## Sheet1
# | Index | Initial Dataset | Source Paper | Pymatgen Composition | reduced_compositions | Pretty Formula | Full Formula | Series | Type of Formula | Authors | Year | Temperature (K) | Electrical Conductivity (S/cm) | Seebeck Coefficient (µV/K) | Power Factor (µW/cmK²) | Power Factor Modification / Verification | zT | Total Thermal Conductivity (W/mK) | zT Modification / Verification | Lattice Thermal Conductivity (W/mK) | Electronic Thermal Conductivity (W/mK) | Thermal Conductivities Modification / Verification | Carrier Concentration (10^20 cm-3) | Preparative Route | Mixing Parameters | Calcination | Synthesis Method | Annealing Temperature (K) | Annealing Time | Final Form | Bulk or Thin Film? | Space Group | # symmetry elements | Lattice | Unit Cell DOI | Author of Unit Cell | Cell Volume (A^3) | Formula Units per Cell | Atoms per formula unit | Total Atoms per Unit Cell | Average Atomic Volume | ICSD of structure | Temp of ICSD (K) | Comments 1 | Comments 2
0 | 0 | This Work | https://doi.org/10.1039/D1EE02986J | Pb0.975 Ga0.025 Te1 | Ga0.025Te1Pb0.975 | Pb0.975Ga0.025Te |  | Pb0.975Ga0.025Te–x%ZnTe | Stoichiometric Formula |  | 2022 | 300 | 1835.73 | -129.88 | 32.61 | 0.05039593 | 0.3929 | 2.7 | 0.07779757 |  |  | False |  |  | vacuum melting, water quenched to room temperature, hand-ground using mortar and pestle | Not mentioned | spark plasma sintering at 773 K for 5 min under an axial pressure of 40 MPa in a vacuum | Not mentioned | Not mentioned | Polycrystalline
1 | 1 | This Work | https://doi.org/10.1039/D1EE02986J | Pb0.975 Ga0.025 Te1 | Ga0.025Te1Pb0.975 | Pb0.975Ga0.025Te |  | Pb0.975Ga0.025Te–x%ZnTe | Stoichiometric Formula |  | 2022 | 350 | 1396.38 | -149.5 | 32.09 | 0.02744026 | 0.47641 | 2.33 | 0.01181467 | 1.44 | 0.89 | 0 |  |  | vacuum melting, water quenched to room temperature, hand-ground using mortar and pestle | Not mentioned | spark plasma sintering at 773 K for 5 min under an axial pressure of 40 MPa in a vacuum | Not mentioned | Not mentioned | Polycrystalline
2 | 2 | This Work | https://doi.org/10.1039/D1EE02986J | Pb0.975 Ga0.025 Te1 | Ga0.025Te1Pb0.975 | Pb0.975Ga0.025Te |  | Pb0.975Ga0.025Te–x%ZnTe | Stoichiometric Formula |  | 2022 | 400 | 1044.91 | -170.36 | 31.81 | 0.04665415 | 0.62685 | 2.02 | 0.004867177 | 1.26 | 0.76 | 0 |  |  | vacuum melting, water quenched to room temperature, hand-ground using mortar and pestle | Not mentioned | spark plasma sintering at 773 K for 5 min under an axial pressure of 40 MPa in a vacuum | Not mentioned | Not mentioned | Polycrystalline
3 | 3 | This Work | https://doi.org/10.1039/D1EE02986J | Pb0.975 Ga0.025 Te1 | Ga0.025Te1Pb0.975 | Pb0.975Ga0.025Te |  | Pb0.975Ga0.025Te–x%ZnTe | Stoichiometric Formula |  | 2022 | 450 | 806.93 | -189.41 | 30.44 | 0.04896386 | 0.7659 | 1.8 | 0.006397702 | 1.14 | 0.66 | 1.233581e-16 |  |  | vacuum melting, water quenched to room temperature, hand-ground using mortar and pestle | Not mentioned | spark plasma sintering at 773 K for 5 min under an axial pressure of 40 MPa in a vacuum | Not mentioned | Not mentioned | Polycrystalline
4 | 4 | This Work | https://doi.org/10.1039/D1EE02986J | Pb0.975 Ga0.025 Te1 | Ga0.025Te1Pb0.975 | Pb0.975Ga0.025Te |  | Pb0.975Ga0.025Te–x%ZnTe | Stoichiometric Formula |  | 2022 | 500 | 627.53 | -202.93 | 28.41 | 0.09038886 | 0.89504 | 1.59 | 0.001836536 | 1.02 | 0.57 | 1.396507e-16 |  |  | vacuum melting, water quenched to room temperature, hand-ground using mortar and pestle | Not mentioned | spark plasma sintering at 773 K for 5 min under an axial pressure of 40 MPa in a vacuum | Not mentioned | Not mentioned | Polycrystalline
5 | 10 | This Work | https://doi.org/10.1039/D1EE02986J | Pb0.975 Ga0.025 Te1 | Ga0.025Te1Pb0.975 | Pb0.975Ga0.025Te |  | Pb0.975Ga0.025Te–x%ZnTe | Stoichiometric Formula |  | 2022 | 800 | 259.8772 | -253.27 | 16.67 | 2.696823e-12 | 1.1468 | 1.11 | 0.04764688 | 0.83 | 0.28 | 2.000402e-16 |  |  | vacuum melting, water quenched to room temperature, hand-ground using mortar and pestle | Not mentioned | spark plasma sintering at 773 K for 5 min under an axial pressure of 40 MPa in a vacuum | Not mentioned | Not mentioned | Polycrystalline
6 | 11 | This Work | https://doi.org/10.1039/D1EE02986J | Pb0.975 Ga0.025 Te1 | Ga0.025Te1Pb0.975 | Pb0.975Ga0.025Te |  | Pb0.975Ga0.025Te–x%ZnTe | Stoichiometric Formula |  | 2022 | 850 | 233.7309 | -254.51 | 15.14 | 4.161532e-12 | 1.0707 | 1.13 | 0.06364954 | 0.86 | 0.27 | 0 |  |  | vacuum melting, water quenched to room temperature, hand-ground using mortar and pestle | Not mentioned | spark plasma sintering at 773 K for 5 min under an axial pressure of 40 MPa in a vacuum | Not mentioned | Not mentioned | Polycrystalline
7 | 12 | This Work | https://doi.org/10.1039/D1EE02986J | Pb0.9725625 Ga0.0249375 Te1 Zn0.0025 | Zn0.0025Ga0.0249375Te1Pb0.9725625 | (Pb0.975Ga0.025Te)0.9975(ZnTe)0.0025 | Pb0.975Ga0.025Te–0.25%ZnTe | Pb0.975Ga0.025Te–x%ZnTe | Stoichiometric Formula |  | 2022 | 300 |  |  | 33.3602 | False | 0.35116 | 2.85 | 0 | 1.6 | 1.25 | 0 |  |  | vacuum melting, water quenched to room temperature, hand-ground using mortar and pestle | Not mentioned | spark plasma sintering at 773 K for 5 min under an axial pressure of 40 MPa in a vacuum | Not mentioned | Not mentioned | Polycrystalline
8 | 13 | This Work | https://doi.org/10.1039/D1EE02986J | Pb0.9725625 Ga0.0249375 Te1 Zn0.0025 | Zn0.0025Ga0.0249375Te1Pb0.9725625 | (Pb0.975Ga0.025Te)0.9975(ZnTe)0.0025 | Pb0.975Ga0.025Te–0.25%ZnTe | Pb0.975Ga0.025Te–x%ZnTe | Stoichiometric Formula |  | 2022 | 350 | 1802.78 | -136.5 | 34.08 | 0.0143824 | 0.48009 | 2.46 | 0.009973232 | 1.32 | 1.14 | 0 |  |  | vacuum melting, water quenched to room temperature, hand-ground using mortar and pestle | Not mentioned | spark plasma sintering at 773 K for 5 min under an axial pressure of 40 MPa in a vacuum | Not mentioned | Not mentioned | Polycrystalline
9 | 14 | This Work | https://doi.org/10.1039/D1EE02986J | Pb0.9725625 Ga0.0249375 Te1 Zn0.0025 | Zn0.0025Ga0.0249375Te1Pb0.9725625 | (Pb0.975Ga0.025Te)0.9975(ZnTe)0.0025 | Pb0.975Ga0.025Te–0.25%ZnTe | Pb0.975Ga0.025Te–x%ZnTe | Stoichiometric Formula |  | 2022 | 400 | 1363.43 | -157.79 | 34.72 | 0.02228544 | 0.65444 | 2.13 | 0.003699683 | 1.15 | 0.98 | 0 |  |  | vacuum melting, water quenched to room temperature, hand-ground using mortar and pestle | Not mentioned | spark plasma sintering at 773 K for 5 min under an axial pressure of 40 MPa in a vacuum | Not mentioned | Not mentioned | Polycrystalline
10 | 15 | This Work | https://doi.org/10.1039/D1EE02986J | Pb0.9725625 Ga0.0249375 Te1 Zn0.0025 | Zn0.0025Ga0.0249375Te1Pb0.9725625 | (Pb0.975Ga0.025Te)0.9975(ZnTe)0.0025 | Pb0.975Ga0.025Te–0.25%ZnTe | Pb0.975Ga0.025Te–x%ZnTe | Stoichiometric Formula |  | 2022 | 450 | 1044.91 | -175.99 | 33.92 | 0.04588873 | 0.82725 | 1.84 | 0.002798691 | 1 | 0.84 | 1.206764e-16 |  |  | vacuum melting, water quenched to room temperature, hand-ground using mortar and pestle | Not mentioned | spark plasma sintering at 773 K for 5 min under an axial pressure of 40 MPa in a vacuum | Not mentioned | Not mentioned | Polycrystalline
11 | 16 | This Work | https://doi.org/10.1039/D1EE02986J | Pb0.9725625 Ga0.0249375 Te1 Zn0.0025 | Zn0.0025Ga0.0249375Te1Pb0.9725625 | (Pb0.975Ga0.025Te)0.9975(ZnTe)0.0025 | Pb0.975Ga0.025Te–0.25%ZnTe | Pb0.975Ga0.025Te–x%ZnTe | Stoichiometric Formula |  | 2022 | 500 | 817.91 | -193.57 | 32.38 | 0.05353453 | 0.99559 | 1.63 | 0.002348825 | 0.9 | 0.73 | 0 |  |  | vacuum melting, water quenched to room temperature, hand-ground using mortar and pestle | Not mentioned | spark plasma sintering at 773 K for 5 min under an axial pressure of 40 MPa in a vacuum | Not mentioned | Not mentioned | Polycrystalline
12 | 17 | This Work | https://doi.org/10.1039/D1EE02986J | Pb0.9725625 Ga0.0249375 Te1 Zn0.0025 | Zn0.0025Ga0.0249375Te1Pb0.9725625 | (Pb0.975Ga0.025Te)0.9975(ZnTe)0.0025 | Pb0.975Ga0.025Te–0.25%ZnTe | Pb0.975Ga0.025Te–x%ZnTe | Stoichiometric Formula |  | 2022 | 550 | 656.82 | -209.92 | 30.99 | 0.06603107 | 1.1692 | 1.47 | 0.008304998 | 0.81 | 0.66 | 1.510508e-16 |  |  | vacuum melting, water quenched to room temperature, hand-ground using mortar and pestle | Not mentioned | spark plasma sintering at 773 K for 5 min under an axial pressure of 40 MPa in a vacuum | Not mentioned | Not mentioned | Polycrystalline
13 | 18 | This Work | https://doi.org/10.1039/D1EE02986J | Pb0.9725625 Ga0.0249375 Te1 Zn0.0025 | Zn0.0025Ga0.0249375Te1Pb0.9725625 | (Pb0.975Ga0.025Te)0.9975(ZnTe)0.0025 | Pb0.975Ga0.025Te–0.25%ZnTe | Pb0.975Ga0.025Te–x%ZnTe | Stoichiometric Formula |  | 2022 | 600 | 536 | -223.19 | 29.26 | 0.08748517 | 1.3105 | 1.33 | 0.007249142 | 0.76 | 0.57 | 0 |  |  | vacuum melting, water quenched to room temperature, hand-ground using mortar and pestle | Not mentioned | spark plasma sintering at 773 K for 5 min under an axial pressure of 40 MPa in a vacuum | Not mentioned | Not mentioned | Polycrystalline
14 | 23 | This Work | https://doi.org/10.1039/D1EE02986J | Pb0.9725625 Ga0.0249375 Te1 Zn0.0025 | Zn0.0025Ga0.0249375Te1Pb0.9725625 | (Pb0.975Ga0.025Te)0.9975(ZnTe)0.0025 | Pb0.975Ga0.025Te–0.25%ZnTe | Pb0.975Ga0.025Te–x%ZnTe | Stoichiometric Formula |  | 2022 | 850 | 258.7937059 | -263.29 | 17.94 | 8.597805e-12 | 1.3558 | 1.15 | 0.02197964 | 0.78 | 0.37 | 0 |  |  | vacuum melting, water quenched to room temperature, hand-ground using mortar and pestle | Not mentioned | spark plasma sintering at 773 K for 5 min under an axial pressure of 40 MPa in a vacuum | Not mentioned | Not mentioned | Polycrystalline
15 | 24 | This Work | https://doi.org/10.1039/D1EE02986J | Pb0.970125 Ga0.024875 Te1 Zn0.005 | Zn0.005Ga0.024875Te1Pb0.970125 | (Pb0.975Ga0.025Te)0.9950(ZnTe)0.0050 | Pb0.975Ga0.025Te–0.50%ZnTe | Pb0.975Ga0.025Te–x%ZnTe | Stoichiometric Formula |  | 2022 | 300 | 2923.11 | -98.60284763 | 28.42 | 2.008058e-11 | 0.25784 | 3.22 | 0.02692603 | 1.29 | 1.93 | 1.379159e-16 |  |  | vacuum melting, water quenched to room temperature, hand-ground using mortar and pestle | Not mentioned | spark plasma sintering at 773 K for 5 min under an axial pressure of 40 MPa in a vacuum | Not mentioned | Not mentioned | Polycrystalline
16 | 25 | This Work | https://doi.org/10.1039/D1EE02986J | Pb0.970125 Ga0.024875 Te1 Zn0.005 | Zn0.005Ga0.024875Te1Pb0.970125 | (Pb0.975Ga0.025Te)0.9950(ZnTe)0.0050 | Pb0.975Ga0.025Te–0.50%ZnTe | Pb0.975Ga0.025Te–x%ZnTe | Stoichiometric Formula |  | 2022 | 350 | 2370.27 | -109.85 | 28.61 | 0.0002760776 | 0.39835 | 2.69 | 0.0655226 | 1.04 | 1.65 | 0 |  |  | vacuum melting, water quenched to room temperature, hand-ground using mortar and pestle | Not mentioned | spark plasma sintering at 773 K for 5 min under an axial pressure of 40 MPa in a vacuum | Not mentioned | Not mentioned | Polycrystalline
17 | 26 | This Work | https://doi.org/10.1039/D1EE02986J | Pb0.970125 Ga0.024875 Te1 Zn0.005 | Zn0.005Ga0.024875Te1Pb0.970125 | (Pb0.975Ga0.025Te)0.9950(ZnTe)0.0050 | Pb0.975Ga0.025Te–0.50%ZnTe | Pb0.975Ga0.025Te–x%ZnTe | Stoichiometric Formula |  | 2022 | 400 | 1828.41 | -129.07 | 30.47 | 0.0003412913 | 0.54877 | 2.31 | 0.03854247 | 0.9 | 1.41 | 0 |  |  | vacuum melting, water quenched to room temperature, hand-ground using mortar and pestle | Not mentioned | spark plasma sintering at 773 K for 5 min under an axial pressure of 40 MPa in a vacuum | Not mentioned | Not mentioned | Polycrystalline
18 | 27 | This Work | https://doi.org/10.1039/D1EE02986J | Pb0.970125 Ga0.024875 Te1 Zn0.005 | Zn0.005Ga0.024875Te1Pb0.970125 | (Pb0.975Ga0.025Te)0.9950(ZnTe)0.0050 | Pb0.975Ga0.025Te–0.50%ZnTe | Pb0.975Ga0.025Te–x%ZnTe | Stoichiometric Formula |  | 2022 | 450 | 1414.69 | -146.62 | 30.7 | 0.009374875 | 0.72126 | 1.99 | 0.03748842 | 0.81 | 1.18 | 0 |  |  | vacuum melting, water quenched to room temperature, hand-ground using mortar and pestle | Not mentioned | spark plasma sintering at 773 K for 5 min under an axial pressure of 40 MPa in a vacuum | Not mentioned | Not mentioned | Polycrystalline
19 | 28 | This Work | https://doi.org/10.1039/D1EE02986J | Pb0.970125 Ga0.024875 Te1 Zn0.005 | Zn0.005Ga0.024875Te1Pb0.970125 | (Pb0.975Ga0.025Te)0.9950(ZnTe)0.0050 | Pb0.975Ga0.025Te–0.50%ZnTe | Pb0.975Ga0.025Te–x%ZnTe | Stoichiometric Formula |  | 2022 | 500 | 1103.49 | -162.76 | 30.24 | 0.03332168 | 0.87998 | 1.81 | 0.0507067 | 0.72 | 1.09 | 0 |  |  | vacuum melting, water quenched to room temperature, hand-ground using mortar and pestle | Not mentioned | spark plasma sintering at 773 K for 5 min under an axial pressure of 40 MPa in a vacuum | Not mentioned | Not mentioned | Polycrystalline
20 | 29 | This Work | https://doi.org/10.1039/D1EE02986J | Pb0.970125 Ga0.024875 Te1 Zn0.005 | Zn0.005Ga0.024875Te1Pb0.970125 | (Pb0.975Ga0.025Te)0.9950(ZnTe)0.0050 | Pb0.975Ga0.025Te–0.50%ZnTe | Pb0.975Ga0.025Te–x%ZnTe | Stoichiometric Formula |  | 2022 | 550 | 883.81 | -176.06 | 28.19 | 0.02818135 | 1.012 | 1.56 | 0.01790691 | 0.67 | 0.89 | 0 |  |  | vacuum melting, water quenched to room temperature, hand-ground using mortar and pestle | Not mentioned | spark plasma sintering at 773 K for 5 min under an axial pressure of 40 MPa in a vacuum | Not mentioned | Not mentioned | Polycrystalline
21 | 30 | This Work | https://doi.org/10.1039/D1EE02986J | Pb0.970125 Ga0.024875 Te1 Zn0.005 | Zn0.005Ga0.024875Te1Pb0.970125 | (Pb0.975Ga0.025Te)0.9950(ZnTe)0.0050 | Pb0.975Ga0.025Te–0.50%ZnTe | Pb0.975Ga0.025Te–x%ZnTe | Stoichiometric Formula |  | 2022 | 600 | 678.79 | -190.98 | 26.53 | 0.06680165 | 1.1675 | 1.42 | 0.03984076 | 0.62 | 0.8 | 0 |  |  | vacuum melting, water quenched to room temperature, hand-ground using mortar and pestle | Not mentioned | spark plasma sintering at 773 K for 5 min under an axial pressure of 40 MPa in a vacuum | Not mentioned | Not mentioned | Polycrystalline
22 | 31 | This Work | https://doi.org/10.1039/D1EE02986J | Pb0.970125 Ga0.024875 Te1 Zn0.005 | Zn0.005Ga0.024875Te1Pb0.970125 | (Pb0.975Ga0.025Te)0.9950(ZnTe)0.0050 | Pb0.975Ga0.025Te–0.50%ZnTe | Pb0.975Ga0.025Te–x%ZnTe | Stoichiometric Formula |  | 2022 | 650 | 572.61 | -203.06 | 25.59 | 0.07734911 | 1.3203 | 1.34 | 0.05983036 | 0.57 | 0.77 | 1.657049e-16 |  |  | vacuum melting, water quenched to room temperature, hand-ground using mortar and pestle | Not mentioned | spark plasma sintering at 773 K for 5 min under an axial pressure of 40 MPa in a vacuum | Not mentioned | Not mentioned | Polycrystalline
23 | 33 | This Work | https://doi.org/10.1039/D1EE02986J | Pb0.970125 Ga0.024875 Te1 Zn0.005 | Zn0.005Ga0.024875Te1Pb0.970125 | (Pb0.975Ga0.025Te)0.9950(ZnTe)0.0050 | Pb0.975Ga0.025Te–0.50%ZnTe | Pb0.975Ga0.025Te–x%ZnTe | Stoichiometric Formula |  | 2022 | 750 | 382.23 | -226.93 | 21.79 | 0.09665974 | 1.4783 | 1.17 | 0.05513436 | 0.59 | 0.58 | 0 |  |  | vacuum melting, water quenched to room temperature, hand-ground using mortar and pestle | Not mentioned | spark plasma sintering at 773 K for 5 min under an axial pressure of 40 MPa in a vacuum | Not mentioned | Not mentioned | Polycrystalline
24 | 36 | This Work | https://doi.org/10.1039/D1EE02986J | Pb0.9676875 Ga0.0248125 Te1 Zn0.0075 | Zn0.0075Ga0.0248125Te1Pb0.9676875 | (Pb0.975Ga0.025Te)0.9925(ZnTe)0.0075 | Pb0.975Ga0.025Te–0.75%ZnTe | Pb0.975Ga0.025Te–x%ZnTe | Stoichiometric Formula |  | 2022 | 300 | 2853.09 | -91.15 | 25.33 | 0.06417719 | 0.24311 | 3.3 | 0.05280438 | 1.57 | 1.73 | 0 |  |  | vacuum melting, water quenched to room temperature, hand-ground using mortar and pestle | Not mentioned | spark plasma sintering at 773 K for 5 min under an axial pressure of 40 MPa in a vacuum | Not mentioned | Not mentioned | Polycrystalline
25 | 37 | This Work | https://doi.org/10.1039/D1EE02986J | Pb0.9676875 Ga0.0248125 Te1 Zn0.0075 | Zn0.0075Ga0.0248125Te1Pb0.9676875 | (Pb0.975Ga0.025Te)0.9925(ZnTe)0.0075 | Pb0.975Ga0.025Te–0.75%ZnTe | Pb0.975Ga0.025Te–x%ZnTe | Stoichiometric Formula |  | 2022 | 350 | 2307.82 | -102.26 | 25.84 | 0.06605565 | 0.3075 | 2.95 | 0.003003996 | 1.44 | 1.51 | 0 |  |  | vacuum melting, water quenched to room temperature, hand-ground using mortar and pestle | Not mentioned | spark plasma sintering at 773 K for 5 min under an axial pressure of 40 MPa in a vacuum | Not mentioned | Not mentioned | Polycrystalline
26 | 38 | This Work | https://doi.org/10.1039/D1EE02986J | Pb0.9676875 Ga0.0248125 Te1 Zn0.0075 | Zn0.0075Ga0.0248125Te1Pb0.9676875 | (Pb0.975Ga0.025Te)0.9925(ZnTe)0.0075 | Pb0.975Ga0.025Te–0.75%ZnTe | Pb0.975Ga0.025Te–x%ZnTe | Stoichiometric Formula |  | 2022 | 400 | 1782.73 | -122.93 | 27.34 | 0.01462208 | 0.43028 | 2.55 | 0.003293797 | 1.26 | 1.29 | 0 |  |  | vacuum melting, water quenched to room temperature, hand-ground using mortar and pestle | Not mentioned | spark plasma sintering at 773 K for 5 min under an axial pressure of 40 MPa in a vacuum | Not mentioned | Not mentioned | Polycrystalline
27 | 39 | This Work | https://doi.org/10.1039/D1EE02986J | Pb0.9676875 Ga0.0248125 Te1 Zn0.0075 | Zn0.0075Ga0.0248125Te1Pb0.9676875 | (Pb0.975Ga0.025Te)0.9925(ZnTe)0.0075 | Pb0.975Ga0.025Te–0.75%ZnTe | Pb0.975Ga0.025Te–x%ZnTe | Stoichiometric Formula |  | 2022 | 450 | 1386.31 | -141.44 | 28.14 | 0.01444524 | 0.56697 | 2.23 | 0.00154776 | 1.13 | 1.1 | 0 |  |  | vacuum melting, water quenched to room temperature, hand-ground using mortar and pestle | Not mentioned | spark plasma sintering at 773 K for 5 min under an axial pressure of 40 MPa in a vacuum | Not mentioned | Not mentioned | Polycrystalline
28 | 40 | This Work | https://doi.org/10.1039/D1EE02986J | Pb0.9676875 Ga0.0248125 Te1 Zn0.0075 | Zn0.0075Ga0.0248125Te1Pb0.9676875 | (Pb0.975Ga0.025Te)0.9925(ZnTe)0.0075 | Pb0.975Ga0.025Te–0.75%ZnTe | Pb0.975Ga0.025Te–x%ZnTe | Stoichiometric Formula |  | 2022 | 500 | 1076.88 | -158.09 | 27.68 | 0.0276782 | 0.70226 | 1.96 | 0.005500027 | 1.01 | 0.95 | 0 |  |  | vacuum melting, water quenched to room temperature, hand-ground using mortar and pestle | Not mentioned | spark plasma sintering at 773 K for 5 min under an axial pressure of 40 MPa in a vacuum | Not mentioned | Not mentioned | Polycrystalline
29 | 41 | This Work | https://doi.org/10.1039/D1EE02986J | Pb0.9676875 Ga0.0248125 Te1 Zn0.0075 | Zn0.0075Ga0.0248125Te1Pb0.9676875 | (Pb0.975Ga0.025Te)0.9925(ZnTe)0.0075 | Pb0.975Ga0.025Te–0.75%ZnTe | Pb0.975Ga0.025Te–x%ZnTe | Stoichiometric Formula |  | 2022 | 550 | 855.52 | -173.83 | 26.76 | 0.03396354 | 0.83763 | 1.75 | 0.004057366 | 0.91 | 0.84 | 0 |  |  | vacuum melting, water quenched to room temperature, hand-ground using mortar and pestle | Not mentioned | spark plasma sintering at 773 K for 5 min under an axial pressure of 40 MPa in a vacuum | Not mentioned | Not mentioned | Polycrystalline
30 | 42 | This Work | https://doi.org/10.1039/D1EE02986J | Pb0.9676875 Ga0.0248125 Te1 Zn0.0075 | Zn0.0075Ga0.0248125Te1Pb0.9676875 | (Pb0.975Ga0.025Te)0.9925(ZnTe)0.0075 | Pb0.975Ga0.025Te–0.75%ZnTe | Pb0.975Ga0.025Te–x%ZnTe | Stoichiometric Formula |  | 2022 | 600 | 693.56 | -187.71 | 25.58 | 0.04465922 | 0.97498 | 1.58 | 0.00367966 | 0.83 | 0.75 | 0 |  |  | vacuum melting, water quenched to room temperature, hand-ground using mortar and pestle | Not mentioned | spark plasma sintering at 773 K for 5 min under an axial pressure of 40 MPa in a vacuum | Not mentioned | Not mentioned | Polycrystalline
31 | 43 | This Work | https://doi.org/10.1039/D1EE02986J | Pb0.9676875 Ga0.0248125 Te1 Zn0.0075 | Zn0.0075Ga0.0248125Te1Pb0.9676875 | (Pb0.975Ga0.025Te)0.9925(ZnTe)0.0075 | Pb0.975Ga0.025Te–0.75%ZnTe | Pb0.975Ga0.025Te–x%ZnTe | Stoichiometric Formula |  | 2022 | 650 | 590.02 | -199.12 | 24.19 | 0.03292394 | 1.1034 | 1.43 | 0.003493335 | 0.77 | 0.66 | 1.552759e-16 |  |  | vacuum melting, water quenched to room temperature, hand-ground using mortar and pestle | Not mentioned | spark plasma sintering at 773 K for 5 min under an axial pressure of 40 MPa in a vacuum | Not mentioned | Not mentioned | Polycrystalline
32 | 48 | This Work | https://doi.org/10.1039/D1EE02986J | Pb0.96525 Ga0.02475 Te1 Zn0.01 | Zn0.01Ga0.02475Te1Pb0.96525 | (Pb0.975Ga0.025Te)0.99(ZnTe)0.01 | Pb0.975Ga0.025Te–1%ZnTe | Pb0.975Ga0.025Te–x%ZnTe | Stoichiometric Formula |  | 2022 | 300 | 2696.12 | -103.4077 | 28.83 | 8.773416e-11 | 0.2878 | 3.01 | 0.001590713 | 1.41 | 1.6 | 0 |  |  | vacuum melting, water quenched to room temperature, hand-ground using mortar and pestle | Not mentioned | spark plasma sintering at 773 K for 5 min under an axial pressure of 40 MPa in a vacuum | Not mentioned | Not mentioned | Polycrystalline
33 | 59 | This Work | https://doi.org/10.1039/D1EE02986J | Pb0.96525 Ga0.02475 Te1 Zn0.01 | Zn0.01Ga0.02475Te1Pb0.96525 | (Pb0.975Ga0.025Te)0.99(ZnTe)0.01 | Pb0.975Ga0.025Te–1%ZnTe | Pb0.975Ga0.025Te–x%ZnTe | Stoichiometric Formula |  | 2022 | 850 | 261.41 | -263.29 | 17.54 | 0.03314514 | 1.2993 | 1.2 | 0.04377998 | 0.73 | 0.47 | 0 |  |  | vacuum melting, water quenched to room temperature, hand-ground using mortar and pestle | Not mentioned | spark plasma sintering at 773 K for 5 min under an axial pressure of 40 MPa in a vacuum | Not mentioned | Not mentioned | Polycrystalline
34 | 61 | This Work | https://doi.org/10.1038/s41467-024-47578-w | Te0.98 Cd0.02 | Cd0.02Te0.98 | Te0.98Cd0.02 |  | Te0.98M0.02 | Stoichiometric Formula |  | 2024 | 350 | 7.52 | 408.26 | 1.18 | 0.06220782 | 0.0286 | 1.41 | 0.02415315 |  |  | False |  |  |  |  | Melt-quenching, spark plasma sintering | 673 | 48h | Polycrystalline
35 | 66 | This Work | https://doi.org/10.1038/s41467-024-47578-w | Te0.98 Cd0.02 | Cd0.02Te0.98 | Te0.98Cd0.02 |  | Te0.98M0.02 | Stoichiometric Formula |  | 2024 | 600 | 39.68 | 191.46 | 1.41 | 0.03159365 | 0.0798 | 1.06 | 0.0001418641 | 1.02 | 0.04 | 0 |  |  |  |  | Melt-quenching, spark plasma sintering | 673 | 48h | Polycrystalline
36 | 67 | This Work | https://doi.org/10.1038/s41467-024-47578-w | Te0.98 Ge0.02 | Ge0.02Te0.98 | Te0.98Ge0.02 |  | Te0.98M0.02 | Stoichiometric Formula |  | 2024 | 300 | 97.03 | 327.15 | 10.5 | 0.01096746 | 0.19 | 1.61 | 0.02974828 | 1.57 | 0.04 | 0 |  |  |  |  | Melt-quenching, spark plasma sintering | 673 | 48h | Polycrystalline
37 | 68 | This Work | https://doi.org/10.1038/s41467-024-47578-w | Te0.98 Ge0.02 | Ge0.02Te0.98 | Te0.98Ge0.02 |  | Te0.98M0.02 | Stoichiometric Formula |  | 2024 | 350 | 73.29 | 352.91 | 8.82 | 0.03491353 | 0.219 | 1.36 | 0.03646253 | 1.33 | 0.03 | 0 |  |  |  |  | Melt-quenching, spark plasma sintering | 673 | 48h | Polycrystalline
38 | 72 | This Work | https://doi.org/10.1038/s41467-024-47578-w | Te0.98 Ge0.02 | Ge0.02Te0.98 | Te0.98Ge0.02 |  | Te0.98M0.02 | Stoichiometric Formula |  | 2024 | 550 | 45.72 | 285.68 | 4.14 | 0.09870792 | 0.21 | 1 | 0.08428571 | 0.97 | 0.03 | 0 |  |  |  |  | Melt-quenching, spark plasma sintering | 673 | 48h | Polycrystalline
39 | 74 | This Work | https://doi.org/10.1038/s41467-024-47578-w | Te0.98 Sn0.02 | Sn0.02Te0.98 | Te0.98Sn0.02 |  | Te0.98M0.02 | Stoichiometric Formula |  | 2024 | 300 | 100.72 | 292.47 | 8.68 | 0.00743572 | 0.145 | 1.74 | 0.03210464 | 1.69 | 0.05 | 0 |  |  |  |  | Melt-quenching, spark plasma sintering | 673 | 48h | Polycrystalline
40 | 75 | This Work | https://doi.org/10.1038/s41467-024-47578-w | Te0.98 Sn0.02 | Sn0.02Te0.98 | Te0.98Sn0.02 |  | Te0.98M0.02 | Stoichiometric Formula |  | 2024 | 350 | 92.16 | 285.1 | 7.59 | 0.01305006 | 0.169 | 1.48 | 0.0620902 | 1.44 | 0.04 | 0 |  |  |  |  | Melt-quenching, spark plasma sintering | 673 | 48h | Polycrystalline
41 | 80 | This Work | https://doi.org/10.1038/s41467-024-47578-w | Te0.98 Sn0.02 | Sn0.02Te0.98 | Te0.98Sn0.02 |  | Te0.98M0.02 | Stoichiometric Formula |  | 2024 | 600 | 53.24 | 249.16 | 3.18 | 0.03936376 | 0.19 | 1.08 | 0.07017544 | 1.04 | 0.04 | 0 |  |  |  |  | Melt-quenching, spark plasma sintering | 673 | 48h | Polycrystalline
42 | 81 | This Work | https://doi.org/10.1038/s41467-024-47578-w | Te0.98 Zn0.02 | Zn0.02Te0.98 | Te0.98Zn0.02 |  | Te0.98M0.02 | Stoichiometric Formula |  | 2024 | 300 | 5.8 | 459.83 | 1.14 | 0.07576583 | 0.0202 | 1.7 | 0.004076878 |  |  | False |  |  |  |  | Melt-quenching, spark plasma sintering | 673 | 48h | Polycrystalline
43 | 89 | This Work | https://doi.org/10.1016/j.jallcom.2024.174769 | W0.13192965 O1.21900395 Zn0.85986213 | Zn0.85986213W0.13192965O1.21900395 | 30 wt% (W18O49) + 70 wt% (ZnO) | (W18O49)0.3(ZnO)0.7 | xW18O49/(1-x)ZnO | Mixed Formula |  | 2024 | 773 | 12.94 | -263.28 | 0.962 | 0.06761572 | 0.016 | 4.81 | 0.03375 | 4.7854 | 0.0246 | 1.846525e-16 |  |  |  |  | Solid state reaction, conventional sintering | 1173 | 1h | Polycrystalline | [13 empty] | Conspicious absence of W18O49. Composite material of ZnO and ZnWO4 formed.
44 | 97 | This Work | https://doi.org/10.1016/j.jallcom.2024.174769 | W0.10994137 O1.2205657 Zn0.92128085 | Zn0.92128085W0.10994137O1.2205657 | 25 wt% (W18O49) + 75 wt% (ZnO) | (W18O49)0.25(ZnO)0.75 | xW18O49/(1-x)ZnO | Mixed Formula |  | 2024 | 673 | 18.24 | -333.59 | 1.92 | 0.05718173695 | 0.0178 | 7.04 | 0.03115424 | 7.04 | 0.0308 | 0.004375 |  |  |  |  | Solid state reaction, conventional sintering | 1173 | 1h | Polycrystalline | [13 empty] | Conspicious absence of W18O49. Composite material of ZnO and ZnWO4 formed.
45 | 104 | This Work | https://doi.org/10.1016/j.jallcom.2024.174769 | W0.0879531 O1.22212745 Zn0.98269957 | Zn0.98269957W0.0879531O1.22212745 | 20 wt% (W18O49) + 80 wt% (ZnO) | (W18O49)0.2(ZnO)0.8 | xW18O49/(1-x)ZnO | Mixed Formula |  | 2024 | 473 | 33.53 | -425 | 6.15 | 0.01522663 | 0.0206 | 14.07 | 0.003633014 | 14.07 | 0.0385 | 0.002736318 |  |  |  |  | Solid state reaction, conventional sintering | 1173 | 1h | Polycrystalline | [13 empty] | Conspicious absence of W18O49. Composite material of ZnO and ZnWO4 formed.
46 | 131 | This Work | https://doi.org/10.1016/j.jallcom.2024.174769 | W0.02198827 O1.22681271 Zn1.16695574 | Zn1.16695574W0.02198827O1.22681271 | 5 wt% (W18O49) + 95 wt% (ZnO) | (W18O49)0.05(ZnO)0.95 | xW18O49/(1-x)ZnO | Mixed Formula |  | 2024 | 473 | 31.18 | -542.19 | 9.23 | 0.006935593 | 0.0218 | 20.37 | 0.01686011 |  |  | False |  |  |  |  | Solid state reaction, conventional sintering | 1173 | 1h | Polycrystalline | [13 empty] | Conspicious absence of W18O49. Composite material of ZnO and ZnWO4 formed.
47 | 138 | This Work | https://doi.org/10.1016/j.mtener.2024.101555 | Bi2 Se3 | Bi2Se3 | Bi2Se3 |  | AlxBi2 Se3 | Stoichiometric Formula |  | 2024 | 300 | 36.87 | -110.25 | 0.435 | 0.03024633 | 0.0145 | 0.839 | 0.0727056 | 0.595 | 0.244 | 0 |  |  | Not mentioned | Not mentioned | solvothermal synthesis, centrifugation, drying in oven | 593 | 24h | Polycrystalline | [13 empty] | Conspicious absence of W18O49. Composite material of ZnO and ZnWO4 formed.
48 | 150 | This Work | https://doi.org/10.1016/j.mtener.2024.101555 | Al0.1 Bi2 Se3 | Al0.1Bi2Se3 | Al0.1Bi2Se3 |  | AlxBi2 Se3 | Stoichiometric Formula |  | 2024 | 340 | 107.55 | -133 | 1.96 | 0.02936125 | 0.111 | 0.555 | 0.08173038 | 0.269 | 0.286 | 2.000402e-16 |  |  | Not mentioned | Not mentioned | solvothermal synthesis, centrifugation, drying in oven | 593 | 24h | Polycrystalline
49 | 151 | This Work | https://doi.org/10.1016/j.mtener.2024.101555 | Al0.1 Bi2 Se3 | Al0.1Bi2Se3 | Al0.1Bi2Se3 |  | AlxBi2 Se3 | Stoichiometric Formula |  | 2024 | 360 | 113.72 | -138 | 2.11 | 0.02639037 | 0.137 | 0.541 | 0.02486609 | 0.249 | 0.292 | 2.052168e-16 |  |  | Not mentioned | Not mentioned | solvothermal synthesis, centrifugation, drying in oven | 593 | 24h | Polycrystalline
50 | 152 | This Work | https://doi.org/10.1016/j.mtener.2024.101555 | Al0.1 Bi2 Se3 | Al0.1Bi2Se3 | Al0.1Bi2Se3 |  | AlxBi2 Se3 | Stoichiometric Formula |  | 2024 | 380 | 121.74 | -141.75 | 2.28 | 0.07286378 | 0.169 | 0.527 | 0.02720546 | 0.227 | 0.3 | 0 |  |  | Not mentioned | Not mentioned | solvothermal synthesis, centrifugation, drying in oven | 593 | 24h | Polycrystalline
51 | 153 | This Work | https://doi.org/10.1016/j.mtener.2024.101555 | Al0.1 Bi2 Se3 | Al0.1Bi2Se3 | Al0.1Bi2Se3 |  | AlxBi2 Se3 | Stoichiometric Formula |  | 2024 | 400 | 129.76 | -145 | 2.5 | 0.0912816 | 0.203 | 0.516 | 0.04532783 | 0.207 | 0.309 | 0 |  |  | Not mentioned | Not mentioned | solvothermal synthesis, centrifugation, drying in oven | 593 | 24h | Polycrystalline
52 | 161 | This Work | https://doi.org/10.1016/j.mtener.2024.101555 | Al0.15 Bi2 Se3 | Al0.15Bi2Se3 | Al0.15Bi2Se3 |  | AlxBi2 Se3 | Stoichiometric Formula |  | 2024 | 360 | 142.42 | -134.5 | 2.78 | 0.07323259 | 0.217 | 0.441 | 0.04580081 | 0.131 | 0.31 | 0 |  |  | Not mentioned | Not mentioned | solvothermal synthesis, centrifugation, drying in oven | 593 | 24h | Polycrystalline
53 | 162 | This Work | https://doi.org/10.1016/j.mtener.2024.101555 | Al0.15 Bi2 Se3 | Al0.15Bi2Se3 | Al0.15Bi2Se3 |  | AlxBi2 Se3 | Stoichiometric Formula |  | 2024 | 380 | 155.07 | -139.25 | 3.09 | 0.02689498 | 0.266 | 0.429 | 0.02897103 | 0.106 | 0.323 | 0 |  |  | Not mentioned | Not mentioned | solvothermal synthesis, centrifugation, drying in oven | 593 | 24h | Polycrystalline
54 | 163 | This Work | https://doi.org/10.1016/j.mtener.2024.101555 | Al0.15 Bi2 Se3 | Al0.15Bi2Se3 | Al0.15Bi2Se3 |  | AlxBi2 Se3 | Stoichiometric Formula |  | 2024 | 400 | 167.73 | -143.25 | 3.41 | 0.009358929 | 0.326 | 0.42 | 0.003797838 | 0.0866 | 0.3334 | 0 |  |  | Not mentioned | Not mentioned | solvothermal synthesis, centrifugation, drying in oven | 593 | 24h | Polycrystalline
55 | 164 | This Work | https://doi.org/10.1016/j.mtener.2024.101555 | Al0.15 Bi2 Se3 | Al0.15Bi2Se3 | Al0.15Bi2Se3 |  | AlxBi2 Se3 | Stoichiometric Formula |  | 2024 | 420 | 180.37 | -146.75 | 3.7 | 0.04982957 | 0.383 | 0.421 | 0.03623723 | 0.0721 | 0.3489 | 0 |  |  | Not mentioned | Not mentioned | solvothermal synthesis, centrifugation, drying in oven | 593 | 24h | Polycrystalline
56 | 165 | This Work | https://doi.org/10.1016/j.mtener.2024.101555 | Al0.15 Bi2 Se3 | Al0.15Bi2Se3 | Al0.15Bi2Se3 |  | AlxBi2 Se3 | Stoichiometric Formula |  | 2024 | 440 | 186.54 | -150.25 | 3.85 | 0.09380576 | 0.433 | 0.416 | 0.05955765 | 0.0601 | 0.3559 | 0 |  |  | Not mentioned | Not mentioned | solvothermal synthesis, centrifugation, drying in oven | 593 | 24h | Polycrystalline
57 | 168 | This Work | https://doi.org/10.1016/j.mtener.2024.101555 | Al0.2 Bi2 Se3 | Al0.2Bi2Se3 | Al0.2Bi2Se3 |  | AlxBi2 Se3 | Stoichiometric Formula |  | 2024 | 300 | 145.2 | -116 | 1.96 | 0.003157551 | 0.109 | 0.53 | 0.01782932 | 0.226 | 0.304 | 0 |  |  | Not mentioned | Not mentioned | solvothermal synthesis, centrifugation, drying in oven | 593 | 24h | Polycrystalline
58 | 169 | This Work | https://doi.org/10.1016/j.mtener.2024.101555 | Al0.2 Bi2 Se3 | Al0.2Bi2Se3 | Al0.2Bi2Se3 |  | AlxBi2 Se3 | Stoichiometric Formula |  | 2024 | 320 | 143.04 | -123.25 | 2.11 | 0.02979055 | 0.128 | 0.523 | 0.008604207 | 0.214 | 0.309 | 0 |  |  | Not mentioned | Not mentioned | solvothermal synthesis, centrifugation, drying in oven | 593 | 24h | Polycrystalline
59 | 170 | This Work | https://doi.org/10.1016/j.mtener.2024.101555 | Al0.2 Bi2 Se3 | Al0.2Bi2Se3 | Al0.2Bi2Se3 |  | AlxBi2 Se3 | Stoichiometric Formula |  | 2024 | 340 | 147.36 | -128.25 | 2.43 | 0.002557 | 0.16 | 0.511 | 0.01051859 | 0.199 | 0.312 | 0 |  |  | Not mentioned | Not mentioned | solvothermal synthesis, centrifugation, drying in oven | 593 | 24h | Polycrystalline
60 | 171 | This Work | https://doi.org/10.1016/j.mtener.2024.101555 | Al0.2 Bi2 Se3 | Al0.2Bi2Se3 | Al0.2Bi2Se3 |  | AlxBi2 Se3 | Stoichiometric Formula |  | 2024 | 360 | 159.08 | -133.75 | 2.83 | 0.005580234 | 0.199 | 0.497 | 0.0301002 | 0.177 | 0.32 | 0 |  |  | Not mentioned | Not mentioned | solvothermal synthesis, centrifugation, drying in oven | 593 | 24h | Polycrystalline
61 | 172 | This Work | https://doi.org/10.1016/j.mtener.2024.101555 | Al0.2 Bi2 Se3 | Al0.2Bi2Se3 | Al0.2Bi2Se3 |  | AlxBi2 Se3 | Stoichiometric Formula |  | 2024 | 380 | 172.66 | -138 | 3.33 | 0.01257146 | 0.251 | 0.484 | 0.04161865 | 0.147 | 0.337 | 0 |  |  | Not mentioned | Not mentioned | solvothermal synthesis, centrifugation, drying in oven | 593 | 24h | Polycrystalline
62 | 173 | This Work | https://doi.org/10.1016/j.mtener.2024.101555 | Al0.2 Bi2 Se3 | Al0.2Bi2Se3 | Al0.2Bi2Se3 |  | AlxBi2 Se3 | Stoichiometric Formula |  | 2024 | 400 | 188.08 | -141.75 | 3.8 | 0.005499159 | 0.313 | 0.472 | 0.02886229 | 0.123 | 0.349 | 0 |  |  | Not mentioned | Not mentioned | solvothermal synthesis, centrifugation, drying in oven | 593 | 24h | Polycrystalline
63 | 174 | This Work | https://doi.org/10.1016/j.mtener.2024.101555 | Al0.2 Bi2 Se3 | Al0.2Bi2Se3 | Al0.2Bi2Se3 |  | AlxBi2 Se3 | Stoichiometric Formula |  | 2024 | 420 | 200.73 | -145 | 4.26 | 0.009307923 | 0.363 | 0.467 | 0.05544446 | 0.111 | 0.356 | 1.188676e-16 |  |  | Not mentioned | Not mentioned | solvothermal synthesis, centrifugation, drying in oven | 593 | 24h | Polycrystalline
64 | 175 | This Work | https://doi.org/10.1016/j.mtener.2024.101555 | Al0.2 Bi2 Se3 | Al0.2Bi2Se3 | Al0.2Bi2Se3 |  | AlxBi2 Se3 | Stoichiometric Formula |  | 2024 | 440 | 207.83 | -147.5 | 4.59 | 0.01490165 | 0.415 | 0.462 | 0.05335628 | 0.0883 | 0.3737 | 1.20154e-16 |  |  | Not mentioned | Not mentioned | solvothermal synthesis, centrifugation, drying in oven | 593 | 24h | Polycrystalline
65 | 176 | This Work | https://doi.org/10.1016/j.mtener.2024.101555 | Al0.2 Bi2 Se3 | Al0.2Bi2Se3 | Al0.2Bi2Se3 |  | AlxBi2 Se3 | Stoichiometric Formula |  | 2024 | 460 | 209.37 | -150 | 4.8 | 0.018578125 | 0.467 | 0.448 | 0.05536861 | 0.0687 | 0.3793 | 0 |  |  | Not mentioned | Not mentioned | solvothermal synthesis, centrifugation, drying in oven | 593 | 24h | Polycrystalline
66 | 177 | This Work | https://doi.org/10.1016/j.mtener.2024.101555 | Al0.2 Bi2 Se3 | Al0.2Bi2Se3 | Al0.2Bi2Se3 |  | AlxBi2 Se3 | Stoichiometric Formula |  | 2024 | 480 | 219.25 | -151.75 | 5.15 | 0.01963054 | 0.537 | 0.439 | 0.04859953 | 0.0439 | 0.3951 | 0 |  |  | Not mentioned | Not mentioned | solvothermal synthesis, centrifugation, drying in oven | 593 | 24h | Polycrystalline
67 | 200 | This Work | https://doi.org/10.1038/s41467-022-33774-z | Bi0.06 Ge0.91 Te1 | Ge0.91Bi0.06Te1 | Bi0.06Ge0.91Te | Bi0.06Ge0.91Te-723 | BixGe0.97–xTe | Stoichiometric Formula |  | 2022 | 500 | 966 | 168 | 29.6 | 0.07890595 | 0.995 | 1.48 | 0.005025126 | 0.696 | 0.809 | 0.01689189 |  |  |  |  | Sintered at 723K | Not mentioned | Not mentioned | Polycrystalline |  | R3m |  | Rhombohedral | [9 empty] | Defect engineering via sintering, redistributing vacancies. This builds up highly dimensional defects (nanodomain structures and high-density dislocations) that promotes thermoelectric transport
68 | 201 | This Work | https://doi.org/10.1038/s41467-022-33774-z | Bi0.06 Ge0.91 Te1 | Ge0.91Bi0.06Te1 | Bi0.06Ge0.91Te | Bi0.06Ge0.91Te-723 | BixGe0.97–xTe | Stoichiometric Formula |  | 2022 | 550 | 861 | 190 | 33 | 0.05811818 | 1.26 | 1.47 | 0.02008422 | 0.677 | 0.792 | 0.0006802721 |  |  |  |  | Sintered at 723K | Not mentioned | Not mentioned | Polycrystalline |  | R3m |  | Rhombohedral | [9 empty] | Defect engineering via sintering, redistributing vacancies. This builds up highly dimensional defects (nanodomain structures and high-density dislocations) that promotes thermoelectric transport
69 | 202 | This Work | https://doi.org/10.1038/s41467-022-33774-z | Bi0.06 Ge0.91 Te1 | Ge0.91Bi0.06Te1 | Bi0.06Ge0.91Te | Bi0.06Ge0.91Te-723 | BixGe0.97–xTe | Stoichiometric Formula |  | 2022 | 600 | 873 | 206 | 38.4 | 0.0352440625 | 1.61 | 1.44 | 0.00621118 | 0.627 | 0.841 | 0.01944444 |  |  |  |  | Sintered at 723K | Not mentioned | Not mentioned | Polycrystalline |  | R3m |  | Rhombohedral | [9 empty] | Defect engineering via sintering, redistributing vacancies. This builds up highly dimensional defects (nanodomain structures and high-density dislocations) that promotes thermoelectric transport
70 | 203 | This Work | https://doi.org/10.1038/s41467-022-33774-z | Bi0.06 Ge0.91 Te1 | Ge0.91Bi0.06Te1 | Bi0.06Ge0.91Te | Bi0.06Ge0.91Te-723 | BixGe0.97–xTe | Stoichiometric Formula |  | 2022 | 650 | 924 | 217 | 43.3 | 0.004855335 | 1.79 | 1.57 | 0.001494502 | 0.634 | 0.926 | 0.006369427 |  |  |  |  | Sintered at 723K | Not mentioned | Not mentioned | Polycrystalline |  | R3m |  | Rhombohedral | [9 empty] | Defect engineering via sintering, redistributing vacancies. This builds up highly dimensional defects (nanodomain structures and high-density dislocations) that promotes thermoelectric transport
71 | 204 | This Work | https://doi.org/10.1038/s41467-022-33774-z | Bi0.06 Ge0.91 Te1 | Ge0.91Bi0.06Te1 | Bi0.06Ge0.91Te | Bi0.06Ge0.91Te-723 | BixGe0.97–xTe | Stoichiometric Formula |  | 2022 | 700 | 780 | 233 | 43.1 | 0.01750766 | 1.98 | 1.51 | 0.009097599 | 0.676 | 0.893 | 0.03907285 |  |  |  |  | Sintered at 723K | Not mentioned | Not mentioned | Polycrystalline |  | R3m |  | Rhombohedral | [9 empty] | Defect engineering via sintering, redistributing vacancies. This builds up highly dimensional defects (nanodomain structures and high-density dislocations) that promotes thermoelectric transport
72 | 208 | This Work | https://doi.org/10.1038/s41467-022-33774-z | Bi0.07 Ge0.9 Te1 | Ge0.9Bi0.07Te1 | Bi0.07Ge0.90Te | Bi0.07Ge0.90Te-723 | BixGe0.97–xTe | Stoichiometric Formula |  | 2022 | 450 | 871 | 168 | 26.7 | 0.07928449 | 0.819 | 1.48 | 0.008761509 | 0.832 | 0.691 | 0.02905405 |  |  |  |  | Sintered at 723K | Not mentioned | Not mentioned | Polycrystalline |  | R3m |  | Rhombohedral | [9 empty] | Defect engineering via sintering, redistributing vacancies. This builds up highly dimensional defects (nanodomain structures and high-density dislocations) that promotes thermoelectric transport
73 | 209 | This Work | https://doi.org/10.1038/s41467-022-33774-z | Bi0.07 Ge0.9 Te1 | Ge0.9Bi0.07Te1 | Bi0.07Ge0.90Te | Bi0.07Ge0.90Te-723 | BixGe0.97–xTe | Stoichiometric Formula |  | 2022 | 500 | 728 | 194 | 28.5 | 0.0386313 | 1.02 | 1.39 | 0.00507829 | 0.808 | 0.599 | 0.01223022 |  |  |  |  | Sintered at 723K | Not mentioned | Not mentioned | Polycrystalline |  | R3m |  | Rhombohedral | [9 empty] | Defect engineering via sintering, redistributing vacancies. This builds up highly dimensional defects (nanodomain structures and high-density dislocations) that promotes thermoelectric transport
74 | 210 | This Work | https://doi.org/10.1038/s41467-022-33774-z | Bi0.07 Ge0.9 Te1 | Ge0.9Bi0.07Te1 | Bi0.07Ge0.90Te | Bi0.07Ge0.90Te-723 | BixGe0.97–xTe | Stoichiometric Formula |  | 2022 | 550 | 656 | 211 | 30.3 | 0.036113 | 1.21 | 1.36 | 0.01270053 | 0.802 | 0.58 | 0.01617647 |  |  |  |  | Sintered at 723K | Not mentioned | Not mentioned | Polycrystalline |  | R3m |  | Rhombohedral | [9 empty] | Defect engineering via sintering, redistributing vacancies. This builds up highly dimensional defects (nanodomain structures and high-density dislocations) that promotes thermoelectric transport
75 | 211 | This Work | https://doi.org/10.1038/s41467-022-33774-z | Bi0.07 Ge0.9 Te1 | Ge0.9Bi0.07Te1 | Bi0.07Ge0.90Te | Bi0.07Ge0.90Te-723 | BixGe0.97–xTe | Stoichiometric Formula |  | 2022 | 600 | 692 | 224 | 35.1 | 0.01077516 | 1.49 | 1.42 | 0.004631818 | 0.761 | 0.643 | 0.01126761 |  |  |  |  | Sintered at 723K | Not mentioned | Not mentioned | Polycrystalline |  | R3m |  | Rhombohedral | [9 empty] | Defect engineering via sintering, redistributing vacancies. This builds up highly dimensional defects (nanodomain structures and high-density dislocations) that promotes thermoelectric transport
76 | 212 | This Work | https://doi.org/10.1038/s41467-022-33774-z | Bi0.07 Ge0.9 Te1 | Ge0.9Bi0.07Te1 | Bi0.07Ge0.90Te | Bi0.07Ge0.90Te-723 | BixGe0.97–xTe | Stoichiometric Formula |  | 2022 | 650 | 648 | 239 | 38.4 | 0.036083125 | 1.73 | 1.38 | 0.04548882 | 0.758 | 0.643 | 0.01521739 |  |  |  |  | Sintered at 723K | Not mentioned | Not mentioned | Polycrystalline |  | R3m |  | Rhombohedral | [9 empty] | Defect engineering via sintering, redistributing vacancies. This builds up highly dimensional defects (nanodomain structures and high-density dislocations) that promotes thermoelectric transport
77 | 213 | This Work | https://doi.org/10.1038/s41467-022-33774-z | Bi0.07 Ge0.9 Te1 | Ge0.9Bi0.07Te1 | Bi0.07Ge0.90Te | Bi0.07Ge0.90Te-723 | BixGe0.97–xTe | Stoichiometric Formula |  | 2022 | 700 | 594 | 252 | 38.2 | 0.01252942 | 1.84 | 1.46 | 0.004615843 | 0.781 | 0.636 | 0.02945205 |  |  |  |  | Sintered at 723K | Not mentioned | Not mentioned | Polycrystalline |  | R3m |  | Rhombohedral | [9 empty] | Defect engineering via sintering, redistributing vacancies. This builds up highly dimensional defects (nanodomain structures and high-density dislocations) that promotes thermoelectric transport
78 | 239 | This Work | https://doi.org/10.1038/s41467-022-33774-z | Bi0.06 Ge0.91 Te1 | Ge0.91Bi0.06Te1 | Bi0.06Ge0.91Te | Bi0.06Ge0.91Te-873 | BixGe0.97–xTe | Stoichiometric Formula |  | 2022 | 500 | 1130 | 172 | 35.3 | 0.05297677 | 1.14 | 1.56 | 0.007534863 | 0.636 | 0.924 | 0 |  |  |  |  | Sintered at 873K | Not mentioned | Not mentioned | Polycrystalline |  | R3m |  | Rhombohedral | [9 empty] | Defect engineering via sintering, redistributing vacancies. This builds up highly dimensional defects (nanodomain structures and high-density dislocations) that promotes thermoelectric transport
79 | 240 | This Work | https://doi.org/10.1038/s41467-022-33774-z | Bi0.06 Ge0.91 Te1 | Ge0.91Bi0.06Te1 | Bi0.06Ge0.91Te | Bi0.06Ge0.91Te-873 | BixGe0.97–xTe | Stoichiometric Formula |  | 2022 | 550 | 951 | 192 | 37.1 | 0.05504949 | 1.37 | 1.48 | 0.006362202 | 0.628 | 0.852 | 0 |  |  |  |  | Sintered at 873K | Not mentioned | Not mentioned | Polycrystalline |  | R3m |  | Rhombohedral | [9 empty] | Defect engineering via sintering, redistributing vacancies. This builds up highly dimensional defects (nanodomain structures and high-density dislocations) that promotes thermoelectric transport
80 | 241 | This Work | https://doi.org/10.1038/s41467-022-33774-z | Bi0.06 Ge0.91 Te1 | Ge0.91Bi0.06Te1 | Bi0.06Ge0.91Te | Bi0.06Ge0.91Te-873 | BixGe0.97–xTe | Stoichiometric Formula |  | 2022 | 600 | 970 | 211 | 42.4 | 0.01852288 | 1.77 | 1.45 | 0.008766803 | 0.543 | 0.907 | 1.531342e-16 |  |  |  |  | Sintered at 873K | Not mentioned | Not mentioned | Polycrystalline |  | R3m |  | Rhombohedral | [9 empty] | Defect engineering via sintering, redistributing vacancies. This builds up highly dimensional defects (nanodomain structures and high-density dislocations) that promotes thermoelectric transport
81 | 242 | This Work | https://doi.org/10.1038/s41467-022-33774-z | Bi0.06 Ge0.91 Te1 | Ge0.91Bi0.06Te1 | Bi0.06Ge0.91Te | Bi0.06Ge0.91Te-873 | BixGe0.97–xTe | Stoichiometric Formula |  | 2022 | 650 | 906 | 228 | 48.2 | 0.02287336 | 2.06 | 1.52 | 0.0005748595 | 0.583 | 0.937 | 0 |  |  |  |  | Sintered at 873K | Not mentioned | Not mentioned | Polycrystalline |  | R3m |  | Rhombohedral | [9 empty] | Defect engineering via sintering, redistributing vacancies. This builds up highly dimensional defects (nanodomain structures and high-density dislocations) that promotes thermoelectric transport
82 | 243 | This Work | https://doi.org/10.1038/s41467-022-33774-z | Bi0.06 Ge0.91 Te1 | Ge0.91Bi0.06Te1 | Bi0.06Ge0.91Te | Bi0.06Ge0.91Te-873 | BixGe0.97–xTe | Stoichiometric Formula |  | 2022 | 700 | 789 | 240 | 44 | 0.03287273 | 2.12 | 1.46 | 0.00491083 | 0.624 | 0.836 | 0 |  |  |  |  | Sintered at 873K | Not mentioned | Not mentioned | Polycrystalline |  | R3m |  | Rhombohedral | [9 empty] | Defect engineering via sintering, redistributing vacancies. This builds up highly dimensional defects (nanodomain structures and high-density dislocations) that promotes thermoelectric transport
83 | 244 | This Work | https://doi.org/10.1038/s41467-022-33774-z | Bi0.06 Ge0.91 Te1 | Ge0.91Bi0.06Te1 | Bi0.06Ge0.91Te | Bi0.06Ge0.91Te-873 | BixGe0.97–xTe | Stoichiometric Formula |  | 2022 | 750 | 809 | 237 | 43.1 | 0.05430907 | 2.19 | 1.51 | 0.02249841 | 0.591 | 0.919 | 0 |  |  |  |  | Sintered at 873K | Not mentioned | Not mentioned | Polycrystalline |  | R3m |  | Rhombohedral | [9 empty] | Defect engineering via sintering, redistributing vacancies. This builds up highly dimensional defects (nanodomain structures and high-density dislocations) that promotes thermoelectric transport
84 | 245 | This Work | https://doi.org/10.1038/s41467-022-33774-z | Bi0.06 Ge0.91 Te1 | Ge0.91Bi0.06Te1 | Bi0.06Ge0.91Te | Bi0.06Ge0.91Te-873 | BixGe0.97–xTe | Stoichiometric Formula |  | 2022 | 800 | 836 | 227 | 42.3 | 0.0183982 | 2.22 | 1.59 | 0.04130546 | 0.57 | 1.02 | 1.396507e-16 |  |  |  |  | Sintered at 873K | Not mentioned | Not mentioned | Polycrystalline |  | R3m |  | Rhombohedral | [9 empty] | Defect engineering via sintering, redistributing vacancies. This builds up highly dimensional defects (nanodomain structures and high-density dislocations) that promotes thermoelectric transport
85 | 249 | This Work | https://doi.org/10.1038/s41467-022-33774-z | Bi0.07 Ge0.9 Te1 | Ge0.9Bi0.07Te1 | Bi0.07Ge0.90Te | Bi0.07Ge0.90Te-873 | BixGe0.97–xTe | Stoichiometric Formula |  | 2022 | 450 | 1070 | 172 | 34.2 | 0.07441871 | 1.14 | 1.35 | 1.94776e-16 | 0.545 | 0.805 | 0 |  |  |  |  | Sintered at 873K | Not mentioned | Not mentioned | Polycrystalline |  | R3m |  | Rhombohedral | [9 empty] | Defect engineering via sintering, redistributing vacancies. This builds up highly dimensional defects (nanodomain structures and high-density dislocations) that promotes thermoelectric transport
86 | 250 | This Work | https://doi.org/10.1038/s41467-022-33774-z | Bi0.07 Ge0.9 Te1 | Ge0.9Bi0.07Te1 | Bi0.07Ge0.90Te | Bi0.07Ge0.90Te-873 | BixGe0.97–xTe | Stoichiometric Formula |  | 2022 | 500 | 846 | 205 | 36.5 | 0.0259411 | 1.45 | 1.24 | 0.01501669 | 0.568 | 0.672 | 0 |  |  |  |  | Sintered at 873K | Not mentioned | Not mentioned | Polycrystalline |  | R3m |  | Rhombohedral | [9 empty] | Defect engineering via sintering, redistributing vacancies. This builds up highly dimensional defects (nanodomain structures and high-density dislocations) that promotes thermoelectric transport
87 | 251 | This Work | https://doi.org/10.1038/s41467-022-33774-z | Bi0.07 Ge0.9 Te1 | Ge0.9Bi0.07Te1 | Bi0.07Ge0.90Te | Bi0.07Ge0.90Te-873 | BixGe0.97–xTe | Stoichiometric Formula |  | 2022 | 550 | 739 | 222 | 37 | 0.015652 | 1.65 | 1.21 | 0.01928375 | 0.59 | 0.62 | 0 |  |  |  |  | Sintered at 873K | Not mentioned | Not mentioned | Polycrystalline |  | R3m |  | Rhombohedral | [9 empty] | Defect engineering via sintering, redistributing vacancies. This builds up highly dimensional defects (nanodomain structures and high-density dislocations) that promotes thermoelectric transport
88 | 252 | This Work | https://doi.org/10.1038/s41467-022-33774-z | Bi0.07 Ge0.9 Te1 | Ge0.9Bi0.07Te1 | Bi0.07Ge0.90Te | Bi0.07Ge0.90Te-873 | BixGe0.97–xTe | Stoichiometric Formula |  | 2022 | 600 | 801 | 232 | 43.1 | 0.000302181 | 2.09 | 1.18 | 0.04857676 | 0.462 | 0.718 | 0 |  |  |  |  | Sintered at 873K | Not mentioned | Not mentioned | Polycrystalline |  | R3m |  | Rhombohedral | [9 empty] | Defect engineering via sintering, redistributing vacancies. This builds up highly dimensional defects (nanodomain structures and high-density dislocations) that promotes thermoelectric transport
89 | 253 | This Work | https://doi.org/10.1038/s41467-022-33774-z | Bi0.07 Ge0.9 Te1 | Ge0.9Bi0.07Te1 | Bi0.07Ge0.90Te | Bi0.07Ge0.90Te-873 | BixGe0.97–xTe | Stoichiometric Formula |  | 2022 | 650 | 701 | 254 | 45 | 0.005015911 | 2.35 | 1.19 | 0.0459503 | 0.514 | 0.676 | 0 |  |  |  |  | Sintered at 873K | Not mentioned | Not mentioned | Polycrystalline |  | R3m |  | Rhombohedral | [9 empty] | Defect engineering via sintering, redistributing vacancies. This builds up highly dimensional defects (nanodomain structures and high-density dislocations) that promotes thermoelectric transport
90 | 254 | This Work | https://doi.org/10.1038/s41467-022-33774-z | Bi0.07 Ge0.9 Te1 | Ge0.9Bi0.07Te1 | Bi0.07Ge0.90Te | Bi0.07Ge0.90Te-873 | BixGe0.97–xTe | Stoichiometric Formula |  | 2022 | 700 | 596 | 257 | 40 | 0.0158699 | 2.21 | 1.22 | 0.03849863 | 0.592 | 0.628 | 0 |  |  |  |  | Sintered at 873K | Not mentioned | Not mentioned | Polycrystalline |  | R3m |  | Rhombohedral | [9 empty] | Defect engineering via sintering, redistributing vacancies. This builds up highly dimensional defects (nanodomain structures and high-density dislocations) that promotes thermoelectric transport
91 | 255 | This Work | https://doi.org/10.1038/s41467-022-33774-z | Bi0.07 Ge0.9 Te1 | Ge0.9Bi0.07Te1 | Bi0.07Ge0.90Te | Bi0.07Ge0.90Te-873 | BixGe0.97–xTe | Stoichiometric Formula |  | 2022 | 750 | 651 | 247 | 40.8 | 0.02654757 | 2.22 | 1.31 | 0.05219724 | 0.575 | 0.735 | 0 |  |  |  |  | Sintered at 873K | Not mentioned | Not mentioned | Polycrystalline |  | R3m |  | Rhombohedral | [9 empty] | Defect engineering via sintering, redistributing vacancies. This builds up highly dimensional defects (nanodomain structures and high-density dislocations) that promotes thermoelectric transport
92 | 256 | This Work | https://doi.org/10.1038/s41467-022-33774-z | Bi0.07 Ge0.9 Te1 | Ge0.9Bi0.07Te1 | Bi0.07Ge0.90Te | Bi0.07Ge0.90Te-873 | BixGe0.97–xTe | Stoichiometric Formula |  | 2022 | 800 | 700 | 233 | 38 | 6.052632e-05 | 2.06 | 1.42 | 0.03924518 | 0.587 | 0.833 | 0 |  |  |  |  | Sintered at 873K | Not mentioned | Not mentioned | Polycrystalline |  | R3m |  | Rhombohedral | [9 empty] | Defect engineering via sintering, redistributing vacancies. This builds up highly dimensional defects (nanodomain structures and high-density dislocations) that promotes thermoelectric transport
93 | 257 | This Work | https://doi.org/10.1016/j.mssp.2024.108556 | Cu0.3 Co4 Sb11.7 Te0.3 | Co4Cu0.3Sb11.7Te0.3 | Cu0.3Co4Sb11.7Te0.3 |  | Cu0⋅3Co4Sb12-xTex | Stoichiometric Formula |  | 2024 | 320 | 274.8 | -170.4 | 8.077 | 0.01211628 | 0.089 | 2.89 | 0.004875394 | 2.68 | 0.21 | 0 | 1.22 |  |  |  | high-pressure high-temperature synthesis | Not mentioned | Not mentioned | Polycrystalline
94 | 258 | This Work | https://doi.org/10.1016/j.mssp.2024.108556 | Cu0.3 Co4 Sb11.7 Te0.3 | Co4Cu0.3Sb11.7Te0.3 | Cu0.3Co4Sb11.7Te0.3 |  | Cu0⋅3Co4Sb12-xTex | Stoichiometric Formula |  | 2024 | 360 | 275.9 | -178.4 | 8.846 | 0.007353843 | 0.11 | 2.75 | 0.05274711 | 2.51 | 0.24 | 0 | 1.22 |  |  |  | high-pressure high-temperature synthesis | Not mentioned | Not mentioned | Polycrystalline
95 | 259 | This Work | https://doi.org/10.1016/j.mssp.2024.108556 | Cu0.3 Co4 Sb11.7 Te0.3 | Co4Cu0.3Sb11.7Te0.3 | Cu0.3Co4Sb11.7Te0.3 |  | Cu0⋅3Co4Sb12-xTex | Stoichiometric Formula |  | 2024 | 400 | 274.8 | -188 | 9.769 | 0.005780407 | 0.15 | 2.57 | 0.01364462 | 2.31 | 0.26 | 1.727974e-16 | 1.22 |  |  |  | high-pressure high-temperature synthesis | Not mentioned | Not mentioned | Polycrystalline
96 | 260 | This Work | https://doi.org/10.1016/j.mssp.2024.108556 | Cu0.3 Co4 Sb11.7 Te0.3 | Co4Cu0.3Sb11.7Te0.3 | Cu0.3Co4Sb11.7Te0.3 |  | Cu0⋅3Co4Sb12-xTex | Stoichiometric Formula |  | 2024 | 440 | 271.7 | -192.8 | 10.154 | 0.005358585 | 0.18 | 2.44 | 0.01724954 | 2.16 | 0.28 | 1.820038e-16 | 1.22 |  |  |  | high-pressure high-temperature synthesis | Not mentioned | Not mentioned | Polycrystalline
97 | 261 | This Work | https://doi.org/10.1016/j.mssp.2024.108556 | Cu0.3 Co4 Sb11.7 Te0.3 | Co4Cu0.3Sb11.7Te0.3 | Cu0.3Co4Sb11.7Te0.3 |  | Cu0⋅3Co4Sb12-xTex | Stoichiometric Formula |  | 2024 | 470 | 269.7 | -199.2 | 10.846 | 0.0132889 | 0.22 | 2.3 | 0.007434783 | 2 | 0.3 | 0 | 1.22 |  |  |  | high-pressure high-temperature synthesis | Not mentioned | Not mentioned | Polycrystalline
98 | 262 | This Work | https://doi.org/10.1016/j.mssp.2024.108556 | Cu0.3 Co4 Sb11.7 Te0.3 | Co4Cu0.3Sb11.7Te0.3 | Cu0.3Co4Sb11.7Te0.3 |  | Cu0⋅3Co4Sb12-xTex | Stoichiometric Formula |  | 2024 | 510 | 265.7 | -206.4 | 11.385 | 0.005790508 | 0.27 | 2.18 | 0.01353211 | 1.85 | 0.33 | 0 | 1.22 |  |  |  | high-pressure high-temperature synthesis | Not mentioned | Not mentioned | Polycrystalline
99 | 263 | This Work | https://doi.org/10.1016/j.mssp.2024.108556 | Cu0.3 Co4 Sb11.7 Te0.3 | Co4Cu0.3Sb11.7Te0.3 | Cu0.3Co4Sb11.7Te0.3 |  | Cu0⋅3Co4Sb12-xTex | Stoichiometric Formula |  | 2024 | 550 | 259.9 | -213.6 | 12 | 0.01183941 | 0.31 | 2.09 | 0.01867572 | 1.75 | 0.34 | 0 | 1.22 |  |  |  | high-pressure high-temperature synthesis | Not mentioned | Not mentioned | Polycrystalline
100 | 264 | This Work | https://doi.org/10.1016/j.mssp.2024.108556 | Cu0.3 Co4 Sb11.7 Te0.3 | Co4Cu0.3Sb11.7Te0.3 | Cu0.3Co4Sb11.7Te0.3 |  | Cu0⋅3Co4Sb12-xTex | Stoichiometric Formula |  | 2024 | 590 | 256.2 | -219.2 | 12.385 | 0.006050741 | 0.36 | 2 | 0.01488194 | 1.64 | 0.36 | 0 | 1.22 |  |  |  | high-pressure high-temperature synthesis | Not mentioned | Not mentioned | Polycrystalline
101 | 265 | This Work | https://doi.org/10.1016/j.mssp.2024.108556 | Cu0.3 Co4 Sb11.7 Te0.3 | Co4Cu0.3Sb11.7Te0.3 | Cu0.3Co4Sb11.7Te0.3 |  | Cu0⋅3Co4Sb12-xTex | Stoichiometric Formula |  | 2024 | 630 | 252.7 | -226.4 | 13.077 | 0.009510301 | 0.42 | 1.94 | 0.01110825 | 1.56 | 0.38 | 0 | 1.22 |  |  |  | high-pressure high-temperature synthesis | Not mentioned | Not mentioned | Polycrystalline
102 | 266 | This Work | https://doi.org/10.1016/j.mssp.2024.108556 | Cu0.3 Co4 Sb11.7 Te0.3 | Co4Cu0.3Sb11.7Te0.3 | Cu0.3Co4Sb11.7Te0.3 |  | Cu0⋅3Co4Sb12-xTex | Stoichiometric Formula |  | 2024 | 670 | 250 | -232 | 13.69 | 0.01709277 | 0.47 | 1.93 | 0.01116746 | 1.54 | 0.39 | 1.15049e-16 | 1.22 |  |  |  | high-pressure high-temperature synthesis | Not mentioned | Not mentioned | Polycrystalline
103 | 267 | This Work | https://doi.org/10.1016/j.mssp.2024.108556 | Cu0.3 Co4 Sb11.7 Te0.3 | Co4Cu0.3Sb11.7Te0.3 | Cu0.3Co4Sb11.7Te0.3 |  | Cu0⋅3Co4Sb12-xTex | Stoichiometric Formula |  | 2024 | 700 | 246.5 | -236.8 | 14 | 0.01269285 | 0.5 | 1.94 | 0.01030928 | 1.54 | 0.4 | 0 | 1.22 |  |  |  | high-pressure high-temperature synthesis | Not mentioned | Not mentioned | Polycrystalline
104 | 268 | This Work | https://doi.org/10.1016/j.mssp.2024.108556 | Cu0.3 Co4 Sb11.7 Te0.3 | Co4Cu0.3Sb11.7Te0.3 | Cu0.3Co4Sb11.7Te0.3 |  | Cu0⋅3Co4Sb12-xTex | Stoichiometric Formula |  | 2024 | 730 | 244.9 | -241.6 | 14.38 | 0.005914455 | 0.54 | 1.94 | 0.002042764 | 1.53 | 0.41 | 0 | 1.22 |  |  |  | high-pressure high-temperature synthesis | Not mentioned | Not mentioned | Polycrystalline
105 | 269 | This Work | https://doi.org/10.1016/j.mssp.2024.108556 | Cu0.3 Co4 Sb11.7 Te0.3 | Co4Cu0.3Sb11.7Te0.3 | Cu0.3Co4Sb11.7Te0.3 |  | Cu0⋅3Co4Sb12-xTex | Stoichiometric Formula |  | 2024 | 770 | 243.2 | -245.6 | 14.85 | 0.01214355 | 0.58 | 1.94 | 0.01621934 | 1.51 | 0.43 | 0 | 1.22 |  |  |  | high-pressure high-temperature synthesis | Not mentioned | Not mentioned | Polycrystalline
106 | 270 | This Work | https://doi.org/10.1016/j.mssp.2024.108556 | Cu0.3 Co4 Sb11.5 Te0.5 | Co4Cu0.3Sb11.5Te0.5 | Cu0.3Co4Sb11.5Te0.5 |  | Cu0⋅3Co4Sb12-xTex | Stoichiometric Formula |  | 2024 | 320 | 549.8 | -143.2 | 11.38 | 0.009285523 | 0.13 | 2.8 | 0.0004395604 | 2.24 | 0.56 | 1.586033e-16 | 2.27 |  |  |  | high-pressure high-temperature synthesis | Not mentioned | Not mentioned | Polycrystalline
107 | 271 | This Work | https://doi.org/10.1016/j.mssp.2024.108556 | Cu0.3 Co4 Sb11.5 Te0.5 | Co4Cu0.3Sb11.5Te0.5 | Cu0.3Co4Sb11.5Te0.5 |  | Cu0⋅3Co4Sb12-xTex | Stoichiometric Formula |  | 2024 | 360 | 533.3 | -148.8 | 12 | 0.015997504 | 0.16 | 2.66 | 0.01503759 | 2.11 | 0.55 | 0 | 2.27 |  |  |  | high-pressure high-temperature synthesis | Not mentioned | Not mentioned | Polycrystalline
108 | 272 | This Work | https://doi.org/10.1016/j.mssp.2024.108556 | Cu0.3 Co4 Sb11.5 Te0.5 | Co4Cu0.3Sb11.5Te0.5 | Cu0.3Co4Sb11.5Te0.5 |  | Cu0⋅3Co4Sb12-xTex | Stoichiometric Formula |  | 2024 | 400 | 517.9 | -155.2 | 12.54 | 0.00520909 | 0.2 | 2.54 | 0.01259843 | 2 | 0.54 | 0 | 2.27 |  |  |  | high-pressure high-temperature synthesis | Not mentioned | Not mentioned | Polycrystalline
109 | 273 | This Work | https://doi.org/10.1016/j.mssp.2024.108556 | Cu0.3 Co4 Sb11.5 Te0.5 | Co4Cu0.3Sb11.5Te0.5 | Cu0.3Co4Sb11.5Te0.5 |  | Cu0⋅3Co4Sb12-xTex | Stoichiometric Formula |  | 2024 | 440 | 500 | -165.6 | 14 | 0.02059429 | 0.25 | 2.43 | 0.01399177 | 1.9 | 0.53 | 1.827528e-16 | 2.27 |  |  |  | high-pressure high-temperature synthesis | Not mentioned | Not mentioned | Polycrystalline
110 | 274 | This Work | https://doi.org/10.1016/j.mssp.2024.108556 | Cu0.3 Co4 Sb11.5 Te0.5 | Co4Cu0.3Sb11.5Te0.5 | Cu0.3Co4Sb11.5Te0.5 |  | Cu0⋅3Co4Sb12-xTex | Stoichiometric Formula |  | 2024 | 470 | 483.3 | -173.6 | 14.69 | 0.008496068 | 0.3 | 2.34 | 0.01648148 | 1.82 | 0.52 | 0 | 2.27 |  |  |  | high-pressure high-temperature synthesis | Not mentioned | Not mentioned | Polycrystalline
111 | 275 | This Work | https://doi.org/10.1016/j.mssp.2024.108556 | Cu0.3 Co4 Sb11.5 Te0.5 | Co4Cu0.3Sb11.5Te0.5 | Cu0.3Co4Sb11.5Te0.5 |  | Cu0⋅3Co4Sb12-xTex | Stoichiometric Formula |  | 2024 | 510 | 464.5 | -180.8 | 15.31 | 0.008238192 | 0.34 | 2.28 | 0.007236842 | 1.77 | 0.51 | 1.94776e-16 | 2.27 |  |  |  | high-pressure high-temperature synthesis | Not mentioned | Not mentioned | Polycrystalline
112 | 276 | This Work | https://doi.org/10.1016/j.mssp.2024.108556 | Cu0.3 Co4 Sb11.5 Te0.5 | Co4Cu0.3Sb11.5Te0.5 | Cu0.3Co4Sb11.5Te0.5 |  | Cu0⋅3Co4Sb12-xTex | Stoichiometric Formula |  | 2024 | 550 | 450 | -187.2 | 15.92 | 0.009439196 | 0.39 | 2.23 | 0.006783948 | 1.73 | 0.5 | 0 | 2.27 |  |  |  | high-pressure high-temperature synthesis | Not mentioned | Not mentioned | Polycrystalline
113 | 277 | This Work | https://doi.org/10.1016/j.mssp.2024.108556 | Cu0.3 Co4 Sb11.5 Te0.5 | Co4Cu0.3Sb11.5Te0.5 | Cu0.3Co4Sb11.5Te0.5 |  | Cu0⋅3Co4Sb12-xTex | Stoichiometric Formula |  | 2024 | 590 | 439 | -196.8 | 17.08 | 0.004533059 | 0.45 | 2.21 | 0.01329311 | 1.71 | 0.5 | 0 | 2.27 |  |  |  | high-pressure high-temperature synthesis | Not mentioned | Not mentioned | Polycrystalline
114 | 278 | This Work | https://doi.org/10.1016/j.mssp.2024.108556 | Cu0.3 Co4 Sb11.5 Te0.5 | Co4Cu0.3Sb11.5Te0.5 | Cu0.3Co4Sb11.5Te0.5 |  | Cu0⋅3Co4Sb12-xTex | Stoichiometric Formula |  | 2024 | 630 | 426.1 | -208 | 18.62 | 0.00994681 | 0.53 | 2.2 | 0.006054889 | 1.69 | 0.51 | 0 | 2.27 |  |  |  | high-pressure high-temperature synthesis | Not mentioned | Not mentioned | Polycrystalline
115 | 279 | This Work | https://doi.org/10.1016/j.mssp.2024.108556 | Cu0.3 Co4 Sb11.5 Te0.5 | Co4Cu0.3Sb11.5Te0.5 | Cu0.3Co4Sb11.5Te0.5 |  | Cu0⋅3Co4Sb12-xTex | Stoichiometric Formula |  | 2024 | 670 | 418.6 | -216.8 | 19.85 | 0.008809186 | 0.6 | 2.18 | 0.01678135 | 1.68 | 0.5 | 2.037106e-16 | 2.27 |  |  |  | high-pressure high-temperature synthesis | Not mentioned | Not mentioned | Polycrystalline
116 | 280 | This Work | https://doi.org/10.1016/j.mssp.2024.108556 | Cu0.3 Co4 Sb11.5 Te0.5 | Co4Cu0.3Sb11.5Te0.5 | Cu0.3Co4Sb11.5Te0.5 |  | Cu0⋅3Co4Sb12-xTex | Stoichiometric Formula |  | 2024 | 700 | 413.7 | -222.4 | 20.69 | 0.01100386 | 0.66 | 2.16 | 0.01592312 | 1.67 | 0.49 | 0 | 2.27 |  |  |  | high-pressure high-temperature synthesis | Not mentioned | Not mentioned | Polycrystalline
117 | 281 | This Work | https://doi.org/10.1016/j.mssp.2024.108556 | Cu0.3 Co4 Sb11.5 Te0.5 | Co4Cu0.3Sb11.5Te0.5 | Cu0.3Co4Sb11.5Te0.5 |  | Cu0⋅3Co4Sb12-xTex | Stoichiometric Formula |  | 2024 | 730 | 409.2 | -227.2 | 21.31 | 0.0087828 | 0.71 | 2.15 | 0.01908287 | 1.66 | 0.49 | 0 | 2.27 |  |  |  | high-pressure high-temperature synthesis | Not mentioned | Not mentioned | Polycrystalline
118 | 282 | This Work | https://doi.org/10.1016/j.mssp.2024.108556 | Cu0.3 Co4 Sb11.5 Te0.5 | Co4Cu0.3Sb11.5Te0.5 | Cu0.3Co4Sb11.5Te0.5 |  | Cu0⋅3Co4Sb12-xTex | Stoichiometric Formula |  | 2024 | 770 | 404.5 | -231.2 | 21.85 | 0.01043861 | 0.77 | 2.15 | 0.01627907 | 1.66 | 0.49 | 0 | 2.27 |  |  |  | high-pressure high-temperature synthesis | Not mentioned | Not mentioned | Polycrystalline
119 | 283 | This Work | https://doi.org/10.1016/j.mssp.2024.108556 | Cu0.3 Co4 Sb11.3 Te0.7 | Co4Cu0.3Sb11.3Te0.7 | Cu0.3Co4Sb11.3Te0.7 |  | Cu0⋅3Co4Sb12-xTex | Stoichiometric Formula |  | 2024 | 320 | 558 | -105.6 | 6.23 | 0.001210453 | 0.068 | 2.96 | 0.009538951 | 2.51 | 0.45 | 0 | 3.43 |  |  |  | high-pressure high-temperature synthesis | Not mentioned | Not mentioned | Polycrystalline
120 | 284 | This Work | https://doi.org/10.1016/j.mssp.2024.108556 | Cu0.3 Co4 Sb11.3 Te0.7 | Co4Cu0.3Sb11.3Te0.7 | Cu0.3Co4Sb11.3Te0.7 |  | Cu0⋅3Co4Sb12-xTex | Stoichiometric Formula |  | 2024 | 360 | 549.8 | -109.6 | 6.62 | 0.002373781 | 0.082 | 2.84 | 0.02335967 | 2.37 | 0.47 | 0 | 3.43 |  |  |  | high-pressure high-temperature synthesis | Not mentioned | Not mentioned | Polycrystalline
121 | 285 | This Work | https://doi.org/10.1016/j.mssp.2024.108556 | Cu0.3 Co4 Sb11.3 Te0.7 | Co4Cu0.3Sb11.3Te0.7 | Cu0.3Co4Sb11.3Te0.7 |  | Cu0⋅3Co4Sb12-xTex | Stoichiometric Formula |  | 2024 | 400 | 545.6 | -113.6 | 7 | 0.005849454 | 0.1 | 2.77 | 0.01083032 | 2.25 | 0.52 | 0 | 3.43 |  |  |  | high-pressure high-temperature synthesis | Not mentioned | Not mentioned | Polycrystalline
122 | 286 | This Work | https://doi.org/10.1016/j.mssp.2024.108556 | Cu0.3 Co4 Sb11.3 Te0.7 | Co4Cu0.3Sb11.3Te0.7 | Cu0.3Co4Sb11.3Te0.7 |  | Cu0⋅3Co4Sb12-xTex | Stoichiometric Formula |  | 2024 | 440 | 537.3 | -118.4 | 7.54 | 0.001038158 | 0.13 | 2.68 | 0.04776119 | 2.12 | 0.56 | 0 | 3.43 |  |  |  | high-pressure high-temperature synthesis | Not mentioned | Not mentioned | Polycrystalline
123 | 287 | This Work | https://doi.org/10.1016/j.mssp.2024.108556 | Cu0.3 Co4 Sb11.3 Te0.7 | Co4Cu0.3Sb11.3Te0.7 | Cu0.3Co4Sb11.3Te0.7 |  | Cu0⋅3Co4Sb12-xTex | Stoichiometric Formula |  | 2024 | 470 | 529.4 | -125.6 | 8.38 | 0.003403868 | 0.15 | 2.59 | 0.01379665 | 1.99 | 0.6 | 0 | 3.43 |  |  |  | high-pressure high-temperature synthesis | Not mentioned | Not mentioned | Polycrystalline
124 | 288 | This Work | https://doi.org/10.1016/j.mssp.2024.108556 | Cu0.3 Co4 Sb11.3 Te0.7 | Co4Cu0.3Sb11.3Te0.7 | Cu0.3Co4Sb11.3Te0.7 |  | Cu0⋅3Co4Sb12-xTex | Stoichiometric Formula |  | 2024 | 510 | 521.6 | -132.8 | 9.31 | 0.01193833 | 0.19 | 2.59 | 0.03513514 | 1.93 | 0.66 | 0 | 3.43 |  |  |  | high-pressure high-temperature synthesis | Not mentioned | Not mentioned | Polycrystalline
125 | 289 | This Work | https://doi.org/10.1016/j.mssp.2024.108556 | Cu0.3 Co4 Sb11.3 Te0.7 | Co4Cu0.3Sb11.3Te0.7 | Cu0.3Co4Sb11.3Te0.7 |  | Cu0⋅3Co4Sb12-xTex | Stoichiometric Formula |  | 2024 | 550 | 517.9 | -138.4 | 10.15 | 0.02264565 | 0.22 | 2.56 | 0.0087890625 | 1.86 | 0.7 | 0 | 3.43 |  |  |  | high-pressure high-temperature synthesis | Not mentioned | Not mentioned | Polycrystalline
126 | 290 | This Work | https://doi.org/10.1016/j.mssp.2024.108556 | Cu0.3 Co4 Sb11.3 Te0.7 | Co4Cu0.3Sb11.3Te0.7 | Cu0.3Co4Sb11.3Te0.7 |  | Cu0⋅3Co4Sb12-xTex | Stoichiometric Formula |  | 2024 | 590 | 517.9 | -146.4 | 11.08 | 0.001816786 | 0.26 | 2.54 | 0.01011508 | 1.79 | 0.75 | 0 | 3.43 |  |  |  | high-pressure high-temperature synthesis | Not mentioned | Not mentioned | Polycrystalline
127 | 291 | This Work | https://doi.org/10.1016/j.mssp.2024.108556 | Cu0.3 Co4 Sb11.3 Te0.7 | Co4Cu0.3Sb11.3Te0.7 | Cu0.3Co4Sb11.3Te0.7 |  | Cu0⋅3Co4Sb12-xTex | Stoichiometric Formula |  | 2024 | 630 | 510.7 | -154.4 | 12.31 | 0.0109861 | 0.31 | 2.55 | 0.01893738 | 1.76 | 0.79 | 0 | 3.43 |  |  |  | high-pressure high-temperature synthesis | Not mentioned | Not mentioned | Polycrystalline
128 | 292 | This Work | https://doi.org/10.1016/j.mssp.2024.108556 | Cu0.3 Co4 Sb11.3 Te0.7 | Co4Cu0.3Sb11.3Te0.7 | Cu0.3Co4Sb11.3Te0.7 |  | Cu0⋅3Co4Sb12-xTex | Stoichiometric Formula |  | 2024 | 670 | 507.1 | -163.2 | 13.54 | 0.002494601 | 0.35 | 2.59 | 0.0007501379 | 1.76 | 0.83 | 0 | 3.43 |  |  |  | high-pressure high-temperature synthesis | Not mentioned | Not mentioned | Polycrystalline
129 | 293 | This Work | https://doi.org/10.1016/j.mssp.2024.108556 | Cu0.3 Co4 Sb11.3 Te0.7 | Co4Cu0.3Sb11.3Te0.7 | Cu0.3Co4Sb11.3Te0.7 |  | Cu0⋅3Co4Sb12-xTex | Stoichiometric Formula |  | 2024 | 700 | 500 | -169.6 | 14.54 | 0.01086107 | 0.39 | 2.62 | 0.00391466 | 1.76 | 0.86 | 0 | 3.43 |  |  |  | high-pressure high-temperature synthesis | Not mentioned | Not mentioned | Polycrystalline
130 | 294 | This Work | https://doi.org/10.1016/j.mssp.2024.108556 | Cu0.3 Co4 Sb11.3 Te0.7 | Co4Cu0.3Sb11.3Te0.7 | Cu0.3Co4Sb11.3Te0.7 |  | Cu0⋅3Co4Sb12-xTex | Stoichiometric Formula |  | 2024 | 730 | 500 | -175.2 | 15.46 | 0.00727555 | 0.43 | 2.65 | 0.009583151 | 1.76 | 0.89 | 0 | 3.43 |  |  |  | high-pressure high-temperature synthesis | Not mentioned | Not mentioned | Polycrystalline
131 | 295 | This Work | https://doi.org/10.1016/j.mssp.2024.108556 | Cu0.3 Co4 Sb11.3 Te0.7 | Co4Cu0.3Sb11.3Te0.7 | Cu0.3Co4Sb11.3Te0.7 |  | Cu0⋅3Co4Sb12-xTex | Stoichiometric Formula |  | 2024 | 770 | 496.5 | -180 | 16.23 | 0.00883549 | 0.47 | 2.67 | 0.004135788 | 1.74 | 0.93 | 0 | 3.43 |  |  |  | high-pressure high-temperature synthesis | Not mentioned | Not mentioned | Polycrystalline
132 | 296 | This Work | https://doi.org/10.1016/j.mssp.2024.108556 | Cu0.3 Co4 Sb11.1 Te0.9 | Co4Cu0.3Sb11.1Te0.9 | Cu0.3Co4Sb11.1Te0.9 |  | Cu0⋅3Co4Sb12-xTex | Stoichiometric Formula |  | 2024 | 320 | 867.3 | -94.4 | 7.62 | 0.01428117 | 0.075 | 3.25 | 0.0003692308 | 2.56 | 0.69 | 0 | 5.44 |  |  |  | high-pressure high-temperature synthesis | Not mentioned | Not mentioned | Polycrystalline
133 | 297 | This Work | https://doi.org/10.1016/j.mssp.2024.108556 | Cu0.3 Co4 Sb11.1 Te0.9 | Co4Cu0.3Sb11.1Te0.9 | Cu0.3Co4Sb11.1Te0.9 |  | Cu0⋅3Co4Sb12-xTex | Stoichiometric Formula |  | 2024 | 360 | 856.9 | -96 | 7.77 | 0.01636942 | 0.093 | 3.02 | 0.004058962 | 2.27 | 0.75 | 0 | 5.44 |  |  |  | high-pressure high-temperature synthesis | Not mentioned | Not mentioned | Polycrystalline
134 | 298 | This Work | https://doi.org/10.1016/j.mssp.2024.108556 | Cu0.3 Co4 Sb11.1 Te0.9 | Co4Cu0.3Sb11.1Te0.9 | Cu0.3Co4Sb11.1Te0.9 |  | Cu0⋅3Co4Sb12-xTex | Stoichiometric Formula |  | 2024 | 400 | 837.5 | -99.2 | 8.15 | 0.01123141 | 0.11 | 2.91 | 0.01843174 | 2.09 | 0.82 | 1.52608e-16 | 5.44 |  |  |  | high-pressure high-temperature synthesis | Not mentioned | Not mentioned | Polycrystalline
135 | 299 | This Work | https://doi.org/10.1016/j.mssp.2024.108556 | Cu0.3 Co4 Sb11.1 Te0.9 | Co4Cu0.3Sb11.1Te0.9 | Cu0.3Co4Sb11.1Te0.9 |  | Cu0⋅3Co4Sb12-xTex | Stoichiometric Formula |  | 2024 | 440 | 818.3 | -104 | 8.85 | 8.280226e-05 | 0.14 | 2.85 | 0.02406015 | 1.98 | 0.87 | 0 | 5.44 |  |  |  | high-pressure high-temperature synthesis | Not mentioned | Not mentioned | Polycrystalline
136 | 300 | This Work | https://doi.org/10.1016/j.mssp.2024.108556 | Cu0.3 Co4 Sb11.1 Te0.9 | Co4Cu0.3Sb11.1Te0.9 | Cu0.3Co4Sb11.1Te0.9 |  | Cu0⋅3Co4Sb12-xTex | Stoichiometric Formula |  | 2024 | 470 | 800 | -109.6 | 9.46 | 0.01582748 | 0.16 | 2.77 | 0.003203971 | 1.86 | 0.91 | 0 | 5.44 |  |  |  | high-pressure high-temperature synthesis | Not mentioned | Not mentioned | Polycrystalline
137 | 301 | This Work | https://doi.org/10.1016/j.mssp.2024.108556 | Cu0.3 Co4 Sb11.1 Te0.9 | Co4Cu0.3Sb11.1Te0.9 | Cu0.3Co4Sb11.1Te0.9 |  | Cu0⋅3Co4Sb12-xTex | Stoichiometric Formula |  | 2024 | 510 | 774 | -114.4 | 10.15 | 0.002008213 | 0.19 | 2.73 | 0.002024291 | 1.76 | 0.97 | 0 | 5.44 |  |  |  | high-pressure high-temperature synthesis | Not mentioned | Not mentioned | Polycrystalline
138 | 302 | This Work | https://doi.org/10.1016/j.mssp.2024.108556 | Cu0.3 Co4 Sb11.1 Te0.9 | Co4Cu0.3Sb11.1Te0.9 | Cu0.3Co4Sb11.1Te0.9 |  | Cu0⋅3Co4Sb12-xTex | Stoichiometric Formula |  | 2024 | 550 | 750.2 | -119.2 | 10.69 | 0.00286981 | 0.22 | 2.68 | 0.002798507 | 1.66 | 1.02 | 1.657049e-16 | 5.44 |  |  |  | high-pressure high-temperature synthesis | Not mentioned | Not mentioned | Polycrystalline
139 | 303 | This Work | https://doi.org/10.1016/j.mssp.2024.108556 | Cu0.3 Co4 Sb11.1 Te0.9 | Co4Cu0.3Sb11.1Te0.9 | Cu0.3Co4Sb11.1Te0.9 |  | Cu0⋅3Co4Sb12-xTex | Stoichiometric Formula |  | 2024 | 590 | 734.2 | -123.2 | 11.23 | 0.007670186 | 0.25 | 2.64 | 0.003893939 | 1.59 | 1.05 | 0 | 5.44 |  |  |  | high-pressure high-temperature synthesis | Not mentioned | Not mentioned | Polycrystalline
140 | 304 | This Work | https://doi.org/10.1016/j.mssp.2024.108556 | Cu0.3 Co4 Sb11.1 Te0.9 | Co4Cu0.3Sb11.1Te0.9 | Cu0.3Co4Sb11.1Te0.9 |  | Cu0⋅3Co4Sb12-xTex | Stoichiometric Formula |  | 2024 | 630 | 712.8 | -128.8 | 12 | 0.014587264 | 0.29 | 2.65 | 0.01626545 | 1.56 | 1.09 | 1.675808e-16 | 5.44 |  |  |  | high-pressure high-temperature synthesis | Not mentioned | Not mentioned | Polycrystalline
141 | 305 | This Work | https://doi.org/10.1016/j.mssp.2024.108556 | Cu0.3 Co4 Sb11.1 Te0.9 | Co4Cu0.3Sb11.1Te0.9 | Cu0.3Co4Sb11.1Te0.9 |  | Cu0⋅3Co4Sb12-xTex | Stoichiometric Formula |  | 2024 | 670 | 698.8 | -136 | 12.92 | 0.0003873684 | 0.33 | 2.67 | 0.01754625 | 1.54 | 1.13 | 0 | 5.44 |  |  |  | high-pressure high-temperature synthesis | Not mentioned | Not mentioned | Polycrystalline
142 | 306 | This Work | https://doi.org/10.1016/j.mssp.2024.108556 | Cu0.3 Co4 Sb11.1 Te0.9 | Co4Cu0.3Sb11.1Te0.9 | Cu0.3Co4Sb11.1Te0.9 |  | Cu0⋅3Co4Sb12-xTex | Stoichiometric Formula |  | 2024 | 700 | 672.9 | -142.4 | 13.69 | 0.003294032 | 0.35 | 2.7 | 0.01407407 | 1.56 | 1.14 | 0 | 5.44 |  |  |  | high-pressure high-temperature synthesis | Not mentioned | Not mentioned | Polycrystalline
143 | 307 | This Work | https://doi.org/10.1016/j.mssp.2024.108556 | Cu0.3 Co4 Sb11.1 Te0.9 | Co4Cu0.3Sb11.1Te0.9 | Cu0.3Co4Sb11.1Te0.9 |  | Cu0⋅3Co4Sb12-xTex | Stoichiometric Formula |  | 2024 | 730 | 660.5 | -148 | 14.54 | 0.004979917 | 0.39 | 2.74 | 0.006719072 | 1.56 | 1.18 | 0 | 5.44 |  |  |  | high-pressure high-temperature synthesis | Not mentioned | Not mentioned | Polycrystalline
144 | 308 | This Work | https://doi.org/10.1016/j.mssp.2024.108556 | Cu0.3 Co4 Sb11.1 Te0.9 | Co4Cu0.3Sb11.1Te0.9 | Cu0.3Co4Sb11.1Te0.9 |  | Cu0⋅3Co4Sb12-xTex | Stoichiometric Formula |  | 2024 | 770 | 648.5 | -155.2 | 15.62 | 2.851729e-05 | 0.43 | 2.77 | 0.009772479 | 1.56 | 1.21 | 0 | 5.44 |  |  |  | high-pressure high-temperature synthesis | Not mentioned | Not mentioned | Polycrystalline
145 | 309 | This Work | https://doi.org/10.1016/j.jeurceramsoc.2024.05.047 | Sr0.33 Ba0.33 Ca0.33 Ti1 O3 | Ba0.33Sr0.33Ca0.33Ti1O3 | (Sr0.33Ba0.33Ca0.33)TiO3 |  | (Sr 1/3Ba1/3Ca1/3)1-xLaxTi1-yNbyO3 | Stoichiometric Formula |  | 2024 | 373 | 123.13 | -254.76 | 8.5 | 0.05982774 | 0.0843 | 3.84 | 0.02058002 | 3.72 | 0.131 | 0.002864583 |  |  |  |  | solid-state reaction, graphite-burial synthesis | Not mentioned | Not mentioned | Polycrystalline | [13 empty] | Medium Entropy Perovskites
146 | 310 | This Work | https://doi.org/10.1016/j.jeurceramsoc.2024.05.047 | Sr0.33 Ba0.33 Ca0.33 Ti1 O3 | Ba0.33Sr0.33Ca0.33Ti1O3 | (Sr0.33Ba0.33Ca0.33)TiO3 |  | (Sr 1/3Ba1/3Ca1/3)1-xLaxTi1-yNbyO3 | Stoichiometric Formula |  | 2024 | 423 | 111.94 | -263.1 | 8.37 | 0.07423333 | 0.0954 | 3.73 | 0.005033133 | 3.61 | 0.139 | 0.005093834 |  |  |  |  | solid-state reaction, graphite-burial synthesis | Not mentioned | Not mentioned | Polycrystalline | [13 empty] | Medium Entropy Perovskites
147 | 311 | This Work | https://doi.org/10.1016/j.jeurceramsoc.2024.05.047 | Sr0.33 Ba0.33 Ca0.33 Ti1 O3 | Ba0.33Sr0.33Ca0.33Ti1O3 | (Sr0.33Ba0.33Ca0.33)TiO3 |  | (Sr 1/3Ba1/3Ca1/3)1-xLaxTi1-yNbyO3 | Stoichiometric Formula |  | 2024 | 473 | 100.75 | -280.95 | 8.29 | 0.04071292 | 0.108 | 3.67 | 0.01070491 | 3.55 | 0.139 | 0.005177112 |  |  |  |  | solid-state reaction, graphite-burial synthesis | Not mentioned | Not mentioned | Polycrystalline | [13 empty] | Medium Entropy Perovskites
148 | 312 | This Work | https://doi.org/10.1016/j.jeurceramsoc.2024.05.047 | Sr0.33 Ba0.33 Ca0.33 Ti1 O3 | Ba0.33Sr0.33Ca0.33Ti1O3 | (Sr0.33Ba0.33Ca0.33)TiO3 |  | (Sr 1/3Ba1/3Ca1/3)1-xLaxTi1-yNbyO3 | Stoichiometric Formula |  | 2024 | 523 | 78.36 | -295.24 | 7.41 | 0.07822142 | 0.11 | 3.57 | 0.01313216 | 3.47 | 0.123 | 0.006442577 |  |  |  |  | solid-state reaction, graphite-burial synthesis | Not mentioned | Not mentioned | Polycrystalline | [13 empty] | Medium Entropy Perovskites
149 | 313 | This Work | https://doi.org/10.1016/j.jeurceramsoc.2024.05.047 | Sr0.33 Ba0.33 Ca0.33 Ti1 O3 | Ba0.33Sr0.33Ca0.33Ti1O3 | (Sr0.33Ba0.33Ca0.33)TiO3 |  | (Sr 1/3Ba1/3Ca1/3)1-xLaxTi1-yNbyO3 | Stoichiometric Formula |  | 2024 | 573 | 67.16 | -313.1 | 6.97 | 0.05540848 | 0.116 | 3.49 | 0.01348434 | 3.4 | 0.115 | 0.007163324 |  |  |  |  | solid-state reaction, graphite-burial synthesis | Not mentioned | Not mentioned | Polycrystalline | [13 empty] | Medium Entropy Perovskites
150 | 314 | This Work | https://doi.org/10.1016/j.jeurceramsoc.2024.05.047 | Sr0.33 Ba0.33 Ca0.33 Ti1 O3 | Ba0.33Sr0.33Ca0.33Ti1O3 | (Sr0.33Ba0.33Ca0.33)TiO3 |  | (Sr 1/3Ba1/3Ca1/3)1-xLaxTi1-yNbyO3 | Stoichiometric Formula |  | 2024 | 623 | 55.97 | -332.14 | 6.63 | 0.06871171 | 0.124 | 3.42 | 0.0260116 | 3.34 | 0.107 | 0.007894737 |  |  |  |  | solid-state reaction, graphite-burial synthesis | Not mentioned | Not mentioned | Polycrystalline | [13 empty] | Medium Entropy Perovskites
151 | 316 | This Work | https://doi.org/10.1016/j.jeurceramsoc.2024.05.047 | Sr0.33 Ba0.33 Ca0.33 Ti1 O3 | Ba0.33Sr0.33Ca0.33Ti1O3 | (Sr0.33Ba0.33Ca0.33)TiO3 |  | (Sr 1/3Ba1/3Ca1/3)1-xLaxTi1-yNbyO3 | Stoichiometric Formula |  | 2024 | 723 | 33.58 | -375 | 5.2 | 0.09188702 | 0.122 | 3.18 | 0.03093102 | 3.14 | 0.082 | 0.01320755 |  |  |  |  | solid-state reaction, graphite-burial synthesis | Not mentioned | Not mentioned | Polycrystalline | [13 empty] | Medium Entropy Perovskites
152 | 318 | This Work | https://doi.org/10.1016/j.jeurceramsoc.2024.05.047 | Sr0.3135 Ba0.3135 Ca0.3135 La0.05 Ti0.95 Nb0.05 O3 | Ba0.3135Sr0.3135Ca0.3135La0.05Ti0.95Nb0.05O3 | (Sr0.33Ba0.33Ca0.33)0.95La0.05Ti0.95Nb0.05O3 |  | (Sr 1/3Ba1/3Ca1/3)1-xLaxTi1-yNbyO3 | Stoichiometric Formula |  | 2024 | 373 | 978.91 | -96.43 | 8.97 | 0.01478644 | 0.0787 | 4.13 | 0.02938181 | 3.25 | 0.893 | 0.0031477 |  |  |  |  | solid-state reaction, graphite-burial synthesis | Not mentioned | Not mentioned | Polycrystalline | [13 empty] | Medium Entropy Perovskites
153 | 319 | This Work | https://doi.org/10.1016/j.jeurceramsoc.2024.05.047 | Sr0.3135 Ba0.3135 Ca0.3135 La0.05 Ti0.95 Nb0.05 O3 | Ba0.3135Sr0.3135Ca0.3135La0.05Ti0.95Nb0.05O3 | (Sr0.33Ba0.33Ca0.33)0.95La0.05Ti0.95Nb0.05O3 |  | (Sr 1/3Ba1/3Ca1/3)1-xLaxTi1-yNbyO3 | Stoichiometric Formula |  | 2024 | 423 | 881.69 | -109.52 | 10.12 | 0.04501439 | 0.105 | 4.05 | 0.006645503 | 3.15 | 0.902 | 0.0004938272 |  |  |  |  | solid-state reaction, graphite-burial synthesis | Not mentioned | Not mentioned | Polycrystalline | [13 empty] | Medium Entropy Perovskites
154 | 320 | This Work | https://doi.org/10.1016/j.jeurceramsoc.2024.05.047 | Sr0.3135 Ba0.3135 Ca0.3135 La0.05 Ti0.95 Nb0.05 O3 | Ba0.3135Sr0.3135Ca0.3135La0.05Ti0.95Nb0.05O3 | (Sr0.33Ba0.33Ca0.33)0.95La0.05Ti0.95Nb0.05O3 |  | (Sr 1/3Ba1/3Ca1/3)1-xLaxTi1-yNbyO3 | Stoichiometric Formula |  | 2024 | 473 | 784.47 | -120.24 | 11.09 | 0.02268698 | 0.131 | 3.96 | 0.01117472 | 3.07 | 0.893 | 0.0007575758 |  |  |  |  | solid-state reaction, graphite-burial synthesis | Not mentioned | Not mentioned | Polycrystalline | [13 empty] | Medium Entropy Perovskites
155 | 321 | This Work | https://doi.org/10.1016/j.jeurceramsoc.2024.05.047 | Sr0.3135 Ba0.3135 Ca0.3135 La0.05 Ti0.95 Nb0.05 O3 | Ba0.3135Sr0.3135Ca0.3135La0.05Ti0.95Nb0.05O3 | (Sr0.33Ba0.33Ca0.33)0.95La0.05Ti0.95Nb0.05O3 |  | (Sr 1/3Ba1/3Ca1/3)1-xLaxTi1-yNbyO3 | Stoichiometric Formula |  | 2024 | 523 | 696.5 | -134.52 | 12.24 | 0.02970642 | 0.166 | 3.81 | 0.01216203 | 2.96 | 0.869 | 0.004986877 |  |  |  |  | solid-state reaction, graphite-burial synthesis | Not mentioned | Not mentioned | Polycrystalline | [13 empty] | Medium Entropy Perovskites
156 | 322 | This Work | https://doi.org/10.1016/j.jeurceramsoc.2024.05.047 | Sr0.3135 Ba0.3135 Ca0.3135 La0.05 Ti0.95 Nb0.05 O3 | Ba0.3135Sr0.3135Ca0.3135La0.05Ti0.95Nb0.05O3 | (Sr0.33Ba0.33Ca0.33)0.95La0.05Ti0.95Nb0.05O3 |  | (Sr 1/3Ba1/3Ca1/3)1-xLaxTi1-yNbyO3 | Stoichiometric Formula |  | 2024 | 573 | 608.54 | -147.62 | 12.79 | 0.03683342 | 0.193 | 3.75 | 0.01259689 | 2.94 | 0.82 | 0.002666667 |  |  |  |  | solid-state reaction, graphite-burial synthesis | Not mentioned | Not mentioned | Polycrystalline | [13 empty] | Medium Entropy Perovskites
157 | 323 | This Work | https://doi.org/10.1016/j.jeurceramsoc.2024.05.047 | Sr0.3135 Ba0.3135 Ca0.3135 La0.05 Ti0.95 Nb0.05 O3 | Ba0.3135Sr0.3135Ca0.3135La0.05Ti0.95Nb0.05O3 | (Sr0.33Ba0.33Ca0.33)0.95La0.05Ti0.95Nb0.05O3 |  | (Sr 1/3Ba1/3Ca1/3)1-xLaxTi1-yNbyO3 | Stoichiometric Formula |  | 2024 | 623 | 539.22 | -163.1 | 13.7 | 0.04701607 | 0.233 | 3.61 | 0.0147183 | 2.85 | 0.787 | 0.007479224 |  |  |  |  | solid-state reaction, graphite-burial synthesis | Not mentioned | Not mentioned | Polycrystalline | [13 empty] | Medium Entropy Perovskites
158 | 324 | This Work | https://doi.org/10.1016/j.jeurceramsoc.2024.05.047 | Sr0.3135 Ba0.3135 Ca0.3135 La0.05 Ti0.95 Nb0.05 O3 | Ba0.3135Sr0.3135Ca0.3135La0.05Ti0.95Nb0.05O3 | (Sr0.33Ba0.33Ca0.33)0.95La0.05Ti0.95Nb0.05O3 |  | (Sr 1/3Ba1/3Ca1/3)1-xLaxTi1-yNbyO3 | Stoichiometric Formula |  | 2024 | 673 | 479.04 | -176.19 | 14 | 0.06219989 | 0.265 | 3.5 | 0.01584906 | 2.78 | 0.746 | 0.007428571 |  |  |  |  | solid-state reaction, graphite-burial synthesis | Not mentioned | Not mentioned | Polycrystalline | [13 empty] | Medium Entropy Perovskites
159 | 327 | This Work | https://doi.org/10.1016/j.jeurceramsoc.2024.05.047 | Sr0.297 Ba0.297 Ca0.297 La0.1 Ti0.95 Nb0.05 O3 | Ba0.297Sr0.297Ca0.297La0.1Ti0.95Nb0.05O3 | (Sr0.33Ba0.33Ca0.33)0.9La0.1Ti0.95Nb0.05O3 |  | (Sr 1/3Ba1/3Ca1/3)1-xLaxTi1-yNbyO3 | Stoichiometric Formula |  | 2024 | 373 | 1627.06 | -65.48 | 6.85 | 0.01842802 | 0.0565 | 4.45 | 0.0162275 | 2.97 | 1.46 | 0.004494382 |  |  |  |  | solid-state reaction, graphite-burial synthesis | Not mentioned | Not mentioned | Polycrystalline | [13 empty] | Medium Entropy Perovskites
160 | 328 | This Work | https://doi.org/10.1016/j.jeurceramsoc.2024.05.047 | Sr0.297 Ba0.297 Ca0.297 La0.1 Ti0.95 Nb0.05 O3 | Ba0.297Sr0.297Ca0.297La0.1Ti0.95Nb0.05O3 | (Sr0.33Ba0.33Ca0.33)0.9La0.1Ti0.95Nb0.05O3 |  | (Sr 1/3Ba1/3Ca1/3)1-xLaxTi1-yNbyO3 | Stoichiometric Formula |  | 2024 | 423 | 1502.06 | -73.81 | 8 | 0.02288711 | 0.0769 | 4.36 | 0.009293614 | 2.82 | 1.52 | 0.004587156 |  |  |  |  | solid-state reaction, graphite-burial synthesis | Not mentioned | Not mentioned | Polycrystalline | [13 empty] | Medium Entropy Perovskites
161 | 329 | This Work | https://doi.org/10.1016/j.jeurceramsoc.2024.05.047 | Sr0.297 Ba0.297 Ca0.297 La0.1 Ti0.95 Nb0.05 O3 | Ba0.297Sr0.297Ca0.297La0.1Ti0.95Nb0.05O3 | (Sr0.33Ba0.33Ca0.33)0.9La0.1Ti0.95Nb0.05O3 |  | (Sr 1/3Ba1/3Ca1/3)1-xLaxTi1-yNbyO3 | Stoichiometric Formula |  | 2024 | 473 | 1367.8 | -83.33 | 9.15 | 0.03801653 | 0.1 | 4.28 | 0.01120327 | 2.72 | 1.56 | 0 |  |  |  |  | solid-state reaction, graphite-burial synthesis | Not mentioned | Not mentioned | Polycrystalline | [13 empty] | Medium Entropy Perovskites
162 | 330 | This Work | https://doi.org/10.1016/j.jeurceramsoc.2024.05.047 | Sr0.297 Ba0.297 Ca0.297 La0.1 Ti0.95 Nb0.05 O3 | Ba0.297Sr0.297Ca0.297La0.1Ti0.95Nb0.05O3 | (Sr0.33Ba0.33Ca0.33)0.9La0.1Ti0.95Nb0.05O3 |  | (Sr 1/3Ba1/3Ca1/3)1-xLaxTi1-yNbyO3 | Stoichiometric Formula |  | 2024 | 523 | 1233.54 | -92.86 | 10.36 | 0.02671721 | 0.126 | 4.2 | 0.02386243 | 2.65 | 1.55 | 0 |  |  |  |  | solid-state reaction, graphite-burial synthesis | Not mentioned | Not mentioned | Polycrystalline | [13 empty] | Medium Entropy Perovskites
163 | 331 | This Work | https://doi.org/10.1016/j.jeurceramsoc.2024.05.047 | Sr0.297 Ba0.297 Ca0.297 La0.1 Ti0.95 Nb0.05 O3 | Ba0.297Sr0.297Ca0.297La0.1Ti0.95Nb0.05O3 | (Sr0.33Ba0.33Ca0.33)0.9La0.1Ti0.95Nb0.05O3 |  | (Sr 1/3Ba1/3Ca1/3)1-xLaxTi1-yNbyO3 | Stoichiometric Formula |  | 2024 | 573 | 1099.28 | -104.76 | 11.7 | 0.03113005184 | 0.164 | 4.02 | 0.01688205 | 2.53 | 1.51 | 0.004975124 |  |  |  |  | solid-state reaction, graphite-burial synthesis | Not mentioned | Not mentioned | Polycrystalline | [13 empty] | Medium Entropy Perovskites
164 | 332 | This Work | https://doi.org/10.1016/j.jeurceramsoc.2024.05.047 | Sr0.297 Ba0.297 Ca0.297 La0.1 Ti0.95 Nb0.05 O3 | Ba0.297Sr0.297Ca0.297La0.1Ti0.95Nb0.05O3 | (Sr0.33Ba0.33Ca0.33)0.9La0.1Ti0.95Nb0.05O3 |  | (Sr 1/3Ba1/3Ca1/3)1-xLaxTi1-yNbyO3 | Stoichiometric Formula |  | 2024 | 623 | 974.28 | -114.29 | 12.42 | 0.02465734 | 0.196 | 3.89 | 0.01485494 | 2.45 | 1.43 | 0.002570694 |  |  |  |  | solid-state reaction, graphite-burial synthesis | Not mentioned | Not mentioned | Polycrystalline | [13 empty] | Medium Entropy Perovskites
165 | 333 | This Work | https://doi.org/10.1016/j.jeurceramsoc.2024.05.047 | Sr0.297 Ba0.297 Ca0.297 La0.1 Ti0.95 Nb0.05 O3 | Ba0.297Sr0.297Ca0.297La0.1Ti0.95Nb0.05O3 | (Sr0.33Ba0.33Ca0.33)0.9La0.1Ti0.95Nb0.05O3 |  | (Sr 1/3Ba1/3Ca1/3)1-xLaxTi1-yNbyO3 | Stoichiometric Formula |  | 2024 | 673 | 849.28 | -127.38 | 13.39 | 0.02913609 | 0.236 | 3.76 | 0.0155371 | 2.42 | 1.34 | 0 |  |  |  |  | solid-state reaction, graphite-burial synthesis | Not mentioned | Not mentioned | Polycrystalline | [13 empty] | Medium Entropy Perovskites
166 | 334 | This Work | https://doi.org/10.1016/j.jeurceramsoc.2024.05.047 | Sr0.297 Ba0.297 Ca0.297 La0.1 Ti0.95 Nb0.05 O3 | Ba0.297Sr0.297Ca0.297La0.1Ti0.95Nb0.05O3 | (Sr0.33Ba0.33Ca0.33)0.9La0.1Ti0.95Nb0.05O3 |  | (Sr 1/3Ba1/3Ca1/3)1-xLaxTi1-yNbyO3 | Stoichiometric Formula |  | 2024 | 723 | 742.8 | -140.48 | 14.3 | 0.02509675 | 0.282 | 3.62 | 0.01278359 | 2.37 | 1.26 | 0.002762431 |  |  |  |  | solid-state reaction, graphite-burial synthesis | Not mentioned | Not mentioned | Polycrystalline | [13 empty] | Medium Entropy Perovskites
167 | 335 | This Work | https://doi.org/10.1016/j.jeurceramsoc.2024.05.047 | Sr0.297 Ba0.297 Ca0.297 La0.1 Ti0.95 Nb0.05 O3 | Ba0.297Sr0.297Ca0.297La0.1Ti0.95Nb0.05O3 | (Sr0.33Ba0.33Ca0.33)0.9La0.1Ti0.95Nb0.05O3 |  | (Sr 1/3Ba1/3Ca1/3)1-xLaxTi1-yNbyO3 | Stoichiometric Formula |  | 2024 | 773 | 673.48 | -157.14 | 15.76 | 0.05521751 | 0.344 | 3.5 | 0.01183389 | 2.34 | 1.16 | 0 |  |  |  |  | solid-state reaction, graphite-burial synthesis | Not mentioned | Not mentioned | Polycrystalline | [13 empty] | Medium Entropy Perovskites
168 | 336 | This Work | https://doi.org/10.1016/j.jeurceramsoc.2024.05.047 | Sr0.3135 Ba0.3135 Ca0.3135 La0.05 Ti0.9 Nb0.1 O3 | Ba0.3135Sr0.3135Ca0.3135La0.05Ti0.9Nb0.1O3 | (Sr0.33Ba0.33Ca0.33)0.95La0.05Ti0.9Nb0.1O3 |  | (Sr 1/3Ba1/3Ca1/3)1-xLaxTi1-yNbyO3 | Stoichiometric Formula |  | 2024 | 373 | 1599.28 | -67.86 | 7.03 | 0.04760338 | 0.0565 | 4.52 | 0.0267797 | 3.06 | 1.46 | 0 |  |  |  |  | solid-state reaction, graphite-burial synthesis | Not mentioned | Not mentioned | Polycrystalline | [13 empty] | Medium Entropy Perovskites
169 | 337 | This Work | https://doi.org/10.1016/j.jeurceramsoc.2024.05.047 | Sr0.3135 Ba0.3135 Ca0.3135 La0.05 Ti0.9 Nb0.1 O3 | Ba0.3135Sr0.3135Ca0.3135La0.05Ti0.9Nb0.1O3 | (Sr0.33Ba0.33Ca0.33)0.95La0.05Ti0.9Nb0.1O3 |  | (Sr 1/3Ba1/3Ca1/3)1-xLaxTi1-yNbyO3 | Stoichiometric Formula |  | 2024 | 423 | 1474.28 | -77.38 | 8.55 | 0.03245542 | 0.0796 | 4.49 | 0.01192208 | 2.96 | 1.52 | 0.002227171 |  |  |  |  | solid-state reaction, graphite-burial synthesis | Not mentioned | Not mentioned | Polycrystalline | [13 empty] | Medium Entropy Perovskites
170 | 338 | This Work | https://doi.org/10.1016/j.jeurceramsoc.2024.05.047 | Sr0.3135 Ba0.3135 Ca0.3135 La0.05 Ti0.9 Nb0.1 O3 | Ba0.3135Sr0.3135Ca0.3135La0.05Ti0.9Nb0.1O3 | (Sr0.33Ba0.33Ca0.33)0.95La0.05Ti0.9Nb0.1O3 |  | (Sr 1/3Ba1/3Ca1/3)1-xLaxTi1-yNbyO3 | Stoichiometric Formula |  | 2024 | 473 | 1358.54 | -84.52 | 9.58 | 0.01303838 | 0.1 | 4.42 | 0.02519005 | 2.85 | 1.56 | 0.002262443 |  |  |  |  | solid-state reaction, graphite-burial synthesis | Not mentioned | Not mentioned | Polycrystalline | [13 empty] | Medium Entropy Perovskites
171 | 339 | This Work | https://doi.org/10.1016/j.jeurceramsoc.2024.05.047 | Sr0.3135 Ba0.3135 Ca0.3135 La0.05 Ti0.9 Nb0.1 O3 | Ba0.3135Sr0.3135Ca0.3135La0.05Ti0.9Nb0.1O3 | (Sr0.33Ba0.33Ca0.33)0.95La0.05Ti0.9Nb0.1O3 |  | (Sr 1/3Ba1/3Ca1/3)1-xLaxTi1-yNbyO3 | Stoichiometric Formula |  | 2024 | 523 | 1224.28 | -96.43 | 11.03 | 0.03211853 | 0.131 | 4.34 | 0.0146498 | 2.8 | 1.55 | 0.002304147 |  |  |  |  | solid-state reaction, graphite-burial synthesis | Not mentioned | Not mentioned | Polycrystalline | [13 empty] | Medium Entropy Perovskites
172 | 340 | This Work | https://doi.org/10.1016/j.jeurceramsoc.2024.05.047 | Sr0.3135 Ba0.3135 Ca0.3135 La0.05 Ti0.9 Nb0.1 O3 | Ba0.3135Sr0.3135Ca0.3135La0.05Ti0.9Nb0.1O3 | (Sr0.33Ba0.33Ca0.33)0.95La0.05Ti0.9Nb0.1O3 |  | (Sr 1/3Ba1/3Ca1/3)1-xLaxTi1-yNbyO3 | Stoichiometric Formula |  | 2024 | 573 | 1099.28 | -108.33 | 12.42 | 0.03868585 | 0.166 | 4.22 | 0.01591104 | 2.72 | 1.5 | 2.104688e-16 |  |  |  |  | solid-state reaction, graphite-burial synthesis | Not mentioned | Not mentioned | Polycrystalline | [13 empty] | Medium Entropy Perovskites
173 | 341 | This Work | https://doi.org/10.1016/j.jeurceramsoc.2024.05.047 | Sr0.3135 Ba0.3135 Ca0.3135 La0.05 Ti0.9 Nb0.1 O3 | Ba0.3135Sr0.3135Ca0.3135La0.05Ti0.9Nb0.1O3 | (Sr0.33Ba0.33Ca0.33)0.95La0.05Ti0.9Nb0.1O3 |  | (Sr 1/3Ba1/3Ca1/3)1-xLaxTi1-yNbyO3 | Stoichiometric Formula |  | 2024 | 623 | 974.41 | -120.24 | 13.64 | 0.03282156 | 0.206 | 4.07 | 0.01353975 | 2.65 | 1.43 | 0.002457002 |  |  |  |  | solid-state reaction, graphite-burial synthesis | Not mentioned | Not mentioned | Polycrystalline | [13 empty] | Medium Entropy Perovskites
174 | 342 | This Work | https://doi.org/10.1016/j.jeurceramsoc.2024.05.047 | Sr0.3135 Ba0.3135 Ca0.3135 La0.05 Ti0.9 Nb0.1 O3 | Ba0.3135Sr0.3135Ca0.3135La0.05Ti0.9Nb0.1O3 | (Sr0.33Ba0.33Ca0.33)0.95La0.05Ti0.9Nb0.1O3 |  | (Sr 1/3Ba1/3Ca1/3)1-xLaxTi1-yNbyO3 | Stoichiometric Formula |  | 2024 | 673 | 840.02 | -132.14 | 14.24 | 0.03002613 | 0.241 | 3.92 | 0.01442967 | 2.6 | 1.33 | 0.00255102 |  |  |  |  | solid-state reaction, graphite-burial synthesis | Not mentioned | Not mentioned | Polycrystalline | [13 empty] | Medium Entropy Perovskites
175 | 343 | This Work | https://doi.org/10.1016/j.jeurceramsoc.2024.05.047 | Sr0.3135 Ba0.3135 Ca0.3135 La0.05 Ti0.9 Nb0.1 O3 | Ba0.3135Sr0.3135Ca0.3135La0.05Ti0.9Nb0.1O3 | (Sr0.33Ba0.33Ca0.33)0.95La0.05Ti0.9Nb0.1O3 |  | (Sr 1/3Ba1/3Ca1/3)1-xLaxTi1-yNbyO3 | Stoichiometric Formula |  | 2024 | 723 | 752.19 | -148.81 | 15.76 | 0.05690408 | 0.298 | 3.77 | 0.01423104 | 2.53 | 1.25 | 0.00265252 |  |  |  |  | solid-state reaction, graphite-burial synthesis | Not mentioned | Not mentioned | Polycrystalline | [13 empty] | Medium Entropy Perovskites
176 | 344 | This Work | https://doi.org/10.1016/j.jeurceramsoc.2024.05.047 | Sr0.3135 Ba0.3135 Ca0.3135 La0.05 Ti0.9 Nb0.1 O3 | Ba0.3135Sr0.3135Ca0.3135La0.05Ti0.9Nb0.1O3 | (Sr0.33Ba0.33Ca0.33)0.95La0.05Ti0.9Nb0.1O3 |  | (Sr 1/3Ba1/3Ca1/3)1-xLaxTi1-yNbyO3 | Stoichiometric Formula |  | 2024 | 773 | 664.22 | -165.48 | 17.09 | 0.06429228 | 0.361 | 3.6 | 0.01651046 | 2.46 | 1.16 | 0.005555556 |  |  |  |  | solid-state reaction, graphite-burial synthesis | Not mentioned | Not mentioned | Polycrystalline | [13 empty] | Medium Entropy Perovskites
177 | 345 | This Work | https://doi.org/10.1016/j.jeurceramsoc.2024.05.047 | Sr0.297 Ba0.297 Ca0.297 La0.1 Ti0.9 Nb0.1 O3 | Ba0.297Sr0.297Ca0.297La0.1Ti0.9Nb0.1O3 | (Sr0.33Ba0.33Ca0.33)0.9La0.1Ti0.9Nb0.1O3 |  | (Sr 1/3Ba1/3Ca1/3)1-xLaxTi1-yNbyO3 | Stoichiometric Formula |  | 2024 | 373 | 2719.65 | -51.19 | 6.48 | 0.09978621 | 0.0426 | 5.89 | 0.0367058 | 3.01 | 2.48 | 0.06791171 |  |  |  |  | solid-state reaction, graphite-burial synthesis | Not mentioned | Not mentioned | Polycrystalline | [13 empty] | Medium Entropy Perovskites
178 | 346 | This Work | https://doi.org/10.1016/j.jeurceramsoc.2024.05.047 | Sr0.297 Ba0.297 Ca0.297 La0.1 Ti0.9 Nb0.1 O3 | Ba0.297Sr0.297Ca0.297La0.1Ti0.9Nb0.1O3 | (Sr0.33Ba0.33Ca0.33)0.9La0.1Ti0.9Nb0.1O3 |  | (Sr 1/3Ba1/3Ca1/3)1-xLaxTi1-yNbyO3 | Stoichiometric Formula |  | 2024 | 423 | 2474.28 | -55.95 | 7.39 | 0.04810451 | 0.0565 | 5.72 | 0.03274646 | 2.87 | 2.54 | 0.0541958 |  |  |  |  | solid-state reaction, graphite-burial synthesis | Not mentioned | Not mentioned | Polycrystalline | [13 empty] | Medium Entropy Perovskites
179 | 347 | This Work | https://doi.org/10.1016/j.jeurceramsoc.2024.05.047 | Sr0.297 Ba0.297 Ca0.297 La0.1 Ti0.9 Nb0.1 O3 | Ba0.297Sr0.297Ca0.297La0.1Ti0.9Nb0.1O3 | (Sr0.33Ba0.33Ca0.33)0.9La0.1Ti0.9Nb0.1O3 |  | (Sr 1/3Ba1/3Ca1/3)1-xLaxTi1-yNbyO3 | Stoichiometric Formula |  | 2024 | 473 | 2219.65 | -63.1 | 8.48 | 0.04219111 | 0.0731 | 5.55 | 0.01134075 | 2.8 | 2.55 | 0.03603604 |  |  |  |  | solid-state reaction, graphite-burial synthesis | Not mentioned | Not mentioned | Polycrystalline | [13 empty] | Medium Entropy Perovskites
180 | 348 | This Work | https://doi.org/10.1016/j.jeurceramsoc.2024.05.047 | Sr0.297 Ba0.297 Ca0.297 La0.1 Ti0.9 Nb0.1 O3 | Ba0.297Sr0.297Ca0.297La0.1Ti0.9Nb0.1O3 | (Sr0.33Ba0.33Ca0.33)0.9La0.1Ti0.9Nb0.1O3 |  | (Sr 1/3Ba1/3Ca1/3)1-xLaxTi1-yNbyO3 | Stoichiometric Formula |  | 2024 | 523 | 1983.54 | -71.43 | 9.58 | 0.05642034 | 0.0935 | 5.37 | 0.002113146 | 2.78 | 2.51 | 0.01489758 |  |  |  |  | solid-state reaction, graphite-burial synthesis | Not mentioned | Not mentioned | Polycrystalline | [13 empty] | Medium Entropy Perovskites
181 | 349 | This Work | https://doi.org/10.1016/j.jeurceramsoc.2024.05.047 | Sr0.297 Ba0.297 Ca0.297 La0.1 Ti0.9 Nb0.1 O3 | Ba0.297Sr0.297Ca0.297La0.1Ti0.9Nb0.1O3 | (Sr0.33Ba0.33Ca0.33)0.9La0.1Ti0.9Nb0.1O3 |  | (Sr 1/3Ba1/3Ca1/3)1-xLaxTi1-yNbyO3 | Stoichiometric Formula |  | 2024 | 573 | 1756.69 | -79.76 | 10.85 | 0.02999634 | 0.119 | 5.21 | 0.002766174 | 2.71 | 2.41 | 0.01727447 |  |  |  |  | solid-state reaction, graphite-burial synthesis | Not mentioned | Not mentioned | Polycrystalline | [13 empty] | Medium Entropy Perovskites
182 | 350 | This Work | https://doi.org/10.1016/j.jeurceramsoc.2024.05.047 | Sr0.297 Ba0.297 Ca0.297 La0.1 Ti0.9 Nb0.1 O3 | Ba0.297Sr0.297Ca0.297La0.1Ti0.9Nb0.1O3 | (Sr0.33Ba0.33Ca0.33)0.9La0.1Ti0.9Nb0.1O3 |  | (Sr 1/3Ba1/3Ca1/3)1-xLaxTi1-yNbyO3 | Stoichiometric Formula |  | 2024 | 623 | 1529.84 | -90.48 | 12.12 | 0.03335269 | 0.151 | 4.98 | 0.004117131 | 2.62 | 2.29 | 0.01405622 |  |  |  |  | solid-state reaction, graphite-burial synthesis | Not mentioned | Not mentioned | Polycrystalline | [13 empty] | Medium Entropy Perovskites
183 | 351 | This Work | https://doi.org/10.1016/j.jeurceramsoc.2024.05.047 | Sr0.297 Ba0.297 Ca0.297 La0.1 Ti0.9 Nb0.1 O3 | Ba0.297Sr0.297Ca0.297La0.1Ti0.9Nb0.1O3 | (Sr0.33Ba0.33Ca0.33)0.9La0.1Ti0.9Nb0.1O3 |  | (Sr 1/3Ba1/3Ca1/3)1-xLaxTi1-yNbyO3 | Stoichiometric Formula |  | 2024 | 673 | 1321.5 | -102.38 | 13.27 | 0.04382212 | 0.189 | 4.77 | 0.009382938 | 2.57 | 2.12 | 0.01677149 |  |  |  |  | solid-state reaction, graphite-burial synthesis | Not mentioned | Not mentioned | Polycrystalline | [13 empty] | Medium Entropy Perovskites
184 | 352 | This Work | https://doi.org/10.1016/j.jeurceramsoc.2024.05.047 | Sr0.297 Ba0.297 Ca0.297 La0.1 Ti0.9 Nb0.1 O3 | Ba0.297Sr0.297Ca0.297La0.1Ti0.9Nb0.1O3 | (Sr0.33Ba0.33Ca0.33)0.9La0.1Ti0.9Nb0.1O3 |  | (Sr 1/3Ba1/3Ca1/3)1-xLaxTi1-yNbyO3 | Stoichiometric Formula |  | 2024 | 723 | 1159.59 | -114.29 | 14.61 | 0.03674204 | 0.233 | 4.54 | 0.001434081 | 2.5 | 1.98 | 0.01321586 |  |  |  |  | solid-state reaction, graphite-burial synthesis | Not mentioned | Not mentioned | Polycrystalline | [13 empty] | Medium Entropy Perovskites
185 | 353 | This Work | https://doi.org/10.1016/j.jeurceramsoc.2024.05.047 | Sr0.297 Ba0.297 Ca0.297 La0.1 Ti0.9 Nb0.1 O3 | Ba0.297Sr0.297Ca0.297La0.1Ti0.9Nb0.1O3 | (Sr0.33Ba0.33Ca0.33)0.9La0.1Ti0.9Nb0.1O3 |  | (Sr 1/3Ba1/3Ca1/3)1-xLaxTi1-yNbyO3 | Stoichiometric Formula |  | 2024 | 773 | 1006.82 | -128.57 | 16.06 | 0.0363002 | 0.286 | 4.33 | 0.002469355 | 2.46 | 1.82 | 0.01154734 |  |  |  |  | solid-state reaction, graphite-burial synthesis | Not mentioned | Not mentioned | Polycrystalline | [13 empty] | Medium Entropy Perovskites
186 | 354 | This Work | https://doi.org/10.1126/science.abb3517 | Ag1 Sb1 Te2 | AgSbTe2 | AgSbTe2 |  | AgSb1–xCdxTe2 | Stoichiometric Formula |  | 2021 | 325 | 120.89 | 283.27 | 9.70044243 | 2.76379e-10 | 0.53285 | 0.54178 | 0.09206117 | 0.48595 | 0.05583 | 0 | [5 empty] | Not mentioned | Not mentioned | Polycrystalline |  | Fd-3m | [11 empty] | Two distinct types of disorder present: precipitation of impurity phases such as Ag2Te and Sb2Te3, and Ag or Sb cationic disorder. Only some local cationic ordering present.
187 | 355 | This Work | https://doi.org/10.1126/science.abb3517 | Ag1 Sb1 Te2 | AgSbTe2 | AgSbTe2 |  | AgSb1–xCdxTe2 | Stoichiometric Formula |  | 2021 | 350 | 105.41 | 297.77 | 9.34638561 | 3.625998e-10 | 0.60972 | 0.53188 | 0.008713047 | 0.48222 | 0.04966 | 0 | [5 empty] | Not mentioned | Not mentioned | Polycrystalline |  | Fd-3m | [11 empty] | Two distinct types of disorder present: precipitation of impurity phases such as Ag2Te and Sb2Te3, and Ag or Sb cationic disorder. Only some local cationic ordering present.
188 | 356 | This Work | https://doi.org/10.1126/science.abb3517 | Ag1 Sb1 Te2 | AgSbTe2 | AgSbTe2 |  | AgSb1–xCdxTe2 | Stoichiometric Formula |  | 2021 | 375 | 97.091 | 313.8 | 9.56059349 | 4.183655e-12 | 0.67896 | 0.51214 | 0.03105833 | 0.45849 | 0.05365 | 0 | [5 empty] | Not mentioned | Not mentioned | Polycrystalline |  | Fd-3m | [11 empty] | Two distinct types of disorder present: precipitation of impurity phases such as Ag2Te and Sb2Te3, and Ag or Sb cationic disorder. Only some local cationic ordering present.
189 | 357 | This Work | https://doi.org/10.1126/science.abb3517 | Ag1 Sb1 Te2 | AgSbTe2 | AgSbTe2 |  | AgSb1–xCdxTe2 | Stoichiometric Formula |  | 2021 | 400 | 90.916 | 330.55 | 9.93378241 | 9.059904e-12 | 0.78145 | 0.48927 | 0.03926153 | 0.43795 | 0.05132 | 0 | [5 empty] | Not mentioned | Not mentioned | Polycrystalline |  | Fd-3m | [11 empty] | Two distinct types of disorder present: precipitation of impurity phases such as Ag2Te and Sb2Te3, and Ag or Sb cationic disorder. Only some local cationic ordering present.
190 | 358 | This Work | https://doi.org/10.1126/science.abb3517 | Ag1 Sb1 Te2 | AgSbTe2 | AgSbTe2 |  | AgSb1–xCdxTe2 | Stoichiometric Formula |  | 2021 | 425 | 83.693 | 349.37 | 10.2155171 | 4.651454e-10 | 0.9053 | 0.46368 | 0.03428065 | 0.41454 | 0.04914 | 1.197187e-16 | [5 empty] | Not mentioned | Not mentioned | Polycrystalline |  | Fd-3m | [11 empty] | Two distinct types of disorder present: precipitation of impurity phases such as Ag2Te and Sb2Te3, and Ag or Sb cationic disorder. Only some local cationic ordering present.
191 | 359 | This Work | https://doi.org/10.1126/science.abb3517 | Ag1 Sb1 Te2 | AgSbTe2 | AgSbTe2 |  | AgSb1–xCdxTe2 | Stoichiometric Formula |  | 2021 | 450 | 78.6 | 358.09 | 10.07875602 | 6.54841e-11 | 0.96949 | 0.45591 | 0.02611726 | 0.40326 | 0.05265 | 1.21759e-16 | [5 empty] | Not mentioned | Not mentioned | Polycrystalline |  | Fd-3m | [11 empty] | Two distinct types of disorder present: precipitation of impurity phases such as Ag2Te and Sb2Te3, and Ag or Sb cationic disorder. Only some local cationic ordering present.
192 | 360 | This Work | https://doi.org/10.1126/science.abb3517 | Ag1 Sb1 Te2 | AgSbTe2 | AgSbTe2 |  | AgSb1–xCdxTe2 | Stoichiometric Formula |  | 2021 | 475 | 75.514 | 356.84 | 9.615559 | 2.096607e-11 | 0.96753 | 0.45848 | 0.02963503 | 0.40069 | 0.05779 | 0 | [5 empty] | Not mentioned | Not mentioned | Polycrystalline |  | Fd-3m | [11 empty] | Two distinct types of disorder present: precipitation of impurity phases such as Ag2Te and Sb2Te3, and Ag or Sb cationic disorder. Only some local cationic ordering present.
193 | 361 | This Work | https://doi.org/10.1126/science.abb3517 | Ag1 Sb1 Te2 | AgSbTe2 | AgSbTe2 |  | AgSb1–xCdxTe2 | Stoichiometric Formula |  | 2021 | 500 | 73.46 | 354.39 | 9.22600831 | 1.662692e-10 | 0.96596 | 0.46493 | 0.02715772 | 0.40244 | 0.06249 | 0 | [5 empty] | Not mentioned | Not mentioned | Polycrystalline |  | Fd-3m | [11 empty] | Two distinct types of disorder present: precipitation of impurity phases such as Ag2Te and Sb2Te3, and Ag or Sb cationic disorder. Only some local cationic ordering present.
194 | 362 | This Work | https://doi.org/10.1126/science.abb3517 | Ag1 Sb1 Te2 | AgSbTe2 | AgSbTe2 |  | AgSb1–xCdxTe2 | Stoichiometric Formula |  | 2021 | 525 | 72.432 | 350.72 | 8.90946328 | 3.649154e-10 | 0.96572 | 0.47125 | 0.02779916 | 0.40971 | 0.06154 | 0 | [5 empty] | Not mentioned | Not mentioned | Polycrystalline |  | Fd-3m | [11 empty] | Two distinct types of disorder present: precipitation of impurity phases such as Ag2Te and Sb2Te3, and Ag or Sb cationic disorder. Only some local cationic ordering present.
195 | 363 | This Work | https://doi.org/10.1126/science.abb3517 | Ag1 Sb1 Te2 | AgSbTe2 | AgSbTe2 |  | AgSb1–xCdxTe2 | Stoichiometric Formula |  | 2021 | 550 | 74.481 | 340.89 | 8.6551385 | 2.772805e-10 | 0.92817 | 0.49734 | 0.03123061 | 0.43761 | 0.05973 | 0 | [5 empty] | Not mentioned | Not mentioned | Polycrystalline |  | Fd-3m | [11 empty] | Two distinct types of disorder present: precipitation of impurity phases such as Ag2Te and Sb2Te3, and Ag or Sb cationic disorder. Only some local cationic ordering present.
196 | 364 | This Work | https://doi.org/10.1126/science.abb3517 | Ag1 Sb1 Te2 | AgSbTe2 | AgSbTe2 |  | AgSb1–xCdxTe2 | Stoichiometric Formula |  | 2021 | 575 | 75.098 | 328.5 | 8.10399415 | 6.169776e-11 | 0.86706 | 0.5288 | 0.01631039 | 0.47758 | 0.05122 | 0 | [5 empty] | Not mentioned | Not mentioned | Polycrystalline |  | Fd-3m | [11 empty] | Two distinct types of disorder present: precipitation of impurity phases such as Ag2Te and Sb2Te3, and Ag or Sb cationic disorder. Only some local cationic ordering present.
197 | 366 | This Work | https://doi.org/10.1126/science.abb3517 | Ag1 Sb0.98 Cd0.02 Te2 | Cd0.02Ag1Sb0.98Te2 | AgSb0.98Cd0.02Te2 |  | AgSb1–xCdxTe2 | Stoichiometric Formula |  | 2021 | 350 | 150.87 | 274.33 | 11.35401588 | 4.782436e-11 | 0.90497 | 0.40196 | 0.09244737 | 0.32466 | 0.0773 | 0 | [5 empty] | Not mentioned | Not mentioned | Polycrystalline |  | Fd-3m | [11 empty] | p-type doping of Cd suppresses Ag2Te impurity formation, increases cationic ordering and promotes formation of nanoscale superstructures. Overall, Cd helps to reduce disorder in the system.
198 | 367 | This Work | https://doi.org/10.1126/science.abb3517 | Ag1 Sb0.98 Cd0.02 Te2 | Cd0.02Ag1Sb0.98Te2 | AgSb0.98Cd0.02Te2 |  | AgSb1–xCdxTe2 | Stoichiometric Formula |  | 2021 | 375 | 143.35 | 288.88 | 11.96279466 | 1.471228e-10 | 1.1298 | 0.38858 | 0.02183765 | 0.3108 | 0.07778 | 1.428564e-16 | [5 empty] | Not mentioned | Not mentioned | Polycrystalline |  | Fd-3m | [11 empty] | p-type doping of Cd suppresses Ag2Te impurity formation, increases cationic ordering and promotes formation of nanoscale superstructures. Overall, Cd helps to reduce disorder in the system.
199 | 368 | This Work | https://doi.org/10.1126/science.abb3517 | Ag1 Sb0.98 Cd0.02 Te2 | Cd0.02Ag1Sb0.98Te2 | AgSb0.98Cd0.02Te2 |  | AgSb1–xCdxTe2 | Stoichiometric Formula |  | 2021 | 400 | 138.9 | 298.44 | 12.37132763 | 2.392629e-10 | 1.2262 | 0.39781 | 0.01447019 | 0.31464 | 0.08317 | 0 | [5 empty] | Not mentioned | Not mentioned | Polycrystalline |  | Fd-3m | [11 empty] | p-type doping of Cd suppresses Ag2Te impurity formation, increases cationic ordering and promotes formation of nanoscale superstructures. Overall, Cd helps to reduce disorder in the system.
200 | 369 | This Work | https://doi.org/10.1126/science.abb3517 | Ag1 Sb0.98 Cd0.02 Te2 | Cd0.02Ag1Sb0.98Te2 | AgSb0.98Cd0.02Te2 |  | AgSb1–xCdxTe2 | Stoichiometric Formula |  | 2021 | 425 | 132.98 | 306.31 | 12.47695702 | 3.989754e-10 | 1.2791 | 0.39127 | 0.05953806 | 0.31909 | 0.07218 | 0 | [5 empty] | Not mentioned | Not mentioned | Polycrystalline |  | Fd-3m | [11 empty] | p-type doping of Cd suppresses Ag2Te impurity formation, increases cationic ordering and promotes formation of nanoscale superstructures. Overall, Cd helps to reduce disorder in the system.
201 | 370 | This Work | https://doi.org/10.1126/science.abb3517 | Ag1 Sb0.98 Cd0.02 Te2 | Cd0.02Ag1Sb0.98Te2 | AgSb0.98Cd0.02Te2 |  | AgSb1–xCdxTe2 | Stoichiometric Formula |  | 2021 | 450 | 129.97 | 308.26 | 12.35029886 | 9.489644e-11 | 1.3466 | 0.39853 | 0.03559597 | 0.32235 | 0.07618 | 1.392898e-16 | [5 empty] | Not mentioned | Not mentioned | Polycrystalline |  | Fd-3m | [11 empty] | p-type doping of Cd suppresses Ag2Te impurity formation, increases cationic ordering and promotes formation of nanoscale superstructures. Overall, Cd helps to reduce disorder in the system.
202 | 371 | This Work | https://doi.org/10.1126/science.abb3517 | Ag1 Sb0.98 Cd0.02 Te2 | Cd0.02Ag1Sb0.98Te2 | AgSb0.98Cd0.02Te2 |  | AgSb1–xCdxTe2 | Stoichiometric Formula |  | 2021 | 475 | 125.71 | 309.88 | 12.07137999 | 3.128063e-10 | 1.3465 | 0.40077 | 0.062549 | 0.324 | 0.07677 | 0 | [5 empty] | Not mentioned | Not mentioned | Polycrystalline |  | Fd-3m | [11 empty] | p-type doping of Cd suppresses Ag2Te impurity formation, increases cationic ordering and promotes formation of nanoscale superstructures. Overall, Cd helps to reduce disorder in the system.
203 | 372 | This Work | https://doi.org/10.1126/science.abb3517 | Ag1 Sb0.98 Cd0.02 Te2 | Cd0.02Ag1Sb0.98Te2 | AgSb0.98Cd0.02Te2 |  | AgSb1–xCdxTe2 | Stoichiometric Formula |  | 2021 | 500 | 126.84 | 311.95 | 12.34315587 | 7.291505e-11 | 1.4072 | 0.42648 | 0.02835182 | 0.33777 | 0.08871 | 0 | [5 empty] | Not mentioned | Not mentioned | Polycrystalline |  | Fd-3m | [11 empty] | p-type doping of Cd suppresses Ag2Te impurity formation, increases cationic ordering and promotes formation of nanoscale superstructures. Overall, Cd helps to reduce disorder in the system.
204 | 373 | This Work | https://doi.org/10.1126/science.abb3517 | Ag1 Sb0.98 Cd0.02 Te2 | Cd0.02Ag1Sb0.98Te2 | AgSb0.98Cd0.02Te2 |  | AgSb1–xCdxTe2 | Stoichiometric Formula |  | 2021 | 525 | 127.91 | 313.8 | 12.59535398 | 3.17576e-11 | 1.4332 | 0.44944 | 0.02657612 | 0.35061 | 0.09883 | 1.235118e-16 | [5 empty] | Not mentioned | Not mentioned | Polycrystalline |  | Fd-3m | [11 empty] | p-type doping of Cd suppresses Ag2Te impurity formation, increases cationic ordering and promotes formation of nanoscale superstructures. Overall, Cd helps to reduce disorder in the system.
205 | 374 | This Work | https://doi.org/10.1126/science.abb3517 | Ag1 Sb0.98 Cd0.02 Te2 | Cd0.02Ag1Sb0.98Te2 | AgSb0.98Cd0.02Te2 |  | AgSb1–xCdxTe2 | Stoichiometric Formula |  | 2021 | 550 | 128.43 | 313.89 | 12.65381389 | 3.137406e-11 | 1.4607 | 0.46482 | 0.02503406 | 0.35777 | 0.10705 | 0 | [5 empty] | Not mentioned | Not mentioned | Polycrystalline |  | Fd-3m | [11 empty] | p-type doping of Cd suppresses Ag2Te impurity formation, increases cationic ordering and promotes formation of nanoscale superstructures. Overall, Cd helps to reduce disorder in the system.
206 | 375 | This Work | https://doi.org/10.1126/science.abb3517 | Ag1 Sb0.98 Cd0.02 Te2 | Cd0.02Ag1Sb0.98Te2 | AgSb0.98Cd0.02Te2 |  | AgSb1–xCdxTe2 | Stoichiometric Formula |  | 2021 | 575 | 137.09 | 307.92 | 12.99815084 | 1.674086e-10 | 1.7784 | 0.43441 | 0.03256866 | 0.29556 | 0.13885 | 1.277852e-16 | [5 empty] | Not mentioned | Not mentioned | Polycrystalline |  | Fd-3m | [11 empty] | p-type doping of Cd suppresses Ag2Te impurity formation, increases cationic ordering and promotes formation of nanoscale superstructures. Overall, Cd helps to reduce disorder in the system.
207 | 376 | This Work | https://doi.org/10.1126/science.abb3517 | Ag1 Sb0.96 Cd0.04 Te2 | Cd0.04Ag1Sb0.96Te2 | AgSb0.96Cd0.04Te2 |  | AgSb1–xCdxTe2 | Stoichiometric Formula |  | 2021 | 325 | 166.81 | 259.32 | 11.21744912 | 2.724327e-10 | 1.3912 | 0.26205225 | 1.700647e-08 | 0.16844 | 0.09361225 | k_electronic added | [5 empty] | Not mentioned | Not mentioned | Polycrystalline |  | Fd-3m | [11 empty] | p-type doping of Cd suppresses Ag2Te impurity formation, increases cationic ordering and promotes formation of nanoscale superstructures. Overall, Cd helps to reduce disorder in the system.
208 | 377 | This Work | https://doi.org/10.1126/science.abb3517 | Ag1 Sb0.96 Cd0.04 Te2 | Cd0.04Ag1Sb0.96Te2 | AgSb0.96Cd0.04Te2 |  | AgSb1–xCdxTe2 | Stoichiometric Formula |  | 2021 | 350 | 157.18 | 273.98 | 11.79872305 | 6.102597e-12 | 1.494 | 0.27640917 | 1.639403e-08 | 0.17914 | 0.09726917 | k_electronic added | [5 empty] | Not mentioned | Not mentioned | Polycrystalline |  | Fd-3m | [11 empty] | p-type doping of Cd suppresses Ag2Te impurity formation, increases cationic ordering and promotes formation of nanoscale superstructures. Overall, Cd helps to reduce disorder in the system.
209 | 378 | This Work | https://doi.org/10.1126/science.abb3517 | Ag1 Sb0.96 Cd0.04 Te2 | Cd0.04Ag1Sb0.96Te2 | AgSb0.96Cd0.04Te2 |  | AgSb1–xCdxTe2 | Stoichiometric Formula |  | 2021 | 375 | 163.83 | 277.25 | 12.59321276 | 3.474094e-10 | 1.5504 | 0.3045959 | 1.029126e-08 | 0.21016 | 0.0944359 | k_electronic added | [5 empty] | Not mentioned | Not mentioned | Polycrystalline |  | Fd-3m | [11 empty] | p-type doping of Cd suppresses Ag2Te impurity formation, increases cationic ordering and promotes formation of nanoscale superstructures. Overall, Cd helps to reduce disorder in the system.
210 | 379 | This Work | https://doi.org/10.1126/science.abb3517 | Ag1 Sb0.96 Cd0.04 Te2 | Cd0.04Ag1Sb0.96Te2 | AgSb0.96Cd0.04Te2 |  | AgSb1–xCdxTe2 | Stoichiometric Formula |  | 2021 | 400 | 164.69 | 285.63 | 13.43615079 | 3.320146e-10 | 1.4953 | 0.35942355 | 5.05167e-09 | 0.22047 | 0.13895355 | k_electronic added | [5 empty] | Not mentioned | Not mentioned | Polycrystalline |  | Fd-3m | [11 empty] | p-type doping of Cd suppresses Ag2Te impurity formation, increases cationic ordering and promotes formation of nanoscale superstructures. Overall, Cd helps to reduce disorder in the system.
211 | 380 | This Work | https://doi.org/10.1126/science.abb3517 | Ag1 Sb0.96 Cd0.04 Te2 | Cd0.04Ag1Sb0.96Te2 | AgSb0.96Cd0.04Te2 |  | AgSb1–xCdxTe2 | Stoichiometric Formula |  | 2021 | 425 | 168.96 | 282.46 | 13.48024577 | 3.216556e-10 | 1.5993 | 0.35822575 | 5.672789e-09 | 0.24668 | 0.11154575 | k_electronic added | [5 empty] | Not mentioned | Not mentioned | Polycrystalline |  | Fd-3m | [11 empty] | p-type doping of Cd suppresses Ag2Te impurity formation, increases cationic ordering and promotes formation of nanoscale superstructures. Overall, Cd helps to reduce disorder in the system.
212 | 381 | This Work | https://doi.org/10.1126/science.abb3517 | Ag1 Sb0.96 Cd0.04 Te2 | Cd0.04Ag1Sb0.96Te2 | AgSb0.96Cd0.04Te2 |  | AgSb1–xCdxTe2 | Stoichiometric Formula |  | 2021 | 450 | 172.43 | 284.95 | 14.00071293 | 2.80343e-10 | 1.6184 | 0.38929318 | 1.05074e-09 | 0.24072 | 0.14857318 | k_electronic added | [5 empty] | Not mentioned | Not mentioned | Polycrystalline |  | Fd-3m | [11 empty] | p-type doping of Cd suppresses Ag2Te impurity formation, increases cationic ordering and promotes formation of nanoscale superstructures. Overall, Cd helps to reduce disorder in the system.
213 | 382 | This Work | https://doi.org/10.1126/science.abb3517 | Ag1 Sb0.96 Cd0.04 Te2 | Cd0.04Ag1Sb0.96Te2 | AgSb0.96Cd0.04Te2 |  | AgSb1–xCdxTe2 | Stoichiometric Formula |  | 2021 | 475 | 181.65 | 283.11 | 14.55947858 | 2.084553e-10 | 1.7505 | 0.39507297 | 2.074973e-09 | 0.25436 | 0.14071297 | k_electronic added | [5 empty] | Not mentioned | Not mentioned | Polycrystalline |  | Fd-3m | [11 empty] | p-type doping of Cd suppresses Ag2Te impurity formation, increases cationic ordering and promotes formation of nanoscale superstructures. Overall, Cd helps to reduce disorder in the system.
214 | 383 | This Work | https://doi.org/10.1126/science.abb3517 | Ag1 Sb0.96 Cd0.04 Te2 | Cd0.04Ag1Sb0.96Te2 | AgSb0.96Cd0.04Te2 |  | AgSb1–xCdxTe2 | Stoichiometric Formula |  | 2021 | 500 | 185.32 | 283.52 | 14.89668697 | 1.965536e-10 | 1.8054 | 0.41255918 | 6.616236e-09 | 0.27716 | 0.13539918 | k_electronic added | [5 empty] | Not mentioned | Not mentioned | Polycrystalline |  | Fd-3m | [11 empty] | p-type doping of Cd suppresses Ag2Te impurity formation, increases cationic ordering and promotes formation of nanoscale superstructures. Overall, Cd helps to reduce disorder in the system.
215 | 384 | This Work | https://doi.org/10.1126/science.abb3517 | Ag1 Sb0.96 Cd0.04 Te2 | Cd0.04Ag1Sb0.96Te2 | AgSb0.96Cd0.04Te2 |  | AgSb1–xCdxTe2 | Stoichiometric Formula |  | 2021 | 525 | 182.8 | 284.08 | 14.7522244 | 1.301498e-10 | 1.7352 | 0.44634151 | 9.234443e-09 | 0.29636 | 0.14998151 | k_electronic added | [5 empty] | Not mentioned | Not mentioned | Polycrystalline |  | Fd-3m | [11 empty] | p-type doping of Cd suppresses Ag2Te impurity formation, increases cationic ordering and promotes formation of nanoscale superstructures. Overall, Cd helps to reduce disorder in the system.
216 | 385 | This Work | https://doi.org/10.1126/science.abb3517 | Ag1 Sb0.96 Cd0.04 Te2 | Cd0.04Ag1Sb0.96Te2 | AgSb0.96Cd0.04Te2 |  | AgSb1–xCdxTe2 | Stoichiometric Formula |  | 2021 | 550 | 180.23 | 285.47 | 14.68750518 | 1.31405e-11 | 1.7709 | 0.45615946 | 3.48348e-09 | 0.30039 | 0.15576946 | k_electronic added | [5 empty] | Not mentioned | Not mentioned | Polycrystalline |  | Fd-3m | [11 empty] | p-type doping of Cd suppresses Ag2Te impurity formation, increases cationic ordering and promotes formation of nanoscale superstructures. Overall, Cd helps to reduce disorder in the system.
217 | 386 | This Work | https://doi.org/10.1126/science.abb3517 | Ag1 Sb0.96 Cd0.04 Te2 | Cd0.04Ag1Sb0.96Te2 | AgSb0.96Cd0.04Te2 |  | AgSb1–xCdxTe2 | Stoichiometric Formula |  | 2021 | 575 | 177.6 | 287.64 | 14.69405028 | 6.533233e-11 | 1.8436 | 0.45829241 | 4.762649e-09 | 0.27458 | 0.18371241 | k_electronic added | [5 empty] | Not mentioned | Not mentioned | Polycrystalline |  | Fd-3m | [11 empty] | p-type doping of Cd suppresses Ag2Te impurity formation, increases cationic ordering and promotes formation of nanoscale superstructures. Overall, Cd helps to reduce disorder in the system.
218 | 387 | This Work | https://doi.org/10.1126/science.abb3517 | Ag1 Sb0.94 Cd0.06 Te2 | Cd0.06Ag1Sb0.94Te2 | AgSb0.94Cd0.06Te2 |  | AgSb1–xCdxTe2 | Stoichiometric Formula |  | 2021 | 325 | 219.35 | 252.19 | 13.95061527 | 3.250753e-10 | 1.506 | 0.28751 | 0.04712565 | 0.16641 | 0.1211 | 0 | [5 empty] | Not mentioned | Not mentioned | Polycrystalline |  | Fd-3m | [11 empty] | p-type doping of Cd suppresses Ag2Te impurity formation, increases cationic ordering and promotes formation of nanoscale superstructures. Overall, Cd helps to reduce disorder in the system.
219 | 388 | This Work | https://doi.org/10.1126/science.abb3517 | Ag1 Sb0.94 Cd0.06 Te2 | Cd0.06Ag1Sb0.94Te2 | AgSb0.94Cd0.06Te2 |  | AgSb1–xCdxTe2 | Stoichiometric Formula |  | 2021 | 350 | 217.19 | 259.97 | 14.67865603 | 1.002135e-10 | 1.6309 | 0.30709 | 0.02579678 | 0.20147 | 0.10562 | 1.807651e-16 | [5 empty] | Not mentioned | Not mentioned | Polycrystalline |  | Fd-3m | [11 empty] | p-type doping of Cd suppresses Ag2Te impurity formation, increases cationic ordering and promotes formation of nanoscale superstructures. Overall, Cd helps to reduce disorder in the system.
220 | 389 | This Work | https://doi.org/10.1126/science.abb3517 | Ag1 Sb0.94 Cd0.06 Te2 | Cd0.06Ag1Sb0.94Te2 | AgSb0.94Cd0.06Te2 |  | AgSb1–xCdxTe2 | Stoichiometric Formula |  | 2021 | 375 | 218.32 | 267.05 | 15.56964417 | 1.284551e-11 | 1.6297 | 0.35449 | 0.01064423 | 0.23118 | 0.12331 | 1.565944e-16 | [5 empty] | Not mentioned | Not mentioned | Polycrystalline |  | Fd-3m | [11 empty] | p-type doping of Cd suppresses Ag2Te impurity formation, increases cationic ordering and promotes formation of nanoscale superstructures. Overall, Cd helps to reduce disorder in the system.
221 | 390 | This Work | https://doi.org/10.1126/science.abb3517 | Ag1 Sb0.94 Cd0.06 Te2 | Cd0.06Ag1Sb0.94Te2 | AgSb0.94Cd0.06Te2 |  | AgSb1–xCdxTe2 | Stoichiometric Formula |  | 2021 | 400 | 219.26 | 272.47 | 16.27784067 | 8.195198e-11 | 1.6297 | 0.38746 | 0.03115095 | 0.25428 | 0.13318 | 0 | [5 empty] | Not mentioned | Not mentioned | Polycrystalline |  | Fd-3m | [11 empty] | p-type doping of Cd suppresses Ag2Te impurity formation, increases cationic ordering and promotes formation of nanoscale superstructures. Overall, Cd helps to reduce disorder in the system.
222 | 391 | This Work | https://doi.org/10.1126/science.abb3517 | Ag1 Sb0.94 Cd0.06 Te2 | Cd0.06Ag1Sb0.94Te2 | AgSb0.94Cd0.06Te2 |  | AgSb1–xCdxTe2 | Stoichiometric Formula |  | 2021 | 425 | 222.42 | 273.2 | 16.60103734 | 4.818934e-11 | 1.7302 | 0.39679 | 0.02770183 | 0.26084 | 0.13595 | 0 | [5 empty] | Not mentioned | Not mentioned | Polycrystalline |  | Fd-3m | [11 empty] | p-type doping of Cd suppresses Ag2Te impurity formation, increases cationic ordering and promotes formation of nanoscale superstructures. Overall, Cd helps to reduce disorder in the system.
223 | 392 | This Work | https://doi.org/10.1126/science.abb3517 | Ag1 Sb0.94 Cd0.06 Te2 | Cd0.06Ag1Sb0.94Te2 | AgSb0.94Cd0.06Te2 |  | AgSb1–xCdxTe2 | Stoichiometric Formula |  | 2021 | 450 | 225 | 274.12 | 16.90689924 | 0 | 1.8033 | 0.40576 | 0.03977474 | 0.26454 | 0.14122 | 0 | [5 empty] | Not mentioned | Not mentioned | Polycrystalline |  | Fd-3m | [11 empty] | p-type doping of Cd suppresses Ag2Te impurity formation, increases cationic ordering and promotes formation of nanoscale superstructures. Overall, Cd helps to reduce disorder in the system.
224 | 393 | This Work | https://doi.org/10.1126/science.abb3517 | Ag1 Sb0.94 Cd0.06 Te2 | Cd0.06Ag1Sb0.94Te2 | AgSb0.94Cd0.06Te2 |  | AgSb1–xCdxTe2 | Stoichiometric Formula |  | 2021 | 475 | 233.63 | 272.62 | 17.36377045 | 2.17234e-10 | 1.902 | 0.4238 | 0.02321331 | 0.25814 | 0.16566 | 1.309843e-16 | [5 empty] | Not mentioned | Not mentioned | Polycrystalline |  | Fd-3m | [11 empty] | p-type doping of Cd suppresses Ag2Te impurity formation, increases cationic ordering and promotes formation of nanoscale superstructures. Overall, Cd helps to reduce disorder in the system.
225 | 394 | This Work | https://doi.org/10.1126/science.abb3517 | Ag1 Sb0.94 Cd0.06 Te2 | Cd0.06Ag1Sb0.94Te2 | AgSb0.94Cd0.06Te2 |  | AgSb1–xCdxTe2 | Stoichiometric Formula |  | 2021 | 500 | 240.95 | 271.5 | 17.76096664 | 1.407582e-10 | 1.9683 | 0.43479 | 0.03768554 | 0.25483 | 0.17996 | 0 | [5 empty] | Not mentioned | Not mentioned | Polycrystalline |  | Fd-3m | [11 empty] | p-type doping of Cd suppresses Ag2Te impurity formation, increases cationic ordering and promotes formation of nanoscale superstructures. Overall, Cd helps to reduce disorder in the system.
226 | 395 | This Work | https://doi.org/10.1126/science.abb3517 | Ag1 Sb0.94 Cd0.06 Te2 | Cd0.06Ag1Sb0.94Te2 | AgSb0.94Cd0.06Te2 |  | AgSb1–xCdxTe2 | Stoichiometric Formula |  | 2021 | 525 | 252.22 | 268.57 | 18.19258948 | 3.726792e-11 | 2.112 | 0.43917 | 0.0297392 | 0.24529 | 0.19388 | 0 | [5 empty] | Not mentioned | Not mentioned | Polycrystalline |  | Fd-3m | [11 empty] | p-type doping of Cd suppresses Ag2Te impurity formation, increases cationic ordering and promotes formation of nanoscale superstructures. Overall, Cd helps to reduce disorder in the system.
227 | 396 | This Work | https://doi.org/10.1126/science.abb3517 | Ag1 Sb0.94 Cd0.06 Te2 | Cd0.06Ag1Sb0.94Te2 | AgSb0.94Cd0.06Te2 |  | AgSb1–xCdxTe2 | Stoichiometric Formula |  | 2021 | 550 | 259.47 | 266.71 | 18.45719713 | 1.502395e-10 | 2.2122 | 0.4431 | 0.03562447 | 0.23538 | 0.20772 | 0 | [5 empty] | Not mentioned | Not mentioned | Polycrystalline |  | Fd-3m | [11 empty] | p-type doping of Cd suppresses Ag2Te impurity formation, increases cationic ordering and promotes formation of nanoscale superstructures. Overall, Cd helps to reduce disorder in the system.
228 | 397 | This Work | https://doi.org/10.1126/science.abb3517 | Ag1 Sb0.94 Cd0.06 Te2 | Cd0.06Ag1Sb0.94Te2 | AgSb0.94Cd0.06Te2 |  | AgSb1–xCdxTe2 | Stoichiometric Formula |  | 2021 | 575 | 253.58 | 266.13 | 17.95984836 | 9.454432e-11 | 2.5388 | 0.39182 | 0.03813879 | 0.16878 | 0.22304 | 0 | [5 empty] | Not mentioned | Not mentioned | Polycrystalline |  | Fd-3m | [11 empty] | p-type doping of Cd suppresses Ag2Te impurity formation, increases cationic ordering and promotes formation of nanoscale superstructures. Overall, Cd helps to reduce disorder in the system.
229 | 398 | This Work | https://doi.org/10.1126/science.abb3517 | Ag1 Sb0.92 Cd0.08 Te2 | Cd0.08Ag1Sb0.92Te2 | AgSb0.92Cd0.08Te2 |  | AgSb1–xCdxTe2 | Stoichiometric Formula |  | 2021 | 325 | 166.41 | 205.6 | 7.03437702 | 3.411816e-10 | 0.39047 | 0.58549249 | 2.535679e-09 | 0.46888 | 0.11661249 | k_electronic added | [5 empty] | Not mentioned | Not mentioned | Polycrystalline |  | Fd-3m | [11 empty] | p-type doping of Cd suppresses Ag2Te impurity formation, increases cationic ordering and promotes formation of nanoscale superstructures. Overall, Cd helps to reduce disorder in the system.
230 | 399 | This Work | https://doi.org/10.1126/science.abb3517 | Ag1 Sb0.92 Cd0.08 Te2 | Cd0.08Ag1Sb0.92Te2 | AgSb0.92Cd0.08Te2 |  | AgSb1–xCdxTe2 | Stoichiometric Formula |  | 2021 | 350 | 177.82 | 211.77 | 7.97461048 | 3.486062e-11 | 0.46966 | 0.59428388 | 1.00605e-09 | 0.47318 | 0.12110388 | k_electronic added | [5 empty] | Not mentioned | Not mentioned | Polycrystalline |  | Fd-3m | [11 empty] | p-type doping of Cd suppresses Ag2Te impurity formation, increases cationic ordering and promotes formation of nanoscale superstructures. Overall, Cd helps to reduce disorder in the system.
231 | 400 | This Work | https://doi.org/10.1126/science.abb3517 | Ag1 Sb0.92 Cd0.08 Te2 | Cd0.08Ag1Sb0.92Te2 | AgSb0.92Cd0.08Te2 |  | AgSb1–xCdxTe2 | Stoichiometric Formula |  | 2021 | 375 | 183.66 | 219.24 | 8.82783418 | 2.247437e-10 | 0.55834 | 0.59290716 | 5.933958e-09 | 0.47316 | 0.11974716 | k_electronic added | [5 empty] | Not mentioned | Not mentioned | Polycrystalline |  | Fd-3m | [11 empty] | p-type doping of Cd suppresses Ag2Te impurity formation, increases cationic ordering and promotes formation of nanoscale superstructures. Overall, Cd helps to reduce disorder in the system.
232 | 401 | This Work | https://doi.org/10.1126/science.abb3517 | Ag1 Sb0.92 Cd0.08 Te2 | Cd0.08Ag1Sb0.92Te2 | AgSb0.92Cd0.08Te2 |  | AgSb1–xCdxTe2 | Stoichiometric Formula |  | 2021 | 400 | 188.91 | 225.1 | 9.57207159 | 9.402373e-11 | 0.62995 | 0.60779882 | 7.989389e-09 | 0.47351 | 0.13428882 | k_electronic added | [5 empty] | Not mentioned | Not mentioned | Polycrystalline |  | Fd-3m | [11 empty] | p-type doping of Cd suppresses Ag2Te impurity formation, increases cationic ordering and promotes formation of nanoscale superstructures. Overall, Cd helps to reduce disorder in the system.
233 | 402 | This Work | https://doi.org/10.1126/science.abb3517 | Ag1 Sb0.92 Cd0.08 Te2 | Cd0.08Ag1Sb0.92Te2 | AgSb0.92Cd0.08Te2 |  | AgSb1–xCdxTe2 | Stoichiometric Formula |  | 2021 | 425 | 190.56 | 230.97 | 10.16583117 | 9.44354e-12 | 0.73829 | 0.5852007 | 1.805354e-10 | 0.452 | 0.1332007 | k_electronic added | [5 empty] | Not mentioned | Not mentioned | Polycrystalline |  | Fd-3m | [11 empty] | p-type doping of Cd suppresses Ag2Te impurity formation, increases cationic ordering and promotes formation of nanoscale superstructures. Overall, Cd helps to reduce disorder in the system.
234 | 403 | This Work | https://doi.org/10.1126/science.abb3517 | Ag1 Sb0.92 Cd0.08 Te2 | Cd0.08Ag1Sb0.92Te2 | AgSb0.92Cd0.08Te2 |  | AgSb1–xCdxTe2 | Stoichiometric Formula |  | 2021 | 450 | 191.4 | 235.21 | 10.58896462 | 6.988408e-11 | 0.81484 | 0.58478156 | 3.252023e-09 | 0.43753 | 0.14725156 | k_electronic added | [5 empty] | Not mentioned | Not mentioned | Polycrystalline |  | Fd-3m | [11 empty] | p-type doping of Cd suppresses Ag2Te impurity formation, increases cationic ordering and promotes formation of nanoscale superstructures. Overall, Cd helps to reduce disorder in the system.
235 | 404 | This Work | https://doi.org/10.1126/science.abb3517 | Ag1 Sb0.92 Cd0.08 Te2 | Cd0.08Ag1Sb0.92Te2 | AgSb0.92Cd0.08Te2 |  | AgSb1–xCdxTe2 | Stoichiometric Formula |  | 2021 | 475 | 196.59 | 237.49 | 11.0879709 | 4.201851e-10 | 0.9707 | 0.5425761 | 4.784701e-09 | 0.39337 | 0.1492061 | k_electronic added | [5 empty] | Not mentioned | Not mentioned | Polycrystalline |  | Fd-3m | [11 empty] | p-type doping of Cd suppresses Ag2Te impurity formation, increases cationic ordering and promotes formation of nanoscale superstructures. Overall, Cd helps to reduce disorder in the system.
236 | 405 | This Work | https://doi.org/10.1126/science.abb3517 | Ag1 Sb0.92 Cd0.08 Te2 | Cd0.08Ag1Sb0.92Te2 | AgSb0.92Cd0.08Te2 |  | AgSb1–xCdxTe2 | Stoichiometric Formula |  | 2021 | 500 | 200.25 | 239.12 | 11.44996947 | 3.144113e-10 | 1.0706 | 0.53474545 | 9.205264e-09 | 0.36642 | 0.16832545 | k_electronic added | [5 empty] | Not mentioned | Not mentioned | Polycrystalline |  | Fd-3m | [11 empty] | p-type doping of Cd suppresses Ag2Te impurity formation, increases cationic ordering and promotes formation of nanoscale superstructures. Overall, Cd helps to reduce disorder in the system.
237 | 406 | This Work | https://doi.org/10.1126/science.abb3517 | Ag1 Sb0.92 Cd0.08 Te2 | Cd0.08Ag1Sb0.92Te2 | AgSb0.92Cd0.08Te2 |  | AgSb1–xCdxTe2 | Stoichiometric Formula |  | 2021 | 525 | 206.04 | 239.12 | 11.78103226 | 1.167977e-10 | 1.0751 | 0.57529922 | 3.602239e-09 | 0.40205 | 0.17324922 | k_electronic added | [5 empty] | Not mentioned | Not mentioned | Polycrystalline |  | Fd-3m | [11 empty] | p-type doping of Cd suppresses Ag2Te impurity formation, increases cationic ordering and promotes formation of nanoscale superstructures. Overall, Cd helps to reduce disorder in the system.
238 | 407 | This Work | https://doi.org/10.1126/science.abb3517 | Ag1 Sb0.92 Cd0.08 Te2 | Cd0.08Ag1Sb0.92Te2 | AgSb0.92Cd0.08Te2 |  | AgSb1–xCdxTe2 | Stoichiometric Formula |  | 2021 | 550 | 210.35 | 239.37 | 12.05263365 | 1.729913e-10 | 1.0746 | 0.61687591 | 3.22223e-09 | 0.4226 | 0.19427591 | k_electronic added | [5 empty] | Not mentioned | Not mentioned | Polycrystalline |  | Fd-3m | [11 empty] | p-type doping of Cd suppresses Ag2Te impurity formation, increases cationic ordering and promotes formation of nanoscale superstructures. Overall, Cd helps to reduce disorder in the system.
239 | 408 | This Work | https://doi.org/10.1126/science.abb3517 | Ag1 Sb0.92 Cd0.08 Te2 | Cd0.08Ag1Sb0.92Te2 | AgSb0.92Cd0.08Te2 |  | AgSb1–xCdxTe2 | Stoichiometric Formula |  | 2021 | 575 | 208.51 | 243.69 | 12.38232801 | 4.029132e-10 | 1.2364 | 0.57585236 | 3.75149e-09 | 0.38371 | 0.19214236 | k_electronic added | [5 empty] | Not mentioned | Not mentioned | Polycrystalline |  | Fd-3m | [11 empty] | p-type doping of Cd suppresses Ag2Te impurity formation, increases cationic ordering and promotes formation of nanoscale superstructures. Overall, Cd helps to reduce disorder in the system.
240 | 413 | This Work | https://doi.org/10.1126/science.abe1292 | Pb0.99 Sb0.012 Se1 | Sb0.012Pb0.99Se1 | Pb0.99Sb0.012Se |  | Pb(0.99-y)Sb(0.012)Sn(y)Se(1-2x)Te(x)S(x) | Stoichiometric Formula |  | 2021 | 500 | 2322 | -74.18 | 12.84 | 0.004890552 | 0.1988 | 3.137 | 0.02944732 | 0.9528 | 2.1842 | 0 |  |  |  |  | Heated in silica vacuum tubes to 723K in 7 hours, then to 1423 K in 7 hours, then held at this temperature for 6 hours before furnace cooling to room temeprature. Ground into fine powder and sintered by Spark Plasma Sintering at 853K under pressure of 50 MPa for 10 mins. | Not mentioned | Not mentioned | Polycrystalline |  |  |  | Rock Salt
241 | 414 | This Work | https://doi.org/10.1126/science.abe1292 | Pb0.99 Sb0.012 Se1 | Sb0.012Pb0.99Se1 | Pb0.99Sb0.012Se |  | Pb(0.99-y)Sb(0.012)Sn(y)Se(1-2x)Te(x)S(x) | Stoichiometric Formula |  | 2021 | 550 | 2015 | -85.54 | 14.49 | 0.01752516 | 0.2828 | 2.817 | 0.0003795907 | 0.746 | 2.071 | 0 |  |  |  |  | Heated in silica vacuum tubes to 723K in 7 hours, then to 1423 K in 7 hours, then held at this temperature for 6 hours before furnace cooling to room temeprature. Ground into fine powder and sintered by Spark Plasma Sintering at 853K under pressure of 50 MPa for 10 mins. | Not mentioned | Not mentioned | Polycrystalline |  |  |  | Rock Salt
242 | 415 | This Work | https://doi.org/10.1126/science.abe1292 | Pb0.99 Sb0.012 Se1 | Sb0.012Pb0.99Se1 | Pb0.99Sb0.012Se |  | Pb(0.99-y)Sb(0.012)Sn(y)Se(1-2x)Te(x)S(x) | Stoichiometric Formula |  | 2021 | 600 | 1731 | -96.64 | 16.03 | 0.00850345 | 0.3985 | 2.534 | 0.04753322 | 0.6297 | 1.9043 | 1.752523e-16 |  |  |  |  | Heated in silica vacuum tubes to 723K in 7 hours, then to 1423 K in 7 hours, then held at this temperature for 6 hours before furnace cooling to room temeprature. Ground into fine powder and sintered by Spark Plasma Sintering at 853K under pressure of 50 MPa for 10 mins. | Not mentioned | Not mentioned | Polycrystalline |  |  |  | Rock Salt
243 | 416 | This Work | https://doi.org/10.1126/science.abe1292 | Pb0.99 Sb0.012 Se1 | Sb0.012Pb0.99Se1 | Pb0.99Sb0.012Se |  | Pb(0.99-y)Sb(0.012)Sn(y)Se(1-2x)Te(x)S(x) | Stoichiometric Formula |  | 2021 | 650 | 1460 | -109.1 | 16.59 | 0.04750468 | 0.5199 | 2.229 | 0.06947112 | 0.5704 | 1.6586 | 0 |  |  |  |  | Heated in silica vacuum tubes to 723K in 7 hours, then to 1423 K in 7 hours, then held at this temperature for 6 hours before furnace cooling to room temeprature. Ground into fine powder and sintered by Spark Plasma Sintering at 853K under pressure of 50 MPa for 10 mins. | Not mentioned | Not mentioned | Polycrystalline |  |  |  | Rock Salt
244 | 425 | This Work | https://doi.org/10.1126/science.abe1292 | Pb0.99 Sb0.012 Se0.8 Te0.1 S0.1 | Sb0.012Te0.1Pb0.99Se0.8S0.1 | Pb0.99Sb0.012Se0.8Te0.1S0.1 |  | Pb(0.99-y)Sb(0.012)Sn(y)Se(1-2x)Te(x)S(x) | Stoichiometric Formula |  | 2021 | 450 | 1814 | -69.2 | 9.154 | 0.05106042 | 0.1545 | 2.49 | 0.07076851 | 0.9584 | 1.5316 | 0 |  |  |  |  | Heated in silica vacuum tubes to 723K in 7 hours, then to 1423 K in 7 hours, then held at this temperature for 6 hours before furnace cooling to room temeprature. Ground into fine powder and sintered by Spark Plasma Sintering at 853K under pressure of 50 MPa for 10 mins. | Not mentioned | Not mentioned | Polycrystalline |  |  |  | Rock Salt
245 | 426 | This Work | https://doi.org/10.1126/science.abe1292 | Pb0.99 Sb0.012 Se0.8 Te0.1 S0.1 | Sb0.012Te0.1Pb0.99Se0.8S0.1 | Pb0.99Sb0.012Se0.8Te0.1S0.1 |  | Pb(0.99-y)Sb(0.012)Sn(y)Se(1-2x)Te(x)S(x) | Stoichiometric Formula |  | 2021 | 500 | 1596 | -81.58 | 11.2 | 0.051620263 | 0.2394 | 2.254 | 0.03779117 | 0.7614 | 1.4926 | 0 |  |  |  |  | Heated in silica vacuum tubes to 723K in 7 hours, then to 1423 K in 7 hours, then held at this temperature for 6 hours before furnace cooling to room temeprature. Ground into fine powder and sintered by Spark Plasma Sintering at 853K under pressure of 50 MPa for 10 mins. | Not mentioned | Not mentioned | Polycrystalline |  |  |  | Rock Salt
246 | 427 | This Work | https://doi.org/10.1126/science.abe1292 | Pb0.99 Sb0.012 Se0.8 Te0.1 S0.1 | Sb0.012Te0.1Pb0.99Se0.8S0.1 | Pb0.99Sb0.012Se0.8Te0.1S0.1 |  | Pb(0.99-y)Sb(0.012)Sn(y)Se(1-2x)Te(x)S(x) | Stoichiometric Formula |  | 2021 | 550 | 1401 | -95.55 | 13.19 | 0.03026131 | 0.3514 | 2.031 | 0.0164729 | 0.6318 | 1.3992 | 0 |  |  |  |  | Heated in silica vacuum tubes to 723K in 7 hours, then to 1423 K in 7 hours, then held at this temperature for 6 hours before furnace cooling to room temeprature. Ground into fine powder and sintered by Spark Plasma Sintering at 853K under pressure of 50 MPa for 10 mins. | Not mentioned | Not mentioned | Polycrystalline |  |  |  | Rock Salt
247 | 428 | This Work | https://doi.org/10.1126/science.abe1292 | Pb0.99 Sb0.012 Se0.8 Te0.1 S0.1 | Sb0.012Te0.1Pb0.99Se0.8S0.1 | Pb0.99Sb0.012Se0.8Te0.1S0.1 |  | Pb(0.99-y)Sb(0.012)Sn(y)Se(1-2x)Te(x)S(x) | Stoichiometric Formula |  | 2021 | 600 | 1200 | -109.4 | 14.95 | 0.03932896 | 0.4925 | 1.809 | 0.00681028 | 0.543 | 1.266 | 1.227444e-16 |  |  |  |  | Heated in silica vacuum tubes to 723K in 7 hours, then to 1423 K in 7 hours, then held at this temperature for 6 hours before furnace cooling to room temeprature. Ground into fine powder and sintered by Spark Plasma Sintering at 853K under pressure of 50 MPa for 10 mins. | Not mentioned | Not mentioned | Polycrystalline |  |  |  | Rock Salt
248 | 429 | This Work | https://doi.org/10.1126/science.abe1292 | Pb0.99 Sb0.012 Se0.8 Te0.1 S0.1 | Sb0.012Te0.1Pb0.99Se0.8S0.1 | Pb0.99Sb0.012Se0.8Te0.1S0.1 |  | Pb(0.99-y)Sb(0.012)Sn(y)Se(1-2x)Te(x)S(x) | Stoichiometric Formula |  | 2021 | 650 | 998.6 | -125.8 | 16.17 | 0.02266641 | 0.646 | 1.63 | 0.001832893 | 0.508 | 1.122 | 1.362237e-16 |  |  |  |  | Heated in silica vacuum tubes to 723K in 7 hours, then to 1423 K in 7 hours, then held at this temperature for 6 hours before furnace cooling to room temeprature. Ground into fine powder and sintered by Spark Plasma Sintering at 853K under pressure of 50 MPa for 10 mins. | Not mentioned | Not mentioned | Polycrystalline |  |  |  | Rock Salt
249 | 430 | This Work | https://doi.org/10.1126/science.abe1292 | Pb0.99 Sb0.012 Se0.8 Te0.1 S0.1 | Sb0.012Te0.1Pb0.99Se0.8S0.1 | Pb0.99Sb0.012Se0.8Te0.1S0.1 |  | Pb(0.99-y)Sb(0.012)Sn(y)Se(1-2x)Te(x)S(x) | Stoichiometric Formula |  | 2021 | 700 | 821.6 | -139.7 | 16.39 | 0.02169496 | 0.7789 | 1.481 | 0.005418833 | 0.5075 | 0.9735 | 1.499288e-16 |  |  |  |  | Heated in silica vacuum tubes to 723K in 7 hours, then to 1423 K in 7 hours, then held at this temperature for 6 hours before furnace cooling to room temeprature. Ground into fine powder and sintered by Spark Plasma Sintering at 853K under pressure of 50 MPa for 10 mins. | Not mentioned | Not mentioned | Polycrystalline |  |  |  | Rock Salt
250 | 431 | This Work | https://doi.org/10.1126/science.abe1292 | Pb0.99 Sb0.012 Se0.8 Te0.1 S0.1 | Sb0.012Te0.1Pb0.99Se0.8S0.1 | Pb0.99Sb0.012Se0.8Te0.1S0.1 |  | Pb(0.99-y)Sb(0.012)Sn(y)Se(1-2x)Te(x)S(x) | Stoichiometric Formula |  | 2021 | 750 | 703.3 | -146.6 | 15.39 | 0.01786783 | 0.8471 | 1.366 | 0.00249633 | 0.484 | 0.882 | 0 |  |  |  |  | Heated in silica vacuum tubes to 723K in 7 hours, then to 1423 K in 7 hours, then held at this temperature for 6 hours before furnace cooling to room temeprature. Ground into fine powder and sintered by Spark Plasma Sintering at 853K under pressure of 50 MPa for 10 mins. | Not mentioned | Not mentioned | Polycrystalline |  |  |  | Rock Salt
251 | 432 | This Work | https://doi.org/10.1126/science.abe1292 | Pb0.99 Sb0.012 Se0.8 Te0.1 S0.1 | Sb0.012Te0.1Pb0.99Se0.8S0.1 | Pb0.99Sb0.012Se0.8Te0.1S0.1 |  | Pb(0.99-y)Sb(0.012)Sn(y)Se(1-2x)Te(x)S(x) | Stoichiometric Formula |  | 2021 | 800 | 628.5 | -152.5 | 14.75 | 0.009047246 | 0.8969 | 1.331 | 0.01153811 | 0.4938 | 0.8372 | 0 |  |  |  |  | Heated in silica vacuum tubes to 723K in 7 hours, then to 1423 K in 7 hours, then held at this temperature for 6 hours before furnace cooling to room temeprature. Ground into fine powder and sintered by Spark Plasma Sintering at 853K under pressure of 50 MPa for 10 mins. | Not mentioned | Not mentioned | Polycrystalline |  |  |  | Rock Salt
252 | 433 | This Work | https://doi.org/10.1126/science.abe1292 | Pb0.99 Sb0.012 Se0.8 Te0.1 S0.1 | Sb0.012Te0.1Pb0.99Se0.8S0.1 | Pb0.99Sb0.012Se0.8Te0.1S0.1 |  | Pb(0.99-y)Sb(0.012)Sn(y)Se(1-2x)Te(x)S(x) | Stoichiometric Formula |  | 2021 | 850 | 565.2 | -158.4 | 13.86 | 0.02317349 | 0.9336 | 1.303 | 0.03155068 | 0.5115 | 0.7915 | 0 |  |  |  |  | Heated in silica vacuum tubes to 723K in 7 hours, then to 1423 K in 7 hours, then held at this temperature for 6 hours before furnace cooling to room temeprature. Ground into fine powder and sintered by Spark Plasma Sintering at 853K under pressure of 50 MPa for 10 mins. | Not mentioned | Not mentioned | Polycrystalline |  |  |  | Rock Salt
253 | 434 | This Work | https://doi.org/10.1126/science.abe1292 | Pb0.99 Sb0.012 Se0.8 Te0.1 S0.1 | Sb0.012Te0.1Pb0.99Se0.8S0.1 | Pb0.99Sb0.012Se0.8Te0.1S0.1 |  | Pb(0.99-y)Sb(0.012)Sn(y)Se(1-2x)Te(x)S(x) | Stoichiometric Formula |  | 2021 | 900 | 518.6 | -167.1 | 13.24 | 0.09369802 | 1.016 | 1.251 | 0.0624823 | 0.5194 | 0.7316 | 0 |  |  |  |  | Heated in silica vacuum tubes to 723K in 7 hours, then to 1423 K in 7 hours, then held at this temperature for 6 hours before furnace cooling to room temeprature. Ground into fine powder and sintered by Spark Plasma Sintering at 853K under pressure of 50 MPa for 10 mins. | Not mentioned | Not mentioned | Polycrystalline |  |  |  | Rock Salt
254 | 437 | This Work | https://doi.org/10.1126/science.abe1292 | Pb0.99 Sb0.012 Se0.6 Te0.2 S0.2 | Sb0.012Te0.2Pb0.99Se0.6S0.2 | Pb0.99Sb0.012Se0.6Te0.2S0.2 |  | Pb(0.99-y)Sb(0.012)Sn(y)Se(1-2x)Te(x)S(x) | Stoichiometric Formula |  | 2021 | 400 | 1531 | -61.68 | 6.39 | 0.08848659 | 0.1057 | 2.235 | 0.08195285 | 1.058 | 1.177 | 1.986976e-16 |  |  |  |  | Heated in silica vacuum tubes to 723K in 7 hours, then to 1423 K in 7 hours, then held at this temperature for 6 hours before furnace cooling to room temeprature. Ground into fine powder and sintered by Spark Plasma Sintering at 853K under pressure of 50 MPa for 10 mins. | Not mentioned | Not mentioned | Polycrystalline |  |  |  | Rock Salt
255 | 438 | This Work | https://doi.org/10.1126/science.abe1292 | Pb0.99 Sb0.012 Se0.6 Te0.2 S0.2 | Sb0.012Te0.2Pb0.99Se0.6S0.2 | Pb0.99Sb0.012Se0.6Te0.2S0.2 |  | Pb(0.99-y)Sb(0.012)Sn(y)Se(1-2x)Te(x)S(x) | Stoichiometric Formula |  | 2021 | 450 | 1382 | -75.28 | 7.987 | 0.01941876 | 0.1706 | 2.029 | 0.03832934 | 0.8679 | 1.1611 | 0 |  |  |  |  | Heated in silica vacuum tubes to 723K in 7 hours, then to 1423 K in 7 hours, then held at this temperature for 6 hours before furnace cooling to room temeprature. Ground into fine powder and sintered by Spark Plasma Sintering at 853K under pressure of 50 MPa for 10 mins. | Not mentioned | Not mentioned | Polycrystalline |  |  |  | Rock Salt
256 | 439 | This Work | https://doi.org/10.1126/science.abe1292 | Pb0.99 Sb0.012 Se0.6 Te0.2 S0.2 | Sb0.012Te0.2Pb0.99Se0.6S0.2 | Pb0.99Sb0.012Se0.6Te0.2S0.2 |  | Pb(0.99-y)Sb(0.012)Sn(y)Se(1-2x)Te(x)S(x) | Stoichiometric Formula |  | 2021 | 500 | 1222 | -88.85 | 9.806 | 0.01622863 | 0.2896 | 1.846 | 0.08286844 | 0.7274 | 1.1186 | 0 |  |  |  |  | Heated in silica vacuum tubes to 723K in 7 hours, then to 1423 K in 7 hours, then held at this temperature for 6 hours before furnace cooling to room temeprature. Ground into fine powder and sintered by Spark Plasma Sintering at 853K under pressure of 50 MPa for 10 mins. | Not mentioned | Not mentioned | Polycrystalline |  |  |  | Rock Salt
257 | 440 | This Work | https://doi.org/10.1126/science.abe1292 | Pb0.99 Sb0.012 Se0.6 Te0.2 S0.2 | Sb0.012Te0.2Pb0.99Se0.6S0.2 | Pb0.99Sb0.012Se0.6Te0.2S0.2 |  | Pb(0.99-y)Sb(0.012)Sn(y)Se(1-2x)Te(x)S(x) | Stoichiometric Formula |  | 2021 | 550 | 1067 | -103.1 | 11.59 | 0.02141554 | 0.4024 | 1.675 | 0.05425655 | 0.6325 | 1.0425 | 1.325639e-16 |  |  |  |  | Heated in silica vacuum tubes to 723K in 7 hours, then to 1423 K in 7 hours, then held at this temperature for 6 hours before furnace cooling to room temeprature. Ground into fine powder and sintered by Spark Plasma Sintering at 853K under pressure of 50 MPa for 10 mins. | Not mentioned | Not mentioned | Polycrystalline |  |  |  | Rock Salt
258 | 441 | This Work | https://doi.org/10.1126/science.abe1292 | Pb0.99 Sb0.012 Se0.6 Te0.2 S0.2 | Sb0.012Te0.2Pb0.99Se0.6S0.2 | Pb0.99Sb0.012Se0.6Te0.2S0.2 |  | Pb(0.99-y)Sb(0.012)Sn(y)Se(1-2x)Te(x)S(x) | Stoichiometric Formula |  | 2021 | 600 | 910.4 | -118 | 12.8 | 0.0096555 | 0.5364 | 1.507 | 0.04992214 | 0.5666 | 0.9404 | 1.473421e-16 |  |  |  |  | Heated in silica vacuum tubes to 723K in 7 hours, then to 1423 K in 7 hours, then held at this temperature for 6 hours before furnace cooling to room temeprature. Ground into fine powder and sintered by Spark Plasma Sintering at 853K under pressure of 50 MPa for 10 mins. | Not mentioned | Not mentioned | Polycrystalline |  |  |  | Rock Salt
259 | 442 | This Work | https://doi.org/10.1126/science.abe1292 | Pb0.99 Sb0.012 Se0.6 Te0.2 S0.2 | Sb0.012Te0.2Pb0.99Se0.6S0.2 | Pb0.99Sb0.012Se0.6Te0.2S0.2 |  | Pb(0.99-y)Sb(0.012)Sn(y)Se(1-2x)Te(x)S(x) | Stoichiometric Formula |  | 2021 | 650 | 753.2 | -135.8 | 13.6 | 0.02134142 | 0.7093 | 1.322 | 0.05726235 | 0.4956 | 0.8264 | 0 |  |  |  |  | Heated in silica vacuum tubes to 723K in 7 hours, then to 1423 K in 7 hours, then held at this temperature for 6 hours before furnace cooling to room temeprature. Ground into fine powder and sintered by Spark Plasma Sintering at 853K under pressure of 50 MPa for 10 mins. | Not mentioned | Not mentioned | Polycrystalline |  |  |  | Rock Salt
260 | 443 | This Work | https://doi.org/10.1126/science.abe1292 | Pb0.99 Sb0.012 Se0.6 Te0.2 S0.2 | Sb0.012Te0.2Pb0.99Se0.6S0.2 | Pb0.99Sb0.012Se0.6Te0.2S0.2 |  | Pb(0.99-y)Sb(0.012)Sn(y)Se(1-2x)Te(x)S(x) | Stoichiometric Formula |  | 2021 | 700 | 626.8 | -150.3 | 13.56 | 0.04420858 | 0.8433 | 1.197 | 0.05966743 | 0.4765 | 0.7205 | 0 |  |  |  |  | Heated in silica vacuum tubes to 723K in 7 hours, then to 1423 K in 7 hours, then held at this temperature for 6 hours before furnace cooling to room temeprature. Ground into fine powder and sintered by Spark Plasma Sintering at 853K under pressure of 50 MPa for 10 mins. | Not mentioned | Not mentioned | Polycrystalline |  |  |  | Rock Salt
261 | 444 | This Work | https://doi.org/10.1126/science.abe1292 | Pb0.99 Sb0.012 Se0.6 Te0.2 S0.2 | Sb0.012Te0.2Pb0.99Se0.6S0.2 | Pb0.99Sb0.012Se0.6Te0.2S0.2 |  | Pb(0.99-y)Sb(0.012)Sn(y)Se(1-2x)Te(x)S(x) | Stoichiometric Formula |  | 2021 | 750 | 551.6 | -156.8 | 12.72 | 0.06617689 | 0.8907 | 1.142 | 0.06211235 | 0.4647 | 0.6773 | 0 |  |  |  |  | Heated in silica vacuum tubes to 723K in 7 hours, then to 1423 K in 7 hours, then held at this temperature for 6 hours before furnace cooling to room temeprature. Ground into fine powder and sintered by Spark Plasma Sintering at 853K under pressure of 50 MPa for 10 mins. | Not mentioned | Not mentioned | Polycrystalline |  |  |  | Rock Salt
262 | 445 | This Work | https://doi.org/10.1126/science.abe1292 | Pb0.99 Sb0.012 Se0.6 Te0.2 S0.2 | Sb0.012Te0.2Pb0.99Se0.6S0.2 | Pb0.99Sb0.012Se0.6Te0.2S0.2 |  | Pb(0.99-y)Sb(0.012)Sn(y)Se(1-2x)Te(x)S(x) | Stoichiometric Formula |  | 2021 | 800 | 497.7 | -165.2 | 12.44 | 0.09186098 | 0.9749 | 1.118 | 0.08692071 | 0.4527 | 0.6653 | 1.986088e-16 |  |  |  |  | Heated in silica vacuum tubes to 723K in 7 hours, then to 1423 K in 7 hours, then held at this temperature for 6 hours before furnace cooling to room temeprature. Ground into fine powder and sintered by Spark Plasma Sintering at 853K under pressure of 50 MPa for 10 mins. | Not mentioned | Not mentioned | Polycrystalline |  |  |  | Rock Salt
263 | 446 | This Work | https://doi.org/10.1126/science.abe1292 | Pb0.99 Sb0.012 Se0.6 Te0.2 S0.2 | Sb0.012Te0.2Pb0.99Se0.6S0.2 | Pb0.99Sb0.012Se0.6Te0.2S0.2 |  | Pb(0.99-y)Sb(0.012)Sn(y)Se(1-2x)Te(x)S(x) | Stoichiometric Formula |  | 2021 | 850 | 433.8 | -172.9 | 12.5 | 0.03745560464 | 1.053 | 1.086 | 0.07088228 | 0.4647 | 0.6213 | 2.04461e-16 |  |  |  |  | Heated in silica vacuum tubes to 723K in 7 hours, then to 1423 K in 7 hours, then held at this temperature for 6 hours before furnace cooling to room temeprature. Ground into fine powder and sintered by Spark Plasma Sintering at 853K under pressure of 50 MPa for 10 mins. | Not mentioned | Not mentioned | Polycrystalline |  |  |  | Rock Salt
264 | 447 | This Work | https://doi.org/10.1126/science.abe1292 | Pb0.99 Sb0.012 Se0.6 Te0.2 S0.2 | Sb0.012Te0.2Pb0.99Se0.6S0.2 | Pb0.99Sb0.012Se0.6Te0.2S0.2 |  | Pb(0.99-y)Sb(0.012)Sn(y)Se(1-2x)Te(x)S(x) | Stoichiometric Formula |  | 2021 | 900 | 399.8 | -184 | 12.78 | 0.05912588 | 1.158 | 1.067 | 0.06910567 | 0.4618 | 0.6052 | 0 |  |  |  |  | Heated in silica vacuum tubes to 723K in 7 hours, then to 1423 K in 7 hours, then held at this temperature for 6 hours before furnace cooling to room temeprature. Ground into fine powder and sintered by Spark Plasma Sintering at 853K under pressure of 50 MPa for 10 mins. | Not mentioned | Not mentioned | Polycrystalline |  |  |  | Multiphase
265 | 452 | This Work | https://doi.org/10.1126/science.abe1292 | Pb0.99 Sb0.012 Se0.5 Te0.25 S0.25 | Sb0.012Te0.25Pb0.99Se0.5S0.25 | Pb0.99Sb0.012Se0.50Te0.25S0.25 |  | Pb(0.99-y)Sb(0.012)Sn(y)Se(1-2x)Te(x)S(x) | Stoichiometric Formula |  | 2021 | 500 | 996.6 | -96.18 | 9.986 | 0.07679347 | 0.334 | 1.446 | 0.03382447 | 0.589 | 0.857 | 0 |  |  |  |  | Heated in silica vacuum tubes to 723K in 7 hours, then to 1423 K in 7 hours, then held at this temperature for 6 hours before furnace cooling to room temeprature. Ground into fine powder and sintered by Spark Plasma Sintering at 853K under pressure of 50 MPa for 10 mins. | Not mentioned | Not mentioned | Polycrystalline |  |  |  | Multiphase
266 | 453 | This Work | https://doi.org/10.1126/science.abe1292 | Pb0.99 Sb0.012 Se0.5 Te0.25 S0.25 | Sb0.012Te0.25Pb0.99Se0.5S0.25 | Pb0.99Sb0.012Se0.50Te0.25S0.25 |  | Pb(0.99-y)Sb(0.012)Sn(y)Se(1-2x)Te(x)S(x) | Stoichiometric Formula |  | 2021 | 550 | 880.3 | -113.3 | 11.76 | 0.03908892 | 0.499 | 1.292 | 0.00324488 | 0.4873 | 0.8047 | 0 |  |  |  |  | Heated in silica vacuum tubes to 723K in 7 hours, then to 1423 K in 7 hours, then held at this temperature for 6 hours before furnace cooling to room temeprature. Ground into fine powder and sintered by Spark Plasma Sintering at 853K under pressure of 50 MPa for 10 mins. | Not mentioned | Not mentioned | Polycrystalline |  |  |  | Multiphase
267 | 454 | This Work | https://doi.org/10.1126/science.abe1292 | Pb0.99 Sb0.012 Se0.5 Te0.25 S0.25 | Sb0.012Te0.25Pb0.99Se0.5S0.25 | Pb0.99Sb0.012Se0.50Te0.25S0.25 |  | Pb(0.99-y)Sb(0.012)Sn(y)Se(1-2x)Te(x)S(x) | Stoichiometric Formula |  | 2021 | 600 | 736.6 | -131.2 | 13.24 | 0.04233989 | 0.7052 | 1.118 | 0.007592969 | 0.4042 | 0.7138 | 1.986088e-16 |  |  |  |  | Heated in silica vacuum tubes to 723K in 7 hours, then to 1423 K in 7 hours, then held at this temperature for 6 hours before furnace cooling to room temeprature. Ground into fine powder and sintered by Spark Plasma Sintering at 853K under pressure of 50 MPa for 10 mins. | Not mentioned | Not mentioned | Polycrystalline |  |  |  | Multiphase
268 | 455 | This Work | https://doi.org/10.1126/science.abe1292 | Pb0.99 Sb0.012 Se0.5 Te0.25 S0.25 | Sb0.012Te0.25Pb0.99Se0.5S0.25 | Pb0.99Sb0.012Se0.50Te0.25S0.25 |  | Pb(0.99-y)Sb(0.012)Sn(y)Se(1-2x)Te(x)S(x) | Stoichiometric Formula |  | 2021 | 650 | 602.4 | -148.9 | 13.73 | 0.02724422 | 0.8751 | 1.029 | 0.008915155 | 0.402 | 0.627 | 0 |  |  |  |  | Heated in silica vacuum tubes to 723K in 7 hours, then to 1423 K in 7 hours, then held at this temperature for 6 hours before furnace cooling to room temeprature. Ground into fine powder and sintered by Spark Plasma Sintering at 853K under pressure of 50 MPa for 10 mins. | Not mentioned | Not mentioned | Polycrystalline |  |  |  | Multiphase
269 | 456 | This Work | https://doi.org/10.1126/science.abe1292 | Pb0.99 Sb0.012 Se0.5 Te0.25 S0.25 | Sb0.012Te0.25Pb0.99Se0.5S0.25 | Pb0.99Sb0.012Se0.50Te0.25S0.25 |  | Pb(0.99-y)Sb(0.012)Sn(y)Se(1-2x)Te(x)S(x) | Stoichiometric Formula |  | 2021 | 700 | 504.6 | -160.3 | 13.66 | 0.05078719 | 1.002 | 0.9533 | 0.001039984 | 0.4034 | 0.5499 | 0 |  |  |  |  | Heated in silica vacuum tubes to 723K in 7 hours, then to 1423 K in 7 hours, then held at this temperature for 6 hours before furnace cooling to room temeprature. Ground into fine powder and sintered by Spark Plasma Sintering at 853K under pressure of 50 MPa for 10 mins. | Not mentioned | Not mentioned | Polycrystalline |  |  |  | Multiphase
270 | 457 | This Work | https://doi.org/10.1126/science.abe1292 | Pb0.99 Sb0.012 Se0.5 Te0.25 S0.25 | Sb0.012Te0.25Pb0.99Se0.5S0.25 | Pb0.99Sb0.012Se0.50Te0.25S0.25 |  | Pb(0.99-y)Sb(0.012)Sn(y)Se(1-2x)Te(x)S(x) | Stoichiometric Formula |  | 2021 | 750 | 442.7 | -166.7 | 13.04 | 0.05658423 | 1.067 | 0.9057 | 0.01202227 | 0.3999 | 0.5058 | 0 |  |  |  |  | Heated in silica vacuum tubes to 723K in 7 hours, then to 1423 K in 7 hours, then held at this temperature for 6 hours before furnace cooling to room temeprature. Ground into fine powder and sintered by Spark Plasma Sintering at 853K under pressure of 50 MPa for 10 mins. | Not mentioned | Not mentioned | Polycrystalline |  |  |  | Multiphase
271 | 458 | This Work | https://doi.org/10.1126/science.abe1292 | Pb0.99 Sb0.012 Se0.5 Te0.25 S0.25 | Sb0.012Te0.25Pb0.99Se0.5S0.25 | Pb0.99Sb0.012Se0.50Te0.25S0.25 |  | Pb(0.99-y)Sb(0.012)Sn(y)Se(1-2x)Te(x)S(x) | Stoichiometric Formula |  | 2021 | 800 | 377.3 | -176.7 | 12.64 | 0.06800661 | 1.181 | 0.8498 | 0.007558884 | 0.4018 | 0.448 | 0 |  |  |  |  | Heated in silica vacuum tubes to 723K in 7 hours, then to 1423 K in 7 hours, then held at this temperature for 6 hours before furnace cooling to room temeprature. Ground into fine powder and sintered by Spark Plasma Sintering at 853K under pressure of 50 MPa for 10 mins. | Not mentioned | Not mentioned | Polycrystalline |  |  |  | Multiphase
272 | 459 | This Work | https://doi.org/10.1126/science.abe1292 | Pb0.99 Sb0.012 Se0.5 Te0.25 S0.25 | Sb0.012Te0.25Pb0.99Se0.5S0.25 | Pb0.99Sb0.012Se0.50Te0.25S0.25 |  | Pb(0.99-y)Sb(0.012)Sn(y)Se(1-2x)Te(x)S(x) | Stoichiometric Formula |  | 2021 | 850 | 314.8 | -193.9 | 12.56 | 0.05767502 | 1.304 | 0.8134 | 0.00653019 | 0.4088 | 0.4046 | 0 |  |  |  |  | Heated in silica vacuum tubes to 723K in 7 hours, then to 1423 K in 7 hours, then held at this temperature for 6 hours before furnace cooling to room temeprature. Ground into fine powder and sintered by Spark Plasma Sintering at 853K under pressure of 50 MPa for 10 mins. | Not mentioned | Not mentioned | Polycrystalline |  |  |  | Multiphase
273 | 460 | This Work | https://doi.org/10.1126/science.abe1292 | Pb0.99 Sb0.012 Se0.5 Te0.25 S0.25 | Sb0.012Te0.25Pb0.99Se0.5S0.25 | Pb0.99Sb0.012Se0.50Te0.25S0.25 |  | Pb(0.99-y)Sb(0.012)Sn(y)Se(1-2x)Te(x)S(x) | Stoichiometric Formula |  | 2021 | 900 | 277.6 | -208.3 | 12.14 | 0.007845481 | 1.363 | 0.8 | 0.002017608 | 0.4118 | 0.3882 | 0 |  |  |  |  | Heated in silica vacuum tubes to 723K in 7 hours, then to 1423 K in 7 hours, then held at this temperature for 6 hours before furnace cooling to room temeprature. Ground into fine powder and sintered by Spark Plasma Sintering at 853K under pressure of 50 MPa for 10 mins. | Not mentioned | Not mentioned | Polycrystalline |  |  |  | Multiphase
274 | 462 | This Work | https://doi.org/10.1126/science.abe1292 | Pb0.99 Sb0.012 Se0.4 Te0.3 S0.3 | Sb0.012Te0.3Pb0.99Se0.4S0.3 | Pb0.99Sb0.012Se0.40Te0.30S0.30 |  | Pb(0.99-y)Sb(0.012)Sn(y)Se(1-2x)Te(x)S(x) | Stoichiometric Formula |  | 2021 | 350 | 1330 | -57.43 | 4.46 | 0.01645459 | 0.09316 | 1.687 | 0.006750533 | 0.8338 | 0.8532 | 1.31621e-16 |  |  |  |  | Heated in silica vacuum tubes to 723K in 7 hours, then to 1423 K in 7 hours, then held at this temperature for 6 hours before furnace cooling to room temeprature. Ground into fine powder and sintered by Spark Plasma Sintering at 853K under pressure of 50 MPa for 10 mins. | Not mentioned | Not mentioned | Polycrystalline |  |  |  | Multiphase
275 | 463 | This Work | https://doi.org/10.1126/science.abe1292 | Pb0.99 Sb0.012 Se0.4 Te0.3 S0.3 | Sb0.012Te0.3Pb0.99Se0.4S0.3 | Pb0.99Sb0.012Se0.40Te0.30S0.30 |  | Pb(0.99-y)Sb(0.012)Sn(y)Se(1-2x)Te(x)S(x) | Stoichiometric Formula |  | 2021 | 400 | 1143 | -68.87 | 5.767 | 0.05993811 | 0.1461 | 1.496 | 0.05542684 | 0.6252 | 0.8708 | 0 |  |  |  |  | Heated in silica vacuum tubes to 723K in 7 hours, then to 1423 K in 7 hours, then held at this temperature for 6 hours before furnace cooling to room temeprature. Ground into fine powder and sintered by Spark Plasma Sintering at 853K under pressure of 50 MPa for 10 mins. | Not mentioned | Not mentioned | Polycrystalline |  |  |  | Multiphase
276 | 464 | This Work | https://doi.org/10.1126/science.abe1292 | Pb0.99 Sb0.012 Se0.4 Te0.3 S0.3 | Sb0.012Te0.3Pb0.99Se0.4S0.3 | Pb0.99Sb0.012Se0.40Te0.30S0.30 |  | Pb(0.99-y)Sb(0.012)Sn(y)Se(1-2x)Te(x)S(x) | Stoichiometric Formula |  | 2021 | 450 | 1023 | -81.82 | 7.427 | 0.07789334 | 0.24 | 1.366 | 0.01944546 | 0.5368 | 0.8292 | 0 |  |  |  |  | Heated in silica vacuum tubes to 723K in 7 hours, then to 1423 K in 7 hours, then held at this temperature for 6 hours before furnace cooling to room temeprature. Ground into fine powder and sintered by Spark Plasma Sintering at 853K under pressure of 50 MPa for 10 mins. | Not mentioned | Not mentioned | Polycrystalline |  |  |  | Multiphase
277 | 465 | This Work | https://doi.org/10.1126/science.abe1292 | Pb0.99 Sb0.012 Se0.4 Te0.3 S0.3 | Sb0.012Te0.3Pb0.99Se0.4S0.3 | Pb0.99Sb0.012Se0.40Te0.30S0.30 |  | Pb(0.99-y)Sb(0.012)Sn(y)Se(1-2x)Te(x)S(x) | Stoichiometric Formula |  | 2021 | 500 | 911 | -98.48 | 9.217 | 0.04142771 | 0.37 | 1.254 | 0.00674598 | 0.4558 | 0.7982 | 0 |  |  |  |  | Heated in silica vacuum tubes to 723K in 7 hours, then to 1423 K in 7 hours, then held at this temperature for 6 hours before furnace cooling to room temeprature. Ground into fine powder and sintered by Spark Plasma Sintering at 853K under pressure of 50 MPa for 10 mins. | Not mentioned | Not mentioned | Polycrystalline |  |  |  | Multiphase
278 | 466 | This Work | https://doi.org/10.1126/science.abe1292 | Pb0.99 Sb0.012 Se0.4 Te0.3 S0.3 | Sb0.012Te0.3Pb0.99Se0.4S0.3 | Pb0.99Sb0.012Se0.40Te0.30S0.30 |  | Pb(0.99-y)Sb(0.012)Sn(y)Se(1-2x)Te(x)S(x) | Stoichiometric Formula |  | 2021 | 550 | 782.3 | -115 | 10.68 | 0.03128113 | 0.5208 | 1.143 | 0.01322819 | 0.393 | 0.75 | 0 |  |  |  |  | Heated in silica vacuum tubes to 723K in 7 hours, then to 1423 K in 7 hours, then held at this temperature for 6 hours before furnace cooling to room temeprature. Ground into fine powder and sintered by Spark Plasma Sintering at 853K under pressure of 50 MPa for 10 mins. | Not mentioned | Not mentioned | Polycrystalline |  |  |  | Multiphase
279 | 467 | This Work | https://doi.org/10.1126/science.abe1292 | Pb0.99 Sb0.012 Se0.4 Te0.3 S0.3 | Sb0.012Te0.3Pb0.99Se0.4S0.3 | Pb0.99Sb0.012Se0.40Te0.30S0.30 |  | Pb(0.99-y)Sb(0.012)Sn(y)Se(1-2x)Te(x)S(x) | Stoichiometric Formula |  | 2021 | 600 | 654.3 | -132.3 | 11.73 | 0.02366559 | 0.6724 | 1.071 | 0.02269058 | 0.4029 | 0.6681 | 0 |  |  |  |  | Heated in silica vacuum tubes to 723K in 7 hours, then to 1423 K in 7 hours, then held at this temperature for 6 hours before furnace cooling to room temeprature. Ground into fine powder and sintered by Spark Plasma Sintering at 853K under pressure of 50 MPa for 10 mins. | Not mentioned | Not mentioned | Polycrystalline |  |  |  | Multiphase
280 | 468 | This Work | https://doi.org/10.1126/science.abe1292 | Pb0.99 Sb0.012 Se0.4 Te0.3 S0.3 | Sb0.012Te0.3Pb0.99Se0.4S0.3 | Pb0.99Sb0.012Se0.40Te0.30S0.30 |  | Pb(0.99-y)Sb(0.012)Sn(y)Se(1-2x)Te(x)S(x) | Stoichiometric Formula |  | 2021 | 650 | 541.5 | -152.7 | 12.12 | 0.04177496 | 0.8472 | 1 | 0.07011331 | 0.3892 | 0.6108 | 0 |  |  |  |  | Heated in silica vacuum tubes to 723K in 7 hours, then to 1423 K in 7 hours, then held at this temperature for 6 hours before furnace cooling to room temeprature. Ground into fine powder and sintered by Spark Plasma Sintering at 853K under pressure of 50 MPa for 10 mins. | Not mentioned | Not mentioned | Polycrystalline |  |  |  | Multiphase
281 | 469 | This Work | https://doi.org/10.1126/science.abe1292 | Pb0.99 Sb0.012 Se0.4 Te0.3 S0.3 | Sb0.012Te0.3Pb0.99Se0.4S0.3 | Pb0.99Sb0.012Se0.40Te0.30S0.30 |  | Pb(0.99-y)Sb(0.012)Sn(y)Se(1-2x)Te(x)S(x) | Stoichiometric Formula |  | 2021 | 700 | 463.5 | -164.9 | 11.63 | 0.08370564 | 0.955 | 0.8915 | 0.04379054 | 0.3864 | 0.5051 | 0 |  |  |  |  | Heated in silica vacuum tubes to 723K in 7 hours, then to 1423 K in 7 hours, then held at this temperature for 6 hours before furnace cooling to room temeprature. Ground into fine powder and sintered by Spark Plasma Sintering at 853K under pressure of 50 MPa for 10 mins. | Not mentioned | Not mentioned | Polycrystalline |  |  |  | Multiphase
282 | 470 | This Work | https://doi.org/10.1126/science.abe1292 | Pb0.99 Sb0.012 Se0.4 Te0.3 S0.3 | Sb0.012Te0.3Pb0.99Se0.4S0.3 | Pb0.99Sb0.012Se0.40Te0.30S0.30 |  | Pb(0.99-y)Sb(0.012)Sn(y)Se(1-2x)Te(x)S(x) | Stoichiometric Formula |  | 2021 | 750 | 416.6 | -173.5 | 11.47 | 0.09333891 | 0.9989 | 0.8943 | 0.03701519 | 0.3967 | 0.4976 | 0 |  |  |  |  | Heated in silica vacuum tubes to 723K in 7 hours, then to 1423 K in 7 hours, then held at this temperature for 6 hours before furnace cooling to room temeprature. Ground into fine powder and sintered by Spark Plasma Sintering at 853K under pressure of 50 MPa for 10 mins. | Not mentioned | Not mentioned | Polycrystalline |  |  |  | Multiphase
283 | 471 | This Work | https://doi.org/10.1126/science.abe1292 | Pb0.99 Sb0.012 Se0.4 Te0.3 S0.3 | Sb0.012Te0.3Pb0.99Se0.4S0.3 | Pb0.99Sb0.012Se0.40Te0.30S0.30 |  | Pb(0.99-y)Sb(0.012)Sn(y)Se(1-2x)Te(x)S(x) | Stoichiometric Formula |  | 2021 | 800 | 372.4 | -179.3 | 11.05 | 0.08344775 | 1.1 | 0.8637 | 0.06954224 | 0.3973 | 0.4664 | 1.285427e-16 |  |  |  |  | Heated in silica vacuum tubes to 723K in 7 hours, then to 1423 K in 7 hours, then held at this temperature for 6 hours before furnace cooling to room temeprature. Ground into fine powder and sintered by Spark Plasma Sintering at 853K under pressure of 50 MPa for 10 mins. | Not mentioned | Not mentioned | Polycrystalline |  |  |  | Multiphase
284 | 474 | This Work | https://doi.org/10.1126/science.abe1292 | Pb0.99 Sb0.012 Se0.2 Te0.4 S0.4 | Sb0.012Te0.4Pb0.99Se0.2S0.4 | Pb0.99Sb0.012Se0.20Te0.40S0.40 |  | Pb(0.99-y)Sb(0.012)Sn(y)Se(1-2x)Te(x)S(x) | Stoichiometric Formula |  | 2021 | 300 | 1247 | -65.77 | 5.51 | 0.0210274 | 0.1054 | 1.618 | 0.03071002 | 0.8984 | 0.7196 | 1.37234e-16 |  |  |  |  | Heated in silica vacuum tubes to 723K in 7 hours, then to 1423 K in 7 hours, then held at this temperature for 6 hours before furnace cooling to room temeprature. Ground into fine powder and sintered by Spark Plasma Sintering at 853K under pressure of 50 MPa for 10 mins. | Not mentioned | Not mentioned | Polycrystalline |  |  |  | Multiphase
285 | 476 | This Work | https://doi.org/10.1126/science.abe1292 | Pb0.99 Sb0.012 Se0.2 Te0.4 S0.4 | Sb0.012Te0.4Pb0.99Se0.2S0.4 | Pb0.99Sb0.012Se0.20Te0.40S0.40 |  | Pb(0.99-y)Sb(0.012)Sn(y)Se(1-2x)Te(x)S(x) | Stoichiometric Formula |  | 2021 | 400 | 898.5 | -96.6 | 8.523 | 0.0162611 | 0.2748 | 1.34 | 0.07417063 | 0.6831 | 0.6569 | 0 |  |  |  |  | Heated in silica vacuum tubes to 723K in 7 hours, then to 1423 K in 7 hours, then held at this temperature for 6 hours before furnace cooling to room temeprature. Ground into fine powder and sintered by Spark Plasma Sintering at 853K under pressure of 50 MPa for 10 mins. | Not mentioned | Not mentioned | Polycrystalline |  |  |  | Multiphase
286 | 477 | This Work | https://doi.org/10.1126/science.abe1292 | Pb0.99 Sb0.012 Se0.2 Te0.4 S0.4 | Sb0.012Te0.4Pb0.99Se0.2S0.4 | Pb0.99Sb0.012Se0.20Te0.40S0.40 |  | Pb(0.99-y)Sb(0.012)Sn(y)Se(1-2x)Te(x)S(x) | Stoichiometric Formula |  | 2021 | 450 | 762.3 | -113.1 | 9.865 | 0.01155152 | 0.3875 | 1.205 | 0.0492839 | 0.5976 | 0.6074 | 0 |  |  |  |  | Heated in silica vacuum tubes to 723K in 7 hours, then to 1423 K in 7 hours, then held at this temperature for 6 hours before furnace cooling to room temeprature. Ground into fine powder and sintered by Spark Plasma Sintering at 853K under pressure of 50 MPa for 10 mins. | Not mentioned | Not mentioned | Polycrystalline |  |  |  | Multiphase
287 | 478 | This Work | https://doi.org/10.1126/science.abe1292 | Pb0.99 Sb0.012 Se0.2 Te0.4 S0.4 | Sb0.012Te0.4Pb0.99Se0.2S0.4 | Pb0.99Sb0.012Se0.20Te0.40S0.40 |  | Pb(0.99-y)Sb(0.012)Sn(y)Se(1-2x)Te(x)S(x) | Stoichiometric Formula |  | 2021 | 500 | 661.9 | -128.2 | 11.17 | 0.026098 | 0.5277 | 1.127 | 0.06089929 | 0.5509 | 0.5761 | 1.970227e-16 |  |  |  |  | Heated in silica vacuum tubes to 723K in 7 hours, then to 1423 K in 7 hours, then held at this temperature for 6 hours before furnace cooling to room temeprature. Ground into fine powder and sintered by Spark Plasma Sintering at 853K under pressure of 50 MPa for 10 mins. | Not mentioned | Not mentioned | Polycrystalline |  |  |  | Multiphase
288 | 479 | This Work | https://doi.org/10.1126/science.abe1292 | Pb0.99 Sb0.012 Se0.2 Te0.4 S0.4 | Sb0.012Te0.4Pb0.99Se0.2S0.4 | Pb0.99Sb0.012Se0.20Te0.40S0.40 |  | Pb(0.99-y)Sb(0.012)Sn(y)Se(1-2x)Te(x)S(x) | Stoichiometric Formula |  | 2021 | 550 | 583.2 | -147.8 | 12.41 | 0.02658426 | 0.6823 | 1.048 | 0.0454519 | 0.5084 | 0.5396 | 0 |  |  |  |  | Heated in silica vacuum tubes to 723K in 7 hours, then to 1423 K in 7 hours, then held at this temperature for 6 hours before furnace cooling to room temeprature. Ground into fine powder and sintered by Spark Plasma Sintering at 853K under pressure of 50 MPa for 10 mins. | Not mentioned | Not mentioned | Polycrystalline |  |  |  | Multiphase
289 | 480 | This Work | https://doi.org/10.1126/science.abe1292 | Pb0.99 Sb0.012 Se0.2 Te0.4 S0.4 | Sb0.012Te0.4Pb0.99Se0.2S0.4 | Pb0.99Sb0.012Se0.20Te0.40S0.40 |  | Pb(0.99-y)Sb(0.012)Sn(y)Se(1-2x)Te(x)S(x) | Stoichiometric Formula |  | 2021 | 600 | 485.2 | -164.6 | 12.87 | 0.02141424 | 0.8323 | 1.015 | 0.08592073 | 0.4935 | 0.5215 | 0 |  |  |  |  | Heated in silica vacuum tubes to 723K in 7 hours, then to 1423 K in 7 hours, then held at this temperature for 6 hours before furnace cooling to room temeprature. Ground into fine powder and sintered by Spark Plasma Sintering at 853K under pressure of 50 MPa for 10 mins. | Not mentioned | Not mentioned | Polycrystalline |  |  |  | Multiphase
290 | 481 | This Work | https://doi.org/10.1126/science.abe1292 | Pb0.99 Sb0.012 Se0.2 Te0.4 S0.4 | Sb0.012Te0.4Pb0.99Se0.2S0.4 | Pb0.99Sb0.012Se0.20Te0.40S0.40 |  | Pb(0.99-y)Sb(0.012)Sn(y)Se(1-2x)Te(x)S(x) | Stoichiometric Formula |  | 2021 | 650 | 411.5 | -181.1 | 12.71 | 0.06184515 | 0.9599 | 0.9222 | 0.06672894 | 0.485 | 0.4372 | 1.203885e-16 |  |  |  |  | Heated in silica vacuum tubes to 723K in 7 hours, then to 1423 K in 7 hours, then held at this temperature for 6 hours before furnace cooling to room temeprature. Ground into fine powder and sintered by Spark Plasma Sintering at 853K under pressure of 50 MPa for 10 mins. | Not mentioned | Not mentioned | Polycrystalline |  |  |  | Multiphase
291 | 482 | This Work | https://doi.org/10.1126/science.abe1292 | Pb0.99 Sb0.012 Se0.2 Te0.4 S0.4 | Sb0.012Te0.4Pb0.99Se0.2S0.4 | Pb0.99Sb0.012Se0.20Te0.40S0.40 |  | Pb(0.99-y)Sb(0.012)Sn(y)Se(1-2x)Te(x)S(x) | Stoichiometric Formula |  | 2021 | 700 | 352.8 | -193.6 | 12.11 | 0.09193086 | 1.054 | 0.8515 | 0.05546747 | 0.4674 | 0.3841 | 1.303844e-16 |  |  |  |  | Heated in silica vacuum tubes to 723K in 7 hours, then to 1423 K in 7 hours, then held at this temperature for 6 hours before furnace cooling to room temeprature. Ground into fine powder and sintered by Spark Plasma Sintering at 853K under pressure of 50 MPa for 10 mins. | Not mentioned | Not mentioned | Polycrystalline |  |  |  | Multiphase
292 | 487 | This Work | https://doi.org/10.1126/science.abe1292 | Pb0.99 Sb0.012 Te0.5 S0.5 | Sb0.012Te0.5Pb0.99S0.5 | Pb0.99Sb0.012Te0.50S0.50 |  | Pb(0.99-y)Sb(0.012)Sn(y)Se(1-2x)Te(x)S(x) | Stoichiometric Formula |  | 2021 | 300 | 874.6 | -91.44 | 7.274 | 0.005329927 | 0.1105 | 2.033 | 0.02860717 | 1.538 | 0.495 | 0 |  |  |  |  | Heated in silica vacuum tubes to 723K in 7 hours, then to 1423 K in 7 hours, then held at this temperature for 6 hours before furnace cooling to room temeprature. Ground into fine powder and sintered by Spark Plasma Sintering at 853K under pressure of 50 MPa for 10 mins. | Not mentioned | Not mentioned | Polycrystalline |  |  |  | Multiphase
293 | 488 | This Work | https://doi.org/10.1126/science.abe1292 | Pb0.99 Sb0.012 Te0.5 S0.5 | Sb0.012Te0.5Pb0.99S0.5 | Pb0.99Sb0.012Te0.50S0.50 |  | Pb(0.99-y)Sb(0.012)Sn(y)Se(1-2x)Te(x)S(x) | Stoichiometric Formula |  | 2021 | 350 | 762.3 | -107.2 | 8.725 | 0.00403778 | 0.1681 | 1.839 | 0.01216585 | 1.361 | 0.478 | 0 |  |  |  |  | Heated in silica vacuum tubes to 723K in 7 hours, then to 1423 K in 7 hours, then held at this temperature for 6 hours before furnace cooling to room temeprature. Ground into fine powder and sintered by Spark Plasma Sintering at 853K under pressure of 50 MPa for 10 mins. | Not mentioned | Not mentioned | Polycrystalline |  |  |  | Multiphase
294 | 489 | This Work | https://doi.org/10.1126/science.abe1292 | Pb0.99 Sb0.012 Te0.5 S0.5 | Sb0.012Te0.5Pb0.99S0.5 | Pb0.99Sb0.012Te0.50S0.50 |  | Pb(0.99-y)Sb(0.012)Sn(y)Se(1-2x)Te(x)S(x) | Stoichiometric Formula |  | 2021 | 400 | 668.1 | -123 | 10.08 | 0.002746518 | 0.2502 | 1.663 | 0.03096164 | 1.201 | 0.462 | 0 |  |  |  |  | Heated in silica vacuum tubes to 723K in 7 hours, then to 1423 K in 7 hours, then held at this temperature for 6 hours before furnace cooling to room temeprature. Ground into fine powder and sintered by Spark Plasma Sintering at 853K under pressure of 50 MPa for 10 mins. | Not mentioned | Not mentioned | Polycrystalline |  |  |  | Multiphase
295 | 490 | This Work | https://doi.org/10.1126/science.abe1292 | Pb0.99 Sb0.012 Te0.5 S0.5 | Sb0.012Te0.5Pb0.99S0.5 | Pb0.99Sb0.012Te0.50S0.50 |  | Pb(0.99-y)Sb(0.012)Sn(y)Se(1-2x)Te(x)S(x) | Stoichiometric Formula |  | 2021 | 450 | 594.8 | -140.7 | 11.76 | 0.00127145 | 0.354 | 1.51 | 0.009989898 | 1.037 | 0.473 | 1.470494e-16 |  |  |  |  | Heated in silica vacuum tubes to 723K in 7 hours, then to 1423 K in 7 hours, then held at this temperature for 6 hours before furnace cooling to room temeprature. Ground into fine powder and sintered by Spark Plasma Sintering at 853K under pressure of 50 MPa for 10 mins. | Not mentioned | Not mentioned | Polycrystalline |  |  |  | Multiphase
296 | 491 | This Work | https://doi.org/10.1126/science.abe1292 | Pb0.99 Sb0.012 Te0.5 S0.5 | Sb0.012Te0.5Pb0.99S0.5 | Pb0.99Sb0.012Te0.50S0.50 |  | Pb(0.99-y)Sb(0.012)Sn(y)Se(1-2x)Te(x)S(x) | Stoichiometric Formula |  | 2021 | 500 | 516.4 | -158.4 | 12.77 | 0.01462531 | 0.4702 | 1.382 | 0.01741477 | 0.9444 | 0.4376 | 1.60669e-16 |  |  |  |  | Heated in silica vacuum tubes to 723K in 7 hours, then to 1423 K in 7 hours, then held at this temperature for 6 hours before furnace cooling to room temeprature. Ground into fine powder and sintered by Spark Plasma Sintering at 853K under pressure of 50 MPa for 10 mins. | Not mentioned | Not mentioned | Polycrystalline |  |  |  | Multiphase
297 | 492 | This Work | https://doi.org/10.1126/science.abe1292 | Pb0.99 Sb0.012 Te0.5 S0.5 | Sb0.012Te0.5Pb0.99S0.5 | Pb0.99Sb0.012Te0.50S0.50 |  | Pb(0.99-y)Sb(0.012)Sn(y)Se(1-2x)Te(x)S(x) | Stoichiometric Formula |  | 2021 | 550 | 453.5 | -177.8 | 14.16 | 0.01245925 | 0.6413 | 1.26 | 0.03618394 | 0.8438 | 0.4162 | 0 |  |  |  |  | Heated in silica vacuum tubes to 723K in 7 hours, then to 1423 K in 7 hours, then held at this temperature for 6 hours before furnace cooling to room temeprature. Ground into fine powder and sintered by Spark Plasma Sintering at 853K under pressure of 50 MPa for 10 mins. | Not mentioned | Not mentioned | Polycrystalline |  |  |  | Multiphase
298 | 493 | This Work | https://doi.org/10.1126/science.abe1292 | Pb0.99 Sb0.012 Te0.5 S0.5 | Sb0.012Te0.5Pb0.99S0.5 | Pb0.99Sb0.012Te0.50S0.50 |  | Pb(0.99-y)Sb(0.012)Sn(y)Se(1-2x)Te(x)S(x) | Stoichiometric Formula |  | 2021 | 600 | 405.8 | -192 | 14.77 | 0.01282405 | 0.7861 | 1.144 | 0.01456513 | 0.7577 | 0.3863 | 1.940949e-16 |  |  |  |  | Heated in silica vacuum tubes to 723K in 7 hours, then to 1423 K in 7 hours, then held at this temperature for 6 hours before furnace cooling to room temeprature. Ground into fine powder and sintered by Spark Plasma Sintering at 853K under pressure of 50 MPa for 10 mins. | Not mentioned | Not mentioned | Polycrystalline |  |  |  | Multiphase
299 | 494 | This Work | https://doi.org/10.1126/science.abe1292 | Pb0.99 Sb0.012 Te0.5 S0.5 | Sb0.012Te0.5Pb0.99S0.5 | Pb0.99Sb0.012Te0.50S0.50 |  | Pb(0.99-y)Sb(0.012)Sn(y)Se(1-2x)Te(x)S(x) | Stoichiometric Formula |  | 2021 | 650 | 336.2 | -206.1 | 14.61 | 0.02252991 | 0.9145 | 1.072 | 0.03130942 | 0.7122 | 0.3598 | 0 |  |  |  |  | Heated in silica vacuum tubes to 723K in 7 hours, then to 1423 K in 7 hours, then held at this temperature for 6 hours before furnace cooling to room temeprature. Ground into fine powder and sintered by Spark Plasma Sintering at 853K under pressure of 50 MPa for 10 mins. | Not mentioned | Not mentioned | Polycrystalline |  |  |  | Multiphase
300 | 495 | This Work | https://doi.org/10.1126/science.abe1292 | Pb0.99 Sb0.012 Te0.5 S0.5 | Sb0.012Te0.5Pb0.99S0.5 | Pb0.99Sb0.012Te0.50S0.50 |  | Pb(0.99-y)Sb(0.012)Sn(y)Se(1-2x)Te(x)S(x) | Stoichiometric Formula |  | 2021 | 700 | 292.6 | -222.4 | 14.41 | 0.004338027 | 1.021 | 1.053 | 0.06177304 | 0.6937 | 0.3593 | 0 |  |  |  |  | Heated in silica vacuum tubes to 723K in 7 hours, then to 1423 K in 7 hours, then held at this temperature for 6 hours before furnace cooling to room temeprature. Ground into fine powder and sintered by Spark Plasma Sintering at 853K under pressure of 50 MPa for 10 mins. | Not mentioned | Not mentioned | Polycrystalline |  |  |  | Multiphase
301 | 496 | This Work | https://doi.org/10.1126/science.abe1292 | Pb0.99 Sb0.012 Te0.5 S0.5 | Sb0.012Te0.5Pb0.99S0.5 | Pb0.99Sb0.012Te0.50S0.50 |  | Pb(0.99-y)Sb(0.012)Sn(y)Se(1-2x)Te(x)S(x) | Stoichiometric Formula |  | 2021 | 750 | 272.1 | -229.8 | 13.34 | 0.07714151 | 1.045 | 1.035 | 0.07496013 | 0.6877 | 0.3473 | 0 |  |  |  |  | Heated in silica vacuum tubes to 723K in 7 hours, then to 1423 K in 7 hours, then held at this temperature for 6 hours before furnace cooling to room temeprature. Ground into fine powder and sintered by Spark Plasma Sintering at 853K under pressure of 50 MPa for 10 mins. | Not mentioned | Not mentioned | Polycrystalline |  |  |  | Multiphase
302 | 501 | This Work | https://doi.org/10.1126/science.abe1292 | Pb0.94 Sb0.012 Sn0.05 Se0.5 Te0.25 S0.25 | Sn0.05Sb0.012Te0.25Pb0.94Se0.5S0.25 | Pb0.94Sb0.012Sn0.05Se0.50Te0.25S0.25 |  | Pb(0.99-y)Sb(0.012)Sn(y)Se(1-2x)Te(x)S(x) | Stoichiometric Formula |  | 2021 | 350 | 1120 | -66.4 | 4.995 | 0.01140436 | 0.1021 | 1.619 | 0.05762314 | 0.8804 | 0.7386 | 0 |  |  |  |  | Heated in silica vacuum tubes to 723K in 7 hours, then to 1423 K in 7 hours, then held at this temperature for 6 hours before furnace cooling to room temeprature. Ground into fine powder and sintered by Spark Plasma Sintering at 853K under pressure of 50 MPa for 10 mins. | Not mentioned | Not mentioned | Polycrystalline |  |  |  | Cubic | [9 empty] | PbSe based high entropy alloy (HEA). Alloying Sn to form a cubic phase of n-type HEA over the solubility limit. Sn helps to transform the multiphase mixtue into a single phase. This leads to a high-entropy system with a long range order that maintains electrical transport. Due to severe lattice distortion, short-trange disorder exists from shear strains, causing strong phonon scattering.
303 | 502 | This Work | https://doi.org/10.1126/science.abe1292 | Pb0.94 Sb0.012 Sn0.05 Se0.5 Te0.25 S0.25 | Sn0.05Sb0.012Te0.25Pb0.94Se0.5S0.25 | Pb0.94Sb0.012Sn0.05Se0.50Te0.25S0.25 |  | Pb(0.99-y)Sb(0.012)Sn(y)Se(1-2x)Te(x)S(x) | Stoichiometric Formula |  | 2021 | 400 | 974.4 | -78.45 | 6.13 | 0.02172108 | 0.1678 | 1.476 | 0.00998414 | 0.7647 | 0.7113 | 0 |  |  |  |  | Heated in silica vacuum tubes to 723K in 7 hours, then to 1423 K in 7 hours, then held at this temperature for 6 hours before furnace cooling to room temeprature. Ground into fine powder and sintered by Spark Plasma Sintering at 853K under pressure of 50 MPa for 10 mins. | Not mentioned | Not mentioned | Polycrystalline |  |  |  | Cubic | [9 empty] | PbSe based high entropy alloy (HEA). Alloying Sn to form a cubic phase of n-type HEA over the solubility limit. Sn helps to transform the multiphase mixtue into a single phase. This leads to a high-entropy system with a long range order that maintains electrical transport. Due to severe lattice distortion, short-trange disorder exists from shear strains, causing strong phonon scattering.
304 | 503 | This Work | https://doi.org/10.1126/science.abe1292 | Pb0.94 Sb0.012 Sn0.05 Se0.5 Te0.25 S0.25 | Sn0.05Sb0.012Te0.25Pb0.94Se0.5S0.25 | Pb0.94Sb0.012Sn0.05Se0.50Te0.25S0.25 |  | Pb(0.99-y)Sb(0.012)Sn(y)Se(1-2x)Te(x)S(x) | Stoichiometric Formula |  | 2021 | 450 | 876.4 | -92.8 | 7.782 | 0.03014436 | 0.2634 | 1.336 | 0.004866122 | 0.6534 | 0.6826 | 1.662011e-16 |  |  |  |  | Heated in silica vacuum tubes to 723K in 7 hours, then to 1423 K in 7 hours, then held at this temperature for 6 hours before furnace cooling to room temeprature. Ground into fine powder and sintered by Spark Plasma Sintering at 853K under pressure of 50 MPa for 10 mins. | Not mentioned | Not mentioned | Polycrystalline |  |  |  | Cubic | [9 empty] | PbSe based high entropy alloy (HEA). Alloying Sn to form a cubic phase of n-type HEA over the solubility limit. Sn helps to transform the multiphase mixtue into a single phase. This leads to a high-entropy system with a long range order that maintains electrical transport. Due to severe lattice distortion, short-trange disorder exists from shear strains, causing strong phonon scattering.
305 | 504 | This Work | https://doi.org/10.1126/science.abe1292 | Pb0.94 Sb0.012 Sn0.05 Se0.5 Te0.25 S0.25 | Sn0.05Sb0.012Te0.25Pb0.94Se0.5S0.25 | Pb0.94Sb0.012Sn0.05Se0.50Te0.25S0.25 |  | Pb(0.99-y)Sb(0.012)Sn(y)Se(1-2x)Te(x)S(x) | Stoichiometric Formula |  | 2021 | 500 | 787.9 | -108.4 | 9.714 | 0.04691515 | 0.4043 | 1.202 | 0.0005527106 | 0.5302 | 0.6718 | 0 |  |  |  |  | Heated in silica vacuum tubes to 723K in 7 hours, then to 1423 K in 7 hours, then held at this temperature for 6 hours before furnace cooling to room temeprature. Ground into fine powder and sintered by Spark Plasma Sintering at 853K under pressure of 50 MPa for 10 mins. | Not mentioned | Not mentioned | Polycrystalline |  |  |  | Cubic | [9 empty] | PbSe based high entropy alloy (HEA). Alloying Sn to form a cubic phase of n-type HEA over the solubility limit. Sn helps to transform the multiphase mixtue into a single phase. This leads to a high-entropy system with a long range order that maintains electrical transport. Due to severe lattice distortion, short-trange disorder exists from shear strains, causing strong phonon scattering.
306 | 505 | This Work | https://doi.org/10.1126/science.abe1292 | Pb0.94 Sb0.012 Sn0.05 Se0.5 Te0.25 S0.25 | Sn0.05Sb0.012Te0.25Pb0.94Se0.5S0.25 | Pb0.94Sb0.012Sn0.05Se0.50Te0.25S0.25 |  | Pb(0.99-y)Sb(0.012)Sn(y)Se(1-2x)Te(x)S(x) | Stoichiometric Formula |  | 2021 | 550 | 684.2 | -126 | 10.99 | 0.01161427 | 0.5762 | 1.075 | 0.02415989 | 0.4349 | 0.6401 | 0 |  |  |  |  | Heated in silica vacuum tubes to 723K in 7 hours, then to 1423 K in 7 hours, then held at this temperature for 6 hours before furnace cooling to room temeprature. Ground into fine powder and sintered by Spark Plasma Sintering at 853K under pressure of 50 MPa for 10 mins. | Not mentioned | Not mentioned | Polycrystalline |  |  |  | Cubic | [9 empty] | PbSe based high entropy alloy (HEA). Alloying Sn to form a cubic phase of n-type HEA over the solubility limit. Sn helps to transform the multiphase mixtue into a single phase. This leads to a high-entropy system with a long range order that maintains electrical transport. Due to severe lattice distortion, short-trange disorder exists from shear strains, causing strong phonon scattering.
307 | 506 | This Work | https://doi.org/10.1126/science.abe1292 | Pb0.94 Sb0.012 Sn0.05 Se0.5 Te0.25 S0.25 | Sn0.05Sb0.012Te0.25Pb0.94Se0.5S0.25 | Pb0.94Sb0.012Sn0.05Se0.50Te0.25S0.25 |  | Pb(0.99-y)Sb(0.012)Sn(y)Se(1-2x)Te(x)S(x) | Stoichiometric Formula |  | 2021 | 600 | 605.5 | -143.9 | 12.88 | 0.02653605 | 0.7866 | 0.9729 | 0.009822325 | 0.3933 | 0.5796 | 0 |  |  |  |  | Heated in silica vacuum tubes to 723K in 7 hours, then to 1423 K in 7 hours, then held at this temperature for 6 hours before furnace cooling to room temeprature. Ground into fine powder and sintered by Spark Plasma Sintering at 853K under pressure of 50 MPa for 10 mins. | Not mentioned | Not mentioned | Polycrystalline |  |  |  | Cubic | [9 empty] | PbSe based high entropy alloy (HEA). Alloying Sn to form a cubic phase of n-type HEA over the solubility limit. Sn helps to transform the multiphase mixtue into a single phase. This leads to a high-entropy system with a long range order that maintains electrical transport. Due to severe lattice distortion, short-trange disorder exists from shear strains, causing strong phonon scattering.
308 | 507 | This Work | https://doi.org/10.1126/science.abe1292 | Pb0.94 Sb0.012 Sn0.05 Se0.5 Te0.25 S0.25 | Sn0.05Sb0.012Te0.25Pb0.94Se0.5S0.25 | Pb0.94Sb0.012Sn0.05Se0.50Te0.25S0.25 |  | Pb(0.99-y)Sb(0.012)Sn(y)Se(1-2x)Te(x)S(x) | Stoichiometric Formula |  | 2021 | 650 | 505.9 | -167.6 | 14.49 | 0.0192816 | 1.135 | 0.8613 | 0.036545 | 0.3547 | 0.5066 | 1.289009e-16 |  |  |  |  | Heated in silica vacuum tubes to 723K in 7 hours, then to 1423 K in 7 hours, then held at this temperature for 6 hours before furnace cooling to room temeprature. Ground into fine powder and sintered by Spark Plasma Sintering at 853K under pressure of 50 MPa for 10 mins. | Not mentioned | Not mentioned | Polycrystalline |  |  |  | Cubic | [9 empty] | PbSe based high entropy alloy (HEA). Alloying Sn to form a cubic phase of n-type HEA over the solubility limit. Sn helps to transform the multiphase mixtue into a single phase. This leads to a high-entropy system with a long range order that maintains electrical transport. Due to severe lattice distortion, short-trange disorder exists from shear strains, causing strong phonon scattering.
309 | 508 | This Work | https://doi.org/10.1126/science.abe1292 | Pb0.94 Sb0.012 Sn0.05 Se0.5 Te0.25 S0.25 | Sn0.05Sb0.012Te0.25Pb0.94Se0.5S0.25 | Pb0.94Sb0.012Sn0.05Se0.50Te0.25S0.25 |  | Pb(0.99-y)Sb(0.012)Sn(y)Se(1-2x)Te(x)S(x) | Stoichiometric Formula |  | 2021 | 700 | 404.3 | -181 | 14.2 | 0.06723435 | 1.258 | 0.7984 | 0.01034183 | 0.3418 | 0.4566 | 0 |  |  |  |  | Heated in silica vacuum tubes to 723K in 7 hours, then to 1423 K in 7 hours, then held at this temperature for 6 hours before furnace cooling to room temeprature. Ground into fine powder and sintered by Spark Plasma Sintering at 853K under pressure of 50 MPa for 10 mins. | Not mentioned | Not mentioned | Polycrystalline |  |  |  | Cubic | [9 empty] | PbSe based high entropy alloy (HEA). Alloying Sn to form a cubic phase of n-type HEA over the solubility limit. Sn helps to transform the multiphase mixtue into a single phase. This leads to a high-entropy system with a long range order that maintains electrical transport. Due to severe lattice distortion, short-trange disorder exists from shear strains, causing strong phonon scattering.
310 | 509 | This Work | https://doi.org/10.1126/science.abe1292 | Pb0.94 Sb0.012 Sn0.05 Se0.5 Te0.25 S0.25 | Sn0.05Sb0.012Te0.25Pb0.94Se0.5S0.25 | Pb0.94Sb0.012Sn0.05Se0.50Te0.25S0.25 |  | Pb(0.99-y)Sb(0.012)Sn(y)Se(1-2x)Te(x)S(x) | Stoichiometric Formula |  | 2021 | 750 | 358.3 | -189.2 | 14.16 | 0.09421355 | 1.406 | 0.7811 | 0.03298645 | 0.3361 | 0.445 | 0 |  |  |  |  | Heated in silica vacuum tubes to 723K in 7 hours, then to 1423 K in 7 hours, then held at this temperature for 6 hours before furnace cooling to room temeprature. Ground into fine powder and sintered by Spark Plasma Sintering at 853K under pressure of 50 MPa for 10 mins. | Not mentioned | Not mentioned | Polycrystalline |  |  |  | Cubic | [9 empty] | PbSe based high entropy alloy (HEA). Alloying Sn to form a cubic phase of n-type HEA over the solubility limit. Sn helps to transform the multiphase mixtue into a single phase. This leads to a high-entropy system with a long range order that maintains electrical transport. Due to severe lattice distortion, short-trange disorder exists from shear strains, causing strong phonon scattering.
311 | 510 | This Work | https://doi.org/10.1126/science.abe1292 | Pb0.94 Sb0.012 Sn0.05 Se0.5 Te0.25 S0.25 | Sn0.05Sb0.012Te0.25Pb0.94Se0.5S0.25 | Pb0.94Sb0.012Sn0.05Se0.50Te0.25S0.25 |  | Pb(0.99-y)Sb(0.012)Sn(y)Se(1-2x)Te(x)S(x) | Stoichiometric Formula |  | 2021 | 800 | 342.2 | -192.3 | 13.44 | 0.05845885 | 1.46 | 0.7587 | 0.02934183 | 0.3323 | 0.4264 | 1.463323e-16 |  |  |  |  | Heated in silica vacuum tubes to 723K in 7 hours, then to 1423 K in 7 hours, then held at this temperature for 6 hours before furnace cooling to room temeprature. Ground into fine powder and sintered by Spark Plasma Sintering at 853K under pressure of 50 MPa for 10 mins. | Not mentioned | Not mentioned | Polycrystalline |  |  |  | Cubic | [9 empty] | PbSe based high entropy alloy (HEA). Alloying Sn to form a cubic phase of n-type HEA over the solubility limit. Sn helps to transform the multiphase mixtue into a single phase. This leads to a high-entropy system with a long range order that maintains electrical transport. Due to severe lattice distortion, short-trange disorder exists from shear strains, causing strong phonon scattering.
312 | 511 | This Work | https://doi.org/10.1126/science.abe1292 | Pb0.94 Sb0.012 Sn0.05 Se0.5 Te0.25 S0.25 | Sn0.05Sb0.012Te0.25Pb0.94Se0.5S0.25 | Pb0.94Sb0.012Sn0.05Se0.50Te0.25S0.25 |  | Pb(0.99-y)Sb(0.012)Sn(y)Se(1-2x)Te(x)S(x) | Stoichiometric Formula |  | 2021 | 850 | 318.4 | -199.2 | 12.99 | 0.02738139 | 1.533 | 0.7283 | 0.01104709 | 0.3398 | 0.3885 | 0 |  |  |  |  | Heated in silica vacuum tubes to 723K in 7 hours, then to 1423 K in 7 hours, then held at this temperature for 6 hours before furnace cooling to room temeprature. Ground into fine powder and sintered by Spark Plasma Sintering at 853K under pressure of 50 MPa for 10 mins. | Not mentioned | Not mentioned | Polycrystalline |  |  |  | Cubic | [9 empty] | PbSe based high entropy alloy (HEA). Alloying Sn to form a cubic phase of n-type HEA over the solubility limit. Sn helps to transform the multiphase mixtue into a single phase. This leads to a high-entropy system with a long range order that maintains electrical transport. Due to severe lattice distortion, short-trange disorder exists from shear strains, causing strong phonon scattering.
313 | 512 | This Work | https://doi.org/10.1126/science.abe1292 | Pb0.94 Sb0.012 Sn0.05 Se0.5 Te0.25 S0.25 | Sn0.05Sb0.012Te0.25Pb0.94Se0.5S0.25 | Pb0.94Sb0.012Sn0.05Se0.50Te0.25S0.25 |  | Pb(0.99-y)Sb(0.012)Sn(y)Se(1-2x)Te(x)S(x) | Stoichiometric Formula |  | 2021 | 900 | 290.6 | -200.5 | 12.3 | 0.05022824 | 1.546 | 0.7304 | 0.01965855 | 0.3574 | 0.373 | 1.520021e-16 |  |  |  |  | Heated in silica vacuum tubes to 723K in 7 hours, then to 1423 K in 7 hours, then held at this temperature for 6 hours before furnace cooling to room temeprature. Ground into fine powder and sintered by Spark Plasma Sintering at 853K under pressure of 50 MPa for 10 mins. | Not mentioned | Not mentioned | Polycrystalline |  |  |  | Cubic | [9 empty] | PbSe based high entropy alloy (HEA). Alloying Sn to form a cubic phase of n-type HEA over the solubility limit. Sn helps to transform the multiphase mixtue into a single phase. This leads to a high-entropy system with a long range order that maintains electrical transport. Due to severe lattice distortion, short-trange disorder exists from shear strains, causing strong phonon scattering.
314 | 517 | This Work | https://doi.org/10.1126/science.abe1292 | Pb0.89 Sb0.012 Sn0.1 Se0.5 Te0.25 S0.25 | Sn0.1Sb0.012Te0.25Pb0.89Se0.5S0.25 | Pb0.89Sb0.012Sn0.10Se0.50Te0.25S0.25 |  | Pb(0.99-y)Sb(0.012)Sn(y)Se(1-2x)Te(x)S(x) | Stoichiometric Formula |  | 2021 | 500 | 807.4 | -125.6 | 13.15 | 0.03140489 | 0.6736 | 1.027 | 0.04956322 | 0.346 | 0.681 | 2.16207e-16 |  |  |  |  | Heated in silica vacuum tubes to 723K in 7 hours, then to 1423 K in 7 hours, then held at this temperature for 6 hours before furnace cooling to room temeprature. Ground into fine powder and sintered by Spark Plasma Sintering at 853K under pressure of 50 MPa for 10 mins. | Not mentioned | Not mentioned | Polycrystalline |  |  |  | Cubic | [9 empty] | PbSe based high entropy alloy (HEA). Alloying Sn to form a cubic phase of n-type HEA over the solubility limit. Sn helps to transform the multiphase mixtue into a single phase. This leads to a high-entropy system with a long range order that maintains electrical transport. Due to severe lattice distortion, short-trange disorder exists from shear strains, causing strong phonon scattering.
315 | 518 | This Work | https://doi.org/10.1126/science.abe1292 | Pb0.89 Sb0.012 Sn0.1 Se0.5 Te0.25 S0.25 | Sn0.1Sb0.012Te0.25Pb0.89Se0.5S0.25 | Pb0.89Sb0.012Sn0.10Se0.50Te0.25S0.25 |  | Pb(0.99-y)Sb(0.012)Sn(y)Se(1-2x)Te(x)S(x) | Stoichiometric Formula |  | 2021 | 550 | 705.4 | -143.5 | 15.11 | 0.03866491 | 0.9051 | 0.9313 | 0.01408157 | 0.293 | 0.6383 | 0 |  |  |  |  | Heated in silica vacuum tubes to 723K in 7 hours, then to 1423 K in 7 hours, then held at this temperature for 6 hours before furnace cooling to room temeprature. Ground into fine powder and sintered by Spark Plasma Sintering at 853K under pressure of 50 MPa for 10 mins. | Not mentioned | Not mentioned | Polycrystalline |  |  |  | Cubic | [9 empty] | PbSe based high entropy alloy (HEA). Alloying Sn to form a cubic phase of n-type HEA over the solubility limit. Sn helps to transform the multiphase mixtue into a single phase. This leads to a high-entropy system with a long range order that maintains electrical transport. Due to severe lattice distortion, short-trange disorder exists from shear strains, causing strong phonon scattering.
316 | 519 | This Work | https://doi.org/10.1126/science.abe1292 | Pb0.89 Sb0.012 Sn0.1 Se0.5 Te0.25 S0.25 | Sn0.1Sb0.012Te0.25Pb0.89Se0.5S0.25 | Pb0.89Sb0.012Sn0.10Se0.50Te0.25S0.25 |  | Pb(0.99-y)Sb(0.012)Sn(y)Se(1-2x)Te(x)S(x) | Stoichiometric Formula |  | 2021 | 600 | 575.8 | -164.3 | 16.18 | 0.03934318 | 1.161 | 0.8367 | 0.0006266158 | 0.2794 | 0.5573 | 0 |  |  |  |  | Heated in silica vacuum tubes to 723K in 7 hours, then to 1423 K in 7 hours, then held at this temperature for 6 hours before furnace cooling to room temeprature. Ground into fine powder and sintered by Spark Plasma Sintering at 853K under pressure of 50 MPa for 10 mins. | Not mentioned | Not mentioned | Polycrystalline |  |  |  | Cubic | [9 empty] | PbSe based high entropy alloy (HEA). Alloying Sn to form a cubic phase of n-type HEA over the solubility limit. Sn helps to transform the multiphase mixtue into a single phase. This leads to a high-entropy system with a long range order that maintains electrical transport. Due to severe lattice distortion, short-trange disorder exists from shear strains, causing strong phonon scattering.
317 | 520 | This Work | https://doi.org/10.1126/science.abe1292 | Pb0.89 Sb0.012 Sn0.1 Se0.5 Te0.25 S0.25 | Sn0.1Sb0.012Te0.25Pb0.89Se0.5S0.25 | Pb0.89Sb0.012Sn0.10Se0.50Te0.25S0.25 |  | Pb(0.99-y)Sb(0.012)Sn(y)Se(1-2x)Te(x)S(x) | Stoichiometric Formula |  | 2021 | 650 | 491.9 | -175.8 | 15.69 | 0.03107175 | 1.325 | 0.7781 | 0.01079795 | 0.2767 | 0.5014 | 0 |  |  |  |  | Heated in silica vacuum tubes to 723K in 7 hours, then to 1423 K in 7 hours, then held at this temperature for 6 hours before furnace cooling to room temeprature. Ground into fine powder and sintered by Spark Plasma Sintering at 853K under pressure of 50 MPa for 10 mins. | Not mentioned | Not mentioned | Polycrystalline |  |  |  | Cubic | [9 empty] | PbSe based high entropy alloy (HEA). Alloying Sn to form a cubic phase of n-type HEA over the solubility limit. Sn helps to transform the multiphase mixtue into a single phase. This leads to a high-entropy system with a long range order that maintains electrical transport. Due to severe lattice distortion, short-trange disorder exists from shear strains, causing strong phonon scattering.
318 | 521 | This Work | https://doi.org/10.1126/science.abe1292 | Pb0.89 Sb0.012 Sn0.1 Se0.5 Te0.25 S0.25 | Sn0.1Sb0.012Te0.25Pb0.89Se0.5S0.25 | Pb0.89Sb0.012Sn0.10Se0.50Te0.25S0.25 |  | Pb(0.99-y)Sb(0.012)Sn(y)Se(1-2x)Te(x)S(x) | Stoichiometric Formula |  | 2021 | 700 | 441.7 | -182.9 | 15.35 | 0.03739873 | 1.439 | 0.7506 | 0.005197047 | 0.2767 | 0.4739 | 1.479114e-16 |  |  |  |  | Heated in silica vacuum tubes to 723K in 7 hours, then to 1423 K in 7 hours, then held at this temperature for 6 hours before furnace cooling to room temeprature. Ground into fine powder and sintered by Spark Plasma Sintering at 853K under pressure of 50 MPa for 10 mins. | Not mentioned | Not mentioned | Polycrystalline |  |  |  | Cubic | [9 empty] | PbSe based high entropy alloy (HEA). Alloying Sn to form a cubic phase of n-type HEA over the solubility limit. Sn helps to transform the multiphase mixtue into a single phase. This leads to a high-entropy system with a long range order that maintains electrical transport. Due to severe lattice distortion, short-trange disorder exists from shear strains, causing strong phonon scattering.
319 | 522 | This Work | https://doi.org/10.1126/science.abe1292 | Pb0.89 Sb0.012 Sn0.1 Se0.5 Te0.25 S0.25 | Sn0.1Sb0.012Te0.25Pb0.89Se0.5S0.25 | Pb0.89Sb0.012Sn0.10Se0.50Te0.25S0.25 |  | Pb(0.99-y)Sb(0.012)Sn(y)Se(1-2x)Te(x)S(x) | Stoichiometric Formula |  | 2021 | 750 | 390.8 | -192.5 | 15.24 | 0.04976493 | 1.574 | 0.7264 | 0.0003092657 | 0.2821 | 0.4443 | 1.528391e-16 |  |  |  |  | Heated in silica vacuum tubes to 723K in 7 hours, then to 1423 K in 7 hours, then held at this temperature for 6 hours before furnace cooling to room temeprature. Ground into fine powder and sintered by Spark Plasma Sintering at 853K under pressure of 50 MPa for 10 mins. | Not mentioned | Not mentioned | Polycrystalline |  |  |  | Cubic | [9 empty] | PbSe based high entropy alloy (HEA). Alloying Sn to form a cubic phase of n-type HEA over the solubility limit. Sn helps to transform the multiphase mixtue into a single phase. This leads to a high-entropy system with a long range order that maintains electrical transport. Due to severe lattice distortion, short-trange disorder exists from shear strains, causing strong phonon scattering.
320 | 523 | This Work | https://doi.org/10.1126/science.abe1292 | Pb0.89 Sb0.012 Sn0.1 Se0.5 Te0.25 S0.25 | Sn0.1Sb0.012Te0.25Pb0.89Se0.5S0.25 | Pb0.89Sb0.012Sn0.10Se0.50Te0.25S0.25 |  | Pb(0.99-y)Sb(0.012)Sn(y)Se(1-2x)Te(x)S(x) | Stoichiometric Formula |  | 2021 | 800 | 331.9 | -200.1 | 14.1 | 0.05749792 | 1.627 | 0.696 | 0.003878516 | 0.2769 | 0.4191 | 0 |  |  |  |  | Heated in silica vacuum tubes to 723K in 7 hours, then to 1423 K in 7 hours, then held at this temperature for 6 hours before furnace cooling to room temeprature. Ground into fine powder and sintered by Spark Plasma Sintering at 853K under pressure of 50 MPa for 10 mins. | Not mentioned | Not mentioned | Polycrystalline |  |  |  | Cubic | [9 empty] | PbSe based high entropy alloy (HEA). Alloying Sn to form a cubic phase of n-type HEA over the solubility limit. Sn helps to transform the multiphase mixtue into a single phase. This leads to a high-entropy system with a long range order that maintains electrical transport. Due to severe lattice distortion, short-trange disorder exists from shear strains, causing strong phonon scattering.
321 | 524 | This Work | https://doi.org/10.1126/science.abe1292 | Pb0.89 Sb0.012 Sn0.1 Se0.5 Te0.25 S0.25 | Sn0.1Sb0.012Te0.25Pb0.89Se0.5S0.25 | Pb0.89Sb0.012Sn0.10Se0.50Te0.25S0.25 |  | Pb(0.99-y)Sb(0.012)Sn(y)Se(1-2x)Te(x)S(x) | Stoichiometric Formula |  | 2021 | 850 | 290.1 | -209.4 | 13.34 | 0.04644608 | 1.703 | 0.6734 | 0.01124886 | 0.2987 | 0.3747 | 0 |  |  |  |  | Heated in silica vacuum tubes to 723K in 7 hours, then to 1423 K in 7 hours, then held at this temperature for 6 hours before furnace cooling to room temeprature. Ground into fine powder and sintered by Spark Plasma Sintering at 853K under pressure of 50 MPa for 10 mins. | Not mentioned | Not mentioned | Polycrystalline |  |  |  | Cubic | [9 empty] | PbSe based high entropy alloy (HEA). Alloying Sn to form a cubic phase of n-type HEA over the solubility limit. Sn helps to transform the multiphase mixtue into a single phase. This leads to a high-entropy system with a long range order that maintains electrical transport. Due to severe lattice distortion, short-trange disorder exists from shear strains, causing strong phonon scattering.
322 | 525 | This Work | https://doi.org/10.1126/science.abe1292 | Pb0.89 Sb0.012 Sn0.1 Se0.5 Te0.25 S0.25 | Sn0.1Sb0.012Te0.25Pb0.89Se0.5S0.25 | Pb0.89Sb0.012Sn0.10Se0.50Te0.25S0.25 |  | Pb(0.99-y)Sb(0.012)Sn(y)Se(1-2x)Te(x)S(x) | Stoichiometric Formula |  | 2021 | 900 | 244.9 | -220.2 | 12.7 | 0.0649826 | 1.773 | 0.6508 | 0.009419098 | 0.3091 | 0.3417 | 0 |  |  |  |  | Heated in silica vacuum tubes to 723K in 7 hours, then to 1423 K in 7 hours, then held at this temperature for 6 hours before furnace cooling to room temeprature. Ground into fine powder and sintered by Spark Plasma Sintering at 853K under pressure of 50 MPa for 10 mins. | Not mentioned | Not mentioned | Polycrystalline |  |  |  | Cubic | [9 empty] | PbSe based high entropy alloy (HEA). Alloying Sn to form a cubic phase of n-type HEA over the solubility limit. Sn helps to transform the multiphase mixtue into a single phase. This leads to a high-entropy system with a long range order that maintains electrical transport. Due to severe lattice distortion, short-trange disorder exists from shear strains, causing strong phonon scattering.
323 | 526 | This Work | https://doi.org/10.1126/science.abe1292 | Pb0.84 Sb0.012 Sn0.15 Se0.5 Te0.25 S0.25 | Sn0.15Sb0.012Te0.25Pb0.84Se0.5S0.25 | Pb0.84Sb0.012Sn0.15Se0.50Te0.25S0.25 |  | Pb(0.99-y)Sb(0.012)Sn(y)Se(1-2x)Te(x)S(x) | Stoichiometric Formula |  | 2021 | 300 | 1179 | -66.12 | 5.322 | 0.03148885 | 0.1159 | 1.404 | 0.01882702 | 0.7183 | 0.6857 | 0 |  |  |  |  | Heated in silica vacuum tubes to 723K in 7 hours, then to 1423 K in 7 hours, then held at this temperature for 6 hours before furnace cooling to room temeprature. Ground into fine powder and sintered by Spark Plasma Sintering at 853K under pressure of 50 MPa for 10 mins. | Not mentioned | Not mentioned | Polycrystalline |  |  |  | Cubic | [9 empty] | PbSe based high entropy alloy (HEA). Alloying Sn to form a cubic phase of n-type HEA over the solubility limit. Sn helps to transform the multiphase mixtue into a single phase. This leads to a high-entropy system with a long range order that maintains electrical transport. Due to severe lattice distortion, short-trange disorder exists from shear strains, causing strong phonon scattering.
324 | 527 | This Work | https://doi.org/10.1126/science.abe1292 | Pb0.84 Sb0.012 Sn0.15 Se0.5 Te0.25 S0.25 | Sn0.15Sb0.012Te0.25Pb0.84Se0.5S0.25 | Pb0.84Sb0.012Sn0.15Se0.50Te0.25S0.25 |  | Pb(0.99-y)Sb(0.012)Sn(y)Se(1-2x)Te(x)S(x) | Stoichiometric Formula |  | 2021 | 350 | 995.3 | -81.67 | 6.701 | 0.009306081 | 0.1798 | 1.282 | 0.01748953 | 0.6336 | 0.6484 | 0 |  |  |  |  | Heated in silica vacuum tubes to 723K in 7 hours, then to 1423 K in 7 hours, then held at this temperature for 6 hours before furnace cooling to room temeprature. Ground into fine powder and sintered by Spark Plasma Sintering at 853K under pressure of 50 MPa for 10 mins. | Not mentioned | Not mentioned | Polycrystalline |  |  |  | Cubic | [9 empty] | PbSe based high entropy alloy (HEA). Alloying Sn to form a cubic phase of n-type HEA over the solubility limit. Sn helps to transform the multiphase mixtue into a single phase. This leads to a high-entropy system with a long range order that maintains electrical transport. Due to severe lattice distortion, short-trange disorder exists from shear strains, causing strong phonon scattering.
325 | 528 | This Work | https://doi.org/10.1126/science.abe1292 | Pb0.84 Sb0.012 Sn0.15 Se0.5 Te0.25 S0.25 | Sn0.15Sb0.012Te0.25Pb0.84Se0.5S0.25 | Pb0.84Sb0.012Sn0.15Se0.50Te0.25S0.25 |  | Pb(0.99-y)Sb(0.012)Sn(y)Se(1-2x)Te(x)S(x) | Stoichiometric Formula |  | 2021 | 400 | 849.7 | -97.84 | 8.18 | 0.005636435 | 0.2816 | 1.18 | 0.01531202 | 0.5693 | 0.6107 | 1.881734e-16 |  |  |  |  | Heated in silica vacuum tubes to 723K in 7 hours, then to 1423 K in 7 hours, then held at this temperature for 6 hours before furnace cooling to room temeprature. Ground into fine powder and sintered by Spark Plasma Sintering at 853K under pressure of 50 MPa for 10 mins. | Not mentioned | Not mentioned | Polycrystalline |  |  |  | Cubic | [9 empty] | PbSe based high entropy alloy (HEA). Alloying Sn to form a cubic phase of n-type HEA over the solubility limit. Sn helps to transform the multiphase mixtue into a single phase. This leads to a high-entropy system with a long range order that maintains electrical transport. Due to severe lattice distortion, short-trange disorder exists from shear strains, causing strong phonon scattering.
326 | 529 | This Work | https://doi.org/10.1126/science.abe1292 | Pb0.84 Sb0.012 Sn0.15 Se0.5 Te0.25 S0.25 | Sn0.15Sb0.012Te0.25Pb0.84Se0.5S0.25 | Pb0.84Sb0.012Sn0.15Se0.50Te0.25S0.25 |  | Pb(0.99-y)Sb(0.012)Sn(y)Se(1-2x)Te(x)S(x) | Stoichiometric Formula |  | 2021 | 450 | 755.3 | -114.5 | 10.14 | 0.02345446 | 0.4438 | 1.069 | 0.03819847 | 0.4516 | 0.6174 | 0 |  |  |  |  | Heated in silica vacuum tubes to 723K in 7 hours, then to 1423 K in 7 hours, then held at this temperature for 6 hours before furnace cooling to room temeprature. Ground into fine powder and sintered by Spark Plasma Sintering at 853K under pressure of 50 MPa for 10 mins. | Not mentioned | Not mentioned | Polycrystalline |  |  |  | Cubic | [9 empty] | PbSe based high entropy alloy (HEA). Alloying Sn to form a cubic phase of n-type HEA over the solubility limit. Sn helps to transform the multiphase mixtue into a single phase. This leads to a high-entropy system with a long range order that maintains electrical transport. Due to severe lattice distortion, short-trange disorder exists from shear strains, causing strong phonon scattering.
327 | 530 | This Work | https://doi.org/10.1126/science.abe1292 | Pb0.84 Sb0.012 Sn0.15 Se0.5 Te0.25 S0.25 | Sn0.15Sb0.012Te0.25Pb0.84Se0.5S0.25 | Pb0.84Sb0.012Sn0.15Se0.50Te0.25S0.25 |  | Pb(0.99-y)Sb(0.012)Sn(y)Se(1-2x)Te(x)S(x) | Stoichiometric Formula |  | 2021 | 500 | 663.3 | -133.6 | 12.08 | 0.01993252 | 0.6438 | 0.9469 | 0.009209464 | 0.4014 | 0.5455 | 0 |  |  |  |  | Heated in silica vacuum tubes to 723K in 7 hours, then to 1423 K in 7 hours, then held at this temperature for 6 hours before furnace cooling to room temeprature. Ground into fine powder and sintered by Spark Plasma Sintering at 853K under pressure of 50 MPa for 10 mins. | Not mentioned | Not mentioned | Polycrystalline |  |  |  | Cubic | [9 empty] | PbSe based high entropy alloy (HEA). Alloying Sn to form a cubic phase of n-type HEA over the solubility limit. Sn helps to transform the multiphase mixtue into a single phase. This leads to a high-entropy system with a long range order that maintains electrical transport. Due to severe lattice distortion, short-trange disorder exists from shear strains, causing strong phonon scattering.
328 | 531 | This Work | https://doi.org/10.1126/science.abe1292 | Pb0.84 Sb0.012 Sn0.15 Se0.5 Te0.25 S0.25 | Sn0.15Sb0.012Te0.25Pb0.84Se0.5S0.25 | Pb0.84Sb0.012Sn0.15Se0.50Te0.25S0.25 |  | Pb(0.99-y)Sb(0.012)Sn(y)Se(1-2x)Te(x)S(x) | Stoichiometric Formula |  | 2021 | 550 | 545.6 | -153.6 | 13.19 | 0.02408499 | 0.8616 | 0.8631 | 0.02446989 | 0.3611 | 0.502 | 0 |  |  |  |  | Heated in silica vacuum tubes to 723K in 7 hours, then to 1423 K in 7 hours, then held at this temperature for 6 hours before furnace cooling to room temeprature. Ground into fine powder and sintered by Spark Plasma Sintering at 853K under pressure of 50 MPa for 10 mins. | Not mentioned | Not mentioned | Polycrystalline |  |  |  | Cubic | [9 empty] | PbSe based high entropy alloy (HEA). Alloying Sn to form a cubic phase of n-type HEA over the solubility limit. Sn helps to transform the multiphase mixtue into a single phase. This leads to a high-entropy system with a long range order that maintains electrical transport. Due to severe lattice distortion, short-trange disorder exists from shear strains, causing strong phonon scattering.
329 | 532 | This Work | https://doi.org/10.1126/science.abe1292 | Pb0.84 Sb0.012 Sn0.15 Se0.5 Te0.25 S0.25 | Sn0.15Sb0.012Te0.25Pb0.84Se0.5S0.25 | Pb0.84Sb0.012Sn0.15Se0.50Te0.25S0.25 |  | Pb(0.99-y)Sb(0.012)Sn(y)Se(1-2x)Te(x)S(x) | Stoichiometric Formula |  | 2021 | 600 | 437.8 | -174.5 | 14.16 | 0.05853676 | 1.097 | 0.791 | 0.02089021 | 0.3446 | 0.4464 | 0 |  |  |  |  | Heated in silica vacuum tubes to 723K in 7 hours, then to 1423 K in 7 hours, then held at this temperature for 6 hours before furnace cooling to room temeprature. Ground into fine powder and sintered by Spark Plasma Sintering at 853K under pressure of 50 MPa for 10 mins. | Not mentioned | Not mentioned | Polycrystalline |  |  |  | Cubic | [9 empty] | PbSe based high entropy alloy (HEA). Alloying Sn to form a cubic phase of n-type HEA over the solubility limit. Sn helps to transform the multiphase mixtue into a single phase. This leads to a high-entropy system with a long range order that maintains electrical transport. Due to severe lattice distortion, short-trange disorder exists from shear strains, causing strong phonon scattering.
330 | 533 | This Work | https://doi.org/10.1126/science.abe1292 | Pb0.84 Sb0.012 Sn0.15 Se0.5 Te0.25 S0.25 | Sn0.15Sb0.012Te0.25Pb0.84Se0.5S0.25 | Pb0.84Sb0.012Sn0.15Se0.50Te0.25S0.25 |  | Pb(0.99-y)Sb(0.012)Sn(y)Se(1-2x)Te(x)S(x) | Stoichiometric Formula |  | 2021 | 650 | 348.5 | -193 | 13.91 | 0.06676661 | 1.274 | 0.7407 | 0.04186057 | 0.3561 | 0.3846 | 0 |  |  |  |  | Heated in silica vacuum tubes to 723K in 7 hours, then to 1423 K in 7 hours, then held at this temperature for 6 hours before furnace cooling to room temeprature. Ground into fine powder and sintered by Spark Plasma Sintering at 853K under pressure of 50 MPa for 10 mins. | Not mentioned | Not mentioned | Polycrystalline |  |  |  | Cubic | [9 empty] | PbSe based high entropy alloy (HEA). Alloying Sn to form a cubic phase of n-type HEA over the solubility limit. Sn helps to transform the multiphase mixtue into a single phase. This leads to a high-entropy system with a long range order that maintains electrical transport. Due to severe lattice distortion, short-trange disorder exists from shear strains, causing strong phonon scattering.
331 | 534 | This Work | https://doi.org/10.1126/science.abe1292 | Pb0.84 Sb0.012 Sn0.15 Se0.5 Te0.25 S0.25 | Sn0.15Sb0.012Te0.25Pb0.84Se0.5S0.25 | Pb0.84Sb0.012Sn0.15Se0.50Te0.25S0.25 |  | Pb(0.99-y)Sb(0.012)Sn(y)Se(1-2x)Te(x)S(x) | Stoichiometric Formula |  | 2021 | 700 | 295.2 | -203.5 | 13.11 | 0.06751364 | 1.334 | 0.7201 | 0.04467291 | 0.3259 | 0.3942 | 0 |  |  |  |  | Heated in silica vacuum tubes to 723K in 7 hours, then to 1423 K in 7 hours, then held at this temperature for 6 hours before furnace cooling to room temeprature. Ground into fine powder and sintered by Spark Plasma Sintering at 853K under pressure of 50 MPa for 10 mins. | Not mentioned | Not mentioned | Polycrystalline |  |  |  | Cubic | [9 empty] | PbSe based high entropy alloy (HEA). Alloying Sn to form a cubic phase of n-type HEA over the solubility limit. Sn helps to transform the multiphase mixtue into a single phase. This leads to a high-entropy system with a long range order that maintains electrical transport. Due to severe lattice distortion, short-trange disorder exists from shear strains, causing strong phonon scattering.
332 | 535 | This Work | https://doi.org/10.1126/science.abe1292 | Pb0.84 Sb0.012 Sn0.15 Se0.5 Te0.25 S0.25 | Sn0.15Sb0.012Te0.25Pb0.84Se0.5S0.25 | Pb0.84Sb0.012Sn0.15Se0.50Te0.25S0.25 |  | Pb(0.99-y)Sb(0.012)Sn(y)Se(1-2x)Te(x)S(x) | Stoichiometric Formula |  | 2021 | 750 | 275.8 | -207.1 | 12.52 | 0.05517771 | 1.365 | 0.7003 | 0.01768944 | 0.3662 | 0.3341 | 0 |  |  |  |  | Heated in silica vacuum tubes to 723K in 7 hours, then to 1423 K in 7 hours, then held at this temperature for 6 hours before furnace cooling to room temeprature. Ground into fine powder and sintered by Spark Plasma Sintering at 853K under pressure of 50 MPa for 10 mins. | Not mentioned | Not mentioned | Polycrystalline |  |  |  | Cubic | [9 empty] | PbSe based high entropy alloy (HEA). Alloying Sn to form a cubic phase of n-type HEA over the solubility limit. Sn helps to transform the multiphase mixtue into a single phase. This leads to a high-entropy system with a long range order that maintains electrical transport. Due to severe lattice distortion, short-trange disorder exists from shear strains, causing strong phonon scattering.
333 | 536 | This Work | https://doi.org/10.1126/science.abe1292 | Pb0.84 Sb0.012 Sn0.15 Se0.5 Te0.25 S0.25 | Sn0.15Sb0.012Te0.25Pb0.84Se0.5S0.25 | Pb0.84Sb0.012Sn0.15Se0.50Te0.25S0.25 |  | Pb(0.99-y)Sb(0.012)Sn(y)Se(1-2x)Te(x)S(x) | Stoichiometric Formula |  | 2021 | 800 | 269.1 | -208.2 | 12.07 | 0.03357562 | 1.394 | 0.6926 | 0.0001197326 | 0.3531 | 0.3395 | 1.602979e-16 |  |  |  |  | Heated in silica vacuum tubes to 723K in 7 hours, then to 1423 K in 7 hours, then held at this temperature for 6 hours before furnace cooling to room temeprature. Ground into fine powder and sintered by Spark Plasma Sintering at 853K under pressure of 50 MPa for 10 mins. | Not mentioned | Not mentioned | Polycrystalline |  |  |  | Cubic | [9 empty] | PbSe based high entropy alloy (HEA). Alloying Sn to form a cubic phase of n-type HEA over the solubility limit. Sn helps to transform the multiphase mixtue into a single phase. This leads to a high-entropy system with a long range order that maintains electrical transport. Due to severe lattice distortion, short-trange disorder exists from shear strains, causing strong phonon scattering.
334 | 537 | This Work | https://doi.org/10.1126/science.abe1292 | Pb0.84 Sb0.012 Sn0.15 Se0.5 Te0.25 S0.25 | Sn0.15Sb0.012Te0.25Pb0.84Se0.5S0.25 | Pb0.84Sb0.012Sn0.15Se0.50Te0.25S0.25 |  | Pb(0.99-y)Sb(0.012)Sn(y)Se(1-2x)Te(x)S(x) | Stoichiometric Formula |  | 2021 | 850 | 256.4 | -209.8 | 11.7 | 0.03540917 | 1.399 | 0.7059 | 0.007033437 | 0.3786 | 0.3273 | 0 |  |  |  |  | Heated in silica vacuum tubes to 723K in 7 hours, then to 1423 K in 7 hours, then held at this temperature for 6 hours before furnace cooling to room temeprature. Ground into fine powder and sintered by Spark Plasma Sintering at 853K under pressure of 50 MPa for 10 mins. | Not mentioned | Not mentioned | Polycrystalline |  |  |  | Cubic | [9 empty] | PbSe based high entropy alloy (HEA). Alloying Sn to form a cubic phase of n-type HEA over the solubility limit. Sn helps to transform the multiphase mixtue into a single phase. This leads to a high-entropy system with a long range order that maintains electrical transport. Due to severe lattice distortion, short-trange disorder exists from shear strains, causing strong phonon scattering.
335 | 538 | This Work | https://doi.org/10.1126/science.abe1292 | Pb0.84 Sb0.012 Sn0.15 Se0.5 Te0.25 S0.25 | Sn0.15Sb0.012Te0.25Pb0.84Se0.5S0.25 | Pb0.84Sb0.012Sn0.15Se0.50Te0.25S0.25 |  | Pb(0.99-y)Sb(0.012)Sn(y)Se(1-2x)Te(x)S(x) | Stoichiometric Formula |  | 2021 | 900 | 237.4 | -211.6 | 11.36 | 0.06430629 | 1.404 | 0.7283 | 0.0001302647 | 0.3931 | 0.3352 | 0 |  |  |  |  | Heated in silica vacuum tubes to 723K in 7 hours, then to 1423 K in 7 hours, then held at this temperature for 6 hours before furnace cooling to room temeprature. Ground into fine powder and sintered by Spark Plasma Sintering at 853K under pressure of 50 MPa for 10 mins. | Not mentioned | Not mentioned | Polycrystalline |  |  |  | Cubic | [9 empty] | PbSe based high entropy alloy (HEA). Alloying Sn to form a cubic phase of n-type HEA over the solubility limit. Sn helps to transform the multiphase mixtue into a single phase. This leads to a high-entropy system with a long range order that maintains electrical transport. Due to severe lattice distortion, short-trange disorder exists from shear strains, causing strong phonon scattering.
336 | 539 | This Work | https://doi.org/10.1126/science.abe1292 | Pb0.79 Sb0.012 Sn0.2 Se0.5 Te0.25 S0.25 | Sn0.2Sb0.012Te0.25Pb0.79Se0.5S0.25 | Pb0.79Sb0.012Sn0.20Se0.50Te0.25S0.25 |  | Pb(0.99-y)Sb(0.012)Sn(y)Se(1-2x)Te(x)S(x) | Stoichiometric Formula |  | 2021 | 300 | 850.4 | -73.34 | 4.522 | 0.01152007 | 0.1124 | 1.269 | 0.04890504 | 0.7971 | 0.4719 | 1.74976e-16 |  |  |  |  | Heated in silica vacuum tubes to 723K in 7 hours, then to 1423 K in 7 hours, then held at this temperature for 6 hours before furnace cooling to room temeprature. Ground into fine powder and sintered by Spark Plasma Sintering at 853K under pressure of 50 MPa for 10 mins. | Not mentioned | Not mentioned | Polycrystalline |  |  |  | Cubic | [9 empty] | PbSe based high entropy alloy (HEA). Alloying Sn to form a cubic phase of n-type HEA over the solubility limit. Sn helps to transform the multiphase mixtue into a single phase. This leads to a high-entropy system with a long range order that maintains electrical transport. Due to severe lattice distortion, short-trange disorder exists from shear strains, causing strong phonon scattering.
337 | 540 | This Work | https://doi.org/10.1126/science.abe1292 | Pb0.79 Sb0.012 Sn0.2 Se0.5 Te0.25 S0.25 | Sn0.2Sb0.012Te0.25Pb0.79Se0.5S0.25 | Pb0.79Sb0.012Sn0.20Se0.50Te0.25S0.25 |  | Pb(0.99-y)Sb(0.012)Sn(y)Se(1-2x)Te(x)S(x) | Stoichiometric Formula |  | 2021 | 350 | 723.1 | -90.93 | 6.071 | 0.01518986 | 0.1829 | 1.175 | 0.01127229 | 0.7144 | 0.4606 | 0 |  |  |  |  | Heated in silica vacuum tubes to 723K in 7 hours, then to 1423 K in 7 hours, then held at this temperature for 6 hours before furnace cooling to room temeprature. Ground into fine powder and sintered by Spark Plasma Sintering at 853K under pressure of 50 MPa for 10 mins. | Not mentioned | Not mentioned | Polycrystalline |  |  |  | Cubic | [9 empty] | PbSe based high entropy alloy (HEA). Alloying Sn to form a cubic phase of n-type HEA over the solubility limit. Sn helps to transform the multiphase mixtue into a single phase. This leads to a high-entropy system with a long range order that maintains electrical transport. Due to severe lattice distortion, short-trange disorder exists from shear strains, causing strong phonon scattering.
338 | 541 | This Work | https://doi.org/10.1126/science.abe1292 | Pb0.79 Sb0.012 Sn0.2 Se0.5 Te0.25 S0.25 | Sn0.2Sb0.012Te0.25Pb0.79Se0.5S0.25 | Pb0.79Sb0.012Sn0.20Se0.50Te0.25S0.25 |  | Pb(0.99-y)Sb(0.012)Sn(y)Se(1-2x)Te(x)S(x) | Stoichiometric Formula |  | 2021 | 400 | 616.3 | -108.1 | 7.443 | 0.03240072 | 0.2811 | 1.071 | 0.01108789 | 0.6409 | 0.4301 | 0 |  |  |  |  | Heated in silica vacuum tubes to 723K in 7 hours, then to 1423 K in 7 hours, then held at this temperature for 6 hours before furnace cooling to room temeprature. Ground into fine powder and sintered by Spark Plasma Sintering at 853K under pressure of 50 MPa for 10 mins. | Not mentioned | Not mentioned | Polycrystalline |  |  |  | Cubic | [9 empty] | PbSe based high entropy alloy (HEA). Alloying Sn to form a cubic phase of n-type HEA over the solubility limit. Sn helps to transform the multiphase mixtue into a single phase. This leads to a high-entropy system with a long range order that maintains electrical transport. Due to severe lattice distortion, short-trange disorder exists from shear strains, causing strong phonon scattering.
339 | 542 | This Work | https://doi.org/10.1126/science.abe1292 | Pb0.79 Sb0.012 Sn0.2 Se0.5 Te0.25 S0.25 | Sn0.2Sb0.012Te0.25Pb0.79Se0.5S0.25 | Pb0.79Sb0.012Sn0.20Se0.50Te0.25S0.25 |  | Pb(0.99-y)Sb(0.012)Sn(y)Se(1-2x)Te(x)S(x) | Stoichiometric Formula |  | 2021 | 450 | 547.9 | -127.8 | 9.338 | 0.04168312 | 0.4357 | 0.97 | 0.005723696 | 0.5562 | 0.4138 | 0 |  |  |  |  | Heated in silica vacuum tubes to 723K in 7 hours, then to 1423 K in 7 hours, then held at this temperature for 6 hours before furnace cooling to room temeprature. Ground into fine powder and sintered by Spark Plasma Sintering at 853K under pressure of 50 MPa for 10 mins. | Not mentioned | Not mentioned | Polycrystalline |  |  |  | Cubic | [9 empty] | PbSe based high entropy alloy (HEA). Alloying Sn to form a cubic phase of n-type HEA over the solubility limit. Sn helps to transform the multiphase mixtue into a single phase. This leads to a high-entropy system with a long range order that maintains electrical transport. Due to severe lattice distortion, short-trange disorder exists from shear strains, causing strong phonon scattering.
340 | 543 | This Work | https://doi.org/10.1126/science.abe1292 | Pb0.79 Sb0.012 Sn0.2 Se0.5 Te0.25 S0.25 | Sn0.2Sb0.012Te0.25Pb0.79Se0.5S0.25 | Pb0.79Sb0.012Sn0.20Se0.50Te0.25S0.25 |  | Pb(0.99-y)Sb(0.012)Sn(y)Se(1-2x)Te(x)S(x) | Stoichiometric Formula |  | 2021 | 500 | 468.9 | -148.9 | 10.76 | 0.03382153 | 0.6236 | 0.8828 | 0.02273163 | 0.4917 | 0.3911 | 0 |  |  |  |  | Heated in silica vacuum tubes to 723K in 7 hours, then to 1423 K in 7 hours, then held at this temperature for 6 hours before furnace cooling to room temeprature. Ground into fine powder and sintered by Spark Plasma Sintering at 853K under pressure of 50 MPa for 10 mins. | Not mentioned | Not mentioned | Polycrystalline |  |  |  | Cubic | [9 empty] | PbSe based high entropy alloy (HEA). Alloying Sn to form a cubic phase of n-type HEA over the solubility limit. Sn helps to transform the multiphase mixtue into a single phase. This leads to a high-entropy system with a long range order that maintains electrical transport. Due to severe lattice distortion, short-trange disorder exists from shear strains, causing strong phonon scattering.
341 | 544 | This Work | https://doi.org/10.1126/science.abe1292 | Pb0.79 Sb0.012 Sn0.2 Se0.5 Te0.25 S0.25 | Sn0.2Sb0.012Te0.25Pb0.79Se0.5S0.25 | Pb0.79Sb0.012Sn0.20Se0.50Te0.25S0.25 |  | Pb(0.99-y)Sb(0.012)Sn(y)Se(1-2x)Te(x)S(x) | Stoichiometric Formula |  | 2021 | 550 | 370.5 | -172.7 | 11.49 | 0.03827067 | 0.7878 | 0.7969 | 0.006613881 | 0.4786 | 0.3183 | 0 |  |  |  |  | Heated in silica vacuum tubes to 723K in 7 hours, then to 1423 K in 7 hours, then held at this temperature for 6 hours before furnace cooling to room temeprature. Ground into fine powder and sintered by Spark Plasma Sintering at 853K under pressure of 50 MPa for 10 mins. | Not mentioned | Not mentioned | Polycrystalline |  |  |  | Cubic | [9 empty] | PbSe based high entropy alloy (HEA). Alloying Sn to form a cubic phase of n-type HEA over the solubility limit. Sn helps to transform the multiphase mixtue into a single phase. This leads to a high-entropy system with a long range order that maintains electrical transport. Due to severe lattice distortion, short-trange disorder exists from shear strains, causing strong phonon scattering.
342 | 545 | This Work | https://doi.org/10.1126/science.abe1292 | Pb0.79 Sb0.012 Sn0.2 Se0.5 Te0.25 S0.25 | Sn0.2Sb0.012Te0.25Pb0.79Se0.5S0.25 | Pb0.79Sb0.012Sn0.20Se0.50Te0.25S0.25 |  | Pb(0.99-y)Sb(0.012)Sn(y)Se(1-2x)Te(x)S(x) | Stoichiometric Formula |  | 2021 | 600 | 299.5 | -192 | 11.81 | 0.06513395 | 0.9525 | 0.7426 | 0.001800442 | 0.4574 | 0.2852 | 1.495049e-16 |  |  |  |  | Heated in silica vacuum tubes to 723K in 7 hours, then to 1423 K in 7 hours, then held at this temperature for 6 hours before furnace cooling to room temeprature. Ground into fine powder and sintered by Spark Plasma Sintering at 853K under pressure of 50 MPa for 10 mins. | Not mentioned | Not mentioned | Polycrystalline |  |  |  | Cubic | [9 empty] | PbSe based high entropy alloy (HEA). Alloying Sn to form a cubic phase of n-type HEA over the solubility limit. Sn helps to transform the multiphase mixtue into a single phase. This leads to a high-entropy system with a long range order that maintains electrical transport. Due to severe lattice distortion, short-trange disorder exists from shear strains, causing strong phonon scattering.
343 | 546 | This Work | https://doi.org/10.1126/science.abe1292 | Pb0.79 Sb0.012 Sn0.2 Se0.5 Te0.25 S0.25 | Sn0.2Sb0.012Te0.25Pb0.79Se0.5S0.25 | Pb0.79Sb0.012Sn0.20Se0.50Te0.25S0.25 |  | Pb(0.99-y)Sb(0.012)Sn(y)Se(1-2x)Te(x)S(x) | Stoichiometric Formula |  | 2021 | 650 | 249.1 | -207.8 | 11.69 | 0.07986764 | 1.077 | 0.6991 | 0.009189823 | 0.4442 | 0.2549 | 0 |  |  |  |  | Heated in silica vacuum tubes to 723K in 7 hours, then to 1423 K in 7 hours, then held at this temperature for 6 hours before furnace cooling to room temeprature. Ground into fine powder and sintered by Spark Plasma Sintering at 853K under pressure of 50 MPa for 10 mins. | Not mentioned | Not mentioned | Polycrystalline |  |  |  | Cubic | [9 empty] | PbSe based high entropy alloy (HEA). Alloying Sn to form a cubic phase of n-type HEA over the solubility limit. Sn helps to transform the multiphase mixtue into a single phase. This leads to a high-entropy system with a long range order that maintains electrical transport. Due to severe lattice distortion, short-trange disorder exists from shear strains, causing strong phonon scattering.
344 | 548 | This Work | https://doi.org/10.1126/science.abe1292 | Pb0.79 Sb0.012 Sn0.2 Se0.5 Te0.25 S0.25 | Sn0.2Sb0.012Te0.25Pb0.79Se0.5S0.25 | Pb0.79Sb0.012Sn0.20Se0.50Te0.25S0.25 |  | Pb(0.99-y)Sb(0.012)Sn(y)Se(1-2x)Te(x)S(x) | Stoichiometric Formula |  | 2021 | 750 | 202.1 | -218.1 | 10.56 | 0.08963883 | 1.137 | 0.6979 | 0.001905831 | 0.4639 | 0.234 | 0 |  |  |  |  | Heated in silica vacuum tubes to 723K in 7 hours, then to 1423 K in 7 hours, then held at this temperature for 6 hours before furnace cooling to room temeprature. Ground into fine powder and sintered by Spark Plasma Sintering at 853K under pressure of 50 MPa for 10 mins. | Not mentioned | Not mentioned | Polycrystalline |  |  |  | Cubic | [9 empty] | PbSe based high entropy alloy (HEA). Alloying Sn to form a cubic phase of n-type HEA over the solubility limit. Sn helps to transform the multiphase mixtue into a single phase. This leads to a high-entropy system with a long range order that maintains electrical transport. Due to severe lattice distortion, short-trange disorder exists from shear strains, causing strong phonon scattering.
345 | 550 | This Work | https://doi.org/10.1126/science.abe1292 | Pb0.79 Sb0.012 Sn0.2 Se0.5 Te0.25 S0.25 | Sn0.2Sb0.012Te0.25Pb0.79Se0.5S0.25 | Pb0.79Sb0.012Sn0.20Se0.50Te0.25S0.25 |  | Pb(0.99-y)Sb(0.012)Sn(y)Se(1-2x)Te(x)S(x) | Stoichiometric Formula |  | 2021 | 850 | 189.8 | -215.7 | 9.804 | 0.09927297 | 1.133 | 0.7246 | 0.01506532 | 0.4795 | 0.2451 | 0 |  |  |  |  | Heated in silica vacuum tubes to 723K in 7 hours, then to 1423 K in 7 hours, then held at this temperature for 6 hours before furnace cooling to room temeprature. Ground into fine powder and sintered by Spark Plasma Sintering at 853K under pressure of 50 MPa for 10 mins. | Not mentioned | Not mentioned | Polycrystalline |  |  |  | Cubic | [9 empty] | PbSe based high entropy alloy (HEA). Alloying Sn to form a cubic phase of n-type HEA over the solubility limit. Sn helps to transform the multiphase mixtue into a single phase. This leads to a high-entropy system with a long range order that maintains electrical transport. Due to severe lattice distortion, short-trange disorder exists from shear strains, causing strong phonon scattering.
346 | 552 | This Work | https://doi.org/10.1016/j.vacuum.2024.113351 | Fe1 Se2 | FeSe2 | FeSe2 |  | Fe 1-xCrxSe2 | Stoichiometric Formula |  | 2024 | 310 | 14.29 | 412.12 | 2.22 | 0.093268 | 0.0081 | 8.72 | 0.02565409 |  |  | False |  |  | ground for 10 min by high energy ball milling |  | conventional solid-state reaction, heated in quartz vacuum tubes at 830K for 72 hrs | Not mentioned | Not mentioned | Polycrystalline
347 | 557 | This Work | https://doi.org/10.1016/j.vacuum.2024.113351 | Fe1 Se2 | FeSe2 | FeSe2 |  | Fe 1-xCrxSe2 | Stoichiometric Formula |  | 2024 | 550 | 128.57 | -121.12 | 1.93 | 0.02273114 | 0.018 | 5.68 | 0.03824335 | 5.67 | 0.11 | 0.01760563 |  |  | ground for 10 min by high energy ball milling |  | conventional solid-state reaction, heated in quartz vacuum tubes at 830K for 72 hrs | Not mentioned | Not mentioned | Polycrystalline
348 | 558 | This Work | https://doi.org/10.1016/j.vacuum.2024.113351 | Fe1 Se2 | FeSe2 | FeSe2 |  | Fe 1-xCrxSe2 | Stoichiometric Formula |  | 2024 | 600 | 221.43 | -139.39 | 4.25 | 0.01230356 | 0.048 | 5.19 | 0.02360308 | 5.07 | 0.22 | 0.01926782 |  |  | ground for 10 min by high energy ball milling |  | conventional solid-state reaction, heated in quartz vacuum tubes at 830K for 72 hrs | Not mentioned | Not mentioned | Polycrystalline
349 | 559 | This Work | https://doi.org/10.1016/j.vacuum.2024.113351 | Fe1 Se2 | FeSe2 | FeSe2 |  | Fe 1-xCrxSe2 | Stoichiometric Formula |  | 2024 | 650 | 357.14 | -127.27 | 5.71 | 0.01310504 | 0.078 | 4.61 | 0.03217643 | 4.37 | 0.41 | 0.03687636 |  |  | ground for 10 min by high energy ball milling |  | conventional solid-state reaction, heated in quartz vacuum tubes at 830K for 72 hrs | Not mentioned | Not mentioned | Polycrystalline
350 | 560 | This Work | https://doi.org/10.1016/j.vacuum.2024.113351 | Fe1 Se2 | FeSe2 | FeSe2 |  | Fe 1-xCrxSe2 | Stoichiometric Formula |  | 2024 | 700 | 553.57 | -100 | 5.64 | 0.01849291 | 0.093 | 4.06 | 0.04560623 | 3.47 | 0.74 | 0.03694581 |  |  | ground for 10 min by high energy ball milling |  | conventional solid-state reaction, heated in quartz vacuum tubes at 830K for 72 hrs | Not mentioned | Not mentioned | Polycrystalline
351 | 566 | This Work | https://doi.org/10.1016/j.vacuum.2024.113351 | Fe0.97 Cr0.03 Se2 | Cr0.03Fe0.97Se2 | Fe0.97Cr0.03Se2 |  | Fe 1-xCrxSe2 | Stoichiometric Formula |  | 2024 | 550 | 175 | -87.88 | 1.35 | 0.001115941 | 0.014 | 5.61 | 0.05462185 | 5.53 | 0.18 | 0.01782531 |  |  | ground for 10 min by high energy ball milling |  | conventional solid-state reaction, heated in quartz vacuum tubes at 830K for 72 hrs | Not mentioned | Not mentioned | Polycrystalline
352 | 567 | This Work | https://doi.org/10.1016/j.vacuum.2024.113351 | Fe0.97 Cr0.03 Se2 | Cr0.03Fe0.97Se2 | Fe0.97Cr0.03Se2 |  | Fe 1-xCrxSe2 | Stoichiometric Formula |  | 2024 | 600 | 282.14 | -100 | 2.98 | 0.05322148 | 0.035 | 5.13 | 0.004177109 | 4.93 | 0.31 | 0.0214425 |  |  | ground for 10 min by high energy ball milling |  | conventional solid-state reaction, heated in quartz vacuum tubes at 830K for 72 hrs | Not mentioned | Not mentioned | Polycrystalline
353 | 568 | This Work | https://doi.org/10.1016/j.vacuum.2024.113351 | Fe0.97 Cr0.03 Se2 | Cr0.03Fe0.97Se2 | Fe0.97Cr0.03Se2 |  | Fe 1-xCrxSe2 | Stoichiometric Formula |  | 2024 | 650 | 428.57 | -93.94 | 4.18 | 0.09521249 | 0.057 | 4.61 | 0.03398409 | 4.23 | 0.54 | 0.03470716 |  |  | ground for 10 min by high energy ball milling |  | conventional solid-state reaction, heated in quartz vacuum tubes at 830K for 72 hrs | Not mentioned | Not mentioned | Polycrystalline
354 | 569 | This Work | https://doi.org/10.1016/j.vacuum.2024.113351 | Fe0.97 Cr0.03 Se2 | Cr0.03Fe0.97Se2 | Fe0.97Cr0.03Se2 |  | Fe 1-xCrxSe2 | Stoichiometric Formula |  | 2024 | 700 | 639.29 | -81.82 | 4.69 | 0.08747658 | 0.077 | 4.12 | 0.0348632 | 3.4 | 0.91 | 0.0461165 |  |  | ground for 10 min by high energy ball milling |  | conventional solid-state reaction, heated in quartz vacuum tubes at 830K for 72 hrs | Not mentioned | Not mentioned | Polycrystalline
355 | 571 | This Work | https://doi.org/10.1016/j.vacuum.2024.113351 | Fe0.94 Cr0.06 Se2 | Cr0.06Fe0.94Se2 | Fe0.94Cr0.06Se2 |  | Fe 1-xCrxSe2 | Stoichiometric Formula |  | 2024 | 350 | 53.57 | 115.15 | 0.69 | 0.02943858 | 0.004 | 6.47 | 0.06684699 | 6.43 | 0.029 | 0.001700155 |  |  | ground for 10 min by high energy ball milling |  | conventional solid-state reaction, heated in quartz vacuum tubes at 830K for 72 hrs | Not mentioned | Not mentioned | Polycrystalline
356 | 572 | This Work | https://doi.org/10.1016/j.vacuum.2024.113351 | Fe0.94 Cr0.06 Se2 | Cr0.06Fe0.94Se2 | Fe0.94Cr0.06Se2 |  | Fe 1-xCrxSe2 | Stoichiometric Formula |  | 2024 | 400 | 71.43 | 87.88 | 0.55 | 0.002993358 | 0.0039 | 6.06 | 0.06913768 | 6.07 | 0.057 | 0.01105611 |  |  | ground for 10 min by high energy ball milling |  | conventional solid-state reaction, heated in quartz vacuum tubes at 830K for 72 hrs | Not mentioned | Not mentioned | Polycrystalline
357 | 575 | This Work | https://doi.org/10.1016/j.vacuum.2024.113351 | Fe0.94 Cr0.06 Se2 | Cr0.06Fe0.94Se2 | Fe0.94Cr0.06Se2 |  | Fe 1-xCrxSe2 | Stoichiometric Formula |  | 2024 | 550 | 232.14 | -81.82 | 1.71 | 0.09119058 | 0.018 | 5.11 | 0.02250489 | 4.9 | 0.25 | 0.007827789 |  |  | ground for 10 min by high energy ball milling |  | conventional solid-state reaction, heated in quartz vacuum tubes at 830K for 72 hrs | Not mentioned | Not mentioned | Polycrystalline
358 | 576 | This Work | https://doi.org/10.1016/j.vacuum.2024.113351 | Fe0.94 Cr0.06 Se2 | Cr0.06Fe0.94Se2 | Fe0.94Cr0.06Se2 |  | Fe 1-xCrxSe2 | Stoichiometric Formula |  | 2024 | 600 | 342.86 | -109.09 | 4.18 | 0.02386379 | 0.052 | 4.73 | 0.019678 | 4.43 | 0.37 | 0.01479915 |  |  | ground for 10 min by high energy ball milling |  | conventional solid-state reaction, heated in quartz vacuum tubes at 830K for 72 hrs | Not mentioned | Not mentioned | Polycrystalline
359 | 577 | This Work | https://doi.org/10.1016/j.vacuum.2024.113351 | Fe0.94 Cr0.06 Se2 | Cr0.06Fe0.94Se2 | Fe0.94Cr0.06Se2 |  | Fe 1-xCrxSe2 | Stoichiometric Formula |  | 2024 | 650 | 496.43 | -109.09 | 5.93 | 0.003738818 | 0.085 | 4.31 | 0.05213594 | 3.87 | 0.61 | 0.03944316 |  |  | ground for 10 min by high energy ball milling |  | conventional solid-state reaction, heated in quartz vacuum tubes at 830K for 72 hrs | Not mentioned | Not mentioned | Polycrystalline
360 | 578 | This Work | https://doi.org/10.1016/j.vacuum.2024.113351 | Fe0.94 Cr0.06 Se2 | Cr0.06Fe0.94Se2 | Fe0.94Cr0.06Se2 |  | Fe 1-xCrxSe2 | Stoichiometric Formula |  | 2024 | 700 | 717.86 | -90.91 | 6.18 | 0.03999257 | 0.11 | 3.89 | 0.01098387 | 3.07 | 0.99 | 0.0437018 |  |  | ground for 10 min by high energy ball milling |  | conventional solid-state reaction, heated in quartz vacuum tubes at 830K for 72 hrs | Not mentioned | Not mentioned | Polycrystalline
361 | 584 | This Work | https://doi.org/10.1016/j.vacuum.2024.113351 | Fe0.91 Cr0.09 Se2 | Cr0.09Fe0.91Se2 | Fe0.91Cr0.09Se2 |  | Fe 1-xCrxSe2 | Stoichiometric Formula |  | 2024 | 550 | 282.14 | -54.55 | 0.87 | 0.0349831 | 0.01 | 4.94 | 0.03137652 | 4.73 | 0.33 | 0.0242915 |  |  | ground for 10 min by high energy ball milling |  | conventional solid-state reaction, heated in quartz vacuum tubes at 830K for 72 hrs | Not mentioned | Not mentioned | Polycrystalline
362 | 585 | This Work | https://doi.org/10.1016/j.vacuum.2024.113351 | Fe0.91 Cr0.09 Se2 | Cr0.09Fe0.91Se2 | Fe0.91Cr0.09Se2 |  | Fe 1-xCrxSe2 | Stoichiometric Formula |  | 2024 | 600 | 410.71 | -69.7 | 2.18 | 0.0847403 | 0.028 | 4.63 | 0.008947856 | 4.27 | 0.51 | 0.03239741 |  |  | ground for 10 min by high energy ball milling |  | conventional solid-state reaction, heated in quartz vacuum tubes at 830K for 72 hrs | Not mentioned | Not mentioned | Polycrystalline
363 | 586 | This Work | https://doi.org/10.1016/j.vacuum.2024.113351 | Fe0.91 Cr0.09 Se2 | Cr0.09Fe0.91Se2 | Fe0.91Cr0.09Se2 |  | Fe 1-xCrxSe2 | Stoichiometric Formula |  | 2024 | 650 | 564.29 | -75.76 | 3.31 | 0.02151473 | 0.049 | 4.28 | 0.02589167 | 3.63 | 0.76 | 0.02570093 |  |  | ground for 10 min by high energy ball milling |  | conventional solid-state reaction, heated in quartz vacuum tubes at 830K for 72 hrs | Not mentioned | Not mentioned | Polycrystalline
364 | 587 | This Work | https://doi.org/10.1016/j.vacuum.2024.113351 | Fe0.91 Cr0.09 Se2 | Cr0.09Fe0.91Se2 | Fe0.91Cr0.09Se2 |  | Fe 1-xCrxSe2 | Stoichiometric Formula |  | 2024 | 700 | 771.43 | -69.7 | 3.93 | 0.04639278 | 0.069 | 3.83 | 0.04098082 | 2.87 | 1.14 | 0.04699739 |  |  | ground for 10 min by high energy ball milling |  | conventional solid-state reaction, heated in quartz vacuum tubes at 830K for 72 hrs | Not mentioned | Not mentioned | Polycrystalline
365 | 588 | This Work | https://doi.org/10.1038/s41467-023-38054-y | Cu1.9 Se1 Bi0.088 Pb0.006 Ca0.006 O0.1 | Ca0.006Cu1.9Bi0.088Pb0.006Se1O0.1 | (Cu2Se)0.9(Bi0.88Pb0.06Ca0.06CuSeO)0.1 | 0.9Cu2Se-0.1BPCCSO |  | Stoichiometric Formula |  | 2023 | 300 | 1130.98516 | 90.67936 | 9.299804 | 7.92332e-09 | 0.24242 | 1.16295 | 0.01038662 |  |  | False | 2.795 |  |  |  | Self-propagating high-temperature synthesis with spark plasma sintering at 973K under a uniaxial pressure of 40 MPa for 3 minutes in vaccuum. | Not mentioned | Not mentioned | Polycrystalline | [13 empty] | Mainly consisted of two phases: Cu2Se and Bi0.88Pb0.06Ca0.06CuSeO. Contains minor phase of nanometers-sized Bi2O3. Cu2Se/BiCuSeO stabilizes Cu2Se by blocking the long-range migration of Cu+ ions and obstructing the reduction of Cu+ into Cu precipitates.
366 | 589 | This Work | https://doi.org/10.1038/s41467-023-38054-y | Cu1.9 Se1 Bi0.088 Pb0.006 Ca0.006 O0.1 | Ca0.006Cu1.9Bi0.088Pb0.006Se1O0.1 | (Cu2Se)0.9(Bi0.88Pb0.06Ca0.06CuSeO)0.1 | 0.9Cu2Se-0.1BPCCSO |  | Stoichiometric Formula |  | 2023 | 323 | 1092.52579 | 92.43398 | 9.334585 | 2.459957e-08 | 0.26474 | 1.13943 | 0.0004826832 |  |  | False |  |  |  |  | Self-propagating high-temperature synthesis with spark plasma sintering at 973K under a uniaxial pressure of 40 MPa for 3 minutes in vaccuum. | Not mentioned | Not mentioned | Polycrystalline | [13 empty] | Mainly consisted of two phases: Cu2Se and Bi0.88Pb0.06Ca0.06CuSeO. Contains minor phase of nanometers-sized Bi2O3. Cu2Se/BiCuSeO stabilizes Cu2Se by blocking the long-range migration of Cu+ ions and obstructing the reduction of Cu+ into Cu precipitates.
367 | 590 | This Work | https://doi.org/10.1038/s41467-023-38054-y | Cu1.9 Se1 Bi0.088 Pb0.006 Ca0.006 O0.1 | Ca0.006Cu1.9Bi0.088Pb0.006Se1O0.1 | (Cu2Se)0.9(Bi0.88Pb0.06Ca0.06CuSeO)0.1 | 0.9Cu2Se-0.1BPCCSO |  | Stoichiometric Formula |  | 2023 | 423 | 714.7922 | 113.129 | 9.148035 | 2.679859e-07 | 0.42976 | 0.90074 | 0.0003620283 |  |  | False |  |  |  |  | Self-propagating high-temperature synthesis with spark plasma sintering at 973K under a uniaxial pressure of 40 MPa for 3 minutes in vaccuum. | Not mentioned | Not mentioned | Polycrystalline | [13 empty] | Mainly consisted of two phases: Cu2Se and Bi0.88Pb0.06Ca0.06CuSeO. Contains minor phase of nanometers-sized Bi2O3. Cu2Se/BiCuSeO stabilizes Cu2Se by blocking the long-range migration of Cu+ ions and obstructing the reduction of Cu+ into Cu precipitates.
368 | 591 | This Work | https://doi.org/10.1038/s41467-023-38054-y | Cu1.9 Se1 Bi0.088 Pb0.006 Ca0.006 O0.1 | Ca0.006Cu1.9Bi0.088Pb0.006Se1O0.1 | (Cu2Se)0.9(Bi0.88Pb0.06Ca0.06CuSeO)0.1 | 0.9Cu2Se-0.1BPCCSO |  | Stoichiometric Formula |  | 2023 | 473 | 623.31549 | 126.3864 | 9.956548 | 4.260634e-07 | 0.57997 | 0.81227 | 0.0003131266 |  |  | False |  |  |  |  | Self-propagating high-temperature synthesis with spark plasma sintering at 973K under a uniaxial pressure of 40 MPa for 3 minutes in vaccuum. | Not mentioned | Not mentioned | Polycrystalline | [13 empty] | Mainly consisted of two phases: Cu2Se and Bi0.88Pb0.06Ca0.06CuSeO. Contains minor phase of nanometers-sized Bi2O3. Cu2Se/BiCuSeO stabilizes Cu2Se by blocking the long-range migration of Cu+ ions and obstructing the reduction of Cu+ into Cu precipitates.
369 | 592 | This Work | https://doi.org/10.1038/s41467-023-38054-y | Cu1.9 Se1 Bi0.088 Pb0.006 Ca0.006 O0.1 | Ca0.006Cu1.9Bi0.088Pb0.006Se1O0.1 | (Cu2Se)0.9(Bi0.88Pb0.06Ca0.06CuSeO)0.1 | 0.9Cu2Se-0.1BPCCSO |  | Stoichiometric Formula |  | 2023 | 523 | 545.48886 | 139.728 | 10.65008 | 2.270527e-07 | 0.76845 | 0.72504 | 0.0002832308 |  |  | False |  |  |  |  | Self-propagating high-temperature synthesis with spark plasma sintering at 973K under a uniaxial pressure of 40 MPa for 3 minutes in vaccuum. | Not mentioned | Not mentioned | Polycrystalline | [13 empty] | Mainly consisted of two phases: Cu2Se and Bi0.88Pb0.06Ca0.06CuSeO. Contains minor phase of nanometers-sized Bi2O3. Cu2Se/BiCuSeO stabilizes Cu2Se by blocking the long-range migration of Cu+ ions and obstructing the reduction of Cu+ into Cu precipitates.
370 | 593 | This Work | https://doi.org/10.1038/s41467-023-38054-y | Cu1.9 Se1 Bi0.088 Pb0.006 Ca0.006 O0.1 | Ca0.006Cu1.9Bi0.088Pb0.006Se1O0.1 | (Cu2Se)0.9(Bi0.88Pb0.06Ca0.06CuSeO)0.1 | 0.9Cu2Se-0.1BPCCSO |  | Stoichiometric Formula |  | 2023 | 573 | 475.54012 | 154.8406 | 11.40136 | 4.496135e-07 | 0.99392 | 0.65746 | 0.0002520652 |  |  | False |  |  |  |  | Self-propagating high-temperature synthesis with spark plasma sintering at 973K under a uniaxial pressure of 40 MPa for 3 minutes in vaccuum. | Not mentioned | Not mentioned | Polycrystalline | [13 empty] | Mainly consisted of two phases: Cu2Se and Bi0.88Pb0.06Ca0.06CuSeO. Contains minor phase of nanometers-sized Bi2O3. Cu2Se/BiCuSeO stabilizes Cu2Se by blocking the long-range migration of Cu+ ions and obstructing the reduction of Cu+ into Cu precipitates.
371 | 594 | This Work | https://doi.org/10.1038/s41467-023-38054-y | Cu1.9 Se1 Bi0.088 Pb0.006 Ca0.006 O0.1 | Ca0.006Cu1.9Bi0.088Pb0.006Se1O0.1 | (Cu2Se)0.9(Bi0.88Pb0.06Ca0.06CuSeO)0.1 | 0.9Cu2Se-0.1BPCCSO |  | Stoichiometric Formula |  | 2023 | 623 | 413.52799 | 169.2152 | 11.84087 | 9.347512e-08 | 1.11751 | 0.66027 | 0.0002332788 |  |  | False |  |  |  |  | Self-propagating high-temperature synthesis with spark plasma sintering at 973K under a uniaxial pressure of 40 MPa for 3 minutes in vaccuum. | Not mentioned | Not mentioned | Polycrystalline | [13 empty] | Mainly consisted of two phases: Cu2Se and Bi0.88Pb0.06Ca0.06CuSeO. Contains minor phase of nanometers-sized Bi2O3. Cu2Se/BiCuSeO stabilizes Cu2Se by blocking the long-range migration of Cu+ ions and obstructing the reduction of Cu+ into Cu precipitates.
372 | 595 | This Work | https://doi.org/10.1038/s41467-023-38054-y | Cu1.9 Se1 Bi0.088 Pb0.006 Ca0.006 O0.1 | Ca0.006Cu1.9Bi0.088Pb0.006Se1O0.1 | (Cu2Se)0.9(Bi0.88Pb0.06Ca0.06CuSeO)0.1 | 0.9Cu2Se-0.1BPCCSO |  | Stoichiometric Formula |  | 2023 | 673 | 362.17607 | 183.141 | 12.14762 | 6.530562e-07 | 1.38306 | 0.59124 | 0.0002269338 |  |  | False |  |  |  |  | Self-propagating high-temperature synthesis with spark plasma sintering at 973K under a uniaxial pressure of 40 MPa for 3 minutes in vaccuum. | Not mentioned | Not mentioned | Polycrystalline | [13 empty] | Mainly consisted of two phases: Cu2Se and Bi0.88Pb0.06Ca0.06CuSeO. Contains minor phase of nanometers-sized Bi2O3. Cu2Se/BiCuSeO stabilizes Cu2Se by blocking the long-range migration of Cu+ ions and obstructing the reduction of Cu+ into Cu precipitates.
373 | 596 | This Work | https://doi.org/10.1038/s41467-023-38054-y | Cu1.9 Se1 Bi0.088 Pb0.006 Ca0.006 O0.1 | Ca0.006Cu1.9Bi0.088Pb0.006Se1O0.1 | (Cu2Se)0.9(Bi0.88Pb0.06Ca0.06CuSeO)0.1 | 0.9Cu2Se-0.1BPCCSO |  | Stoichiometric Formula |  | 2023 | 723 | 319.94717 | 196.5593 | 12.36134 | 1.960365e-07 | 1.47373 | 0.60656 | 0.0002022437 |  |  | False |  |  |  |  | Self-propagating high-temperature synthesis with spark plasma sintering at 973K under a uniaxial pressure of 40 MPa for 3 minutes in vaccuum. | Not mentioned | Not mentioned | Polycrystalline | [13 empty] | Mainly consisted of two phases: Cu2Se and Bi0.88Pb0.06Ca0.06CuSeO. Contains minor phase of nanometers-sized Bi2O3. Cu2Se/BiCuSeO stabilizes Cu2Se by blocking the long-range migration of Cu+ ions and obstructing the reduction of Cu+ into Cu precipitates.
374 | 597 | This Work | https://doi.org/10.1038/s41467-023-38054-y | Cu1.9 Se1 Bi0.088 Pb0.006 Ca0.006 O0.1 | Ca0.006Cu1.9Bi0.088Pb0.006Se1O0.1 | (Cu2Se)0.9(Bi0.88Pb0.06Ca0.06CuSeO)0.1 | 0.9Cu2Se-0.1BPCCSO |  | Stoichiometric Formula |  | 2023 | 773 | 286.35318 | 209.5268 | 12.57133 | 1.287617e-07 | 1.58424 | 0.61351 | 0.0001885631 |  |  | False |  |  |  |  | Self-propagating high-temperature synthesis with spark plasma sintering at 973K under a uniaxial pressure of 40 MPa for 3 minutes in vaccuum. | Not mentioned | Not mentioned | Polycrystalline | [13 empty] | Mainly consisted of two phases: Cu2Se and Bi0.88Pb0.06Ca0.06CuSeO. Contains minor phase of nanometers-sized Bi2O3. Cu2Se/BiCuSeO stabilizes Cu2Se by blocking the long-range migration of Cu+ ions and obstructing the reduction of Cu+ into Cu precipitates.
375 | 598 | This Work | https://doi.org/10.1038/s41467-023-38054-y | Cu1.9 Se1 Bi0.088 Pb0.006 Ca0.006 O0.1 | Ca0.006Cu1.9Bi0.088Pb0.006Se1O0.1 | (Cu2Se)0.9(Bi0.88Pb0.06Ca0.06CuSeO)0.1 | 0.9Cu2Se-0.1BPCCSO |  | Stoichiometric Formula |  | 2023 | 823 | 263.10292 | 217.0164 | 12.39112 | 4.948695e-07 | 1.66724 | 0.61178 | 0.0001910924 |  |  | False |  |  |  |  | Self-propagating high-temperature synthesis with spark plasma sintering at 973K under a uniaxial pressure of 40 MPa for 3 minutes in vaccuum. | Not mentioned | Not mentioned | Polycrystalline | [13 empty] | Mainly consisted of two phases: Cu2Se and Bi0.88Pb0.06Ca0.06CuSeO. Contains minor phase of nanometers-sized Bi2O3. Cu2Se/BiCuSeO stabilizes Cu2Se by blocking the long-range migration of Cu+ ions and obstructing the reduction of Cu+ into Cu precipitates.
376 | 599 | This Work | https://doi.org/10.1038/s41467-023-38054-y | Cu1.9 Se1 Bi0.088 Pb0.006 Ca0.006 O0.1 | Ca0.006Cu1.9Bi0.088Pb0.006Se1O0.1 | (Cu2Se)0.9(Bi0.88Pb0.06Ca0.06CuSeO)0.1 | 0.9Cu2Se-0.1BPCCSO |  | Stoichiometric Formula |  | 2023 | 873 | 249.14512 | 221.693 | 12.24493 | 9.005698e-08 | 1.77283 | 0.60309 | 0.0001811261 |  |  | False |  |  |  |  | Self-propagating high-temperature synthesis with spark plasma sintering at 973K under a uniaxial pressure of 40 MPa for 3 minutes in vaccuum. | Not mentioned | Not mentioned | Polycrystalline | [13 empty] | Mainly consisted of two phases: Cu2Se and Bi0.88Pb0.06Ca0.06CuSeO. Contains minor phase of nanometers-sized Bi2O3. Cu2Se/BiCuSeO stabilizes Cu2Se by blocking the long-range migration of Cu+ ions and obstructing the reduction of Cu+ into Cu precipitates.
377 | 600 | This Work | https://doi.org/10.1038/s41467-023-38054-y | Cu1.9 Se1 Bi0.088 Pb0.006 Ca0.006 O0.1 | Ca0.006Cu1.9Bi0.088Pb0.006Se1O0.1 | (Cu2Se)0.9(Bi0.88Pb0.06Ca0.06CuSeO)0.1 | 0.9Cu2Se-0.1BPCCSO |  | Stoichiometric Formula |  | 2023 | 923 | 238.38124 | 231.8981 | 12.81937 | 5.233814e-07 | 1.94545 | 0.6083 | 0.0001600315 |  |  | False |  |  |  |  | Self-propagating high-temperature synthesis with spark plasma sintering at 973K under a uniaxial pressure of 40 MPa for 3 minutes in vaccuum. | Not mentioned | Not mentioned | Polycrystalline | [13 empty] | Mainly consisted of two phases: Cu2Se and Bi0.88Pb0.06Ca0.06CuSeO. Contains minor phase of nanometers-sized Bi2O3. Cu2Se/BiCuSeO stabilizes Cu2Se by blocking the long-range migration of Cu+ ions and obstructing the reduction of Cu+ into Cu precipitates.
378 | 601 | This Work | https://doi.org/10.1038/s41467-023-38054-y | Cu1.9 Se1 Bi0.088 Pb0.006 Ca0.006 O0.1 | Ca0.006Cu1.9Bi0.088Pb0.006Se1O0.1 | (Cu2Se)0.9(Bi0.88Pb0.06Ca0.06CuSeO)0.1 | 0.9Cu2Se-0.1BPCCSO |  | Stoichiometric Formula |  | 2023 | 973 | 230.38698 | 239.0104 | 13.16108 | 7.031056e-10 | 2.14222 | 0.59787 | 0.0001530232 |  |  | False |  |  |  |  | Self-propagating high-temperature synthesis with spark plasma sintering at 973K under a uniaxial pressure of 40 MPa for 3 minutes in vaccuum. | Not mentioned | Not mentioned | Polycrystalline | [13 empty] | Mainly consisted of two phases: Cu2Se and Bi0.88Pb0.06Ca0.06CuSeO. Contains minor phase of nanometers-sized Bi2O3. Cu2Se/BiCuSeO stabilizes Cu2Se by blocking the long-range migration of Cu+ ions and obstructing the reduction of Cu+ into Cu precipitates.
379 | 602 | This Work | https://doi.org/10.1038/s41467-023-38054-y | Cu1.8 Se1 Bi0.176 Pb0.012 Ca0.012 O0.2 | Ca0.012Cu1.8Bi0.176Pb0.012Se1O0.2 | (Cu2Se)0.8(Bi0.88Pb0.06Ca0.06CuSeO)0.2 | 0.8Cu2Se-0.2BPCCSO |  | Stoichiometric Formula |  | 2023 | 300 | 1210.11 | 81.24817 | 7.98825 | 8.693351e-07 | 0.18291 | 1.32396 | 0.01039794 |  |  | False |  |  |  |  | Self-propagating high-temperature synthesis with spark plasma sintering at 973K under a uniaxial pressure of 40 MPa for 3 minutes in vaccuum. | Not mentioned | Not mentioned | Polycrystalline | [13 empty] | Mainly consisted of two phases: Cu2Se and Bi0.88Pb0.06Ca0.06CuSeO. Contains minor phase of nanometers-sized Bi2O3. Cu2Se/BiCuSeO stabilizes Cu2Se by blocking the long-range migration of Cu+ ions and obstructing the reduction of Cu+ into Cu precipitates.
380 | 603 | This Work | https://doi.org/10.1038/s41467-023-38054-y | Cu1.8 Se1 Bi0.176 Pb0.012 Ca0.012 O0.2 | Ca0.012Cu1.8Bi0.176Pb0.012Se1O0.2 | (Cu2Se)0.8(Bi0.88Pb0.06Ca0.06CuSeO)0.2 | 0.8Cu2Se-0.2BPCCSO |  | Stoichiometric Formula |  | 2023 | 323 | 1161.42 | 84.55305 | 8.303265 | 2.399475e-06 | 0.23456 | 1.14394 | 0.0004737093 |  |  | False |  |  |  |  | Self-propagating high-temperature synthesis with spark plasma sintering at 973K under a uniaxial pressure of 40 MPa for 3 minutes in vaccuum. | Not mentioned | Not mentioned | Polycrystalline | [13 empty] | Mainly consisted of two phases: Cu2Se and Bi0.88Pb0.06Ca0.06CuSeO. Contains minor phase of nanometers-sized Bi2O3. Cu2Se/BiCuSeO stabilizes Cu2Se by blocking the long-range migration of Cu+ ions and obstructing the reduction of Cu+ into Cu precipitates.
381 | 604 | This Work | https://doi.org/10.1038/s41467-023-38054-y | Cu1.8 Se1 Bi0.176 Pb0.012 Ca0.012 O0.2 | Ca0.012Cu1.8Bi0.176Pb0.012Se1O0.2 | (Cu2Se)0.8(Bi0.88Pb0.06Ca0.06CuSeO)0.2 | 0.8Cu2Se-0.2BPCCSO |  | Stoichiometric Formula |  | 2023 | 423 | 808.94 | 99.5612 | 8.018608 | 5.589086e-06 | 0.34645 | 0.9794 | 0.0003713726 |  |  | False |  |  |  |  | Self-propagating high-temperature synthesis with spark plasma sintering at 973K under a uniaxial pressure of 40 MPa for 3 minutes in vaccuum. | Not mentioned | Not mentioned | Polycrystalline | [13 empty] | Mainly consisted of two phases: Cu2Se and Bi0.88Pb0.06Ca0.06CuSeO. Contains minor phase of nanometers-sized Bi2O3. Cu2Se/BiCuSeO stabilizes Cu2Se by blocking the long-range migration of Cu+ ions and obstructing the reduction of Cu+ into Cu precipitates.
382 | 605 | This Work | https://doi.org/10.1038/s41467-023-38054-y | Cu1.8 Se1 Bi0.176 Pb0.012 Ca0.012 O0.2 | Ca0.012Cu1.8Bi0.176Pb0.012Se1O0.2 | (Cu2Se)0.8(Bi0.88Pb0.06Ca0.06CuSeO)0.2 | 0.8Cu2Se-0.2BPCCSO |  | Stoichiometric Formula |  | 2023 | 473 | 710.4 | 111.2734 | 8.796073 | 7.26613e-06 | 0.46672 | 0.89172 | 0.0003106934 |  |  | False |  |  |  |  | Self-propagating high-temperature synthesis with spark plasma sintering at 973K under a uniaxial pressure of 40 MPa for 3 minutes in vaccuum. | Not mentioned | Not mentioned | Polycrystalline | [13 empty] | Mainly consisted of two phases: Cu2Se and Bi0.88Pb0.06Ca0.06CuSeO. Contains minor phase of nanometers-sized Bi2O3. Cu2Se/BiCuSeO stabilizes Cu2Se by blocking the long-range migration of Cu+ ions and obstructing the reduction of Cu+ into Cu precipitates.
383 | 606 | This Work | https://doi.org/10.1038/s41467-023-38054-y | Cu1.8 Se1 Bi0.176 Pb0.012 Ca0.012 O0.2 | Ca0.012Cu1.8Bi0.176Pb0.012Se1O0.2 | (Cu2Se)0.8(Bi0.88Pb0.06Ca0.06CuSeO)0.2 | 0.8Cu2Se-0.2BPCCSO |  | Stoichiometric Formula |  | 2023 | 523 | 628.41 | 124.311 | 9.710908 | 5.452314e-06 | 0.63303 | 0.80253 | 0.0002855713 |  |  | False |  |  |  |  | Self-propagating high-temperature synthesis with spark plasma sintering at 973K under a uniaxial pressure of 40 MPa for 3 minutes in vaccuum. | Not mentioned | Not mentioned | Polycrystalline | [13 empty] | Mainly consisted of two phases: Cu2Se and Bi0.88Pb0.06Ca0.06CuSeO. Contains minor phase of nanometers-sized Bi2O3. Cu2Se/BiCuSeO stabilizes Cu2Se by blocking the long-range migration of Cu+ ions and obstructing the reduction of Cu+ into Cu precipitates.
384 | 607 | This Work | https://doi.org/10.1038/s41467-023-38054-y | Cu1.8 Se1 Bi0.176 Pb0.012 Ca0.012 O0.2 | Ca0.012Cu1.8Bi0.176Pb0.012Se1O0.2 | (Cu2Se)0.8(Bi0.88Pb0.06Ca0.06CuSeO)0.2 | 0.8Cu2Se-0.2BPCCSO |  | Stoichiometric Formula |  | 2023 | 573 | 554.1 | 135.397 | 10.15798 | 2.578254e-06 | 0.79559 | 0.73179 | 0.0002620248 |  |  | False |  |  |  |  | Self-propagating high-temperature synthesis with spark plasma sintering at 973K under a uniaxial pressure of 40 MPa for 3 minutes in vaccuum. | Not mentioned | Not mentioned | Polycrystalline | [13 empty] | Mainly consisted of two phases: Cu2Se and Bi0.88Pb0.06Ca0.06CuSeO. Contains minor phase of nanometers-sized Bi2O3. Cu2Se/BiCuSeO stabilizes Cu2Se by blocking the long-range migration of Cu+ ions and obstructing the reduction of Cu+ into Cu precipitates.
385 | 608 | This Work | https://doi.org/10.1038/s41467-023-38054-y | Cu1.8 Se1 Bi0.176 Pb0.012 Ca0.012 O0.2 | Ca0.012Cu1.8Bi0.176Pb0.012Se1O0.2 | (Cu2Se)0.8(Bi0.88Pb0.06Ca0.06CuSeO)0.2 | 0.8Cu2Se-0.2BPCCSO |  | Stoichiometric Formula |  | 2023 | 623 | 487.47 | 149.5075 | 10.89617 | 4.162975e-08 | 0.92651 | 0.73285 | 0.0002377971 |  |  | False |  |  |  |  | Self-propagating high-temperature synthesis with spark plasma sintering at 973K under a uniaxial pressure of 40 MPa for 3 minutes in vaccuum. | Not mentioned | Not mentioned | Polycrystalline | [13 empty] | Mainly consisted of two phases: Cu2Se and Bi0.88Pb0.06Ca0.06CuSeO. Contains minor phase of nanometers-sized Bi2O3. Cu2Se/BiCuSeO stabilizes Cu2Se by blocking the long-range migration of Cu+ ions and obstructing the reduction of Cu+ into Cu precipitates.
386 | 609 | This Work | https://doi.org/10.1038/s41467-023-38054-y | Cu1.8 Se1 Bi0.176 Pb0.012 Ca0.012 O0.2 | Ca0.012Cu1.8Bi0.176Pb0.012Se1O0.2 | (Cu2Se)0.8(Bi0.88Pb0.06Ca0.06CuSeO)0.2 | 0.8Cu2Se-0.2BPCCSO |  | Stoichiometric Formula |  | 2023 | 673 | 433.35 | 161.7167 | 11.33304 | 4.882218e-06 | 1.14851 | 0.66423 | 0.0002113129 |  |  | False |  |  |  |  | Self-propagating high-temperature synthesis with spark plasma sintering at 973K under a uniaxial pressure of 40 MPa for 3 minutes in vaccuum. | Not mentioned | Not mentioned | Polycrystalline | [13 empty] | Mainly consisted of two phases: Cu2Se and Bi0.88Pb0.06Ca0.06CuSeO. Contains minor phase of nanometers-sized Bi2O3. Cu2Se/BiCuSeO stabilizes Cu2Se by blocking the long-range migration of Cu+ ions and obstructing the reduction of Cu+ into Cu precipitates.
387 | 610 | This Work | https://doi.org/10.1038/s41467-023-38054-y | Cu1.8 Se1 Bi0.176 Pb0.012 Ca0.012 O0.2 | Ca0.012Cu1.8Bi0.176Pb0.012Se1O0.2 | (Cu2Se)0.8(Bi0.88Pb0.06Ca0.06CuSeO)0.2 | 0.8Cu2Se-0.2BPCCSO |  | Stoichiometric Formula |  | 2023 | 723 | 387.28 | 173.1071 | 11.60533 | 6.131466e-06 | 1.24439 | 0.67442 | 0.0002098857 |  |  | False |  |  |  |  | Self-propagating high-temperature synthesis with spark plasma sintering at 973K under a uniaxial pressure of 40 MPa for 3 minutes in vaccuum. | Not mentioned | Not mentioned | Polycrystalline | [13 empty] | Mainly consisted of two phases: Cu2Se and Bi0.88Pb0.06Ca0.06CuSeO. Contains minor phase of nanometers-sized Bi2O3. Cu2Se/BiCuSeO stabilizes Cu2Se by blocking the long-range migration of Cu+ ions and obstructing the reduction of Cu+ into Cu precipitates.
388 | 611 | This Work | https://doi.org/10.1038/s41467-023-38054-y | Cu1.8 Se1 Bi0.176 Pb0.012 Ca0.012 O0.2 | Ca0.012Cu1.8Bi0.176Pb0.012Se1O0.2 | (Cu2Se)0.8(Bi0.88Pb0.06Ca0.06CuSeO)0.2 | 0.8Cu2Se-0.2BPCCSO |  | Stoichiometric Formula |  | 2023 | 773 | 347.68 | 185.4712 | 11.96018 | 1.161211e-05 | 1.40076 | 0.66014 | 0.000190108 |  |  | False |  |  |  |  | Self-propagating high-temperature synthesis with spark plasma sintering at 973K under a uniaxial pressure of 40 MPa for 3 minutes in vaccuum. | Not mentioned | Not mentioned | Polycrystalline | [13 empty] | Mainly consisted of two phases: Cu2Se and Bi0.88Pb0.06Ca0.06CuSeO. Contains minor phase of nanometers-sized Bi2O3. Cu2Se/BiCuSeO stabilizes Cu2Se by blocking the long-range migration of Cu+ ions and obstructing the reduction of Cu+ into Cu precipitates.
389 | 612 | This Work | https://doi.org/10.1038/s41467-023-38054-y | Cu1.8 Se1 Bi0.176 Pb0.012 Ca0.012 O0.2 | Ca0.012Cu1.8Bi0.176Pb0.012Se1O0.2 | (Cu2Se)0.8(Bi0.88Pb0.06Ca0.06CuSeO)0.2 | 0.8Cu2Se-0.2BPCCSO |  | Stoichiometric Formula |  | 2023 | 823 | 317.75 | 194.3468 | 12.0017 | 5.570255e-06 | 1.54237 | 0.64052 | 0.0001811104 |  |  | False |  |  |  |  | Self-propagating high-temperature synthesis with spark plasma sintering at 973K under a uniaxial pressure of 40 MPa for 3 minutes in vaccuum. | Not mentioned | Not mentioned | Polycrystalline | [13 empty] | Mainly consisted of two phases: Cu2Se and Bi0.88Pb0.06Ca0.06CuSeO. Contains minor phase of nanometers-sized Bi2O3. Cu2Se/BiCuSeO stabilizes Cu2Se by blocking the long-range migration of Cu+ ions and obstructing the reduction of Cu+ into Cu precipitates.
390 | 613 | This Work | https://doi.org/10.1038/s41467-023-38054-y | Cu1.8 Se1 Bi0.176 Pb0.012 Ca0.012 O0.2 | Ca0.012Cu1.8Bi0.176Pb0.012Se1O0.2 | (Cu2Se)0.8(Bi0.88Pb0.06Ca0.06CuSeO)0.2 | 0.8Cu2Se-0.2BPCCSO |  | Stoichiometric Formula |  | 2023 | 873 | 303.06 | 202.3666 | 12.41101 | 1.926072e-06 | 1.7255 | 0.62803 | 0.0001703403 |  |  | False |  |  |  |  | Self-propagating high-temperature synthesis with spark plasma sintering at 973K under a uniaxial pressure of 40 MPa for 3 minutes in vaccuum. | Not mentioned | Not mentioned | Polycrystalline | [13 empty] | Mainly consisted of two phases: Cu2Se and Bi0.88Pb0.06Ca0.06CuSeO. Contains minor phase of nanometers-sized Bi2O3. Cu2Se/BiCuSeO stabilizes Cu2Se by blocking the long-range migration of Cu+ ions and obstructing the reduction of Cu+ into Cu precipitates.
391 | 614 | This Work | https://doi.org/10.1038/s41467-023-38054-y | Cu1.8 Se1 Bi0.176 Pb0.012 Ca0.012 O0.2 | Ca0.012Cu1.8Bi0.176Pb0.012Se1O0.2 | (Cu2Se)0.8(Bi0.88Pb0.06Ca0.06CuSeO)0.2 | 0.8Cu2Se-0.2BPCCSO |  | Stoichiometric Formula |  | 2023 | 923 | 289.5 | 209.8185 | 12.745 | 8.556157e-06 | 1.91697 | 0.61376 | 0.0001665935 |  |  | False |  |  |  |  | Self-propagating high-temperature synthesis with spark plasma sintering at 973K under a uniaxial pressure of 40 MPa for 3 minutes in vaccuum. | Not mentioned | Not mentioned | Polycrystalline | [13 empty] | Mainly consisted of two phases: Cu2Se and Bi0.88Pb0.06Ca0.06CuSeO. Contains minor phase of nanometers-sized Bi2O3. Cu2Se/BiCuSeO stabilizes Cu2Se by blocking the long-range migration of Cu+ ions and obstructing the reduction of Cu+ into Cu precipitates.
392 | 615 | This Work | https://doi.org/10.1038/s41467-023-38054-y | Cu1.8 Se1 Bi0.176 Pb0.012 Ca0.012 O0.2 | Ca0.012Cu1.8Bi0.176Pb0.012Se1O0.2 | (Cu2Se)0.8(Bi0.88Pb0.06Ca0.06CuSeO)0.2 | 0.8Cu2Se-0.2BPCCSO |  | Stoichiometric Formula |  | 2023 | 973 | 281.53 | 213.9597 | 12.88821 | 9.124993e-06 | 2.0317 | 0.61732 | 0.0001484689 |  |  | False |  |  |  |  | Self-propagating high-temperature synthesis with spark plasma sintering at 973K under a uniaxial pressure of 40 MPa for 3 minutes in vaccuum. | Not mentioned | Not mentioned | Polycrystalline | [13 empty] | Mainly consisted of two phases: Cu2Se and Bi0.88Pb0.06Ca0.06CuSeO. Contains minor phase of nanometers-sized Bi2O3. Cu2Se/BiCuSeO stabilizes Cu2Se by blocking the long-range migration of Cu+ ions and obstructing the reduction of Cu+ into Cu precipitates.
393 | 616 | This Work | https://doi.org/10.1038/s41467-023-38054-y | Cu1.7 Se1 Bi0.264 Pb0.018 Ca0.018 O0.3 | Ca0.018Cu1.7Bi0.264Pb0.018Se1O0.3 | (Cu2Se)0.7(Bi0.88Pb0.06Ca0.06CuSeO)0.3 | 0.7Cu2Se-0.3BPCCSO |  | Stoichiometric Formula |  | 2023 | 300 | 1328.10573 | 77.72052 | 8.022394 | 1.341338e-07 | 0.18241 | 1.33327 | 0.01040272 |  |  | False |  |  |  |  | Self-propagating high-temperature synthesis with spark plasma sintering at 973K under a uniaxial pressure of 40 MPa for 3 minutes in vaccuum. | Not mentioned | Not mentioned | Polycrystalline | [13 empty] | Mainly consisted of two phases: Cu2Se and Bi0.88Pb0.06Ca0.06CuSeO. Contains minor phase of nanometers-sized Bi2O3. Cu2Se/BiCuSeO stabilizes Cu2Se by blocking the long-range migration of Cu+ ions and obstructing the reduction of Cu+ into Cu precipitates.
394 | 617 | This Work | https://doi.org/10.1038/s41467-023-38054-y | Cu1.7 Se1 Bi0.264 Pb0.018 Ca0.018 O0.3 | Ca0.018Cu1.7Bi0.264Pb0.018Se1O0.3 | (Cu2Se)0.7(Bi0.88Pb0.06Ca0.06CuSeO)0.3 | 0.7Cu2Se-0.3BPCCSO |  | Stoichiometric Formula |  | 2023 | 323 | 1242.08157 | 79.53377 | 7.856938 | 1.617268e-07 | 0.20924 | 1.21345 | 0.0004851496 |  |  | False |  |  |  |  | Self-propagating high-temperature synthesis with spark plasma sintering at 973K under a uniaxial pressure of 40 MPa for 3 minutes in vaccuum. | Not mentioned | Not mentioned | Polycrystalline | [13 empty] | Mainly consisted of two phases: Cu2Se and Bi0.88Pb0.06Ca0.06CuSeO. Contains minor phase of nanometers-sized Bi2O3. Cu2Se/BiCuSeO stabilizes Cu2Se by blocking the long-range migration of Cu+ ions and obstructing the reduction of Cu+ into Cu precipitates.
395 | 618 | This Work | https://doi.org/10.1038/s41467-023-38054-y | Cu1.7 Se1 Bi0.264 Pb0.018 Ca0.018 O0.3 | Ca0.018Cu1.7Bi0.264Pb0.018Se1O0.3 | (Cu2Se)0.7(Bi0.88Pb0.06Ca0.06CuSeO)0.3 | 0.7Cu2Se-0.3BPCCSO |  | Stoichiometric Formula |  | 2023 | 423 | 1058.49105 | 82.61069 | 7.223699 | 1.107121e-07 | 0.23461 | 1.30289 | 0.0003551374 |  |  | False |  |  |  |  | Self-propagating high-temperature synthesis with spark plasma sintering at 973K under a uniaxial pressure of 40 MPa for 3 minutes in vaccuum. | Not mentioned | Not mentioned | Polycrystalline | [13 empty] | Mainly consisted of two phases: Cu2Se and Bi0.88Pb0.06Ca0.06CuSeO. Contains minor phase of nanometers-sized Bi2O3. Cu2Se/BiCuSeO stabilizes Cu2Se by blocking the long-range migration of Cu+ ions and obstructing the reduction of Cu+ into Cu precipitates.
396 | 619 | This Work | https://doi.org/10.1038/s41467-023-38054-y | Cu1.7 Se1 Bi0.264 Pb0.018 Ca0.018 O0.3 | Ca0.018Cu1.7Bi0.264Pb0.018Se1O0.3 | (Cu2Se)0.7(Bi0.88Pb0.06Ca0.06CuSeO)0.3 | 0.7Cu2Se-0.3BPCCSO |  | Stoichiometric Formula |  | 2023 | 473 | 926.51272 | 93.53829 | 8.106442 | 9.511253e-08 | 0.33198 | 1.15536 | 0.0003173098 |  |  | False |  |  |  |  | Self-propagating high-temperature synthesis with spark plasma sintering at 973K under a uniaxial pressure of 40 MPa for 3 minutes in vaccuum. | Not mentioned | Not mentioned | Polycrystalline | [13 empty] | Mainly consisted of two phases: Cu2Se and Bi0.88Pb0.06Ca0.06CuSeO. Contains minor phase of nanometers-sized Bi2O3. Cu2Se/BiCuSeO stabilizes Cu2Se by blocking the long-range migration of Cu+ ions and obstructing the reduction of Cu+ into Cu precipitates.
397 | 620 | This Work | https://doi.org/10.1038/s41467-023-38054-y | Cu1.7 Se1 Bi0.264 Pb0.018 Ca0.018 O0.3 | Ca0.018Cu1.7Bi0.264Pb0.018Se1O0.3 | (Cu2Se)0.7(Bi0.88Pb0.06Ca0.06CuSeO)0.3 | 0.7Cu2Se-0.3BPCCSO |  | Stoichiometric Formula |  | 2023 | 523 | 819.48271 | 104.1726 | 8.892967 | 2.79912e-07 | 0.44143 | 1.05394 | 0.0002978245 |  |  | False |  |  |  |  | Self-propagating high-temperature synthesis with spark plasma sintering at 973K under a uniaxial pressure of 40 MPa for 3 minutes in vaccuum. | Not mentioned | Not mentioned | Polycrystalline | [13 empty] | Mainly consisted of two phases: Cu2Se and Bi0.88Pb0.06Ca0.06CuSeO. Contains minor phase of nanometers-sized Bi2O3. Cu2Se/BiCuSeO stabilizes Cu2Se by blocking the long-range migration of Cu+ ions and obstructing the reduction of Cu+ into Cu precipitates.
398 | 621 | This Work | https://doi.org/10.1038/s41467-023-38054-y | Cu1.7 Se1 Bi0.264 Pb0.018 Ca0.018 O0.3 | Ca0.018Cu1.7Bi0.264Pb0.018Se1O0.3 | (Cu2Se)0.7(Bi0.88Pb0.06Ca0.06CuSeO)0.3 | 0.7Cu2Se-0.3BPCCSO |  | Stoichiometric Formula |  | 2023 | 573 | 729.22706 | 114.79 | 9.608848 | 1.003199e-06 | 0.56823 | 0.9692 | 0.0002569789 |  |  | False |  |  |  |  | Self-propagating high-temperature synthesis with spark plasma sintering at 973K under a uniaxial pressure of 40 MPa for 3 minutes in vaccuum. | Not mentioned | Not mentioned | Polycrystalline | [13 empty] | Mainly consisted of two phases: Cu2Se and Bi0.88Pb0.06Ca0.06CuSeO. Contains minor phase of nanometers-sized Bi2O3. Cu2Se/BiCuSeO stabilizes Cu2Se by blocking the long-range migration of Cu+ ions and obstructing the reduction of Cu+ into Cu precipitates.
399 | 622 | This Work | https://doi.org/10.1038/s41467-023-38054-y | Cu1.7 Se1 Bi0.264 Pb0.018 Ca0.018 O0.3 | Ca0.018Cu1.7Bi0.264Pb0.018Se1O0.3 | (Cu2Se)0.7(Bi0.88Pb0.06Ca0.06CuSeO)0.3 | 0.7Cu2Se-0.3BPCCSO |  | Stoichiometric Formula |  | 2023 | 623 | 646.76527 | 126.5602 | 10.35955 | 2.421806e-07 | 0.67357 | 0.95841 | 0.0002420528 |  |  | False |  |  |  |  | Self-propagating high-temperature synthesis with spark plasma sintering at 973K under a uniaxial pressure of 40 MPa for 3 minutes in vaccuum. | Not mentioned | Not mentioned | Polycrystalline | [13 empty] | Mainly consisted of two phases: Cu2Se and Bi0.88Pb0.06Ca0.06CuSeO. Contains minor phase of nanometers-sized Bi2O3. Cu2Se/BiCuSeO stabilizes Cu2Se by blocking the long-range migration of Cu+ ions and obstructing the reduction of Cu+ into Cu precipitates.
400 | 623 | This Work | https://doi.org/10.1038/s41467-023-38054-y | Cu1.7 Se1 Bi0.264 Pb0.018 Ca0.018 O0.3 | Ca0.018Cu1.7Bi0.264Pb0.018Se1O0.3 | (Cu2Se)0.7(Bi0.88Pb0.06Ca0.06CuSeO)0.3 | 0.7Cu2Se-0.3BPCCSO |  | Stoichiometric Formula |  | 2023 | 673 | 575.87797 | 137.8217 | 10.93871 | 1.009923e-06 | 0.84976 | 0.86652 | 0.0002157339 |  |  | False |  |  |  |  | Self-propagating high-temperature synthesis with spark plasma sintering at 973K under a uniaxial pressure of 40 MPa for 3 minutes in vaccuum. | Not mentioned | Not mentioned | Polycrystalline | [13 empty] | Mainly consisted of two phases: Cu2Se and Bi0.88Pb0.06Ca0.06CuSeO. Contains minor phase of nanometers-sized Bi2O3. Cu2Se/BiCuSeO stabilizes Cu2Se by blocking the long-range migration of Cu+ ions and obstructing the reduction of Cu+ into Cu precipitates.
401 | 624 | This Work | https://doi.org/10.1038/s41467-023-38054-y | Cu1.7 Se1 Bi0.264 Pb0.018 Ca0.018 O0.3 | Ca0.018Cu1.7Bi0.264Pb0.018Se1O0.3 | (Cu2Se)0.7(Bi0.88Pb0.06Ca0.06CuSeO)0.3 | 0.7Cu2Se-0.3BPCCSO |  | Stoichiometric Formula |  | 2023 | 723 | 513.70382 | 148.292 | 11.29661 | 2.409832e-07 | 0.94849 | 0.86128 | 0.0002087905 |  |  | False |  |  |  |  | Self-propagating high-temperature synthesis with spark plasma sintering at 973K under a uniaxial pressure of 40 MPa for 3 minutes in vaccuum. | Not mentioned | Not mentioned | Polycrystalline | [13 empty] | Mainly consisted of two phases: Cu2Se and Bi0.88Pb0.06Ca0.06CuSeO. Contains minor phase of nanometers-sized Bi2O3. Cu2Se/BiCuSeO stabilizes Cu2Se by blocking the long-range migration of Cu+ ions and obstructing the reduction of Cu+ into Cu precipitates.
402 | 625 | This Work | https://doi.org/10.1038/s41467-023-38054-y | Cu1.7 Se1 Bi0.264 Pb0.018 Ca0.018 O0.3 | Ca0.018Cu1.7Bi0.264Pb0.018Se1O0.3 | (Cu2Se)0.7(Bi0.88Pb0.06Ca0.06CuSeO)0.3 | 0.7Cu2Se-0.3BPCCSO |  | Stoichiometric Formula |  | 2023 | 773 | 460.02244 | 160.8483 | 11.90178 | 1.137267e-07 | 1.11095 | 0.82829 | 0.000196896 |  |  | False |  |  |  |  | Self-propagating high-temperature synthesis with spark plasma sintering at 973K under a uniaxial pressure of 40 MPa for 3 minutes in vaccuum. | Not mentioned | Not mentioned | Polycrystalline | [13 empty] | Mainly consisted of two phases: Cu2Se and Bi0.88Pb0.06Ca0.06CuSeO. Contains minor phase of nanometers-sized Bi2O3. Cu2Se/BiCuSeO stabilizes Cu2Se by blocking the long-range migration of Cu+ ions and obstructing the reduction of Cu+ into Cu precipitates.
403 | 626 | This Work | https://doi.org/10.1038/s41467-023-38054-y | Cu1.7 Se1 Bi0.264 Pb0.018 Ca0.018 O0.3 | Ca0.018Cu1.7Bi0.264Pb0.018Se1O0.3 | (Cu2Se)0.7(Bi0.88Pb0.06Ca0.06CuSeO)0.3 | 0.7Cu2Se-0.3BPCCSO |  | Stoichiometric Formula |  | 2023 | 823 | 413.74939 | 172.0479 | 12.24718 | 4.082731e-08 | 1.26178 | 0.79897 | 0.0001799903 |  |  | False |  |  |  |  | Self-propagating high-temperature synthesis with spark plasma sintering at 973K under a uniaxial pressure of 40 MPa for 3 minutes in vaccuum. | Not mentioned | Not mentioned | Polycrystalline | [13 empty] | Mainly consisted of two phases: Cu2Se and Bi0.88Pb0.06Ca0.06CuSeO. Contains minor phase of nanometers-sized Bi2O3. Cu2Se/BiCuSeO stabilizes Cu2Se by blocking the long-range migration of Cu+ ions and obstructing the reduction of Cu+ into Cu precipitates.
404 | 627 | This Work | https://doi.org/10.1038/s41467-023-38054-y | Cu1.7 Se1 Bi0.264 Pb0.018 Ca0.018 O0.3 | Ca0.018Cu1.7Bi0.264Pb0.018Se1O0.3 | (Cu2Se)0.7(Bi0.88Pb0.06Ca0.06CuSeO)0.3 | 0.7Cu2Se-0.3BPCCSO |  | Stoichiometric Formula |  | 2023 | 873 | 378.37453 | 182.7801 | 12.64095 | 5e-09 | 1.40728 | 0.78431 | 0.0001710921 |  |  | False |  |  |  |  | Self-propagating high-temperature synthesis with spark plasma sintering at 973K under a uniaxial pressure of 40 MPa for 3 minutes in vaccuum. | Not mentioned | Not mentioned | Polycrystalline | [13 empty] | Mainly consisted of two phases: Cu2Se and Bi0.88Pb0.06Ca0.06CuSeO. Contains minor phase of nanometers-sized Bi2O3. Cu2Se/BiCuSeO stabilizes Cu2Se by blocking the long-range migration of Cu+ ions and obstructing the reduction of Cu+ into Cu precipitates.
405 | 628 | This Work | https://doi.org/10.1038/s41467-023-38054-y | Cu1.7 Se1 Bi0.264 Pb0.018 Ca0.018 O0.3 | Ca0.018Cu1.7Bi0.264Pb0.018Se1O0.3 | (Cu2Se)0.7(Bi0.88Pb0.06Ca0.06CuSeO)0.3 | 0.7Cu2Se-0.3BPCCSO |  | Stoichiometric Formula |  | 2023 | 923 | 354.00711 | 190.8167 | 12.88976 | 1.952007e-07 | 1.54238 | 0.77148 | 0.0001600739 |  |  | False |  |  |  |  | Self-propagating high-temperature synthesis with spark plasma sintering at 973K under a uniaxial pressure of 40 MPa for 3 minutes in vaccuum. | Not mentioned | Not mentioned | Polycrystalline | [13 empty] | Mainly consisted of two phases: Cu2Se and Bi0.88Pb0.06Ca0.06CuSeO. Contains minor phase of nanometers-sized Bi2O3. Cu2Se/BiCuSeO stabilizes Cu2Se by blocking the long-range migration of Cu+ ions and obstructing the reduction of Cu+ into Cu precipitates.
406 | 629 | This Work | https://doi.org/10.1038/s41467-023-38054-y | Cu1.7 Se1 Bi0.264 Pb0.018 Ca0.018 O0.3 | Ca0.018Cu1.7Bi0.264Pb0.018Se1O0.3 | (Cu2Se)0.7(Bi0.88Pb0.06Ca0.06CuSeO)0.3 | 0.7Cu2Se-0.3BPCCSO |  | Stoichiometric Formula |  | 2023 | 973 | 347.81351 | 198.5164 | 13.70689 | 6.939682e-07 | 1.71272 | 0.77881 | 0.0001522368 |  |  | False |  |  |  |  | Self-propagating high-temperature synthesis with spark plasma sintering at 973K under a uniaxial pressure of 40 MPa for 3 minutes in vaccuum. | Not mentioned | Not mentioned | Polycrystalline | [13 empty] | Mainly consisted of two phases: Cu2Se and Bi0.88Pb0.06Ca0.06CuSeO. Contains minor phase of nanometers-sized Bi2O3. Cu2Se/BiCuSeO stabilizes Cu2Se by blocking the long-range migration of Cu+ ions and obstructing the reduction of Cu+ into Cu precipitates.
407 | 657 | This Work | https://doi.org/10.1038/s41467-023-38054-y | Cu0.8589768 Se0.45209305 Bi0.03978419 Pb0.00271256 Ca0.00271256 O0.04520931 C0.00083259 | Ca0.00271256Cu0.8589768Bi0.03978419Pb0.00271256Se0.45209305C0.00083259O0.04520931 | (Cu2Se)0.9(Bi0.88Pb0.06Ca0.06CuSeO)0.1 + 0.01wt% C | 0.9Cu2Se-0.1BPCCSO-0.01 wt% Graphene | 0.9Cu2Se-0.1BPCCSO-x wt% graphene | Mixed Formula |  | 2023 | 300 | 983.36056 | 97.31375 | 9.312386 | 5.378877e-07 | 0.28898 | 0.97689 | 0.01037929 |  |  | False | 2.544 |  |  |  | Self-propagating high-temperature synthesis with spark plasma sintering at 973K under a uniaxial pressure of 40 MPa for 3 minutes in vaccuum. | Not mentioned | Not mentioned | Polycrystalline | [13 empty] | Appropriate amount of graphene introduces extra electrically conductive paths and improve the mobility of composities. Graphene also decoupled the relationship of electrical conductivity and Seeback coefficient to a certain extent. The graphene softens the phonon and increase phonon scattering, lowering thermal conductivity.
408 | 658 | This Work | https://doi.org/10.1038/s41467-023-38054-y | Cu0.8589768 Se0.45209305 Bi0.03978419 Pb0.00271256 Ca0.00271256 O0.04520931 C0.00083259 | Ca0.00271256Cu0.8589768Bi0.03978419Pb0.00271256Se0.45209305C0.00083259O0.04520931 | (Cu2Se)0.9(Bi0.88Pb0.06Ca0.06CuSeO)0.1 + 0.01wt% C | 0.9Cu2Se-0.1BPCCSO-0.01 wt% Graphene | 0.9Cu2Se-0.1BPCCSO-x wt% graphene | Mixed Formula |  | 2023 | 323 | 949.73616 | 98.884 | 9.286563 | 3.700905e-08 | 0.32292 | 0.92931 | 0.00045586 |  |  | False |  |  |  |  | Self-propagating high-temperature synthesis with spark plasma sintering at 973K under a uniaxial pressure of 40 MPa for 3 minutes in vaccuum. | Not mentioned | Not mentioned | Polycrystalline | [13 empty] | Appropriate amount of graphene introduces extra electrically conductive paths and improve the mobility of composities. Graphene also decoupled the relationship of electrical conductivity and Seeback coefficient to a certain extent. The graphene softens the phonon and increase phonon scattering, lowering thermal conductivity.
409 | 659 | This Work | https://doi.org/10.1038/s41467-023-38054-y | Cu0.8589768 Se0.45209305 Bi0.03978419 Pb0.00271256 Ca0.00271256 O0.04520931 C0.00083259 | Ca0.00271256Cu0.8589768Bi0.03978419Pb0.00271256Se0.45209305C0.00083259O0.04520931 | (Cu2Se)0.9(Bi0.88Pb0.06Ca0.06CuSeO)0.1 + 0.01wt% C | 0.9Cu2Se-0.1BPCCSO-0.01 wt% Graphene | 0.9Cu2Se-0.1BPCCSO-x wt% graphene | Mixed Formula |  | 2023 | 423 | 631.15494 | 117.4631 | 8.708414 | 3.801267e-07 | 0.47545 | 0.77504 | 0.0003442559 |  |  | False |  |  |  |  | Self-propagating high-temperature synthesis with spark plasma sintering at 973K under a uniaxial pressure of 40 MPa for 3 minutes in vaccuum. | Not mentioned | Not mentioned | Polycrystalline | [13 empty] | Appropriate amount of graphene introduces extra electrically conductive paths and improve the mobility of composities. Graphene also decoupled the relationship of electrical conductivity and Seeback coefficient to a certain extent. The graphene softens the phonon and increase phonon scattering, lowering thermal conductivity.
410 | 660 | This Work | https://doi.org/10.1038/s41467-023-38054-y | Cu0.8589768 Se0.45209305 Bi0.03978419 Pb0.00271256 Ca0.00271256 O0.04520931 C0.00083259 | Ca0.00271256Cu0.8589768Bi0.03978419Pb0.00271256Se0.45209305C0.00083259O0.04520931 | (Cu2Se)0.9(Bi0.88Pb0.06Ca0.06CuSeO)0.1 + 0.01wt% C | 0.9Cu2Se-0.1BPCCSO-0.01 wt% Graphene | 0.9Cu2Se-0.1BPCCSO-x wt% graphene | Mixed Formula |  | 2023 | 473 | 549.33012 | 132.0565 | 9.57972 | 3.729283e-07 | 0.67653 | 0.66999 | 0.0003255879 |  |  | False |  |  |  |  | Self-propagating high-temperature synthesis with spark plasma sintering at 973K under a uniaxial pressure of 40 MPa for 3 minutes in vaccuum. | Not mentioned | Not mentioned | Polycrystalline | [13 empty] | Appropriate amount of graphene introduces extra electrically conductive paths and improve the mobility of composities. Graphene also decoupled the relationship of electrical conductivity and Seeback coefficient to a certain extent. The graphene softens the phonon and increase phonon scattering, lowering thermal conductivity.
411 | 661 | This Work | https://doi.org/10.1038/s41467-023-38054-y | Cu0.8589768 Se0.45209305 Bi0.03978419 Pb0.00271256 Ca0.00271256 O0.04520931 C0.00083259 | Ca0.00271256Cu0.8589768Bi0.03978419Pb0.00271256Se0.45209305C0.00083259O0.04520931 | (Cu2Se)0.9(Bi0.88Pb0.06Ca0.06CuSeO)0.1 + 0.01wt% C | 0.9Cu2Se-0.1BPCCSO-0.01 wt% Graphene | 0.9Cu2Se-0.1BPCCSO-x wt% graphene | Mixed Formula |  | 2023 | 523 | 479.0114 | 146.6836 | 10.30645 | 3.018414e-07 | 0.90085 | 0.59853 | 0.0002938051 |  |  | False |  |  |  |  | Self-propagating high-temperature synthesis with spark plasma sintering at 973K under a uniaxial pressure of 40 MPa for 3 minutes in vaccuum. | Not mentioned | Not mentioned | Polycrystalline | [13 empty] | Appropriate amount of graphene introduces extra electrically conductive paths and improve the mobility of composities. Graphene also decoupled the relationship of electrical conductivity and Seeback coefficient to a certain extent. The graphene softens the phonon and increase phonon scattering, lowering thermal conductivity.
412 | 662 | This Work | https://doi.org/10.1038/s41467-023-38054-y | Cu0.8589768 Se0.45209305 Bi0.03978419 Pb0.00271256 Ca0.00271256 O0.04520931 C0.00083259 | Ca0.00271256Cu0.8589768Bi0.03978419Pb0.00271256Se0.45209305C0.00083259O0.04520931 | (Cu2Se)0.9(Bi0.88Pb0.06Ca0.06CuSeO)0.1 + 0.01wt% C | 0.9Cu2Se-0.1BPCCSO-0.01 wt% Graphene | 0.9Cu2Se-0.1BPCCSO-x wt% graphene | Mixed Formula |  | 2023 | 573 | 418.79905 | 161.4728 | 10.91955 | 6.931812e-07 | 1.13535 | 0.55124 | 0.0002558423 |  |  | False |  |  |  |  | Self-propagating high-temperature synthesis with spark plasma sintering at 973K under a uniaxial pressure of 40 MPa for 3 minutes in vaccuum. | Not mentioned | Not mentioned | Polycrystalline | [13 empty] | Appropriate amount of graphene introduces extra electrically conductive paths and improve the mobility of composities. Graphene also decoupled the relationship of electrical conductivity and Seeback coefficient to a certain extent. The graphene softens the phonon and increase phonon scattering, lowering thermal conductivity.
413 | 663 | This Work | https://doi.org/10.1038/s41467-023-38054-y | Cu0.8589768 Se0.45209305 Bi0.03978419 Pb0.00271256 Ca0.00271256 O0.04520931 C0.00083259 | Ca0.00271256Cu0.8589768Bi0.03978419Pb0.00271256Se0.45209305C0.00083259O0.04520931 | (Cu2Se)0.9(Bi0.88Pb0.06Ca0.06CuSeO)0.1 + 0.01wt% C | 0.9Cu2Se-0.1BPCCSO-0.01 wt% Graphene | 0.9Cu2Se-0.1BPCCSO-x wt% graphene | Mixed Formula |  | 2023 | 623 | 364.86829 | 176.9826 | 11.42871 | 1.1595e-07 | 1.28051 | 0.55617 | 0.0002423733 |  |  | False |  |  |  |  | Self-propagating high-temperature synthesis with spark plasma sintering at 973K under a uniaxial pressure of 40 MPa for 3 minutes in vaccuum. | Not mentioned | Not mentioned | Polycrystalline | [13 empty] | Appropriate amount of graphene introduces extra electrically conductive paths and improve the mobility of composities. Graphene also decoupled the relationship of electrical conductivity and Seeback coefficient to a certain extent. The graphene softens the phonon and increase phonon scattering, lowering thermal conductivity.
414 | 664 | This Work | https://doi.org/10.1038/s41467-023-38054-y | Cu0.8589768 Se0.45209305 Bi0.03978419 Pb0.00271256 Ca0.00271256 O0.04520931 C0.00083259 | Ca0.00271256Cu0.8589768Bi0.03978419Pb0.00271256Se0.45209305C0.00083259O0.04520931 | (Cu2Se)0.9(Bi0.88Pb0.06Ca0.06CuSeO)0.1 + 0.01wt% C | 0.9Cu2Se-0.1BPCCSO-0.01 wt% Graphene | 0.9Cu2Se-0.1BPCCSO-x wt% graphene | Mixed Formula |  | 2023 | 673 | 321.27864 | 190.1915 | 11.62155 | 1.141357e-08 | 1.57417 | 0.49696 | 0.0002162959 |  |  | False |  |  |  |  | Self-propagating high-temperature synthesis with spark plasma sintering at 973K under a uniaxial pressure of 40 MPa for 3 minutes in vaccuum. | Not mentioned | Not mentioned | Polycrystalline | [13 empty] | Appropriate amount of graphene introduces extra electrically conductive paths and improve the mobility of composities. Graphene also decoupled the relationship of electrical conductivity and Seeback coefficient to a certain extent. The graphene softens the phonon and increase phonon scattering, lowering thermal conductivity.
415 | 665 | This Work | https://doi.org/10.1038/s41467-023-38054-y | Cu0.8589768 Se0.45209305 Bi0.03978419 Pb0.00271256 Ca0.00271256 O0.04520931 C0.00083259 | Ca0.00271256Cu0.8589768Bi0.03978419Pb0.00271256Se0.45209305C0.00083259O0.04520931 | (Cu2Se)0.9(Bi0.88Pb0.06Ca0.06CuSeO)0.1 + 0.01wt% C | 0.9Cu2Se-0.1BPCCSO-0.01 wt% Graphene | 0.9Cu2Se-0.1BPCCSO-x wt% graphene | Mixed Formula |  | 2023 | 723 | 283.2156 | 202.9634 | 11.66682 | 3.059321e-07 | 1.63517 | 0.51596 | 0.0002029522 |  |  | False |  |  |  |  | Self-propagating high-temperature synthesis with spark plasma sintering at 973K under a uniaxial pressure of 40 MPa for 3 minutes in vaccuum. | Not mentioned | Not mentioned | Polycrystalline | [13 empty] | Appropriate amount of graphene introduces extra electrically conductive paths and improve the mobility of composities. Graphene also decoupled the relationship of electrical conductivity and Seeback coefficient to a certain extent. The graphene softens the phonon and increase phonon scattering, lowering thermal conductivity.
416 | 666 | This Work | https://doi.org/10.1038/s41467-023-38054-y | Cu0.8589768 Se0.45209305 Bi0.03978419 Pb0.00271256 Ca0.00271256 O0.04520931 C0.00083259 | Ca0.00271256Cu0.8589768Bi0.03978419Pb0.00271256Se0.45209305C0.00083259O0.04520931 | (Cu2Se)0.9(Bi0.88Pb0.06Ca0.06CuSeO)0.1 + 0.01wt% C | 0.9Cu2Se-0.1BPCCSO-0.01 wt% Graphene | 0.9Cu2Se-0.1BPCCSO-x wt% graphene | Mixed Formula |  | 2023 | 773 | 251.18112 | 215.8398 | 11.70172 | 8.067172e-07 | 1.73592 | 0.52118 | 0.000203188 |  |  | False |  |  |  |  | Self-propagating high-temperature synthesis with spark plasma sintering at 973K under a uniaxial pressure of 40 MPa for 3 minutes in vaccuum. | Not mentioned | Not mentioned | Polycrystalline | [13 empty] | Appropriate amount of graphene introduces extra electrically conductive paths and improve the mobility of composities. Graphene also decoupled the relationship of electrical conductivity and Seeback coefficient to a certain extent. The graphene softens the phonon and increase phonon scattering, lowering thermal conductivity.
417 | 667 | This Work | https://doi.org/10.1038/s41467-023-38054-y | Cu0.8589768 Se0.45209305 Bi0.03978419 Pb0.00271256 Ca0.00271256 O0.04520931 C0.00083259 | Ca0.00271256Cu0.8589768Bi0.03978419Pb0.00271256Se0.45209305C0.00083259O0.04520931 | (Cu2Se)0.9(Bi0.88Pb0.06Ca0.06CuSeO)0.1 + 0.01wt% C | 0.9Cu2Se-0.1BPCCSO-0.01 wt% Graphene | 0.9Cu2Se-0.1BPCCSO-x wt% graphene | Mixed Formula |  | 2023 | 823 | 227.58151 | 223.7744 | 11.39614 | 3.37702e-09 | 1.82424 | 0.51423 | 0.0001882712 |  |  | False |  |  |  |  | Self-propagating high-temperature synthesis with spark plasma sintering at 973K under a uniaxial pressure of 40 MPa for 3 minutes in vaccuum. | Not mentioned | Not mentioned | Polycrystalline | [13 empty] | Appropriate amount of graphene introduces extra electrically conductive paths and improve the mobility of composities. Graphene also decoupled the relationship of electrical conductivity and Seeback coefficient to a certain extent. The graphene softens the phonon and increase phonon scattering, lowering thermal conductivity.
418 | 668 | This Work | https://doi.org/10.1038/s41467-023-38054-y | Cu0.8589768 Se0.45209305 Bi0.03978419 Pb0.00271256 Ca0.00271256 O0.04520931 C0.00083259 | Ca0.00271256Cu0.8589768Bi0.03978419Pb0.00271256Se0.45209305C0.00083259O0.04520931 | (Cu2Se)0.9(Bi0.88Pb0.06Ca0.06CuSeO)0.1 + 0.01wt% C | 0.9Cu2Se-0.1BPCCSO-0.01 wt% Graphene | 0.9Cu2Se-0.1BPCCSO-x wt% graphene | Mixed Formula |  | 2023 | 873 | 209.23838 | 230.4382 | 11.11092 | 6.370785e-07 | 1.91904 | 0.50554 | 0.0001733395 |  |  | False |  |  |  |  | Self-propagating high-temperature synthesis with spark plasma sintering at 973K under a uniaxial pressure of 40 MPa for 3 minutes in vaccuum. | Not mentioned | Not mentioned | Polycrystalline | [13 empty] | Appropriate amount of graphene introduces extra electrically conductive paths and improve the mobility of composities. Graphene also decoupled the relationship of electrical conductivity and Seeback coefficient to a certain extent. The graphene softens the phonon and increase phonon scattering, lowering thermal conductivity.
419 | 669 | This Work | https://doi.org/10.1038/s41467-023-38054-y | Cu0.8589768 Se0.45209305 Bi0.03978419 Pb0.00271256 Ca0.00271256 O0.04520931 C0.00083259 | Ca0.00271256Cu0.8589768Bi0.03978419Pb0.00271256Se0.45209305C0.00083259O0.04520931 | (Cu2Se)0.9(Bi0.88Pb0.06Ca0.06CuSeO)0.1 + 0.01wt% C | 0.9Cu2Se-0.1BPCCSO-0.01 wt% Graphene | 0.9Cu2Se-0.1BPCCSO-x wt% graphene | Mixed Formula |  | 2023 | 923 | 194.5475 | 237.1683 | 10.94307 | 5.565887e-07 | 1.99828 | 0.50554 | 0.0001634414 |  |  | False |  |  |  |  | Self-propagating high-temperature synthesis with spark plasma sintering at 973K under a uniaxial pressure of 40 MPa for 3 minutes in vaccuum. | Not mentioned | Not mentioned | Polycrystalline | [13 empty] | Appropriate amount of graphene introduces extra electrically conductive paths and improve the mobility of composities. Graphene also decoupled the relationship of electrical conductivity and Seeback coefficient to a certain extent. The graphene softens the phonon and increase phonon scattering, lowering thermal conductivity.
420 | 670 | This Work | https://doi.org/10.1038/s41467-023-38054-y | Cu0.8589768 Se0.45209305 Bi0.03978419 Pb0.00271256 Ca0.00271256 O0.04520931 C0.00083259 | Ca0.00271256Cu0.8589768Bi0.03978419Pb0.00271256Se0.45209305C0.00083259O0.04520931 | (Cu2Se)0.9(Bi0.88Pb0.06Ca0.06CuSeO)0.1 + 0.01wt% C | 0.9Cu2Se-0.1BPCCSO-0.01 wt% Graphene | 0.9Cu2Se-0.1BPCCSO-x wt% graphene | Mixed Formula |  | 2023 | 973 | 185.65341 | 240.8022 | 10.76524 | 2.645572e-07 | 2.11591 | 0.49512 | 0.0001637098 |  |  | False |  |  |  |  | Self-propagating high-temperature synthesis with spark plasma sintering at 973K under a uniaxial pressure of 40 MPa for 3 minutes in vaccuum. | Not mentioned | Not mentioned | Polycrystalline | [13 empty] | Appropriate amount of graphene introduces extra electrically conductive paths and improve the mobility of composities. Graphene also decoupled the relationship of electrical conductivity and Seeback coefficient to a certain extent. The graphene softens the phonon and increase phonon scattering, lowering thermal conductivity.
421 | 671 | This Work | https://doi.org/10.1038/s41467-023-38054-y | Cu0.8589768 Se0.45209305 Bi0.03978419 Pb0.00271256 Ca0.00271256 O0.04520931 C0.00083259 | Ca0.00271256Cu0.8589768Bi0.03978419Pb0.00271256Se0.45209305C0.00083259O0.04520931 | (Cu2Se)0.9(Bi0.88Pb0.06Ca0.06CuSeO)0.1 + 0.01wt% C | 0.9Cu2Se-0.1BPCCSO-0.01 wt% Graphene | 0.9Cu2Se-0.1BPCCSO-x wt% graphene | Mixed Formula |  | 2023 | 1000 | 204.02609 | 236.9519 | 11.45528 | 8.9468e-07 | 2.35532 | 0.48643 | 0.0001486496 |  |  | False |  |  |  |  | Self-propagating high-temperature synthesis with spark plasma sintering at 973K under a uniaxial pressure of 40 MPa for 3 minutes in vaccuum. | Not mentioned | Not mentioned | Polycrystalline | [13 empty] | Appropriate amount of graphene introduces extra electrically conductive paths and improve the mobility of composities. Graphene also decoupled the relationship of electrical conductivity and Seeback coefficient to a certain extent. The graphene softens the phonon and increase phonon scattering, lowering thermal conductivity.
422 | 672 | This Work | https://doi.org/10.1038/s41467-023-38054-y | Cu0.85889089 Se0.45204784 Bi0.03978021 Pb0.00271229 Ca0.00271229 O0.04520478 C0.00166518 | Ca0.00271229Cu0.85889089Bi0.03978021Pb0.00271229Se0.45204784C0.00166518O0.04520478 | (Cu2Se)0.9(Bi0.88Pb0.06Ca0.06CuSeO)0.1 + 0.02wt% C | 0.9Cu2Se-0.1BPCCSO-0.02 wt% Graphene | 0.9Cu2Se-0.1BPCCSO-x wt% graphene | Mixed Formula |  | 2023 | 300 | 1538.66677 | 76.23335 | 8.941999 | 7.529146e-08 | 0.21349 | 1.26977 | 0.01041462 |  |  | False |  |  |  |  | Self-propagating high-temperature synthesis with spark plasma sintering at 973K under a uniaxial pressure of 40 MPa for 3 minutes in vaccuum. | Not mentioned | Not mentioned | Polycrystalline | [13 empty] | Appropriate amount of graphene introduces extra electrically conductive paths and improve the mobility of composities. Graphene also decoupled the relationship of electrical conductivity and Seeback coefficient to a certain extent. The graphene softens the phonon and increase phonon scattering, lowering thermal conductivity.
423 | 673 | This Work | https://doi.org/10.1038/s41467-023-38054-y | Cu0.85889089 Se0.45204784 Bi0.03978021 Pb0.00271229 Ca0.00271229 O0.04520478 C0.00166518 | Ca0.00271229Cu0.85889089Bi0.03978021Pb0.00271229Se0.45204784C0.00166518O0.04520478 | (Cu2Se)0.9(Bi0.88Pb0.06Ca0.06CuSeO)0.1 + 0.02wt% C | 0.9Cu2Se-0.1BPCCSO-0.02 wt% Graphene | 0.9Cu2Se-0.1BPCCSO-x wt% graphene | Mixed Formula |  | 2023 | 323 | 1433.60851 | 80.80701 | 9.361138 | 5.572834e-09 | 0.24608 | 1.2293 | 0.0004673842 |  |  | False |  |  |  |  | Self-propagating high-temperature synthesis with spark plasma sintering at 973K under a uniaxial pressure of 40 MPa for 3 minutes in vaccuum. | Not mentioned | Not mentioned | Polycrystalline | [13 empty] | Appropriate amount of graphene introduces extra electrically conductive paths and improve the mobility of composities. Graphene also decoupled the relationship of electrical conductivity and Seeback coefficient to a certain extent. The graphene softens the phonon and increase phonon scattering, lowering thermal conductivity.
424 | 674 | This Work | https://doi.org/10.1038/s41467-023-38054-y | Cu0.85889089 Se0.45204784 Bi0.03978021 Pb0.00271229 Ca0.00271229 O0.04520478 C0.00166518 | Ca0.00271229Cu0.85889089Bi0.03978021Pb0.00271229Se0.45204784C0.00166518O0.04520478 | (Cu2Se)0.9(Bi0.88Pb0.06Ca0.06CuSeO)0.1 + 0.02wt% C | 0.9Cu2Se-0.1BPCCSO-0.02 wt% Graphene | 0.9Cu2Se-0.1BPCCSO-x wt% graphene | Mixed Formula |  | 2023 | 423 | 1268.27409 | 82.57833 | 8.648589 | 1.216075e-07 | 0.298 | 1.22809 | 0.0003702626 |  |  | False |  |  |  |  | Self-propagating high-temperature synthesis with spark plasma sintering at 973K under a uniaxial pressure of 40 MPa for 3 minutes in vaccuum. | Not mentioned | Not mentioned | Polycrystalline | [13 empty] | Appropriate amount of graphene introduces extra electrically conductive paths and improve the mobility of composities. Graphene also decoupled the relationship of electrical conductivity and Seeback coefficient to a certain extent. The graphene softens the phonon and increase phonon scattering, lowering thermal conductivity.
425 | 675 | This Work | https://doi.org/10.1038/s41467-023-38054-y | Cu0.85889089 Se0.45204784 Bi0.03978021 Pb0.00271229 Ca0.00271229 O0.04520478 C0.00166518 | Ca0.00271229Cu0.85889089Bi0.03978021Pb0.00271229Se0.45204784C0.00166518O0.04520478 | (Cu2Se)0.9(Bi0.88Pb0.06Ca0.06CuSeO)0.1 + 0.02wt% C | 0.9Cu2Se-0.1BPCCSO-0.02 wt% Graphene | 0.9Cu2Se-0.1BPCCSO-x wt% graphene | Mixed Formula |  | 2023 | 473 | 1098.44663 | 94.59955 | 9.83008 | 1.141198e-07 | 0.43929 | 1.05877 | 0.0003102281 |  |  | False |  |  |  |  | Self-propagating high-temperature synthesis with spark plasma sintering at 973K under a uniaxial pressure of 40 MPa for 3 minutes in vaccuum. | Not mentioned | Not mentioned | Polycrystalline | [13 empty] | Appropriate amount of graphene introduces extra electrically conductive paths and improve the mobility of composities. Graphene also decoupled the relationship of electrical conductivity and Seeback coefficient to a certain extent. The graphene softens the phonon and increase phonon scattering, lowering thermal conductivity.
426 | 676 | This Work | https://doi.org/10.1038/s41467-023-38054-y | Cu0.85889089 Se0.45204784 Bi0.03978021 Pb0.00271229 Ca0.00271229 O0.04520478 C0.00166518 | Ca0.00271229Cu0.85889089Bi0.03978021Pb0.00271229Se0.45204784C0.00166518O0.04520478 | (Cu2Se)0.9(Bi0.88Pb0.06Ca0.06CuSeO)0.1 + 0.02wt% C | 0.9Cu2Se-0.1BPCCSO-0.02 wt% Graphene | 0.9Cu2Se-0.1BPCCSO-x wt% graphene | Mixed Formula |  | 2023 | 523 | 960.62679 | 106.0215 | 10.79797 | 1.073665e-06 | 0.60499 | 0.93373 | 0.0002894007 |  |  | False |  |  |  |  | Self-propagating high-temperature synthesis with spark plasma sintering at 973K under a uniaxial pressure of 40 MPa for 3 minutes in vaccuum. | Not mentioned | Not mentioned | Polycrystalline | [13 empty] | Appropriate amount of graphene introduces extra electrically conductive paths and improve the mobility of composities. Graphene also decoupled the relationship of electrical conductivity and Seeback coefficient to a certain extent. The graphene softens the phonon and increase phonon scattering, lowering thermal conductivity.
427 | 677 | This Work | https://doi.org/10.1038/s41467-023-38054-y | Cu0.85889089 Se0.45204784 Bi0.03978021 Pb0.00271229 Ca0.00271229 O0.04520478 C0.00166518 | Ca0.00271229Cu0.85889089Bi0.03978021Pb0.00271229Se0.45204784C0.00166518O0.04520478 | (Cu2Se)0.9(Bi0.88Pb0.06Ca0.06CuSeO)0.1 + 0.02wt% C | 0.9Cu2Se-0.1BPCCSO-0.02 wt% Graphene | 0.9Cu2Se-0.1BPCCSO-x wt% graphene | Mixed Formula |  | 2023 | 573 | 844.09911 | 117.3283 | 11.61982 | 9.255572e-07 | 0.78034 | 0.85346 | 0.0002602001 |  |  | False |  |  |  |  | Self-propagating high-temperature synthesis with spark plasma sintering at 973K under a uniaxial pressure of 40 MPa for 3 minutes in vaccuum. | Not mentioned | Not mentioned | Polycrystalline | [13 empty] | Appropriate amount of graphene introduces extra electrically conductive paths and improve the mobility of composities. Graphene also decoupled the relationship of electrical conductivity and Seeback coefficient to a certain extent. The graphene softens the phonon and increase phonon scattering, lowering thermal conductivity.
428 | 678 | This Work | https://doi.org/10.1038/s41467-023-38054-y | Cu0.85889089 Se0.45204784 Bi0.03978021 Pb0.00271229 Ca0.00271229 O0.04520478 C0.00166518 | Ca0.00271229Cu0.85889089Bi0.03978021Pb0.00271229Se0.45204784C0.00166518O0.04520478 | (Cu2Se)0.9(Bi0.88Pb0.06Ca0.06CuSeO)0.1 + 0.02wt% C | 0.9Cu2Se-0.1BPCCSO-0.02 wt% Graphene | 0.9Cu2Se-0.1BPCCSO-x wt% graphene | Mixed Formula |  | 2023 | 623 | 742.56801 | 129.3902 | 12.43194 | 2.272011e-07 | 0.90189 | 0.85897 | 0.0002408573 |  |  | False |  |  |  |  | Self-propagating high-temperature synthesis with spark plasma sintering at 973K under a uniaxial pressure of 40 MPa for 3 minutes in vaccuum. | Not mentioned | Not mentioned | Polycrystalline | [13 empty] | Appropriate amount of graphene introduces extra electrically conductive paths and improve the mobility of composities. Graphene also decoupled the relationship of electrical conductivity and Seeback coefficient to a certain extent. The graphene softens the phonon and increase phonon scattering, lowering thermal conductivity.
429 | 679 | This Work | https://doi.org/10.1038/s41467-023-38054-y | Cu0.85889089 Se0.45204784 Bi0.03978021 Pb0.00271229 Ca0.00271229 O0.04520478 C0.00166518 | Ca0.00271229Cu0.85889089Bi0.03978021Pb0.00271229Se0.45204784C0.00166518O0.04520478 | (Cu2Se)0.9(Bi0.88Pb0.06Ca0.06CuSeO)0.1 + 0.02wt% C | 0.9Cu2Se-0.1BPCCSO-0.02 wt% Graphene | 0.9Cu2Se-0.1BPCCSO-x wt% graphene | Mixed Formula |  | 2023 | 673 | 654.63791 | 139.3349 | 12.70929 | 7.308339e-07 | 1.11908 | 0.76449 | 0.0002223805 |  |  | False |  |  |  |  | Self-propagating high-temperature synthesis with spark plasma sintering at 973K under a uniaxial pressure of 40 MPa for 3 minutes in vaccuum. | Not mentioned | Not mentioned | Polycrystalline | [13 empty] | Appropriate amount of graphene introduces extra electrically conductive paths and improve the mobility of composities. Graphene also decoupled the relationship of electrical conductivity and Seeback coefficient to a certain extent. The graphene softens the phonon and increase phonon scattering, lowering thermal conductivity.
430 | 680 | This Work | https://doi.org/10.1038/s41467-023-38054-y | Cu0.85889089 Se0.45204784 Bi0.03978021 Pb0.00271229 Ca0.00271229 O0.04520478 C0.00166518 | Ca0.00271229Cu0.85889089Bi0.03978021Pb0.00271229Se0.45204784C0.00166518O0.04520478 | (Cu2Se)0.9(Bi0.88Pb0.06Ca0.06CuSeO)0.1 + 0.02wt% C | 0.9Cu2Se-0.1BPCCSO-0.02 wt% Graphene | 0.9Cu2Se-0.1BPCCSO-x wt% graphene | Mixed Formula |  | 2023 | 723 | 574.90593 | 153.8927 | 13.61549 | 1.033103e-06 | 1.27545 | 0.77196 | 0.0001995285 |  |  | False |  |  |  |  | Self-propagating high-temperature synthesis with spark plasma sintering at 973K under a uniaxial pressure of 40 MPa for 3 minutes in vaccuum. | Not mentioned | Not mentioned | Polycrystalline | [13 empty] | Appropriate amount of graphene introduces extra electrically conductive paths and improve the mobility of composities. Graphene also decoupled the relationship of electrical conductivity and Seeback coefficient to a certain extent. The graphene softens the phonon and increase phonon scattering, lowering thermal conductivity.
431 | 681 | This Work | https://doi.org/10.1038/s41467-023-38054-y | Cu0.85889089 Se0.45204784 Bi0.03978021 Pb0.00271229 Ca0.00271229 O0.04520478 C0.00166518 | Ca0.00271229Cu0.85889089Bi0.03978021Pb0.00271229Se0.45204784C0.00166518O0.04520478 | (Cu2Se)0.9(Bi0.88Pb0.06Ca0.06CuSeO)0.1 + 0.02wt% C | 0.9Cu2Se-0.1BPCCSO-0.02 wt% Graphene | 0.9Cu2Se-0.1BPCCSO-x wt% graphene | Mixed Formula |  | 2023 | 773 | 505.08877 | 163.3813 | 13.48256 | 1.051935e-07 | 1.39419 | 0.74768 | 0.0001977069 |  |  | False |  |  |  |  | Self-propagating high-temperature synthesis with spark plasma sintering at 973K under a uniaxial pressure of 40 MPa for 3 minutes in vaccuum. | Not mentioned | Not mentioned | Polycrystalline | [13 empty] | Appropriate amount of graphene introduces extra electrically conductive paths and improve the mobility of composities. Graphene also decoupled the relationship of electrical conductivity and Seeback coefficient to a certain extent. The graphene softens the phonon and increase phonon scattering, lowering thermal conductivity.
432 | 682 | This Work | https://doi.org/10.1038/s41467-023-38054-y | Cu0.85889089 Se0.45204784 Bi0.03978021 Pb0.00271229 Ca0.00271229 O0.04520478 C0.00166518 | Ca0.00271229Cu0.85889089Bi0.03978021Pb0.00271229Se0.45204784C0.00166518O0.04520478 | (Cu2Se)0.9(Bi0.88Pb0.06Ca0.06CuSeO)0.1 + 0.02wt% C | 0.9Cu2Se-0.1BPCCSO-0.02 wt% Graphene | 0.9Cu2Se-0.1BPCCSO-x wt% graphene | Mixed Formula |  | 2023 | 823 | 441.76304 | 176.7008 | 13.79324 | 2.682122e-07 | 1.56954 | 0.72339 | 0.0001813374 |  |  | False |  |  |  |  | Self-propagating high-temperature synthesis with spark plasma sintering at 973K under a uniaxial pressure of 40 MPa for 3 minutes in vaccuum. | Not mentioned | Not mentioned | Polycrystalline | [13 empty] | Appropriate amount of graphene introduces extra electrically conductive paths and improve the mobility of composities. Graphene also decoupled the relationship of electrical conductivity and Seeback coefficient to a certain extent. The graphene softens the phonon and increase phonon scattering, lowering thermal conductivity.
433 | 683 | This Work | https://doi.org/10.1038/s41467-023-38054-y | Cu0.85889089 Se0.45204784 Bi0.03978021 Pb0.00271229 Ca0.00271229 O0.04520478 C0.00166518 | Ca0.00271229Cu0.85889089Bi0.03978021Pb0.00271229Se0.45204784C0.00166518O0.04520478 | (Cu2Se)0.9(Bi0.88Pb0.06Ca0.06CuSeO)0.1 + 0.02wt% C | 0.9Cu2Se-0.1BPCCSO-0.02 wt% Graphene | 0.9Cu2Se-0.1BPCCSO-x wt% graphene | Mixed Formula |  | 2023 | 873 | 392.72871 | 188.3616 | 13.93405 | 6.4668e-08 | 1.70643 | 0.71298 | 0.000170876 |  |  | False |  |  |  |  | Self-propagating high-temperature synthesis with spark plasma sintering at 973K under a uniaxial pressure of 40 MPa for 3 minutes in vaccuum. | Not mentioned | Not mentioned | Polycrystalline | [13 empty] | Appropriate amount of graphene introduces extra electrically conductive paths and improve the mobility of composities. Graphene also decoupled the relationship of electrical conductivity and Seeback coefficient to a certain extent. The graphene softens the phonon and increase phonon scattering, lowering thermal conductivity.
434 | 684 | This Work | https://doi.org/10.1038/s41467-023-38054-y | Cu0.85889089 Se0.45204784 Bi0.03978021 Pb0.00271229 Ca0.00271229 O0.04520478 C0.00166518 | Ca0.00271229Cu0.85889089Bi0.03978021Pb0.00271229Se0.45204784C0.00166518O0.04520478 | (Cu2Se)0.9(Bi0.88Pb0.06Ca0.06CuSeO)0.1 + 0.02wt% C | 0.9Cu2Se-0.1BPCCSO-0.02 wt% Graphene | 0.9Cu2Se-0.1BPCCSO-x wt% graphene | Mixed Formula |  | 2023 | 923 | 383.53441 | 192.5791 | 14.22404 | 7.490545e-07 | 1.85523 | 0.70778 | 0.0001643426 |  |  | False |  |  |  |  | Self-propagating high-temperature synthesis with spark plasma sintering at 973K under a uniaxial pressure of 40 MPa for 3 minutes in vaccuum. | Not mentioned | Not mentioned | Polycrystalline | [13 empty] | Appropriate amount of graphene introduces extra electrically conductive paths and improve the mobility of composities. Graphene also decoupled the relationship of electrical conductivity and Seeback coefficient to a certain extent. The graphene softens the phonon and increase phonon scattering, lowering thermal conductivity.
435 | 685 | This Work | https://doi.org/10.1038/s41467-023-38054-y | Cu0.85889089 Se0.45204784 Bi0.03978021 Pb0.00271229 Ca0.00271229 O0.04520478 C0.00166518 | Ca0.00271229Cu0.85889089Bi0.03978021Pb0.00271229Se0.45204784C0.00166518O0.04520478 | (Cu2Se)0.9(Bi0.88Pb0.06Ca0.06CuSeO)0.1 + 0.02wt% C | 0.9Cu2Se-0.1BPCCSO-0.02 wt% Graphene | 0.9Cu2Se-0.1BPCCSO-x wt% graphene | Mixed Formula |  | 2023 | 973 | 357.90507 | 207.7904 | 15.45322 | 4.115316e-07 | 2.1781 | 0.69043 | 0.0001511326 |  |  | False |  |  |  |  | Self-propagating high-temperature synthesis with spark plasma sintering at 973K under a uniaxial pressure of 40 MPa for 3 minutes in vaccuum. | Not mentioned | Not mentioned | Polycrystalline | [13 empty] | Appropriate amount of graphene introduces extra electrically conductive paths and improve the mobility of composities. Graphene also decoupled the relationship of electrical conductivity and Seeback coefficient to a certain extent. The graphene softens the phonon and increase phonon scattering, lowering thermal conductivity.
436 | 686 | This Work | https://doi.org/10.1038/s41467-023-38054-y | Cu0.85889089 Se0.45204784 Bi0.03978021 Pb0.00271229 Ca0.00271229 O0.04520478 C0.00166518 | Ca0.00271229Cu0.85889089Bi0.03978021Pb0.00271229Se0.45204784C0.00166518O0.04520478 | (Cu2Se)0.9(Bi0.88Pb0.06Ca0.06CuSeO)0.1 + 0.02wt% C | 0.9Cu2Se-0.1BPCCSO-0.02 wt% Graphene | 0.9Cu2Se-0.1BPCCSO-x wt% graphene | Mixed Formula |  | 2023 | 1000 | 350.23497 | 210.994 | 15.59193 | 3.644812e-07 | 2.30496 | 0.67655 | 0.0001460081 |  |  | False |  |  |  |  | Self-propagating high-temperature synthesis with spark plasma sintering at 973K under a uniaxial pressure of 40 MPa for 3 minutes in vaccuum. | Not mentioned | Not mentioned | Polycrystalline | [13 empty] | Appropriate amount of graphene introduces extra electrically conductive paths and improve the mobility of composities. Graphene also decoupled the relationship of electrical conductivity and Seeback coefficient to a certain extent. The graphene softens the phonon and increase phonon scattering, lowering thermal conductivity.
437 | 687 | This Work | https://doi.org/10.1038/s41467-023-38054-y | Cu0.85880498 Se0.45200262 Bi0.03977623 Pb0.00271202 Ca0.00271202 O0.04520026 C0.00249777 | Ca0.00271202Cu0.85880498Bi0.03977623Pb0.00271202Se0.45200262C0.00249777O0.04520026 | (Cu2Se)0.9(Bi0.88Pb0.06Ca0.06CuSeO)0.1 + 0.03wt% C | 0.9Cu2Se-0.1BPCCSO-0.03 wt% Graphene | 0.9Cu2Se-0.1BPCCSO-x wt% graphene | Mixed Formula |  | 2023 | 300 | 1467.45048 | 79.9401 | 9.377624 | 3.111947e-08 | 0.2328 | 1.22115 | 0.01039455 |  |  | False | 2.43 |  |  |  | Self-propagating high-temperature synthesis with spark plasma sintering at 973K under a uniaxial pressure of 40 MPa for 3 minutes in vaccuum. | Not mentioned | Not mentioned | Polycrystalline | [13 empty] | Appropriate amount of graphene introduces extra electrically conductive paths and improve the mobility of composities. Graphene also decoupled the relationship of electrical conductivity and Seeback coefficient to a certain extent. The graphene softens the phonon and increase phonon scattering, lowering thermal conductivity.
438 | 688 | This Work | https://doi.org/10.1038/s41467-023-38054-y | Cu0.85880498 Se0.45200262 Bi0.03977623 Pb0.00271202 Ca0.00271202 O0.04520026 C0.00249777 | Ca0.00271202Cu0.85880498Bi0.03977623Pb0.00271202Se0.45200262C0.00249777O0.04520026 | (Cu2Se)0.9(Bi0.88Pb0.06Ca0.06CuSeO)0.1 + 0.03wt% C | 0.9Cu2Se-0.1BPCCSO-0.03 wt% Graphene | 0.9Cu2Se-0.1BPCCSO-x wt% graphene | Mixed Formula |  | 2023 | 323 | 1366.8634 | 84.77583 | 9.823566 | 1.111871e-07 | 0.26682 | 1.18973 | 0.0004491403 |  |  | False |  |  |  |  | Self-propagating high-temperature synthesis with spark plasma sintering at 973K under a uniaxial pressure of 40 MPa for 3 minutes in vaccuum. | Not mentioned | Not mentioned | Polycrystalline | [13 empty] | Appropriate amount of graphene introduces extra electrically conductive paths and improve the mobility of composities. Graphene also decoupled the relationship of electrical conductivity and Seeback coefficient to a certain extent. The graphene softens the phonon and increase phonon scattering, lowering thermal conductivity.
439 | 689 | This Work | https://doi.org/10.1038/s41467-023-38054-y | Cu0.85880498 Se0.45200262 Bi0.03977623 Pb0.00271202 Ca0.00271202 O0.04520026 C0.00249777 | Ca0.00271202Cu0.85880498Bi0.03977623Pb0.00271202Se0.45200262C0.00249777O0.04520026 | (Cu2Se)0.9(Bi0.88Pb0.06Ca0.06CuSeO)0.1 + 0.03wt% C | 0.9Cu2Se-0.1BPCCSO-0.03 wt% Graphene | 0.9Cu2Se-0.1BPCCSO-x wt% graphene | Mixed Formula |  | 2023 | 423 | 1042.42199 | 95.3339 | 9.474108 | 1.08504e-07 | 0.36569 | 1.09627 | 0.0003497372 |  |  | False |  |  |  |  | Self-propagating high-temperature synthesis with spark plasma sintering at 973K under a uniaxial pressure of 40 MPa for 3 minutes in vaccuum. | Not mentioned | Not mentioned | Polycrystalline | [13 empty] | Appropriate amount of graphene introduces extra electrically conductive paths and improve the mobility of composities. Graphene also decoupled the relationship of electrical conductivity and Seeback coefficient to a certain extent. The graphene softens the phonon and increase phonon scattering, lowering thermal conductivity.
440 | 690 | This Work | https://doi.org/10.1038/s41467-023-38054-y | Cu0.85880498 Se0.45200262 Bi0.03977623 Pb0.00271202 Ca0.00271202 O0.04520026 C0.00249777 | Ca0.00271202Cu0.85880498Bi0.03977623Pb0.00271202Se0.45200262C0.00249777O0.04520026 | (Cu2Se)0.9(Bi0.88Pb0.06Ca0.06CuSeO)0.1 + 0.03wt% C | 0.9Cu2Se-0.1BPCCSO-0.03 wt% Graphene | 0.9Cu2Se-0.1BPCCSO-x wt% graphene | Mixed Formula |  | 2023 | 473 | 912.9452 | 107.7145 | 10.59238 | 1.159079e-06 | 0.5226 | 0.95901 | 0.0003173559 |  |  | False |  |  |  |  | Self-propagating high-temperature synthesis with spark plasma sintering at 973K under a uniaxial pressure of 40 MPa for 3 minutes in vaccuum. | Not mentioned | Not mentioned | Polycrystalline | [13 empty] | Appropriate amount of graphene introduces extra electrically conductive paths and improve the mobility of composities. Graphene also decoupled the relationship of electrical conductivity and Seeback coefficient to a certain extent. The graphene softens the phonon and increase phonon scattering, lowering thermal conductivity.
441 | 691 | This Work | https://doi.org/10.1038/s41467-023-38054-y | Cu0.85880498 Se0.45200262 Bi0.03977623 Pb0.00271202 Ca0.00271202 O0.04520026 C0.00249777 | Ca0.00271202Cu0.85880498Bi0.03977623Pb0.00271202Se0.45200262C0.00249777O0.04520026 | (Cu2Se)0.9(Bi0.88Pb0.06Ca0.06CuSeO)0.1 + 0.03wt% C | 0.9Cu2Se-0.1BPCCSO-0.03 wt% Graphene | 0.9Cu2Se-0.1BPCCSO-x wt% graphene | Mixed Formula |  | 2023 | 523 | 801.07601 | 119.631 | 11.46466 | 2.859788e-08 | 0.70559 | 0.85003 | 0.0002850242 |  |  | False |  |  |  |  | Self-propagating high-temperature synthesis with spark plasma sintering at 973K under a uniaxial pressure of 40 MPa for 3 minutes in vaccuum. | Not mentioned | Not mentioned | Polycrystalline | [13 empty] | Appropriate amount of graphene introduces extra electrically conductive paths and improve the mobility of composities. Graphene also decoupled the relationship of electrical conductivity and Seeback coefficient to a certain extent. The graphene softens the phonon and increase phonon scattering, lowering thermal conductivity.
442 | 692 | This Work | https://doi.org/10.1038/s41467-023-38054-y | Cu0.85880498 Se0.45200262 Bi0.03977623 Pb0.00271202 Ca0.00271202 O0.04520026 C0.00249777 | Ca0.00271202Cu0.85880498Bi0.03977623Pb0.00271202Se0.45200262C0.00249777O0.04520026 | (Cu2Se)0.9(Bi0.88Pb0.06Ca0.06CuSeO)0.1 + 0.03wt% C | 0.9Cu2Se-0.1BPCCSO-0.03 wt% Graphene | 0.9Cu2Se-0.1BPCCSO-x wt% graphene | Mixed Formula |  | 2023 | 573 | 704.10585 | 131.8052 | 12.23217 | 1.074481e-06 | 0.90893 | 0.77133 | 0.0002590783 |  |  | False |  |  |  |  | Self-propagating high-temperature synthesis with spark plasma sintering at 973K under a uniaxial pressure of 40 MPa for 3 minutes in vaccuum. | Not mentioned | Not mentioned | Polycrystalline | [13 empty] | Appropriate amount of graphene introduces extra electrically conductive paths and improve the mobility of composities. Graphene also decoupled the relationship of electrical conductivity and Seeback coefficient to a certain extent. The graphene softens the phonon and increase phonon scattering, lowering thermal conductivity.
443 | 693 | This Work | https://doi.org/10.1038/s41467-023-38054-y | Cu0.85880498 Se0.45200262 Bi0.03977623 Pb0.00271202 Ca0.00271202 O0.04520026 C0.00249777 | Ca0.00271202Cu0.85880498Bi0.03977623Pb0.00271202Se0.45200262C0.00249777O0.04520026 | (Cu2Se)0.9(Bi0.88Pb0.06Ca0.06CuSeO)0.1 + 0.03wt% C | 0.9Cu2Se-0.1BPCCSO-0.03 wt% Graphene | 0.9Cu2Se-0.1BPCCSO-x wt% graphene | Mixed Formula |  | 2023 | 623 | 617.71063 | 144.577 | 12.91169 | 9.262237e-07 | 1.02941 | 0.7816 | 0.0002343675 |  |  | False |  |  |  |  | Self-propagating high-temperature synthesis with spark plasma sintering at 973K under a uniaxial pressure of 40 MPa for 3 minutes in vaccuum. | Not mentioned | Not mentioned | Polycrystalline | [13 empty] | Appropriate amount of graphene introduces extra electrically conductive paths and improve the mobility of composities. Graphene also decoupled the relationship of electrical conductivity and Seeback coefficient to a certain extent. The graphene softens the phonon and increase phonon scattering, lowering thermal conductivity.
444 | 694 | This Work | https://doi.org/10.1038/s41467-023-38054-y | Cu0.85880498 Se0.45200262 Bi0.03977623 Pb0.00271202 Ca0.00271202 O0.04520026 C0.00249777 | Ca0.00271202Cu0.85880498Bi0.03977623Pb0.00271202Se0.45200262C0.00249777O0.04520026 | (Cu2Se)0.9(Bi0.88Pb0.06Ca0.06CuSeO)0.1 + 0.03wt% C | 0.9Cu2Se-0.1BPCCSO-0.03 wt% Graphene | 0.9Cu2Se-0.1BPCCSO-x wt% graphene | Mixed Formula |  | 2023 | 673 | 542.62127 | 158.263 | 13.59113 | 7.98578e-08 | 1.31426 | 0.69612 | 0.0002181943 |  |  | False |  |  |  |  | Self-propagating high-temperature synthesis with spark plasma sintering at 973K under a uniaxial pressure of 40 MPa for 3 minutes in vaccuum. | Not mentioned | Not mentioned | Polycrystalline | [13 empty] | Appropriate amount of graphene introduces extra electrically conductive paths and improve the mobility of composities. Graphene also decoupled the relationship of electrical conductivity and Seeback coefficient to a certain extent. The graphene softens the phonon and increase phonon scattering, lowering thermal conductivity.
445 | 695 | This Work | https://doi.org/10.1038/s41467-023-38054-y | Cu0.85880498 Se0.45200262 Bi0.03977623 Pb0.00271202 Ca0.00271202 O0.04520026 C0.00249777 | Ca0.00271202Cu0.85880498Bi0.03977623Pb0.00271202Se0.45200262C0.00249777O0.04520026 | (Cu2Se)0.9(Bi0.88Pb0.06Ca0.06CuSeO)0.1 + 0.03wt% C | 0.9Cu2Se-0.1BPCCSO-0.03 wt% Graphene | 0.9Cu2Se-0.1BPCCSO-x wt% graphene | Mixed Formula |  | 2023 | 723 | 479.92152 | 171.5332 | 14.12103 | 5.247429e-07 | 1.42453 | 0.71684 | 0.0002052726 |  |  | False |  |  |  |  | Self-propagating high-temperature synthesis with spark plasma sintering at 973K under a uniaxial pressure of 40 MPa for 3 minutes in vaccuum. | Not mentioned | Not mentioned | Polycrystalline | [13 empty] | Appropriate amount of graphene introduces extra electrically conductive paths and improve the mobility of composities. Graphene also decoupled the relationship of electrical conductivity and Seeback coefficient to a certain extent. The graphene softens the phonon and increase phonon scattering, lowering thermal conductivity.
446 | 696 | This Work | https://doi.org/10.1038/s41467-023-38054-y | Cu0.85880498 Se0.45200262 Bi0.03977623 Pb0.00271202 Ca0.00271202 O0.04520026 C0.00249777 | Ca0.00271202Cu0.85880498Bi0.03977623Pb0.00271202Se0.45200262C0.00249777O0.04520026 | (Cu2Se)0.9(Bi0.88Pb0.06Ca0.06CuSeO)0.1 + 0.03wt% C | 0.9Cu2Se-0.1BPCCSO-0.03 wt% Graphene | 0.9Cu2Se-0.1BPCCSO-x wt% graphene | Mixed Formula |  | 2023 | 773 | 423.58846 | 184.3884 | 14.40162 | 8.270565e-08 | 1.5839 | 0.70299 | 0.0001981516 |  |  | False |  |  |  |  | Self-propagating high-temperature synthesis with spark plasma sintering at 973K under a uniaxial pressure of 40 MPa for 3 minutes in vaccuum. | Not mentioned | Not mentioned | Polycrystalline | [13 empty] | Appropriate amount of graphene introduces extra electrically conductive paths and improve the mobility of composities. Graphene also decoupled the relationship of electrical conductivity and Seeback coefficient to a certain extent. The graphene softens the phonon and increase phonon scattering, lowering thermal conductivity.
447 | 697 | This Work | https://doi.org/10.1038/s41467-023-38054-y | Cu0.85880498 Se0.45200262 Bi0.03977623 Pb0.00271202 Ca0.00271202 O0.04520026 C0.00249777 | Ca0.00271202Cu0.85880498Bi0.03977623Pb0.00271202Se0.45200262C0.00249777O0.04520026 | (Cu2Se)0.9(Bi0.88Pb0.06Ca0.06CuSeO)0.1 + 0.03wt% C | 0.9Cu2Se-0.1BPCCSO-0.03 wt% Graphene | 0.9Cu2Se-0.1BPCCSO-x wt% graphene | Mixed Formula |  | 2023 | 823 | 381.06372 | 194.9641 | 14.48461 | 2.189203e-07 | 1.77016 | 0.67355 | 0.0001743408 |  |  | False |  |  |  |  | Self-propagating high-temperature synthesis with spark plasma sintering at 973K under a uniaxial pressure of 40 MPa for 3 minutes in vaccuum. | Not mentioned | Not mentioned | Polycrystalline | [13 empty] | Appropriate amount of graphene introduces extra electrically conductive paths and improve the mobility of composities. Graphene also decoupled the relationship of electrical conductivity and Seeback coefficient to a certain extent. The graphene softens the phonon and increase phonon scattering, lowering thermal conductivity.
448 | 698 | This Work | https://doi.org/10.1038/s41467-023-38054-y | Cu0.85880498 Se0.45200262 Bi0.03977623 Pb0.00271202 Ca0.00271202 O0.04520026 C0.00249777 | Ca0.00271202Cu0.85880498Bi0.03977623Pb0.00271202Se0.45200262C0.00249777O0.04520026 | (Cu2Se)0.9(Bi0.88Pb0.06Ca0.06CuSeO)0.1 + 0.03wt% C | 0.9Cu2Se-0.1BPCCSO-0.03 wt% Graphene | 0.9Cu2Se-0.1BPCCSO-x wt% graphene | Mixed Formula |  | 2023 | 873 | 354.82572 | 201.3423 | 14.38419 | 6.159771e-07 | 1.87916 | 0.66836 | 0.0001716547 |  |  | False |  |  |  |  | Self-propagating high-temperature synthesis with spark plasma sintering at 973K under a uniaxial pressure of 40 MPa for 3 minutes in vaccuum. | Not mentioned | Not mentioned | Polycrystalline | [13 empty] | Appropriate amount of graphene introduces extra electrically conductive paths and improve the mobility of composities. Graphene also decoupled the relationship of electrical conductivity and Seeback coefficient to a certain extent. The graphene softens the phonon and increase phonon scattering, lowering thermal conductivity.
449 | 699 | This Work | https://doi.org/10.1038/s41467-023-38054-y | Cu0.85880498 Se0.45200262 Bi0.03977623 Pb0.00271202 Ca0.00271202 O0.04520026 C0.00249777 | Ca0.00271202Cu0.85880498Bi0.03977623Pb0.00271202Se0.45200262C0.00249777O0.04520026 | (Cu2Se)0.9(Bi0.88Pb0.06Ca0.06CuSeO)0.1 + 0.03wt% C | 0.9Cu2Se-0.1BPCCSO-0.03 wt% Graphene | 0.9Cu2Se-0.1BPCCSO-x wt% graphene | Mixed Formula |  | 2023 | 923 | 330.42515 | 213.1162 | 15.00742 | 3.109589e-08 | 2.11114 | 0.65624 | 0.0001657609 |  |  | False |  |  |  |  | Self-propagating high-temperature synthesis with spark plasma sintering at 973K under a uniaxial pressure of 40 MPa for 3 minutes in vaccuum. | Not mentioned | Not mentioned | Polycrystalline | [13 empty] | Appropriate amount of graphene introduces extra electrically conductive paths and improve the mobility of composities. Graphene also decoupled the relationship of electrical conductivity and Seeback coefficient to a certain extent. The graphene softens the phonon and increase phonon scattering, lowering thermal conductivity.
450 | 700 | This Work | https://doi.org/10.1038/s41467-023-38054-y | Cu0.85880498 Se0.45200262 Bi0.03977623 Pb0.00271202 Ca0.00271202 O0.04520026 C0.00249777 | Ca0.00271202Cu0.85880498Bi0.03977623Pb0.00271202Se0.45200262C0.00249777O0.04520026 | (Cu2Se)0.9(Bi0.88Pb0.06Ca0.06CuSeO)0.1 + 0.03wt% C | 0.9Cu2Se-0.1BPCCSO-0.03 wt% Graphene | 0.9Cu2Se-0.1BPCCSO-x wt% graphene | Mixed Formula |  | 2023 | 973 | 305.3093 | 227.9457 | 15.86364 | 9.52581e-09 | 2.44268 | 0.632 | 0.0001564918 |  |  | False |  |  |  |  | Self-propagating high-temperature synthesis with spark plasma sintering at 973K under a uniaxial pressure of 40 MPa for 3 minutes in vaccuum. | Not mentioned | Not mentioned | Polycrystalline | [13 empty] | Appropriate amount of graphene introduces extra electrically conductive paths and improve the mobility of composities. Graphene also decoupled the relationship of electrical conductivity and Seeback coefficient to a certain extent. The graphene softens the phonon and increase phonon scattering, lowering thermal conductivity.
451 | 701 | This Work | https://doi.org/10.1038/s41467-023-38054-y | Cu0.85880498 Se0.45200262 Bi0.03977623 Pb0.00271202 Ca0.00271202 O0.04520026 C0.00249777 | Ca0.00271202Cu0.85880498Bi0.03977623Pb0.00271202Se0.45200262C0.00249777O0.04520026 | (Cu2Se)0.9(Bi0.88Pb0.06Ca0.06CuSeO)0.1 + 0.03wt% C | 0.9Cu2Se-0.1BPCCSO-0.03 wt% Graphene | 0.9Cu2Se-0.1BPCCSO-x wt% graphene | Mixed Formula |  | 2023 | 1000 | 312.79354 | 229.0451 | 16.40967 | 1.42101e-07 | 2.63226 | 0.62334 | 0.0001060777 |  |  | False |  |  |  |  | Self-propagating high-temperature synthesis with spark plasma sintering at 973K under a uniaxial pressure of 40 MPa for 3 minutes in vaccuum. | Not mentioned | Not mentioned | Polycrystalline | [13 empty] | Appropriate amount of graphene introduces extra electrically conductive paths and improve the mobility of composities. Graphene also decoupled the relationship of electrical conductivity and Seeback coefficient to a certain extent. The graphene softens the phonon and increase phonon scattering, lowering thermal conductivity.
452 | 702 | This Work | https://doi.org/10.1038/s41467-023-38054-y | Cu0.85876203 Se0.45198002 Bi0.03977424 Pb0.00271188 Ca0.00271188 O0.045198 C0.00291407 | Ca0.00271188Cu0.85876203Bi0.03977424Pb0.00271188Se0.45198002C0.00291407O0.045198 | (Cu2Se)0.9(Bi0.88Pb0.06Ca0.06CuSeO)0.1 + 0.035wt% C | 0.9Cu2Se-0.1BPCCSO-0.035 wt% Graphene | 0.9Cu2Se-0.1BPCCSO-x wt% graphene | Mixed Formula |  | 2023 | 300 | 1477.44336 | 80.79806 | 9.645232 | 6.624908e-08 | 0.2493 | 1.17286 | 0.0103868 |  |  | False | 2.419 |  |  |  | Self-propagating high-temperature synthesis with spark plasma sintering at 973K under a uniaxial pressure of 40 MPa for 3 minutes in vaccuum. | Not mentioned | Not mentioned | Polycrystalline | [13 empty] | Appropriate amount of graphene introduces extra electrically conductive paths and improve the mobility of composities. Graphene also decoupled the relationship of electrical conductivity and Seeback coefficient to a certain extent. The graphene softens the phonon and increase phonon scattering, lowering thermal conductivity.
453 | 703 | This Work | https://doi.org/10.1038/s41467-023-38054-y | Cu0.85876203 Se0.45198002 Bi0.03977424 Pb0.00271188 Ca0.00271188 O0.045198 C0.00291407 | Ca0.00271188Cu0.85876203Bi0.03977424Pb0.00271188Se0.45198002C0.00291407O0.045198 | (Cu2Se)0.9(Bi0.88Pb0.06Ca0.06CuSeO)0.1 + 0.035wt% C | 0.9Cu2Se-0.1BPCCSO-0.035 wt% Graphene | 0.9Cu2Se-0.1BPCCSO-x wt% graphene | Mixed Formula |  | 2023 | 323 | 1388.65552 | 86.78688 | 10.4593 | 1.298166e-07 | 0.3 | 1.12663 | 0.0004544822 |  |  | False |  |  |  |  | Self-propagating high-temperature synthesis with spark plasma sintering at 973K under a uniaxial pressure of 40 MPa for 3 minutes in vaccuum. | Not mentioned | Not mentioned | Polycrystalline | [13 empty] | Appropriate amount of graphene introduces extra electrically conductive paths and improve the mobility of composities. Graphene also decoupled the relationship of electrical conductivity and Seeback coefficient to a certain extent. The graphene softens the phonon and increase phonon scattering, lowering thermal conductivity.
454 | 704 | This Work | https://doi.org/10.1038/s41467-023-38054-y | Cu0.85876203 Se0.45198002 Bi0.03977424 Pb0.00271188 Ca0.00271188 O0.045198 C0.00291407 | Ca0.00271188Cu0.85876203Bi0.03977424Pb0.00271188Se0.45198002C0.00291407O0.045198 | (Cu2Se)0.9(Bi0.88Pb0.06Ca0.06CuSeO)0.1 + 0.035wt% C | 0.9Cu2Se-0.1BPCCSO-0.035 wt% Graphene | 0.9Cu2Se-0.1BPCCSO-x wt% graphene | Mixed Formula |  | 2023 | 423 | 1030.38014 | 98.99331 | 10.09739 | 9.270859e-08 | 0.44693 | 0.95602 | 0.0003614112 |  |  | False |  |  |  |  | Self-propagating high-temperature synthesis with spark plasma sintering at 973K under a uniaxial pressure of 40 MPa for 3 minutes in vaccuum. | Not mentioned | Not mentioned | Polycrystalline | [13 empty] | Appropriate amount of graphene introduces extra electrically conductive paths and improve the mobility of composities. Graphene also decoupled the relationship of electrical conductivity and Seeback coefficient to a certain extent. The graphene softens the phonon and increase phonon scattering, lowering thermal conductivity.
455 | 705 | This Work | https://doi.org/10.1038/s41467-023-38054-y | Cu0.85876203 Se0.45198002 Bi0.03977424 Pb0.00271188 Ca0.00271188 O0.045198 C0.00291407 | Ca0.00271188Cu0.85876203Bi0.03977424Pb0.00271188Se0.45198002C0.00291407O0.045198 | (Cu2Se)0.9(Bi0.88Pb0.06Ca0.06CuSeO)0.1 + 0.035wt% C | 0.9Cu2Se-0.1BPCCSO-0.035 wt% Graphene | 0.9Cu2Se-0.1BPCCSO-x wt% graphene | Mixed Formula |  | 2023 | 473 | 873.32736 | 113.3206 | 11.21489 | 5.098491e-07 | 0.62157 | 0.8537 | 0.0003203939 |  |  | False |  |  |  |  | Self-propagating high-temperature synthesis with spark plasma sintering at 973K under a uniaxial pressure of 40 MPa for 3 minutes in vaccuum. | Not mentioned | Not mentioned | Polycrystalline | [13 empty] | Appropriate amount of graphene introduces extra electrically conductive paths and improve the mobility of composities. Graphene also decoupled the relationship of electrical conductivity and Seeback coefficient to a certain extent. The graphene softens the phonon and increase phonon scattering, lowering thermal conductivity.
456 | 706 | This Work | https://doi.org/10.1038/s41467-023-38054-y | Cu0.85876203 Se0.45198002 Bi0.03977424 Pb0.00271188 Ca0.00271188 O0.045198 C0.00291407 | Ca0.00271188Cu0.85876203Bi0.03977424Pb0.00271188Se0.45198002C0.00291407O0.045198 | (Cu2Se)0.9(Bi0.88Pb0.06Ca0.06CuSeO)0.1 + 0.035wt% C | 0.9Cu2Se-0.1BPCCSO-0.035 wt% Graphene | 0.9Cu2Se-0.1BPCCSO-x wt% graphene | Mixed Formula |  | 2023 | 523 | 758.11793 | 126.1982 | 12.07378 | 3.89324e-07 | 0.83383 | 0.75751 | 0.0002784352 |  |  | False |  |  |  |  | Self-propagating high-temperature synthesis with spark plasma sintering at 973K under a uniaxial pressure of 40 MPa for 3 minutes in vaccuum. | Not mentioned | Not mentioned | Polycrystalline | [13 empty] | Appropriate amount of graphene introduces extra electrically conductive paths and improve the mobility of composities. Graphene also decoupled the relationship of electrical conductivity and Seeback coefficient to a certain extent. The graphene softens the phonon and increase phonon scattering, lowering thermal conductivity.
457 | 707 | This Work | https://doi.org/10.1038/s41467-023-38054-y | Cu0.85876203 Se0.45198002 Bi0.03977424 Pb0.00271188 Ca0.00271188 O0.045198 C0.00291407 | Ca0.00271188Cu0.85876203Bi0.03977424Pb0.00271188Se0.45198002C0.00291407O0.045198 | (Cu2Se)0.9(Bi0.88Pb0.06Ca0.06CuSeO)0.1 + 0.035wt% C | 0.9Cu2Se-0.1BPCCSO-0.035 wt% Graphene | 0.9Cu2Se-0.1BPCCSO-x wt% graphene | Mixed Formula |  | 2023 | 573 | 666.31174 | 141.6594 | 13.37114 | 4.022127e-07 | 1.10504 | 0.69352 | 0.0002623008 |  |  | False |  |  |  |  | Self-propagating high-temperature synthesis with spark plasma sintering at 973K under a uniaxial pressure of 40 MPa for 3 minutes in vaccuum. | Not mentioned | Not mentioned | Polycrystalline | [13 empty] | Appropriate amount of graphene introduces extra electrically conductive paths and improve the mobility of composities. Graphene also decoupled the relationship of electrical conductivity and Seeback coefficient to a certain extent. The graphene softens the phonon and increase phonon scattering, lowering thermal conductivity.
458 | 708 | This Work | https://doi.org/10.1038/s41467-023-38054-y | Cu0.85876203 Se0.45198002 Bi0.03977424 Pb0.00271188 Ca0.00271188 O0.045198 C0.00291407 | Ca0.00271188Cu0.85876203Bi0.03977424Pb0.00271188Se0.45198002C0.00291407O0.045198 | (Cu2Se)0.9(Bi0.88Pb0.06Ca0.06CuSeO)0.1 + 0.035wt% C | 0.9Cu2Se-0.1BPCCSO-0.035 wt% Graphene | 0.9Cu2Se-0.1BPCCSO-x wt% graphene | Mixed Formula |  | 2023 | 623 | 582.77639 | 154.0883 | 13.83697 | 6.380657e-07 | 1.2457 | 0.69218 | 0.0002382086 |  |  | False |  |  |  |  | Self-propagating high-temperature synthesis with spark plasma sintering at 973K under a uniaxial pressure of 40 MPa for 3 minutes in vaccuum. | Not mentioned | Not mentioned | Polycrystalline | [13 empty] | Appropriate amount of graphene introduces extra electrically conductive paths and improve the mobility of composities. Graphene also decoupled the relationship of electrical conductivity and Seeback coefficient to a certain extent. The graphene softens the phonon and increase phonon scattering, lowering thermal conductivity.
459 | 709 | This Work | https://doi.org/10.1038/s41467-023-38054-y | Cu0.85876203 Se0.45198002 Bi0.03977424 Pb0.00271188 Ca0.00271188 O0.045198 C0.00291407 | Ca0.00271188Cu0.85876203Bi0.03977424Pb0.00271188Se0.45198002C0.00291407O0.045198 | (Cu2Se)0.9(Bi0.88Pb0.06Ca0.06CuSeO)0.1 + 0.035wt% C | 0.9Cu2Se-0.1BPCCSO-0.035 wt% Graphene | 0.9Cu2Se-0.1BPCCSO-x wt% graphene | Mixed Formula |  | 2023 | 673 | 513.48066 | 170.2203 | 14.87808 | 2.202781e-07 | 1.61483 | 0.6202 | 0.0002224444 |  |  | False |  |  |  |  | Self-propagating high-temperature synthesis with spark plasma sintering at 973K under a uniaxial pressure of 40 MPa for 3 minutes in vaccuum. | Not mentioned | Not mentioned | Polycrystalline | [13 empty] | Appropriate amount of graphene introduces extra electrically conductive paths and improve the mobility of composities. Graphene also decoupled the relationship of electrical conductivity and Seeback coefficient to a certain extent. The graphene softens the phonon and increase phonon scattering, lowering thermal conductivity.
460 | 710 | This Work | https://doi.org/10.1038/s41467-023-38054-y | Cu0.85876203 Se0.45198002 Bi0.03977424 Pb0.00271188 Ca0.00271188 O0.045198 C0.00291407 | Ca0.00271188Cu0.85876203Bi0.03977424Pb0.00271188Se0.45198002C0.00291407O0.045198 | (Cu2Se)0.9(Bi0.88Pb0.06Ca0.06CuSeO)0.1 + 0.035wt% C | 0.9Cu2Se-0.1BPCCSO-0.035 wt% Graphene | 0.9Cu2Se-0.1BPCCSO-x wt% graphene | Mixed Formula |  | 2023 | 723 | 453.40802 | 181.3465 | 14.91103 | 2.073244e-07 | 1.6893 | 0.63831 | 0.0002129413 |  |  | False |  |  |  |  | Self-propagating high-temperature synthesis with spark plasma sintering at 973K under a uniaxial pressure of 40 MPa for 3 minutes in vaccuum. | Not mentioned | Not mentioned | Polycrystalline | [13 empty] | Appropriate amount of graphene introduces extra electrically conductive paths and improve the mobility of composities. Graphene also decoupled the relationship of electrical conductivity and Seeback coefficient to a certain extent. The graphene softens the phonon and increase phonon scattering, lowering thermal conductivity.
461 | 711 | This Work | https://doi.org/10.1038/s41467-023-38054-y | Cu0.85876203 Se0.45198002 Bi0.03977424 Pb0.00271188 Ca0.00271188 O0.045198 C0.00291407 | Ca0.00271188Cu0.85876203Bi0.03977424Pb0.00271188Se0.45198002C0.00291407O0.045198 | (Cu2Se)0.9(Bi0.88Pb0.06Ca0.06CuSeO)0.1 + 0.035wt% C | 0.9Cu2Se-0.1BPCCSO-0.035 wt% Graphene | 0.9Cu2Se-0.1BPCCSO-x wt% graphene | Mixed Formula |  | 2023 | 773 | 398.64222 | 193.8705 | 14.98328 | 3.270136e-07 | 1.83464 | 0.63142 | 0.0001906417 |  |  | False |  |  |  |  | Self-propagating high-temperature synthesis with spark plasma sintering at 973K under a uniaxial pressure of 40 MPa for 3 minutes in vaccuum. | Not mentioned | Not mentioned | Polycrystalline | [13 empty] | Appropriate amount of graphene introduces extra electrically conductive paths and improve the mobility of composities. Graphene also decoupled the relationship of electrical conductivity and Seeback coefficient to a certain extent. The graphene softens the phonon and increase phonon scattering, lowering thermal conductivity.
462 | 712 | This Work | https://doi.org/10.1038/s41467-023-38054-y | Cu0.85876203 Se0.45198002 Bi0.03977424 Pb0.00271188 Ca0.00271188 O0.045198 C0.00291407 | Ca0.00271188Cu0.85876203Bi0.03977424Pb0.00271188Se0.45198002C0.00291407O0.045198 | (Cu2Se)0.9(Bi0.88Pb0.06Ca0.06CuSeO)0.1 + 0.035wt% C | 0.9Cu2Se-0.1BPCCSO-0.035 wt% Graphene | 0.9Cu2Se-0.1BPCCSO-x wt% graphene | Mixed Formula |  | 2023 | 823 | 359.5207 | 205.8917 | 15.24059 | 4.61127e-07 | 2.00872 | 0.62454 | 0.0001796948 |  |  | False |  |  |  |  | Self-propagating high-temperature synthesis with spark plasma sintering at 973K under a uniaxial pressure of 40 MPa for 3 minutes in vaccuum. | Not mentioned | Not mentioned | Polycrystalline | [13 empty] | Appropriate amount of graphene introduces extra electrically conductive paths and improve the mobility of composities. Graphene also decoupled the relationship of electrical conductivity and Seeback coefficient to a certain extent. The graphene softens the phonon and increase phonon scattering, lowering thermal conductivity.
463 | 713 | This Work | https://doi.org/10.1038/s41467-023-38054-y | Cu0.85876203 Se0.45198002 Bi0.03977424 Pb0.00271188 Ca0.00271188 O0.045198 C0.00291407 | Ca0.00271188Cu0.85876203Bi0.03977424Pb0.00271188Se0.45198002C0.00291407O0.045198 | (Cu2Se)0.9(Bi0.88Pb0.06Ca0.06CuSeO)0.1 + 0.035wt% C | 0.9Cu2Se-0.1BPCCSO-0.035 wt% Graphene | 0.9Cu2Se-0.1BPCCSO-x wt% graphene | Mixed Formula |  | 2023 | 873 | 336.25189 | 208.3588 | 14.59783 | 2.934183e-07 | 2.08686 | 0.61078 | 0.0001740073 |  |  | False |  |  |  |  | Self-propagating high-temperature synthesis with spark plasma sintering at 973K under a uniaxial pressure of 40 MPa for 3 minutes in vaccuum. | Not mentioned | Not mentioned | Polycrystalline | [13 empty] | Appropriate amount of graphene introduces extra electrically conductive paths and improve the mobility of composities. Graphene also decoupled the relationship of electrical conductivity and Seeback coefficient to a certain extent. The graphene softens the phonon and increase phonon scattering, lowering thermal conductivity.
464 | 714 | This Work | https://doi.org/10.1038/s41467-023-38054-y | Cu0.85876203 Se0.45198002 Bi0.03977424 Pb0.00271188 Ca0.00271188 O0.045198 C0.00291407 | Ca0.00271188Cu0.85876203Bi0.03977424Pb0.00271188Se0.45198002C0.00291407O0.045198 | (Cu2Se)0.9(Bi0.88Pb0.06Ca0.06CuSeO)0.1 + 0.035wt% C | 0.9Cu2Se-0.1BPCCSO-0.035 wt% Graphene | 0.9Cu2Se-0.1BPCCSO-x wt% graphene | Mixed Formula |  | 2023 | 923 | 326.71272 | 215.8044 | 15.21552 | 3.811457e-07 | 2.28684 | 0.61422 | 0.0001640076 |  |  | False |  |  |  |  | Self-propagating high-temperature synthesis with spark plasma sintering at 973K under a uniaxial pressure of 40 MPa for 3 minutes in vaccuum. | Not mentioned | Not mentioned | Polycrystalline | [13 empty] | Appropriate amount of graphene introduces extra electrically conductive paths and improve the mobility of composities. Graphene also decoupled the relationship of electrical conductivity and Seeback coefficient to a certain extent. The graphene softens the phonon and increase phonon scattering, lowering thermal conductivity.
465 | 715 | This Work | https://doi.org/10.1038/s41467-023-38054-y | Cu0.85876203 Se0.45198002 Bi0.03977424 Pb0.00271188 Ca0.00271188 O0.045198 C0.00291407 | Ca0.00271188Cu0.85876203Bi0.03977424Pb0.00271188Se0.45198002C0.00291407O0.045198 | (Cu2Se)0.9(Bi0.88Pb0.06Ca0.06CuSeO)0.1 + 0.035wt% C | 0.9Cu2Se-0.1BPCCSO-0.035 wt% Graphene | 0.9Cu2Se-0.1BPCCSO-x wt% graphene | Mixed Formula |  | 2023 | 973 | 313.36665 | 230.728 | 16.68221 | 4.742739e-07 | 2.6357 | 0.61594 | 0.000156474 |  |  | False |  |  |  |  | Self-propagating high-temperature synthesis with spark plasma sintering at 973K under a uniaxial pressure of 40 MPa for 3 minutes in vaccuum. | Not mentioned | Not mentioned | Polycrystalline | [13 empty] | Appropriate amount of graphene introduces extra electrically conductive paths and improve the mobility of composities. Graphene also decoupled the relationship of electrical conductivity and Seeback coefficient to a certain extent. The graphene softens the phonon and increase phonon scattering, lowering thermal conductivity.
466 | 716 | This Work | https://doi.org/10.1038/s41467-023-38054-y | Cu0.85876203 Se0.45198002 Bi0.03977424 Pb0.00271188 Ca0.00271188 O0.045198 C0.00291407 | Ca0.00271188Cu0.85876203Bi0.03977424Pb0.00271188Se0.45198002C0.00291407O0.045198 | (Cu2Se)0.9(Bi0.88Pb0.06Ca0.06CuSeO)0.1 + 0.035wt% C | 0.9Cu2Se-0.1BPCCSO-0.035 wt% Graphene | 0.9Cu2Se-0.1BPCCSO-x wt% graphene | Mixed Formula |  | 2023 | 1000 | 313.81449 | 232.55702 | 16.97196 | 2.287954e-07 | 2.81812 | 0.60218 | 0.0001063623 |  |  | False |  |  |  |  | Self-propagating high-temperature synthesis with spark plasma sintering at 973K under a uniaxial pressure of 40 MPa for 3 minutes in vaccuum. | Not mentioned | Not mentioned | Polycrystalline | [13 empty] | Appropriate amount of graphene introduces extra electrically conductive paths and improve the mobility of composities. Graphene also decoupled the relationship of electrical conductivity and Seeback coefficient to a certain extent. The graphene softens the phonon and increase phonon scattering, lowering thermal conductivity.
467 | 717 | This Work | https://doi.org/10.1038/s41467-023-38054-y | Cu0.85871908 Se0.45195741 Bi0.03977225 Pb0.00271174 Ca0.00271174 O0.04519574 C0.00333036 | Ca0.00271174Cu0.85871908Bi0.03977225Pb0.00271174Se0.45195741C0.00333036O0.04519574 | (Cu2Se)0.9(Bi0.88Pb0.06Ca0.06CuSeO)0.1 + 0.04wt% C | 0.9Cu2Se-0.1BPCCSO-0.04 wt% Graphene | 0.9Cu2Se-0.1BPCCSO-x wt% graphene | Mixed Formula |  | 2023 | 300 | 437.64691 | 143.1796 | 8.971937 | 1.36479e-07 | 0.4054 | 0.6709 | 0.01038576 |  |  | False | 2.097 |  |  |  | Self-propagating high-temperature synthesis with spark plasma sintering at 973K under a uniaxial pressure of 40 MPa for 3 minutes in vaccuum. | Not mentioned | Not mentioned | Polycrystalline | [13 empty] | Appropriate amount of graphene introduces extra electrically conductive paths and improve the mobility of composities. Graphene also decoupled the relationship of electrical conductivity and Seeback coefficient to a certain extent. The graphene softens the phonon and increase phonon scattering, lowering thermal conductivity.
468 | 718 | This Work | https://doi.org/10.1038/s41467-023-38054-y | Cu0.85871908 Se0.45195741 Bi0.03977225 Pb0.00271174 Ca0.00271174 O0.04519574 C0.00333036 | Ca0.00271174Cu0.85871908Bi0.03977225Pb0.00271174Se0.45195741C0.00333036O0.04519574 | (Cu2Se)0.9(Bi0.88Pb0.06Ca0.06CuSeO)0.1 + 0.04wt% C | 0.9Cu2Se-0.1BPCCSO-0.04 wt% Graphene | 0.9Cu2Se-0.1BPCCSO-x wt% graphene | Mixed Formula |  | 2023 | 323 | 427.44962 | 145.1718 | 9.008435 | 2.521798e-07 | 0.45059 | 0.64605 | 0.0004507638 |  |  | False |  |  |  |  | Self-propagating high-temperature synthesis with spark plasma sintering at 973K under a uniaxial pressure of 40 MPa for 3 minutes in vaccuum. | Not mentioned | Not mentioned | Polycrystalline | [13 empty] | Appropriate amount of graphene introduces extra electrically conductive paths and improve the mobility of composities. Graphene also decoupled the relationship of electrical conductivity and Seeback coefficient to a certain extent. The graphene softens the phonon and increase phonon scattering, lowering thermal conductivity.
469 | 719 | This Work | https://doi.org/10.1038/s41467-023-38054-y | Cu0.85871908 Se0.45195741 Bi0.03977225 Pb0.00271174 Ca0.00271174 O0.04519574 C0.00333036 | Ca0.00271174Cu0.85871908Bi0.03977225Pb0.00271174Se0.45195741C0.00333036O0.04519574 | (Cu2Se)0.9(Bi0.88Pb0.06Ca0.06CuSeO)0.1 + 0.04wt% C | 0.9Cu2Se-0.1BPCCSO-0.04 wt% Graphene | 0.9Cu2Se-0.1BPCCSO-x wt% graphene | Mixed Formula |  | 2023 | 423 | 303.22988 | 170.1594 | 8.779789 | 4.461212e-07 | 0.66995 | 0.55455 | 0.0003652496 |  |  | False |  |  |  |  | Self-propagating high-temperature synthesis with spark plasma sintering at 973K under a uniaxial pressure of 40 MPa for 3 minutes in vaccuum. | Not mentioned | Not mentioned | Polycrystalline | [13 empty] | Appropriate amount of graphene introduces extra electrically conductive paths and improve the mobility of composities. Graphene also decoupled the relationship of electrical conductivity and Seeback coefficient to a certain extent. The graphene softens the phonon and increase phonon scattering, lowering thermal conductivity.
470 | 720 | This Work | https://doi.org/10.1038/s41467-023-38054-y | Cu0.85871908 Se0.45195741 Bi0.03977225 Pb0.00271174 Ca0.00271174 O0.04519574 C0.00333036 | Ca0.00271174Cu0.85871908Bi0.03977225Pb0.00271174Se0.45195741C0.00333036O0.04519574 | (Cu2Se)0.9(Bi0.88Pb0.06Ca0.06CuSeO)0.1 + 0.04wt% C | 0.9Cu2Se-0.1BPCCSO-0.04 wt% Graphene | 0.9Cu2Se-0.1BPCCSO-x wt% graphene | Mixed Formula |  | 2023 | 473 | 260.46008 | 189.5853 | 9.361606 | 3.010957e-07 | 0.90289 | 0.49058 | 0.0003066159 |  |  | False |  |  |  |  | Self-propagating high-temperature synthesis with spark plasma sintering at 973K under a uniaxial pressure of 40 MPa for 3 minutes in vaccuum. | Not mentioned | Not mentioned | Polycrystalline | [13 empty] | Appropriate amount of graphene introduces extra electrically conductive paths and improve the mobility of composities. Graphene also decoupled the relationship of electrical conductivity and Seeback coefficient to a certain extent. The graphene softens the phonon and increase phonon scattering, lowering thermal conductivity.
471 | 721 | This Work | https://doi.org/10.1038/s41467-023-38054-y | Cu0.85871908 Se0.45195741 Bi0.03977225 Pb0.00271174 Ca0.00271174 O0.04519574 C0.00333036 | Ca0.00271174Cu0.85871908Bi0.03977225Pb0.00271174Se0.45195741C0.00333036O0.04519574 | (Cu2Se)0.9(Bi0.88Pb0.06Ca0.06CuSeO)0.1 + 0.04wt% C | 0.9Cu2Se-0.1BPCCSO-0.04 wt% Graphene | 0.9Cu2Se-0.1BPCCSO-x wt% graphene | Mixed Formula |  | 2023 | 523 | 224.70229 | 207.2693 | 9.653338 | 1.21882e-07 | 1.15254 | 0.43817 | 0.0002749942 |  |  | False |  |  |  |  | Self-propagating high-temperature synthesis with spark plasma sintering at 973K under a uniaxial pressure of 40 MPa for 3 minutes in vaccuum. | Not mentioned | Not mentioned | Polycrystalline | [13 empty] | Appropriate amount of graphene introduces extra electrically conductive paths and improve the mobility of composities. Graphene also decoupled the relationship of electrical conductivity and Seeback coefficient to a certain extent. The graphene softens the phonon and increase phonon scattering, lowering thermal conductivity.
472 | 722 | This Work | https://doi.org/10.1038/s41467-023-38054-y | Cu0.85871908 Se0.45195741 Bi0.03977225 Pb0.00271174 Ca0.00271174 O0.04519574 C0.00333036 | Ca0.00271174Cu0.85871908Bi0.03977225Pb0.00271174Se0.45195741C0.00333036O0.04519574 | (Cu2Se)0.9(Bi0.88Pb0.06Ca0.06CuSeO)0.1 + 0.04wt% C | 0.9Cu2Se-0.1BPCCSO-0.04 wt% Graphene | 0.9Cu2Se-0.1BPCCSO-x wt% graphene | Mixed Formula |  | 2023 | 573 | 195.04561 | 225.3695 | 9.906639 | 2.871487e-07 | 1.39801 | 0.40615 | 0.0002665487 |  |  | False |  |  |  |  | Self-propagating high-temperature synthesis with spark plasma sintering at 973K under a uniaxial pressure of 40 MPa for 3 minutes in vaccuum. | Not mentioned | Not mentioned | Polycrystalline | [13 empty] | Appropriate amount of graphene introduces extra electrically conductive paths and improve the mobility of composities. Graphene also decoupled the relationship of electrical conductivity and Seeback coefficient to a certain extent. The graphene softens the phonon and increase phonon scattering, lowering thermal conductivity.
473 | 723 | This Work | https://doi.org/10.1038/s41467-023-38054-y | Cu0.85871908 Se0.45195741 Bi0.03977225 Pb0.00271174 Ca0.00271174 O0.04519574 C0.00333036 | Ca0.00271174Cu0.85871908Bi0.03977225Pb0.00271174Se0.45195741C0.00333036O0.04519574 | (Cu2Se)0.9(Bi0.88Pb0.06Ca0.06CuSeO)0.1 + 0.04wt% C | 0.9Cu2Se-0.1BPCCSO-0.04 wt% Graphene | 0.9Cu2Se-0.1BPCCSO-x wt% graphene | Mixed Formula |  | 2023 | 623 | 169.83825 | 245.3848 | 10.22659 | 5.416367e-08 | 1.5466 | 0.41205 | 0.000251026 |  |  | False |  |  |  |  | Self-propagating high-temperature synthesis with spark plasma sintering at 973K under a uniaxial pressure of 40 MPa for 3 minutes in vaccuum. | Not mentioned | Not mentioned | Polycrystalline | [13 empty] | Appropriate amount of graphene introduces extra electrically conductive paths and improve the mobility of composities. Graphene also decoupled the relationship of electrical conductivity and Seeback coefficient to a certain extent. The graphene softens the phonon and increase phonon scattering, lowering thermal conductivity.
474 | 724 | This Work | https://doi.org/10.1038/s41467-023-38054-y | Cu0.85871908 Se0.45195741 Bi0.03977225 Pb0.00271174 Ca0.00271174 O0.04519574 C0.00333036 | Ca0.00271174Cu0.85871908Bi0.03977225Pb0.00271174Se0.45195741C0.00333036O0.04519574 | (Cu2Se)0.9(Bi0.88Pb0.06Ca0.06CuSeO)0.1 + 0.04wt% C | 0.9Cu2Se-0.1BPCCSO-0.04 wt% Graphene | 0.9Cu2Se-0.1BPCCSO-x wt% graphene | Mixed Formula |  | 2023 | 673 | 146.95241 | 263.3149 | 10.18891 | 3.303099e-07 | 1.85442 | 0.36986 | 0.0002363959 |  |  | False |  |  |  |  | Self-propagating high-temperature synthesis with spark plasma sintering at 973K under a uniaxial pressure of 40 MPa for 3 minutes in vaccuum. | Not mentioned | Not mentioned | Polycrystalline | [13 empty] | Appropriate amount of graphene introduces extra electrically conductive paths and improve the mobility of composities. Graphene also decoupled the relationship of electrical conductivity and Seeback coefficient to a certain extent. The graphene softens the phonon and increase phonon scattering, lowering thermal conductivity.
475 | 725 | This Work | https://doi.org/10.1038/s41467-023-38054-y | Cu0.85871908 Se0.45195741 Bi0.03977225 Pb0.00271174 Ca0.00271174 O0.04519574 C0.00333036 | Ca0.00271174Cu0.85871908Bi0.03977225Pb0.00271174Se0.45195741C0.00333036O0.04519574 | (Cu2Se)0.9(Bi0.88Pb0.06Ca0.06CuSeO)0.1 + 0.04wt% C | 0.9Cu2Se-0.1BPCCSO-0.04 wt% Graphene | 0.9Cu2Se-0.1BPCCSO-x wt% graphene | Mixed Formula |  | 2023 | 723 | 126.84308 | 276.9428 | 9.728523 | 6.119498e-08 | 1.85484 | 0.37929 | 0.0002132849 |  |  | False |  |  |  |  | Self-propagating high-temperature synthesis with spark plasma sintering at 973K under a uniaxial pressure of 40 MPa for 3 minutes in vaccuum. | Not mentioned | Not mentioned | Polycrystalline | [13 empty] | Appropriate amount of graphene introduces extra electrically conductive paths and improve the mobility of composities. Graphene also decoupled the relationship of electrical conductivity and Seeback coefficient to a certain extent. The graphene softens the phonon and increase phonon scattering, lowering thermal conductivity.
476 | 726 | This Work | https://doi.org/10.1038/s41467-023-38054-y | Cu0.85871908 Se0.45195741 Bi0.03977225 Pb0.00271174 Ca0.00271174 O0.04519574 C0.00333036 | Ca0.00271174Cu0.85871908Bi0.03977225Pb0.00271174Se0.45195741C0.00333036O0.04519574 | (Cu2Se)0.9(Bi0.88Pb0.06Ca0.06CuSeO)0.1 + 0.04wt% C | 0.9Cu2Se-0.1BPCCSO-0.04 wt% Graphene | 0.9Cu2Se-0.1BPCCSO-x wt% graphene | Mixed Formula |  | 2023 | 773 | 110.05127 | 292.2915 | 9.402156 | 5.05646e-08 | 1.96072 | 0.37074 | 0.0001797646 |  |  | False |  |  |  |  | Self-propagating high-temperature synthesis with spark plasma sintering at 973K under a uniaxial pressure of 40 MPa for 3 minutes in vaccuum. | Not mentioned | Not mentioned | Polycrystalline | [13 empty] | Appropriate amount of graphene introduces extra electrically conductive paths and improve the mobility of composities. Graphene also decoupled the relationship of electrical conductivity and Seeback coefficient to a certain extent. The graphene softens the phonon and increase phonon scattering, lowering thermal conductivity.
477 | 727 | This Work | https://doi.org/10.1038/s41467-023-38054-y | Cu0.85871908 Se0.45195741 Bi0.03977225 Pb0.00271174 Ca0.00271174 O0.04519574 C0.00333036 | Ca0.00271174Cu0.85871908Bi0.03977225Pb0.00271174Se0.45195741C0.00333036O0.04519574 | (Cu2Se)0.9(Bi0.88Pb0.06Ca0.06CuSeO)0.1 + 0.04wt% C | 0.9Cu2Se-0.1BPCCSO-0.04 wt% Graphene | 0.9Cu2Se-0.1BPCCSO-x wt% graphene | Mixed Formula |  | 2023 | 823 | 98.12021 | 304.4949 | 9.097424 | 1.816167e-07 | 2.03866 | 0.36733 | 0.0001909334 |  |  | False |  |  |  |  | Self-propagating high-temperature synthesis with spark plasma sintering at 973K under a uniaxial pressure of 40 MPa for 3 minutes in vaccuum. | Not mentioned | Not mentioned | Polycrystalline | [13 empty] | Appropriate amount of graphene introduces extra electrically conductive paths and improve the mobility of composities. Graphene also decoupled the relationship of electrical conductivity and Seeback coefficient to a certain extent. The graphene softens the phonon and increase phonon scattering, lowering thermal conductivity.
478 | 728 | This Work | https://doi.org/10.1038/s41467-023-38054-y | Cu0.85871908 Se0.45195741 Bi0.03977225 Pb0.00271174 Ca0.00271174 O0.04519574 C0.00333036 | Ca0.00271174Cu0.85871908Bi0.03977225Pb0.00271174Se0.45195741C0.00333036O0.04519574 | (Cu2Se)0.9(Bi0.88Pb0.06Ca0.06CuSeO)0.1 + 0.04wt% C | 0.9Cu2Se-0.1BPCCSO-0.04 wt% Graphene | 0.9Cu2Se-0.1BPCCSO-x wt% graphene | Mixed Formula |  | 2023 | 873 | 91.68096 | 306.4697 | 8.611008 | 5.662227e-07 | 2.05643 | 0.36562 | 0.0001741496 |  |  | False |  |  |  |  | Self-propagating high-temperature synthesis with spark plasma sintering at 973K under a uniaxial pressure of 40 MPa for 3 minutes in vaccuum. | Not mentioned | Not mentioned | Polycrystalline | [13 empty] | Appropriate amount of graphene introduces extra electrically conductive paths and improve the mobility of composities. Graphene also decoupled the relationship of electrical conductivity and Seeback coefficient to a certain extent. The graphene softens the phonon and increase phonon scattering, lowering thermal conductivity.
479 | 729 | This Work | https://doi.org/10.1038/s41467-023-38054-y | Cu0.85871908 Se0.45195741 Bi0.03977225 Pb0.00271174 Ca0.00271174 O0.04519574 C0.00333036 | Ca0.00271174Cu0.85871908Bi0.03977225Pb0.00271174Se0.45195741C0.00333036O0.04519574 | (Cu2Se)0.9(Bi0.88Pb0.06Ca0.06CuSeO)0.1 + 0.04wt% C | 0.9Cu2Se-0.1BPCCSO-0.04 wt% Graphene | 0.9Cu2Se-0.1BPCCSO-x wt% graphene | Mixed Formula |  | 2023 | 923 | 95.4561 | 301.3458 | 8.668304 | 3.715165e-07 | 2.06332 | 0.38783 | 0.0001661254 |  |  | False |  |  |  |  | Self-propagating high-temperature synthesis with spark plasma sintering at 973K under a uniaxial pressure of 40 MPa for 3 minutes in vaccuum. | Not mentioned | Not mentioned | Polycrystalline | [13 empty] | Appropriate amount of graphene introduces extra electrically conductive paths and improve the mobility of composities. Graphene also decoupled the relationship of electrical conductivity and Seeback coefficient to a certain extent. The graphene softens the phonon and increase phonon scattering, lowering thermal conductivity.
480 | 730 | This Work | https://doi.org/10.1038/s41467-023-38054-y | Cu0.85871908 Se0.45195741 Bi0.03977225 Pb0.00271174 Ca0.00271174 O0.04519574 C0.00333036 | Ca0.00271174Cu0.85871908Bi0.03977225Pb0.00271174Se0.45195741C0.00333036O0.04519574 | (Cu2Se)0.9(Bi0.88Pb0.06Ca0.06CuSeO)0.1 + 0.04wt% C | 0.9Cu2Se-0.1BPCCSO-0.04 wt% Graphene | 0.9Cu2Se-0.1BPCCSO-x wt% graphene | Mixed Formula |  | 2023 | 973 | 116.34579 | 281.8118 | 9.239935 | 2.407191e-07 | 2.26854 | 0.39637 | 0.0001507197 |  |  | False |  |  |  |  | Self-propagating high-temperature synthesis with spark plasma sintering at 973K under a uniaxial pressure of 40 MPa for 3 minutes in vaccuum. | Not mentioned | Not mentioned | Polycrystalline | [13 empty] | Appropriate amount of graphene introduces extra electrically conductive paths and improve the mobility of composities. Graphene also decoupled the relationship of electrical conductivity and Seeback coefficient to a certain extent. The graphene softens the phonon and increase phonon scattering, lowering thermal conductivity.
481 | 731 | This Work | https://doi.org/10.1038/s41467-023-38054-y | Cu0.85871908 Se0.45195741 Bi0.03977225 Pb0.00271174 Ca0.00271174 O0.04519574 C0.00333036 | Ca0.00271174Cu0.85871908Bi0.03977225Pb0.00271174Se0.45195741C0.00333036O0.04519574 | (Cu2Se)0.9(Bi0.88Pb0.06Ca0.06CuSeO)0.1 + 0.04wt% C | 0.9Cu2Se-0.1BPCCSO-0.04 wt% Graphene | 0.9Cu2Se-0.1BPCCSO-x wt% graphene | Mixed Formula |  | 2023 | 1000 | 152.65588 | 263.262 | 10.58011 | 6.75346e-07 | 2.59145 | 0.40833 | 0.0001472155 |  |  | False |  |  |  |  | Self-propagating high-temperature synthesis with spark plasma sintering at 973K under a uniaxial pressure of 40 MPa for 3 minutes in vaccuum. | Not mentioned | Not mentioned | Polycrystalline |  |  |  | Rock Salt | [9 empty] | Appropriate amount of graphene introduces extra electrically conductive paths and improve the mobility of composities. Graphene also decoupled the relationship of electrical conductivity and Seeback coefficient to a certain extent. The graphene softens the phonon and increase phonon scattering, lowering thermal conductivity.
482 | 732 | This Work | https://doi.org/10.1038/s41467-024-48268-3 | Pb1 S0.6 Se0.4 | Pb1Se0.4S0.6 | PbS0.6Se0.4 |  | PbS1-xSex | Stoichiometric Formula |  | 2024 | 300 | 214 | -260 | 14.6 | 0.009150685 | 0.354 | 1.232 | 0.004292318 | 1.168 | 0.064 | 0 |  |  |  |  | Heated in quartz tubes for 12 hours at 723 K, took 7 hours from 723 to 1403 K, then held at 1403 K for 6 hours. | Not mentioned | Not mentioned | Polycrystalline |  |  |  | Rock Salt
483 | 733 | This Work | https://doi.org/10.1038/s41467-024-48268-3 | Pb1 S0.6 Se0.4 | Pb1Se0.4S0.6 | PbS0.6Se0.4 |  | PbS1-xSex | Stoichiometric Formula |  | 2024 | 323 | 190 | -277 | 14.6 | 0.001471918 | 0.392 | 1.204 | 0.0008220896 | 1.136 | 0.068 | 0 |  |  |  |  | Heated in quartz tubes for 12 hours at 723 K, took 7 hours from 723 to 1403 K, then held at 1403 K for 6 hours. | Not mentioned | Not mentioned | Polycrystalline |  |  |  | Rock Salt
484 | 734 | This Work | https://doi.org/10.1038/s41467-024-48268-3 | Pb1 S0.6 Se0.4 | Pb1Se0.4S0.6 | PbS0.6Se0.4 |  | PbS1-xSex | Stoichiometric Formula |  | 2024 | 373 | 142 | -309 | 13.48 | 0.005808754 | 0.442 | 1.148 | 0.009089189 | 1.072 | 0.076 | 1.934186e-16 |  |  |  |  | Heated in quartz tubes for 12 hours at 723 K, took 7 hours from 723 to 1403 K, then held at 1403 K for 6 hours. | Not mentioned | Not mentioned | Polycrystalline |  |  |  | Rock Salt
485 | 735 | This Work | https://doi.org/10.1038/s41467-024-48268-3 | Pb1 S0.6 Se0.4 | Pb1Se0.4S0.6 | PbS0.6Se0.4 |  | PbS1-xSex | Stoichiometric Formula |  | 2024 | 423 | 102 | -334 | 11.46 | 0.007093194 | 0.447 | 1.092 | 0.006895789 | 1.024 | 0.068 | 0 |  |  |  |  | Heated in quartz tubes for 12 hours at 723 K, took 7 hours from 723 to 1403 K, then held at 1403 K for 6 hours. | Not mentioned | Not mentioned | Polycrystalline |  |  |  | Rock Salt
486 | 736 | This Work | https://doi.org/10.1038/s41467-024-48268-3 | Pb1 S0.6 Se0.4 | Pb1Se0.4S0.6 | PbS0.6Se0.4 |  | PbS1-xSex | Stoichiometric Formula |  | 2024 | 473 | 74 | -352 | 9.14 | 0.003161488 | 0.414 | 1.044 | 0.0002452477 | 0.984 | 0.06 | 0 |  |  |  |  | Heated in quartz tubes for 12 hours at 723 K, took 7 hours from 723 to 1403 K, then held at 1403 K for 6 hours. | Not mentioned | Not mentioned | Polycrystalline |  |  |  | Rock Salt
487 | 737 | This Work | https://doi.org/10.1038/s41467-024-48268-3 | Pb1 S0.6 Se0.4 | Pb1Se0.4S0.6 | PbS0.6Se0.4 |  | PbS1-xSex | Stoichiometric Formula |  | 2024 | 523 | 54 | -365 | 7.02 | 0.02480769 | 0.369 | 1 | 0.00502439 | 0.956 | 0.044 | 0 |  |  |  |  | Heated in quartz tubes for 12 hours at 723 K, took 7 hours from 723 to 1403 K, then held at 1403 K for 6 hours. | Not mentioned | Not mentioned | Polycrystalline |  |  |  | Rock Salt
488 | 738 | This Work | https://doi.org/10.1038/s41467-024-48268-3 | Pb1 S0.6 Se0.4 | Pb1Se0.4S0.6 | PbS0.6Se0.4 |  | PbS1-xSex | Stoichiometric Formula |  | 2024 | 573 | 40 | -383 | 5.71 | 0.0275937 | 0.344 | 0.964 | 0.01336787 | 0.928 | 0.036 | 1.151684e-16 |  |  |  |  | Heated in quartz tubes for 12 hours at 723 K, took 7 hours from 723 to 1403 K, then held at 1403 K for 6 hours. | Not mentioned | Not mentioned | Polycrystalline |  |  |  | Rock Salt
489 | 739 | This Work | https://doi.org/10.1038/s41467-024-48268-3 | Pb1 S0.6 Se0.4 | Pb1Se0.4S0.6 | PbS0.6Se0.4 |  | PbS1-xSex | Stoichiometric Formula |  | 2024 | 623 | 34 | -396 | 5 | 0.0663488 | 0.334 | 0.936 | 0.003595373 | 0.908 | 0.028 | 0 |  |  |  |  | Heated in quartz tubes for 12 hours at 723 K, took 7 hours from 723 to 1403 K, then held at 1403 K for 6 hours. | Not mentioned | Not mentioned | Polycrystalline |  |  |  | Rock Salt
490 | 740 | This Work | https://doi.org/10.1038/s41467-024-48268-3 | Pb1 S0.6 Se0.4 | Pb1Se0.4S0.6 | PbS0.6Se0.4 |  | PbS1-xSex | Stoichiometric Formula |  | 2024 | 673 | 30 | -387 | 4.39 | 0.02347836 | 0.329 | 0.916 | 0.01963406 | 0.888 | 0.028 | 0 |  |  |  |  | Heated in quartz tubes for 12 hours at 723 K, took 7 hours from 723 to 1403 K, then held at 1403 K for 6 hours. | Not mentioned | Not mentioned | Polycrystalline |  |  |  | Rock Salt
491 | 741 | This Work | https://doi.org/10.1038/s41467-024-48268-3 | Pb1 S0.6 Se0.4 | Pb1Se0.4S0.6 | PbS0.6Se0.4 |  | PbS1-xSex | Stoichiometric Formula |  | 2024 | 723 | 32 | -366 | 4.19 | 0.02305298 | 0.336 | 0.9 | 0.001775794 | 0.872 | 0.028 | 0 |  |  |  |  | Heated in quartz tubes for 12 hours at 723 K, took 7 hours from 723 to 1403 K, then held at 1403 K for 6 hours. | Not mentioned | Not mentioned | Polycrystalline |  |  |  | Rock Salt
492 | 742 | This Work | https://doi.org/10.1038/s41467-024-48268-3 | Pb1 S0.6 Se0.4 | Pb1Se0.4S0.6 | PbS0.6Se0.4 |  | PbS1-xSex | Stoichiometric Formula |  | 2024 | 773 | 36 | -349 | 4.19 | 0.04650024 | 0.371 | 0.888 | 0.01687975 | 0.852 | 0.036 | 0 |  |  |  |  | Heated in quartz tubes for 12 hours at 723 K, took 7 hours from 723 to 1403 K, then held at 1403 K for 6 hours. | Not mentioned | Not mentioned | Polycrystalline |  |  |  | Rock Salt
493 | 743 | This Work | https://doi.org/10.1038/s41467-024-48268-3 | Pb1 S0.6 Se0.4 | Pb1Se0.4S0.6 | PbS0.6Se0.4 |  | PbS1-xSex | Stoichiometric Formula |  | 2024 | 823 | 42 | -330 | 4.39 | 0.04186788 | 0.414 | 0.884 | 0.01278499 | 0.836 | 0.048 | 0 |  |  |  |  | Heated in quartz tubes for 12 hours at 723 K, took 7 hours from 723 to 1403 K, then held at 1403 K for 6 hours. | Not mentioned | Not mentioned | Polycrystalline |  |  |  | Rock Salt
494 | 744 | This Work | https://doi.org/10.1038/s41467-024-48268-3 | Pb1.002 S0.6 Se0.4 | Pb1.002Se0.4S0.6 | Pb1.002S0.6Se0.4 |  | Pb1+yS0.6Se0.4 | Stoichiometric Formula |  | 2024 | 300 | 326 | -226 | 16.52 | 0.007916223 | 0.349 | 1.42 | 4.035675e-05 | 1.264 | 0.156 | 0 |  |  |  |  | Heated in quartz tubes for 12 hours at 723 K, took 7 hours from 723 to 1403 K, then held at 1403 K for 6 hours. | Not mentioned | Not mentioned | Polycrystalline |  |  |  | Rock Salt
495 | 745 | This Work | https://doi.org/10.1038/s41467-024-48268-3 | Pb1.002 S0.6 Se0.4 | Pb1.002Se0.4S0.6 | Pb1.002S0.6Se0.4 |  | Pb1+yS0.6Se0.4 | Stoichiometric Formula |  | 2024 | 323 | 286 | -243 | 16.92 | 0.001890426 | 0.399 | 1.368 | 0.001253133 | 1.22 | 0.148 | 1.623133e-16 |  |  |  |  | Heated in quartz tubes for 12 hours at 723 K, took 7 hours from 723 to 1403 K, then held at 1403 K for 6 hours. | Not mentioned | Not mentioned | Polycrystalline |  |  |  | Rock Salt
496 | 746 | This Work | https://doi.org/10.1038/s41467-024-48268-3 | Pb1.002 S0.6 Se0.4 | Pb1.002Se0.4S0.6 | Pb1.002S0.6Se0.4 |  | Pb1+yS0.6Se0.4 | Stoichiometric Formula |  | 2024 | 373 | 212 | -277 | 16.21 | 0.003488464 | 0.477 | 1.268 | 0.0003356282 | 1.144 | 0.124 | 1.75114e-16 |  |  |  |  | Heated in quartz tubes for 12 hours at 723 K, took 7 hours from 723 to 1403 K, then held at 1403 K for 6 hours. | Not mentioned | Not mentioned | Polycrystalline |  |  |  | Rock Salt
497 | 747 | This Work | https://doi.org/10.1038/s41467-024-48268-3 | Pb1.002 S0.6 Se0.4 | Pb1.002Se0.4S0.6 | Pb1.002S0.6Se0.4 |  | Pb1+yS0.6Se0.4 | Stoichiometric Formula |  | 2024 | 423 | 154 | -306 | 14.39 | 0.00208089 | 0.513 | 1.188 | 0.001225707 | 1.088 | 0.1 | 1.869062e-16 |  |  |  |  | Heated in quartz tubes for 12 hours at 723 K, took 7 hours from 723 to 1403 K, then held at 1403 K for 6 hours. | Not mentioned | Not mentioned | Polycrystalline |  |  |  | Rock Salt
498 | 748 | This Work | https://doi.org/10.1038/s41467-024-48268-3 | Pb1.002 S0.6 Se0.4 | Pb1.002Se0.4S0.6 | Pb1.002S0.6Se0.4 |  | Pb1+yS0.6Se0.4 | Stoichiometric Formula |  | 2024 | 473 | 110 | -330 | 11.97 | 0.0007518797 | 0.505 | 1.124 | 0.002535147 | 1.044 | 0.08 | 0 |  |  |  |  | Heated in quartz tubes for 12 hours at 723 K, took 7 hours from 723 to 1403 K, then held at 1403 K for 6 hours. | Not mentioned | Not mentioned | Polycrystalline |  |  |  | Rock Salt
499 | 749 | This Work | https://doi.org/10.1038/s41467-024-48268-3 | Pb1.002 S0.6 Se0.4 | Pb1.002Se0.4S0.6 | Pb1.002S0.6Se0.4 |  | Pb1+yS0.6Se0.4 | Stoichiometric Formula |  | 2024 | 523 | 78 | -350 | 9.55 | 0.0005235602 | 0.467 | 1.072 | 0.002315111 | 1.012 | 0.06 | 0 |  |  |  |  | Heated in quartz tubes for 12 hours at 723 K, took 7 hours from 723 to 1403 K, then held at 1403 K for 6 hours. | Not mentioned | Not mentioned | Polycrystalline |  |  |  | Rock Salt
500 | 750 | This Work | https://doi.org/10.1038/s41467-024-48268-3 | Pb1.002 S0.6 Se0.4 | Pb1.002Se0.4S0.6 | Pb1.002S0.6Se0.4 |  | Pb1+yS0.6Se0.4 | Stoichiometric Formula |  | 2024 | 573 | 58 | -370 | 7.83 | 0.01407407 | 0.434 | 1.04 | 0.005984137 | 0.992 | 0.048 | 0 |  |  |  |  | Heated in quartz tubes for 12 hours at 723 K, took 7 hours from 723 to 1403 K, then held at 1403 K for 6 hours. | Not mentioned | Not mentioned | Polycrystalline |  |  |  | Rock Salt
501 | 751 | This Work | https://doi.org/10.1038/s41467-024-48268-3 | Pb1.002 S0.6 Se0.4 | Pb1.002Se0.4S0.6 | Pb1.002S0.6Se0.4 |  | Pb1+yS0.6Se0.4 | Stoichiometric Formula |  | 2024 | 623 | 46 | -385 | 6.72 | 0.01463542 | 0.414 | 1.016 | 0.004678763 | 0.972 | 0.044 | 0 |  |  |  |  | Heated in quartz tubes for 12 hours at 723 K, took 7 hours from 723 to 1403 K, then held at 1403 K for 6 hours. | Not mentioned | Not mentioned | Polycrystalline |  |  |  | Rock Salt
502 | 752 | This Work | https://doi.org/10.1038/s41467-024-48268-3 | Pb1.002 S0.6 Se0.4 | Pb1.002Se0.4S0.6 | Pb1.002S0.6Se0.4 |  | Pb1+yS0.6Se0.4 | Stoichiometric Formula |  | 2024 | 673 | 42 | -380 | 5.71 | 0.0621366 | 0.389 | 1 | 0.01212596 | 0.96 | 0.04 | 0 |  |  |  |  | Heated in quartz tubes for 12 hours at 723 K, took 7 hours from 723 to 1403 K, then held at 1403 K for 6 hours. | Not mentioned | Not mentioned | Polycrystalline |  |  |  | Rock Salt
503 | 753 | This Work | https://doi.org/10.1038/s41467-024-48268-3 | Pb1.002 S0.6 Se0.4 | Pb1.002Se0.4S0.6 | Pb1.002S0.6Se0.4 |  | Pb1+yS0.6Se0.4 | Stoichiometric Formula |  | 2024 | 723 | 40 | -364 | 5.2 | 0.0192 | 0.384 | 0.988 | 0.009046053 | 0.944 | 0.044 | 0 |  |  |  |  | Heated in quartz tubes for 12 hours at 723 K, took 7 hours from 723 to 1403 K, then held at 1403 K for 6 hours. | Not mentioned | Not mentioned | Polycrystalline |  |  |  | Rock Salt
504 | 754 | This Work | https://doi.org/10.1038/s41467-024-48268-3 | Pb1.002 S0.6 Se0.4 | Pb1.002Se0.4S0.6 | Pb1.002S0.6Se0.4 |  | Pb1+yS0.6Se0.4 | Stoichiometric Formula |  | 2024 | 773 | 44 | -351 | 5.2 | 0.04247 | 0.409 | 0.98 | 0.002844169 | 0.932 | 0.048 | 1.132881e-16 |  |  |  |  | Heated in quartz tubes for 12 hours at 723 K, took 7 hours from 723 to 1403 K, then held at 1403 K for 6 hours. | Not mentioned | Not mentioned | Polycrystalline |  |  |  | Rock Salt
505 | 755 | This Work | https://doi.org/10.1038/s41467-024-48268-3 | Pb1.002 S0.6 Se0.4 | Pb1.002Se0.4S0.6 | Pb1.002S0.6Se0.4 |  | Pb1+yS0.6Se0.4 | Stoichiometric Formula |  | 2024 | 823 | 46 | -341 | 5.3 | 0.009231321 | 0.45 | 0.972 | 0.002766347 | 0.912 | 0.06 | 0 |  |  |  |  | Heated in quartz tubes for 12 hours at 723 K, took 7 hours from 723 to 1403 K, then held at 1403 K for 6 hours. | Not mentioned | Not mentioned | Polycrystalline |  |  |  | Rock Salt
506 | 756 | This Work | https://doi.org/10.1038/s41467-024-48268-3 | Pb1.004 S0.6 Se0.4 | Pb1.004Se0.4S0.6 | Pb1.004S0.6Se0.4 |  | Pb1+yS0.6Se0.4 | Stoichiometric Formula |  | 2024 | 300 | 364 | -220 | 17.63 | 0.0007033466 | 0.389 | 1.364 | 0.003196406 | 1.188 | 0.176 | 1.627893e-16 |  |  |  |  | Heated in quartz tubes for 12 hours at 723 K, took 7 hours from 723 to 1403 K, then held at 1403 K for 6 hours. | Not mentioned | Not mentioned | Polycrystalline |  |  |  | Rock Salt
507 | 757 | This Work | https://doi.org/10.1038/s41467-024-48268-3 | Pb1.004 S0.6 Se0.4 | Pb1.004Se0.4S0.6 | Pb1.004S0.6Se0.4 |  | Pb1+yS0.6Se0.4 | Stoichiometric Formula |  | 2024 | 323 | 320 | -238 | 18.43 | 0.0164905 | 0.445 | 1.328 | 0.007325369 | 1.164 | 0.164 | 1.672023e-16 |  |  |  |  | Heated in quartz tubes for 12 hours at 723 K, took 7 hours from 723 to 1403 K, then held at 1403 K for 6 hours. | Not mentioned | Not mentioned | Polycrystalline |  |  |  | Rock Salt
508 | 758 | This Work | https://doi.org/10.1038/s41467-024-48268-3 | Pb1.004 S0.6 Se0.4 | Pb1.004Se0.4S0.6 | Pb1.004S0.6Se0.4 |  | Pb1+yS0.6Se0.4 | Stoichiometric Formula |  | 2024 | 373 | 240 | -273 | 18.03 | 0.007933444 | 0.533 | 1.256 | 0.004587362 | 1.116 | 0.14 | 1.767871e-16 |  |  |  |  | Heated in quartz tubes for 12 hours at 723 K, took 7 hours from 723 to 1403 K, then held at 1403 K for 6 hours. | Not mentioned | Not mentioned | Polycrystalline |  |  |  | Rock Salt
509 | 759 | This Work | https://doi.org/10.1038/s41467-024-48268-3 | Pb1.004 S0.6 Se0.4 | Pb1.004Se0.4S0.6 | Pb1.004S0.6Se0.4 |  | Pb1+yS0.6Se0.4 | Stoichiometric Formula |  | 2024 | 423 | 176 | -300 | 15.81 | 0.001897533 | 0.566 | 1.188 | 0.005420816 | 1.08 | 0.108 | 1.869062e-16 |  |  |  |  | Heated in quartz tubes for 12 hours at 723 K, took 7 hours from 723 to 1403 K, then held at 1403 K for 6 hours. | Not mentioned | Not mentioned | Polycrystalline |  |  |  | Rock Salt
510 | 760 | This Work | https://doi.org/10.1038/s41467-024-48268-3 | Pb1.004 S0.6 Se0.4 | Pb1.004Se0.4S0.6 | Pb1.004S0.6Se0.4 |  | Pb1+yS0.6Se0.4 | Stoichiometric Formula |  | 2024 | 473 | 126 | -318 | 12.78 | 0.003002817 | 0.533 | 1.132 | 0.001886117 | 1.044 | 0.088 | 1.961525e-16 |  |  |  |  | Heated in quartz tubes for 12 hours at 723 K, took 7 hours from 723 to 1403 K, then held at 1403 K for 6 hours. | Not mentioned | Not mentioned | Polycrystalline |  |  |  | Rock Salt
511 | 761 | This Work | https://doi.org/10.1038/s41467-024-48268-3 | Pb1.004 S0.6 Se0.4 | Pb1.004Se0.4S0.6 | Pb1.004S0.6Se0.4 |  | Pb1+yS0.6Se0.4 | Stoichiometric Formula |  | 2024 | 523 | 92 | -332 | 9.85 | 0.02950335 | 0.475 | 1.084 | 0.0004952418 | 1.012 | 0.072 | 0 |  |  |  |  | Heated in quartz tubes for 12 hours at 723 K, took 7 hours from 723 to 1403 K, then held at 1403 K for 6 hours. | Not mentioned | Not mentioned | Polycrystalline |  |  |  | Rock Salt
512 | 762 | This Work | https://doi.org/10.1038/s41467-024-48268-3 | Pb1.004 S0.6 Se0.4 | Pb1.004Se0.4S0.6 | Pb1.004S0.6Se0.4 |  | Pb1+yS0.6Se0.4 | Stoichiometric Formula |  | 2024 | 573 | 66 | -360 | 8.33 | 0.02684274 | 0.46 | 1.04 | 0.002280518 | 0.996 | 0.044 | 0 |  |  |  |  | Heated in quartz tubes for 12 hours at 723 K, took 7 hours from 723 to 1403 K, then held at 1403 K for 6 hours. | Not mentioned | Not mentioned | Polycrystalline |  |  |  | Rock Salt
513 | 763 | This Work | https://doi.org/10.1038/s41467-024-48268-3 | Pb1.004 S0.6 Se0.4 | Pb1.004Se0.4S0.6 | Pb1.004S0.6Se0.4 |  | Pb1+yS0.6Se0.4 | Stoichiometric Formula |  | 2024 | 623 | 50 | -390 | 7.42 | 0.02493261 | 0.462 | 1.012 | 0.01128878 | 0.964 | 0.048 | 0 |  |  |  |  | Heated in quartz tubes for 12 hours at 723 K, took 7 hours from 723 to 1403 K, then held at 1403 K for 6 hours. | Not mentioned | Not mentioned | Polycrystalline |  |  |  | Rock Salt
514 | 764 | This Work | https://doi.org/10.1038/s41467-024-48268-3 | Pb1.004 S0.6 Se0.4 | Pb1.004Se0.4S0.6 | Pb1.004S0.6Se0.4 |  | Pb1+yS0.6Se0.4 | Stoichiometric Formula |  | 2024 | 673 | 42 | -386 | 6.21 | 0.007702415 | 0.424 | 0.98 | 0.005807181 | 0.94 | 0.04 | 0 |  |  |  |  | Heated in quartz tubes for 12 hours at 723 K, took 7 hours from 723 to 1403 K, then held at 1403 K for 6 hours. | Not mentioned | Not mentioned | Polycrystalline |  |  |  | Rock Salt
515 | 765 | This Work | https://doi.org/10.1038/s41467-024-48268-3 | Pb1.004 S0.6 Se0.4 | Pb1.004Se0.4S0.6 | Pb1.004S0.6Se0.4 |  | Pb1+yS0.6Se0.4 | Stoichiometric Formula |  | 2024 | 723 | 42 | -372 | 5.51 | 0.05483267 | 0.414 | 0.96 | 0.002347524 | 0.92 | 0.04 | 1.156482e-16 |  |  |  |  | Heated in quartz tubes for 12 hours at 723 K, took 7 hours from 723 to 1403 K, then held at 1403 K for 6 hours. | Not mentioned | Not mentioned | Polycrystalline |  |  |  | Rock Salt
516 | 766 | This Work | https://doi.org/10.1038/s41467-024-48268-3 | Pb1.004 S0.6 Se0.4 | Pb1.004Se0.4S0.6 | Pb1.004S0.6Se0.4 |  | Pb1+yS0.6Se0.4 | Stoichiometric Formula |  | 2024 | 773 | 42 | -357 | 5.3 | 0.009973208 | 0.437 | 0.948 | 0.01106991 | 0.9 | 0.048 | 1.171121e-16 |  |  |  |  | Heated in quartz tubes for 12 hours at 723 K, took 7 hours from 723 to 1403 K, then held at 1403 K for 6 hours. | Not mentioned | Not mentioned | Polycrystalline |  |  |  | Rock Salt
517 | 767 | This Work | https://doi.org/10.1038/s41467-024-48268-3 | Pb1.004 S0.6 Se0.4 | Pb1.004Se0.4S0.6 | Pb1.004S0.6Se0.4 |  | Pb1+yS0.6Se0.4 | Stoichiometric Formula |  | 2024 | 823 | 48 | -340 | 5.4 | 0.02755556 | 0.47 | 0.936 | 0.01022913 | 0.884 | 0.052 | 0 |  |  |  |  | Heated in quartz tubes for 12 hours at 723 K, took 7 hours from 723 to 1403 K, then held at 1403 K for 6 hours. | Not mentioned | Not mentioned | Polycrystalline |  |  |  | Rock Salt
518 | 768 | This Work | https://doi.org/10.1038/s41467-024-48268-3 | Pb1.006 S0.6 Se0.4 | Pb1.006Se0.4S0.6 | Pb1.006S0.6Se0.4 |  | Pb1+yS0.6Se0.4 | Stoichiometric Formula |  | 2024 | 300 | 252 | -244 | 14.9 | 0.006917584 | 0.326 | 1.376 | 0.00351334 | 1.26 | 0.116 | 1.613696e-16 |  |  |  |  | Heated in quartz tubes for 12 hours at 723 K, took 7 hours from 723 to 1403 K, then held at 1403 K for 6 hours. | Not mentioned | Not mentioned | Polycrystalline |  |  |  | Rock Salt
519 | 770 | This Work | https://doi.org/10.1038/s41467-024-48268-3 | Pb1.006 S0.6 Se0.4 | Pb1.006Se0.4S0.6 | Pb1.006S0.6Se0.4 |  | Pb1+yS0.6Se0.4 | Stoichiometric Formula |  | 2024 | 373 | 166 | -285 | 13.48 | 0.0002485163 | 0.389 | 1.292 | 0.0004297755 | 1.196 | 0.096 | 0 |  |  |  |  | Heated in quartz tubes for 12 hours at 723 K, took 7 hours from 723 to 1403 K, then held at 1403 K for 6 hours. | Not mentioned | Not mentioned | Polycrystalline |  |  |  | Rock Salt
520 | 771 | This Work | https://doi.org/10.1038/s41467-024-48268-3 | Pb1.006 S0.6 Se0.4 | Pb1.006Se0.4S0.6 | Pb1.006S0.6Se0.4 |  | Pb1+yS0.6Se0.4 | Stoichiometric Formula |  | 2024 | 423 | 122 | -310 | 11.67 | 0.004644387 | 0.402 | 1.224 | 0.003237489 | 1.148 | 0.076 | 0 |  |  |  |  | Heated in quartz tubes for 12 hours at 723 K, took 7 hours from 723 to 1403 K, then held at 1403 K for 6 hours. | Not mentioned | Not mentioned | Polycrystalline |  |  |  | Rock Salt
521 | 772 | This Work | https://doi.org/10.1038/s41467-024-48268-3 | Pb1.006 S0.6 Se0.4 | Pb1.006Se0.4S0.6 | Pb1.006S0.6Se0.4 |  | Pb1+yS0.6Se0.4 | Stoichiometric Formula |  | 2024 | 473 | 88 | -331 | 9.55 | 0.00956733 | 0.389 | 1.16 | 0.001052655 | 1.096 | 0.064 | 1.914178e-16 |  |  |  |  | Heated in quartz tubes for 12 hours at 723 K, took 7 hours from 723 to 1403 K, then held at 1403 K for 6 hours. | Not mentioned | Not mentioned | Polycrystalline |  |  |  | Rock Salt
522 | 773 | This Work | https://doi.org/10.1038/s41467-024-48268-3 | Pb1.006 S0.6 Se0.4 | Pb1.006Se0.4S0.6 | Pb1.006S0.6Se0.4 |  | Pb1+yS0.6Se0.4 | Stoichiometric Formula |  | 2024 | 523 | 64 | -350 | 7.63 | 0.02752294 | 0.369 | 1.092 | 0.009676187 | 1.044 | 0.048 | 0 |  |  |  |  | Heated in quartz tubes for 12 hours at 723 K, took 7 hours from 723 to 1403 K, then held at 1403 K for 6 hours. | Not mentioned | Not mentioned | Polycrystalline |  |  |  | Rock Salt
523 | 774 | This Work | https://doi.org/10.1038/s41467-024-48268-3 | Pb1.006 S0.6 Se0.4 | Pb1.006Se0.4S0.6 | Pb1.006S0.6Se0.4 |  | Pb1+yS0.6Se0.4 | Stoichiometric Formula |  | 2024 | 573 | 46 | -369 | 6.41 | 0.02286958 | 0.354 | 1.036 | 0.001496957 | 0.996 | 0.04 | 0 |  |  |  |  | Heated in quartz tubes for 12 hours at 723 K, took 7 hours from 723 to 1403 K, then held at 1403 K for 6 hours. | Not mentioned | Not mentioned | Polycrystalline |  |  |  | Rock Salt
524 | 775 | This Work | https://doi.org/10.1038/s41467-024-48268-3 | Pb1.006 S0.6 Se0.4 | Pb1.006Se0.4S0.6 | Pb1.006S0.6Se0.4 |  | Pb1+yS0.6Se0.4 | Stoichiometric Formula |  | 2024 | 623 | 38 | -385 | 5.61 | 0.004019608 | 0.361 | 0.984 | 0.01610533 | 0.952 | 0.032 | 0 |  |  |  |  | Heated in quartz tubes for 12 hours at 723 K, took 7 hours from 723 to 1403 K, then held at 1403 K for 6 hours. | Not mentioned | Not mentioned | Polycrystalline |  |  |  | Rock Salt
525 | 776 | This Work | https://doi.org/10.1038/s41467-024-48268-3 | Pb1.006 S0.6 Se0.4 | Pb1.006Se0.4S0.6 | Pb1.006S0.6Se0.4 |  | Pb1+yS0.6Se0.4 | Stoichiometric Formula |  | 2024 | 673 | 36 | -383 | 5.1 | 0.03545176 | 0.369 | 0.952 | 0.02293844 | 0.916 | 0.036 | 1.166201e-16 |  |  |  |  | Heated in quartz tubes for 12 hours at 723 K, took 7 hours from 723 to 1403 K, then held at 1403 K for 6 hours. | Not mentioned | Not mentioned | Polycrystalline |  |  |  | Rock Salt
526 | 777 | This Work | https://doi.org/10.1038/s41467-024-48268-3 | Pb1.006 S0.6 Se0.4 | Pb1.006Se0.4S0.6 | Pb1.006S0.6Se0.4 |  | Pb1+yS0.6Se0.4 | Stoichiometric Formula |  | 2024 | 723 | 38 | -346 | 4.29 | 0.06042145 | 0.344 | 0.932 | 0.03256625 | 0.892 | 0.04 | 0 |  |  |  |  | Heated in quartz tubes for 12 hours at 723 K, took 7 hours from 723 to 1403 K, then held at 1403 K for 6 hours. | Not mentioned | Not mentioned | Polycrystalline |  |  |  | Rock Salt
527 | 778 | This Work | https://doi.org/10.1038/s41467-024-48268-3 | Pb1.006 S0.6 Se0.4 | Pb1.006Se0.4S0.6 | Pb1.006S0.6Se0.4 |  | Pb1+yS0.6Se0.4 | Stoichiometric Formula |  | 2024 | 773 | 42 | -328 | 4.39 | 0.02927745 | 0.371 | 0.932 | 0.01858161 | 0.884 | 0.048 | 0 |  |  |  |  | Heated in quartz tubes for 12 hours at 723 K, took 7 hours from 723 to 1403 K, then held at 1403 K for 6 hours. | Not mentioned | Not mentioned | Polycrystalline |  |  |  | Rock Salt
528 | 779 | This Work | https://doi.org/10.1038/s41467-024-48268-3 | Pb1.006 S0.6 Se0.4 | Pb1.006Se0.4S0.6 | Pb1.006S0.6Se0.4 |  | Pb1+yS0.6Se0.4 | Stoichiometric Formula |  | 2024 | 823 | 48 | -323 | 5 | 0.0015584 | 0.434 | 0.956 | 0.008204308 | 0.896 | 0.06 | 0 |  |  |  |  | Heated in quartz tubes for 12 hours at 723 K, took 7 hours from 723 to 1403 K, then held at 1403 K for 6 hours. | Not mentioned | Not mentioned | Polycrystalline |  |  |  | Rock Salt
529 | 780 | This Work | https://doi.org/10.1038/s41467-024-48268-3 | Pb1.004 S0.6 Se0.4 Cu0.0005 | Cu0.0005Pb1.004Se0.4S0.6 | Pb1.004S0.6Se0.4Cu0.0005 | Pb1.004S0.6Se0.4 + 0.0005Cu | Pb1.004S0.6Se0.4 + zCu | Stoichiometric Formula |  | 2024 | 300 | 331 | -246 | 20.14 | 0.005422244 | 0.451 | 1.338 | 0.001262764 | 1.185 | 0.153 | 0 |  |  |  |  | Heated in quartz tubes for 12 hours at 723 K, took 7 hours from 723 to 1403 K, then held at 1403 K for 6 hours. Spark plasma sintering | Not mentioned | Not mentioned | Polycrystalline |  |  |  | Rock Salt
530 | 781 | This Work | https://doi.org/10.1038/s41467-024-48268-3 | Pb1.004 S0.6 Se0.4 Cu0.0005 | Cu0.0005Pb1.004Se0.4S0.6 | Pb1.004S0.6Se0.4Cu0.0005 | Pb1.004S0.6Se0.4 + 0.0005Cu | Pb1.004S0.6Se0.4 + zCu | Stoichiometric Formula |  | 2024 | 323 | 292 | -256 | 19.16 | 0.001225887 | 0.477 | 1.3 | 0.001986776 | 1.154 | 0.146 | 1.708035e-16 |  |  |  |  | Heated in quartz tubes for 12 hours at 723 K, took 7 hours from 723 to 1403 K, then held at 1403 K for 6 hours. Spark plasma sintering | Not mentioned | Not mentioned | Polycrystalline |  |  |  | Rock Salt
531 | 782 | This Work | https://doi.org/10.1038/s41467-024-48268-3 | Pb1.004 S0.6 Se0.4 Cu0.0005 | Cu0.0005Pb1.004Se0.4S0.6 | Pb1.004S0.6Se0.4Cu0.0005 | Pb1.004S0.6Se0.4 + 0.0005Cu | Pb1.004S0.6Se0.4 + zCu | Stoichiometric Formula |  | 2024 | 373 | 215 | -270 | 16.1 | 0.02649068 | 0.487 | 1.223 | 0.008275674 | 1.092 | 0.131 | 0 |  |  |  |  | Heated in quartz tubes for 12 hours at 723 K, took 7 hours from 723 to 1403 K, then held at 1403 K for 6 hours. Spark plasma sintering | Not mentioned | Not mentioned | Polycrystalline |  |  |  | Rock Salt
532 | 783 | This Work | https://doi.org/10.1038/s41467-024-48268-3 | Pb1.004 S0.6 Se0.4 Cu0.0005 | Cu0.0005Pb1.004Se0.4S0.6 | Pb1.004S0.6Se0.4Cu0.0005 | Pb1.004S0.6Se0.4 + 0.0005Cu | Pb1.004S0.6Se0.4 + zCu | Stoichiometric Formula |  | 2024 | 423 | 169 | -285 | 13.65 | 0.005642857 | 0.497 | 1.154 | 0.006724925 | 1.046 | 0.108 | 1.92413e-16 |  |  |  |  | Heated in quartz tubes for 12 hours at 723 K, took 7 hours from 723 to 1403 K, then held at 1403 K for 6 hours. Spark plasma sintering | Not mentioned | Not mentioned | Polycrystalline |  |  |  | Rock Salt
533 | 784 | This Work | https://doi.org/10.1038/s41467-024-48268-3 | Pb1.004 S0.6 Se0.4 Cu0.0005 | Cu0.0005Pb1.004Se0.4S0.6 | Pb1.004S0.6Se0.4Cu0.0005 | Pb1.004S0.6Se0.4 + 0.0005Cu | Pb1.004S0.6Se0.4 + zCu | Stoichiometric Formula |  | 2024 | 473 | 131 | -299 | 12.06 | 0.02889461 | 0.513 | 1.1 | 0.01087719 | 1 | 0.1 | 0 |  |  |  |  | Heated in quartz tubes for 12 hours at 723 K, took 7 hours from 723 to 1403 K, then held at 1403 K for 6 hours. Spark plasma sintering | Not mentioned | Not mentioned | Polycrystalline |  |  |  | Rock Salt
534 | 785 | This Work | https://doi.org/10.1038/s41467-024-48268-3 | Pb1.004 S0.6 Se0.4 Cu0.0005 | Cu0.0005Pb1.004Se0.4S0.6 | Pb1.004S0.6Se0.4Cu0.0005 | Pb1.004S0.6Se0.4 + 0.0005Cu | Pb1.004S0.6Se0.4 + zCu | Stoichiometric Formula |  | 2024 | 523 | 108 | -313 | 10.96 | 0.03461204 | 0.549 | 1.054 | 0.009397801 | 0.954 | 0.1 | 0 |  |  |  |  | Heated in quartz tubes for 12 hours at 723 K, took 7 hours from 723 to 1403 K, then held at 1403 K for 6 hours. Spark plasma sintering | Not mentioned | Not mentioned | Polycrystalline |  |  |  | Rock Salt
535 | 786 | This Work | https://doi.org/10.1038/s41467-024-48268-3 | Pb1.004 S0.6 Se0.4 Cu0.0005 | Cu0.0005Pb1.004Se0.4S0.6 | Pb1.004S0.6Se0.4Cu0.0005 | Pb1.004S0.6Se0.4 + 0.0005Cu | Pb1.004S0.6Se0.4 + zCu | Stoichiometric Formula |  | 2024 | 573 | 92.3 | -326 | 10.59 | 0.07372287 | 0.6 | 1.008 | 0.003318452 | 0.923 | 0.085 | 0 |  |  |  |  | Heated in quartz tubes for 12 hours at 723 K, took 7 hours from 723 to 1403 K, then held at 1403 K for 6 hours. Spark plasma sintering | Not mentioned | Not mentioned | Polycrystalline |  |  |  | Rock Salt
536 | 788 | This Work | https://doi.org/10.1038/s41467-024-48268-3 | Pb1.004 S0.6 Se0.4 Cu0.0005 | Cu0.0005Pb1.004Se0.4S0.6 | Pb1.004S0.6Se0.4Cu0.0005 | Pb1.004S0.6Se0.4 + 0.0005Cu | Pb1.004S0.6Se0.4 + zCu | Stoichiometric Formula |  | 2024 | 673 | 84.6 | -342 | 10.84 | 0.08716288 | 0.764 | 0.946 | 0.009391984 | 0.854 | 0.092 | 0 |  |  |  |  | Heated in quartz tubes for 12 hours at 723 K, took 7 hours from 723 to 1403 K, then held at 1403 K for 6 hours. Spark plasma sintering | Not mentioned | Not mentioned | Polycrystalline |  |  |  | Rock Salt
537 | 789 | This Work | https://doi.org/10.1038/s41467-024-48268-3 | Pb1.004 S0.6 Se0.4 Cu0.0005 | Cu0.0005Pb1.004Se0.4S0.6 | Pb1.004S0.6Se0.4Cu0.0005 | Pb1.004S0.6Se0.4 + 0.0005Cu | Pb1.004S0.6Se0.4 + zCu | Stoichiometric Formula |  | 2024 | 723 | 84.6 | -346 | 10.71 | 0.0543442 | 0.836 | 0.923 | 0.003505575 | 0.831 | 0.092 | 1.202842e-16 |  |  |  |  | Heated in quartz tubes for 12 hours at 723 K, took 7 hours from 723 to 1403 K, then held at 1403 K for 6 hours. Spark plasma sintering | Not mentioned | Not mentioned | Polycrystalline |  |  |  | Rock Salt
538 | 790 | This Work | https://doi.org/10.1038/s41467-024-48268-3 | Pb1.004 S0.6 Se0.4 Cu0.0005 | Cu0.0005Pb1.004Se0.4S0.6 | Pb1.004S0.6Se0.4Cu0.0005 | Pb1.004S0.6Se0.4 + 0.0005Cu | Pb1.004S0.6Se0.4 + zCu | Stoichiometric Formula |  | 2024 | 773 | 76.9 | -342 | 9.98 | 0.09874433 | 0.841 | 0.908 | 0.01024845 | 0.815 | 0.093 | 1.222713e-16 |  |  |  |  | Heated in quartz tubes for 12 hours at 723 K, took 7 hours from 723 to 1403 K, then held at 1403 K for 6 hours. Spark plasma sintering | Not mentioned | Not mentioned | Polycrystalline |  |  |  | Rock Salt
539 | 791 | This Work | https://doi.org/10.1038/s41467-024-48268-3 | Pb1.004 S0.6 Se0.4 Cu0.0005 | Cu0.0005Pb1.004Se0.4S0.6 | Pb1.004S0.6Se0.4Cu0.0005 | Pb1.004S0.6Se0.4 + 0.0005Cu | Pb1.004S0.6Se0.4 + zCu | Stoichiometric Formula |  | 2024 | 823 | 69.2 | -334 | 8.27 | 0.06654472 | 0.749 | 0.908 | 0.0007778359 | 0.808 | 0.1 | 0 |  |  |  |  | Heated in quartz tubes for 12 hours at 723 K, took 7 hours from 723 to 1403 K, then held at 1403 K for 6 hours. Spark plasma sintering | Not mentioned | Not mentioned | Polycrystalline |  |  |  | Rock Salt
540 | 792 | This Work | https://doi.org/10.1038/s41467-024-48268-3 | Pb1.004 S0.6 Se0.4 Cu0.001 | Cu0.001Pb1.004Se0.4S0.6 | Pb1.004S0.6Se0.4 Cu0.001 | Pb1.004S0.6Se0.4 + 0.001Cu | Pb1.004S0.6Se0.4 + zCu | Stoichiometric Formula |  | 2024 | 300 | 523 | -199 | 20.63 | 0.003941978 | 0.431 | 1.431 | 0.003468118 | 1.185 | 0.246 | 0 |  |  |  |  | Heated in quartz tubes for 12 hours at 723 K, took 7 hours from 723 to 1403 K, then held at 1403 K for 6 hours. Spark plasma sintering | Not mentioned | Not mentioned | Polycrystalline |  |  |  | Rock Salt
541 | 793 | This Work | https://doi.org/10.1038/s41467-024-48268-3 | Pb1.004 S0.6 Se0.4 Cu0.001 | Cu0.001Pb1.004Se0.4S0.6 | Pb1.004S0.6Se0.4 Cu0.001 | Pb1.004S0.6Se0.4 + 0.001Cu | Pb1.004S0.6Se0.4 + zCu | Stoichiometric Formula |  | 2024 | 323 | 462 | -211 | 20.63 | 0.002971304 | 0.482 | 1.385 | 0.001829022 | 1.146 | 0.239 | 1.60321e-16 |  |  |  |  | Heated in quartz tubes for 12 hours at 723 K, took 7 hours from 723 to 1403 K, then held at 1403 K for 6 hours. Spark plasma sintering | Not mentioned | Not mentioned | Polycrystalline |  |  |  | Rock Salt
542 | 794 | This Work | https://doi.org/10.1038/s41467-024-48268-3 | Pb1.004 S0.6 Se0.4 Cu0.001 | Cu0.001Pb1.004Se0.4S0.6 | Pb1.004S0.6Se0.4 Cu0.001 | Pb1.004S0.6Se0.4 + 0.001Cu | Pb1.004S0.6Se0.4 + zCu | Stoichiometric Formula |  | 2024 | 373 | 346 | -232 | 18.67 | 0.002511837 | 0.544 | 1.285 | 0.003789483 | 1.077 | 0.208 | 0 |  |  |  |  | Heated in quartz tubes for 12 hours at 723 K, took 7 hours from 723 to 1403 K, then held at 1403 K for 6 hours. Spark plasma sintering | Not mentioned | Not mentioned | Polycrystalline |  |  |  | Rock Salt
543 | 795 | This Work | https://doi.org/10.1038/s41467-024-48268-3 | Pb1.004 S0.6 Se0.4 Cu0.001 | Cu0.001Pb1.004Se0.4S0.6 | Pb1.004S0.6Se0.4 Cu0.001 | Pb1.004S0.6Se0.4 + 0.001Cu | Pb1.004S0.6Se0.4 + zCu | Stoichiometric Formula |  | 2024 | 423 | 262 | -250 | 16.71 | 0.02004788 | 0.59 | 1.2 | 0.001648305 | 1.023 | 0.177 | 0 |  |  |  |  | Heated in quartz tubes for 12 hours at 723 K, took 7 hours from 723 to 1403 K, then held at 1403 K for 6 hours. Spark plasma sintering | Not mentioned | Not mentioned | Polycrystalline |  |  |  | Rock Salt
544 | 796 | This Work | https://doi.org/10.1038/s41467-024-48268-3 | Pb1.004 S0.6 Se0.4 Cu0.001 | Cu0.001Pb1.004Se0.4S0.6 | Pb1.004S0.6Se0.4 Cu0.001 | Pb1.004S0.6Se0.4 + 0.001Cu | Pb1.004S0.6Se0.4 + zCu | Stoichiometric Formula |  | 2024 | 473 | 208 | -270 | 15.12 | 0.002857143 | 0.626 | 1.131 | 0.01012703 | 0.977 | 0.154 | 0 |  |  |  |  | Heated in quartz tubes for 12 hours at 723 K, took 7 hours from 723 to 1403 K, then held at 1403 K for 6 hours. Spark plasma sintering | Not mentioned | Not mentioned | Polycrystalline |  |  |  | Rock Salt
545 | 797 | This Work | https://doi.org/10.1038/s41467-024-48268-3 | Pb1.004 S0.6 Se0.4 Cu0.001 | Cu0.001Pb1.004Se0.4S0.6 | Pb1.004S0.6Se0.4 Cu0.001 | Pb1.004S0.6Se0.4 + 0.001Cu | Pb1.004S0.6Se0.4 + zCu | Stoichiometric Formula |  | 2024 | 523 | 169 | -289 | 14.02 | 0.006779529 | 0.677 | 1.077 | 0.005646463 | 0.946 | 0.131 | 0 |  |  |  |  | Heated in quartz tubes for 12 hours at 723 K, took 7 hours from 723 to 1403 K, then held at 1403 K for 6 hours. Spark plasma sintering | Not mentioned | Not mentioned | Polycrystalline |  |  |  | Rock Salt
546 | 798 | This Work | https://doi.org/10.1038/s41467-024-48268-3 | Pb1.004 S0.6 Se0.4 Cu0.001 | Cu0.001Pb1.004Se0.4S0.6 | Pb1.004S0.6Se0.4 Cu0.001 | Pb1.004S0.6Se0.4 + 0.001Cu | Pb1.004S0.6Se0.4 + zCu | Stoichiometric Formula |  | 2024 | 573 | 138 | -303 | 13.41 | 0.0552094 | 0.738 | 1.038 | 0.003066403 | 0.908 | 0.13 | 0 |  |  |  |  | Heated in quartz tubes for 12 hours at 723 K, took 7 hours from 723 to 1403 K, then held at 1403 K for 6 hours. Spark plasma sintering | Not mentioned | Not mentioned | Polycrystalline |  |  |  | Rock Salt
547 | 799 | This Work | https://doi.org/10.1038/s41467-024-48268-3 | Pb1.004 S0.6 Se0.4 Cu0.001 | Cu0.001Pb1.004Se0.4S0.6 | Pb1.004S0.6Se0.4 Cu0.001 | Pb1.004S0.6Se0.4 + 0.001Cu | Pb1.004S0.6Se0.4 + zCu | Stoichiometric Formula |  | 2024 | 623 | 131 | -315 | 13.16 | 0.01227394 | 0.821 | 1 | 0.001378806 | 0.877 | 0.123 | 0 |  |  |  |  | Heated in quartz tubes for 12 hours at 723 K, took 7 hours from 723 to 1403 K, then held at 1403 K for 6 hours. Spark plasma sintering | Not mentioned | Not mentioned | Polycrystalline |  |  |  | Rock Salt
548 | 800 | This Work | https://doi.org/10.1038/s41467-024-48268-3 | Pb1.004 S0.6 Se0.4 Cu0.001 | Cu0.001Pb1.004Se0.4S0.6 | Pb1.004S0.6Se0.4 Cu0.001 | Pb1.004S0.6Se0.4 + 0.001Cu | Pb1.004S0.6Se0.4 + zCu | Stoichiometric Formula |  | 2024 | 673 | 123 | -321 | 13.16 | 0.03692682 | 0.913 | 0.969 | 0.001097551 | 0.846 | 0.123 | 0 |  |  |  |  | Heated in quartz tubes for 12 hours at 723 K, took 7 hours from 723 to 1403 K, then held at 1403 K for 6 hours. Spark plasma sintering | Not mentioned | Not mentioned | Polycrystalline |  |  |  | Rock Salt
549 | 801 | This Work | https://doi.org/10.1038/s41467-024-48268-3 | Pb1.004 S0.6 Se0.4 Cu0.001 | Cu0.001Pb1.004Se0.4S0.6 | Pb1.004S0.6Se0.4 Cu0.001 | Pb1.004S0.6Se0.4 + 0.001Cu | Pb1.004S0.6Se0.4 + zCu | Stoichiometric Formula |  | 2024 | 723 | 123 | -321 | 12.8 | 0.009840391 | 0.985 | 0.938 | 0.001634323 | 0.808 | 0.13 | 1.183607e-16 |  |  |  |  | Heated in quartz tubes for 12 hours at 723 K, took 7 hours from 723 to 1403 K, then held at 1403 K for 6 hours. Spark plasma sintering | Not mentioned | Not mentioned | Polycrystalline |  |  |  | Rock Salt
550 | 802 | This Work | https://doi.org/10.1038/s41467-024-48268-3 | Pb1.004 S0.6 Se0.4 Cu0.001 | Cu0.001Pb1.004Se0.4S0.6 | Pb1.004S0.6Se0.4 Cu0.001 | Pb1.004S0.6Se0.4 + 0.001Cu | Pb1.004S0.6Se0.4 + zCu | Stoichiometric Formula |  | 2024 | 773 | 115 | -315 | 11.82 | 0.03461294 | 0.995 | 0.915 | 0.003581844 | 0.777 | 0.138 | 0 |  |  |  |  | Heated in quartz tubes for 12 hours at 723 K, took 7 hours from 723 to 1403 K, then held at 1403 K for 6 hours. Spark plasma sintering | Not mentioned | Not mentioned | Polycrystalline |  |  |  | Rock Salt
551 | 804 | This Work | https://doi.org/10.1038/s41467-024-48268-3 | Pb1.004 S0.6 Se0.4 Cu0.002 | Cu0.002Pb1.004Se0.4S0.6 | Pb1.004S0.6Se0.4Cu 0.002 | Pb1.004S0.6Se0.4 + 0.002Cu | Pb1.004S0.6Se0.4 + zCu | Stoichiometric Formula |  | 2024 | 300 | 762 | -162 | 20.14 | 0.00705422 | 0.379 | 1.569 | 0.01605816 | 1.177 | 0.392 | 0 |  |  |  |  | Heated in quartz tubes for 12 hours at 723 K, took 7 hours from 723 to 1403 K, then held at 1403 K for 6 hours. Spark plasma sintering | Not mentioned | Not mentioned | Polycrystalline |  |  |  | Rock Salt
552 | 805 | This Work | https://doi.org/10.1038/s41467-024-48268-3 | Pb1.004 S0.6 Se0.4 Cu0.002 | Cu0.002Pb1.004Se0.4S0.6 | Pb1.004S0.6Se0.4Cu 0.002 | Pb1.004S0.6Se0.4 + 0.002Cu | Pb1.004S0.6Se0.4 + zCu | Stoichiometric Formula |  | 2024 | 323 | 669 | -170 | 19.65 | 0.01607634 | 0.421 | 1.5 | 0.005059382 | 1.138 | 0.362 | 0 |  |  |  |  | Heated in quartz tubes for 12 hours at 723 K, took 7 hours from 723 to 1403 K, then held at 1403 K for 6 hours. Spark plasma sintering | Not mentioned | Not mentioned | Polycrystalline |  |  |  | Rock Salt
553 | 806 | This Work | https://doi.org/10.1038/s41467-024-48268-3 | Pb1.004 S0.6 Se0.4 Cu0.002 | Cu0.002Pb1.004Se0.4S0.6 | Pb1.004S0.6Se0.4Cu 0.002 | Pb1.004S0.6Se0.4 + 0.002Cu | Pb1.004S0.6Se0.4 + zCu | Stoichiometric Formula |  | 2024 | 373 | 515 | -189 | 18.31 | 0.004714091 | 0.492 | 1.377 | 0.008087276 | 1.069 | 0.308 | 0 |  |  |  |  | Heated in quartz tubes for 12 hours at 723 K, took 7 hours from 723 to 1403 K, then held at 1403 K for 6 hours. Spark plasma sintering | Not mentioned | Not mentioned | Polycrystalline |  |  |  | Rock Salt
554 | 807 | This Work | https://doi.org/10.1038/s41467-024-48268-3 | Pb1.004 S0.6 Se0.4 Cu0.002 | Cu0.002Pb1.004Se0.4S0.6 | Pb1.004S0.6Se0.4Cu 0.002 | Pb1.004S0.6Se0.4 + 0.002Cu | Pb1.004S0.6Se0.4 + zCu | Stoichiometric Formula |  | 2024 | 423 | 385 | -205 | 16.59 | 0.02473629 | 0.544 | 1.277 | 0.01017579 | 1 | 0.277 | 1.738799e-16 |  |  |  |  | Heated in quartz tubes for 12 hours at 723 K, took 7 hours from 723 to 1403 K, then held at 1403 K for 6 hours. Spark plasma sintering | Not mentioned | Not mentioned | Polycrystalline |  |  |  | Rock Salt
555 | 808 | This Work | https://doi.org/10.1038/s41467-024-48268-3 | Pb1.004 S0.6 Se0.4 Cu0.002 | Cu0.002Pb1.004Se0.4S0.6 | Pb1.004S0.6Se0.4Cu 0.002 | Pb1.004S0.6Se0.4 + 0.002Cu | Pb1.004S0.6Se0.4 + zCu | Stoichiometric Formula |  | 2024 | 473 | 300 | -223 | 15.12 | 0.01331349 | 0.595 | 1.2 | 0.001647059 | 0.969 | 0.231 | 0 |  |  |  |  | Heated in quartz tubes for 12 hours at 723 K, took 7 hours from 723 to 1403 K, then held at 1403 K for 6 hours. Spark plasma sintering | Not mentioned | Not mentioned | Polycrystalline |  |  |  | Rock Salt
556 | 809 | This Work | https://doi.org/10.1038/s41467-024-48268-3 | Pb1.004 S0.6 Se0.4 Cu0.002 | Cu0.002Pb1.004Se0.4S0.6 | Pb1.004S0.6Se0.4Cu 0.002 | Pb1.004S0.6Se0.4 + 0.002Cu | Pb1.004S0.6Se0.4 + zCu | Stoichiometric Formula |  | 2024 | 523 | 238 | -240 | 13.9 | 0.0137554 | 0.636 | 1.138 | 0.00442407 | 0.931 | 0.207 | 1.951183e-16 |  |  |  |  | Heated in quartz tubes for 12 hours at 723 K, took 7 hours from 723 to 1403 K, then held at 1403 K for 6 hours. Spark plasma sintering | Not mentioned | Not mentioned | Polycrystalline |  |  |  | Rock Salt
557 | 810 | This Work | https://doi.org/10.1038/s41467-024-48268-3 | Pb1.004 S0.6 Se0.4 Cu0.002 | Cu0.002Pb1.004Se0.4S0.6 | Pb1.004S0.6Se0.4Cu 0.002 | Pb1.004S0.6Se0.4 + 0.002Cu | Pb1.004S0.6Se0.4 + zCu | Stoichiometric Formula |  | 2024 | 573 | 200 | -252 | 12.8 | 0.00775 | 0.672 | 1.085 | 0.005924951 | 0.9 | 0.185 | 0 |  |  |  |  | Heated in quartz tubes for 12 hours at 723 K, took 7 hours from 723 to 1403 K, then held at 1403 K for 6 hours. Spark plasma sintering | Not mentioned | Not mentioned | Polycrystalline |  |  |  | Rock Salt
558 | 811 | This Work | https://doi.org/10.1038/s41467-024-48268-3 | Pb1.004 S0.6 Se0.4 Cu0.002 | Cu0.002Pb1.004Se0.4S0.6 | Pb1.004S0.6Se0.4Cu 0.002 | Pb1.004S0.6Se0.4 + 0.002Cu | Pb1.004S0.6Se0.4 + zCu | Stoichiometric Formula |  | 2024 | 623 | 177 | -258 | 11.82 | 0.003229442 | 0.703 | 1.046 | 0.001425195 | 0.869 | 0.177 | 0 |  |  |  |  | Heated in quartz tubes for 12 hours at 723 K, took 7 hours from 723 to 1403 K, then held at 1403 K for 6 hours. Spark plasma sintering | Not mentioned | Not mentioned | Polycrystalline |  |  |  | Rock Salt
559 | 812 | This Work | https://doi.org/10.1038/s41467-024-48268-3 | Pb1.004 S0.6 Se0.4 Cu0.002 | Cu0.002Pb1.004Se0.4S0.6 | Pb1.004S0.6Se0.4Cu 0.002 | Pb1.004S0.6Se0.4 + 0.002Cu | Pb1.004S0.6Se0.4 + zCu | Stoichiometric Formula |  | 2024 | 673 | 162 | -274 | 12.43 | 0.02153564 | 0.826 | 1.008 | 0.004721309 | 0.831 | 0.177 | 0 |  |  |  |  | Heated in quartz tubes for 12 hours at 723 K, took 7 hours from 723 to 1403 K, then held at 1403 K for 6 hours. Spark plasma sintering | Not mentioned | Not mentioned | Polycrystalline |  |  |  | Rock Salt
560 | 813 | This Work | https://doi.org/10.1038/s41467-024-48268-3 | Pb1.004 S0.6 Se0.4 Cu0.002 | Cu0.002Pb1.004Se0.4S0.6 | Pb1.004S0.6Se0.4Cu 0.002 | Pb1.004S0.6Se0.4 + 0.002Cu | Pb1.004S0.6Se0.4 + zCu | Stoichiometric Formula |  | 2024 | 723 | 154 | -297 | 13.78 | 0.01421001 | 1.021 | 0.969 | 0.007019768 | 0.8 | 0.169 | 1.145741e-16 |  |  |  |  | Heated in quartz tubes for 12 hours at 723 K, took 7 hours from 723 to 1403 K, then held at 1403 K for 6 hours. Spark plasma sintering | Not mentioned | Not mentioned | Polycrystalline |  |  |  | Rock Salt
561 | 814 | This Work | https://doi.org/10.1038/s41467-024-48268-3 | Pb1.004 S0.6 Se0.4 Cu0.002 | Cu0.002Pb1.004Se0.4S0.6 | Pb1.004S0.6Se0.4Cu 0.002 | Pb1.004S0.6Se0.4 + 0.002Cu | Pb1.004S0.6Se0.4 + zCu | Stoichiometric Formula |  | 2024 | 773 | 138 | -303 | 13.29 | 0.04667856 | 1.092 | 0.931 | 0.01049032 | 0.754 | 0.177 | 0 |  |  |  |  | Heated in quartz tubes for 12 hours at 723 K, took 7 hours from 723 to 1403 K, then held at 1403 K for 6 hours. Spark plasma sintering | Not mentioned | Not mentioned | Polycrystalline |  |  |  | Rock Salt
562 | 815 | This Work | https://doi.org/10.1038/s41467-024-48268-3 | Pb1.004 S0.6 Se0.4 Cu0.002 | Cu0.002Pb1.004Se0.4S0.6 | Pb1.004S0.6Se0.4Cu 0.002 | Pb1.004S0.6Se0.4 + 0.002Cu | Pb1.004S0.6Se0.4 + zCu | Stoichiometric Formula |  | 2024 | 823 | 115 | -295 | 10.84 | 0.0767643 | 1.01 | 0.885 | 0.001922023 | 0.723 | 0.162 | 0 |  |  |  |  | Heated in quartz tubes for 12 hours at 723 K, took 7 hours from 723 to 1403 K, then held at 1403 K for 6 hours. Spark plasma sintering | Not mentioned | Not mentioned | Polycrystalline |  |  |  | Rock Salt
563 | 816 | This Work | https://doi.org/10.1038/s41467-024-48268-3 | Pb1.004 S0.6 Se0.4 Cu0.004 | Cu0.004Pb1.004Se0.4S0.6 | Pb1.004S0.6Se0.4Cu 0.004 | Pb1.004S0.6Se0.4 + 0.004Cu | Pb1.004S0.6Se0.4 + zCu | Stoichiometric Formula |  | 2024 | 300 | 1054 | -126 | 16.84 | 0.006335867 | 0.292 | 1.708 | 0.01296076 | 1.131 | 0.577 | 0 |  |  |  |  | Heated in quartz tubes for 12 hours at 723 K, took 7 hours from 723 to 1403 K, then held at 1403 K for 6 hours. Spark plasma sintering | Not mentioned | Not mentioned | Polycrystalline |  |  |  | Rock Salt
564 | 817 | This Work | https://doi.org/10.1038/s41467-024-48268-3 | Pb1.004 S0.6 Se0.4 Cu0.004 | Cu0.004Pb1.004Se0.4S0.6 | Pb1.004S0.6Se0.4Cu 0.004 | Pb1.004S0.6Se0.4 + 0.004Cu | Pb1.004S0.6Se0.4 + zCu | Stoichiometric Formula |  | 2024 | 323 | 954 | -132 | 16.71 | 0.005236625 | 0.328 | 1.638 | 0.004595506 | 1.085 | 0.553 | 0 |  |  |  |  | Heated in quartz tubes for 12 hours at 723 K, took 7 hours from 723 to 1403 K, then held at 1403 K for 6 hours. Spark plasma sintering | Not mentioned | Not mentioned | Polycrystalline |  |  |  | Rock Salt
565 | 818 | This Work | https://doi.org/10.1038/s41467-024-48268-3 | Pb1.004 S0.6 Se0.4 Cu0.004 | Cu0.004Pb1.004Se0.4S0.6 | Pb1.004S0.6Se0.4Cu 0.004 | Pb1.004S0.6Se0.4 + 0.004Cu | Pb1.004S0.6Se0.4 + zCu | Stoichiometric Formula |  | 2024 | 373 | 746 | -150 | 16.96 | 0.0103184 | 0.415 | 1.508 | 0.01084657 | 1.023 | 0.485 | 0 |  |  |  |  | Heated in quartz tubes for 12 hours at 723 K, took 7 hours from 723 to 1403 K, then held at 1403 K for 6 hours. Spark plasma sintering | Not mentioned | Not mentioned | Polycrystalline |  |  |  | Rock Salt
566 | 819 | This Work | https://doi.org/10.1038/s41467-024-48268-3 | Pb1.004 S0.6 Se0.4 Cu0.004 | Cu0.004Pb1.004Se0.4S0.6 | Pb1.004S0.6Se0.4Cu 0.004 | Pb1.004S0.6Se0.4 + 0.004Cu | Pb1.004S0.6Se0.4 + zCu | Stoichiometric Formula |  | 2024 | 423 | 592 | -172 | 17.57 | 0.003202732 | 0.533 | 1.392 | 0.001718477 | 0.969 | 0.423 | 0 |  |  |  |  | Heated in quartz tubes for 12 hours at 723 K, took 7 hours from 723 to 1403 K, then held at 1403 K for 6 hours. Spark plasma sintering | Not mentioned | Not mentioned | Polycrystalline |  |  |  | Rock Salt
567 | 820 | This Work | https://doi.org/10.1038/s41467-024-48268-3 | Pb1.004 S0.6 Se0.4 Cu0.004 | Cu0.004Pb1.004Se0.4S0.6 | Pb1.004S0.6Se0.4Cu 0.004 | Pb1.004S0.6Se0.4 + 0.004Cu | Pb1.004S0.6Se0.4 + zCu | Stoichiometric Formula |  | 2024 | 473 | 477 | -193 | 17.57 | 0.01125629 | 0.641 | 1.3 | 0.002686907 | 0.931 | 0.369 | 0 |  |  |  |  | Heated in quartz tubes for 12 hours at 723 K, took 7 hours from 723 to 1403 K, then held at 1403 K for 6 hours. Spark plasma sintering | Not mentioned | Not mentioned | Polycrystalline |  |  |  | Rock Salt
568 | 821 | This Work | https://doi.org/10.1038/s41467-024-48268-3 | Pb1.004 S0.6 Se0.4 Cu0.004 | Cu0.004Pb1.004Se0.4S0.6 | Pb1.004S0.6Se0.4Cu 0.004 | Pb1.004S0.6Se0.4 + 0.004Cu | Pb1.004S0.6Se0.4 + zCu | Stoichiometric Formula |  | 2024 | 523 | 392 | -207 | 16.84 | 0.002564846 | 0.723 | 1.215 | 0.002603464 | 0.877 | 0.338 | 0 |  |  |  |  | Heated in quartz tubes for 12 hours at 723 K, took 7 hours from 723 to 1403 K, then held at 1403 K for 6 hours. Spark plasma sintering | Not mentioned | Not mentioned | Polycrystalline |  |  |  | Rock Salt
569 | 822 | This Work | https://doi.org/10.1038/s41467-024-48268-3 | Pb1.004 S0.6 Se0.4 Cu0.004 | Cu0.004Pb1.004Se0.4S0.6 | Pb1.004S0.6Se0.4Cu 0.004 | Pb1.004S0.6Se0.4 + 0.004Cu | Pb1.004S0.6Se0.4 + zCu | Stoichiometric Formula |  | 2024 | 573 | 331 | -211 | 15.12 | 0.025367 | 0.754 | 1.146 | 0.00265252 | 0.831 | 0.315 | 0 |  |  |  |  | Heated in quartz tubes for 12 hours at 723 K, took 7 hours from 723 to 1403 K, then held at 1403 K for 6 hours. Spark plasma sintering | Not mentioned | Not mentioned | Polycrystalline |  |  |  | Rock Salt
570 | 823 | This Work | https://doi.org/10.1038/s41467-024-48268-3 | Pb1.004 S0.6 Se0.4 Cu0.004 | Cu0.004Pb1.004Se0.4S0.6 | Pb1.004S0.6Se0.4Cu 0.004 | Pb1.004S0.6Se0.4 + 0.004Cu | Pb1.004S0.6Se0.4 + zCu | Stoichiometric Formula |  | 2024 | 623 | 292 | -215 | 13.65 | 0.01115751 | 0.779 | 1.085 | 0.006128618 | 0.792 | 0.293 | 0 |  |  |  |  | Heated in quartz tubes for 12 hours at 723 K, took 7 hours from 723 to 1403 K, then held at 1403 K for 6 hours. Spark plasma sintering | Not mentioned | Not mentioned | Polycrystalline |  |  |  | Rock Salt
571 | 824 | This Work | https://doi.org/10.1038/s41467-024-48268-3 | Pb1.004 S0.6 Se0.4 Cu0.004 | Cu0.004Pb1.004Se0.4S0.6 | Pb1.004S0.6Se0.4Cu 0.004 | Pb1.004S0.6Se0.4 + 0.004Cu | Pb1.004S0.6Se0.4 + zCu | Stoichiometric Formula |  | 2024 | 673 | 262 | -223 | 13.29 | 0.01963898 | 0.862 | 1.038 | 0.0003788742 | 0.746 | 0.292 | 0 |  |  |  |  | Heated in quartz tubes for 12 hours at 723 K, took 7 hours from 723 to 1403 K, then held at 1403 K for 6 hours. Spark plasma sintering | Not mentioned | Not mentioned | Polycrystalline |  |  |  | Rock Salt
572 | 825 | This Work | https://doi.org/10.1038/s41467-024-48268-3 | Pb1.004 S0.6 Se0.4 Cu0.004 | Cu0.004Pb1.004Se0.4S0.6 | Pb1.004S0.6Se0.4Cu 0.004 | Pb1.004S0.6Se0.4 + 0.004Cu | Pb1.004S0.6Se0.4 + zCu | Stoichiometric Formula |  | 2024 | 723 | 238 | -238 | 13.65 | 0.01236103 | 0.99 | 1 | 0.003136364 | 0.715 | 0.285 | 0 |  |  |  |  | Heated in quartz tubes for 12 hours at 723 K, took 7 hours from 723 to 1403 K, then held at 1403 K for 6 hours. Spark plasma sintering | Not mentioned | Not mentioned | Polycrystalline |  |  |  | Rock Salt
573 | 826 | This Work | https://doi.org/10.1038/s41467-024-48268-3 | Pb1.004 S0.6 Se0.4 Cu0.004 | Cu0.004Pb1.004Se0.4S0.6 | Pb1.004S0.6Se0.4Cu 0.004 | Pb1.004S0.6Se0.4 + 0.004Cu | Pb1.004S0.6Se0.4 + zCu | Stoichiometric Formula |  | 2024 | 773 | 215 | -250 | 13.53 | 0.006836659 | 1.082 | 0.962 | 0.004789198 | 0.7 | 0.262 | 0 |  |  |  |  | Heated in quartz tubes for 12 hours at 723 K, took 7 hours from 723 to 1403 K, then held at 1403 K for 6 hours. Spark plasma sintering | Not mentioned | Not mentioned | Polycrystalline |  |  |  | Rock Salt
574 | 827 | This Work | https://doi.org/10.1038/s41467-024-48268-3 | Pb1.004 S0.6 Se0.4 Cu0.004 | Cu0.004Pb1.004Se0.4S0.6 | Pb1.004S0.6Se0.4Cu 0.004 | Pb1.004S0.6Se0.4 + 0.004Cu | Pb1.004S0.6Se0.4 + zCu | Stoichiometric Formula |  | 2024 | 823 | 177 | -256 | 11.69 | 0.007709837 | 1.026 | 0.938 | 0.0003127637 | 0.708 | 0.23 | 0 |  |  |  |  | Heated in quartz tubes for 12 hours at 723 K, took 7 hours from 723 to 1403 K, then held at 1403 K for 6 hours. Spark plasma sintering | Not mentioned | Not mentioned | Polycrystalline |  |  |  | Rock Salt
575 | 828 | This Work | https://doi.org/10.1038/s41467-024-48268-3 | Pb1.004 S0.6 Se0.4 Cu0.006 | Cu0.006Pb1.004Se0.4S0.6 | Pb1.004S0.6Se0.4Cu0.006 | Pb1.004S0.6Se0.4 + 0.006Cu | Pb1.004S0.6Se0.4 + zCu | Stoichiometric Formula |  | 2024 | 300 | 1246 | -109 | 14.88 | 0.005125941 | 0.231 | 1.915 | 0.009121427 | 1.208 | 0.707 | 0 |  |  |  |  | Heated in quartz tubes for 12 hours at 723 K, took 7 hours from 723 to 1403 K, then held at 1403 K for 6 hours. Spark plasma sintering | Not mentioned | Not mentioned | Polycrystalline |  |  |  | Rock Salt
576 | 829 | This Work | https://doi.org/10.1038/s41467-024-48268-3 | Pb1.004 S0.6 Se0.4 Cu0.006 | Cu0.006Pb1.004Se0.4S0.6 | Pb1.004S0.6Se0.4Cu0.006 | Pb1.004S0.6Se0.4 + 0.006Cu | Pb1.004S0.6Se0.4 + zCu | Stoichiometric Formula |  | 2024 | 323 | 1123 | -119 | 16.47 | 0.03443819 | 0.287 | 1.831 | 0.0123388 | 1.162 | 0.669 | 0 |  |  |  |  | Heated in quartz tubes for 12 hours at 723 K, took 7 hours from 723 to 1403 K, then held at 1403 K for 6 hours. Spark plasma sintering | Not mentioned | Not mentioned | Polycrystalline |  |  |  | Rock Salt
577 | 830 | This Work | https://doi.org/10.1038/s41467-024-48268-3 | Pb1.004 S0.6 Se0.4 Cu0.006 | Cu0.006Pb1.004Se0.4S0.6 | Pb1.004S0.6Se0.4Cu0.006 | Pb1.004S0.6Se0.4 + 0.006Cu | Pb1.004S0.6Se0.4 + zCu | Stoichiometric Formula |  | 2024 | 373 | 892 | -142 | 18.31 | 0.01767952 | 0.41 | 1.654 | 0.007112101 | 1.069 | 0.585 | 0 |  |  |  |  | Heated in quartz tubes for 12 hours at 723 K, took 7 hours from 723 to 1403 K, then held at 1403 K for 6 hours. Spark plasma sintering | Not mentioned | Not mentioned | Polycrystalline |  |  |  | Rock Salt
578 | 831 | This Work | https://doi.org/10.1038/s41467-024-48268-3 | Pb1.004 S0.6 Se0.4 Cu0.006 | Cu0.006Pb1.004Se0.4S0.6 | Pb1.004S0.6Se0.4Cu0.006 | Pb1.004S0.6Se0.4 + 0.006Cu | Pb1.004S0.6Se0.4 + zCu | Stoichiometric Formula |  | 2024 | 423 | 708 | -160 | 18.55 | 0.02292183 | 0.518 | 1.515 | 0.0001337972 | 1 | 0.515 | 1.465641e-16 |  |  |  |  | Heated in quartz tubes for 12 hours at 723 K, took 7 hours from 723 to 1403 K, then held at 1403 K for 6 hours. Spark plasma sintering | Not mentioned | Not mentioned | Polycrystalline |  |  |  | Rock Salt
579 | 832 | This Work | https://doi.org/10.1038/s41467-024-48268-3 | Pb1.004 S0.6 Se0.4 Cu0.006 | Cu0.006Pb1.004Se0.4S0.6 | Pb1.004S0.6Se0.4Cu0.006 | Pb1.004S0.6Se0.4 + 0.006Cu | Pb1.004S0.6Se0.4 + zCu | Stoichiometric Formula |  | 2024 | 473 | 569 | -177 | 17.94 | 0.006343311 | 0.605 | 1.4 | 0.001844156 | 0.946 | 0.454 | 0 |  |  |  |  | Heated in quartz tubes for 12 hours at 723 K, took 7 hours from 723 to 1403 K, then held at 1403 K for 6 hours. Spark plasma sintering | Not mentioned | Not mentioned | Polycrystalline |  |  |  | Rock Salt
580 | 833 | This Work | https://doi.org/10.1038/s41467-024-48268-3 | Pb1.004 S0.6 Se0.4 Cu0.006 | Cu0.006Pb1.004Se0.4S0.6 | Pb1.004S0.6Se0.4Cu0.006 | Pb1.004S0.6Se0.4 + 0.006Cu | Pb1.004S0.6Se0.4 + zCu | Stoichiometric Formula |  | 2024 | 523 | 469 | -189 | 17.08 | 0.01913648 | 0.677 | 1.308 | 0.008772286 | 0.9 | 0.408 | 0 |  |  |  |  | Heated in quartz tubes for 12 hours at 723 K, took 7 hours from 723 to 1403 K, then held at 1403 K for 6 hours. Spark plasma sintering | Not mentioned | Not mentioned | Polycrystalline |  |  |  | Rock Salt
581 | 834 | This Work | https://doi.org/10.1038/s41467-024-48268-3 | Pb1.004 S0.6 Se0.4 Cu0.006 | Cu0.006Pb1.004Se0.4S0.6 | Pb1.004S0.6Se0.4Cu0.006 | Pb1.004S0.6Se0.4 + 0.006Cu | Pb1.004S0.6Se0.4 + zCu | Stoichiometric Formula |  | 2024 | 573 | 400 | -199 | 16.1 | 0.01612422 | 0.749 | 1.238 | 0.005103196 | 0.862 | 0.376 | 0 |  |  |  |  | Heated in quartz tubes for 12 hours at 723 K, took 7 hours from 723 to 1403 K, then held at 1403 K for 6 hours. Spark plasma sintering | Not mentioned | Not mentioned | Polycrystalline |  |  |  | Rock Salt
582 | 835 | This Work | https://doi.org/10.1038/s41467-024-48268-3 | Pb1.004 S0.6 Se0.4 Cu0.006 | Cu0.006Pb1.004Se0.4S0.6 | Pb1.004S0.6Se0.4Cu0.006 | Pb1.004S0.6Se0.4 + 0.006Cu | Pb1.004S0.6Se0.4 + zCu | Stoichiometric Formula |  | 2024 | 623 | 354 | -211 | 15.73 | 0.001934774 | 0.831 | 1.185 | 0.004829726 | 0.823 | 0.362 | 0 |  |  |  |  | Heated in quartz tubes for 12 hours at 723 K, took 7 hours from 723 to 1403 K, then held at 1403 K for 6 hours. Spark plasma sintering | Not mentioned | Not mentioned | Polycrystalline |  |  |  | Rock Salt
583 | 836 | This Work | https://doi.org/10.1038/s41467-024-48268-3 | Pb1.004 S0.6 Se0.4 Cu0.006 | Cu0.006Pb1.004Se0.4S0.6 | Pb1.004S0.6Se0.4Cu0.006 | Pb1.004S0.6Se0.4 + 0.006Cu | Pb1.004S0.6Se0.4 + zCu | Stoichiometric Formula |  | 2024 | 673 | 315 | -223 | 16.1 | 0.0270413 | 0.954 | 1.138 | 0.001954586 | 0.792 | 0.346 | 0 |  |  |  |  | Heated in quartz tubes for 12 hours at 723 K, took 7 hours from 723 to 1403 K, then held at 1403 K for 6 hours. Spark plasma sintering | Not mentioned | Not mentioned | Polycrystalline |  |  |  | Rock Salt
584 | 837 | This Work | https://doi.org/10.1038/s41467-024-48268-3 | Pb1.004 S0.6 Se0.4 Cu0.006 | Cu0.006Pb1.004Se0.4S0.6 | Pb1.004S0.6Se0.4Cu0.006 | Pb1.004S0.6Se0.4 + 0.006Cu | Pb1.004S0.6Se0.4 + zCu | Stoichiometric Formula |  | 2024 | 723 | 285 | -240 | 16.59 | 0.01048825 | 1.087 | 1.1 | 0.003142092 | 0.769 | 0.331 | 0 |  |  |  |  | Heated in quartz tubes for 12 hours at 723 K, took 7 hours from 723 to 1403 K, then held at 1403 K for 6 hours. Spark plasma sintering | Not mentioned | Not mentioned | Polycrystalline |  |  |  | Rock Salt
585 | 838 | This Work | https://doi.org/10.1038/s41467-024-48268-3 | Pb1.004 S0.6 Se0.4 Cu0.006 | Cu0.006Pb1.004Se0.4S0.6 | Pb1.004S0.6Se0.4Cu0.006 | Pb1.004S0.6Se0.4 + 0.006Cu | Pb1.004S0.6Se0.4 + zCu | Stoichiometric Formula |  | 2024 | 773 | 254 | -250 | 15.98 | 0.006570713 | 1.154 | 1.069 | 0.001319687 | 0.754 | 0.315 | 0 |  |  |  |  | Heated in quartz tubes for 12 hours at 723 K, took 7 hours from 723 to 1403 K, then held at 1403 K for 6 hours. Spark plasma sintering | Not mentioned | Not mentioned | Polycrystalline |  |  |  | Rock Salt
586 | 839 | This Work | https://doi.org/10.1038/s41467-024-48268-3 | Pb1.004 S0.6 Se0.4 Cu0.006 | Cu0.006Pb1.004Se0.4S0.6 | Pb1.004S0.6Se0.4Cu0.006 | Pb1.004S0.6Se0.4 + 0.006Cu | Pb1.004S0.6Se0.4 + zCu | Stoichiometric Formula |  | 2024 | 823 | 208 | -248 | 13.29 | 0.03740918 | 1.056 | 1.031 | 0.004620955 | 0.754 | 0.277 | 2.153682e-16 |  |  |  |  | Heated in quartz tubes for 12 hours at 723 K, took 7 hours from 723 to 1403 K, then held at 1403 K for 6 hours. Spark plasma sintering | Not mentioned | Not mentioned | Polycrystalline |  |  |  | Rock Salt
587 | 840 | This Work | https://doi.org/10.1038/s41467-024-48268-3 | Pb1.004 S0.6 Se0.4 Cu0.001 | Cu0.001Pb1.004Se0.4S0.6 | Pb1.004S0.6Se0.4Cu 0.001 | Pb1.004S0.6Se0.4 + 0.001Cu | Pb1.004S0.6Se0.4 + zCu | Stoichiometric Formula |  | 2024 | 300 | 663 | -220 | 31.59 | 0.01580247 | 0.643 | 1.467 | 0.004684712 | 1.146 | 0.321 | 1.513596e-16 |  |  |  |  | Heated in quartz tubes for 12 hours at 723 K, took 7 hours from 723 to 1403 K, then held at 1403 K for 6 hours. Vertical bridgeman method | Not mentioned | Not mentioned | Polycrystalline |  |  |  | Rock Salt
588 | 841 | This Work | https://doi.org/10.1038/s41467-024-48268-3 | Pb1.004 S0.6 Se0.4 Cu0.001 | Cu0.001Pb1.004Se0.4S0.6 | Pb1.004S0.6Se0.4Cu 0.001 | Pb1.004S0.6Se0.4 + 0.001Cu | Pb1.004S0.6Se0.4 + zCu | Stoichiometric Formula |  | 2024 | 323 | 598 | -228 | 31.07 | 0.0005288703 | 0.701 | 1.437 | 0.003748497 | 1.126 | 0.311 | 1.545196e-16 |  |  |  |  | Heated in quartz tubes for 12 hours at 723 K, took 7 hours from 723 to 1403 K, then held at 1403 K for 6 hours. Vertical bridgeman method | Not mentioned | Not mentioned | Polycrystalline |  |  |  | Rock Salt
589 | 842 | This Work | https://doi.org/10.1038/s41467-024-48268-3 | Pb1.004 S0.6 Se0.4 Cu0.001 | Cu0.001Pb1.004Se0.4S0.6 | Pb1.004S0.6Se0.4Cu 0.001 | Pb1.004S0.6Se0.4 + 0.001Cu | Pb1.004S0.6Se0.4 + zCu | Stoichiometric Formula |  | 2024 | 373 | 457 | -250 | 28.17 | 0.01393326 | 0.777 | 1.353 | 0.0005136591 | 1.081 | 0.272 | 0 |  |  |  |  | Heated in quartz tubes for 12 hours at 723 K, took 7 hours from 723 to 1403 K, then held at 1403 K for 6 hours. Vertical bridgeman method | Not mentioned | Not mentioned | Polycrystalline |  |  |  | Rock Salt
590 | 843 | This Work | https://doi.org/10.1038/s41467-024-48268-3 | Pb1.004 S0.6 Se0.4 Cu0.001 | Cu0.001Pb1.004Se0.4S0.6 | Pb1.004S0.6Se0.4Cu 0.001 | Pb1.004S0.6Se0.4 + 0.001Cu | Pb1.004S0.6Se0.4 + zCu | Stoichiometric Formula |  | 2024 | 423 | 315 | -270 | 22.54 | 0.01878882 | 0.754 | 1.279 | 0.01132765 | 1.067 | 0.212 | 0 |  |  |  |  | Heated in quartz tubes for 12 hours at 723 K, took 7 hours from 723 to 1403 K, then held at 1403 K for 6 hours. Vertical bridgeman method | Not mentioned | Not mentioned | Polycrystalline |  |  |  | Rock Salt
591 | 844 | This Work | https://doi.org/10.1038/s41467-024-48268-3 | Pb1.004 S0.6 Se0.4 Cu0.001 | Cu0.001Pb1.004Se0.4S0.6 | Pb1.004S0.6Se0.4Cu 0.001 | Pb1.004S0.6Se0.4 + 0.001Cu | Pb1.004S0.6Se0.4 + zCu | Stoichiometric Formula |  | 2024 | 473 | 243 | -289 | 20.32 | 0.00120064 | 0.794 | 1.205 | 0.00456327 | 1.032 | 0.173 | 0 |  |  |  |  | Heated in quartz tubes for 12 hours at 723 K, took 7 hours from 723 to 1403 K, then held at 1403 K for 6 hours. Vertical bridgeman method | Not mentioned | Not mentioned | Polycrystalline |  |  |  | Rock Salt
592 | 845 | This Work | https://doi.org/10.1038/s41467-024-48268-3 | Pb1.004 S0.6 Se0.4 Cu0.001 | Cu0.001Pb1.004Se0.4S0.6 | Pb1.004S0.6Se0.4Cu 0.001 | Pb1.004S0.6Se0.4 + 0.001Cu | Pb1.004S0.6Se0.4 + zCu | Stoichiometric Formula |  | 2024 | 523 | 199 | -309 | 18.95 | 0.002676464 | 0.858 | 1.146 | 0.00795002 | 0.988 | 0.158 | 0 |  |  |  |  | Heated in quartz tubes for 12 hours at 723 K, took 7 hours from 723 to 1403 K, then held at 1403 K for 6 hours. Vertical bridgeman method | Not mentioned | Not mentioned | Polycrystalline |  |  |  | Rock Salt
593 | 846 | This Work | https://doi.org/10.1038/s41467-024-48268-3 | Pb1.004 S0.6 Se0.4 Cu0.001 | Cu0.001Pb1.004Se0.4S0.6 | Pb1.004S0.6Se0.4Cu 0.001 | Pb1.004S0.6Se0.4 + 0.001Cu | Pb1.004S0.6Se0.4 + zCu | Stoichiometric Formula |  | 2024 | 573 | 185 | -317 | 18.44 | 0.008159707 | 0.962 | 1.096 | 0.002143497 | 0.933 | 0.163 | 0 |  |  |  |  | Heated in quartz tubes for 12 hours at 723 K, took 7 hours from 723 to 1403 K, then held at 1403 K for 6 hours. Vertical bridgeman method | Not mentioned | Not mentioned | Polycrystalline |  |  |  | Rock Salt
594 | 847 | This Work | https://doi.org/10.1038/s41467-024-48268-3 | Pb1.004 S0.6 Se0.4 Cu0.001 | Cu0.001Pb1.004Se0.4S0.6 | Pb1.004S0.6Se0.4Cu 0.001 | Pb1.004S0.6Se0.4 + 0.001Cu | Pb1.004S0.6Se0.4 + zCu | Stoichiometric Formula |  | 2024 | 623 | 185 | -309 | 17.59 | 0.004206083 | 1.032 | 1.052 | 0.009388724 | 0.874 | 0.178 | 0 |  |  |  |  | Heated in quartz tubes for 12 hours at 723 K, took 7 hours from 723 to 1403 K, then held at 1403 K for 6 hours. Vertical bridgeman method | Not mentioned | Not mentioned | Polycrystalline |  |  |  | Rock Salt
595 | 848 | This Work | https://doi.org/10.1038/s41467-024-48268-3 | Pb1.004 S0.6 Se0.4 Cu0.001 | Cu0.001Pb1.004Se0.4S0.6 | Pb1.004S0.6Se0.4Cu 0.001 | Pb1.004S0.6Se0.4 + 0.001Cu | Pb1.004S0.6Se0.4 + zCu | Stoichiometric Formula |  | 2024 | 673 | 170 | -313 | 16.56 | 0.005720411 | 1.09 | 1.012 | 0.01034195 | 0.835 | 0.177 | 0 |  |  |  |  | Heated in quartz tubes for 12 hours at 723 K, took 7 hours from 723 to 1403 K, then held at 1403 K for 6 hours. Vertical bridgeman method | Not mentioned | Not mentioned | Polycrystalline |  |  |  | Rock Salt
596 | 849 | This Work | https://doi.org/10.1038/s41467-024-48268-3 | Pb1.004 S0.6 Se0.4 Cu0.001 | Cu0.001Pb1.004Se0.4S0.6 | Pb1.004S0.6Se0.4Cu 0.001 | Pb1.004S0.6Se0.4 + 0.001Cu | Pb1.004S0.6Se0.4 + zCu | Stoichiometric Formula |  | 2024 | 723 | 141 | -324 | 14.85 | 0.003258182 | 1.084 | 0.978 | 0.01273685 | 0.82 | 0.158 | 0 |  |  |  |  | Heated in quartz tubes for 12 hours at 723 K, took 7 hours from 723 to 1403 K, then held at 1403 K for 6 hours. Vertical bridgeman method | Not mentioned | Not mentioned | Polycrystalline |  |  |  | Rock Salt
597 | 850 | This Work | https://doi.org/10.1038/s41467-024-48268-3 | Pb1.004 S0.6 Se0.4 Cu0.001 | Cu0.001Pb1.004Se0.4S0.6 | Pb1.004S0.6Se0.4Cu 0.001 | Pb1.004S0.6Se0.4 + 0.001Cu | Pb1.004S0.6Se0.4 + zCu | Stoichiometric Formula |  | 2024 | 773 | 123 | -330 | 13.32 | 0.005608108 | 1.072 | 0.948 | 0.01316597 | 0.805 | 0.143 | 1.171121e-16 |  |  |  |  | Heated in quartz tubes for 12 hours at 723 K, took 7 hours from 723 to 1403 K, then held at 1403 K for 6 hours. Vertical bridgeman method | Not mentioned | Not mentioned | Polycrystalline |  |  |  | Rock Salt
598 | 851 | This Work | https://doi.org/10.1038/s41467-024-48268-3 | Pb1.004 S0.6 Se0.4 Cu0.001 | Cu0.001Pb1.004Se0.4S0.6 | Pb1.004S0.6Se0.4Cu 0.001 | Pb1.004S0.6Se0.4 + 0.001Cu | Pb1.004S0.6Se0.4 + zCu | Stoichiometric Formula |  | 2024 | 823 | 116 | -330 | 12.46 | 0.01383628 | 1.107 | 0.923 | 0.003618263 | 0.775 | 0.148 | 0 |  |  |  |  | Heated in quartz tubes for 12 hours at 723 K, took 7 hours from 723 to 1403 K, then held at 1403 K for 6 hours. Vertical bridgeman method | Not mentioned | Not mentioned | Polycrystalline |  |  |  | Rock Salt
599 | 852 | This Work | https://doi.org/10.1038/s41467-024-45092-7 | Ag2 Se1 | Ag2Se | Ag2Se |  | Ag2SeTeδ | Stoichiometric Formula |  | 2024 | 303 | 1060 | -136 | 19.32 | 0.01479089 | 0.541 | 1.086 | 0.003625371 | 0.518 | 0.568 | 2.04461e-16 |  |  |  |  | Vacuum thermal co-evaporation | Not mentioned | Not mentioned | Polycrystalline | Thin Film | Im3 |  | Body Centred Cubic
600 | 853 | This Work | https://doi.org/10.1038/s41467-024-45092-7 | Ag2 Se1 | Ag2Se | Ag2Se |  | Ag2SeTeδ | Stoichiometric Formula |  | 2024 | 318 | 1172 | -128 | 18.85 | 0.01867629 | 0.548 | 1.128 | 0.0302745 | 0.45 | 0.678 | 1.968481e-16 |  |  |  |  | Vacuum thermal co-evaporation | Not mentioned | Not mentioned | Polycrystalline | Thin Film | Im3 |  | Body Centred Cubic
601 | 854 | This Work | https://doi.org/10.1038/s41467-024-45092-7 | Ag2 Se1 | Ag2Se | Ag2Se |  | Ag2SeTeδ | Stoichiometric Formula |  | 2024 | 333 | 1405 | -120 | 20.07 | 0.008071749 | 0.579 | 1.184 | 0.02509715 | 0.416 | 0.768 | 0 |  |  |  |  | Vacuum thermal co-evaporation | Not mentioned | Not mentioned | Polycrystalline | Thin Film | Im3 |  | Body Centred Cubic
602 | 855 | This Work | https://doi.org/10.1038/s41467-024-45092-7 | Ag2 Se1 | Ag2Se | Ag2Se |  | Ag2SeTeδ | Stoichiometric Formula |  | 2024 | 348 | 1776 | -111 | 21.62 | 0.01212285 | 0.624 | 1.203 | 0.002269966 | 0.196 | 1.007 | 1.845757e-16 |  |  |  |  | Vacuum thermal co-evaporation | Not mentioned | Not mentioned | Polycrystalline | Thin Film | Im3 |  | Body Centred Cubic
603 | 856 | This Work | https://doi.org/10.1038/s41467-024-45092-7 | Ag2 Se1 | Ag2Se | Ag2Se |  | Ag2SeTeδ | Stoichiometric Formula |  | 2024 | 363 | 1784 | -109 | 21.22 | 0.001144958 | 0.617 | 1.233 | 0.01252036 | 0.086 | 1.147 | 0 |  |  |  |  | Vacuum thermal co-evaporation | Not mentioned | Not mentioned | Polycrystalline | Thin Film | Im3 |  | Body Centred Cubic
604 | 857 | This Work | https://doi.org/10.1038/s41467-024-45092-7 | Ag2 Se1 | Ag2Se | Ag2Se |  | Ag2SeTeδ | Stoichiometric Formula |  | 2024 | 378 | 2190 | -96 | 19.8 | 0.01934545 | 0.541 | 1.402 | 0.0132396 | 0.086 | 1.316 | 1.58377e-16 |  |  |  |  | Vacuum thermal co-evaporation | Not mentioned | Not mentioned | Polycrystalline | Thin Film | Im3 |  | Body Centred Cubic
605 | 858 | This Work | https://doi.org/10.1038/s41467-024-45092-7 | Ag2 Se1 | Ag2Se | Ag2Se |  | Ag2SeTeδ | Stoichiometric Formula |  | 2024 | 393 | 2293 | -89 | 18.24 | 0.00422955 | 0.452 | 1.594 | 0.005074339 | 0.03 | 1.564 | 0 |  |  |  |  | Vacuum thermal co-evaporation | Not mentioned | Not mentioned | Polycrystalline | Thin Film | Im3 |  | Body Centred Cubic
606 | 859 | This Work | https://doi.org/10.1038/s41467-024-45092-7 | Ag2 Se1 Te0.02 | Ag2Te0.02Se1 | (Ag2Se)(Te)0.02 | Ag2Se - 0.7 at% Te | Ag2SeTeδ | Stoichiometric Formula |  | 2024 | 303 | 1069 | -137 | 19.8 | 0.01333641 | 0.5 | 1.211 | 0.009182494 | 0.638 | 0.573 | 1.833564e-16 |  |  |  |  | Vacuum thermal co-evaporation | Not mentioned | Not mentioned | Polycrystalline | Thin Film | Im3 |  | Body Centred Cubic
607 | 860 | This Work | https://doi.org/10.1038/s41467-024-45092-7 | Ag2 Se1 Te0.02 | Ag2Te0.02Se1 | (Ag2Se)(Te)0.02 | Ag2Se - 0.7 at% Te | Ag2SeTeδ | Stoichiometric Formula |  | 2024 | 318 | 1224 | -129 | 20.34 | 0.00140531 | 0.548 | 1.18 | 0.0002659904 | 0.476 | 0.704 | 0 |  |  |  |  | Vacuum thermal co-evaporation | Not mentioned | Not mentioned | Polycrystalline | Thin Film | Im3 |  | Body Centred Cubic
608 | 861 | This Work | https://doi.org/10.1038/s41467-024-45092-7 | Ag2 Se1 Te0.02 | Ag2Te0.02Se1 | (Ag2Se)(Te)0.02 | Ag2Se - 0.7 at% Te | Ag2SeTeδ | Stoichiometric Formula |  | 2024 | 333 | 1397 | -122 | 20.88 | 0.004169157 | 0.545 | 1.278 | 0.00173149 | 0.428 | 0.85 | 0 |  |  |  |  | Vacuum thermal co-evaporation | Not mentioned | Not mentioned | Polycrystalline | Thin Film | Im3 |  | Body Centred Cubic
609 | 862 | This Work | https://doi.org/10.1038/s41467-024-45092-7 | Ag2 Se1 Te0.02 | Ag2Te0.02Se1 | (Ag2Se)(Te)0.02 | Ag2Se - 0.7 at% Te | Ag2SeTeδ | Stoichiometric Formula |  | 2024 | 348 | 1500 | -117 | 20.54 | 0.0003164557 | 0.524 | 1.376 | 0.008643263 | 0.408 | 0.968 | 0 |  |  |  |  | Vacuum thermal co-evaporation | Not mentioned | Not mentioned | Polycrystalline | Thin Film | Im3 |  | Body Centred Cubic
610 | 863 | This Work | https://doi.org/10.1038/s41467-024-45092-7 | Ag2 Se1 Te0.02 | Ag2Te0.02Se1 | (Ag2Se)(Te)0.02 | Ag2Se - 0.7 at% Te | Ag2SeTeδ | Stoichiometric Formula |  | 2024 | 363 | 1647 | -112 | 20.68 | 0.0009686654 | 0.528 | 1.429 | 0.005073478 | 0.306 | 1.123 | 0 |  |  |  |  | Vacuum thermal co-evaporation | Not mentioned | Not mentioned | Polycrystalline | Thin Film | Im3 |  | Body Centred Cubic
611 | 864 | This Work | https://doi.org/10.1038/s41467-024-45092-7 | Ag2 Se1 Te0.02 | Ag2Te0.02Se1 | (Ag2Se)(Te)0.02 | Ag2Se - 0.7 at% Te | Ag2SeTeδ | Stoichiometric Formula |  | 2024 | 378 | 1698 | -109 | 20.2 | 0.001290198 | 0.517 | 1.481 | 0.002764873 | 0.276 | 1.205 | 0 |  |  |  |  | Vacuum thermal co-evaporation | Not mentioned | Not mentioned | Polycrystalline | Thin Film | Im3 |  | Body Centred Cubic
612 | 865 | This Work | https://doi.org/10.1038/s41467-024-45092-7 | Ag2 Se1 Te0.02 | Ag2Te0.02Se1 | (Ag2Se)(Te)0.02 | Ag2Se - 0.7 at% Te | Ag2SeTeδ | Stoichiometric Formula |  | 2024 | 393 | 1897 | -100 | 18.99 | 0.001053186 | 0.49 | 1.534 | 0.007121571 | 0.096 | 1.438 | 0 |  |  |  |  | Vacuum thermal co-evaporation | Not mentioned | Not mentioned | Polycrystalline | Thin Film | Im3 |  | Body Centred Cubic
613 | 866 | This Work | https://doi.org/10.1038/s41467-024-45092-7 | Ag2 Se1 Te0.04 | Ag2Te0.04Se1 | (Ag2Se)(Te)0.04 | Ag2Se - 1.3 at% Te | Ag2SeTeδ | Stoichiometric Formula |  | 2024 | 303 | 1060 | -137 | 19.93 | 0.001749122 | 0.593 | 1.034 | 0.01513956 | 0.458 | 0.576 | 0 |  |  |  |  | Vacuum thermal co-evaporation | Not mentioned | Not mentioned | Polycrystalline | Thin Film | Im3 |  | Body Centred Cubic
614 | 867 | This Work | https://doi.org/10.1038/s41467-024-45092-7 | Ag2 Se1 Te0.04 | Ag2Te0.04Se1 | (Ag2Se)(Te)0.04 | Ag2Se - 1.3 at% Te | Ag2SeTeδ | Stoichiometric Formula |  | 2024 | 318 | 1172 | -135 | 21.15 | 0.009914894 | 0.634 | 1.071 | 0.009490231 | 0.396 | 0.675 | 2.073246e-16 |  |  |  |  | Vacuum thermal co-evaporation | Not mentioned | Not mentioned | Polycrystalline | Thin Film | Im3 |  | Body Centred Cubic
615 | 868 | This Work | https://doi.org/10.1038/s41467-024-45092-7 | Ag2 Se1 Te0.04 | Ag2Te0.04Se1 | (Ag2Se)(Te)0.04 | Ag2Se - 1.3 at% Te | Ag2SeTeδ | Stoichiometric Formula |  | 2024 | 333 | 1276 | -133 | 22.23 | 0.01534701 | 0.648 | 1.15 | 0.006630435 | 0.39 | 0.76 | 0 |  |  |  |  | Vacuum thermal co-evaporation | Not mentioned | Not mentioned | Polycrystalline | Thin Film | Im3 |  | Body Centred Cubic
616 | 869 | This Work | https://doi.org/10.1038/s41467-024-45092-7 | Ag2 Se1 Te0.04 | Ag2Te0.04Se1 | (Ag2Se)(Te)0.04 | Ag2Se - 1.3 at% Te | Ag2SeTeδ | Stoichiometric Formula |  | 2024 | 348 | 1319 | -130 | 22.43 | 0.006192599 | 0.697 | 1.147 | 0.02363473 | 0.32 | 0.827 | 0 |  |  |  |  | Vacuum thermal co-evaporation | Not mentioned | Not mentioned | Polycrystalline | Thin Film | Im3 |  | Body Centred Cubic
617 | 870 | This Work | https://doi.org/10.1038/s41467-024-45092-7 | Ag2 Se1 Te0.04 | Ag2Te0.04Se1 | (Ag2Se)(Te)0.04 | Ag2Se - 1.3 at% Te | Ag2SeTeδ | Stoichiometric Formula |  | 2024 | 363 | 1379 | -128 | 22.57 | 0.0010428 | 0.724 | 1.117 | 0.01308631 | 0.216 | 0.901 | 0 |  |  |  |  | Vacuum thermal co-evaporation | Not mentioned | Not mentioned | Polycrystalline | Thin Film | Im3 |  | Body Centred Cubic
618 | 871 | This Work | https://doi.org/10.1038/s41467-024-45092-7 | Ag2 Se1 Te0.04 | Ag2Te0.04Se1 | (Ag2Se)(Te)0.04 | Ag2Se - 1.3 at% Te | Ag2SeTeδ | Stoichiometric Formula |  | 2024 | 378 | 1466 | -122 | 21.62 | 0.009248104 | 0.672 | 1.222 | 0.004807692 | 0.206 | 1.016 | 0 |  |  |  |  | Vacuum thermal co-evaporation | Not mentioned | Not mentioned | Polycrystalline | Thin Film | Im3 |  | Body Centred Cubic
619 | 872 | This Work | https://doi.org/10.1038/s41467-024-45092-7 | Ag2 Se1 Te0.04 | Ag2Te0.04Se1 | (Ag2Se)(Te)0.04 | Ag2Se - 1.3 at% Te | Ag2SeTeδ | Stoichiometric Formula |  | 2024 | 393 | 1552 | -115 | 20.54 | 0.0007205453 | 0.579 | 1.41 | 0.01122993 | 0.278 | 1.132 | 0 |  |  |  |  | Vacuum thermal co-evaporation | Not mentioned | Not mentioned | Polycrystalline | Thin Film | Im3 |  | Body Centred Cubic
620 | 873 | This Work | https://doi.org/10.1038/s41467-024-45092-7 | Ag2 Se1 Te0.06 | Ag2Te0.06Se1 | (Ag2Se)(Te)0.06 | Ag2Se - 1.9 at% Te | Ag2SeTeδ | Stoichiometric Formula |  | 2024 | 303 | 1017 | -141 | 20.07 | 0.00742287 | 0.569 | 1.071 | 0.002097148 | 0.526 | 0.545 | 2.073246e-16 |  |  |  |  | Vacuum thermal co-evaporation | Not mentioned | Not mentioned | Polycrystalline | Thin Film | Im3 |  | Body Centred Cubic
621 | 874 | This Work | https://doi.org/10.1038/s41467-024-45092-7 | Ag2 Se1 Te0.06 | Ag2Te0.06Se1 | (Ag2Se)(Te)0.06 | Ag2Se - 1.9 at% Te | Ag2SeTeδ | Stoichiometric Formula |  | 2024 | 318 | 1086 | -137 | 20.41 | 0.001316316 | 0.593 | 1.102 | 0.006806573 | 0.488 | 0.614 | 2.014924e-16 |  |  |  |  | Vacuum thermal co-evaporation | Not mentioned | Not mentioned | Polycrystalline | Thin Film | Im3 |  | Body Centred Cubic
622 | 875 | This Work | https://doi.org/10.1038/s41467-024-45092-7 | Ag2 Se1 Te0.06 | Ag2Te0.06Se1 | (Ag2Se)(Te)0.06 | Ag2Se - 1.9 at% Te | Ag2SeTeδ | Stoichiometric Formula |  | 2024 | 333 | 1164 | -133 | 20.54 | 0.00243408 | 0.648 | 1.068 | 0.01167811 | 0.378 | 0.69 | 0 |  |  |  |  | Vacuum thermal co-evaporation | Not mentioned | Not mentioned | Polycrystalline | Thin Film | Im3 |  | Body Centred Cubic
623 | 876 | This Work | https://doi.org/10.1038/s41467-024-45092-7 | Ag2 Se1 Te0.06 | Ag2Te0.06Se1 | (Ag2Se)(Te)0.06 | Ag2Se - 1.9 at% Te | Ag2SeTeδ | Stoichiometric Formula |  | 2024 | 348 | 1267 | -131 | 21.69 | 0.002442923 | 0.693 | 1.094 | 0.004392317 | 0.306 | 0.788 | 0 |  |  |  |  | Vacuum thermal co-evaporation | Not mentioned | Not mentioned | Polycrystalline | Thin Film | Im3 |  | Body Centred Cubic
624 | 877 | This Work | https://doi.org/10.1038/s41467-024-45092-7 | Ag2 Se1 Te0.06 | Ag2Te0.06Se1 | (Ag2Se)(Te)0.06 | Ag2Se - 1.9 at% Te | Ag2SeTeδ | Stoichiometric Formula |  | 2024 | 363 | 1353 | -130 | 22.84 | 0.001125219 | 0.745 | 1.117 | 0.003692777 | 0.226 | 0.891 | 0 |  |  |  |  | Vacuum thermal co-evaporation | Not mentioned | Not mentioned | Polycrystalline | Thin Film | Im3 |  | Body Centred Cubic
625 | 878 | This Work | https://doi.org/10.1038/s41467-024-45092-7 | Ag2 Se1 Te0.06 | Ag2Te0.06Se1 | (Ag2Se)(Te)0.06 | Ag2Se - 1.9 at% Te | Ag2SeTeδ | Stoichiometric Formula |  | 2024 | 378 | 1414 | -124 | 21.82 | 0.003590101 | 0.741 | 1.12 | 0.006174089 | 0.148 | 0.972 | 1.982541e-16 |  |  |  |  | Vacuum thermal co-evaporation | Not mentioned | Not mentioned | Polycrystalline | Thin Film | Im3 |  | Body Centred Cubic
626 | 879 | This Work | https://doi.org/10.1038/s41467-024-45092-7 | Ag2 Se1 Te0.06 | Ag2Te0.06Se1 | (Ag2Se)(Te)0.06 | Ag2Se - 1.9 at% Te | Ag2SeTeδ | Stoichiometric Formula |  | 2024 | 393 | 1526 | -119 | 21.55 | 0.002769652 | 0.693 | 1.226 | 0.00318143 | 0.126 | 1.1 | 0 |  |  |  |  | Vacuum thermal co-evaporation | Not mentioned | Not mentioned | Polycrystalline | Thin Film | Im3 |  | Body Centred Cubic
627 | 880 | This Work | https://doi.org/10.1038/s41467-024-45092-7 | Ag2 Se1 Te0.08 | Ag2Te0.08Se1 | (Ag2Se)(Te)0.08 | Ag2Se - 2.6 at% Te | Ag2SeTeδ | Stoichiometric Formula |  | 2024 | 303 | 1017 | -146 | 21.42 | 0.01206218 | 0.886 | 0.737 | 0.00605836 | 0.208 | 0.529 | 0 |  |  |  |  | Vacuum thermal co-evaporation | Not mentioned | Not mentioned | Polycrystalline | Thin Film | Im3 |  | Body Centred Cubic
628 | 881 | This Work | https://doi.org/10.1038/s41467-024-45092-7 | Ag2 Se1 Te0.08 | Ag2Te0.08Se1 | (Ag2Se)(Te)0.08 | Ag2Se - 2.6 at% Te | Ag2SeTeδ | Stoichiometric Formula |  | 2024 | 318 | 1181 | -139 | 22.77 | 0.002112473 | 0.89 | 0.816 | 0.002965962 | 0.156 | 0.66 | 1.360567e-16 |  |  |  |  | Vacuum thermal co-evaporation | Not mentioned | Not mentioned | Polycrystalline | Thin Film | Im3 |  | Body Centred Cubic
629 | 882 | This Work | https://doi.org/10.1038/s41467-024-45092-7 | Ag2 Se1 Te0.08 | Ag2Te0.08Se1 | (Ag2Se)(Te)0.08 | Ag2Se - 2.6 at% Te | Ag2SeTeδ | Stoichiometric Formula |  | 2024 | 333 | 1345 | -132 | 23.51 | 0.003178222 | 0.89 | 0.883 | 0.003800883 | 0.08 | 0.803 | 0 |  |  |  |  | Vacuum thermal co-evaporation | Not mentioned | Not mentioned | Polycrystalline | Thin Film | Im3 |  | Body Centred Cubic
630 | 883 | This Work | https://doi.org/10.1038/s41467-024-45092-7 | Ag2 Se1 Te0.08 | Ag2Te0.08Se1 | (Ag2Se)(Te)0.08 | Ag2Se - 2.6 at% Te | Ag2SeTeδ | Stoichiometric Formula |  | 2024 | 348 | 1448 | -130 | 24.46 | 0.0004578904 | 0.89 | 0.959 | 0.002697098 | 0.058 | 0.901 | 1.157688e-16 |  |  |  |  | Vacuum thermal co-evaporation | Not mentioned | Not mentioned | Polycrystalline | Thin Film | Im3 |  | Body Centred Cubic
631 | 884 | This Work | https://doi.org/10.1038/s41467-024-45092-7 | Ag2 Se1 Te0.08 | Ag2Te0.08Se1 | (Ag2Se)(Te)0.08 | Ag2Se - 2.6 at% Te | Ag2SeTeδ | Stoichiometric Formula |  | 2024 | 363 | 1543 | -128 | 25.27 | 0.0004159873 | 0.897 | 1.023 | 0.0003596217 | 0.026 | 0.997 | 0 |  |  |  |  | Vacuum thermal co-evaporation | Not mentioned | Not mentioned | Polycrystalline | Thin Film | Im3 |  | Body Centred Cubic
632 | 885 | This Work | https://doi.org/10.1038/s41467-024-45092-7 | Ag2 Se1 Te0.08 | Ag2Te0.08Se1 | (Ag2Se)(Te)0.08 | Ag2Se - 2.6 at% Te | Ag2SeTeδ | Stoichiometric Formula |  | 2024 | 378 | 1578 | -124 | 24.32 | 0.002330263 | 0.893 | 1.03 | 0.0005370791 | 0.018 | 1.012 | 0 |  |  |  |  | Vacuum thermal co-evaporation | Not mentioned | Not mentioned | Polycrystalline | Thin Film | Im3 |  | Body Centred Cubic
633 | 886 | This Work | https://doi.org/10.1038/s41467-024-45092-7 | Ag2 Se1 Te0.08 | Ag2Te0.08Se1 | (Ag2Se)(Te)0.08 | Ag2Se - 2.6 at% Te | Ag2SeTeδ | Stoichiometric Formula |  | 2024 | 393 | 1603 | -121 | 23.58 | 0.004685199 | 0.872 | 1.064 | 0.001200679 | 0.006 | 1.058 | 0 |  |  |  |  | Vacuum thermal co-evaporation | Not mentioned | Not mentioned | Polycrystalline | Thin Film | Im3 |  | Body Centred Cubic
634 | 887 | This Work | https://doi.org/10.1038/s41467-024-45092-7 | Ag2 Se1 Te0.1 | Ag2Te0.1Se1 | (Ag2Se)(Te)0.10 | Ag2Se - 3.2 at% Te | Ag2SeTeδ | Stoichiometric Formula |  | 2024 | 303 | 991 | -146 | 21.08 | 0.002094687 | 1.155 | 0.549 | 0.007300168 | 0.028 | 0.521 | 0 |  |  |  |  | Vacuum thermal co-evaporation | Not mentioned | Not mentioned | Polycrystalline | Thin Film | Im3 |  | Body Centred Cubic
635 | 888 | This Work | https://doi.org/10.1038/s41467-024-45092-7 | Ag2 Se1 Te0.1 | Ag2Te0.1Se1 | (Ag2Se)(Te)0.10 | Ag2Se - 3.2 at% Te | Ag2SeTeδ | Stoichiometric Formula |  | 2024 | 318 | 1103 | -140 | 21.82 | 0.009220898 | 1.152 | 0.609 | 0.01096401 | 0.036 | 0.573 | 0 |  |  |  |  | Vacuum thermal co-evaporation | Not mentioned | Not mentioned | Polycrystalline | Thin Film | Im3 |  | Body Centred Cubic
636 | 889 | This Work | https://doi.org/10.1038/s41467-024-45092-7 | Ag2 Se1 Te0.1 | Ag2Te0.1Se1 | (Ag2Se)(Te)0.10 | Ag2Se - 3.2 at% Te | Ag2SeTeδ | Stoichiometric Formula |  | 2024 | 333 | 1224 | -135 | 22.3 | 0.0003318386 | 1.162 | 0.647 | 0.01226899 | 0.026 | 0.621 | 0 |  |  |  |  | Vacuum thermal co-evaporation | Not mentioned | Not mentioned | Polycrystalline | Thin Film | Im3 |  | Body Centred Cubic
637 | 890 | This Work | https://doi.org/10.1038/s41467-024-45092-7 | Ag2 Se1 Te0.1 | Ag2Te0.1Se1 | (Ag2Se)(Te)0.10 | Ag2Se - 3.2 at% Te | Ag2SeTeδ | Stoichiometric Formula |  | 2024 | 348 | 1319 | -134 | 23.65 | 0.00143611 | 1.207 | 0.688 | 0.008906379 | 0.028 | 0.66 | 1.613696e-16 |  |  |  |  | Vacuum thermal co-evaporation | Not mentioned | Not mentioned | Polycrystalline | Thin Film | Im3 |  | Body Centred Cubic
638 | 891 | This Work | https://doi.org/10.1038/s41467-024-45092-7 | Ag2 Se1 Te0.1 | Ag2Te0.1Se1 | (Ag2Se)(Te)0.10 | Ag2Se - 3.2 at% Te | Ag2SeTeδ | Stoichiometric Formula |  | 2024 | 363 | 1422 | -132 | 24.86 | 0.003341593 | 1.262 | 0.714 | 0.001498222 | 0.032 | 0.682 | 1.554934e-16 |  |  |  |  | Vacuum thermal co-evaporation | Not mentioned | Not mentioned | Polycrystalline | Thin Film | Im3 |  | Body Centred Cubic
639 | 892 | This Work | https://doi.org/10.1038/s41467-024-45092-7 | Ag2 Se1 Te0.1 | Ag2Te0.1Se1 | (Ag2Se)(Te)0.10 | Ag2Se - 3.2 at% Te | Ag2SeTeδ | Stoichiometric Formula |  | 2024 | 378 | 1517 | -126 | 24.39 | 0.01255055 | 1.217 | 0.767 | 0.01231682 | 0.018 | 0.749 | 0 |  |  |  |  | Vacuum thermal co-evaporation | Not mentioned | Not mentioned | Polycrystalline | Thin Film | Im3 |  | Body Centred Cubic
640 | 893 | This Work | https://doi.org/10.1038/s41467-024-45092-7 | Ag2 Se1 Te0.1 | Ag2Te0.1Se1 | (Ag2Se)(Te)0.10 | Ag2Se - 3.2 at% Te | Ag2SeTeδ | Stoichiometric Formula |  | 2024 | 393 | 1621 | -121 | 23.72 | 0.0005506324 | 1.124 | 0.831 | 0.001978494 | 0.022 | 0.809 | 1.336008e-16 |  |  |  |  | Vacuum thermal co-evaporation | Not mentioned | Not mentioned | Polycrystalline | Thin Film | Im3 |  | Body Centred Cubic
641 | 894 | This Work | https://doi.org/10.1038/s41467-024-45092-7 | Ag2 Se1 Te0.12 | Ag2Te0.12Se1 | (Ag2Se)(Te)0.12 | AgSe2 - 3.8 at% Te | Ag2SeTeδ | Stoichiometric Formula |  | 2024 | 303 | 940 | -150 | 21.15 | 0 | 1.114 | 0.571 | 0.007469022 | 0.086 | 0.485 | 0 |  |  |  |  | Vacuum thermal co-evaporation | Not mentioned | Not mentioned | Polycrystalline | Thin Film | Im3 |  | Body Centred Cubic
642 | 895 | This Work | https://doi.org/10.1038/s41467-024-45092-7 | Ag2 Se1 Te0.12 | Ag2Te0.12Se1 | (Ag2Se)(Te)0.12 | AgSe2 - 3.8 at% Te | Ag2SeTeδ | Stoichiometric Formula |  | 2024 | 318 | 1009 | -142 | 20.27 | 0.003723532 | 1.11 | 0.579 | 0.0029501 | 0.068 | 0.511 | 0 |  |  |  |  | Vacuum thermal co-evaporation | Not mentioned | Not mentioned | Polycrystalline | Thin Film | Im3 |  | Body Centred Cubic
643 | 896 | This Work | https://doi.org/10.1038/s41467-024-45092-7 | Ag2 Se1 Te0.12 | Ag2Te0.12Se1 | (Ag2Se)(Te)0.12 | AgSe2 - 3.8 at% Te | Ag2SeTeδ | Stoichiometric Formula |  | 2024 | 333 | 1138 | -133 | 20.07 | 0.002993622 | 1.069 | 0.628 | 0.004470217 | 0.058 | 0.57 | 0 |  |  |  |  | Vacuum thermal co-evaporation | Not mentioned | Not mentioned | Polycrystalline | Thin Film | Im3 |  | Body Centred Cubic
644 | 897 | This Work | https://doi.org/10.1038/s41467-024-45092-7 | Ag2 Se1 Te0.12 | Ag2Te0.12Se1 | (Ag2Se)(Te)0.12 | AgSe2 - 3.8 at% Te | Ag2SeTeδ | Stoichiometric Formula |  | 2024 | 348 | 1164 | -131 | 19.93 | 0.002278174 | 1.031 | 0.677 | 0.006336794 | 0.036 | 0.641 | 0 |  |  |  |  | Vacuum thermal co-evaporation | Not mentioned | Not mentioned | Polycrystalline | Thin Film | Im3 |  | Body Centred Cubic
645 | 898 | This Work | https://doi.org/10.1038/s41467-024-45092-7 | Ag2 Se1 Te0.12 | Ag2Te0.12Se1 | (Ag2Se)(Te)0.12 | AgSe2 - 3.8 at% Te | Ag2SeTeδ | Stoichiometric Formula |  | 2024 | 363 | 1216 | -129 | 20.14 | 0.004739623 | 1.031 | 0.707 | 0.00297016 | 0.018 | 0.689 | 0 |  |  |  |  | Vacuum thermal co-evaporation | Not mentioned | Not mentioned | Polycrystalline | Thin Film | Im3 |  | Body Centred Cubic
646 | 899 | This Work | https://doi.org/10.1038/s41467-024-45092-7 | Ag2 Se1 Te0.12 | Ag2Te0.12Se1 | (Ag2Se)(Te)0.12 | AgSe2 - 3.8 at% Te | Ag2SeTeδ | Stoichiometric Formula |  | 2024 | 378 | 1276 | -123 | 19.19 | 0.005972069 | 0.979 | 0.748 | 0.009436127 | 0.018 | 0.73 | 0 |  |  |  |  | Vacuum thermal co-evaporation | Not mentioned | Not mentioned | Polycrystalline | Thin Film | Im3 |  | Body Centred Cubic
647 | 900 | This Work | https://doi.org/10.1038/s41467-024-45092-7 | Ag2 Se1 Te0.12 | Ag2Te0.12Se1 | (Ag2Se)(Te)0.12 | AgSe2 - 3.8 at% Te | Ag2SeTeδ | Stoichiometric Formula |  | 2024 | 393 | 1310 | -121 | 19.19 | 0.0005362168 | 0.948 | 0.797 | 0.001838381 | 0.018 | 0.779 | 0 |  |  |  |  | Vacuum thermal co-evaporation | Not mentioned | Not mentioned | Polycrystalline | Thin Film | Im3 |  | Body Centred Cubic
648 | 901 | This Work | https://doi.org/10.1016/j.jallcom.2024.175305 | In0.5 Fe0.1 Co3.9 Sb12 | In0.5Fe0.1Co3.9Sb12 | In0.5Fe0.1Co3.9Sb12 |  | InxFeyCo4-ySb12-zSez | Stoichiometric Formula |  | 2024 | 323 | 1543 | -121 | 22.75 | 0.006986242 | 0.231 | 3.205 | 0.00746939 | 2.195 | 1.01 | 0 |  |  |  |  | High-Pressure High-Temperature synthesis | Not mentioned | Not mentioned | Polycrystalline |  | Im3 |  | Body Centred Cubic
649 | 902 | This Work | https://doi.org/10.1016/j.jallcom.2024.175305 | In0.5 Fe0.1 Co3.9 Sb12 | In0.5Fe0.1Co3.9Sb12 | In0.5Fe0.1Co3.9Sb12 |  | InxFeyCo4-ySb12-zSez | Stoichiometric Formula |  | 2024 | 373 | 1422 | -128 | 23.17 | 0.005526457 | 0.289 | 3.018 | 0.009127473 | 1.949 | 1.069 | 0 |  |  |  |  | High-Pressure High-Temperature synthesis | Not mentioned | Not mentioned | Polycrystalline |  | Im3 |  | Body Centred Cubic
650 | 903 | This Work | https://doi.org/10.1016/j.jallcom.2024.175305 | In0.5 Fe0.1 Co3.9 Sb12 | In0.5Fe0.1Co3.9Sb12 | In0.5Fe0.1Co3.9Sb12 |  | InxFeyCo4-ySb12-zSez | Stoichiometric Formula |  | 2024 | 423 | 1368 | -134 | 24.33 | 0.009609864 | 0.351 | 2.935 | 0.0009959376 | 1.774 | 1.161 | 0 |  |  |  |  | High-Pressure High-Temperature synthesis | Not mentioned | Not mentioned | Polycrystalline |  | Im3 |  | Body Centred Cubic
651 | 904 | This Work | https://doi.org/10.1016/j.jallcom.2024.175305 | In0.5 Fe0.1 Co3.9 Sb12 | In0.5Fe0.1Co3.9Sb12 | In0.5Fe0.1Co3.9Sb12 |  | InxFeyCo4-ySb12-zSez | Stoichiometric Formula |  | 2024 | 473 | 1295 | -142 | 25.67 | 0.01723335 | 0.422 | 2.883 | 0.002001437 | 1.656 | 1.227 | 0 |  |  |  |  | High-Pressure High-Temperature synthesis | Not mentioned | Not mentioned | Polycrystalline |  | Im3 |  | Body Centred Cubic
652 | 905 | This Work | https://doi.org/10.1016/j.jallcom.2024.175305 | In0.5 Fe0.1 Co3.9 Sb12 | In0.5Fe0.1Co3.9Sb12 | In0.5Fe0.1Co3.9Sb12 |  | InxFeyCo4-ySb12-zSez | Stoichiometric Formula |  | 2024 | 523 | 1234 | -156 | 29.75 | 0.009432739 | 0.542 | 2.878 | 0.002532894 | 1.59 | 1.288 | 0 |  |  |  |  | High-Pressure High-Temperature synthesis | Not mentioned | Not mentioned | Polycrystalline |  | Im3 |  | Body Centred Cubic
653 | 906 | This Work | https://doi.org/10.1016/j.jallcom.2024.175305 | In0.5 Fe0.1 Co3.9 Sb12 | In0.5Fe0.1Co3.9Sb12 | In0.5Fe0.1Co3.9Sb12 |  | InxFeyCo4-ySb12-zSez | Stoichiometric Formula |  | 2024 | 573 | 1193 | -163 | 31.25 | 0.014298144 | 0.622 | 2.878 | 0.0002843391 | 1.518 | 1.36 | 0 |  |  |  |  | High-Pressure High-Temperature synthesis | Not mentioned | Not mentioned | Polycrystalline |  | Im3 |  | Body Centred Cubic
654 | 907 | This Work | https://doi.org/10.1016/j.jallcom.2024.175305 | In0.5 Fe0.1 Co3.9 Sb12 | In0.5Fe0.1Co3.9Sb12 | In0.5Fe0.1Co3.9Sb12 |  | InxFeyCo4-ySb12-zSez | Stoichiometric Formula |  | 2024 | 623 | 1091 | -174 | 32.67 | 0.01105344 | 0.693 | 2.935 | 0.000681431 | 1.579 | 1.356 | 0 |  |  |  |  | High-Pressure High-Temperature synthesis | Not mentioned | Not mentioned | Polycrystalline |  | Im3 |  | Body Centred Cubic
655 | 908 | This Work | https://doi.org/10.1016/j.jallcom.2024.175305 | In0.5 Fe0.1 Co3.9 Sb12 | In0.5Fe0.1Co3.9Sb12 | In0.5Fe0.1Co3.9Sb12 |  | InxFeyCo4-ySb12-zSez | Stoichiometric Formula |  | 2024 | 673 | 1000 | -188 | 34.75 | 0.01709353 | 0.809 | 2.888 | 0.0009771477 | 1.549 | 1.339 | 0 |  |  |  |  | High-Pressure High-Temperature synthesis | Not mentioned | Not mentioned | Polycrystalline |  | Im3 |  | Body Centred Cubic
656 | 909 | This Work | https://doi.org/10.1016/j.jallcom.2024.175305 | In0.5 Fe0.1 Co3.9 Sb12 | In0.5Fe0.1Co3.9Sb12 | In0.5Fe0.1Co3.9Sb12 |  | InxFeyCo4-ySb12-zSez | Stoichiometric Formula |  | 2024 | 723 | 923 | -196 | 35.08 | 0.01077446 | 0.876 | 2.909 | 0.004709051 | 1.585 | 1.324 | 0 |  |  |  |  | High-Pressure High-Temperature synthesis | Not mentioned | Not mentioned | Polycrystalline |  | Im3 |  | Body Centred Cubic
657 | 910 | This Work | https://doi.org/10.1016/j.jallcom.2024.175305 | In0.5 Fe0.1 Co3.9 Sb12 | In0.5Fe0.1Co3.9Sb12 | In0.5Fe0.1Co3.9Sb12 |  | InxFeyCo4-ySb12-zSez | Stoichiometric Formula |  | 2024 | 773 | 1086 | -189 | 38.25 | 0.01419624 | 1.04 | 2.842 | 0.0003535565 | 1.169 | 1.673 | 0 |  |  |  |  | High-Pressure High-Temperature synthesis | Not mentioned | Not mentioned | Polycrystalline |  | Im3 |  | Body Centred Cubic
658 | 911 | This Work | https://doi.org/10.1016/j.jallcom.2024.175305 | In0.5 Fe0.01 Co3.99 Sb11.91 Se0.09 | In0.5Fe0.01Co3.99Sb11.91Se0.09 | In0.5Fe0.01Co3.99Sb11.91Se0.09 |  | InxFeyCo4-ySb12-zSez | Stoichiometric Formula |  | 2024 | 323 | 1747 | -118 | 24.25 | 0.003102186 | 0.284 | 2.79 | 0.01146575 | 1.656 | 1.134 | 0 |  |  |  |  | High-Pressure High-Temperature synthesis | Not mentioned | Not mentioned | Polycrystalline |  | Im3 |  | Body Centred Cubic
659 | 912 | This Work | https://doi.org/10.1016/j.jallcom.2024.175305 | In0.5 Fe0.01 Co3.99 Sb11.91 Se0.09 | In0.5Fe0.01Co3.99Sb11.91Se0.09 | In0.5Fe0.01Co3.99Sb11.91Se0.09 |  | InxFeyCo4-ySb12-zSez | Stoichiometric Formula |  | 2024 | 373 | 1620 | -127 | 26.08 | 0.001878067 | 0.369 | 2.675 | 0.01447813 | 1.456 | 1.219 | 0 |  |  |  |  | High-Pressure High-Temperature synthesis | Not mentioned | Not mentioned | Polycrystalline |  | Im3 |  | Body Centred Cubic
660 | 913 | This Work | https://doi.org/10.1016/j.jallcom.2024.175305 | In0.5 Fe0.01 Co3.99 Sb11.91 Se0.09 | In0.5Fe0.01Co3.99Sb11.91Se0.09 | In0.5Fe0.01Co3.99Sb11.91Se0.09 |  | InxFeyCo4-ySb12-zSez | Stoichiometric Formula |  | 2024 | 423 | 1518 | -136 | 28.17 | 0.00330394 | 0.462 | 2.603 | 0.009142797 | 1.313 | 1.29 | 1.706067e-16 |  |  |  |  | High-Pressure High-Temperature synthesis | Not mentioned | Not mentioned | Polycrystalline |  | Im3 |  | Body Centred Cubic
661 | 914 | This Work | https://doi.org/10.1016/j.jallcom.2024.175305 | In0.5 Fe0.01 Co3.99 Sb11.91 Se0.09 | In0.5Fe0.01Co3.99Sb11.91Se0.09 | In0.5Fe0.01Co3.99Sb11.91Se0.09 |  | InxFeyCo4-ySb12-zSez | Stoichiometric Formula |  | 2024 | 473 | 1422 | -152 | 32.42 | 0.01338334 | 0.596 | 2.571 | 0.0007504979 | 1.231 | 1.34 | 0 |  |  |  |  | High-Pressure High-Temperature synthesis | Not mentioned | Not mentioned | Polycrystalline |  | Im3 |  | Body Centred Cubic
662 | 915 | This Work | https://doi.org/10.1016/j.jallcom.2024.175305 | In0.5 Fe0.01 Co3.99 Sb11.91 Se0.09 | In0.5Fe0.01Co3.99Sb11.91Se0.09 | In0.5Fe0.01Co3.99Sb11.91Se0.09 |  | InxFeyCo4-ySb12-zSez | Stoichiometric Formula |  | 2024 | 523 | 1343 | -163 | 35.5 | 0.005131465 | 0.716 | 2.577 | 0.006242372 | 1.185 | 1.392 | 0 |  |  |  |  | High-Pressure High-Temperature synthesis | Not mentioned | Not mentioned | Polycrystalline |  | Im3 |  | Body Centred Cubic
663 | 916 | This Work | https://doi.org/10.1016/j.jallcom.2024.175305 | In0.5 Fe0.01 Co3.99 Sb11.91 Se0.09 | In0.5Fe0.01Co3.99Sb11.91Se0.09 | In0.5Fe0.01Co3.99Sb11.91Se0.09 |  | InxFeyCo4-ySb12-zSez | Stoichiometric Formula |  | 2024 | 573 | 1261 | -172 | 36.83 | 0.01290861 | 0.813 | 2.608 | 0.004690365 | 1.169 | 1.439 | 0 |  |  |  |  | High-Pressure High-Temperature synthesis | Not mentioned | Not mentioned | Polycrystalline |  | Im3 |  | Body Centred Cubic
664 | 917 | This Work | https://doi.org/10.1016/j.jallcom.2024.175305 | In0.5 Fe0.01 Co3.99 Sb11.91 Se0.09 | In0.5Fe0.01Co3.99Sb11.91Se0.09 | In0.5Fe0.01Co3.99Sb11.91Se0.09 |  | InxFeyCo4-ySb12-zSez | Stoichiometric Formula |  | 2024 | 623 | 1188 | -178 | 37.5 | 0.00374912 | 0.884 | 2.634 | 0.003347282 | 1.164 | 1.47 | 0 |  |  |  |  | High-Pressure High-Temperature synthesis | Not mentioned | Not mentioned | Polycrystalline |  | Im3 |  | Body Centred Cubic
665 | 918 | This Work | https://doi.org/10.1016/j.jallcom.2024.175305 | In0.5 Fe0.01 Co3.99 Sb11.91 Se0.09 | In0.5Fe0.01Co3.99Sb11.91Se0.09 | In0.5Fe0.01Co3.99Sb11.91Se0.09 |  | InxFeyCo4-ySb12-zSez | Stoichiometric Formula |  | 2024 | 673 | 1120 | -185 | 37.92 | 0.01086498 | 0.982 | 2.587 | 0.004559064 | 1.092 | 1.495 | 0 |  |  |  |  | High-Pressure High-Temperature synthesis | Not mentioned | Not mentioned | Polycrystalline |  | Im3 |  | Body Centred Cubic
666 | 919 | This Work | https://doi.org/10.1016/j.jallcom.2024.175305 | In0.5 Fe0.01 Co3.99 Sb11.91 Se0.09 | In0.5Fe0.01Co3.99Sb11.91Se0.09 | In0.5Fe0.01Co3.99Sb11.91Se0.09 |  | InxFeyCo4-ySb12-zSez | Stoichiometric Formula |  | 2024 | 723 | 1047 | -194 | 38.83 | 0.01480536 | 1.098 | 2.561 | 0.001624835 | 1.062 | 1.499 | 0 |  |  |  |  | High-Pressure High-Temperature synthesis | Not mentioned | Not mentioned | Polycrystalline |  | Im3 |  | Body Centred Cubic
667 | 920 | This Work | https://doi.org/10.1016/j.jallcom.2024.175305 | In0.5 Fe0.01 Co3.99 Sb11.91 Se0.09 | In0.5Fe0.01Co3.99Sb11.91Se0.09 | In0.5Fe0.01Co3.99Sb11.91Se0.09 |  | InxFeyCo4-ySb12-zSez | Stoichiometric Formula |  | 2024 | 773 | 993 | -199 | 38.75 | 0.01480756 | 1.209 | 2.468 | 0.003875244 | 0.949 | 1.519 | 0 |  |  |  |  | High-Pressure High-Temperature synthesis | Not mentioned | Not mentioned | Polycrystalline |  | Im3 |  | Body Centred Cubic
668 | 921 | This Work | https://doi.org/10.1016/j.jallcom.2024.175305 | In0.55 Fe0.05 Co3.95 Sb11.95 Se0.05 | In0.55Fe0.05Co3.95Sb11.95Se0.05 | In0.55Fe0.05Co3.95Sb11.95Se0.05 |  | InxFeyCo4-ySb12-zSez | Stoichiometric Formula |  | 2024 | 323 | 1639 | -122 | 24.42 | 0.001028829 | 0.28 | 2.748 | 0.02511697 | 1.682 | 1.066 | 0 |  |  |  |  | High-Pressure High-Temperature synthesis | Not mentioned | Not mentioned | Polycrystalline |  | Im3 |  | Body Centred Cubic
669 | 922 | This Work | https://doi.org/10.1016/j.jallcom.2024.175305 | In0.55 Fe0.05 Co3.95 Sb11.95 Se0.05 | In0.55Fe0.05Co3.95Sb11.95Se0.05 | In0.55Fe0.05Co3.95Sb11.95Se0.05 |  | InxFeyCo4-ySb12-zSez | Stoichiometric Formula |  | 2024 | 373 | 1526 | -131 | 26.08 | 0.004129064 | 0.373 | 2.623 | 0.005718643 | 1.477 | 1.146 | 0 |  |  |  |  | High-Pressure High-Temperature synthesis | Not mentioned | Not mentioned | Polycrystalline |  | Im3 |  | Body Centred Cubic
670 | 923 | This Work | https://doi.org/10.1016/j.jallcom.2024.175305 | In0.55 Fe0.05 Co3.95 Sb11.95 Se0.05 | In0.55Fe0.05Co3.95Sb11.95Se0.05 | In0.55Fe0.05Co3.95Sb11.95Se0.05 |  | InxFeyCo4-ySb12-zSez | Stoichiometric Formula |  | 2024 | 423 | 1415 | -140 | 27.75 | 0.0005765766 | 0.462 | 2.535 | 0.002266964 | 1.333 | 1.202 | 0 |  |  |  |  | High-Pressure High-Temperature synthesis | Not mentioned | Not mentioned | Polycrystalline |  | Im3 |  | Body Centred Cubic
671 | 924 | This Work | https://doi.org/10.1016/j.jallcom.2024.175305 | In0.55 Fe0.05 Co3.95 Sb11.95 Se0.05 | In0.55Fe0.05Co3.95Sb11.95Se0.05 | In0.55Fe0.05Co3.95Sb11.95Se0.05 |  | InxFeyCo4-ySb12-zSez | Stoichiometric Formula |  | 2024 | 473 | 1324 | -154 | 31.17 | 0.007378377 | 0.587 | 2.504 | 0.003056779 | 1.251 | 1.253 | 1.773519e-16 |  |  |  |  | High-Pressure High-Temperature synthesis | Not mentioned | Not mentioned | Polycrystalline |  | Im3 |  | Body Centred Cubic
672 | 925 | This Work | https://doi.org/10.1016/j.jallcom.2024.175305 | In0.55 Fe0.05 Co3.95 Sb11.95 Se0.05 | In0.55Fe0.05Co3.95Sb11.95Se0.05 | In0.55Fe0.05Co3.95Sb11.95Se0.05 |  | InxFeyCo4-ySb12-zSez | Stoichiometric Formula |  | 2024 | 523 | 1255 | -162 | 32.83 | 0.003235455 | 0.689 | 2.504 | 0.00478016 | 1.195 | 1.309 | 0 |  |  |  |  | High-Pressure High-Temperature synthesis | Not mentioned | Not mentioned | Polycrystalline |  | Im3 |  | Body Centred Cubic
673 | 926 | This Work | https://doi.org/10.1016/j.jallcom.2024.175305 | In0.55 Fe0.05 Co3.95 Sb11.95 Se0.05 | In0.55Fe0.05Co3.95Sb11.95Se0.05 | In0.55Fe0.05Co3.95Sb11.95Se0.05 |  | InxFeyCo4-ySb12-zSez | Stoichiometric Formula |  | 2024 | 573 | 1213 | -169 | 34.25 | 0.01151804 | 0.782 | 2.509 | 0.0002482113 | 1.128 | 1.381 | 0 |  |  |  |  | High-Pressure High-Temperature synthesis | Not mentioned | Not mentioned | Polycrystalline |  | Im3 |  | Body Centred Cubic
674 | 927 | This Work | https://doi.org/10.1016/j.jallcom.2024.175305 | In0.55 Fe0.05 Co3.95 Sb11.95 Se0.05 | In0.55Fe0.05Co3.95Sb11.95Se0.05 | In0.55Fe0.05Co3.95Sb11.95Se0.05 |  | InxFeyCo4-ySb12-zSez | Stoichiometric Formula |  | 2024 | 623 | 1094 | -178 | 34.5 | 0.004704232 | 0.884 | 2.447 | 0.006378667 | 1.097 | 1.35 | 0 |  |  |  |  | High-Pressure High-Temperature synthesis | Not mentioned | Not mentioned | Polycrystalline |  | Im3 |  | Body Centred Cubic
675 | 928 | This Work | https://doi.org/10.1016/j.jallcom.2024.175305 | In0.55 Fe0.05 Co3.95 Sb11.95 Se0.05 | In0.55Fe0.05Co3.95Sb11.95Se0.05 | In0.55Fe0.05Co3.95Sb11.95Se0.05 |  | InxFeyCo4-ySb12-zSez | Stoichiometric Formula |  | 2024 | 673 | 991 | -188 | 34.42 | 0.01760325 | 0.942 | 2.468 | 0.003608826 | 1.149 | 1.319 | 0 |  |  |  |  | High-Pressure High-Temperature synthesis | Not mentioned | Not mentioned | Polycrystalline |  | Im3 |  | Body Centred Cubic
676 | 929 | This Work | https://doi.org/10.1016/j.jallcom.2024.175305 | In0.55 Fe0.05 Co3.95 Sb11.95 Se0.05 | In0.55Fe0.05Co3.95Sb11.95Se0.05 | In0.55Fe0.05Co3.95Sb11.95Se0.05 |  | InxFeyCo4-ySb12-zSez | Stoichiometric Formula |  | 2024 | 723 | 923 | -194 | 34.67 | 0.001962157 | 0.978 | 2.551 | 0.00471486 | 1.226 | 1.325 | 0 |  |  |  |  | High-Pressure High-Temperature synthesis | Not mentioned | Not mentioned | Polycrystalline |  | Im3 |  | Body Centred Cubic
677 | 930 | This Work | https://doi.org/10.1016/j.jallcom.2024.175305 | In0.55 Fe0.05 Co3.95 Sb11.95 Se0.05 | In0.55Fe0.05Co3.95Sb11.95Se0.05 | In0.55Fe0.05Co3.95Sb11.95Se0.05 |  | InxFeyCo4-ySb12-zSez | Stoichiometric Formula |  | 2024 | 773 | 895 | -199 | 35 | 0.01265414 | 1.036 | 2.608 | 0.001336843 | 1.241 | 1.367 | 0 |  |  |  |  | High-Pressure High-Temperature synthesis | Not mentioned | Not mentioned | Polycrystalline |  | Im3 |  | Body Centred Cubic
678 | 931 | This Work | https://doi.org/10.1016/j.jallcom.2024.175305 | In0.55 Fe0.05 Co3.95 Sb11.91 Se0.09 | In0.55Fe0.05Co3.95Sb11.91Se0.09 | In0.55Fe0.05Co3.95Sb11.91Se0.09 |  | InxFeyCo4-ySb12-zSez | Stoichiometric Formula |  | 2024 | 323 | 1103 | -136 | 20.33 | 0.003496704 | 0.293 | 2.244 | 0.001266936 | 1.533 | 0.711 | 1.979007e-16 |  |  |  |  | High-Pressure High-Temperature synthesis | Not mentioned | Not mentioned | Polycrystalline |  | Im3 |  | Body Centred Cubic
679 | 932 | This Work | https://doi.org/10.1016/j.jallcom.2024.175305 | In0.55 Fe0.05 Co3.95 Sb11.91 Se0.09 | In0.55Fe0.05Co3.95Sb11.91Se0.09 | In0.55Fe0.05Co3.95Sb11.91Se0.09 |  | InxFeyCo4-ySb12-zSez | Stoichiometric Formula |  | 2024 | 373 | 1055 | -143 | 21.33 | 0.01142499 | 0.369 | 2.166 | 0.004560503 | 1.385 | 0.781 | 0 |  |  |  |  | High-Pressure High-Temperature synthesis | Not mentioned | Not mentioned | Polycrystalline |  | Im3 |  | Body Centred Cubic
680 | 933 | This Work | https://doi.org/10.1016/j.jallcom.2024.175305 | In0.55 Fe0.05 Co3.95 Sb11.91 Se0.09 | In0.55Fe0.05Co3.95Sb11.91Se0.09 | In0.55Fe0.05Co3.95Sb11.91Se0.09 |  | InxFeyCo4-ySb12-zSez | Stoichiometric Formula |  | 2024 | 423 | 1007 | -152 | 22.75 | 0.02266936 | 0.462 | 2.094 | 0.005274811 | 1.251 | 0.843 | 0 |  |  |  |  | High-Pressure High-Temperature synthesis | Not mentioned | Not mentioned | Polycrystalline |  | Im3 |  | Body Centred Cubic
681 | 934 | This Work | https://doi.org/10.1016/j.jallcom.2024.175305 | In0.55 Fe0.05 Co3.95 Sb11.91 Se0.09 | In0.55Fe0.05Co3.95Sb11.91Se0.09 | In0.55Fe0.05Co3.95Sb11.91Se0.09 |  | InxFeyCo4-ySb12-zSez | Stoichiometric Formula |  | 2024 | 473 | 957 | -167 | 26.33 | 0.013664 | 0.6 | 2.073 | 0.001293616 | 1.179 | 0.894 | 0 |  |  |  |  | High-Pressure High-Temperature synthesis | Not mentioned | Not mentioned | Polycrystalline |  | Im3 |  | Body Centred Cubic
682 | 935 | This Work | https://doi.org/10.1016/j.jallcom.2024.175305 | In0.55 Fe0.05 Co3.95 Sb11.91 Se0.09 | In0.55Fe0.05Co3.95Sb11.91Se0.09 | In0.55Fe0.05Co3.95Sb11.91Se0.09 |  | InxFeyCo4-ySb12-zSez | Stoichiometric Formula |  | 2024 | 523 | 912 | -177 | 28.25 | 0.01139993 | 0.711 | 2.083 | 0.002388905 | 1.144 | 0.939 | 2.131969e-16 |  |  |  |  | High-Pressure High-Temperature synthesis | Not mentioned | Not mentioned | Polycrystalline |  | Im3 |  | Body Centred Cubic
683 | 936 | This Work | https://doi.org/10.1016/j.jallcom.2024.175305 | In0.55 Fe0.05 Co3.95 Sb11.91 Se0.09 | In0.55Fe0.05Co3.95Sb11.91Se0.09 | In0.55Fe0.05Co3.95Sb11.91Se0.09 |  | InxFeyCo4-ySb12-zSez | Stoichiometric Formula |  | 2024 | 573 | 879 | -186 | 30 | 0.0136628 | 0.813 | 2.109 | 0.002556256 | 1.113 | 0.996 | 0 |  |  |  |  | High-Pressure High-Temperature synthesis | Not mentioned | Not mentioned | Polycrystalline |  | Im3 |  | Body Centred Cubic
684 | 937 | This Work | https://doi.org/10.1016/j.jallcom.2024.175305 | In0.55 Fe0.05 Co3.95 Sb11.91 Se0.09 | In0.55Fe0.05Co3.95Sb11.91Se0.09 | In0.55Fe0.05Co3.95Sb11.91Se0.09 |  | InxFeyCo4-ySb12-zSez | Stoichiometric Formula |  | 2024 | 623 | 848 | -190 | 30.25 | 0.01199339 | 0.871 | 2.156 | 0.003567328 | 1.113 | 1.043 | 2.059783e-16 |  |  |  |  | High-Pressure High-Temperature synthesis | Not mentioned | Not mentioned | Polycrystalline |  | Im3 |  | Body Centred Cubic
685 | 938 | This Work | https://doi.org/10.1016/j.jallcom.2024.175305 | In0.55 Fe0.05 Co3.95 Sb11.91 Se0.09 | In0.55Fe0.05Co3.95Sb11.91Se0.09 | In0.55Fe0.05Co3.95Sb11.91Se0.09 |  | InxFeyCo4-ySb12-zSez | Stoichiometric Formula |  | 2024 | 673 | 826 | -194 | 30.75 | 0.01097028 | 0.942 | 2.187 | 0.004524419 | 1.092 | 1.095 | 2.030586e-16 |  |  |  |  | High-Pressure High-Temperature synthesis | Not mentioned | Not mentioned | Polycrystalline |  | Im3 |  | Body Centred Cubic
686 | 939 | This Work | https://doi.org/10.1016/j.jallcom.2024.175305 | In0.55 Fe0.05 Co3.95 Sb11.91 Se0.09 | In0.55Fe0.05Co3.95Sb11.91Se0.09 | In0.55Fe0.05Co3.95Sb11.91Se0.09 |  | InxFeyCo4-ySb12-zSez | Stoichiometric Formula |  | 2024 | 723 | 826 | -196 | 31.42 | 0.009917759 | 0.969 | 2.343 | 0.0005721542 | 1.154 | 1.189 | 0 |  |  |  |  | High-Pressure High-Temperature synthesis | Not mentioned | Not mentioned | Polycrystalline |  | Im3 |  | Body Centred Cubic
687 | 940 | This Work | https://doi.org/10.1016/j.jallcom.2024.175305 | In0.55 Fe0.05 Co3.95 Sb11.91 Se0.09 | In0.55Fe0.05Co3.95Sb11.91Se0.09 | In0.55Fe0.05Co3.95Sb11.91Se0.09 |  | InxFeyCo4-ySb12-zSez | Stoichiometric Formula |  | 2024 | 773 | 855 | -197 | 32.92 | 0.007949423 | 1.049 | 2.421 | 0.002003048 | 1.113 | 1.308 | 1.834321e-16 |  |  |  |  | High-Pressure High-Temperature synthesis | Not mentioned | Not mentioned | Polycrystalline |  | Im3 |  | Body Centred Cubic
688 | 941 | This Work | https://doi.org/10.1038/s41893-022-01003-6 | Bi2 Te3 | Bi2Te3 | Bi2Te3 |  | (Bi2Te3)(100-x)%Ag(x%) | Stoichiometric Formula |  | 2022 | 299 | 296.74 | -136.07 | 5.49415 | 8.05152e-07 | 0.1885 | 0.87441 | 0.003344127 | 0.72108 | 0.15333 | 0 | 0.4374 |  |  |  | Via thermally induced close diffusion reaction method. | Not mentioned | Not mentioned | Polycrystalline |  | R-3m166 |  | Trigonal | [9 empty] | Polycrystalline structure with granular nanograins grown along different directions. Thin film.
689 | 942 | This Work | https://doi.org/10.1038/s41893-022-01003-6 | Bi2 Te3 | Bi2Te3 | Bi2Te3 |  | (Bi2Te3)(100-x)%Ag(x%) | Stoichiometric Formula |  | 2022 | 340.6 | 274.69 | -139.07 | 5.31263 | 4.33567e-07 |  |  | False |  |  | False |  |  |  |  | Via thermally induced close diffusion reaction method. | Not mentioned | Not mentioned | Polycrystalline |  | R-3m166 |  | Trigonal | [9 empty] | Polycrystalline structure with granular nanograins grown along different directions. Thin film.
690 | 943 | This Work | https://doi.org/10.1038/s41893-022-01003-6 | Bi2 Te3 | Bi2Te3 | Bi2Te3 |  | (Bi2Te3)(100-x)%Ag(x%) | Stoichiometric Formula |  | 2022 | 389.5 | 244.63 | -137.99 | 4.65806 | 3.079258e-07 |  |  | False |  |  | False |  |  |  |  | Via thermally induced close diffusion reaction method. | Not mentioned | Not mentioned | Polycrystalline |  | R-3m166 |  | Trigonal | [9 empty] | Polycrystalline structure with granular nanograins grown along different directions. Thin film.
691 | 944 | This Work | https://doi.org/10.1038/s41893-022-01003-6 | Bi2 Te3 | Bi2Te3 | Bi2Te3 |  | (Bi2Te3)(100-x)%Ag(x%) | Stoichiometric Formula |  | 2022 | 429.6 | 226.88 | -135.25 | 4.15022 | 8.240527e-07 |  |  | False |  |  | False |  |  |  |  | Via thermally induced close diffusion reaction method. | Not mentioned | Not mentioned | Polycrystalline |  | R-3m166 |  | Trigonal | [9 empty] | Polycrystalline structure with granular nanograins grown along different directions. Thin film.
692 | 945 | This Work | https://doi.org/10.1038/s41893-022-01003-6 | Bi2 Te3 | Bi2Te3 | Bi2Te3 |  | (Bi2Te3)(100-x)%Ag(x%) | Stoichiometric Formula |  | 2022 | 471 | 218.31 | -128.45 | 3.60198 | 1.265908e-06 |  |  | False |  |  | False |  |  |  |  | Via thermally induced close diffusion reaction method. | Not mentioned | Not mentioned | Polycrystalline |  | R-3m166 |  | Trigonal | [9 empty] | Polycrystalline structure with granular nanograins grown along different directions. Thin film.
693 | 946 | This Work | https://doi.org/10.1038/s41893-022-01003-6 | Bi1.9878 Te2.9817 Ag0.0061 | Ag0.0061Bi1.9878Te2.9817 | (Bi2Te3)99.39%Ag0.61% |  | (Bi2Te3)(100-x)%Ag(x%) | Stoichiometric Formula |  | 2022 | 299 | 379.248 | -168.64 | 10.7856 | 4.062733e-07 | 0.49872 | 0.6488 | 0.003338065 | 0.46263 | 0.18617 | 0 | 0.417 |  |  |  | Via thermally induced close diffusion reaction method. Bi was first deposited on a (PI) substrate by using magnetron sputtering at a 1 Pa in Ar environment. In the middle of the process, Ag and Bi were cosputtered to prepare Ag/Bi nuclei. In the middle of the process, Ag and Bi were cosputtered to prepare Ag/Bi nuclei. Afterwards, the Ag/Bi film and Te film were in close contact under an external pressure of 5 N mm−2. Meanwhile, heat treatment was performed in a vacuum furnace at 350 °C for 30 min. The Ag-doped Bi2Te3 thin films could be removed from the PI substrates to act as free-standing flexible thin films. | Not mentioned | Not mentioned | Polycrystalline |  | R-3m166 |  | Trigonal | [9 empty] | (00l)-textured thin film with high flexibilty and high anisotrpy. Ag2Te formed below, allowing Bi2Te3 to grow epitaxially along the out-of-plane direction. Increased Ag content reduces the electron carrier concentration slightly but the mobility was significantly enhanced due to enhanced anisotropy along the in-plane direction. Lattice strain from Ag point defects in Bi2Te3 thin film effectively scatter phonons. Thin film.
694 | 947 | This Work | https://doi.org/10.1038/s41893-022-01003-6 | Bi1.9878 Te2.9817 Ag0.0061 | Ag0.0061Bi1.9878Te2.9817 | (Bi2Te3)99.39%Ag0.61% |  | (Bi2Te3)(100-x)%Ag(x%) | Stoichiometric Formula |  | 2022 | 340.6 | 338.976 | -174.67 | 10.34203 | 4.654322e-07 |  |  | False |  |  | False |  |  |  |  | Via thermally induced close diffusion reaction method. Bi was first deposited on a (PI) substrate by using magnetron sputtering at a 1 Pa in Ar environment. In the middle of the process, Ag and Bi were cosputtered to prepare Ag/Bi nuclei. In the middle of the process, Ag and Bi were cosputtered to prepare Ag/Bi nuclei. Afterwards, the Ag/Bi film and Te film were in close contact under an external pressure of 5 N mm−2. Meanwhile, heat treatment was performed in a vacuum furnace at 350 °C for 30 min. The Ag-doped Bi2Te3 thin films could be removed from the PI substrates to act as free-standing flexible thin films. | Not mentioned | Not mentioned | Polycrystalline |  | R-3m166 |  | Trigonal | [9 empty] | (00l)-textured thin film with high flexibilty and high anisotrpy. Ag2Te formed below, allowing Bi2Te3 to grow epitaxially along the out-of-plane direction. Increased Ag content reduces the electron carrier concentration slightly but the mobility was significantly enhanced due to enhanced anisotropy along the in-plane direction. Lattice strain from Ag point defects in Bi2Te3 thin film effectively scatter phonons. Thin film.
695 | 948 | This Work | https://doi.org/10.1038/s41893-022-01003-6 | Bi1.9878 Te2.9817 Ag0.0061 | Ag0.0061Bi1.9878Te2.9817 | (Bi2Te3)99.39%Ag0.61% |  | (Bi2Te3)(100-x)%Ag(x%) | Stoichiometric Formula |  | 2022 | 389.5 | 303.552 | -171.39 | 8.9167 | 2.278848e-07 |  |  | False |  |  | False |  |  |  |  | Via thermally induced close diffusion reaction method. Bi was first deposited on a (PI) substrate by using magnetron sputtering at a 1 Pa in Ar environment. In the middle of the process, Ag and Bi were cosputtered to prepare Ag/Bi nuclei. In the middle of the process, Ag and Bi were cosputtered to prepare Ag/Bi nuclei. Afterwards, the Ag/Bi film and Te film were in close contact under an external pressure of 5 N mm−2. Meanwhile, heat treatment was performed in a vacuum furnace at 350 °C for 30 min. The Ag-doped Bi2Te3 thin films could be removed from the PI substrates to act as free-standing flexible thin films. | Not mentioned | Not mentioned | Polycrystalline |  | R-3m166 |  | Trigonal | [9 empty] | (00l)-textured thin film with high flexibilty and high anisotrpy. Ag2Te formed below, allowing Bi2Te3 to grow epitaxially along the out-of-plane direction. Increased Ag content reduces the electron carrier concentration slightly but the mobility was significantly enhanced due to enhanced anisotropy along the in-plane direction. Lattice strain from Ag point defects in Bi2Te3 thin film effectively scatter phonons. Thin film.
696 | 949 | This Work | https://doi.org/10.1038/s41893-022-01003-6 | Bi1.9878 Te2.9817 Ag0.0061 | Ag0.0061Bi1.9878Te2.9817 | (Bi2Te3)99.39%Ag0.61% |  | (Bi2Te3)(100-x)%Ag(x%) | Stoichiometric Formula |  | 2022 | 429.6 | 285.948 | -165.73 | 7.85397 | 1.979749e-07 |  |  | False |  |  | False |  |  |  |  | Via thermally induced close diffusion reaction method. Bi was first deposited on a (PI) substrate by using magnetron sputtering at a 1 Pa in Ar environment. In the middle of the process, Ag and Bi were cosputtered to prepare Ag/Bi nuclei. In the middle of the process, Ag and Bi were cosputtered to prepare Ag/Bi nuclei. Afterwards, the Ag/Bi film and Te film were in close contact under an external pressure of 5 N mm−2. Meanwhile, heat treatment was performed in a vacuum furnace at 350 °C for 30 min. The Ag-doped Bi2Te3 thin films could be removed from the PI substrates to act as free-standing flexible thin films. | Not mentioned | Not mentioned | Polycrystalline |  | R-3m166 |  | Trigonal | [9 empty] | (00l)-textured thin film with high flexibilty and high anisotrpy. Ag2Te formed below, allowing Bi2Te3 to grow epitaxially along the out-of-plane direction. Increased Ag content reduces the electron carrier concentration slightly but the mobility was significantly enhanced due to enhanced anisotropy along the in-plane direction. Lattice strain from Ag point defects in Bi2Te3 thin film effectively scatter phonons. Thin film.
697 | 950 | This Work | https://doi.org/10.1038/s41893-022-01003-6 | Bi1.9878 Te2.9817 Ag0.0061 | Ag0.0061Bi1.9878Te2.9817 | (Bi2Te3)99.39%Ag0.61% |  | (Bi2Te3)(100-x)%Ag(x%) | Stoichiometric Formula |  | 2022 | 471 | 286.176 | -153.99 | 6.78607 | 2.029838e-07 |  |  | False |  |  | False |  |  |  |  | Via thermally induced close diffusion reaction method. Bi was first deposited on a (PI) substrate by using magnetron sputtering at a 1 Pa in Ar environment. In the middle of the process, Ag and Bi were cosputtered to prepare Ag/Bi nuclei. In the middle of the process, Ag and Bi were cosputtered to prepare Ag/Bi nuclei. Afterwards, the Ag/Bi film and Te film were in close contact under an external pressure of 5 N mm−2. Meanwhile, heat treatment was performed in a vacuum furnace at 350 °C for 30 min. The Ag-doped Bi2Te3 thin films could be removed from the PI substrates to act as free-standing flexible thin films. | Not mentioned | Not mentioned | Polycrystalline |  | R-3m166 |  | Trigonal | [9 empty] | (00l)-textured thin film with high flexibilty and high anisotrpy. Ag2Te formed below, allowing Bi2Te3 to grow epitaxially along the out-of-plane direction. Increased Ag content reduces the electron carrier concentration slightly but the mobility was significantly enhanced due to enhanced anisotropy along the in-plane direction. Lattice strain from Ag point defects in Bi2Te3 thin film effectively scatter phonons. Thin film.
698 | 951 | This Work | https://doi.org/10.1038/s41893-022-01003-6 | Bi1.9804 Te2.9706 Ag0.0098 | Ag0.0098Bi1.9804Te2.9706 | (Bi2Te3)99.02%Ag0.98% |  | (Bi2Te3)(100-x)%Ag(x%) | Stoichiometric Formula |  | 2022 | 299 | 520.49 | -165.13 | 14.19268 | 1.361772e-07 | 0.90615 | 0.46988 | 0.003336521 | 0.21315 | 0.25673 | 0 | 0.416 |  |  |  | Via thermally induced close diffusion reaction method. Bi was first deposited on a (PI) substrate by using magnetron sputtering at a 1 Pa in Ar environment. In the middle of the process, Ag and Bi were cosputtered to prepare Ag/Bi nuclei. In the middle of the process, Ag and Bi were cosputtered to prepare Ag/Bi nuclei. Afterwards, the Ag/Bi film and Te film were in close contact under an external pressure of 5 N mm−2. Meanwhile, heat treatment was performed in a vacuum furnace at 350 °C for 30 min. The Ag-doped Bi2Te3 thin films could be removed from the PI substrates to act as free-standing flexible thin films. | Not mentioned | Not mentioned | Polycrystalline |  | R-3m166 |  | Trigonal | [9 empty] | (00l)-textured thin film with high flexibilty and high anisotrpy. Ag2Te formed below, allowing Bi2Te3 to grow epitaxially along the out-of-plane direction. Increased Ag content reduces the electron carrier concentration slightly but the mobility was significantly enhanced due to enhanced anisotropy along the in-plane direction. Lattice strain from Ag point defects in Bi2Te3 thin film effectively scatter phonons. Thin film.
699 | 952 | This Work | https://doi.org/10.1038/s41893-022-01003-6 | Bi1.9804 Te2.9706 Ag0.0098 | Ag0.0098Bi1.9804Te2.9706 | (Bi2Te3)99.02%Ag0.98% |  | (Bi2Te3)(100-x)%Ag(x%) | Stoichiometric Formula |  | 2022 | 340.6 | 453.44 | -169.15 | 12.9737 | 4.236263e-08 |  |  | False |  |  | False |  |  |  |  | Via thermally induced close diffusion reaction method. Bi was first deposited on a (PI) substrate by using magnetron sputtering at a 1 Pa in Ar environment. In the middle of the process, Ag and Bi were cosputtered to prepare Ag/Bi nuclei. In the middle of the process, Ag and Bi were cosputtered to prepare Ag/Bi nuclei. Afterwards, the Ag/Bi film and Te film were in close contact under an external pressure of 5 N mm−2. Meanwhile, heat treatment was performed in a vacuum furnace at 350 °C for 30 min. The Ag-doped Bi2Te3 thin films could be removed from the PI substrates to act as free-standing flexible thin films. | Not mentioned | Not mentioned | Polycrystalline |  | R-3m166 |  | Trigonal | [9 empty] | (00l)-textured thin film with high flexibilty and high anisotrpy. Ag2Te formed below, allowing Bi2Te3 to grow epitaxially along the out-of-plane direction. Increased Ag content reduces the electron carrier concentration slightly but the mobility was significantly enhanced due to enhanced anisotropy along the in-plane direction. Lattice strain from Ag point defects in Bi2Te3 thin film effectively scatter phonons. Thin film.
700 | 953 | This Work | https://doi.org/10.1038/s41893-022-01003-6 | Bi1.9804 Te2.9706 Ag0.0098 | Ag0.0098Bi1.9804Te2.9706 | (Bi2Te3)99.02%Ag0.98% |  | (Bi2Te3)(100-x)%Ag(x%) | Stoichiometric Formula |  | 2022 | 389.5 | 395.02 | -167.57 | 11.09205 | 4.481049e-07 |  |  | False |  |  | False |  |  |  |  | Via thermally induced close diffusion reaction method. Bi was first deposited on a (PI) substrate by using magnetron sputtering at a 1 Pa in Ar environment. In the middle of the process, Ag and Bi were cosputtered to prepare Ag/Bi nuclei. In the middle of the process, Ag and Bi were cosputtered to prepare Ag/Bi nuclei. Afterwards, the Ag/Bi film and Te film were in close contact under an external pressure of 5 N mm−2. Meanwhile, heat treatment was performed in a vacuum furnace at 350 °C for 30 min. The Ag-doped Bi2Te3 thin films could be removed from the PI substrates to act as free-standing flexible thin films. | Not mentioned | Not mentioned | Polycrystalline |  | R-3m166 |  | Trigonal | [9 empty] | (00l)-textured thin film with high flexibilty and high anisotrpy. Ag2Te formed below, allowing Bi2Te3 to grow epitaxially along the out-of-plane direction. Increased Ag content reduces the electron carrier concentration slightly but the mobility was significantly enhanced due to enhanced anisotropy along the in-plane direction. Lattice strain from Ag point defects in Bi2Te3 thin film effectively scatter phonons. Thin film.
701 | 954 | This Work | https://doi.org/10.1038/s41893-022-01003-6 | Bi1.9804 Te2.9706 Ag0.0098 | Ag0.0098Bi1.9804Te2.9706 | (Bi2Te3)99.02%Ag0.98% |  | (Bi2Te3)(100-x)%Ag(x%) | Stoichiometric Formula |  | 2022 | 429.6 | 365.86 | -161.85 | 9.58386 | 2.842435e-07 |  |  | False |  |  | False |  |  |  |  | Via thermally induced close diffusion reaction method. Bi was first deposited on a (PI) substrate by using magnetron sputtering at a 1 Pa in Ar environment. In the middle of the process, Ag and Bi were cosputtered to prepare Ag/Bi nuclei. In the middle of the process, Ag and Bi were cosputtered to prepare Ag/Bi nuclei. Afterwards, the Ag/Bi film and Te film were in close contact under an external pressure of 5 N mm−2. Meanwhile, heat treatment was performed in a vacuum furnace at 350 °C for 30 min. The Ag-doped Bi2Te3 thin films could be removed from the PI substrates to act as free-standing flexible thin films. | Not mentioned | Not mentioned | Polycrystalline |  | R-3m166 |  | Trigonal | [9 empty] | (00l)-textured thin film with high flexibilty and high anisotrpy. Ag2Te formed below, allowing Bi2Te3 to grow epitaxially along the out-of-plane direction. Increased Ag content reduces the electron carrier concentration slightly but the mobility was significantly enhanced due to enhanced anisotropy along the in-plane direction. Lattice strain from Ag point defects in Bi2Te3 thin film effectively scatter phonons. Thin film.
702 | 955 | This Work | https://doi.org/10.1038/s41893-022-01003-6 | Bi1.9804 Te2.9706 Ag0.0098 | Ag0.0098Bi1.9804Te2.9706 | (Bi2Te3)99.02%Ag0.98% |  | (Bi2Te3)(100-x)%Ag(x%) | Stoichiometric Formula |  | 2022 | 471 | 353.72 | -146.55 | 7.59681 | 6.278951e-09 |  |  | False |  |  | False |  |  |  |  | Via thermally induced close diffusion reaction method. Bi was first deposited on a (PI) substrate by using magnetron sputtering at a 1 Pa in Ar environment. In the middle of the process, Ag and Bi were cosputtered to prepare Ag/Bi nuclei. In the middle of the process, Ag and Bi were cosputtered to prepare Ag/Bi nuclei. Afterwards, the Ag/Bi film and Te film were in close contact under an external pressure of 5 N mm−2. Meanwhile, heat treatment was performed in a vacuum furnace at 350 °C for 30 min. The Ag-doped Bi2Te3 thin films could be removed from the PI substrates to act as free-standing flexible thin films. | Not mentioned | Not mentioned | Polycrystalline |  | R-3m166 |  | Trigonal | [9 empty] | (00l)-textured thin film with high flexibilty and high anisotrpy. Ag2Te formed below, allowing Bi2Te3 to grow epitaxially along the out-of-plane direction. Increased Ag content reduces the electron carrier concentration slightly but the mobility was significantly enhanced due to enhanced anisotropy along the in-plane direction. Lattice strain from Ag point defects in Bi2Te3 thin film effectively scatter phonons. Thin film.
703 | 956 | This Work | https://doi.org/10.1038/s41893-022-01003-6 | Bi1.9734 Te2.9601 Ag0.0133 | Ag0.0133Bi1.9734Te2.9601 | (Bi2Te3)98.67%Ag1.33% |  | (Bi2Te3)(100-x)%Ag(x%) | Stoichiometric Formula |  | 2022 | 299 | 779.22 | -162.57 | 20.59401 | 3.893472e-08 | 1.19768 | 0.53367 | 0.03661802 | 0.1534 | 0.38027 | 0 | 0.4051 |  |  |  | Via thermally induced close diffusion reaction method. Bi was first deposited on a (PI) substrate by using magnetron sputtering at a 1 Pa in Ar environment. In the middle of the process, Ag and Bi were cosputtered to prepare Ag/Bi nuclei. In the middle of the process, Ag and Bi were cosputtered to prepare Ag/Bi nuclei. Afterwards, the Ag/Bi film and Te film were in close contact under an external pressure of 5 N mm−2. Meanwhile, heat treatment was performed in a vacuum furnace at 350 °C for 30 min. The Ag-doped Bi2Te3 thin films could be removed from the PI substrates to act as free-standing flexible thin films. | Not mentioned | Not mentioned | Polycrystalline |  | R-3m166 |  | Trigonal | [9 empty] | (00l)-textured thin film with high flexibilty and high anisotrpy. Ag2Te formed below, allowing Bi2Te3 to grow epitaxially along the out-of-plane direction. Increased Ag content reduces the electron carrier concentration slightly but the mobility was significantly enhanced due to enhanced anisotropy along the in-plane direction. Lattice strain from Ag point defects in Bi2Te3 thin film effectively scatter phonons. Thin film.
704 | 957 | This Work | https://doi.org/10.1038/s41893-022-01003-6 | Bi1.9734 Te2.9601 Ag0.0133 | Ag0.0133Bi1.9734Te2.9601 | (Bi2Te3)98.67%Ag1.33% |  | (Bi2Te3)(100-x)%Ag(x%) | Stoichiometric Formula |  | 2022 | 340.6 | 701.19 | -167.17 | 19.59532 | 8.892894e-08 |  |  | False |  |  | False |  |  |  |  | Via thermally induced close diffusion reaction method. Bi was first deposited on a (PI) substrate by using magnetron sputtering at a 1 Pa in Ar environment. In the middle of the process, Ag and Bi were cosputtered to prepare Ag/Bi nuclei. In the middle of the process, Ag and Bi were cosputtered to prepare Ag/Bi nuclei. Afterwards, the Ag/Bi film and Te film were in close contact under an external pressure of 5 N mm−2. Meanwhile, heat treatment was performed in a vacuum furnace at 350 °C for 30 min. The Ag-doped Bi2Te3 thin films could be removed from the PI substrates to act as free-standing flexible thin films. | Not mentioned | Not mentioned | Polycrystalline |  | R-3m166 |  | Trigonal | [9 empty] | (00l)-textured thin film with high flexibilty and high anisotrpy. Ag2Te formed below, allowing Bi2Te3 to grow epitaxially along the out-of-plane direction. Increased Ag content reduces the electron carrier concentration slightly but the mobility was significantly enhanced due to enhanced anisotropy along the in-plane direction. Lattice strain from Ag point defects in Bi2Te3 thin film effectively scatter phonons. Thin film.
705 | 958 | This Work | https://doi.org/10.1038/s41893-022-01003-6 | Bi1.9734 Te2.9601 Ag0.0133 | Ag0.0133Bi1.9734Te2.9601 | (Bi2Te3)98.67%Ag1.33% |  | (Bi2Te3)(100-x)%Ag(x%) | Stoichiometric Formula |  | 2022 | 389.5 | 618.79 | -166.42 | 17.13777 | 2.755061e-08 |  |  | False |  |  | False |  |  |  |  | Via thermally induced close diffusion reaction method. Bi was first deposited on a (PI) substrate by using magnetron sputtering at a 1 Pa in Ar environment. In the middle of the process, Ag and Bi were cosputtered to prepare Ag/Bi nuclei. In the middle of the process, Ag and Bi were cosputtered to prepare Ag/Bi nuclei. Afterwards, the Ag/Bi film and Te film were in close contact under an external pressure of 5 N mm−2. Meanwhile, heat treatment was performed in a vacuum furnace at 350 °C for 30 min. The Ag-doped Bi2Te3 thin films could be removed from the PI substrates to act as free-standing flexible thin films. | Not mentioned | Not mentioned | Polycrystalline |  | R-3m166 |  | Trigonal | [9 empty] | (00l)-textured thin film with high flexibilty and high anisotrpy. Ag2Te formed below, allowing Bi2Te3 to grow epitaxially along the out-of-plane direction. Increased Ag content reduces the electron carrier concentration slightly but the mobility was significantly enhanced due to enhanced anisotropy along the in-plane direction. Lattice strain from Ag point defects in Bi2Te3 thin film effectively scatter phonons. Thin film.
706 | 959 | This Work | https://doi.org/10.1038/s41893-022-01003-6 | Bi1.9734 Te2.9601 Ag0.0133 | Ag0.0133Bi1.9734Te2.9601 | (Bi2Te3)98.67%Ag1.33% |  | (Bi2Te3)(100-x)%Ag(x%) | Stoichiometric Formula |  | 2022 | 429.6 | 568.66 | -160.17 | 14.58865 | 1.687426e-07 |  |  | False |  |  | False |  |  |  |  | Via thermally induced close diffusion reaction method. Bi was first deposited on a (PI) substrate by using magnetron sputtering at a 1 Pa in Ar environment. In the middle of the process, Ag and Bi were cosputtered to prepare Ag/Bi nuclei. In the middle of the process, Ag and Bi were cosputtered to prepare Ag/Bi nuclei. Afterwards, the Ag/Bi film and Te film were in close contact under an external pressure of 5 N mm−2. Meanwhile, heat treatment was performed in a vacuum furnace at 350 °C for 30 min. The Ag-doped Bi2Te3 thin films could be removed from the PI substrates to act as free-standing flexible thin films. | Not mentioned | Not mentioned | Polycrystalline |  | R-3m166 |  | Trigonal | [9 empty] | (00l)-textured thin film with high flexibilty and high anisotrpy. Ag2Te formed below, allowing Bi2Te3 to grow epitaxially along the out-of-plane direction. Increased Ag content reduces the electron carrier concentration slightly but the mobility was significantly enhanced due to enhanced anisotropy along the in-plane direction. Lattice strain from Ag point defects in Bi2Te3 thin film effectively scatter phonons. Thin film.
707 | 960 | This Work | https://doi.org/10.1038/s41893-022-01003-6 | Bi1.9734 Te2.9601 Ag0.0133 | Ag0.0133Bi1.9734Te2.9601 | (Bi2Te3)98.67%Ag1.33% |  | (Bi2Te3)(100-x)%Ag(x%) | Stoichiometric Formula |  | 2022 | 471 | 545.54 | -147.64 | 11.89145 | 3.263198e-07 |  |  | False |  |  | False |  |  |  |  | Via thermally induced close diffusion reaction method. Bi was first deposited on a (PI) substrate by using magnetron sputtering at a 1 Pa in Ar environment. In the middle of the process, Ag and Bi were cosputtered to prepare Ag/Bi nuclei. In the middle of the process, Ag and Bi were cosputtered to prepare Ag/Bi nuclei. Afterwards, the Ag/Bi film and Te film were in close contact under an external pressure of 5 N mm−2. Meanwhile, heat treatment was performed in a vacuum furnace at 350 °C for 30 min. The Ag-doped Bi2Te3 thin films could be removed from the PI substrates to act as free-standing flexible thin films. | Not mentioned | Not mentioned | Polycrystalline |  | R-3m166 |  | Trigonal | [9 empty] | (00l)-textured thin film with high flexibilty and high anisotrpy. Ag2Te formed below, allowing Bi2Te3 to grow epitaxially along the out-of-plane direction. Increased Ag content reduces the electron carrier concentration slightly but the mobility was significantly enhanced due to enhanced anisotropy along the in-plane direction. Lattice strain from Ag point defects in Bi2Te3 thin film effectively scatter phonons. Thin film.
708 | 961 | This Work | https://doi.org/10.1038/s41893-022-01003-6 | Bi1.9534 Te2.9301 Ag0.0233 | Ag0.0233Bi1.9534Te2.9301 | (Bi2Te3)97.67%Ag2.33% |  | (Bi2Te3)(100-x)%Ag(x%) | Stoichiometric Formula |  | 2022 | 299 | 642.96 | -156.21 | 15.68923 | 2.207017e-08 | 0.63288 | 0.74371 | 0.003338171 | 0.42248 | 0.32123 | 1.492817e-16 | 0.4263 |  |  |  | Via thermally induced close diffusion reaction method. Bi was first deposited on a (PI) substrate by using magnetron sputtering at a 1 Pa in Ar environment. In the middle of the process, Ag and Bi were cosputtered to prepare Ag/Bi nuclei. In the middle of the process, Ag and Bi were cosputtered to prepare Ag/Bi nuclei. Afterwards, the Ag/Bi film and Te film were in close contact under an external pressure of 5 N mm−2. Meanwhile, heat treatment was performed in a vacuum furnace at 350 °C for 30 min. The Ag-doped Bi2Te3 thin films could be removed from the PI substrates to act as free-standing flexible thin films. | Not mentioned | Not mentioned | Polycrystalline |  | R-3m166 |  | Trigonal | [9 empty] | (00l)-textured thin film with high flexibilty and high anisotrpy. Ag2Te formed below, allowing Bi2Te3 to grow epitaxially along the out-of-plane direction. Increased Ag content reduces the electron carrier concentration slightly but the mobility was significantly enhanced due to enhanced anisotropy along the in-plane direction. Lattice strain from Ag point defects in Bi2Te3 thin film effectively scatter phonons. Thin film.
709 | 962 | This Work | https://doi.org/10.1038/s41893-022-01003-6 | Bi1.9534 Te2.9301 Ag0.0233 | Ag0.0233Bi1.9534Te2.9301 | (Bi2Te3)97.67%Ag2.33% |  | (Bi2Te3)(100-x)%Ag(x%) | Stoichiometric Formula |  | 2022 | 340.6 | 548.91 | -159.93 | 14.0398 | 2.212039e-07 |  |  | False |  |  | False |  |  |  |  | Via thermally induced close diffusion reaction method. Bi was first deposited on a (PI) substrate by using magnetron sputtering at a 1 Pa in Ar environment. In the middle of the process, Ag and Bi were cosputtered to prepare Ag/Bi nuclei. In the middle of the process, Ag and Bi were cosputtered to prepare Ag/Bi nuclei. Afterwards, the Ag/Bi film and Te film were in close contact under an external pressure of 5 N mm−2. Meanwhile, heat treatment was performed in a vacuum furnace at 350 °C for 30 min. The Ag-doped Bi2Te3 thin films could be removed from the PI substrates to act as free-standing flexible thin films. | Not mentioned | Not mentioned | Polycrystalline |  | R-3m166 |  | Trigonal | [9 empty] | (00l)-textured thin film with high flexibilty and high anisotrpy. Ag2Te formed below, allowing Bi2Te3 to grow epitaxially along the out-of-plane direction. Increased Ag content reduces the electron carrier concentration slightly but the mobility was significantly enhanced due to enhanced anisotropy along the in-plane direction. Lattice strain from Ag point defects in Bi2Te3 thin film effectively scatter phonons. Thin film.
710 | 963 | This Work | https://doi.org/10.1038/s41893-022-01003-6 | Bi1.9534 Te2.9301 Ag0.0233 | Ag0.0233Bi1.9534Te2.9301 | (Bi2Te3)97.67%Ag2.33% |  | (Bi2Te3)(100-x)%Ag(x%) | Stoichiometric Formula |  | 2022 | 389.5 | 477.06 | -156.78 | 11.72612 | 2.34601e-08 |  |  | False |  |  | False |  |  |  |  | Via thermally induced close diffusion reaction method. Bi was first deposited on a (PI) substrate by using magnetron sputtering at a 1 Pa in Ar environment. In the middle of the process, Ag and Bi were cosputtered to prepare Ag/Bi nuclei. In the middle of the process, Ag and Bi were cosputtered to prepare Ag/Bi nuclei. Afterwards, the Ag/Bi film and Te film were in close contact under an external pressure of 5 N mm−2. Meanwhile, heat treatment was performed in a vacuum furnace at 350 °C for 30 min. The Ag-doped Bi2Te3 thin films could be removed from the PI substrates to act as free-standing flexible thin films. | Not mentioned | Not mentioned | Polycrystalline |  | R-3m166 |  | Trigonal | [9 empty] | (00l)-textured thin film with high flexibilty and high anisotrpy. Ag2Te formed below, allowing Bi2Te3 to grow epitaxially along the out-of-plane direction. Increased Ag content reduces the electron carrier concentration slightly but the mobility was significantly enhanced due to enhanced anisotropy along the in-plane direction. Lattice strain from Ag point defects in Bi2Te3 thin film effectively scatter phonons. Thin film.
711 | 964 | This Work | https://doi.org/10.1038/s41893-022-01003-6 | Bi1.9534 Te2.9301 Ag0.0233 | Ag0.0233Bi1.9534Te2.9301 | (Bi2Te3)97.67%Ag2.33% |  | (Bi2Te3)(100-x)%Ag(x%) | Stoichiometric Formula |  | 2022 | 429.6 | 432.11 | -153.75 | 10.21468 | 4.60428e-07 |  |  | False |  |  | False |  |  |  |  | Via thermally induced close diffusion reaction method. Bi was first deposited on a (PI) substrate by using magnetron sputtering at a 1 Pa in Ar environment. In the middle of the process, Ag and Bi were cosputtered to prepare Ag/Bi nuclei. In the middle of the process, Ag and Bi were cosputtered to prepare Ag/Bi nuclei. Afterwards, the Ag/Bi film and Te film were in close contact under an external pressure of 5 N mm−2. Meanwhile, heat treatment was performed in a vacuum furnace at 350 °C for 30 min. The Ag-doped Bi2Te3 thin films could be removed from the PI substrates to act as free-standing flexible thin films. | Not mentioned | Not mentioned | Polycrystalline |  | R-3m166 |  | Trigonal | [9 empty] | (00l)-textured thin film with high flexibilty and high anisotrpy. Ag2Te formed below, allowing Bi2Te3 to grow epitaxially along the out-of-plane direction. Increased Ag content reduces the electron carrier concentration slightly but the mobility was significantly enhanced due to enhanced anisotropy along the in-plane direction. Lattice strain from Ag point defects in Bi2Te3 thin film effectively scatter phonons. Thin film.
712 | 965 | This Work | https://doi.org/10.1038/s41893-022-01003-6 | Bi1.9534 Te2.9301 Ag0.0233 | Ag0.0233Bi1.9534Te2.9301 | (Bi2Te3)97.67%Ag2.33% |  | (Bi2Te3)(100-x)%Ag(x%) | Stoichiometric Formula |  | 2022 | 471 | 408.03 | -143.65 | 8.41983 | 7.597244e-08 |  |  | False |  |  | False |  |  |  |  | Via thermally induced close diffusion reaction method. Bi was first deposited on a (PI) substrate by using magnetron sputtering at a 1 Pa in Ar environment. In the middle of the process, Ag and Bi were cosputtered to prepare Ag/Bi nuclei. In the middle of the process, Ag and Bi were cosputtered to prepare Ag/Bi nuclei. Afterwards, the Ag/Bi film and Te film were in close contact under an external pressure of 5 N mm−2. Meanwhile, heat treatment was performed in a vacuum furnace at 350 °C for 30 min. The Ag-doped Bi2Te3 thin films could be removed from the PI substrates to act as free-standing flexible thin films. | Not mentioned | Not mentioned | Polycrystalline |  | R-3m166 |  | Trigonal | [9 empty] | (00l)-textured thin film with high flexibilty and high anisotrpy. Ag2Te formed below, allowing Bi2Te3 to grow epitaxially along the out-of-plane direction. Increased Ag content reduces the electron carrier concentration slightly but the mobility was significantly enhanced due to enhanced anisotropy along the in-plane direction. Lattice strain from Ag point defects in Bi2Te3 thin film effectively scatter phonons. Thin film.
713 | 966 | This Work | https://doi.org/10.1038/s41565-023-01457-5 | Bi0.5 Sb1.5 Te3 | Bi0.5Sb1.5Te3 | Bi0.5Sb1.5Te3 | Bi0.5Sb1.5Te3 Single Crystal | Bi0.5Sb1.5Te3 | Stoichiometric Formula |  | 2023 | 303.66 | 2248.0478 | 138.6761 | 43.2323 | 1.011362e-06 |  |  | False |  |  | False | 1.24 |  |  |  | Single Crystals grown by zone melting and Bridgman technique with a three-temperautre-zone furnace at at 800 °C for 12 h and then cooled to room temperature in the furnace. | Not mentioned | Not mentioned | Single Crystal | Bulk
714 | 967 | This Work | https://doi.org/10.1038/s41565-023-01457-5 | Bi0.5 Sb1.5 Te3 | Bi0.5Sb1.5Te3 | Bi0.5Sb1.5Te3 | Bi0.5Sb1.5Te3 Single Crystal | Bi0.5Sb1.5Te3 | Stoichiometric Formula |  | 2023 | 324.03 | 2014.04636 | 145.8153 | 42.8229 | 9.676315e-07 |  |  | False |  |  | False | 1.216875 |  |  |  | Single Crystals grown by zone melting and Bridgman technique with a three-temperautre-zone furnace at at 800 °C for 12 h and then cooled to room temperature in the furnace. | Not mentioned | Not mentioned | Single Crystal | Bulk
715 | 968 | This Work | https://doi.org/10.1038/s41565-023-01457-5 | Bi0.5 Sb1.5 Te3 | Bi0.5Sb1.5Te3 | Bi0.5Sb1.5Te3 | Bi0.5Sb1.5Te3 Single Crystal | Bi0.5Sb1.5Te3 | Stoichiometric Formula |  | 2023 | 346.73 | 1788.14137 | 154.1781 | 42.5057 | 1.31448e-07 |  |  | False |  |  | False | 1.22375 |  |  |  | Single Crystals grown by zone melting and Bridgman technique with a three-temperautre-zone furnace at at 800 °C for 12 h and then cooled to room temperature in the furnace. | Not mentioned | Not mentioned | Single Crystal | Bulk
716 | 969 | This Work | https://doi.org/10.1038/s41565-023-01457-5 | Bi0.5 Sb1.5 Te3 | Bi0.5Sb1.5Te3 | Bi0.5Sb1.5Te3 | Bi0.5Sb1.5Te3 Single Crystal | Bi0.5Sb1.5Te3 | Stoichiometric Formula |  | 2023 | 371.93 | 1569.02543 | 162.2214 | 41.2901 | 7.783447e-07 |  |  | False |  |  | False | 1.19625 |  |  |  | Single Crystals grown by zone melting and Bridgman technique with a three-temperautre-zone furnace at at 800 °C for 12 h and then cooled to room temperature in the furnace. | Not mentioned | Not mentioned | Single Crystal | Bulk
717 | 970 | This Work | https://doi.org/10.1038/s41565-023-01457-5 | Bi0.5 Sb1.5 Te3 | Bi0.5Sb1.5Te3 | Bi0.5Sb1.5Te3 | Bi0.5Sb1.5Te3 Single Crystal | Bi0.5Sb1.5Te3 | Stoichiometric Formula |  | 2023 | 396.96 | 1385.67605 | 166.6139 | 38.4666 | 8.512574e-07 |  |  | False |  |  | False | 1.1825 |  |  |  | Single Crystals grown by zone melting and Bridgman technique with a three-temperautre-zone furnace at at 800 °C for 12 h and then cooled to room temperature in the furnace. | Not mentioned | Not mentioned | Single Crystal | Bulk
718 | 971 | This Work | https://doi.org/10.1038/s41565-023-01457-5 | Bi0.5 Sb1.5 Te3 | Bi0.5Sb1.5Te3 | Bi0.5Sb1.5Te3 | Bi0.5Sb1.5Te3 Single Crystal | Bi0.5Sb1.5Te3 | Stoichiometric Formula |  | 2023 | 421.92 | 1229.20659 | 174.8931 | 37.5985 | 6.622318e-07 |  |  | False |  |  | False | 1.175625 |  |  |  | Single Crystals grown by zone melting and Bridgman technique with a three-temperautre-zone furnace at at 800 °C for 12 h and then cooled to room temperature in the furnace. | Not mentioned | Not mentioned | Single Crystal | Bulk
719 | 972 | This Work | https://doi.org/10.1038/s41565-023-01457-5 | Bi0.5 Sb1.5 Te3 | Bi0.5Sb1.5Te3 | Bi0.5Sb1.5Te3 | Bi0.5Sb1.5Te3 Single Crystal | Bi0.5Sb1.5Te3 | Stoichiometric Formula |  | 2023 | 446.95 | 1105.44069 | 175.7906 | 34.1607 | 4.161302e-08 |  |  | False |  |  | False | 1.1825 |  |  |  | Single Crystals grown by zone melting and Bridgman technique with a three-temperautre-zone furnace at at 800 °C for 12 h and then cooled to room temperature in the furnace. | Not mentioned | Not mentioned | Single Crystal | Bulk
720 | 973 | This Work | https://doi.org/10.1038/s41565-023-01457-5 | Bi0.5 Sb1.5 Te3 | Bi0.5Sb1.5Te3 | Bi0.5Sb1.5Te3 | Bi0.5Sb1.5Te3 Single Crystal | Bi0.5Sb1.5Te3 | Stoichiometric Formula |  | 2023 | 471.72 | 996.68701 | 177.2414 | 31.3104 | 1.210577e-06 |  |  | False |  |  | False | 1.175625 |  |  |  | Single Crystals grown by zone melting and Bridgman technique with a three-temperautre-zone furnace at at 800 °C for 12 h and then cooled to room temperature in the furnace. | Not mentioned | Not mentioned | Single Crystal | Bulk
721 | 974 | This Work | https://doi.org/10.1038/s41565-023-01457-5 | Bi0.5 Sb1.5 Te3 | Bi0.5Sb1.5Te3 | Bi0.5Sb1.5Te3 | Bi0.5Sb1.5Te3 Single Crystal | Bi0.5Sb1.5Te3 | Stoichiometric Formula |  | 2023 | 496.65 | 904.53861 | 177.7048 | 28.5644 | 7.385246e-07 |  |  | False |  |  | False | 1.216875 |  |  |  | Single Crystals grown by zone melting and Bridgman technique with a three-temperautre-zone furnace at at 800 °C for 12 h and then cooled to room temperature in the furnace. | Not mentioned | Not mentioned | Single Crystal | Bulk
722 | 975 | This Work | https://doi.org/10.1038/s41565-023-01457-5 | Bi0.5 Sb1.5 Te3 | Bi0.5Sb1.5Te3 | Bi0.5Sb1.5Te3 | Bi0.5Sb1.5Te3 Single Crystal | Bi0.5Sb1.5Te3 | Stoichiometric Formula |  | 2023 | 521.19 | 829.18946 | 173.6473 | 25.0029 | 1.245566e-06 |  |  | False |  |  | False | 1.258125 |  |  |  | Single Crystals grown by zone melting and Bridgman technique with a three-temperautre-zone furnace at at 800 °C for 12 h and then cooled to room temperature in the furnace. | Not mentioned | Not mentioned | Single Crystal | Bulk
723 | 976 | This Work | https://doi.org/10.1038/s41565-023-01457-5 | Bi0.5 Sb1.5 Te3 | Bi0.5Sb1.5Te3 | Bi0.5Sb1.5Te3 | Bi0.5Sb1.5Te3 Single Crystal | Bi0.5Sb1.5Te3 | Stoichiometric Formula |  | 2023 | 546 | 764.83239 | 168.2322 | 21.6463 | 1.950629e-06 |  |  | False |  |  | False | 1.3475 |  |  |  | Single Crystals grown by zone melting and Bridgman technique with a three-temperautre-zone furnace at at 800 °C for 12 h and then cooled to room temperature in the furnace. | Not mentioned | Not mentioned | Single Crystal | Bulk
724 | 977 | This Work | https://doi.org/10.1038/s41565-023-01457-5 | Bi0.5 Sb1.5 Te3 | Bi0.5Sb1.5Te3 | Bi0.5Sb1.5Te3 | Bi0.5Sb1.5Te3 Single Crystal | Bi0.5Sb1.5Te3 | Stoichiometric Formula |  | 2023 | 570.54 | 711.74479 | 158.9906 | 17.9915 | 4.140092e-07 |  |  | False |  |  | False | 1.5125 |  |  |  | Single Crystals grown by zone melting and Bridgman technique with a three-temperautre-zone furnace at at 800 °C for 12 h and then cooled to room temperature in the furnace. | Not mentioned | Not mentioned | Single Crystal | Bulk
725 | 978 | This Work | https://doi.org/10.1038/s41565-023-01457-5 | Bi0.5 Sb1.5 Te3 | Bi0.5Sb1.5Te3 | Bi0.5Sb1.5Te3 | Bi0.5Sb1.5Te3 Thin Film | Bi0.5Sb1.5Te3 | Stoichiometric Formula |  | 2023 | 302.99473 | 2259.60498 | 136.4453 | 42.0678 | 2.676056e-07 | 1.1 | 1.22 | 0.05019958 |  |  | False | 0.8979 |  |  |  | A Single Crystal was cut in half along the (000l) cleavage surface. Scotch tape was attached tightly to the dissociated crystal face. Then, the layer-structured Bi2Te3 films were peeled off along with the tape. | Not mentioned | Not mentioned | Single Crystal | Thin Film | [12 empty] | Flexibile films with staggered-layer structures, providing bendability.
726 | 979 | This Work | https://doi.org/10.1038/s41565-023-01457-5 | Bi0.5 Sb1.5 Te3 | Bi0.5Sb1.5Te3 | Bi0.5Sb1.5Te3 | Bi0.5Sb1.5Te3 Thin Film | Bi0.5Sb1.5Te3 | Stoichiometric Formula |  | 2023 | 324.16058 | 2022.64275 | 146.1855 | 43.2243 | 4.412833e-07 |  |  | False |  |  | False | 0.884482 |  |  |  | A Single Crystal was cut in half along the (000l) cleavage surface. Scotch tape was attached tightly to the dissociated crystal face. Then, the layer-structured Bi2Te3 films were peeled off along with the tape. | Not mentioned | Not mentioned | Single Crystal | Thin Film | [12 empty] | Flexibile films with staggered-layer structures, providing bendability.
727 | 980 | This Work | https://doi.org/10.1038/s41565-023-01457-5 | Bi0.5 Sb1.5 Te3 | Bi0.5Sb1.5Te3 | Bi0.5Sb1.5Te3 | Bi0.5Sb1.5Te3 Thin Film | Bi0.5Sb1.5Te3 | Stoichiometric Formula |  | 2023 | 348.53853 | 1763.70367 | 157.2366 | 43.6047 | 9.111009e-07 |  |  | False |  |  | False | 0.869945 |  |  |  | A Single Crystal was cut in half along the (000l) cleavage surface. Scotch tape was attached tightly to the dissociated crystal face. Then, the layer-structured Bi2Te3 films were peeled off along with the tape. | Not mentioned | Not mentioned | Single Crystal | Thin Film | [12 empty] | Flexibile films with staggered-layer structures, providing bendability.
728 | 981 | This Work | https://doi.org/10.1038/s41565-023-01457-5 | Bi0.5 Sb1.5 Te3 | Bi0.5Sb1.5Te3 | Bi0.5Sb1.5Te3 | Bi0.5Sb1.5Te3 Thin Film | Bi0.5Sb1.5Te3 | Stoichiometric Formula |  | 2023 | 374.587 | 1540.47083 | 160.4427 | 39.6546 | 3.930388e-07 |  |  | False |  |  | False | 0.856527 |  |  |  | A Single Crystal was cut in half along the (000l) cleavage surface. Scotch tape was attached tightly to the dissociated crystal face. Then, the layer-structured Bi2Te3 films were peeled off along with the tape. | Not mentioned | Not mentioned | Single Crystal | Thin Film | [12 empty] | Flexibile films with staggered-layer structures, providing bendability.
729 | 982 | This Work | https://doi.org/10.1038/s41565-023-01457-5 | Bi0.5 Sb1.5 Te3 | Bi0.5Sb1.5Te3 | Bi0.5Sb1.5Te3 | Bi0.5Sb1.5Te3 Thin Film | Bi0.5Sb1.5Te3 | Stoichiometric Formula |  | 2023 | 400.5104 | 1358.86321 | 170.9809 | 39.7256 | 1.088796e-06 |  |  | False |  |  | False | 0.847582 |  |  |  | A Single Crystal was cut in half along the (000l) cleavage surface. Scotch tape was attached tightly to the dissociated crystal face. Then, the layer-structured Bi2Te3 films were peeled off along with the tape. | Not mentioned | Not mentioned | Single Crystal | Thin Film | [12 empty] | Flexibile films with staggered-layer structures, providing bendability.
730 | 983 | This Work | https://doi.org/10.1038/s41565-023-01457-5 | Bi0.5 Sb1.5 Te3 | Bi0.5Sb1.5Te3 | Bi0.5Sb1.5Te3 | Bi0.5Sb1.5Te3 Thin Film | Bi0.5Sb1.5Te3 | Stoichiometric Formula |  | 2023 | 426.3895 | 1206.35699 | 176.1882 | 37.4481 | 7.034218e-07 |  |  | False |  |  | False | 0.833045 |  |  |  | A Single Crystal was cut in half along the (000l) cleavage surface. Scotch tape was attached tightly to the dissociated crystal face. Then, the layer-structured Bi2Te3 films were peeled off along with the tape. | Not mentioned | Not mentioned | Single Crystal | Thin Film | [12 empty] | Flexibile films with staggered-layer structures, providing bendability.
731 | 984 | This Work | https://doi.org/10.1038/s41565-023-01457-5 | Bi0.5 Sb1.5 Te3 | Bi0.5Sb1.5Te3 | Bi0.5Sb1.5Te3 | Bi0.5Sb1.5Te3 Thin Film | Bi0.5Sb1.5Te3 | Stoichiometric Formula |  | 2023 | 452.4224 | 1054.96526 | 177.0567 | 33.0722 | 4.513204e-07 |  |  | False |  |  | False | 0.852055 |  |  |  | A Single Crystal was cut in half along the (000l) cleavage surface. Scotch tape was attached tightly to the dissociated crystal face. Then, the layer-structured Bi2Te3 films were peeled off along with the tape. | Not mentioned | Not mentioned | Single Crystal | Thin Film | [12 empty] | Flexibile films with staggered-layer structures, providing bendability.
732 | 985 | This Work | https://doi.org/10.1038/s41565-023-01457-5 | Bi0.5 Sb1.5 Te3 | Bi0.5Sb1.5Te3 | Bi0.5Sb1.5Te3 | Bi0.5Sb1.5Te3 Thin Film | Bi0.5Sb1.5Te3 | Stoichiometric Formula |  | 2023 | 477.8729 | 965.6588 | 177.1816 | 30.3152 | 1.158466e-06 |  |  | False |  |  | False | 0.882245 |  |  |  | A Single Crystal was cut in half along the (000l) cleavage surface. Scotch tape was attached tightly to the dissociated crystal face. Then, the layer-structured Bi2Te3 films were peeled off along with the tape. | Not mentioned | Not mentioned | Single Crystal | Thin Film | [12 empty] | Flexibile films with staggered-layer structures, providing bendability.
733 | 986 | This Work | https://doi.org/10.1038/s41565-023-01457-5 | Bi0.5 Sb1.5 Te3 | Bi0.5Sb1.5Te3 | Bi0.5Sb1.5Te3 | Bi0.5Sb1.5Te3 Thin Film | Bi0.5Sb1.5Te3 | Stoichiometric Formula |  | 2023 | 503.6688 | 898.42062 | 174.7674 | 27.441 | 1.445715e-06 |  |  | False |  |  | False | 0.930327 |  |  |  | A Single Crystal was cut in half along the (000l) cleavage surface. Scotch tape was attached tightly to the dissociated crystal face. Then, the layer-structured Bi2Te3 films were peeled off along with the tape. | Not mentioned | Not mentioned | Single Crystal | Thin Film | [12 empty] | Flexibile films with staggered-layer structures, providing bendability.
734 | 987 | This Work | https://doi.org/10.1038/s41565-023-01457-5 | Bi0.5 Sb1.5 Te3 | Bi0.5Sb1.5Te3 | Bi0.5Sb1.5Te3 | Bi0.5Sb1.5Te3 Thin Film | Bi0.5Sb1.5Te3 | Stoichiometric Formula |  | 2023 | 529.1985 | 831.22424 | 171.5198 | 24.4538 | 8.446588e-07 |  |  | False |  |  | False | 0.994064 |  |  |  | A Single Crystal was cut in half along the (000l) cleavage surface. Scotch tape was attached tightly to the dissociated crystal face. Then, the layer-structured Bi2Te3 films were peeled off along with the tape. | Not mentioned | Not mentioned | Single Crystal | Thin Film | [12 empty] | Flexibile films with staggered-layer structures, providing bendability.
735 | 988 | This Work | https://doi.org/10.1038/s41565-023-01457-5 | Bi0.5 Sb1.5 Te3 | Bi0.5Sb1.5Te3 | Bi0.5Sb1.5Te3 | Bi0.5Sb1.5Te3 Thin Film | Bi0.5Sb1.5Te3 | Stoichiometric Formula |  | 2023 | 554.8258 | 769.604 | 166.5928 | 21.3589 | 2.047266e-06 |  |  | False |  |  | False | 1.034318 |  |  |  | A Single Crystal was cut in half along the (000l) cleavage surface. Scotch tape was attached tightly to the dissociated crystal face. Then, the layer-structured Bi2Te3 films were peeled off along with the tape. | Not mentioned | Not mentioned | Single Crystal | Thin Film | [12 empty] | Flexibile films with staggered-layer structures, providing bendability.
736 | 989 | This Work | https://doi.org/10.1038/s41565-023-01457-5 | Bi0.5 Sb1.5 Te3 | Bi0.5Sb1.5Te3 | Bi0.5Sb1.5Te3 | Bi0.5Sb1.5Te3 Thin Film | Bi0.5Sb1.5Te3 | Stoichiometric Formula |  | 2023 | 580.1732 | 710.51183 | 156.3276 | 17.3637 | 8.301813e-07 |  |  | False |  |  | False | 1.108118 |  |  |  | A Single Crystal was cut in half along the (000l) cleavage surface. Scotch tape was attached tightly to the dissociated crystal face. Then, the layer-structured Bi2Te3 films were peeled off along with the tape. | Not mentioned | Not mentioned | Single Crystal | Thin Film | [12 empty] | Flexibile films with staggered-layer structures, providing bendability.
737 | 990 | This Work | https://doi.org/10.1038/s41565-023-01457-5 | Bi2 Te2.7 Se0.3 | Bi2Te2.7Se0.3 | Bi2Te2.7Se0.3 | Bi2Te2.7Se0.3 Single Crystal | Bi2Te2.7Se0.3 | Stoichiometric Formula |  | 2023 | 302.66505 | 1017.75098 | -212.0427 | 42.0678 | 0.08777326 |  |  | False |  |  | False | 0.442 |  |  |  | Single Crystals grown by zone melting and Bridgman technique with a three-temperautre-zone furnace at at 800 °C for 12 h and then cooled to room temperature in the furnace. | Not mentioned | Not mentioned | Single Crystal | Bulk
738 | 991 | This Work | https://doi.org/10.1038/s41565-023-01457-5 | Bi2 Te2.7 Se0.3 | Bi2Te2.7Se0.3 | Bi2Te2.7Se0.3 | Bi2Te2.7Se0.3 Single Crystal | Bi2Te2.7Se0.3 | Stoichiometric Formula |  | 2023 | 323.50502 | 935.40305 | -217.088 | 43.2243 | 0.01986444 |  |  | False |  |  | False | 0.444 |  |  |  | Single Crystals grown by zone melting and Bridgman technique with a three-temperautre-zone furnace at at 800 °C for 12 h and then cooled to room temperature in the furnace. | Not mentioned | Not mentioned | Single Crystal | Bulk
739 | 992 | This Work | https://doi.org/10.1038/s41565-023-01457-5 | Bi2 Te2.7 Se0.3 | Bi2Te2.7Se0.3 | Bi2Te2.7Se0.3 | Bi2Te2.7Se0.3 Single Crystal | Bi2Te2.7Se0.3 | Stoichiometric Formula |  | 2023 | 347.33567 | 855.55605 | -224.0497 | 43.6047 | 0.01507333 |  |  | False |  |  | False | 0.463 |  |  |  | Single Crystals grown by zone melting and Bridgman technique with a three-temperautre-zone furnace at at 800 °C for 12 h and then cooled to room temperature in the furnace. | Not mentioned | Not mentioned | Single Crystal | Bulk
740 | 993 | This Work | https://doi.org/10.1038/s41565-023-01457-5 | Bi2 Te2.7 Se0.3 | Bi2Te2.7Se0.3 | Bi2Te2.7Se0.3 | Bi2Te2.7Se0.3 Single Crystal | Bi2Te2.7Se0.3 | Stoichiometric Formula |  | 2023 | 372.76188 | 782.46037 | -224.3984 | 39.6546 | 0.006407535 |  |  | False |  |  | False | 0.475 |  |  |  | Single Crystals grown by zone melting and Bridgman technique with a three-temperautre-zone furnace at at 800 °C for 12 h and then cooled to room temperature in the furnace. | Not mentioned | Not mentioned | Single Crystal | Bulk
741 | 1001 | This Work | https://doi.org/10.1038/s41565-023-01457-5 | Bi2 Te2.7 Se0.3 | Bi2Te2.7Se0.3 | Bi2Te2.7Se0.3 | Bi2Te2.7Se0.3 Single Crystal | Bi2Te2.7Se0.3 | Stoichiometric Formula |  | 2023 | 574.6964 | 623.63045 | -158.4058 | 17.3637 | 0.09878752 |  |  | False |  |  | False | 0.806 |  |  |  | Single Crystals grown by zone melting and Bridgman technique with a three-temperautre-zone furnace at at 800 °C for 12 h and then cooled to room temperature in the furnace. | Not mentioned | Not mentioned | Single Crystal | Bulk
742 | 1003 | This Work | https://doi.org/10.1038/s41565-023-01457-5 | Bi2 Te2.7 Se0.3 | Bi2Te2.7Se0.3 | Bi2Te2.7Se0.3 | Bi2Te2.7Se0.3 Thin Flm | Bi2Te2.7Se0.3 | Stoichiometric Formula |  | 2023 | 323.40499 | 909.85982 | -217.4636 | 43.0277 | 1.148214e-06 |  |  | False |  |  | False | 0.723 |  |  |  | A Single Crystal was cut in half along the (000l) cleavage surface. Scotch tape was attached tightly to the dissociated crystal face. Then, the layer-structured Bi2Te3 films were peeled off along with the tape. | Not mentioned | Not mentioned | Single Crystal | Thin Film | [12 empty] | Flexibile films with staggered-layer structures, providing bendability.
743 | 1004 | This Work | https://doi.org/10.1038/s41565-023-01457-5 | Bi2 Te2.7 Se0.3 | Bi2Te2.7Se0.3 | Bi2Te2.7Se0.3 | Bi2Te2.7Se0.3 Thin Flm | Bi2Te2.7Se0.3 | Stoichiometric Formula |  | 2023 | 346.01031 | 834.4429 | -225.1711 | 42.3079 | 1.044062e-06 |  |  | False |  |  | False | 0.725 |  |  |  | A Single Crystal was cut in half along the (000l) cleavage surface. Scotch tape was attached tightly to the dissociated crystal face. Then, the layer-structured Bi2Te3 films were peeled off along with the tape. | Not mentioned | Not mentioned | Single Crystal | Thin Film | [12 empty] | Flexibile films with staggered-layer structures, providing bendability.
744 | 1005 | This Work | https://doi.org/10.1038/s41565-023-01457-5 | Bi2 Te2.7 Se0.3 | Bi2Te2.7Se0.3 | Bi2Te2.7Se0.3 | Bi2Te2.7Se0.3 Thin Flm | Bi2Te2.7Se0.3 | Stoichiometric Formula |  | 2023 | 371.06784 | 766.81694 | -226.4401 | 39.3186 | 7.569913e-07 |  |  | False |  |  | False | 0.734 |  |  |  | A Single Crystal was cut in half along the (000l) cleavage surface. Scotch tape was attached tightly to the dissociated crystal face. Then, the layer-structured Bi2Te3 films were peeled off along with the tape. | Not mentioned | Not mentioned | Single Crystal | Thin Film | [12 empty] | Flexibile films with staggered-layer structures, providing bendability.
745 | 1006 | This Work | https://doi.org/10.1038/s41565-023-01457-5 | Bi2 Te2.7 Se0.3 | Bi2Te2.7Se0.3 | Bi2Te2.7Se0.3 | Bi2Te2.7Se0.3 Thin Flm | Bi2Te2.7Se0.3 | Stoichiometric Formula |  | 2023 | 396.0716 | 709.61299 | -223.5643 | 35.4672 | 1.009915e-06 |  |  | False |  |  | False | 0.745 |  |  |  | A Single Crystal was cut in half along the (000l) cleavage surface. Scotch tape was attached tightly to the dissociated crystal face. Then, the layer-structured Bi2Te3 films were peeled off along with the tape. | Not mentioned | Not mentioned | Single Crystal | Thin Film | [12 empty] | Flexibile films with staggered-layer structures, providing bendability.
746 | 1007 | This Work | https://doi.org/10.1038/s41565-023-01457-5 | Bi2 Te2.7 Se0.3 | Bi2Te2.7Se0.3 | Bi2Te2.7Se0.3 | Bi2Te2.7Se0.3 Thin Flm | Bi2Te2.7Se0.3 | Stoichiometric Formula |  | 2023 | 420.9519 | 662.56542 | -222.0956 | 32.682 | 1.141774e-07 |  |  | False |  |  | False | 0.788 |  |  |  | A Single Crystal was cut in half along the (000l) cleavage surface. Scotch tape was attached tightly to the dissociated crystal face. Then, the layer-structured Bi2Te3 films were peeled off along with the tape. | Not mentioned | Not mentioned | Single Crystal | Thin Film | [12 empty] | Flexibile films with staggered-layer structures, providing bendability.
747 | 1008 | This Work | https://doi.org/10.1038/s41565-023-01457-5 | Bi2 Te2.7 Se0.3 | Bi2Te2.7Se0.3 | Bi2Te2.7Se0.3 | Bi2Te2.7Se0.3 Thin Flm | Bi2Te2.7Se0.3 | Stoichiometric Formula |  | 2023 | 445.7966 | 620.41428 | -216.8497 | 29.1742 | 1.107093e-06 |  |  | False |  |  | False | 0.82 |  |  |  | A Single Crystal was cut in half along the (000l) cleavage surface. Scotch tape was attached tightly to the dissociated crystal face. Then, the layer-structured Bi2Te3 films were peeled off along with the tape. | Not mentioned | Not mentioned | Single Crystal | Thin Film | [12 empty] | Flexibile films with staggered-layer structures, providing bendability.
748 | 1009 | This Work | https://doi.org/10.1038/s41565-023-01457-5 | Bi2 Te2.7 Se0.3 | Bi2Te2.7Se0.3 | Bi2Te2.7Se0.3 | Bi2Te2.7Se0.3 Thin Flm | Bi2Te2.7Se0.3 | Stoichiometric Formula |  | 2023 | 470.5059 | 600.83635 | -209.6088 | 26.3983 | 1.698223e-06 |  |  | False |  |  | False | 0.877 |  |  |  | A Single Crystal was cut in half along the (000l) cleavage surface. Scotch tape was attached tightly to the dissociated crystal face. Then, the layer-structured Bi2Te3 films were peeled off along with the tape. | Not mentioned | Not mentioned | Single Crystal | Thin Film | [12 empty] | Flexibile films with staggered-layer structures, providing bendability.
749 | 1010 | This Work | https://doi.org/10.1038/s41565-023-01457-5 | Bi2 Te2.7 Se0.3 | Bi2Te2.7Se0.3 | Bi2Te2.7Se0.3 | Bi2Te2.7Se0.3 Thin Flm | Bi2Te2.7Se0.3 | Stoichiometric Formula |  | 2023 | 495.3248 | 594.29728 | -198.7934 | 23.4859 | 1.05546e-06 |  |  | False |  |  | False | 0.942 |  |  |  | A Single Crystal was cut in half along the (000l) cleavage surface. Scotch tape was attached tightly to the dissociated crystal face. Then, the layer-structured Bi2Te3 films were peeled off along with the tape. | Not mentioned | Not mentioned | Single Crystal | Thin Film | [12 empty] | Flexibile films with staggered-layer structures, providing bendability.
750 | 1011 | This Work | https://doi.org/10.1038/s41565-023-01457-5 | Bi2 Te2.7 Se0.3 | Bi2Te2.7Se0.3 | Bi2Te2.7Se0.3 | Bi2Te2.7Se0.3 Thin Flm | Bi2Te2.7Se0.3 | Stoichiometric Formula |  | 2023 | 520.0465 | 597.74178 | -185.8782 | 20.6524 | 2.303251e-09 |  |  | False |  |  | False | 1.03 |  |  |  | A Single Crystal was cut in half along the (000l) cleavage surface. Scotch tape was attached tightly to the dissociated crystal face. Then, the layer-structured Bi2Te3 films were peeled off along with the tape. | Not mentioned | Not mentioned | Single Crystal | Thin Film | [12 empty] | Flexibile films with staggered-layer structures, providing bendability.
751 | 1012 | This Work | https://doi.org/10.1038/s41565-023-01457-5 | Bi2 Te2.7 Se0.3 | Bi2Te2.7Se0.3 | Bi2Te2.7Se0.3 | Bi2Te2.7Se0.3 Thin Flm | Bi2Te2.7Se0.3 | Stoichiometric Formula |  | 2023 | 544.6849 | 597.04449 | -173.0764 | 17.8847 | 1.707549e-06 |  |  | False |  |  | False | 1.17 |  |  |  | A Single Crystal was cut in half along the (000l) cleavage surface. Scotch tape was attached tightly to the dissociated crystal face. Then, the layer-structured Bi2Te3 films were peeled off along with the tape. | Not mentioned | Not mentioned | Single Crystal | Thin Film | [12 empty] | Flexibile films with staggered-layer structures, providing bendability.
752 | 1013 | This Work | https://doi.org/10.1038/s41565-023-01457-5 | Bi2 Te2.7 Se0.3 | Bi2Te2.7Se0.3 | Bi2Te2.7Se0.3 | Bi2Te2.7Se0.3 Thin Flm | Bi2Te2.7Se0.3 | Stoichiometric Formula |  | 2023 | 569.3622 | 606.38846 | -160.4768 | 15.6162 | 1.765448e-07 |  |  | False |  |  | False | 1.38 |  |  |  | A Single Crystal was cut in half along the (000l) cleavage surface. Scotch tape was attached tightly to the dissociated crystal face. Then, the layer-structured Bi2Te3 films were peeled off along with the tape. | Not mentioned | Not mentioned | Single Crystal | Thin Film | [12 empty] | Flexibile films with staggered-layer structures, providing bendability.
753 | 1014 | This Work | https://doi.org/10.1016/j.jallcom.2024.174991 | Te1 | Te | Te |  | Te + x wt% InP3 | Stoichiometric Formula |  | 2024 | 308 | 83.998 | 304.65 | 7.9 | 0.01316574 | 0.192 | 1.234 | 0.02697866 |  |  | False |  |  |  |  | High-pressure high-temperature synthesis | Not mentioned | Not mentioned | Polycrystalline |  | P3(1)21 |  | Trigonal
754 | 1015 | This Work | https://doi.org/10.1016/j.jallcom.2024.174991 | Te1 | Te | Te |  | Te + x wt% InP3 | Stoichiometric Formula |  | 2024 | 336 | 75.002 | 308.14 | 7.25 | 0.01772974 | 0.215 | 1.105 | 0.02536041 |  |  | False |  |  |  |  | High-pressure high-temperature synthesis | Not mentioned | Not mentioned | Polycrystalline |  | P3(1)21 |  | Trigonal
755 | 1016 | This Work | https://doi.org/10.1016/j.jallcom.2024.174991 | Te1 | Te | Te |  | Te + x wt% InP3 | Stoichiometric Formula |  | 2024 | 367 | 61.767 | 329.07 | 6.65 | 0.00579957 | 0.238 | 1.02 | 0.005334487 |  |  | False |  |  |  |  | High-pressure high-temperature synthesis | Not mentioned | Not mentioned | Polycrystalline |  | P3(1)21 |  | Trigonal
756 | 1017 | This Work | https://doi.org/10.1016/j.jallcom.2024.174991 | Te1 | Te | Te |  | Te + x wt% InP3 | Stoichiometric Formula |  | 2024 | 398 | 45.652 | 374.42 | 6.4 | 4.806667e-06 | 0.267 | 0.939 | 0.01598242 |  |  | False |  |  |  |  | High-pressure high-temperature synthesis | Not mentioned | Not mentioned | Polycrystalline |  | P3(1)21 |  | Trigonal
757 | 1018 | This Work | https://doi.org/10.1016/j.jallcom.2024.174991 | Te1 | Te | Te |  | Te + x wt% InP3 | Stoichiometric Formula |  | 2024 | 429 | 27.815 | 394.19 | 4.25 | 0.01695407 | 0.208 | 0.885 | 0.009533898 |  |  | False |  |  |  |  | High-pressure high-temperature synthesis | Not mentioned | Not mentioned | Polycrystalline |  | P3(1)21 |  | Trigonal
758 | 1019 | This Work | https://doi.org/10.1016/j.jallcom.2024.174991 | Te1 | Te | Te |  | Te + x wt% InP3 | Stoichiometric Formula |  | 2024 | 460 | 16.154 | 222.09 | 0.75 | 0.06237251 | 0.0436 | 0.829 | 0.04549529 |  |  | False |  |  |  |  | High-pressure high-temperature synthesis | Not mentioned | Not mentioned | Polycrystalline |  | P3(1)21 |  | Trigonal
759 | 1021 | This Work | https://doi.org/10.1016/j.jallcom.2024.174991 | Te1 | Te | Te |  | Te + x wt% InP3 | Stoichiometric Formula |  | 2024 | 522 | 21.875 | 163.95 | 0.6 | 0.02001449 | 0.041 | 0.739 | 0.03369748 |  |  | False |  |  |  |  | High-pressure high-temperature synthesis | Not mentioned | Not mentioned | Polycrystalline |  | P3(1)21 |  | Trigonal
760 | 1022 | This Work | https://doi.org/10.1016/j.jallcom.2024.174991 | Te1 | Te | Te |  | Te + x wt% InP3 | Stoichiometric Formula |  | 2024 | 553 | 27.272 | 186.05 | 0.9 | 0.04889938 | 0.0718 | 0.739 | 0.06200881 |  |  | False |  |  |  |  | High-pressure high-temperature synthesis | Not mentioned | Not mentioned | Polycrystalline |  | P3(1)21 |  | Trigonal
761 | 1023 | This Work | https://doi.org/10.1016/j.jallcom.2024.174991 | Te1 | Te | Te |  | Te + x wt% InP3 | Stoichiometric Formula |  | 2024 | 584 | 35.594 | 200 | 1.4 | 0.01697143 | 0.105 | 0.793 | 0.01807482 |  |  | False |  |  |  |  | High-pressure high-temperature synthesis | Not mentioned | Not mentioned | Polycrystalline |  | P3(1)21 |  | Trigonal
762 | 1024 | This Work | https://doi.org/10.1016/j.jallcom.2024.174991 | Te1 | Te | Te |  | Te + x wt% InP3 | Stoichiometric Formula |  | 2024 | 615 | 42.77 | 213.95 | 2 | 0.02111013 | 0.141 | 0.863 | 0.0108232 |  |  | False |  |  |  |  | High-pressure high-temperature synthesis | Not mentioned | Not mentioned | Polycrystalline |  | P3(1)21 |  | Trigonal
763 | 1025 | This Work | https://doi.org/10.1016/j.jallcom.2024.174991 | Te0.78291536 In0.00048137 P0.00144412 | In0.00048137Te0.78291536P0.00144412 | Te + 0.1 wt% InP3 |  | Te + x wt% InP3 | Mixed Formula |  | 2024 | 308 | 131.2 | 255.81 | 8.95 | 0.04071902 | 0.223 | 1.234 | 0.001737032 |  |  | False |  |  |  |  | High-pressure high-temperature synthesis | Not mentioned | Not mentioned | Polycrystalline |  | P3(1)21 |  | Trigonal
764 | 1026 | This Work | https://doi.org/10.1016/j.jallcom.2024.174991 | Te0.78291536 In0.00048137 P0.00144412 | In0.00048137Te0.78291536P0.00144412 | Te + 0.1 wt% InP3 |  | Te + x wt% InP3 | Mixed Formula |  | 2024 | 336 | 131.2 | 258.14 | 9.3 | 0.05992718 | 0.279 | 1.105 | 0.01357466 |  |  | False |  |  |  |  | High-pressure high-temperature synthesis | Not mentioned | Not mentioned | Polycrystalline |  | P3(1)21 |  | Trigonal
765 | 1028 | This Work | https://doi.org/10.1016/j.jallcom.2024.174991 | Te0.78291536 In0.00048137 P0.00144412 | In0.00048137Te0.78291536P0.00144412 | Te + 0.1 wt% InP3 |  | Te + x wt% InP3 | Mixed Formula |  | 2024 | 398 | 150 | 263.95 | 11.1 | 0.05851889 | 0.467 | 0.937 | 0.009600552 |  |  | False |  |  |  |  | High-pressure high-temperature synthesis | Not mentioned | Not mentioned | Polycrystalline |  | P3(1)21 |  | Trigonal
766 | 1029 | This Work | https://doi.org/10.1016/j.jallcom.2024.174991 | Te0.78291536 In0.00048137 P0.00144412 | In0.00048137Te0.78291536P0.00144412 | Te + 0.1 wt% InP3 |  | Te + x wt% InP3 | Mixed Formula |  | 2024 | 429 | 144.8 | 268.6 | 10.95 | 0.04596027 | 0.523 | 0.888 | 0.01147873 |  |  | False |  |  |  |  | High-pressure high-temperature synthesis | Not mentioned | Not mentioned | Polycrystalline |  | P3(1)21 |  | Trigonal
767 | 1030 | This Work | https://doi.org/10.1016/j.jallcom.2024.174991 | Te0.78291536 In0.00048137 P0.00144412 | In0.00048137Te0.78291536P0.00144412 | Te + 0.1 wt% InP3 |  | Te + x wt% InP3 | Mixed Formula |  | 2024 | 460 | 131.3 | 275.58 | 10.85 | 0.08096854 | 0.605 | 0.832 | 0.008463128 |  |  | False |  |  |  |  | High-pressure high-temperature synthesis | Not mentioned | Not mentioned | Polycrystalline |  | P3(1)21 |  | Trigonal
768 | 1031 | This Work | https://doi.org/10.1016/j.jallcom.2024.174991 | Te0.78291536 In0.00048137 P0.00144412 | In0.00048137Te0.78291536P0.00144412 | Te + 0.1 wt% InP3 |  | Te + x wt% InP3 | Mixed Formula |  | 2024 | 491 | 105 | 306.98 | 10.6 | 0.06652305 | 0.685 | 0.763 | 0.004199711 |  |  | False |  |  |  |  | High-pressure high-temperature synthesis | Not mentioned | Not mentioned | Polycrystalline |  | P3(1)21 |  | Trigonal
769 | 1032 | This Work | https://doi.org/10.1016/j.jallcom.2024.174991 | Te0.78291536 In0.00048137 P0.00144412 | In0.00048137Te0.78291536P0.00144412 | Te + 0.1 wt% InP3 |  | Te + x wt% InP3 | Mixed Formula |  | 2024 | 522 | 76.365 | 327.91 | 8.05 | 0.02001791 | 0.567 | 0.739 | 0.002856713 |  |  | False |  |  |  |  | High-pressure high-temperature synthesis | Not mentioned | Not mentioned | Polycrystalline |  | P3(1)21 |  | Trigonal
770 | 1033 | This Work | https://doi.org/10.1016/j.jallcom.2024.174991 | Te0.78291536 In0.00048137 P0.00144412 | In0.00048137Te0.78291536P0.00144412 | Te + 0.1 wt% InP3 |  | Te + x wt% InP3 | Mixed Formula |  | 2024 | 553 | 62.688 | 327.91 | 6.75 | 0.001403674 | 0.497 | 0.737 | 0.01907237 |  |  | False |  |  |  |  | High-pressure high-temperature synthesis | Not mentioned | Not mentioned | Polycrystalline |  | P3(1)21 |  | Trigonal
771 | 1034 | This Work | https://doi.org/10.1016/j.jallcom.2024.174991 | Te0.78291536 In0.00048137 P0.00144412 | In0.00048137Te0.78291536P0.00144412 | Te + 0.1 wt% InP3 |  | Te + x wt% InP3 | Mixed Formula |  | 2024 | 584 | 53.163 | 301.16 | 4.85 | 0.005826189 | 0.354 | 0.793 | 0.008969728 |  |  | False |  |  |  |  | High-pressure high-temperature synthesis | Not mentioned | Not mentioned | Polycrystalline |  | P3(1)21 |  | Trigonal
772 | 1035 | This Work | https://doi.org/10.1016/j.jallcom.2024.174991 | Te0.78291536 In0.00048137 P0.00144412 | In0.00048137Te0.78291536P0.00144412 | Te + 0.1 wt% InP3 |  | Te + x wt% InP3 | Mixed Formula |  | 2024 | 615 | 51.851 | 266.28 | 3.7 | 0.006352123 | 0.262 | 0.863 | 0.006386385 |  |  | False |  |  |  |  | High-pressure high-temperature synthesis | Not mentioned | Not mentioned | Polycrystalline |  | P3(1)21 |  | Trigonal
773 | 1036 | This Work | https://doi.org/10.1016/j.jallcom.2024.174991 | Te0.78173981 In0.00120343 P0.00361029 | In0.00120343Te0.78173981P0.00361029 | Te + 0.25 wt% InP3 |  | Te + x wt% InP3 | Mixed Formula |  | 2024 | 308 | 105 | 265.12 | 7.65 | 0.03525431 | 0.21 | 1.134 | 0.01058201 |  |  | False |  |  |  |  | High-pressure high-temperature synthesis | Not mentioned | Not mentioned | Polycrystalline |  | P3(1)21 |  | Trigonal
774 | 1037 | This Work | https://doi.org/10.1016/j.jallcom.2024.174991 | Te0.78173981 In0.00120343 P0.00361029 | In0.00120343Te0.78173981P0.00361029 | Te + 0.25 wt% InP3 |  | Te + x wt% InP3 | Mixed Formula |  | 2024 | 336 | 110.5 | 255.81 | 7.8 | 0.07295095525 | 0.251 | 1.046 | 0.001774927 |  |  | False |  |  |  |  | High-pressure high-temperature synthesis | Not mentioned | Not mentioned | Polycrystalline |  | P3(1)21 |  | Trigonal
775 | 1038 | This Work | https://doi.org/10.1016/j.jallcom.2024.174991 | Te0.78173981 In0.00120343 P0.00361029 | In0.00120343Te0.78173981P0.00361029 | Te + 0.25 wt% InP3 |  | Te + x wt% InP3 | Mixed Formula |  | 2024 | 367 | 150 | 245.35 | 9.75 | 0.07389812 | 0.359 | 0.976 | 0.0212367 |  |  | False |  |  |  |  | High-pressure high-temperature synthesis | Not mentioned | Not mentioned | Polycrystalline |  | P3(1)21 |  | Trigonal
776 | 1039 | This Work | https://doi.org/10.1016/j.jallcom.2024.174991 | Te0.78173981 In0.00120343 P0.00361029 | In0.00120343Te0.78173981P0.00361029 | Te + 0.25 wt% InP3 |  | Te + x wt% InP3 | Mixed Formula |  | 2024 | 398 | 175 | 244.19 | 11.15 | 0.06412266 | 0.482 | 0.924 | 0.003588044 |  |  | False |  |  |  |  | High-pressure high-temperature synthesis | Not mentioned | Not mentioned | Polycrystalline |  | P3(1)21 |  | Trigonal
777 | 1040 | This Work | https://doi.org/10.1016/j.jallcom.2024.174991 | Te0.78173981 In0.00120343 P0.00361029 | In0.00120343Te0.78173981P0.00361029 | Te + 0.25 wt% InP3 |  | Te + x wt% InP3 | Mixed Formula |  | 2024 | 429 | 168 | 250 | 11.15 | 0.05829596 | 0.551 | 0.868 | 0.0001400888 |  |  | False |  |  |  |  | High-pressure high-temperature synthesis | Not mentioned | Not mentioned | Polycrystalline |  | P3(1)21 |  | Trigonal
778 | 1042 | This Work | https://doi.org/10.1016/j.jallcom.2024.174991 | Te0.78173981 In0.00120343 P0.00361029 | In0.00120343Te0.78173981P0.00361029 | Te + 0.25 wt% InP3 |  | Te + x wt% InP3 | Mixed Formula |  | 2024 | 491 | 116.7 | 300 | 11.15 | 0.05802691 | 0.759 | 0.722 | 0.0009726313 |  |  | False |  |  |  |  | High-pressure high-temperature synthesis | Not mentioned | Not mentioned | Polycrystalline |  | P3(1)21 |  | Trigonal
779 | 1043 | This Work | https://doi.org/10.1016/j.jallcom.2024.174991 | Te0.78173981 In0.00120343 P0.00361029 | In0.00120343Te0.78173981P0.00361029 | Te + 0.25 wt% InP3 |  | Te + x wt% InP3 | Mixed Formula |  | 2024 | 522 | 75 | 324.42 | 8.3 | 0.04896082 | 0.633 | 0.685 | 0.000795655 |  |  | False |  |  |  |  | High-pressure high-temperature synthesis | Not mentioned | Not mentioned | Polycrystalline |  | P3(1)21 |  | Trigonal
780 | 1044 | This Work | https://doi.org/10.1016/j.jallcom.2024.174991 | Te0.78173981 In0.00120343 P0.00361029 | In0.00120343Te0.78173981P0.00361029 | Te + 0.25 wt% InP3 |  | Te + x wt% InP3 | Mixed Formula |  | 2024 | 553 | 58.333 | 325.58 | 6.3 | 0.01850249 | 0.508 | 0.688 | 0.003187374 |  |  | False |  |  |  |  | High-pressure high-temperature synthesis | Not mentioned | Not mentioned | Polycrystalline |  | P3(1)21 |  | Trigonal
781 | 1045 | This Work | https://doi.org/10.1016/j.jallcom.2024.174991 | Te0.78173981 In0.00120343 P0.00361029 | In0.00120343Te0.78173981P0.00361029 | Te + 0.25 wt% InP3 |  | Te + x wt% InP3 | Mixed Formula |  | 2024 | 584 | 48.277 | 295.35 | 4.3 | 0.02063232 | 0.346 | 0.727 | 0.001677652 |  |  | False |  |  |  |  | High-pressure high-temperature synthesis | Not mentioned | Not mentioned | Polycrystalline |  | P3(1)21 |  | Trigonal
782 | 1046 | This Work | https://doi.org/10.1016/j.jallcom.2024.174991 | Te0.78173981 In0.00120343 P0.00361029 | In0.00120343Te0.78173981P0.00361029 | Te + 0.25 wt% InP3 |  | Te + x wt% InP3 | Mixed Formula |  | 2024 | 615 | 48.277 | 259.3 | 3.3 | 0.0163709 | 0.251 | 0.8 | 0.01070717 |  |  | False |  |  |  |  | High-pressure high-temperature synthesis | Not mentioned | Not mentioned | Polycrystalline |  | P3(1)21 |  | Trigonal
783 | 1048 | This Work | https://doi.org/10.1016/j.jallcom.2024.174991 | Te0.77978056 In0.00240686 P0.00722059 | In0.00240686Te0.77978056P0.00722059 | Te + 0.5 wt% InP3 |  | Te + x wt% InP3 | Mixed Formula |  | 2024 | 336 | 93.336 | 252.33 | 6.15 | 0.0337003 | 0.2 | 1.034 | 0.0007736944 |  |  | False |  |  |  |  | High-pressure high-temperature synthesis | Not mentioned | Not mentioned | Polycrystalline |  | P3(1)21 |  | Trigonal
784 | 1050 | This Work | https://doi.org/10.1016/j.jallcom.2024.174991 | Te0.77978056 In0.00240686 P0.00722059 | In0.00240686Te0.77978056P0.00722059 | Te + 0.5 wt% InP3 |  | Te + x wt% InP3 | Mixed Formula |  | 2024 | 398 | 182.6 | 220.93 | 9.8 | 0.09053899 | 0.428 | 0.909 | 0.002539506 |  |  | False |  |  |  |  | High-pressure high-temperature synthesis | Not mentioned | Not mentioned | Polycrystalline |  | P3(1)21 |  | Trigonal
785 | 1053 | This Work | https://doi.org/10.1016/j.jallcom.2024.174991 | Te0.77978056 In0.00240686 P0.00722059 | In0.00240686Te0.77978056P0.00722059 | Te + 0.5 wt% InP3 |  | Te + x wt% InP3 | Mixed Formula |  | 2024 | 491 | 116.7 | 298.84 | 10.8 | 0.03500613 | 0.728 | 0.719 | 0.01308288 |  |  | False |  |  |  |  | High-pressure high-temperature synthesis | Not mentioned | Not mentioned | Polycrystalline |  | P3(1)21 |  | Trigonal
786 | 1054 | This Work | https://doi.org/10.1016/j.jallcom.2024.174991 | Te0.77978056 In0.00240686 P0.00722059 | In0.00240686Te0.77978056P0.00722059 | Te + 0.5 wt% InP3 |  | Te + x wt% InP3 | Mixed Formula |  | 2024 | 522 | 73.687 | 323.26 | 8.05 | 0.04346926 | 0.613 | 0.685 | 0.0007263548 |  |  | False |  |  |  |  | High-pressure high-temperature synthesis | Not mentioned | Not mentioned | Polycrystalline |  | P3(1)21 |  | Trigonal
787 | 1055 | This Work | https://doi.org/10.1016/j.jallcom.2024.174991 | Te0.77978056 In0.00240686 P0.00722059 | In0.00240686Te0.77978056P0.00722059 | Te + 0.5 wt% InP3 |  | Te + x wt% InP3 | Mixed Formula |  | 2024 | 553 | 54.546 | 322.09 | 5.8 | 0.02436045 | 0.462 | 0.692 | 0.003240497 |  |  | False |  |  |  |  | High-pressure high-temperature synthesis | Not mentioned | Not mentioned | Polycrystalline |  | P3(1)21 |  | Trigonal
788 | 1056 | This Work | https://doi.org/10.1016/j.jallcom.2024.174991 | Te0.77978056 In0.00240686 P0.00722059 | In0.00240686Te0.77978056P0.00722059 | Te + 0.5 wt% InP3 |  | Te + x wt% InP3 | Mixed Formula |  | 2024 | 584 | 44.681 | 286.05 | 3.7 | 0.01189052 | 0.292 | 0.733 | 0.009549795 |  |  | False |  |  |  |  | High-pressure high-temperature synthesis | Not mentioned | Not mentioned | Polycrystalline |  | P3(1)21 |  | Trigonal
789 | 1057 | This Work | https://doi.org/10.1016/j.jallcom.2024.174991 | Te0.77978056 In0.00240686 P0.00722059 | In0.00240686Te0.77978056P0.00722059 | Te + 0.5 wt% InP3 |  | Te + x wt% InP3 | Mixed Formula |  | 2024 | 615 | 45.161 | 255.81 | 3 | 0.01490678 | 0.226 | 0.797 | 0.02430575 |  |  | False |  |  |  |  | High-pressure high-temperature synthesis | Not mentioned | Not mentioned | Polycrystalline |  | P3(1)21 |  | Trigonal
790 | 1058 | This Work | https://doi.org/10.1016/j.jallcom.2024.174991 | Te0.77782132 In0.00361029 P0.01083088 | In0.00361029Te0.77782132P0.01083088 | Te + 0.75 wt% InP3 |  | Te + x wt% InP3 | Mixed Formula |  | 2024 | 308 | 95.456 | 250 | 6.3 | 0.05301587 | 0.169 | 1.146 | 0.001889774 |  |  | False |  |  |  |  | High-pressure high-temperature synthesis | Not mentioned | Not mentioned | Polycrystalline |  | P3(1)21 |  | Trigonal
791 | 1059 | This Work | https://doi.org/10.1016/j.jallcom.2024.174991 | Te0.77782132 In0.00361029 P0.01083088 | In0.00361029Te0.77782132P0.01083088 | Te + 0.75 wt% InP3 |  | Te + x wt% InP3 | Mixed Formula |  | 2024 | 336 | 102.4 | 247.67 | 6.65 | 0.05544964 | 0.213 | 1.046 | 0.002881534 |  |  | False |  |  |  |  | High-pressure high-temperature synthesis | Not mentioned | Not mentioned | Polycrystalline |  | P3(1)21 |  | Trigonal
792 | 1060 | This Work | https://doi.org/10.1016/j.jallcom.2024.174991 | Te0.77782132 In0.00361029 P0.01083088 | In0.00361029Te0.77782132P0.01083088 | Te + 0.75 wt% InP3 |  | Te + x wt% InP3 | Mixed Formula |  | 2024 | 367 | 144.8 | 229.07 | 7.95 | 0.04426418 | 0.292 | 1.002 | 0.002799196 |  |  | False |  |  |  |  | High-pressure high-temperature synthesis | Not mentioned | Not mentioned | Polycrystalline |  | P3(1)21 |  | Trigonal
793 | 1061 | This Work | https://doi.org/10.1016/j.jallcom.2024.174991 | Te0.77782132 In0.00361029 P0.01083088 | In0.00361029Te0.77782132P0.01083088 | Te + 0.75 wt% InP3 |  | Te + x wt% InP3 | Mixed Formula |  | 2024 | 398 | 175 | 222.09 | 9.35 | 0.07682413 | 0.387 | 0.955 | 0.006886102 |  |  | False |  |  |  |  | High-pressure high-temperature synthesis | Not mentioned | Not mentioned | Polycrystalline |  | P3(1)21 |  | Trigonal
794 | 1063 | This Work | https://doi.org/10.1016/j.jallcom.2024.174991 | Te0.77782132 In0.00361029 P0.01083088 | In0.00361029Te0.77782132P0.01083088 | Te + 0.75 wt% InP3 |  | Te + x wt% InP3 | Mixed Formula |  | 2024 | 460 | 155.5 | 245.35 | 10.25 | 0.08677319 | 0.579 | 0.812 | 0.00287569 |  |  | False |  |  |  |  | High-pressure high-temperature synthesis | Not mentioned | Not mentioned | Polycrystalline |  | P3(1)21 |  | Trigonal
795 | 1064 | This Work | https://doi.org/10.1016/j.jallcom.2024.174991 | Te0.77782132 In0.00361029 P0.01083088 | In0.00361029Te0.77782132P0.01083088 | Te + 0.75 wt% InP3 |  | Te + x wt% InP3 | Mixed Formula |  | 2024 | 491 | 107.7 | 306.98 | 10.5 | 0.0334005 | 0.713 | 0.721 | 0.002873133 |  |  | False |  |  |  |  | High-pressure high-temperature synthesis | Not mentioned | Not mentioned | Polycrystalline |  | P3(1)21 |  | Trigonal
796 | 1065 | This Work | https://doi.org/10.1016/j.jallcom.2024.174991 | Te0.77782132 In0.00361029 P0.01083088 | In0.00361029Te0.77782132P0.01083088 | Te + 0.75 wt% InP3 |  | Te + x wt% InP3 | Mixed Formula |  | 2024 | 522 | 70 | 330.23 | 7.75 | 0.01501552 | 0.579 | 0.699 | 0.0004225133 |  |  | False |  |  |  |  | High-pressure high-temperature synthesis | Not mentioned | Not mentioned | Polycrystalline |  | P3(1)21 |  | Trigonal
797 | 1066 | This Work | https://doi.org/10.1016/j.jallcom.2024.174991 | Te0.77782132 In0.00361029 P0.01083088 | In0.00361029Te0.77782132P0.01083088 | Te + 0.75 wt% InP3 |  | Te + x wt% InP3 | Mixed Formula |  | 2024 | 553 | 53.163 | 330.23 | 5.8 | 0.0004269559 | 0.449 | 0.711 | 0.004701806 |  |  | False |  |  |  |  | High-pressure high-temperature synthesis | Not mentioned | Not mentioned | Polycrystalline |  | P3(1)21 |  | Trigonal
798 | 1067 | This Work | https://doi.org/10.1016/j.jallcom.2024.174991 | Te0.77782132 In0.00361029 P0.01083088 | In0.00361029Te0.77782132P0.01083088 | Te + 0.75 wt% InP3 |  | Te + x wt% InP3 | Mixed Formula |  | 2024 | 584 | 43.299 | 295.35 | 3.7 | 0.02082217 | 0.287 | 0.751 | 0.002519289 |  |  | False |  |  |  |  | High-pressure high-temperature synthesis | Not mentioned | Not mentioned | Polycrystalline |  | P3(1)21 |  | Trigonal
799 | 1068 | This Work | https://doi.org/10.1016/j.jallcom.2024.174991 | Te0.77782132 In0.00361029 P0.01083088 | In0.00361029Te0.77782132P0.01083088 | Te + 0.75 wt% InP3 |  | Te + x wt% InP3 | Mixed Formula |  | 2024 | 615 | 44.681 | 258.14 | 3 | 0.007541762 | 0.226 | 0.805 | 0.01412631 |  |  | False |  |  |  |  | High-pressure high-temperature synthesis | Not mentioned | Not mentioned | Polycrystalline |  | P3(1)21 |  | Trigonal
800 | 1069 | This Work | https://doi.org/10.1016/j.jallcom.2024.174991 | Te0.77586207 In0.00481373 P0.01444118 | In0.00481373Te0.77586207P0.01444118 | Te + 1 wt% InP3 |  | Te + x wt% InP3 | Mixed Formula |  | 2024 | 308 | 75.002 | 253.49 | 4.9 | 0.01644551 | 0.131 | 1.169 | 0.0144901 |  |  | False |  |  |  |  | High-pressure high-temperature synthesis | Not mentioned | Not mentioned | Polycrystalline |  | P3(1)21 |  | Trigonal
801 | 1070 | This Work | https://doi.org/10.1016/j.jallcom.2024.174991 | Te0.77586207 In0.00481373 P0.01444118 | In0.00481373Te0.77586207P0.01444118 | Te + 1 wt% InP3 |  | Te + x wt% InP3 | Mixed Formula |  | 2024 | 336 | 85.712 | 239.53 | 5.05 | 0.02619931 | 0.159 | 1.082 | 0.01370627 |  |  | False |  |  |  |  | High-pressure high-temperature synthesis | Not mentioned | Not mentioned | Polycrystalline |  | P3(1)21 |  | Trigonal
802 | 1071 | This Work | https://doi.org/10.1016/j.jallcom.2024.174991 | Te0.77586207 In0.00481373 P0.01444118 | In0.00481373Te0.77586207P0.01444118 | Te + 1 wt% InP3 |  | Te + x wt% InP3 | Mixed Formula |  | 2024 | 367 | 131.3 | 215.12 | 6.6 | 0.07937584 | 0.231 | 1.049 | 0.0004085524 |  |  | False |  |  |  |  | High-pressure high-temperature synthesis | Not mentioned | Not mentioned | Polycrystalline |  | P3(1)21 |  | Trigonal
803 | 1073 | This Work | https://doi.org/10.1016/j.jallcom.2024.174991 | Te0.77586207 In0.00481373 P0.01444118 | In0.00481373Te0.77586207P0.01444118 | Te + 1 wt% InP3 |  | Te + x wt% InP3 | Mixed Formula |  | 2024 | 429 | 168 | 215.12 | 8.3 | 0.06331672 | 0.374 | 0.949 | 0.003223207 |  |  | False |  |  |  |  | High-pressure high-temperature synthesis | Not mentioned | Not mentioned | Polycrystalline |  | P3(1)21 |  | Trigonal
804 | 1074 | This Work | https://doi.org/10.1016/j.jallcom.2024.174991 | Te0.77586207 In0.00481373 P0.01444118 | In0.00481373Te0.77586207P0.01444118 | Te + 1 wt% InP3 |  | Te + x wt% InP3 | Mixed Formula |  | 2024 | 460 | 150 | 234.88 | 9 | 0.08052309 | 0.49 | 0.841 | 0.00463491 |  |  | False |  |  |  |  | High-pressure high-temperature synthesis | Not mentioned | Not mentioned | Polycrystalline |  | P3(1)21 |  | Trigonal
805 | 1075 | This Work | https://doi.org/10.1016/j.jallcom.2024.174991 | Te0.77586207 In0.00481373 P0.01444118 | In0.00481373Te0.77586207P0.01444118 | Te + 1 wt% InP3 |  | Te + x wt% InP3 | Mixed Formula |  | 2024 | 491 | 100 | 298.84 | 9.2 | 0.02928972 | 0.592 | 0.76 | 0.004000711 |  |  | False |  |  |  |  | High-pressure high-temperature synthesis | Not mentioned | Not mentioned | Polycrystalline |  | P3(1)21 |  | Trigonal
806 | 1076 | This Work | https://doi.org/10.1016/j.jallcom.2024.174991 | Te0.77586207 In0.00481373 P0.01444118 | In0.00481373Te0.77586207P0.01444118 | Te + 1 wt% InP3 |  | Te + x wt% InP3 | Mixed Formula |  | 2024 | 522 | 66.667 | 322.09 | 6.9 | 0.002342868 | 0.49 | 0.736 | 0.00127551 |  |  | False |  |  |  |  | High-pressure high-temperature synthesis | Not mentioned | Not mentioned | Polycrystalline |  | P3(1)21 |  | Trigonal
807 | 1077 | This Work | https://doi.org/10.1016/j.jallcom.2024.174991 | Te0.77586207 In0.00481373 P0.01444118 | In0.00481373Te0.77586207P0.01444118 | Te + 1 wt% InP3 |  | Te + x wt% InP3 | Mixed Formula |  | 2024 | 553 | 49.412 | 329.07 | 5.3 | 0.009562349 | 0.392 | 0.745 | 0.003595398 |  |  | False |  |  |  |  | High-pressure high-temperature synthesis | Not mentioned | Not mentioned | Polycrystalline |  | P3(1)21 |  | Trigonal
808 | 1078 | This Work | https://doi.org/10.1016/j.jallcom.2024.174991 | Te0.77586207 In0.00481373 P0.01444118 | In0.00481373Te0.77586207P0.01444118 | Te + 1 wt% InP3 |  | Te + x wt% InP3 | Mixed Formula |  | 2024 | 584 | 39.253 | 282.56 | 3.1 | 0.01095663 | 0.228 | 0.794 | 4.419108e-05 |  |  | False |  |  |  |  | High-pressure high-temperature synthesis | Not mentioned | Not mentioned | Polycrystalline |  | P3(1)21 |  | Trigonal
809 | 1079 | This Work | https://doi.org/10.1016/j.jallcom.2024.174991 | Te0.77586207 In0.00481373 P0.01444118 | In0.00481373Te0.77586207P0.01444118 | Te + 1 wt% InP3 |  | Te + x wt% InP3 | Mixed Formula |  | 2024 | 615 | 40.776 | 255.81 | 2.65 | 0.006917252 | 0.19 | 0.855 | 0.003231764 |  |  | False |  |  |  |  | High-pressure high-temperature synthesis | Not mentioned | Not mentioned | Polycrystalline |  | P3(1)21 |  | Trigonal
810 | 1083 | This Work | https://doi.org/10.1016/j.actamat.2024.120132 | Ge1 Te1 | GeTe | GeTe |  | Ge1-x-y-z/2BixSnyCuzTe | Stoichiometric Formula |  | 2024 | 423 | 4755 | 52.5 | 12.71 | 0.03115411 | 0.102 | 5.76 | 0.08491115 | 1.36 | 4.4 | 1.541976e-16 |  |  |  |  | Spark plasma sintering. 823K for 5 minutes under 50 Mpa axial compressive stress in vacuum. | 873 K | 3 days | Polycrystalline
811 | 1084 | This Work | https://doi.org/10.1016/j.actamat.2024.120132 | Ge1 Te1 | GeTe | GeTe |  | Ge1-x-y-z/2BixSnyCuzTe | Stoichiometric Formula |  | 2024 | 473 | 4082 | 63.75 | 16.24 | 0.02152113 | 0.153 | 5.3 | 0.05271673 | 1.23 | 4.07 | 1.675808e-16 |  |  |  |  | Spark plasma sintering. 823K for 5 minutes under 50 Mpa axial compressive stress in vacuum. | 873 K | 3 days | Polycrystalline
812 | 1085 | This Work | https://doi.org/10.1016/j.actamat.2024.120132 | Ge1 Te1 | GeTe | GeTe |  | Ge1-x-y-z/2BixSnyCuzTe | Stoichiometric Formula |  | 2024 | 523 | 3469 | 76.25 | 19.76 | 0.02069751 | 0.22 | 4.83 | 0.02743459 | 1.16 | 3.67 | 0 |  |  |  |  | Spark plasma sintering. 823K for 5 minutes under 50 Mpa axial compressive stress in vacuum. | 873 K | 3 days | Polycrystalline
813 | 1086 | This Work | https://doi.org/10.1016/j.actamat.2024.120132 | Ge1 Te1 | GeTe | GeTe |  | Ge1-x-y-z/2BixSnyCuzTe | Stoichiometric Formula |  | 2024 | 573 | 3020 | 90 | 24 | 0.01925 | 0.314 | 4.49 | 0.024584 | 1.11 | 3.38 | 0 |  |  |  |  | Spark plasma sintering. 823K for 5 minutes under 50 Mpa axial compressive stress in vacuum. | 873 K | 3 days | Polycrystalline
814 | 1087 | This Work | https://doi.org/10.1016/j.actamat.2024.120132 | Ge1 Te1 | GeTe | GeTe |  | Ge1-x-y-z/2BixSnyCuzTe | Stoichiometric Formula |  | 2024 | 623 | 2694 | 103.13 | 28.24 | 0.01461887 | 0.432 | 4.1 | 0.00668925 | 0.95 | 3.15 | 0 |  |  |  |  | Spark plasma sintering. 823K for 5 minutes under 50 Mpa axial compressive stress in vacuum. | 873 K | 3 days | Polycrystalline
815 | 1088 | This Work | https://doi.org/10.1016/j.actamat.2024.120132 | Ge1 Te1 | GeTe | GeTe |  | Ge1-x-y-z/2BixSnyCuzTe | Stoichiometric Formula |  | 2024 | 673 | 2224 | 122.5 | 33.29 | 0.002520276 | 0.619 | 3.66 | 0.01108919 | 0.96 | 2.7 | 0 |  |  |  |  | Spark plasma sintering. 823K for 5 minutes under 50 Mpa axial compressive stress in vacuum. | 873 K | 3 days | Polycrystalline
816 | 1089 | This Work | https://doi.org/10.1016/j.actamat.2024.120132 | Ge1 Te1 | GeTe | GeTe |  | Ge1-x-y-z/2BixSnyCuzTe | Stoichiometric Formula |  | 2024 | 723 | 2082 | 133.97 | 35.88 | 0.04146195 | 0.729 | 3.59 | 0.008782971 | 0.93 | 2.66 | 1.237017e-16 |  |  |  |  | Spark plasma sintering. 823K for 5 minutes under 50 Mpa axial compressive stress in vacuum. | 873 K | 3 days | Polycrystalline
817 | 1090 | This Work | https://doi.org/10.1016/j.actamat.2024.120132 | Ge1 Te1 | GeTe | GeTe |  | Ge1-x-y-z/2BixSnyCuzTe | Stoichiometric Formula |  | 2024 | 773 | 2041 | 137.18 | 35.88 | 0.07046425 | 0.805 | 3.5 | 0.01560816 | 0.75 | 2.75 | 0 |  |  |  |  | Spark plasma sintering. 823K for 5 minutes under 50 Mpa axial compressive stress in vacuum. | 873 K | 3 days | Polycrystalline
818 | 1091 | This Work | https://doi.org/10.1016/j.actamat.2024.120132 | Ge1 Te1 | GeTe | GeTe |  | Ge1-x-y-z/2BixSnyCuzTe | Stoichiometric Formula |  | 2024 | 823 | 1939 | 135.26 | 33.88 | 0.04706387 | 0.831 | 3.38 | 0.007282877 | 0.58 | 2.8 | 0 |  |  |  |  | Spark plasma sintering. 823K for 5 minutes under 50 Mpa axial compressive stress in vacuum. | 873 K | 3 days | Polycrystalline
819 | 1092 | This Work | https://doi.org/10.1016/j.actamat.2024.120132 | Ge0.91 Bi0.04 Sn0.05 Te1 | Sn0.05Ge0.91Bi0.04Te1 | Ge0.91Bi0.04Sn0.05Te |  | Ge1-x-y-z/2BixSnyCuzTe | Stoichiometric Formula |  | 2024 | 298 | 3082 | 59.62 | 10.71 | 0.0228857 | 0.0932 | 3.48 | 0.01596493 | 1.59 | 1.89 | 0 |  |  |  |  | Spark plasma sintering. 823K for 5 minutes under 50 Mpa axial compressive stress in vacuum. | 873 K | 3 days | Polycrystalline |  | R3m |  | Rhombohedral
820 | 1093 | This Work | https://doi.org/10.1016/j.actamat.2024.120132 | Ge0.91 Bi0.04 Sn0.05 Te1 | Sn0.05Ge0.91Bi0.04Te1 | Ge0.91Bi0.04Sn0.05Te |  | Ge1-x-y-z/2BixSnyCuzTe | Stoichiometric Formula |  | 2024 | 323 | 3020 | 63.46 | 11.65 | 0.0439535 | 0.119 | 3.4 | 0.06995798 | 1.44 | 1.96 | 0 |  |  |  |  | Spark plasma sintering. 823K for 5 minutes under 50 Mpa axial compressive stress in vacuum. | 873 K | 3 days | Polycrystalline |  | R3m |  | Rhombohedral
821 | 1094 | This Work | https://doi.org/10.1016/j.actamat.2024.120132 | Ge0.91 Bi0.04 Sn0.05 Te1 | Sn0.05Ge0.91Bi0.04Te1 | Ge0.91Bi0.04Sn0.05Te |  | Ge1-x-y-z/2BixSnyCuzTe | Stoichiometric Formula |  | 2024 | 373 | 2898 | 69.23 | 14 | 0.0078918697 | 0.161 | 3.37 | 0.03754354 | 1.29 | 2.08 | 0 |  |  |  |  | Spark plasma sintering. 823K for 5 minutes under 50 Mpa axial compressive stress in vacuum. | 873 K | 3 days | Polycrystalline |  | R3m |  | Rhombohedral
822 | 1095 | This Work | https://doi.org/10.1016/j.actamat.2024.120132 | Ge0.91 Bi0.04 Sn0.05 Te1 | Sn0.05Ge0.91Bi0.04Te1 | Ge0.91Bi0.04Sn0.05Te |  | Ge1-x-y-z/2BixSnyCuzTe | Stoichiometric Formula |  | 2024 | 423 | 2796 | 79.49 | 16.94 | 0.04291462 | 0.22 | 3.4 | 0.04202941 | 1.2 | 2.2 | 1.306145e-16 |  |  |  |  | Spark plasma sintering. 823K for 5 minutes under 50 Mpa axial compressive stress in vacuum. | 873 K | 3 days | Polycrystalline |  | R3m |  | Rhombohedral
823 | 1096 | This Work | https://doi.org/10.1016/j.actamat.2024.120132 | Ge0.91 Bi0.04 Sn0.05 Te1 | Sn0.05Ge0.91Bi0.04Te1 | Ge0.91Bi0.04Sn0.05Te |  | Ge1-x-y-z/2BixSnyCuzTe | Stoichiometric Formula |  | 2024 | 473 | 2673 | 89.74 | 20.82 | 0.03392816 | 0.288 | 3.46 | 0.01173531 | 1.16 | 2.3 | 0 |  |  |  |  | Spark plasma sintering. 823K for 5 minutes under 50 Mpa axial compressive stress in vacuum. | 873 K | 3 days | Polycrystalline |  | R3m |  | Rhombohedral
824 | 1097 | This Work | https://doi.org/10.1016/j.actamat.2024.120132 | Ge0.91 Bi0.04 Sn0.05 Te1 | Sn0.05Ge0.91Bi0.04Te1 | Ge0.91Bi0.04Sn0.05Te |  | Ge1-x-y-z/2BixSnyCuzTe | Stoichiometric Formula |  | 2024 | 523 | 2653 | 97.44 | 24.59 | 0.02436156 | 0.364 | 3.58 | 0.01309396 | 1.11 | 2.47 | 0 |  |  |  |  | Spark plasma sintering. 823K for 5 minutes under 50 Mpa axial compressive stress in vacuum. | 873 K | 3 days | Polycrystalline |  | R3m |  | Rhombohedral
825 | 1098 | This Work | https://doi.org/10.1016/j.actamat.2024.120132 | Ge0.91 Bi0.04 Sn0.05 Te1 | Sn0.05Ge0.91Bi0.04Te1 | Ge0.91Bi0.04Sn0.05Te |  | Ge1-x-y-z/2BixSnyCuzTe | Stoichiometric Formula |  | 2024 | 573 | 2694 | 103.21 | 27.88 | 0.02931518 | 0.441 | 3.71 | 0.02358399 | 1.03 | 2.68 | 0 |  |  |  |  | Spark plasma sintering. 823K for 5 minutes under 50 Mpa axial compressive stress in vacuum. | 873 K | 3 days | Polycrystalline |  | R3m |  | Rhombohedral
826 | 1099 | This Work | https://doi.org/10.1016/j.actamat.2024.120132 | Ge0.91 Bi0.04 Sn0.05 Te1 | Sn0.05Ge0.91Bi0.04Te1 | Ge0.91Bi0.04Sn0.05Te |  | Ge1-x-y-z/2BixSnyCuzTe | Stoichiometric Formula |  | 2024 | 623 | 2694 | 110.26 | 31.53 | 0.03874656 | 0.551 | 3.61 | 0.01246336 | 0.83 | 2.78 | 0 |  |  |  |  | Spark plasma sintering. 823K for 5 minutes under 50 Mpa axial compressive stress in vacuum. | 873 K | 3 days | Polycrystalline |  | R3m |  | Rhombohedral
827 | 1100 | This Work | https://doi.org/10.1016/j.actamat.2024.120132 | Ge0.91 Bi0.04 Sn0.05 Te1 | Sn0.05Ge0.91Bi0.04Te1 | Ge0.91Bi0.04Sn0.05Te |  | Ge1-x-y-z/2BixSnyCuzTe | Stoichiometric Formula |  | 2024 | 673 | 2347 | 127.56 | 37.76 | 0.01137014 | 0.737 | 3.43 | 0.005276295 | 0.87 | 2.56 | 0 |  |  |  |  | Spark plasma sintering. 823K for 5 minutes under 50 Mpa axial compressive stress in vacuum. | 873 K | 3 days | Polycrystalline |  | R3m |  | Rhombohedral
828 | 1101 | This Work | https://doi.org/10.1016/j.actamat.2024.120132 | Ge0.91 Bi0.04 Sn0.05 Te1 | Sn0.05Ge0.91Bi0.04Te1 | Ge0.91Bi0.04Sn0.05Te |  | Ge1-x-y-z/2BixSnyCuzTe | Stoichiometric Formula |  | 2024 | 723 | 2102 | 135.9 | 37.29 | 0.04106835 | 0.864 | 3.15 | 0.009381614 | 0.72 | 2.43 | 1.409807e-16 |  |  |  |  | Spark plasma sintering. 823K for 5 minutes under 50 Mpa axial compressive stress in vacuum. | 873 K | 3 days | Polycrystalline |  | R3m |  | Rhombohedral
829 | 1102 | This Work | https://doi.org/10.1016/j.actamat.2024.120132 | Ge0.91 Bi0.04 Sn0.05 Te1 | Sn0.05Ge0.91Bi0.04Te1 | Ge0.91Bi0.04Sn0.05Te |  | Ge1-x-y-z/2BixSnyCuzTe | Stoichiometric Formula |  | 2024 | 773 | 1980 | 139.1 | 37.06 | 0.03374646 | 0.975 | 2.96 | 0.00736729 | 0.53 | 2.43 | 0 |  |  |  |  | Spark plasma sintering. 823K for 5 minutes under 50 Mpa axial compressive stress in vacuum. | 873 K | 3 days | Polycrystalline |  | R3m |  | Rhombohedral
830 | 1103 | This Work | https://doi.org/10.1016/j.actamat.2024.120132 | Ge0.91 Bi0.04 Sn0.05 Te1 | Sn0.05Ge0.91Bi0.04Te1 | Ge0.91Bi0.04Sn0.05Te |  | Ge1-x-y-z/2BixSnyCuzTe | Stoichiometric Formula |  | 2024 | 823 | 1837 | 143.59 | 36.59 | 0.03513058 | 1.07 | 2.83 | 0.00552921 | 0.43 | 2.4 | 0 |  |  |  |  | Spark plasma sintering. 823K for 5 minutes under 50 Mpa axial compressive stress in vacuum. | 873 K | 3 days | Polycrystalline |  | R3m |  | Rhombohedral
831 | 1104 | This Work | https://doi.org/10.1016/j.actamat.2024.120132 | Ge0.87 Bi0.08 Sn0.05 Te1 | Sn0.05Ge0.87Bi0.08Te1 | Ge0.87Bi0.08Sn0.05Te |  | Ge1-x-y-z/2BixSnyCuzTe | Stoichiometric Formula |  | 2024 | 298 | 2469 | 67.95 | 11.06 | 0.03072993 | 0.136 | 2.65 | 0.0854939 | 1.19 | 1.46 | 0 |  |  |  |  | Spark plasma sintering. 823K for 5 minutes under 50 Mpa axial compressive stress in vacuum. | 873 K | 3 days | Polycrystalline |  | R3m |  | Rhombohedral
832 | 1105 | This Work | https://doi.org/10.1016/j.actamat.2024.120132 | Ge0.87 Bi0.08 Sn0.05 Te1 | Sn0.05Ge0.87Bi0.08Te1 | Ge0.87Bi0.08Sn0.05Te |  | Ge1-x-y-z/2BixSnyCuzTe | Stoichiometric Formula |  | 2024 | 323 | 2429 | 71.79 | 11.88 | 0.05375338 | 0.153 | 2.67 | 0.06067416 | 1.13 | 1.54 | 0 |  |  |  |  | Spark plasma sintering. 823K for 5 minutes under 50 Mpa axial compressive stress in vacuum. | 873 K | 3 days | Polycrystalline |  | R3m |  | Rhombohedral
833 | 1106 | This Work | https://doi.org/10.1016/j.actamat.2024.120132 | Ge0.87 Bi0.08 Sn0.05 Te1 | Sn0.05Ge0.87Bi0.08Te1 | Ge0.87Bi0.08Sn0.05Te |  | Ge1-x-y-z/2BixSnyCuzTe | Stoichiometric Formula |  | 2024 | 373 | 2367 | 78.85 | 14 | 0.0511716 | 0.195 | 2.8 | 0.04358974 | 1.13 | 1.67 | 0 |  |  |  |  | Spark plasma sintering. 823K for 5 minutes under 50 Mpa axial compressive stress in vacuum. | 873 K | 3 days | Polycrystalline |  | R3m |  | Rhombohedral
834 | 1107 | This Work | https://doi.org/10.1016/j.actamat.2024.120132 | Ge0.87 Bi0.08 Sn0.05 Te1 | Sn0.05Ge0.87Bi0.08Te1 | Ge0.87Bi0.08Sn0.05Te |  | Ge1-x-y-z/2BixSnyCuzTe | Stoichiometric Formula |  | 2024 | 423 | 2265 | 88.46 | 17.18 | 0.03166552 | 0.254 | 2.89 | 0.01000736 | 1.13 | 1.76 | 1.536641e-16 |  |  |  |  | Spark plasma sintering. 823K for 5 minutes under 50 Mpa axial compressive stress in vacuum. | 873 K | 3 days | Polycrystalline |  | R3m |  | Rhombohedral
835 | 1109 | This Work | https://doi.org/10.1016/j.actamat.2024.120132 | Ge0.87 Bi0.08 Sn0.05 Te1 | Sn0.05Ge0.87Bi0.08Te1 | Ge0.87Bi0.08Sn0.05Te |  | Ge1-x-y-z/2BixSnyCuzTe | Stoichiometric Formula |  | 2024 | 523 | 2082 | 107.05 | 23.65 | 0.008841463 | 0.424 | 2.98 | 0.02107208 | 1.07 | 1.91 | 0 |  |  |  |  | Spark plasma sintering. 823K for 5 minutes under 50 Mpa axial compressive stress in vacuum. | 873 K | 3 days | Polycrystalline |  | R3m |  | Rhombohedral
836 | 1110 | This Work | https://doi.org/10.1016/j.actamat.2024.120132 | Ge0.87 Bi0.08 Sn0.05 Te1 | Sn0.05Ge0.87Bi0.08Te1 | Ge0.87Bi0.08Sn0.05Te |  | Ge1-x-y-z/2BixSnyCuzTe | Stoichiometric Formula |  | 2024 | 573 | 2102 | 114.1 | 26.82 | 0.02034074 | 0.508 | 3.06 | 0.01138258 | 0.99 | 2.07 | 1.451272e-16 |  |  |  |  | Spark plasma sintering. 823K for 5 minutes under 50 Mpa axial compressive stress in vacuum. | 873 K | 3 days | Polycrystalline |  | R3m |  | Rhombohedral
837 | 1111 | This Work | https://doi.org/10.1016/j.actamat.2024.120132 | Ge0.87 Bi0.08 Sn0.05 Te1 | Sn0.05Ge0.87Bi0.08Te1 | Ge0.87Bi0.08Sn0.05Te |  | Ge1-x-y-z/2BixSnyCuzTe | Stoichiometric Formula |  | 2024 | 623 | 2143 | 119.87 | 29.65 | 0.03852865 | 0.61 | 3.11 | 0.02630594 | 0.88 | 2.23 | 0 |  |  |  |  | Spark plasma sintering. 823K for 5 minutes under 50 Mpa axial compressive stress in vacuum. | 873 K | 3 days | Polycrystalline |  | R3m |  | Rhombohedral
838 | 1112 | This Work | https://doi.org/10.1016/j.actamat.2024.120132 | Ge0.87 Bi0.08 Sn0.05 Te1 | Sn0.05Ge0.87Bi0.08Te1 | Ge0.87Bi0.08Sn0.05Te |  | Ge1-x-y-z/2BixSnyCuzTe | Stoichiometric Formula |  | 2024 | 673 | 2082 | 129.49 | 34.12 | 0.02316144 | 0.746 | 3.12 | 0.01342373 | 0.88 | 2.24 | 0 |  |  |  |  | Spark plasma sintering. 823K for 5 minutes under 50 Mpa axial compressive stress in vacuum. | 873 K | 3 days | Polycrystalline |  | R3m |  | Rhombohedral
839 | 1113 | This Work | https://doi.org/10.1016/j.actamat.2024.120132 | Ge0.87 Bi0.08 Sn0.05 Te1 | Sn0.05Ge0.87Bi0.08Te1 | Ge0.87Bi0.08Sn0.05Te |  | Ge1-x-y-z/2BixSnyCuzTe | Stoichiometric Formula |  | 2024 | 723 | 1714 | 148.08 | 36.71 | 0.02380971 | 0.941 | 2.81 | 0.003752728 | 0.9 | 1.91 | 0 |  |  |  |  | Spark plasma sintering. 823K for 5 minutes under 50 Mpa axial compressive stress in vacuum. | 873 K | 3 days | Polycrystalline |  | R3m |  | Rhombohedral
840 | 1114 | This Work | https://doi.org/10.1016/j.actamat.2024.120132 | Ge0.87 Bi0.08 Sn0.05 Te1 | Sn0.05Ge0.87Bi0.08Te1 | Ge0.87Bi0.08Sn0.05Te |  | Ge1-x-y-z/2BixSnyCuzTe | Stoichiometric Formula |  | 2024 | 773 | 1633 | 160.9 | 41.29 | 0.02389021 | 1.22 | 2.6 | 0.006215952 | 0.67 | 1.93 | 0 |  |  |  |  | Spark plasma sintering. 823K for 5 minutes under 50 Mpa axial compressive stress in vacuum. | 873 K | 3 days | Polycrystalline |  | R3m |  | Rhombohedral
841 | 1115 | This Work | https://doi.org/10.1016/j.actamat.2024.120132 | Ge0.87 Bi0.08 Sn0.05 Te1 | Sn0.05Ge0.87Bi0.08Te1 | Ge0.87Bi0.08Sn0.05Te |  | Ge1-x-y-z/2BixSnyCuzTe | Stoichiometric Formula |  | 2024 | 823 | 1490 | 164.74 | 39.65 | 0.01986151 | 1.37 | 2.37 | 0.005018633 | 0.5 | 1.87 | 0 |  |  |  |  | Spark plasma sintering. 823K for 5 minutes under 50 Mpa axial compressive stress in vacuum. | 873 K | 3 days | Polycrystalline |  | R3m |  | Rhombohedral
842 | 1116 | This Work | https://doi.org/10.1016/j.actamat.2024.120132 | Ge0.83 Bi0.12 Sn0.05 Te1 | Sn0.05Ge0.83Bi0.12Te1 | Ge0.83Bi0.12Sn0.05Te |  | Ge1-x-y-z/2BixSnyCuzTe | Stoichiometric Formula |  | 2024 | 298 | 2143 | 71.79 | 10.94 | 0.009561443 | 0.144 | 2.26 | 0.00175762 | 0.99 | 1.27 | 0 |  |  |  |  | Spark plasma sintering. 823K for 5 minutes under 50 Mpa axial compressive stress in vacuum. | 873 K | 3 days | Polycrystalline |  | R3m |  | Rhombohedral
843 | 1117 | This Work | https://doi.org/10.1016/j.actamat.2024.120132 | Ge0.83 Bi0.12 Sn0.05 Te1 | Sn0.05Ge0.83Bi0.12Te1 | Ge0.83Bi0.12Sn0.05Te |  | Ge1-x-y-z/2BixSnyCuzTe | Stoichiometric Formula |  | 2024 | 323 | 2122 | 75 | 11.53 | 0.03523417 | 0.169 | 2.21 | 0.002867547 | 0.87 | 1.34 | 0 |  |  |  |  | Spark plasma sintering. 823K for 5 minutes under 50 Mpa axial compressive stress in vacuum. | 873 K | 3 days | Polycrystalline |  | R3m |  | Rhombohedral
844 | 1118 | This Work | https://doi.org/10.1016/j.actamat.2024.120132 | Ge0.83 Bi0.12 Sn0.05 Te1 | Sn0.05Ge0.83Bi0.12Te1 | Ge0.83Bi0.12Sn0.05Te |  | Ge1-x-y-z/2BixSnyCuzTe | Stoichiometric Formula |  | 2024 | 373 | 2020 | 80.77 | 12.94 | 0.01839735 | 0.22 | 2.23 | 0.01618019 | 0.81 | 1.42 | 0 |  |  |  |  | Spark plasma sintering. 823K for 5 minutes under 50 Mpa axial compressive stress in vacuum. | 873 K | 3 days | Polycrystalline |  | R3m |  | Rhombohedral
845 | 1119 | This Work | https://doi.org/10.1016/j.actamat.2024.120132 | Ge0.83 Bi0.12 Sn0.05 Te1 | Sn0.05Ge0.83Bi0.12Te1 | Ge0.83Bi0.12Sn0.05Te |  | Ge1-x-y-z/2BixSnyCuzTe | Stoichiometric Formula |  | 2024 | 423 | 1918 | 91.03 | 15.41 | 0.03137132 | 0.288 | 2.29 | 0.01164028 | 0.84 | 1.45 | 0 |  |  |  |  | Spark plasma sintering. 823K for 5 minutes under 50 Mpa axial compressive stress in vacuum. | 873 K | 3 days | Polycrystalline |  | R3m |  | Rhombohedral
846 | 1120 | This Work | https://doi.org/10.1016/j.actamat.2024.120132 | Ge0.83 Bi0.12 Sn0.05 Te1 | Sn0.05Ge0.83Bi0.12Te1 | Ge0.83Bi0.12Sn0.05Te |  | Ge1-x-y-z/2BixSnyCuzTe | Stoichiometric Formula |  | 2024 | 473 | 1796 | 101.92 | 18 | 0.03646027 | 0.364 | 2.33 | 0.003867377 | 0.83 | 1.5 | 0 |  |  |  |  | Spark plasma sintering. 823K for 5 minutes under 50 Mpa axial compressive stress in vacuum. | 873 K | 3 days | Polycrystalline |  | R3m |  | Rhombohedral
847 | 1121 | This Work | https://doi.org/10.1016/j.actamat.2024.120132 | Ge0.83 Bi0.12 Sn0.05 Te1 | Sn0.05Ge0.83Bi0.12Te1 | Ge0.83Bi0.12Sn0.05Te |  | Ge1-x-y-z/2BixSnyCuzTe | Stoichiometric Formula |  | 2024 | 523 | 1714 | 111.54 | 20.59 | 0.03565654 | 0.458 | 2.34 | 0.00479323 | 0.8 | 1.54 | 0 |  |  |  |  | Spark plasma sintering. 823K for 5 minutes under 50 Mpa axial compressive stress in vacuum. | 873 K | 3 days | Polycrystalline |  | R3m |  | Rhombohedral
848 | 1122 | This Work | https://doi.org/10.1016/j.actamat.2024.120132 | Ge0.83 Bi0.12 Sn0.05 Te1 | Sn0.05Ge0.83Bi0.12Te1 | Ge0.83Bi0.12Sn0.05Te |  | Ge1-x-y-z/2BixSnyCuzTe | Stoichiometric Formula |  | 2024 | 573 | 1694 | 118.59 | 23.06 | 0.03311874 | 0.542 | 2.44 | 0.0008635291 | 0.79 | 1.65 | 0 |  |  |  |  | Spark plasma sintering. 823K for 5 minutes under 50 Mpa axial compressive stress in vacuum. | 873 K | 3 days | Polycrystalline |  | R3m |  | Rhombohedral
849 | 1123 | This Work | https://doi.org/10.1016/j.actamat.2024.120132 | Ge0.83 Bi0.12 Sn0.05 Te1 | Sn0.05Ge0.83Bi0.12Te1 | Ge0.83Bi0.12Sn0.05Te |  | Ge1-x-y-z/2BixSnyCuzTe | Stoichiometric Formula |  | 2024 | 623 | 1735 | 123.08 | 25.88 | 0.01557075 | 0.644 | 2.5 | 0.001443478 | 0.71 | 1.79 | 0 |  |  |  |  | Spark plasma sintering. 823K for 5 minutes under 50 Mpa axial compressive stress in vacuum. | 873 K | 3 days | Polycrystalline |  | R3m |  | Rhombohedral
850 | 1124 | This Work | https://doi.org/10.1016/j.actamat.2024.120132 | Ge0.83 Bi0.12 Sn0.05 Te1 | Sn0.05Ge0.83Bi0.12Te1 | Ge0.83Bi0.12Sn0.05Te |  | Ge1-x-y-z/2BixSnyCuzTe | Stoichiometric Formula |  | 2024 | 673 | 1714 | 130.77 | 28.35 | 0.03388921 | 0.746 | 2.55 | 0.002972717 | 0.73 | 1.82 | 0 |  |  |  |  | Spark plasma sintering. 823K for 5 minutes under 50 Mpa axial compressive stress in vacuum. | 873 K | 3 days | Polycrystalline |  | R3m |  | Rhombohedral
851 | 1125 | This Work | https://doi.org/10.1016/j.actamat.2024.120132 | Ge0.83 Bi0.12 Sn0.05 Te1 | Sn0.05Ge0.83Bi0.12Te1 | Ge0.83Bi0.12Sn0.05Te |  | Ge1-x-y-z/2BixSnyCuzTe | Stoichiometric Formula |  | 2024 | 723 | 1408 | 157.69 | 34.12 | 0.02612895 | 1.03 | 2.41 | 0.006213592 | 0.83 | 1.58 | 0 |  |  |  |  | Spark plasma sintering. 823K for 5 minutes under 50 Mpa axial compressive stress in vacuum. | 873 K | 3 days | Polycrystalline |  | R3m |  | Rhombohedral
852 | 1126 | This Work | https://doi.org/10.1016/j.actamat.2024.120132 | Ge0.83 Bi0.12 Sn0.05 Te1 | Sn0.05Ge0.83Bi0.12Te1 | Ge0.83Bi0.12Sn0.05Te |  | Ge1-x-y-z/2BixSnyCuzTe | Stoichiometric Formula |  | 2024 | 773 | 1245 | 171.15 | 35.65 | 0.02297171 | 1.3 | 2.11 | 0.004646373 | 0.66 | 1.45 | 0 |  |  |  |  | Spark plasma sintering. 823K for 5 minutes under 50 Mpa axial compressive stress in vacuum. | 873 K | 3 days | Polycrystalline |  | R3m |  | Rhombohedral
853 | 1127 | This Work | https://doi.org/10.1016/j.actamat.2024.120132 | Ge0.83 Bi0.12 Sn0.05 Te1 | Sn0.05Ge0.83Bi0.12Te1 | Ge0.83Bi0.12Sn0.05Te |  | Ge1-x-y-z/2BixSnyCuzTe | Stoichiometric Formula |  | 2024 | 823 | 1122 | 175.64 | 34 | 0.0180305168 | 1.46 | 1.92 | 0.001783676 | 0.5 | 1.42 | 0 |  |  |  |  | Spark plasma sintering. 823K for 5 minutes under 50 Mpa axial compressive stress in vacuum. | 873 K | 3 days | Polycrystalline |  | R3m |  | Rhombohedral
854 | 1128 | This Work | https://doi.org/10.1016/j.actamat.2024.120132 | Ge0.78 Bi0.12 Sn0.1 Te1 | Sn0.1Ge0.78Bi0.12Te1 | Ge0.78Bi0.12Sn0.1Te |  | Ge1-x-y-z/2BixSnyCuzTe | Stoichiometric Formula |  | 2024 | 298 | 1837 | 74.36 | 10.94 | 0.07152418 | 0.169 | 1.87 | 0.03158561 | 0.81 | 1.06 | 0 |  |  |  |  | Spark plasma sintering. 823K for 5 minutes under 50 Mpa axial compressive stress in vacuum. | 873 K | 3 days | Polycrystalline |  | R3m |  | Rhombohedral
855 | 1129 | This Work | https://doi.org/10.1016/j.actamat.2024.120132 | Ge0.78 Bi0.12 Sn0.1 Te1 | Sn0.1Ge0.78Bi0.12Te1 | Ge0.78Bi0.12Sn0.1Te |  | Ge1-x-y-z/2BixSnyCuzTe | Stoichiometric Formula |  | 2024 | 323 | 1796 | 81.41 | 11.53 | 0.03236325 | 0.203 | 1.85 | 0.008337106 | 0.8 | 1.05 | 0 |  |  |  |  | Spark plasma sintering. 823K for 5 minutes under 50 Mpa axial compressive stress in vacuum. | 873 K | 3 days | Polycrystalline |  | R3m |  | Rhombohedral
856 | 1130 | This Work | https://doi.org/10.1016/j.actamat.2024.120132 | Ge0.78 Bi0.12 Sn0.1 Te1 | Sn0.1Ge0.78Bi0.12Te1 | Ge0.78Bi0.12Sn0.1Te |  | Ge1-x-y-z/2BixSnyCuzTe | Stoichiometric Formula |  | 2024 | 373 | 1735 | 89.74 | 13.41 | 0.04194029 | 0.263 | 1.98 | 0.03945731 | 0.81 | 1.17 | 0 |  |  |  |  | Spark plasma sintering. 823K for 5 minutes under 50 Mpa axial compressive stress in vacuum. | 873 K | 3 days | Polycrystalline |  | R3m |  | Rhombohedral
857 | 1131 | This Work | https://doi.org/10.1016/j.actamat.2024.120132 | Ge0.78 Bi0.12 Sn0.1 Te1 | Sn0.1Ge0.78Bi0.12Te1 | Ge0.78Bi0.12Sn0.1Te |  | Ge1-x-y-z/2BixSnyCuzTe | Stoichiometric Formula |  | 2024 | 423 | 1633 | 101.92 | 16.94 | 0.001363158 | 0.339 | 2.11 | 0.0017783 | 0.89 | 1.22 | 0 |  |  |  |  | Spark plasma sintering. 823K for 5 minutes under 50 Mpa axial compressive stress in vacuum. | 873 K | 3 days | Polycrystalline |  | R3m |  | Rhombohedral
858 | 1132 | This Work | https://doi.org/10.1016/j.actamat.2024.120132 | Ge0.78 Bi0.12 Sn0.1 Te1 | Sn0.1Ge0.78Bi0.12Te1 | Ge0.78Bi0.12Sn0.1Te |  | Ge1-x-y-z/2BixSnyCuzTe | Stoichiometric Formula |  | 2024 | 473 | 1571 | 114.74 | 20.35 | 0.01634572 | 0.441 | 2.16 | 0.01049278 | 0.9 | 1.26 | 0 |  |  |  |  | Spark plasma sintering. 823K for 5 minutes under 50 Mpa axial compressive stress in vacuum. | 873 K | 3 days | Polycrystalline |  | R3m |  | Rhombohedral
859 | 1133 | This Work | https://doi.org/10.1016/j.actamat.2024.120132 | Ge0.78 Bi0.12 Sn0.1 Te1 | Sn0.1Ge0.78Bi0.12Te1 | Ge0.78Bi0.12Sn0.1Te |  | Ge1-x-y-z/2BixSnyCuzTe | Stoichiometric Formula |  | 2024 | 523 | 1531 | 125 | 23.29 | 0.02713074 | 0.551 | 2.21 | 0.0002931733 | 0.87 | 1.34 | 0 |  |  |  |  | Spark plasma sintering. 823K for 5 minutes under 50 Mpa axial compressive stress in vacuum. | 873 K | 3 days | Polycrystalline |  | R3m |  | Rhombohedral
860 | 1134 | This Work | https://doi.org/10.1016/j.actamat.2024.120132 | Ge0.78 Bi0.12 Sn0.1 Te1 | Sn0.1Ge0.78Bi0.12Te1 | Ge0.78Bi0.12Sn0.1Te |  | Ge1-x-y-z/2BixSnyCuzTe | Stoichiometric Formula |  | 2024 | 573 | 1571 | 132.05 | 26.47 | 0.03490159 | 0.669 | 2.31 | 0.01854483 | 0.84 | 1.47 | 0 |  |  |  |  | Spark plasma sintering. 823K for 5 minutes under 50 Mpa axial compressive stress in vacuum. | 873 K | 3 days | Polycrystalline |  | R3m |  | Rhombohedral
861 | 1135 | This Work | https://doi.org/10.1016/j.actamat.2024.120132 | Ge0.78 Bi0.12 Sn0.1 Te1 | Sn0.1Ge0.78Bi0.12Te1 | Ge0.78Bi0.12Sn0.1Te |  | Ge1-x-y-z/2BixSnyCuzTe | Stoichiometric Formula |  | 2024 | 623 | 1571 | 139.74 | 30 | 0.02257791332 | 0.767 | 2.37 | 0.02817157 | 0.79 | 1.58 | 0 |  |  |  |  | Spark plasma sintering. 823K for 5 minutes under 50 Mpa axial compressive stress in vacuum. | 873 K | 3 days | Polycrystalline |  | R3m |  | Rhombohedral
862 | 1136 | This Work | https://doi.org/10.1016/j.actamat.2024.120132 | Ge0.78 Bi0.12 Sn0.1 Te1 | Sn0.1Ge0.78Bi0.12Te1 | Ge0.78Bi0.12Sn0.1Te |  | Ge1-x-y-z/2BixSnyCuzTe | Stoichiometric Formula |  | 2024 | 673 | 1551 | 150.64 | 34.12 | 0.03153363 | 0.975 | 2.37 | 0.006263767 | 0.78 | 1.59 | 0 |  |  |  |  | Spark plasma sintering. 823K for 5 minutes under 50 Mpa axial compressive stress in vacuum. | 873 K | 3 days | Polycrystalline |  | R3m |  | Rhombohedral
863 | 1137 | This Work | https://doi.org/10.1016/j.actamat.2024.120132 | Ge0.78 Bi0.12 Sn0.1 Te1 | Sn0.1Ge0.78Bi0.12Te1 | Ge0.78Bi0.12Sn0.1Te |  | Ge1-x-y-z/2BixSnyCuzTe | Stoichiometric Formula |  | 2024 | 723 | 1327 | 180.77 | 42 | 0.03246265 | 1.38 | 2.2 | 0.0001976285 | 0.75 | 1.45 | 0 |  |  |  |  | Spark plasma sintering. 823K for 5 minutes under 50 Mpa axial compressive stress in vacuum. | 873 K | 3 days | Polycrystalline |  | R3m |  | Rhombohedral
864 | 1138 | This Work | https://doi.org/10.1016/j.actamat.2024.120132 | Ge0.78 Bi0.12 Sn0.1 Te1 | Sn0.1Ge0.78Bi0.12Te1 | Ge0.78Bi0.12Sn0.1Te |  | Ge1-x-y-z/2BixSnyCuzTe | Stoichiometric Formula |  | 2024 | 773 | 1265 | 186.54 | 42.94 | 0.02511463 | 1.69 | 1.97 | 0.003015048 | 0.51 | 1.46 | 0 |  |  |  |  | Spark plasma sintering. 823K for 5 minutes under 50 Mpa axial compressive stress in vacuum. | 873 K | 3 days | Polycrystalline |  | R3m |  | Rhombohedral
865 | 1139 | This Work | https://doi.org/10.1016/j.actamat.2024.120132 | Ge0.78 Bi0.12 Sn0.1 Te1 | Sn0.1Ge0.78Bi0.12Te1 | Ge0.78Bi0.12Sn0.1Te |  | Ge1-x-y-z/2BixSnyCuzTe | Stoichiometric Formula |  | 2024 | 823 | 1163 | 188.46 | 40.47 | 0.0206689 | 1.81 | 1.84 | 8.437425e-05 | 0.42 | 1.42 | 1.206764e-16 |  |  |  |  | Spark plasma sintering. 823K for 5 minutes under 50 Mpa axial compressive stress in vacuum. | 873 K | 3 days | Polycrystalline |  | R3m |  | Rhombohedral
866 | 1140 | This Work | https://doi.org/10.1016/j.actamat.2024.120132 | Ge0.73 Bi0.12 Sn0.15 Te1 | Sn0.15Ge0.73Bi0.12Te1 | Ge0.73Bi0.12Sn0.15Te |  | Ge1-x-y-z/2BixSnyCuzTe | Stoichiometric Formula |  | 2024 | 298 | 1796 | 78.85 | 10.82 | 0.03200658 | 0.186 | 1.87 | 0.07298028 | 0.79 | 1.08 | 0 |  |  |  |  | Spark plasma sintering. 823K for 5 minutes under 50 Mpa axial compressive stress in vacuum. | 873 K | 3 days | Polycrystalline |  | R3m |  | Rhombohedral
867 | 1141 | This Work | https://doi.org/10.1016/j.actamat.2024.120132 | Ge0.73 Bi0.12 Sn0.15 Te1 | Sn0.15Ge0.73Bi0.12Te1 | Ge0.73Bi0.12Sn0.15Te |  | Ge1-x-y-z/2BixSnyCuzTe | Stoichiometric Formula |  | 2024 | 323 | 1755 | 84.62 | 12.35 | 0.01755105 | 0.212 | 1.92 | 0.01998575 | 0.79 | 1.13 | 0 |  |  |  |  | Spark plasma sintering. 823K for 5 minutes under 50 Mpa axial compressive stress in vacuum. | 873 K | 3 days | Polycrystalline |  | R3m |  | Rhombohedral
868 | 1142 | This Work | https://doi.org/10.1016/j.actamat.2024.120132 | Ge0.73 Bi0.12 Sn0.15 Te1 | Sn0.15Ge0.73Bi0.12Te1 | Ge0.73Bi0.12Sn0.15Te |  | Ge1-x-y-z/2BixSnyCuzTe | Stoichiometric Formula |  | 2024 | 373 | 1694 | 92.31 | 14 | 0.0310574681 | 0.263 | 2.05 | 0.03143838 | 0.82 | 1.23 | 0 |  |  |  |  | Spark plasma sintering. 823K for 5 minutes under 50 Mpa axial compressive stress in vacuum. | 873 K | 3 days | Polycrystalline |  | R3m |  | Rhombohedral
869 | 1143 | This Work | https://doi.org/10.1016/j.actamat.2024.120132 | Ge0.73 Bi0.12 Sn0.15 Te1 | Sn0.15Ge0.73Bi0.12Te1 | Ge0.73Bi0.12Sn0.15Te |  | Ge1-x-y-z/2BixSnyCuzTe | Stoichiometric Formula |  | 2024 | 423 | 1592 | 104.49 | 16.94 | 0.02607502 | 0.331 | 2.24 | 0.03355363 | 0.96 | 1.28 | 0 |  |  |  |  | Spark plasma sintering. 823K for 5 minutes under 50 Mpa axial compressive stress in vacuum. | 873 K | 3 days | Polycrystalline |  | R3m |  | Rhombohedral
870 | 1144 | This Work | https://doi.org/10.1016/j.actamat.2024.120132 | Ge0.73 Bi0.12 Sn0.15 Te1 | Sn0.15Ge0.73Bi0.12Te1 | Ge0.73Bi0.12Sn0.15Te |  | Ge1-x-y-z/2BixSnyCuzTe | Stoichiometric Formula |  | 2024 | 473 | 1531 | 116.67 | 20.12 | 0.03577544 | 0.415 | 2.33 | 0.01579606 | 1 | 1.33 | 0 |  |  |  |  | Spark plasma sintering. 823K for 5 minutes under 50 Mpa axial compressive stress in vacuum. | 873 K | 3 days | Polycrystalline |  | R3m |  | Rhombohedral
871 | 1145 | This Work | https://doi.org/10.1016/j.actamat.2024.120132 | Ge0.73 Bi0.12 Sn0.15 Te1 | Sn0.15Ge0.73Bi0.12Te1 | Ge0.73Bi0.12Sn0.15Te |  | Ge1-x-y-z/2BixSnyCuzTe | Stoichiometric Formula |  | 2024 | 523 | 1469 | 126.92 | 22.94 | 0.03154579 | 0.508 | 2.37 | 0.003486827 | 1 | 1.37 | 0 |  |  |  |  | Spark plasma sintering. 823K for 5 minutes under 50 Mpa axial compressive stress in vacuum. | 873 K | 3 days | Polycrystalline |  | R3m |  | Rhombohedral
872 | 1146 | This Work | https://doi.org/10.1016/j.actamat.2024.120132 | Ge0.73 Bi0.12 Sn0.15 Te1 | Sn0.15Ge0.73Bi0.12Te1 | Ge0.73Bi0.12Sn0.15Te |  | Ge1-x-y-z/2BixSnyCuzTe | Stoichiometric Formula |  | 2024 | 573 | 1469 | 134.62 | 26.12 | 0.01921967 | 0.602 | 2.5 | 0.005530897 | 0.99 | 1.51 | 0 |  |  |  |  | Spark plasma sintering. 823K for 5 minutes under 50 Mpa axial compressive stress in vacuum. | 873 K | 3 days | Polycrystalline |  | R3m |  | Rhombohedral
873 | 1147 | This Work | https://doi.org/10.1016/j.actamat.2024.120132 | Ge0.73 Bi0.12 Sn0.15 Te1 | Sn0.15Ge0.73Bi0.12Te1 | Ge0.73Bi0.12Sn0.15Te |  | Ge1-x-y-z/2BixSnyCuzTe | Stoichiometric Formula |  | 2024 | 623 | 1510 | 141.67 | 29.53 | 0.02628809 | 0.729 | 2.54 | 0.006448808 | 0.88 | 1.66 | 0 |  |  |  |  | Spark plasma sintering. 823K for 5 minutes under 50 Mpa axial compressive stress in vacuum. | 873 K | 3 days | Polycrystalline |  | R3m |  | Rhombohedral
874 | 1148 | This Work | https://doi.org/10.1016/j.actamat.2024.120132 | Ge0.73 Bi0.12 Sn0.15 Te1 | Sn0.15Ge0.73Bi0.12Te1 | Ge0.73Bi0.12Sn0.15Te |  | Ge1-x-y-z/2BixSnyCuzTe | Stoichiometric Formula |  | 2024 | 673 | 1469 | 157.69 | 35.53 | 0.0280989 | 0.932 | 2.57 | 0.001699621 | 0.88 | 1.69 | 0 |  |  |  |  | Spark plasma sintering. 823K for 5 minutes under 50 Mpa axial compressive stress in vacuum. | 873 K | 3 days | Polycrystalline |  | R3m |  | Rhombohedral
875 | 1149 | This Work | https://doi.org/10.1016/j.actamat.2024.120132 | Ge0.73 Bi0.12 Sn0.15 Te1 | Sn0.15Ge0.73Bi0.12Te1 | Ge0.73Bi0.12Sn0.15Te |  | Ge1-x-y-z/2BixSnyCuzTe | Stoichiometric Formula |  | 2024 | 723 | 1163 | 187.82 | 40.12 | 0.02259217 | 1.29 | 2.24 | 0.003833056 | 0.86 | 1.38 | 1.982541e-16 |  |  |  |  | Spark plasma sintering. 823K for 5 minutes under 50 Mpa axial compressive stress in vacuum. | 873 K | 3 days | Polycrystalline |  | R3m |  | Rhombohedral
876 | 1150 | This Work | https://doi.org/10.1016/j.actamat.2024.120132 | Ge0.73 Bi0.12 Sn0.15 Te1 | Sn0.15Ge0.73Bi0.12Te1 | Ge0.73Bi0.12Sn0.15Te |  | Ge1-x-y-z/2BixSnyCuzTe | Stoichiometric Formula |  | 2024 | 773 | 1082 | 192.95 | 40 | 0.007063453 | 1.54 | 2 | 0.003896104 | 0.63 | 1.37 | 0 |  |  |  |  | Spark plasma sintering. 823K for 5 minutes under 50 Mpa axial compressive stress in vacuum. | 873 K | 3 days | Polycrystalline |  | R3m |  | Rhombohedral
877 | 1151 | This Work | https://doi.org/10.1016/j.actamat.2024.120132 | Ge0.73 Bi0.12 Sn0.15 Te1 | Sn0.15Ge0.73Bi0.12Te1 | Ge0.73Bi0.12Sn0.15Te |  | Ge1-x-y-z/2BixSnyCuzTe | Stoichiometric Formula |  | 2024 | 823 | 980 | 192.95 | 35.41 | 0.03036172 | 1.7 | 1.71 | 0.002491572 | 0.39 | 1.32 | 0 |  |  |  |  | Spark plasma sintering. 823K for 5 minutes under 50 Mpa axial compressive stress in vacuum. | 873 K | 3 days | Polycrystalline |  | R3m |  | Rhombohedral
878 | 1152 | This Work | https://doi.org/10.1016/j.actamat.2024.120132 | Ge0.76 Bi0.12 Sn0.1 Cu0.04 Te1 | Cu0.04Sn0.1Ge0.76Bi0.12Te1 | Ge0.76Bi0.12Sn0.1Cu0.04Te |  | Ge1-x-y-z/2BixSnyCuzTe | Stoichiometric Formula |  | 2024 | 298 | 612 | 127.56 | 10.24 | 0.02752043 | 0.398 | 0.78 | 0.01703389 | 0.46 | 0.32 | 0 |  |  |  |  | Spark plasma sintering. 823K for 5 minutes under 50 Mpa axial compressive stress in vacuum. | 873 K | 3 days | Polycrystalline |  |  |  | Cubic
879 | 1153 | This Work | https://doi.org/10.1016/j.actamat.2024.120132 | Ge0.76 Bi0.12 Sn0.1 Cu0.04 Te1 | Cu0.04Sn0.1Ge0.76Bi0.12Te1 | Ge0.76Bi0.12Sn0.1Cu0.04Te |  | Ge1-x-y-z/2BixSnyCuzTe | Stoichiometric Formula |  | 2024 | 323 | 633 | 137.82 | 11.53 | 0.04279489 | 0.475 | 0.8 | 0.01995 | 0.47 | 0.33 | 0 |  |  |  |  | Spark plasma sintering. 823K for 5 minutes under 50 Mpa axial compressive stress in vacuum. | 873 K | 3 days | Polycrystalline |  |  |  | Cubic
880 | 1154 | This Work | https://doi.org/10.1016/j.actamat.2024.120132 | Ge0.76 Bi0.12 Sn0.1 Cu0.04 Te1 | Cu0.04Sn0.1Ge0.76Bi0.12Te1 | Ge0.76Bi0.12Sn0.1Cu0.04Te |  | Ge1-x-y-z/2BixSnyCuzTe | Stoichiometric Formula |  | 2024 | 373 | 592 | 151.92 | 13.53 | 0.009842893 | 0.686 | 0.75 | 0.01910787 | 0.41 | 0.34 | 0 |  |  |  |  | Spark plasma sintering. 823K for 5 minutes under 50 Mpa axial compressive stress in vacuum. | 873 K | 3 days | Polycrystalline |  |  |  | Cubic
881 | 1155 | This Work | https://doi.org/10.1016/j.actamat.2024.120132 | Ge0.76 Bi0.12 Sn0.1 Cu0.04 Te1 | Cu0.04Sn0.1Ge0.76Bi0.12Te1 | Ge0.76Bi0.12Sn0.1Cu0.04Te |  | Ge1-x-y-z/2BixSnyCuzTe | Stoichiometric Formula |  | 2024 | 423 | 551 | 168.59 | 15.76 | 0.006291495 | 0.907 | 0.75 | 0.01999559 | 0.39 | 0.36 | 0 |  |  |  |  | Spark plasma sintering. 823K for 5 minutes under 50 Mpa axial compressive stress in vacuum. | 873 K | 3 days | Polycrystalline |  |  |  | Cubic
882 | 1156 | This Work | https://doi.org/10.1016/j.actamat.2024.120132 | Ge0.76 Bi0.12 Sn0.1 Cu0.04 Te1 | Cu0.04Sn0.1Ge0.76Bi0.12Te1 | Ge0.76Bi0.12Sn0.1Cu0.04Te |  | Ge1-x-y-z/2BixSnyCuzTe | Stoichiometric Formula |  | 2024 | 473 | 551 | 180.77 | 17.06 | 0.05541992 | 1.05 | 0.78 | 0.01472772 | 0.39 | 0.39 | 0 |  |  |  |  | Spark plasma sintering. 823K for 5 minutes under 50 Mpa axial compressive stress in vacuum. | 873 K | 3 days | Polycrystalline |  |  |  | Cubic
883 | 1157 | This Work | https://doi.org/10.1016/j.actamat.2024.120132 | Ge0.76 Bi0.12 Sn0.1 Cu0.04 Te1 | Cu0.04Sn0.1Ge0.76Bi0.12Te1 | Ge0.76Bi0.12Sn0.1Cu0.04Te |  | Ge1-x-y-z/2BixSnyCuzTe | Stoichiometric Formula |  | 2024 | 523 | 694 | 180.13 | 21.53 | 0.04589368 | 1.35 | 0.83 | 0.00492548 | 0.32 | 0.51 | 1.337618e-16 |  |  |  |  | Spark plasma sintering. 823K for 5 minutes under 50 Mpa axial compressive stress in vacuum. | 873 K | 3 days | Polycrystalline |  |  |  | Cubic
884 | 1158 | This Work | https://doi.org/10.1016/j.actamat.2024.120132 | Ge0.76 Bi0.12 Sn0.1 Cu0.04 Te1 | Cu0.04Sn0.1Ge0.76Bi0.12Te1 | Ge0.76Bi0.12Sn0.1Cu0.04Te |  | Ge1-x-y-z/2BixSnyCuzTe | Stoichiometric Formula |  | 2024 | 573 | 714 | 194.23 | 26 | 0.03599458 | 1.64 | 0.89 | 0.0206906 | 0.33 | 0.56 | 1.247442e-16 |  |  |  |  | Spark plasma sintering. 823K for 5 minutes under 50 Mpa axial compressive stress in vacuum. | 873 K | 3 days | Polycrystalline |  |  |  | Cubic
885 | 1159 | This Work | https://doi.org/10.1016/j.actamat.2024.120132 | Ge0.76 Bi0.12 Sn0.1 Cu0.04 Te1 | Cu0.04Sn0.1Ge0.76Bi0.12Te1 | Ge0.76Bi0.12Sn0.1Cu0.04Te |  | Ge1-x-y-z/2BixSnyCuzTe | Stoichiometric Formula |  | 2024 | 623 | 735 | 195.51 | 27.53 | 0.02051426 | 1.83 | 0.93 | 0.007767201 | 0.29 | 0.64 | 1.193788e-16 |  |  |  |  | Spark plasma sintering. 823K for 5 minutes under 50 Mpa axial compressive stress in vacuum. | 873 K | 3 days | Polycrystalline |  |  |  | Cubic
886 | 1160 | This Work | https://doi.org/10.1016/j.actamat.2024.120132 | Ge0.76 Bi0.12 Sn0.1 Cu0.04 Te1 | Cu0.04Sn0.1Ge0.76Bi0.12Te1 | Ge0.76Bi0.12Sn0.1Cu0.04Te |  | Ge1-x-y-z/2BixSnyCuzTe | Stoichiometric Formula |  | 2024 | 673 | 714 | 199.36 | 28 | 0.0134824448 | 1.91 | 0.99 | 0.003437517 | 0.3 | 0.69 | 0 |  |  |  |  | Spark plasma sintering. 823K for 5 minutes under 50 Mpa axial compressive stress in vacuum. | 873 K | 3 days | Polycrystalline |  |  |  | Cubic
887 | 1161 | This Work | https://doi.org/10.1016/j.actamat.2024.120132 | Ge0.76 Bi0.12 Sn0.1 Cu0.04 Te1 | Cu0.04Sn0.1Ge0.76Bi0.12Te1 | Ge0.76Bi0.12Sn0.1Cu0.04Te |  | Ge1-x-y-z/2BixSnyCuzTe | Stoichiometric Formula |  | 2024 | 723 | 694 | 201.92 | 26.59 | 0.06414255 | 1.83 | 1.06 | 0.008940612 | 0.39 | 0.67 | 0 |  |  |  |  | Spark plasma sintering. 823K for 5 minutes under 50 Mpa axial compressive stress in vacuum. | 873 K | 3 days | Polycrystalline |  |  |  | Cubic
888 | 1162 | This Work | https://doi.org/10.1016/j.actamat.2024.120132 | Ge0.76 Bi0.12 Sn0.1 Cu0.04 Te1 | Cu0.04Sn0.1Ge0.76Bi0.12Te1 | Ge0.76Bi0.12Sn0.1Cu0.04Te |  | Ge1-x-y-z/2BixSnyCuzTe | Stoichiometric Formula |  | 2024 | 773 | 673 | 198.72 | 25.18 | 0.05546174 | 1.64 | 1.19 | 0.002657307 | 0.47 | 0.72 | 0 |  |  |  |  | Spark plasma sintering. 823K for 5 minutes under 50 Mpa axial compressive stress in vacuum. | 873 K | 3 days | Polycrystalline |  |  |  | Cubic
889 | 1163 | This Work | https://doi.org/10.1016/j.actamat.2024.120132 | Ge0.76 Bi0.12 Sn0.1 Cu0.04 Te1 | Cu0.04Sn0.1Ge0.76Bi0.12Te1 | Ge0.76Bi0.12Sn0.1Cu0.04Te |  | Ge1-x-y-z/2BixSnyCuzTe | Stoichiometric Formula |  | 2024 | 823 | 653 | 190.38 | 24.12 | 0.01875259 | 1.47 | 1.35 | 0.0002902494 | 0.56 | 0.79 | 0 |  |  |  |  | Spark plasma sintering. 823K for 5 minutes under 50 Mpa axial compressive stress in vacuum. | 873 K | 3 days | Polycrystalline |  |  |  | Cubic
890 | 1164 | This Work | https://doi.org/10.1016/j.actamat.2024.120132 | Ge0.75 Bi0.12 Sn0.1 Cu0.06 Te1 | Cu0.06Sn0.1Ge0.75Bi0.12Te1 | Ge0.75Bi0.12Sn0.1Cu0.06Te |  | Ge1-x-y-z/2BixSnyCuzTe | Stoichiometric Formula |  | 2024 | 298 | 714 | 140.38 | 14 | 0.005033764 | 0.661 | 0.65 | 0.02897707 | 0.3 | 0.35 | 1.708035e-16 |  |  |  |  | Spark plasma sintering. 823K for 5 minutes under 50 Mpa axial compressive stress in vacuum. | 873 K | 3 days | Polycrystalline |  |  |  | Cubic
891 | 1165 | This Work | https://doi.org/10.1016/j.actamat.2024.120132 | Ge0.75 Bi0.12 Sn0.1 Cu0.06 Te1 | Cu0.06Sn0.1Ge0.75Bi0.12Te1 | Ge0.75Bi0.12Sn0.1Cu0.06Te |  | Ge1-x-y-z/2BixSnyCuzTe | Stoichiometric Formula |  | 2024 | 323 | 714 | 147.44 | 15.06 | 0.03063262 | 0.72 | 0.67 | 0.008370647 | 0.32 | 0.35 | 1.657049e-16 |  |  |  |  | Spark plasma sintering. 823K for 5 minutes under 50 Mpa axial compressive stress in vacuum. | 873 K | 3 days | Polycrystalline |  |  |  | Cubic
892 | 1166 | This Work | https://doi.org/10.1016/j.actamat.2024.120132 | Ge0.75 Bi0.12 Sn0.1 Cu0.06 Te1 | Cu0.06Sn0.1Ge0.75Bi0.12Te1 | Ge0.75Bi0.12Sn0.1Cu0.06Te |  | Ge1-x-y-z/2BixSnyCuzTe | Stoichiometric Formula |  | 2024 | 373 | 673 | 157.05 | 16.47 | 0.007853357 | 0.907 | 0.68 | 0.003938323 | 0.29 | 0.39 | 1.632681e-16 |  |  |  |  | Spark plasma sintering. 823K for 5 minutes under 50 Mpa axial compressive stress in vacuum. | 873 K | 3 days | Polycrystalline |  |  |  | Cubic
893 | 1167 | This Work | https://doi.org/10.1016/j.actamat.2024.120132 | Ge0.75 Bi0.12 Sn0.1 Cu0.06 Te1 | Cu0.06Sn0.1Ge0.75Bi0.12Te1 | Ge0.75Bi0.12Sn0.1Cu0.06Te |  | Ge1-x-y-z/2BixSnyCuzTe | Stoichiometric Formula |  | 2024 | 423 | 612 | 171.79 | 18.59 | 0.0284441 | 1.16 | 0.67 | 0.01178204 | 0.27 | 0.4 | 0 |  |  |  |  | Spark plasma sintering. 823K for 5 minutes under 50 Mpa axial compressive stress in vacuum. | 873 K | 3 days | Polycrystalline |  |  |  | Cubic
894 | 1168 | This Work | https://doi.org/10.1016/j.actamat.2024.120132 | Ge0.75 Bi0.12 Sn0.1 Cu0.06 Te1 | Cu0.06Sn0.1Ge0.75Bi0.12Te1 | Ge0.75Bi0.12Sn0.1Cu0.06Te |  | Ge1-x-y-z/2BixSnyCuzTe | Stoichiometric Formula |  | 2024 | 473 | 551 | 187.18 | 18.94 | 0.01927298 | 1.36 | 0.67 | 0.01683275 | 0.27 | 0.4 | 0 |  |  |  |  | Spark plasma sintering. 823K for 5 minutes under 50 Mpa axial compressive stress in vacuum. | 873 K | 3 days | Polycrystalline |  |  |  | Cubic
895 | 1169 | This Work | https://doi.org/10.1016/j.actamat.2024.120132 | Ge0.75 Bi0.12 Sn0.1 Cu0.06 Te1 | Cu0.06Sn0.1Ge0.75Bi0.12Te1 | Ge0.75Bi0.12Sn0.1Cu0.06Te |  | Ge1-x-y-z/2BixSnyCuzTe | Stoichiometric Formula |  | 2024 | 523 | 612 | 190.38 | 21.53 | 0.03026759 | 1.57 | 0.75 | 0.04372059 | 0.26 | 0.49 | 0 |  |  |  |  | Spark plasma sintering. 823K for 5 minutes under 50 Mpa axial compressive stress in vacuum. | 873 K | 3 days | Polycrystalline |  |  |  | Cubic
896 | 1170 | This Work | https://doi.org/10.1016/j.actamat.2024.120132 | Ge0.75 Bi0.12 Sn0.1 Cu0.06 Te1 | Cu0.06Sn0.1Ge0.75Bi0.12Te1 | Ge0.75Bi0.12Sn0.1Cu0.06Te |  | Ge1-x-y-z/2BixSnyCuzTe | Stoichiometric Formula |  | 2024 | 573 | 673 | 197.44 | 25.76 | 0.01844948 | 1.82 | 0.81 | 0.001253561 | 0.25 | 0.56 | 0 |  |  |  |  | Spark plasma sintering. 823K for 5 minutes under 50 Mpa axial compressive stress in vacuum. | 873 K | 3 days | Polycrystalline |  |  |  | Cubic
897 | 1171 | This Work | https://doi.org/10.1016/j.actamat.2024.120132 | Ge0.75 Bi0.12 Sn0.1 Cu0.06 Te1 | Cu0.06Sn0.1Ge0.75Bi0.12Te1 | Ge0.75Bi0.12Sn0.1Cu0.06Te |  | Ge1-x-y-z/2BixSnyCuzTe | Stoichiometric Formula |  | 2024 | 623 | 735 | 198.08 | 28.24 | 0.02118376 | 2.05 | 0.86 | 0.0020692 | 0.21 | 0.65 | 0 |  |  |  |  | Spark plasma sintering. 823K for 5 minutes under 50 Mpa axial compressive stress in vacuum. | 873 K | 3 days | Polycrystalline |  |  |  | Cubic
898 | 1172 | This Work | https://doi.org/10.1016/j.actamat.2024.120132 | Ge0.75 Bi0.12 Sn0.1 Cu0.06 Te1 | Cu0.06Sn0.1Ge0.75Bi0.12Te1 | Ge0.75Bi0.12Sn0.1Cu0.06Te |  | Ge1-x-y-z/2BixSnyCuzTe | Stoichiometric Formula |  | 2024 | 673 | 755 | 198.72 | 29.18 | 0.02175041 | 2.12 | 0.94 | 0.01454536 | 0.21 | 0.73 | 0 |  |  |  |  | Spark plasma sintering. 823K for 5 minutes under 50 Mpa axial compressive stress in vacuum. | 873 K | 3 days | Polycrystalline |  |  |  | Cubic
899 | 1173 | This Work | https://doi.org/10.1016/j.actamat.2024.120132 | Ge0.75 Bi0.12 Sn0.1 Cu0.06 Te1 | Cu0.06Sn0.1Ge0.75Bi0.12Te1 | Ge0.75Bi0.12Sn0.1Cu0.06Te |  | Ge1-x-y-z/2BixSnyCuzTe | Stoichiometric Formula |  | 2024 | 723 | 735 | 197.44 | 28.47 | 0.006398907 | 2.13 | 0.98 | 0.01390198 | 0.21 | 0.77 | 0 |  |  |  |  | Spark plasma sintering. 823K for 5 minutes under 50 Mpa axial compressive stress in vacuum. | 873 K | 3 days | Polycrystalline |  |  |  | Cubic
900 | 1174 | This Work | https://doi.org/10.1016/j.actamat.2024.120132 | Ge0.75 Bi0.12 Sn0.1 Cu0.06 Te1 | Cu0.06Sn0.1Ge0.75Bi0.12Te1 | Ge0.75Bi0.12Sn0.1Cu0.06Te |  | Ge1-x-y-z/2BixSnyCuzTe | Stoichiometric Formula |  | 2024 | 773 | 776 | 192.95 | 28.35 | 0.01905641 | 2.03 | 1.09 | 0.009601392 | 0.24 | 0.85 | 2.037106e-16 |  |  |  |  | Spark plasma sintering. 823K for 5 minutes under 50 Mpa axial compressive stress in vacuum. | 873 K | 3 days | Polycrystalline |  |  |  | Cubic
901 | 1175 | This Work | https://doi.org/10.1016/j.actamat.2024.120132 | Ge0.75 Bi0.12 Sn0.1 Cu0.06 Te1 | Cu0.06Sn0.1Ge0.75Bi0.12Te1 | Ge0.75Bi0.12Sn0.1Cu0.06Te |  | Ge1-x-y-z/2BixSnyCuzTe | Stoichiometric Formula |  | 2024 | 823 | 796 | 186.54 | 26.94 | 0.02815696 | 1.86 | 1.19 | 0.001699648 | 0.27 | 0.92 | 0 |  |  |  |  | Spark plasma sintering. 823K for 5 minutes under 50 Mpa axial compressive stress in vacuum. | 873 K | 3 days | Polycrystalline |  |  |  | Cubic
902 | 1176 | This Work | https://doi.org/10.1016/j.actamat.2024.120132 | Ge0.74 Bi0.12 Sn0.1 Cu0.08 Te1 | Cu0.08Sn0.1Ge0.74Bi0.12Te1 | Ge0.74Bi0.12Sn0.1Cu0.08Te |  | Ge1-x-y-z/2BixSnyCuzTe | Stoichiometric Formula |  | 2024 | 298 | 429 | 146.79 | 9.41 | 0.01766276 | 0.466 | 0.6 | 0.002925608 | 0.4 | 0.2 | 1.850372e-16 |  |  |  |  | Spark plasma sintering. 823K for 5 minutes under 50 Mpa axial compressive stress in vacuum. | 873 K | 3 days | Polycrystalline |  |  |  | Cubic
903 | 1177 | This Work | https://doi.org/10.1016/j.actamat.2024.120132 | Ge0.74 Bi0.12 Sn0.1 Cu0.08 Te1 | Cu0.08Sn0.1Ge0.74Bi0.12Te1 | Ge0.74Bi0.12Sn0.1Cu0.08Te |  | Ge1-x-y-z/2BixSnyCuzTe | Stoichiometric Formula |  | 2024 | 323 | 429 | 155.13 | 10.24 | 0.008205171 | 0.551 | 0.57 | 0.05311555 | 0.39 | 0.18 | 1.94776e-16 |  |  |  |  | Spark plasma sintering. 823K for 5 minutes under 50 Mpa axial compressive stress in vacuum. | 873 K | 3 days | Polycrystalline |  |  |  | Cubic
904 | 1178 | This Work | https://doi.org/10.1016/j.actamat.2024.120132 | Ge0.74 Bi0.12 Sn0.1 Cu0.08 Te1 | Cu0.08Sn0.1Ge0.74Bi0.12Te1 | Ge0.74Bi0.12Sn0.1Cu0.08Te |  | Ge1-x-y-z/2BixSnyCuzTe | Stoichiometric Formula |  | 2024 | 373 | 388 | 166.03 | 11.41 | 0.06261237 | 0.729 | 0.57 | 0.02421726 | 0.35 | 0.22 | 0 |  |  |  |  | Spark plasma sintering. 823K for 5 minutes under 50 Mpa axial compressive stress in vacuum. | 873 K | 3 days | Polycrystalline |  |  |  | Cubic
905 | 1179 | This Work | https://doi.org/10.1016/j.actamat.2024.120132 | Ge0.74 Bi0.12 Sn0.1 Cu0.08 Te1 | Cu0.08Sn0.1Ge0.74Bi0.12Te1 | Ge0.74Bi0.12Sn0.1Cu0.08Te |  | Ge1-x-y-z/2BixSnyCuzTe | Stoichiometric Formula |  | 2024 | 423 | 347 | 174.36 | 10.94 | 0.03571397 | 0.797 | 0.55 | 0.05569066 | 0.35 | 0.2 | 0 |  |  |  |  | Spark plasma sintering. 823K for 5 minutes under 50 Mpa axial compressive stress in vacuum. | 873 K | 3 days | Polycrystalline |  |  |  | Cubic
906 | 1180 | This Work | https://doi.org/10.1016/j.actamat.2024.120132 | Ge0.74 Bi0.12 Sn0.1 Cu0.08 Te1 | Cu0.08Sn0.1Ge0.74Bi0.12Te1 | Ge0.74Bi0.12Sn0.1Cu0.08Te |  | Ge1-x-y-z/2BixSnyCuzTe | Stoichiometric Formula |  | 2024 | 473 | 347 | 180.13 | 11.29 | 0.002741766 | 0.856 | 0.62 | 0.006212315 | 0.39 | 0.23 | 0 |  |  |  |  | Spark plasma sintering. 823K for 5 minutes under 50 Mpa axial compressive stress in vacuum. | 873 K | 3 days | Polycrystalline |  |  |  | Cubic
907 | 1181 | This Work | https://doi.org/10.1016/j.actamat.2024.120132 | Ge0.74 Bi0.12 Sn0.1 Cu0.08 Te1 | Cu0.08Sn0.1Ge0.74Bi0.12Te1 | Ge0.74Bi0.12Sn0.1Cu0.08Te |  | Ge1-x-y-z/2BixSnyCuzTe | Stoichiometric Formula |  | 2024 | 523 | 408 | 191.67 | 15.41 | 0.02732935 | 1.13 | 0.72 | 0.009411259 | 0.39 | 0.33 | 0 |  |  |  |  | Spark plasma sintering. 823K for 5 minutes under 50 Mpa axial compressive stress in vacuum. | 873 K | 3 days | Polycrystalline |  |  |  | Cubic
908 | 1182 | This Work | https://doi.org/10.1016/j.actamat.2024.120132 | Ge0.74 Bi0.12 Sn0.1 Cu0.08 Te1 | Cu0.08Sn0.1Ge0.74Bi0.12Te1 | Ge0.74Bi0.12Sn0.1Cu0.08Te |  | Ge1-x-y-z/2BixSnyCuzTe | Stoichiometric Formula |  | 2024 | 573 | 531 | 187.18 | 18.24 | 0.01997276 | 1.29 | 0.81 | 0.0002411714 | 0.38 | 0.43 | 0 |  |  |  |  | Spark plasma sintering. 823K for 5 minutes under 50 Mpa axial compressive stress in vacuum. | 873 K | 3 days | Polycrystalline |  |  |  | Cubic
909 | 1183 | This Work | https://doi.org/10.1016/j.actamat.2024.120132 | Ge0.74 Bi0.12 Sn0.1 Cu0.08 Te1 | Cu0.08Sn0.1Ge0.74Bi0.12Te1 | Ge0.74Bi0.12Sn0.1Cu0.08Te |  | Ge1-x-y-z/2BixSnyCuzTe | Stoichiometric Formula |  | 2024 | 623 | 612 | 204.49 | 25.76 | 0.006541538 | 1.73 | 0.91 | 0.01940418 | 0.38 | 0.53 | 0 |  |  |  |  | Spark plasma sintering. 823K for 5 minutes under 50 Mpa axial compressive stress in vacuum. | 873 K | 3 days | Polycrystalline |  |  |  | Cubic
910 | 1184 | This Work | https://doi.org/10.1016/j.actamat.2024.120132 | Ge0.74 Bi0.12 Sn0.1 Cu0.08 Te1 | Cu0.08Sn0.1Ge0.74Bi0.12Te1 | Ge0.74Bi0.12Sn0.1Cu0.08Te |  | Ge1-x-y-z/2BixSnyCuzTe | Stoichiometric Formula |  | 2024 | 673 | 633 | 206.41 | 26.12 | 0.03250462 | 1.97 | 0.88 | 0.01400323 | 0.3 | 0.58 | 1.261617e-16 |  |  |  |  | Spark plasma sintering. 823K for 5 minutes under 50 Mpa axial compressive stress in vacuum. | 873 K | 3 days | Polycrystalline |  |  |  | Cubic
911 | 1185 | This Work | https://doi.org/10.1016/j.actamat.2024.120132 | Ge0.74 Bi0.12 Sn0.1 Cu0.08 Te1 | Cu0.08Sn0.1Ge0.74Bi0.12Te1 | Ge0.74Bi0.12Sn0.1Cu0.08Te |  | Ge1-x-y-z/2BixSnyCuzTe | Stoichiometric Formula |  | 2024 | 723 | 633 | 203.21 | 25.53 | 0.02386582 | 1.94 | 0.94 | 0.01218414 | 0.3 | 0.64 | 0 |  |  |  |  | Spark plasma sintering. 823K for 5 minutes under 50 Mpa axial compressive stress in vacuum. | 873 K | 3 days | Polycrystalline |  |  |  | Cubic
912 | 1186 | This Work | https://doi.org/10.1016/j.actamat.2024.120132 | Ge0.74 Bi0.12 Sn0.1 Cu0.08 Te1 | Cu0.08Sn0.1Ge0.74Bi0.12Te1 | Ge0.74Bi0.12Sn0.1Cu0.08Te |  | Ge1-x-y-z/2BixSnyCuzTe | Stoichiometric Formula |  | 2024 | 773 | 633 | 194.23 | 23.76 | 0.005055152 | 1.79 | 1.06 | 0.03201855 | 0.32 | 0.74 | 0 |  |  |  |  | Spark plasma sintering. 823K for 5 minutes under 50 Mpa axial compressive stress in vacuum. | 873 K | 3 days | Polycrystalline |  |  |  | Cubic
913 | 1187 | This Work | https://doi.org/10.1016/j.actamat.2024.120132 | Ge0.74 Bi0.12 Sn0.1 Cu0.08 Te1 | Cu0.08Sn0.1Ge0.74Bi0.12Te1 | Ge0.74Bi0.12Sn0.1Cu0.08Te |  | Ge1-x-y-z/2BixSnyCuzTe | Stoichiometric Formula |  | 2024 | 823 | 673 | 179.49 | 21.65 | 0.001469388 | 1.52 | 1.19 | 0.01492979 | 0.37 | 0.82 | 0 |  |  |  |  | Spark plasma sintering. 823K for 5 minutes under 50 Mpa axial compressive stress in vacuum. | 873 K | 3 days | Polycrystalline |  |  |  | Cubic
914 | 1188 | This Work | https://doi.org/10.1016/j.actamat.2024.120132 | Ge0.73 Bi0.12 Sn0.1 Cu0.1 Te1 | Cu0.1Sn0.1Ge0.73Bi0.12Te1 | Ge0.73Bi0.12Sn0.1Cu0.1Te |  | Ge1-x-y-z/2BixSnyCuzTe | Stoichiometric Formula |  | 2024 | 298 | 592 | 146.79 | 12.94 | 0.01421916 | 0.542 | 0.72 | 0.01185937 | 0.43 | 0.29 | 0 |  |  |  |  | Spark plasma sintering. 823K for 5 minutes under 50 Mpa axial compressive stress in vacuum. | 873 K | 3 days | Polycrystalline |  |  |  | Cubic
915 | 1189 | This Work | https://doi.org/10.1016/j.actamat.2024.120132 | Ge0.73 Bi0.12 Sn0.1 Cu0.1 Te1 | Cu0.1Sn0.1Ge0.73Bi0.12Te1 | Ge0.73Bi0.12Sn0.1Cu0.1Te |  | Ge1-x-y-z/2BixSnyCuzTe | Stoichiometric Formula |  | 2024 | 323 | 612 | 150.64 | 13.41 | 0.03562675 | 0.627 | 0.7 | 0.01311688 | 0.39 | 0.31 | 0 |  |  |  |  | Spark plasma sintering. 823K for 5 minutes under 50 Mpa axial compressive stress in vacuum. | 873 K | 3 days | Polycrystalline |  |  |  | Cubic
916 | 1190 | This Work | https://doi.org/10.1016/j.actamat.2024.120132 | Ge0.73 Bi0.12 Sn0.1 Cu0.1 Te1 | Cu0.1Sn0.1Ge0.73Bi0.12Te1 | Ge0.73Bi0.12Sn0.1Cu0.1Te |  | Ge1-x-y-z/2BixSnyCuzTe | Stoichiometric Formula |  | 2024 | 373 | 531 | 160.9 | 13.88 | 0.009585151 | 0.797 | 0.65 | 0.0006292829 | 0.35 | 0.3 | 1.708035e-16 |  |  |  |  | Spark plasma sintering. 823K for 5 minutes under 50 Mpa axial compressive stress in vacuum. | 873 K | 3 days | Polycrystalline |  |  |  | Cubic
917 | 1191 | This Work | https://doi.org/10.1016/j.actamat.2024.120132 | Ge0.73 Bi0.12 Sn0.1 Cu0.1 Te1 | Cu0.1Sn0.1Ge0.73Bi0.12Te1 | Ge0.73Bi0.12Sn0.1Cu0.1Te |  | Ge1-x-y-z/2BixSnyCuzTe | Stoichiometric Formula |  | 2024 | 423 | 490 | 167.95 | 13.53 | 0.02154688 | 0.89 | 0.63 | 0.02072231 | 0.33 | 0.3 | 0 |  |  |  |  | Spark plasma sintering. 823K for 5 minutes under 50 Mpa axial compressive stress in vacuum. | 873 K | 3 days | Polycrystalline |  |  |  | Cubic
918 | 1192 | This Work | https://doi.org/10.1016/j.actamat.2024.120132 | Ge0.73 Bi0.12 Sn0.1 Cu0.1 Te1 | Cu0.1Sn0.1Ge0.73Bi0.12Te1 | Ge0.73Bi0.12Sn0.1Cu0.1Te |  | Ge1-x-y-z/2BixSnyCuzTe | Stoichiometric Formula |  | 2024 | 473 | 490 | 168.59 | 14 | 0.0052094165 | 0.966 | 0.68 | 0.008098892 | 0.34 | 0.34 | 0 |  |  |  |  | Spark plasma sintering. 823K for 5 minutes under 50 Mpa axial compressive stress in vacuum. | 873 K | 3 days | Polycrystalline |  |  |  | Cubic
919 | 1193 | This Work | https://doi.org/10.1016/j.actamat.2024.120132 | Ge0.73 Bi0.12 Sn0.1 Cu0.1 Te1 | Cu0.1Sn0.1Ge0.73Bi0.12Te1 | Ge0.73Bi0.12Sn0.1Cu0.1Te |  | Ge1-x-y-z/2BixSnyCuzTe | Stoichiometric Formula |  | 2024 | 523 | 531 | 181.41 | 16.71 | 0.04578045 | 1.17 | 0.75 | 0.004064957 | 0.35 | 0.4 | 0 |  |  |  |  | Spark plasma sintering. 823K for 5 minutes under 50 Mpa axial compressive stress in vacuum. | 873 K | 3 days | Polycrystalline |  |  |  | Cubic
920 | 1194 | This Work | https://doi.org/10.1016/j.actamat.2024.120132 | Ge0.73 Bi0.12 Sn0.1 Cu0.1 Te1 | Cu0.1Sn0.1Ge0.73Bi0.12Te1 | Ge0.73Bi0.12Sn0.1Cu0.1Te |  | Ge1-x-y-z/2BixSnyCuzTe | Stoichiometric Formula |  | 2024 | 573 | 592 | 176.28 | 18.12 | 0.01524205 | 1.25 | 0.83 | 0.0007479518 | 0.34 | 0.49 | 1.337618e-16 |  |  |  |  | Spark plasma sintering. 823K for 5 minutes under 50 Mpa axial compressive stress in vacuum. | 873 K | 3 days | Polycrystalline |  |  |  | Cubic
921 | 1195 | This Work | https://doi.org/10.1016/j.actamat.2024.120132 | Ge0.73 Bi0.12 Sn0.1 Cu0.1 Te1 | Cu0.1Sn0.1Ge0.73Bi0.12Te1 | Ge0.73Bi0.12Sn0.1Cu0.1Te |  | Ge1-x-y-z/2BixSnyCuzTe | Stoichiometric Formula |  | 2024 | 623 | 653 | 183.97 | 22 | 0.004579976 | 1.45 | 0.93 | 0.01638858 | 0.35 | 0.58 | 1.193788e-16 |  |  |  |  | Spark plasma sintering. 823K for 5 minutes under 50 Mpa axial compressive stress in vacuum. | 873 K | 3 days | Polycrystalline |  |  |  | Cubic
922 | 1196 | This Work | https://doi.org/10.1016/j.actamat.2024.120132 | Ge0.73 Bi0.12 Sn0.1 Cu0.1 Te1 | Cu0.1Sn0.1Ge0.73Bi0.12Te1 | Ge0.73Bi0.12Sn0.1Cu0.1Te |  | Ge1-x-y-z/2BixSnyCuzTe | Stoichiometric Formula |  | 2024 | 673 | 673 | 195.51 | 25.18 | 0.02163859 | 1.78 | 0.94 | 0.01279823 | 0.3 | 0.64 | 0 |  |  |  |  | Spark plasma sintering. 823K for 5 minutes under 50 Mpa axial compressive stress in vacuum. | 873 K | 3 days | Polycrystalline |  |  |  | Cubic
923 | 1197 | This Work | https://doi.org/10.1016/j.actamat.2024.120132 | Ge0.73 Bi0.12 Sn0.1 Cu0.1 Te1 | Cu0.1Sn0.1Ge0.73Bi0.12Te1 | Ge0.73Bi0.12Sn0.1Cu0.1Te |  | Ge1-x-y-z/2BixSnyCuzTe | Stoichiometric Formula |  | 2024 | 723 | 673 | 193.59 | 24.94 | 0.01131036 | 1.77 | 1.01 | 0.008649102 | 0.32 | 0.69 | 0 |  |  |  |  | Spark plasma sintering. 823K for 5 minutes under 50 Mpa axial compressive stress in vacuum. | 873 K | 3 days | Polycrystalline |  |  |  | Cubic
924 | 1198 | This Work | https://doi.org/10.1016/j.actamat.2024.120132 | Ge0.73 Bi0.12 Sn0.1 Cu0.1 Te1 | Cu0.1Sn0.1Ge0.73Bi0.12Te1 | Ge0.73Bi0.12Sn0.1Cu0.1Te |  | Ge1-x-y-z/2BixSnyCuzTe | Stoichiometric Formula |  | 2024 | 773 | 694 | 185.26 | 23.41 | 0.01746945 | 1.76 | 1.02 | 0.008017491 | 0.25 | 0.77 | 0 |  |  |  |  | Spark plasma sintering. 823K for 5 minutes under 50 Mpa axial compressive stress in vacuum. | 873 K | 3 days | Polycrystalline |  |  |  | Cubic
925 | 1199 | This Work | https://doi.org/10.1016/j.actamat.2024.120132 | Ge0.73 Bi0.12 Sn0.1 Cu0.1 Te1 | Cu0.1Sn0.1Ge0.73Bi0.12Te1 | Ge0.73Bi0.12Sn0.1Cu0.1Te |  | Ge1-x-y-z/2BixSnyCuzTe | Stoichiometric Formula |  | 2024 | 823 | 776 | 172.44 | 22.47 | 0.02691542 | 1.55 | 1.19 | 0.00259203 | 0.28 | 0.91 | 0 |  |  |  |  | Spark plasma sintering. 823K for 5 minutes under 50 Mpa axial compressive stress in vacuum. | 873 K | 3 days | Polycrystalline |  |  |  | Cubic
926 | 1200 | This Work | https://doi.org/10.1016/j.ceramint.2024.06.279 | Pb1 Bi4 Te7 | Bi4Te7Pb | PbBi4Te7 |  | PbBi4(Te1-xSex)7 | Stoichiometric Formula |  | 2024 | 298 | 1048.21 | -62.23 | 4.014 | 0.01127794 | 0.096 | 1.233 | 0.01055353 | 0.552 | 0.681 | 0 |  |  |  |  | Spark plasma sintering at 773K for 5 minutes under 40 Mpa axial compressive stress in vacuum. | Not mentioned | Not mentioned | Polycrystalline |  | P-3m1
927 | 1201 | This Work | https://doi.org/10.1016/j.ceramint.2024.06.279 | Pb1 Bi4 Te7 | Bi4Te7Pb | PbBi4Te7 |  | PbBi4(Te1-xSex)7 | Stoichiometric Formula |  | 2024 | 323 | 982.14 | -66.5 | 4.353 | 0.002235558 | 0.116 | 1.214 | 0.001577146 | 0.536 | 0.678 | 0 |  |  |  |  | Spark plasma sintering at 773K for 5 minutes under 40 Mpa axial compressive stress in vacuum. | Not mentioned | Not mentioned | Polycrystalline |  | P-3m1
928 | 1202 | This Work | https://doi.org/10.1016/j.ceramint.2024.06.279 | Pb1 Bi4 Te7 | Bi4Te7Pb | PbBi4Te7 |  | PbBi4(Te1-xSex)7 | Stoichiometric Formula |  | 2024 | 373 | 882.14 | -77.05 | 5.235 | 0.000382568 | 0.166 | 1.184 | 0.006504905 | 0.505 | 0.679 | 1.875377e-16 |  |  |  |  | Spark plasma sintering at 773K for 5 minutes under 40 Mpa axial compressive stress in vacuum. | Not mentioned | Not mentioned | Polycrystalline |  | P-3m1
929 | 1203 | This Work | https://doi.org/10.1016/j.ceramint.2024.06.279 | Pb1 Bi4 Te7 | Bi4Te7Pb | PbBi4Te7 |  | PbBi4(Te1-xSex)7 | Stoichiometric Formula |  | 2024 | 423 | 801.79 | -88.36 | 6.294 | 0.005407199 | 0.23 | 1.162 | 0.003830727 | 0.486 | 0.676 | 0 |  |  |  |  | Spark plasma sintering at 773K for 5 minutes under 40 Mpa axial compressive stress in vacuum. | Not mentioned | Not mentioned | Polycrystalline |  | P-3m1
930 | 1204 | This Work | https://doi.org/10.1016/j.ceramint.2024.06.279 | Pb1 Bi4 Te7 | Bi4Te7Pb | PbBi4Te7 |  | PbBi4(Te1-xSex)7 | Stoichiometric Formula |  | 2024 | 473 | 725 | -100.42 | 7.324 | 0.001771178 | 0.302 | 1.153 | 0.005114214 | 0.491 | 0.662 | 0 |  |  |  |  | Spark plasma sintering at 773K for 5 minutes under 40 Mpa axial compressive stress in vacuum. | Not mentioned | Not mentioned | Polycrystalline |  | P-3m1
931 | 1205 | This Work | https://doi.org/10.1016/j.ceramint.2024.06.279 | Pb1 Bi4 Te7 | Bi4Te7Pb | PbBi4Te7 |  | PbBi4(Te1-xSex)7 | Stoichiometric Formula |  | 2024 | 523 | 657.14 | -110.21 | 8.029 | 0.005880826 | 0.361 | 1.17 | 0.005808414 | 0.523 | 0.647 | 0 |  |  |  |  | Spark plasma sintering at 773K for 5 minutes under 40 Mpa axial compressive stress in vacuum. | Not mentioned | Not mentioned | Polycrystalline |  | P-3m1
932 | 1206 | This Work | https://doi.org/10.1016/j.ceramint.2024.06.279 | Pb1 Bi4 Te7 | Bi4Te7Pb | PbBi4Te7 |  | PbBi4(Te1-xSex)7 | Stoichiometric Formula |  | 2024 | 573 | 601.79 | -117.22 | 8.234 | 0.004240052 | 0.39 | 1.23 | 0.01645153 | 0.589 | 0.641 | 0 |  |  |  |  | Spark plasma sintering at 773K for 5 minutes under 40 Mpa axial compressive stress in vacuum. | Not mentioned | Not mentioned | Polycrystalline |  | P-3m1
933 | 1207 | This Work | https://doi.org/10.1016/j.ceramint.2024.06.279 | Pb1 Bi4 Te7 | Bi4Te7Pb | PbBi4Te7 |  | PbBi4(Te1-xSex)7 | Stoichiometric Formula |  | 2024 | 623 | 566.07 | -120.42 | 8.265 | 0.006827863 | 0.386 | 1.345 | 0.008206368 | 0.695 | 0.65 | 0 |  |  |  |  | Spark plasma sintering at 773K for 5 minutes under 40 Mpa axial compressive stress in vacuum. | Not mentioned | Not mentioned | Polycrystalline |  | P-3m1
934 | 1208 | This Work | https://doi.org/10.1016/j.ceramint.2024.06.279 | Pb1 Bi4 Te7 | Bi4Te7Pb | PbBi4Te7 |  | PbBi4(Te1-xSex)7 | Stoichiometric Formula |  | 2024 | 673 | 551.79 | -119.33 | 7.941 | 0.01054075 | 0.355 | 1.518 | 0.008277571 | 0.832 | 0.686 | 0 |  |  |  |  | Spark plasma sintering at 773K for 5 minutes under 40 Mpa axial compressive stress in vacuum. | Not mentioned | Not mentioned | Polycrystalline |  | P-3m1
935 | 1209 | This Work | https://doi.org/10.1016/j.ceramint.2024.06.279 | Pb1 Bi4 Te7 | Bi4Te7Pb | PbBi4Te7 |  | PbBi4(Te1-xSex)7 | Stoichiometric Formula |  | 2024 | 723 | 564.29 | -112.66 | 7.25 | 0.0121208 | 0.304 | 1.732 | 0.004468898 | 0.968 | 0.764 | 0 |  |  |  |  | Spark plasma sintering at 773K for 5 minutes under 40 Mpa axial compressive stress in vacuum. | Not mentioned | Not mentioned | Polycrystalline |  | P-3m1
936 | 1210 | This Work | https://doi.org/10.1016/j.ceramint.2024.06.279 | Pb1 Bi4 Te6.3 Se0.7 | Bi4Te6.3Pb1Se0.7 | PbBi4Te6.3Se0.7 |  | PbBi4(Te1-xSex)7 | Stoichiometric Formula |  | 2024 | 298 | 1010.71 | -59.96 | 3.647 | 0.00364513 | 0.094 | 1.159 | 0.002436069 | 0.498 | 0.661 | 0 |  |  |  |  | Spark plasma sintering at 773K for 5 minutes under 40 Mpa axial compressive stress in vacuum. | Not mentioned | Not mentioned | Polycrystalline |  | P-3m1
937 | 1211 | This Work | https://doi.org/10.1016/j.ceramint.2024.06.279 | Pb1 Bi4 Te6.3 Se0.7 | Bi4Te6.3Pb1Se0.7 | PbBi4Te6.3Se0.7 |  | PbBi4(Te1-xSex)7 | Stoichiometric Formula |  | 2024 | 323 | 957.14 | -66.25 | 4.191 | 0.002373486 | 0.116 | 1.162 | 0.004282895 | 0.502 | 0.66 | 0 |  |  |  |  | Spark plasma sintering at 773K for 5 minutes under 40 Mpa axial compressive stress in vacuum. | Not mentioned | Not mentioned | Polycrystalline |  | P-3m1
938 | 1212 | This Work | https://doi.org/10.1016/j.ceramint.2024.06.279 | Pb1 Bi4 Te6.3 Se0.7 | Bi4Te6.3Pb1Se0.7 | PbBi4Te6.3Se0.7 |  | PbBi4(Te1-xSex)7 | Stoichiometric Formula |  | 2024 | 373 | 858.93 | -78.31 | 5.294 | 0.005033903 | 0.178 | 1.121 | 0.01038298 | 0.462 | 0.659 | 0 |  |  |  |  | Spark plasma sintering at 773K for 5 minutes under 40 Mpa axial compressive stress in vacuum. | Not mentioned | Not mentioned | Polycrystalline |  | P-3m1
939 | 1213 | This Work | https://doi.org/10.1016/j.ceramint.2024.06.279 | Pb1 Bi4 Te6.3 Se0.7 | Bi4Te6.3Pb1Se0.7 | PbBi4Te6.3Se0.7 |  | PbBi4(Te1-xSex)7 | Stoichiometric Formula |  | 2024 | 423 | 775 | -90.38 | 6.353 | 0.003522445 | 0.252 | 1.066 | 0.0003718842 | 0.418 | 0.648 | 0 |  |  |  |  | Spark plasma sintering at 773K for 5 minutes under 40 Mpa axial compressive stress in vacuum. | Not mentioned | Not mentioned | Polycrystalline |  | P-3m1
940 | 1214 | This Work | https://doi.org/10.1016/j.ceramint.2024.06.279 | Pb1 Bi4 Te6.3 Se0.7 | Bi4Te6.3Pb1Se0.7 | PbBi4Te6.3Se0.7 |  | PbBi4(Te1-xSex)7 | Stoichiometric Formula |  | 2024 | 473 | 698.21 | -102.45 | 7.382 | 0.007259021 | 0.334 | 1.049 | 0.003417569 | 0.416 | 0.633 | 0 |  |  |  |  | Spark plasma sintering at 773K for 5 minutes under 40 Mpa axial compressive stress in vacuum. | Not mentioned | Not mentioned | Polycrystalline |  | P-3m1
941 | 1215 | This Work | https://doi.org/10.1016/j.ceramint.2024.06.279 | Pb1 Bi4 Te6.3 Se0.7 | Bi4Te6.3Pb1Se0.7 | PbBi4Te6.3Se0.7 |  | PbBi4(Te1-xSex)7 | Stoichiometric Formula |  | 2024 | 523 | 626.79 | -114.26 | 8.25 | 0.0081259 | 0.405 | 1.071 | 0.005256424 | 0.457 | 0.614 | 0 |  |  |  |  | Spark plasma sintering at 773K for 5 minutes under 40 Mpa axial compressive stress in vacuum. | Not mentioned | Not mentioned | Polycrystalline |  | P-3m1
942 | 1216 | This Work | https://doi.org/10.1016/j.ceramint.2024.06.279 | Pb1 Bi4 Te6.3 Se0.7 | Bi4Te6.3Pb1Se0.7 | PbBi4Te6.3Se0.7 |  | PbBi4(Te1-xSex)7 | Stoichiometric Formula |  | 2024 | 573 | 567.86 | -123.8 | 8.765 | 0.007042531 | 0.456 | 1.107 | 0.005066443 | 0.511 | 0.596 | 0 |  |  |  |  | Spark plasma sintering at 773K for 5 minutes under 40 Mpa axial compressive stress in vacuum. | Not mentioned | Not mentioned | Polycrystalline |  | P-3m1
943 | 1217 | This Work | https://doi.org/10.1016/j.ceramint.2024.06.279 | Pb1 Bi4 Te6.3 Se0.7 | Bi4Te6.3Pb1Se0.7 | PbBi4Te6.3Se0.7 |  | PbBi4(Te1-xSex)7 | Stoichiometric Formula |  | 2024 | 623 | 523.21 | -129.54 | 8.838 | 0.006587034 | 0.496 | 1.118 | 0.007070157 | 0.527 | 0.591 | 1.986088e-16 |  |  |  |  | Spark plasma sintering at 773K for 5 minutes under 40 Mpa axial compressive stress in vacuum. | Not mentioned | Not mentioned | Polycrystalline |  | P-3m1
944 | 1218 | This Work | https://doi.org/10.1016/j.ceramint.2024.06.279 | Pb1 Bi4 Te6.3 Se0.7 | Bi4Te6.3Pb1Se0.7 | PbBi4Te6.3Se0.7 |  | PbBi4(Te1-xSex)7 | Stoichiometric Formula |  | 2024 | 673 | 496.43 | -129.71 | 8.412 | 0.007099628 | 0.535 | 1.066 | 0.007333555 | 0.461 | 0.605 | 0 |  |  |  |  | Spark plasma sintering at 773K for 5 minutes under 40 Mpa axial compressive stress in vacuum. | Not mentioned | Not mentioned | Polycrystalline |  | P-3m1
945 | 1219 | This Work | https://doi.org/10.1016/j.ceramint.2024.06.279 | Pb1 Bi4 Te6.3 Se0.7 | Bi4Te6.3Pb1Se0.7 | PbBi4Te6.3Se0.7 |  | PbBi4(Te1-xSex)7 | Stoichiometric Formula |  | 2024 | 723 | 496.43 | -123.29 | 7.603 | 0.007504073 | 0.598 | 0.923 | 0.00408929 | 0.266 | 0.657 | 0 |  |  |  |  | Spark plasma sintering at 773K for 5 minutes under 40 Mpa axial compressive stress in vacuum. | Not mentioned | Not mentioned | Polycrystalline |  | P-3m1
946 | 1220 | This Work | https://doi.org/10.1016/j.ceramint.2024.06.279 | Pb1 Bi4 Te5.6 Se1.4 | Bi4Te5.6Pb1Se1.4 | PbBi4Te5.6Se1.4 |  | PbBi4(Te1-xSex)7 | Stoichiometric Formula |  | 2024 | 298 | 805.36 | -62.23 | 3.132 | 0.004209671 | 0.077 | 1.23 | 0.01453278 | 0.705 | 0.525 | 0 |  |  |  |  | Spark plasma sintering at 773K for 5 minutes under 40 Mpa axial compressive stress in vacuum. | Not mentioned | Not mentioned | Polycrystalline |  | P-3m1
947 | 1221 | This Work | https://doi.org/10.1016/j.ceramint.2024.06.279 | Pb1 Bi4 Te5.6 Se1.4 | Bi4Te5.6Pb1Se1.4 | PbBi4Te5.6Se1.4 |  | PbBi4(Te1-xSex)7 | Stoichiometric Formula |  | 2024 | 323 | 778.57 | -69.03 | 3.706 | 0.001078184 | 0.103 | 1.184 | 0.01843512 | 0.652 | 0.532 | 1.875377e-16 |  |  |  |  | Spark plasma sintering at 773K for 5 minutes under 40 Mpa axial compressive stress in vacuum. | Not mentioned | Not mentioned | Polycrystalline |  | P-3m1
948 | 1222 | This Work | https://doi.org/10.1016/j.ceramint.2024.06.279 | Pb1 Bi4 Te5.6 Se1.4 | Bi4Te5.6Pb1Se1.4 | PbBi4Te5.6Se1.4 |  | PbBi4(Te1-xSex)7 | Stoichiometric Formula |  | 2024 | 373 | 719.64 | -81.86 | 4.809 | 0.002776155 | 0.163 | 1.112 | 0.01037373 | 0.564 | 0.548 | 0 |  |  |  |  | Spark plasma sintering at 773K for 5 minutes under 40 Mpa axial compressive stress in vacuum. | Not mentioned | Not mentioned | Polycrystalline |  | P-3m1
949 | 1223 | This Work | https://doi.org/10.1016/j.ceramint.2024.06.279 | Pb1 Bi4 Te5.6 Se1.4 | Bi4Te5.6Pb1Se1.4 | PbBi4Te5.6Se1.4 |  | PbBi4(Te1-xSex)7 | Stoichiometric Formula |  | 2024 | 423 | 667.86 | -93.67 | 5.882 | 0.003765785 | 0.235 | 1.068 | 0.008651685 | 0.513 | 0.555 | 0 |  |  |  |  | Spark plasma sintering at 773K for 5 minutes under 40 Mpa axial compressive stress in vacuum. | Not mentioned | Not mentioned | Polycrystalline |  | P-3m1
950 | 1224 | This Work | https://doi.org/10.1016/j.ceramint.2024.06.279 | Pb1 Bi4 Te5.6 Se1.4 | Bi4Te5.6Pb1Se1.4 | PbBi4Te5.6Se1.4 |  | PbBi4(Te1-xSex)7 | Stoichiometric Formula |  | 2024 | 473 | 614.29 | -105.49 | 6.897 | 0.008858173 | 0.317 | 1.036 | 0.006649879 | 0.48 | 0.556 | 0 |  |  |  |  | Spark plasma sintering at 773K for 5 minutes under 40 Mpa axial compressive stress in vacuum. | Not mentioned | Not mentioned | Polycrystalline |  | P-3m1
951 | 1225 | This Work | https://doi.org/10.1016/j.ceramint.2024.06.279 | Pb1 Bi4 Te5.6 Se1.4 | Bi4Te5.6Pb1Se1.4 | PbBi4Te5.6Se1.4 |  | PbBi4(Te1-xSex)7 | Stoichiometric Formula |  | 2024 | 523 | 562.5 | -117.05 | 7.765 | 0.007515112 | 0.4 | 1.022 | 0.006581458 | 0.475 | 0.547 | 0 |  |  |  |  | Spark plasma sintering at 773K for 5 minutes under 40 Mpa axial compressive stress in vacuum. | Not mentioned | Not mentioned | Polycrystalline |  | P-3m1
952 | 1226 | This Work | https://doi.org/10.1016/j.ceramint.2024.06.279 | Pb1 Bi4 Te5.6 Se1.4 | Bi4Te5.6Pb1Se1.4 | PbBi4Te5.6Se1.4 |  | PbBi4(Te1-xSex)7 | Stoichiometric Formula |  | 2024 | 573 | 510.71 | -127.6 | 8.338 | 0.002727555 | 0.468 | 1.027 | 0.005968342 | 0.5 | 0.527 | 2.16207e-16 |  |  |  |  | Spark plasma sintering at 773K for 5 minutes under 40 Mpa axial compressive stress in vacuum. | Not mentioned | Not mentioned | Polycrystalline |  | P-3m1
953 | 1229 | This Work | https://doi.org/10.1016/j.ceramint.2024.06.279 | Pb1 Bi4 Te5.6 Se1.4 | Bi4Te5.6Pb1Se1.4 | PbBi4Te5.6Se1.4 |  | PbBi4(Te1-xSex)7 | Stoichiometric Formula |  | 2024 | 723 | 407.14 | -129.37 | 6.882 | 0.009860787 | 0.504 | 0.989 | 0.001780298 | 0.459 | 0.53 | 1.122571e-16 |  |  |  |  | Spark plasma sintering at 773K for 5 minutes under 40 Mpa axial compressive stress in vacuum. | Not mentioned | Not mentioned | Polycrystalline |  | P-3m1
954 | 1230 | This Work | https://doi.org/10.1016/j.ceramint.2024.06.279 | Pb1 Bi4 Te4.9 Se2.1 | Bi4Te4.9Pb1Se2.1 | PbBi4Te4.9Se2.1 |  | PbBi4(Te1-xSex)7 | Stoichiometric Formula |  | 2024 | 298 | 783.93 | -64.26 | 3.221 | 0.005004491 | 0.087 | 1.112 | 0.007837179 | 0.607 | 0.505 | 0 |  |  |  |  | Spark plasma sintering at 773K for 5 minutes under 40 Mpa axial compressive stress in vacuum. | Not mentioned | Not mentioned | Polycrystalline |  | P-3m1
955 | 1231 | This Work | https://doi.org/10.1016/j.ceramint.2024.06.279 | Pb1 Bi4 Te4.9 Se2.1 | Bi4Te4.9Pb1Se2.1 | PbBi4Te4.9Se2.1 |  | PbBi4(Te1-xSex)7 | Stoichiometric Formula |  | 2024 | 323 | 751.79 | -71.31 | 3.794 | 0.007627684 | 0.109 | 1.121 | 0.00292334 | 0.609 | 0.512 | 0 |  |  |  |  | Spark plasma sintering at 773K for 5 minutes under 40 Mpa axial compressive stress in vacuum. | Not mentioned | Not mentioned | Polycrystalline |  | P-3m1
956 | 1232 | This Work | https://doi.org/10.1016/j.ceramint.2024.06.279 | Pb1 Bi4 Te4.9 Se2.1 | Bi4Te4.9Pb1Se2.1 | PbBi4Te4.9Se2.1 |  | PbBi4(Te1-xSex)7 | Stoichiometric Formula |  | 2024 | 373 | 685.71 | -84.39 | 4.882 | 0.0002871314 | 0.17 | 1.071 | 0.0001570824 | 0.554 | 0.517 | 2.073246e-16 |  |  |  |  | Spark plasma sintering at 773K for 5 minutes under 40 Mpa axial compressive stress in vacuum. | Not mentioned | Not mentioned | Polycrystalline |  | P-3m1
957 | 1233 | This Work | https://doi.org/10.1016/j.ceramint.2024.06.279 | Pb1 Bi4 Te4.9 Se2.1 | Bi4Te4.9Pb1Se2.1 | PbBi4Te4.9Se2.1 |  | PbBi4(Te1-xSex)7 | Stoichiometric Formula |  | 2024 | 423 | 628.57 | -97.22 | 5.926 | 0.002543524 | 0.251 | 1.003 | 0.00430263 | 0.484 | 0.519 | 2.213805e-16 |  |  |  |  | Spark plasma sintering at 773K for 5 minutes under 40 Mpa axial compressive stress in vacuum. | Not mentioned | Not mentioned | Polycrystalline |  | P-3m1
958 | 1234 | This Work | https://doi.org/10.1016/j.ceramint.2024.06.279 | Pb1 Bi4 Te4.9 Se2.1 | Bi4Te4.9Pb1Se2.1 | PbBi4Te4.9Se2.1 |  | PbBi4(Te1-xSex)7 | Stoichiometric Formula |  | 2024 | 473 | 576.79 | -110.04 | 6.985 | 0.0001094238 | 0.343 | 0.967 | 0.003890787 | 0.542 | 0.425 | 1.148111e-16 |  |  |  |  | Spark plasma sintering at 773K for 5 minutes under 40 Mpa axial compressive stress in vacuum. | Not mentioned | Not mentioned | Polycrystalline |  | P-3m1
959 | 1235 | This Work | https://doi.org/10.1016/j.ceramint.2024.06.279 | Pb1 Bi4 Te4.9 Se2.1 | Bi4Te4.9Pb1Se2.1 | PbBi4Te4.9Se2.1 |  | PbBi4(Te1-xSex)7 | Stoichiometric Formula |  | 2024 | 523 | 525 | -122.87 | 7.956 | 0.003777731 | 0.433 | 0.962 | 0.001073591 | 0.461 | 0.501 | 0 |  |  |  |  | Spark plasma sintering at 773K for 5 minutes under 40 Mpa axial compressive stress in vacuum. | Not mentioned | Not mentioned | Polycrystalline |  | P-3m1
960 | 1236 | This Work | https://doi.org/10.1016/j.ceramint.2024.06.279 | Pb1 Bi4 Te4.9 Se2.1 | Bi4Te4.9Pb1Se2.1 | PbBi4Te4.9Se2.1 |  | PbBi4(Te1-xSex)7 | Stoichiometric Formula |  | 2024 | 573 | 471.43 | -134.68 | 8.603 | 0.00602947 | 0.516 | 0.959 | 0.003823629 | 0.479 | 0.48 | 0 |  |  |  |  | Spark plasma sintering at 773K for 5 minutes under 40 Mpa axial compressive stress in vacuum. | Not mentioned | Not mentioned | Polycrystalline |  | P-3m1
961 | 1237 | This Work | https://doi.org/10.1016/j.ceramint.2024.06.279 | Pb1 Bi4 Te4.9 Se2.1 | Bi4Te4.9Pb1Se2.1 | PbBi4Te4.9Se2.1 |  | PbBi4(Te1-xSex)7 | Stoichiometric Formula |  | 2024 | 623 | 421.43 | -143.72 | 8.779 | 0.00844955 | 0.591 | 0.929 | 0.003838161 | 0.466 | 0.463 | 0 |  |  |  |  | Spark plasma sintering at 773K for 5 minutes under 40 Mpa axial compressive stress in vacuum. | Not mentioned | Not mentioned | Polycrystalline |  | P-3m1
962 | 1238 | This Work | https://doi.org/10.1016/j.ceramint.2024.06.279 | Pb1 Bi4 Te4.9 Se2.1 | Bi4Te4.9Pb1Se2.1 | PbBi4Te4.9Se2.1 |  | PbBi4(Te1-xSex)7 | Stoichiometric Formula |  | 2024 | 673 | 385.71 | -147.43 | 8.397 | 0.001591025 | 0.657 | 0.863 | 0.003303227 | 0.409 | 0.454 | 0 |  |  |  |  | Spark plasma sintering at 773K for 5 minutes under 40 Mpa axial compressive stress in vacuum. | Not mentioned | Not mentioned | Polycrystalline |  | P-3m1
963 | 1239 | This Work | https://doi.org/10.1016/j.ceramint.2024.06.279 | Pb1 Bi4 Te4.9 Se2.1 | Bi4Te4.9Pb1Se2.1 | PbBi4Te4.9Se2.1 |  | PbBi4(Te1-xSex)7 | Stoichiometric Formula |  | 2024 | 723 | 369.64 | -142.03 | 7.529 | 0.009620052 | 0.673 | 0.808 | 0.001034786 | 0.339 | 0.469 | 0 |  |  |  |  | Spark plasma sintering at 773K for 5 minutes under 40 Mpa axial compressive stress in vacuum. | Not mentioned | Not mentioned | Polycrystalline |  | P-3m1
964 | 1240 | This Work | https://doi.org/10.1016/j.solidstatesciences.2024.107620 | Bi2 S3 | Bi2S3 | Bi2S3 |  |  | Stoichiometric Formula |  | 2024 | 323 | 10 | -412.35 | 1.66 | 0.0242923 | 0.0667 | 0.867 | 0.07281653 | 0.86 | 0.0048 | 0.002537486 |  |  |  |  | solid state reaction/spark plasma sintering | Not mentioned | Not mentioned | Polycrystalline
965 | 1241 | This Work | https://doi.org/10.1016/j.solidstatesciences.2024.107620 | Bi2 S3 | Bi2S3 | Bi2S3 |  |  | Stoichiometric Formula |  | 2024 | 373 | 9.17 | -409.41 | 1.51 | 0.01790977 | 0.0737 | 0.778 | 0.01771233 | 0.773 | 0.00507 | 8.997429e-05 |  |  |  |  | solid state reaction/spark plasma sintering | Not mentioned | Not mentioned | Polycrystalline
966 | 1242 | This Work | https://doi.org/10.1016/j.solidstatesciences.2024.107620 | Bi2 S3 | Bi2S3 | Bi2S3 |  |  | Stoichiometric Formula |  | 2024 | 423 | 9.17 | -417.06 | 1.55 | 0.02904583 | 0.0921 | 0.717 | 0.007127963 | 0.711 | 0.00587 | 0.000181311 |  |  |  |  | solid state reaction/spark plasma sintering | Not mentioned | Not mentioned | Polycrystalline
967 | 1243 | This Work | https://doi.org/10.1016/j.solidstatesciences.2024.107620 | Bi2 S3 | Bi2S3 | Bi2S3 |  |  | Stoichiometric Formula |  | 2024 | 473 | 8.75 | -417.65 | 1.49 | 0.02434619 | 0.105 | 0.669 | 0.003302726 | 0.661 | 0.00613 | 0.002795217 |  |  |  |  | solid state reaction/spark plasma sintering | Not mentioned | Not mentioned | Polycrystalline
968 | 1244 | This Work | https://doi.org/10.1016/j.solidstatesciences.2024.107620 | Bi2 S3 | Bi2S3 | Bi2S3 |  |  | Stoichiometric Formula |  | 2024 | 523 | 7.5 | -423.53 | 1.34 | 0.003979445 | 0.111 | 0.637 | 0.008839295 | 0.632 | 0.00587 | 0.001365777 |  |  |  |  | solid state reaction/spark plasma sintering | Not mentioned | Not mentioned | Polycrystalline
969 | 1245 | This Work | https://doi.org/10.1016/j.solidstatesciences.2024.107620 | Bi2 S3 | Bi2S3 | Bi2S3 |  |  | Stoichiometric Formula |  | 2024 | 573 | 6.67 | -428.82 | 1.19 | 0.03069208 | 0.111 | 0.615 | 0.001142606 | 0.611 | 0.0056 | 0.002601626 |  |  |  |  | solid state reaction/spark plasma sintering | Not mentioned | Not mentioned | Polycrystalline
970 | 1246 | This Work | https://doi.org/10.1016/j.solidstatesciences.2024.107620 | Bi2 S3 | Bi2S3 | Bi2S3 |  |  | Stoichiometric Formula |  | 2024 | 623 | 5.42 | -444.71 | 1.08 | 0.007502728 | 0.113 | 0.592 | 0.005800048 | 0.588 | 0.00507 | 0.001807432 |  |  |  |  | solid state reaction/spark plasma sintering | Not mentioned | Not mentioned | Polycrystalline
971 | 1247 | This Work | https://doi.org/10.1016/j.solidstatesciences.2024.107620 | Bi2 S3 | Bi2S3 | Bi2S3 |  |  | Stoichiometric Formula |  | 2024 | 673 | 5.83 | -438.24 | 1.07 | 0.04642669 | 0.123 | 0.578 | 0.01289842 | 0.573 | 0.0056 | 0.001038062 |  |  |  |  | solid state reaction/spark plasma sintering | Not mentioned | Not mentioned | Polycrystalline
972 | 1248 | This Work | https://doi.org/10.1016/j.solidstatesciences.2024.107620 | Bi0.38883989 S0.58296716 Br0.00059125 | Bi0.38883989S0.58296716Br0.00059125 | Bi2S3 + 1 wt% Bi0.33(Bi6S9)Br | Bi2S3 + 1 wt% Bi0.33(Bi6S9)Br nanorods |  | Mixed Formula |  | 2024 | 323 | 65.42 | -236.47 | 3.73 | 0.01926018 | 0.132 | 0.968 | 0.05710775 | 0.928 | 0.0365 | 0.003615702 |  |  |  |  | solid state reaction/spark plasma sintering | Not mentioned | Not mentioned | Polycrystalline
973 | 1249 | This Work | https://doi.org/10.1016/j.solidstatesciences.2024.107620 | Bi0.38883989 S0.58296716 Br0.00059125 | Bi0.38883989S0.58296716Br0.00059125 | Bi2S3 + 1 wt% Bi0.33(Bi6S9)Br | Bi2S3 + 1 wt% Bi0.33(Bi6S9)Br nanorods |  | Mixed Formula |  | 2024 | 373 | 65 | -241.76 | 3.86 | 0.01577375 | 0.165 | 0.869 | 0.004135719 | 0.829 | 0.0392 | 0.0009205984 |  |  |  |  | solid state reaction/spark plasma sintering | Not mentioned | Not mentioned | Polycrystalline
974 | 1250 | This Work | https://doi.org/10.1016/j.solidstatesciences.2024.107620 | Bi0.38883989 S0.58296716 Br0.00059125 | Bi0.38883989S0.58296716Br0.00059125 | Bi2S3 + 1 wt% Bi0.33(Bi6S9)Br | Bi2S3 + 1 wt% Bi0.33(Bi6S9)Br nanorods |  | Mixed Formula |  | 2024 | 423 | 60.42 | -252.35 | 3.9 | 0.01344175 | 0.204 | 0.799 | 0.01211073 | 0.757 | 0.0411 | 0.001126408 |  |  |  |  | solid state reaction/spark plasma sintering | Not mentioned | Not mentioned | Polycrystalline
975 | 1251 | This Work | https://doi.org/10.1016/j.solidstatesciences.2024.107620 | Bi0.38883989 S0.58296716 Br0.00059125 | Bi0.38883989S0.58296716Br0.00059125 | Bi2S3 + 1 wt% Bi0.33(Bi6S9)Br | Bi2S3 + 1 wt% Bi0.33(Bi6S9)Br nanorods |  | Mixed Formula |  | 2024 | 473 | 50.42 | -262.35 | 3.51 | 0.01131519 | 0.218 | 0.743 | 0.02499784 | 0.704 | 0.0379 | 0.001480485 |  |  |  |  | solid state reaction/spark plasma sintering | Not mentioned | Not mentioned | Polycrystalline
976 | 1252 | This Work | https://doi.org/10.1016/j.solidstatesciences.2024.107620 | Bi0.38883989 S0.58296716 Br0.00059125 | Bi0.38883989S0.58296716Br0.00059125 | Bi2S3 + 1 wt% Bi0.33(Bi6S9)Br | Bi2S3 + 1 wt% Bi0.33(Bi6S9)Br nanorods |  | Mixed Formula |  | 2024 | 523 | 42.92 | -278.24 | 3.37 | 0.0140181 | 0.244 | 0.706 | 0.02314471 | 0.669 | 0.0352 | 0.002549575 |  |  |  |  | solid state reaction/spark plasma sintering | Not mentioned | Not mentioned | Polycrystalline
977 | 1253 | This Work | https://doi.org/10.1016/j.solidstatesciences.2024.107620 | Bi0.38883989 S0.58296716 Br0.00059125 | Bi0.38883989S0.58296716Br0.00059125 | Bi2S3 + 1 wt% Bi0.33(Bi6S9)Br | Bi2S3 + 1 wt% Bi0.33(Bi6S9)Br nanorods |  | Mixed Formula |  | 2024 | 573 | 37.08 | -290 | 3.14 | 0.006870064 | 0.263 | 0.67 | 0.02106577 | 0.636 | 0.0331 | 0.001343284 |  |  |  |  | solid state reaction/spark plasma sintering | Not mentioned | Not mentioned | Polycrystalline
978 | 1254 | This Work | https://doi.org/10.1016/j.solidstatesciences.2024.107620 | Bi0.38883989 S0.58296716 Br0.00059125 | Bi0.38883989S0.58296716Br0.00059125 | Bi2S3 + 1 wt% Bi0.33(Bi6S9)Br | Bi2S3 + 1 wt% Bi0.33(Bi6S9)Br nanorods |  | Mixed Formula |  | 2024 | 623 | 31.67 | -311.76 | 3.08 | 0.0006027906 | 0.292 | 0.642 | 0.02357786 | 0.609 | 0.0301 | 0.004517134 |  |  |  |  | solid state reaction/spark plasma sintering | Not mentioned | Not mentioned | Polycrystalline
979 | 1255 | This Work | https://doi.org/10.1016/j.solidstatesciences.2024.107620 | Bi0.38883989 S0.58296716 Br0.00059125 | Bi0.38883989S0.58296716Br0.00059125 | Bi2S3 + 1 wt% Bi0.33(Bi6S9)Br | Bi2S3 + 1 wt% Bi0.33(Bi6S9)Br nanorods |  | Mixed Formula |  | 2024 | 673 | 27.5 | -317.06 | 2.77 | 0.001987834 | 0.292 | 0.621 | 0.02806454 | 0.59 | 0.0285 | 0.004025765 |  |  |  |  | solid state reaction/spark plasma sintering | Not mentioned | Not mentioned | Polycrystalline
980 | 1256 | This Work | https://doi.org/10.1016/j.solidstatesciences.2024.107620 | Bi0.38869262 S0.58245359 Br0.0011825 | Bi0.38869262S0.58245359Br0.0011825 | Bi2S3 + 2 wt% Bi0.33(Bi6S9)Br | Bi2S3 + 2 wt% Bi0.33(Bi6S9)Br nanorods |  | Mixed Formula |  | 2024 | 323 | 84.58 | -193.53 | 3.25 | 0.02527768 | 0.113 | 0.994 | 0.06541016 | 0.943 | 0.0493 | 0.001710262 |  |  |  |  | solid state reaction/spark plasma sintering | Not mentioned | Not mentioned | Polycrystalline
981 | 1257 | This Work | https://doi.org/10.1016/j.solidstatesciences.2024.107620 | Bi0.38869262 S0.58245359 Br0.0011825 | Bi0.38869262S0.58245359Br0.0011825 | Bi2S3 + 2 wt% Bi0.33(Bi6S9)Br | Bi2S3 + 2 wt% Bi0.33(Bi6S9)Br nanorods |  | Mixed Formula |  | 2024 | 373 | 88.75 | -195.88 | 3.47 | 0.01866096 | 0.146 | 0.898 | 0.01279098 | 0.838 | 0.0557 | 0.004788419 |  |  |  |  | solid state reaction/spark plasma sintering | Not mentioned | Not mentioned | Polycrystalline
982 | 1258 | This Work | https://doi.org/10.1016/j.solidstatesciences.2024.107620 | Bi0.38869262 S0.58245359 Br0.0011825 | Bi0.38869262S0.58245359Br0.0011825 | Bi2S3 + 2 wt% Bi0.33(Bi6S9)Br | Bi2S3 + 2 wt% Bi0.33(Bi6S9)Br nanorods |  | Mixed Formula |  | 2024 | 423 | 93.33 | -207.65 | 4.18 | 0.03726036 | 0.213 | 0.825 | 0.006197183 | 0.756 | 0.0659 | 0.003757576 |  |  |  |  | solid state reaction/spark plasma sintering | Not mentioned | Not mentioned | Polycrystalline
983 | 1259 | This Work | https://doi.org/10.1016/j.solidstatesciences.2024.107620 | Bi0.38869262 S0.58245359 Br0.0011825 | Bi0.38869262S0.58245359Br0.0011825 | Bi2S3 + 2 wt% Bi0.33(Bi6S9)Br | Bi2S3 + 2 wt% Bi0.33(Bi6S9)Br nanorods |  | Mixed Formula |  | 2024 | 473 | 87.5 | -217.06 | 4.24 | 0.02769662 | 0.256 | 0.769 | 0.01873375 | 0.697 | 0.0675 | 0.005851756 |  |  |  |  | solid state reaction/spark plasma sintering | Not mentioned | Not mentioned | Polycrystalline
984 | 1260 | This Work | https://doi.org/10.1016/j.solidstatesciences.2024.107620 | Bi0.38869262 S0.58245359 Br0.0011825 | Bi0.38869262S0.58245359Br0.0011825 | Bi2S3 + 2 wt% Bi0.33(Bi6S9)Br | Bi2S3 + 2 wt% Bi0.33(Bi6S9)Br nanorods |  | Mixed Formula |  | 2024 | 523 | 80.83 | -231.18 | 4.38 | 0.01372281 | 0.308 | 0.725 | 0.02585759 | 0.656 | 0.0683 | 0.0009655172 |  |  |  |  | solid state reaction/spark plasma sintering | Not mentioned | Not mentioned | Polycrystalline
985 | 1261 | This Work | https://doi.org/10.1016/j.solidstatesciences.2024.107620 | Bi0.38869262 S0.58245359 Br0.0011825 | Bi0.38869262S0.58245359Br0.0011825 | Bi2S3 + 2 wt% Bi0.33(Bi6S9)Br | Bi2S3 + 2 wt% Bi0.33(Bi6S9)Br nanorods |  | Mixed Formula |  | 2024 | 573 | 77.92 | -245.88 | 4.86 | 0.03069806 | 0.391 | 0.689 | 0.03370094 | 0.617 | 0.0712 | 0.001161103 |  |  |  |  | solid state reaction/spark plasma sintering | Not mentioned | Not mentioned | Polycrystalline
986 | 1262 | This Work | https://doi.org/10.1016/j.solidstatesciences.2024.107620 | Bi0.38869262 S0.58245359 Br0.0011825 | Bi0.38869262S0.58245359Br0.0011825 | Bi2S3 + 2 wt% Bi0.33(Bi6S9)Br | Bi2S3 + 2 wt% Bi0.33(Bi6S9)Br nanorods |  | Mixed Formula |  | 2024 | 623 | 67.92 | -258.24 | 4.62 | 0.0196013 | 0.425 | 0.657 | 0.03080312 | 0.592 | 0.0664 | 0.002130898 |  |  |  |  | solid state reaction/spark plasma sintering | Not mentioned | Not mentioned | Polycrystalline
987 | 1263 | This Work | https://doi.org/10.1016/j.solidstatesciences.2024.107620 | Bi0.38869262 S0.58245359 Br0.0011825 | Bi0.38869262S0.58245359Br0.0011825 | Bi2S3 + 2 wt% Bi0.33(Bi6S9)Br | Bi2S3 + 2 wt% Bi0.33(Bi6S9)Br nanorods |  | Mixed Formula |  | 2024 | 673 | 59.17 | -267.65 | 4.3 | 0.01424813 | 0.441 | 0.633 | 0.03667165 | 0.571 | 0.0616 | 0.0006319115 |  |  |  |  | solid state reaction/spark plasma sintering | Not mentioned | Not mentioned | Polycrystalline
988 | 1264 | This Work | https://doi.org/10.1016/j.solidstatesciences.2024.107620 | Bi0.38854535 S0.58194003 Br0.00177375 | Bi0.38854535S0.58194003Br0.00177375 | Bi2S3 + 3 wt% Bi0.33(Bi6S9)Br | Bi2S3 + 3 wt% Bi0.33(Bi6S9)Br nanorods |  | Mixed Formula |  | 2024 | 323 | 208.75 | -128.24 | 3.57 | 0.03837602 | 0.114 | 1.061 | 0.0466541 | 0.931 | 0.129 | 0.0009425071 |  |  |  |  | solid state reaction/spark plasma sintering | Not mentioned | Not mentioned | Polycrystalline
989 | 1265 | This Work | https://doi.org/10.1016/j.solidstatesciences.2024.107620 | Bi0.38854535 S0.58194003 Br0.00177375 | Bi0.38854535S0.58194003Br0.00177375 | Bi2S3 + 3 wt% Bi0.33(Bi6S9)Br | Bi2S3 + 3 wt% Bi0.33(Bi6S9)Br nanorods |  | Mixed Formula |  | 2024 | 373 | 206.67 | -135.88 | 3.99 | 0.04365274 | 0.154 | 0.979 | 0.01286099 | 0.836 | 0.14 | 0.003064351 |  |  |  |  | solid state reaction/spark plasma sintering | Not mentioned | Not mentioned | Polycrystalline
990 | 1266 | This Work | https://doi.org/10.1016/j.solidstatesciences.2024.107620 | Bi0.38854535 S0.58194003 Br0.00177375 | Bi0.38854535S0.58194003Br0.00177375 | Bi2S3 + 3 wt% Bi0.33(Bi6S9)Br | Bi2S3 + 3 wt% Bi0.33(Bi6S9)Br nanorods |  | Mixed Formula |  | 2024 | 423 | 192.08 | -146.47 | 4.27 | 0.03494596 | 0.199 | 0.907 | 0.0007091688 | 0.76 | 0.145 | 0.002205072 |  |  |  |  | solid state reaction/spark plasma sintering | Not mentioned | Not mentioned | Polycrystalline
991 | 1267 | This Work | https://doi.org/10.1016/j.solidstatesciences.2024.107620 | Bi0.38854535 S0.58194003 Br0.00177375 | Bi0.38854535S0.58194003Br0.00177375 | Bi2S3 + 3 wt% Bi0.33(Bi6S9)Br | Bi2S3 + 3 wt% Bi0.33(Bi6S9)Br nanorods |  | Mixed Formula |  | 2024 | 473 | 167.5 | -160.59 | 4.48 | 0.0357852 | 0.246 | 0.858 | 0.003960809 | 0.718 | 0.138 | 0.002331002 |  |  |  |  | solid state reaction/spark plasma sintering | Not mentioned | Not mentioned | Polycrystalline
992 | 1268 | This Work | https://doi.org/10.1016/j.solidstatesciences.2024.107620 | Bi0.38854535 S0.58194003 Br0.00177375 | Bi0.38854535S0.58194003Br0.00177375 | Bi2S3 + 3 wt% Bi0.33(Bi6S9)Br | Bi2S3 + 3 wt% Bi0.33(Bi6S9)Br nanorods |  | Mixed Formula |  | 2024 | 523 | 142.08 | -175.29 | 4.52 | 0.03415198 | 0.287 | 0.825 | 0.001600676 | 0.695 | 0.128 | 0.002424242 |  |  |  |  | solid state reaction/spark plasma sintering | Not mentioned | Not mentioned | Polycrystalline
993 | 1269 | This Work | https://doi.org/10.1016/j.solidstatesciences.2024.107620 | Bi0.38854535 S0.58194003 Br0.00177375 | Bi0.38854535S0.58194003Br0.00177375 | Bi2S3 + 3 wt% Bi0.33(Bi6S9)Br | Bi2S3 + 3 wt% Bi0.33(Bi6S9)Br nanorods |  | Mixed Formula |  | 2024 | 573 | 122.5 | -186.47 | 4.4 | 0.03194205 | 0.311 | 0.809 | 0.002070755 | 0.689 | 0.119 | 0.001236094 |  |  |  |  | solid state reaction/spark plasma sintering | Not mentioned | Not mentioned | Polycrystalline
994 | 1270 | This Work | https://doi.org/10.1016/j.solidstatesciences.2024.107620 | Bi0.38854535 S0.58194003 Br0.00177375 | Bi0.38854535S0.58194003Br0.00177375 | Bi2S3 + 3 wt% Bi0.33(Bi6S9)Br | Bi2S3 + 3 wt% Bi0.33(Bi6S9)Br nanorods |  | Mixed Formula |  | 2024 | 623 | 101.25 | -201.18 | 4.2 | 0.0243021475 | 0.336 | 0.772 | 0.008743523 | 0.665 | 0.105 | 0.002590674 |  |  |  |  | solid state reaction/spark plasma sintering | Not mentioned | Not mentioned | Polycrystalline
995 | 1271 | This Work | https://doi.org/10.1016/j.solidstatesciences.2024.107620 | Bi0.38854535 S0.58194003 Br0.00177375 | Bi0.38854535S0.58194003Br0.00177375 | Bi2S3 + 3 wt% Bi0.33(Bi6S9)Br | Bi2S3 + 3 wt% Bi0.33(Bi6S9)Br nanorods |  | Mixed Formula |  | 2024 | 673 | 87.08 | -212.35 | 3.98 | 0.0134028 | 0.366 | 0.731 | 0.001151204 | 0.635 | 0.0973 | 0.001778386 |  |  |  |  | solid state reaction/spark plasma sintering | Not mentioned | Not mentioned | Polycrystalline
996 | 1272 | This Work | https://doi.org/10.1016/j.solidstatesciences.2024.107620 | Bi0.38825082 S0.58091289 Br0.00295624 | Bi0.38825082S0.58091289Br0.00295624 | Bi2S3 + 5 wt% Bi0.33(Bi6S9)Br | Bi2S3 + 5 wt% Bi0.33(Bi6S9)Br nanorods |  | Mixed Formula |  | 2024 | 323 | 157.5 | -120.59 | 2.39 | 0.0416917 | 0.0807 | 0.982 | 0.0258734 | 0.883 | 0.096 | 0.00305499 |  |  |  |  | solid state reaction/spark plasma sintering | Not mentioned | Not mentioned | Polycrystalline
997 | 1273 | This Work | https://doi.org/10.1016/j.solidstatesciences.2024.107620 | Bi0.38825082 S0.58091289 Br0.00295624 | Bi0.38825082S0.58091289Br0.00295624 | Bi2S3 + 5 wt% Bi0.33(Bi6S9)Br | Bi2S3 + 5 wt% Bi0.33(Bi6S9)Br nanorods |  | Mixed Formula |  | 2024 | 373 | 163.75 | -128.82 | 2.86 | 0.04987255 | 0.118 | 0.899 | 0.005618295 | 0.787 | 0.111 | 0.001112347 |  |  |  |  | solid state reaction/spark plasma sintering | Not mentioned | Not mentioned | Polycrystalline
998 | 1274 | This Work | https://doi.org/10.1016/j.solidstatesciences.2024.107620 | Bi0.38825082 S0.58091289 Br0.00295624 | Bi0.38825082S0.58091289Br0.00295624 | Bi2S3 + 5 wt% Bi0.33(Bi6S9)Br | Bi2S3 + 5 wt% Bi0.33(Bi6S9)Br nanorods |  | Mixed Formula |  | 2024 | 423 | 155.83 | -141.18 | 3.24 | 0.04136691 | 0.163 | 0.831 | 0.01180483 | 0.714 | 0.117 | 0 |  |  |  |  | solid state reaction/spark plasma sintering | Not mentioned | Not mentioned | Polycrystalline
999 | 1275 | This Work | https://doi.org/10.1016/j.solidstatesciences.2024.107620 | Bi0.38825082 S0.58091289 Br0.00295624 | Bi0.38825082S0.58091289Br0.00295624 | Bi2S3 + 5 wt% Bi0.33(Bi6S9)Br | Bi2S3 + 5 wt% Bi0.33(Bi6S9)Br nanorods |  | Mixed Formula |  | 2024 | 473 | 138.33 | -154.71 | 3.42 | 0.03188479 | 0.206 | 0.776 | 0.01194825 | 0.661 | 0.114 | 0.00128866 |  |  |  |  | solid state reaction/spark plasma sintering | Not mentioned | Not mentioned | Polycrystalline
1000 | 1276 | This Work | https://doi.org/10.1016/j.solidstatesciences.2024.107620 | Bi0.38825082 S0.58091289 Br0.00295624 | Bi0.38825082S0.58091289Br0.00295624 | Bi2S3 + 5 wt% Bi0.33(Bi6S9)Br | Bi2S3 + 5 wt% Bi0.33(Bi6S9)Br nanorods |  | Mixed Formula |  | 2024 | 523 | 118.33 | -172.35 | 3.63 | 0.03169803 | 0.254 | 0.739 | 0.01141679 | 0.632 | 0.106 | 0.00135318 |  |  |  |  | solid state reaction/spark plasma sintering | Not mentioned | Not mentioned | Polycrystalline
1001 | 1277 | This Work | https://doi.org/10.1016/j.solidstatesciences.2024.107620 | Bi0.38825082 S0.58091289 Br0.00295624 | Bi0.38825082S0.58091289Br0.00295624 | Bi2S3 + 5 wt% Bi0.33(Bi6S9)Br | Bi2S3 + 5 wt% Bi0.33(Bi6S9)Br nanorods |  | Mixed Formula |  | 2024 | 573 | 100 | -187.65 | 3.63 | 0.02995806 | 0.288 | 0.71 | 0.01720951 | 0.614 | 0.0963 | 0.0004225352 |  |  |  |  | solid state reaction/spark plasma sintering | Not mentioned | Not mentioned | Polycrystalline
1002 | 1278 | This Work | https://doi.org/10.1016/j.solidstatesciences.2024.107620 | Bi0.38825082 S0.58091289 Br0.00295624 | Bi0.38825082S0.58091289Br0.00295624 | Bi2S3 + 5 wt% Bi0.33(Bi6S9)Br | Bi2S3 + 5 wt% Bi0.33(Bi6S9)Br nanorods |  | Mixed Formula |  | 2024 | 623 | 80 | -206.47 | 3.48 | 0.0200032 | 0.315 | 0.677 | 0.01664205 | 0.595 | 0.0824 | 0.0005908419 |  |  |  |  | solid state reaction/spark plasma sintering | Not mentioned | Not mentioned | Polycrystalline
1003 | 1279 | This Work | https://doi.org/10.1016/j.solidstatesciences.2024.107620 | Bi0.38825082 S0.58091289 Br0.00295624 | Bi0.38825082S0.58091289Br0.00295624 | Bi2S3 + 5 wt% Bi0.33(Bi6S9)Br | Bi2S3 + 5 wt% Bi0.33(Bi6S9)Br nanorods |  | Mixed Formula |  | 2024 | 673 | 62.08 | -229.41 | 3.32 | 0.01590208 | 0.344 | 0.637 | 0.01965974 | 0.569 | 0.0677 | 0.0004709576 |  |  |  |  | solid state reaction/spark plasma sintering | Not mentioned | Not mentioned | Polycrystalline
1004 | 1289 | This Work | https://doi.org/10.1016/j.ceramint.2024.03.173 | Sn1 Se0.95 | Sn1Se0.95 | SnSe0.95 |  | SnSe0.95 + x wt% SmCl3 + y wt% ErCl3 | Stoichiometric Formula |  | 2024 | 773 | 3.27 | -311.83 | 0.3 | 0.05989364301 | 0.0336 | 0.665 | 0.03786251 | 0.661 | 0.00396 | 6.015038e-05 |  |  |  |  | solid state reaction/spark plasma sintering | Not mentioned | Not mentioned | Polycrystalline
1005 | 1291 | This Work | https://doi.org/10.1016/j.ceramint.2024.03.173 | Sn0.5123321 Se0.4867155 Sm0.00292148 Cl0.00876445 | Sm0.00292148Sn0.5123321Se0.4867155Cl0.00876445 | SnSe0.95 + 0.75 wt% SmCl3 |  | SnSe0.95 + x wt% SmCl3 + y wt% ErCl3 | Mixed Formula |  | 2024 | 373 | 11.6 | -223.66 | 0.56 | 0.03620719 | 0.0286 | 0.742 | 0.01570128 | 0.734 | 0.008 | 0 |  |  |  |  | solid state reaction/spark plasma sintering | Not mentioned | Not mentioned | Polycrystalline
1006 | 1292 | This Work | https://doi.org/10.1016/j.ceramint.2024.03.173 | Sn0.5123321 Se0.4867155 Sm0.00292148 Cl0.00876445 | Sm0.00292148Sn0.5123321Se0.4867155Cl0.00876445 | SnSe0.95 + 0.75 wt% SmCl3 |  | SnSe0.95 + x wt% SmCl3 + y wt% ErCl3 | Mixed Formula |  | 2024 | 423 | 14.67 | -234.41 | 0.8 | 0.007609832 | 0.0487 | 0.665 | 0.04491207 | 0.654 | 0.011 | 0 |  |  |  |  | solid state reaction/spark plasma sintering | Not mentioned | Not mentioned | Polycrystalline
1007 | 1293 | This Work | https://doi.org/10.1016/j.ceramint.2024.03.173 | Sn0.5123321 Se0.4867155 Sm0.00292148 Cl0.00876445 | Sm0.00292148Sn0.5123321Se0.4867155Cl0.00876445 | SnSe0.95 + 0.75 wt% SmCl3 |  | SnSe0.95 + x wt% SmCl3 + y wt% ErCl3 | Mixed Formula |  | 2024 | 473 | 16.27 | -251.61 | 0.98 | 0.05103523 | 0.0756 | 0.604 | 0.01514594 | 0.591 | 0.013 | 0 |  |  |  |  | solid state reaction/spark plasma sintering | Not mentioned | Not mentioned | Polycrystalline
1008 | 1294 | This Work | https://doi.org/10.1016/j.ceramint.2024.03.173 | Sn0.5123321 Se0.4867155 Sm0.00292148 Cl0.00876445 | Sm0.00292148Sn0.5123321Se0.4867155Cl0.00876445 | SnSe0.95 + 0.75 wt% SmCl3 |  | SnSe0.95 + x wt% SmCl3 + y wt% ErCl3 | Mixed Formula |  | 2024 | 523 | 17.07 | -266.67 | 1.21 | 0.003220672 | 0.119 | 0.556 | 0.04354332 | 0.54 | 0.016 | 0 |  |  |  |  | solid state reaction/spark plasma sintering | Not mentioned | Not mentioned | Polycrystalline
1009 | 1295 | This Work | https://doi.org/10.1016/j.ceramint.2024.03.173 | Sn0.5123321 Se0.4867155 Sm0.00292148 Cl0.00876445 | Sm0.00292148Sn0.5123321Se0.4867155Cl0.00876445 | SnSe0.95 + 0.75 wt% SmCl3 |  | SnSe0.95 + x wt% SmCl3 + y wt% ErCl3 | Mixed Formula |  | 2024 | 573 | 20.33 | -301.08 | 1.84 | 0.001574757 | 0.2 | 0.535 | 0.01465421 | 0.515 | 0.02 | 0 |  |  |  |  | solid state reaction/spark plasma sintering | Not mentioned | Not mentioned | Polycrystalline
1010 | 1296 | This Work | https://doi.org/10.1016/j.ceramint.2024.03.173 | Sn0.5123321 Se0.4867155 Sm0.00292148 Cl0.00876445 | Sm0.00292148Sn0.5123321Se0.4867155Cl0.00876445 | SnSe0.95 + 0.75 wt% SmCl3 |  | SnSe0.95 + x wt% SmCl3 + y wt% ErCl3 | Mixed Formula |  | 2024 | 623 | 26.47 | -320.43 | 2.73 | 0.004462477 | 0.329 | 0.523 | 0.01155364 | 0.495 | 0.028 | 0 |  |  |  |  | solid state reaction/spark plasma sintering | Not mentioned | Not mentioned | Polycrystalline
1011 | 1297 | This Work | https://doi.org/10.1016/j.ceramint.2024.03.173 | Sn0.5123321 Se0.4867155 Sm0.00292148 Cl0.00876445 | Sm0.00292148Sn0.5123321Se0.4867155Cl0.00876445 | SnSe0.95 + 0.75 wt% SmCl3 |  | SnSe0.95 + x wt% SmCl3 + y wt% ErCl3 | Mixed Formula |  | 2024 | 673 | 34.4 | -333.33 | 3.76 | 0.01652813 | 0.496 | 0.517 | 0.01319648 | 0.477 | 0.04 | 0 |  |  |  |  | solid state reaction/spark plasma sintering | Not mentioned | Not mentioned | Polycrystalline
1012 | 1298 | This Work | https://doi.org/10.1016/j.ceramint.2024.03.173 | Sn0.5123321 Se0.4867155 Sm0.00292148 Cl0.00876445 | Sm0.00292148Sn0.5123321Se0.4867155Cl0.00876445 | SnSe0.95 + 0.75 wt% SmCl3 |  | SnSe0.95 + x wt% SmCl3 + y wt% ErCl3 | Mixed Formula |  | 2024 | 723 | 36.6 | -341.94 | 4.26 | 0.004549406 | 0.613 | 0.506 | 0.007028223 | 0.463 | 0.043 | 0 |  |  |  |  | solid state reaction/spark plasma sintering | Not mentioned | Not mentioned | Polycrystalline
1013 | 1299 | This Work | https://doi.org/10.1016/j.ceramint.2024.03.173 | Sn0.5123321 Se0.4867155 Sm0.00292148 Cl0.00876445 | Sm0.00292148Sn0.5123321Se0.4867155Cl0.00876445 | SnSe0.95 + 0.75 wt% SmCl3 |  | SnSe0.95 + x wt% SmCl3 + y wt% ErCl3 | Mixed Formula |  | 2024 | 773 | 34.33 | -352.69 | 4.27 | 7.419328e-05 | 0.701 | 0.477 | 0.01287768 | 0.432 | 0.045 | 0 |  |  |  |  | solid state reaction/spark plasma sintering | Not mentioned | Not mentioned | Polycrystalline
1014 | 1300 | This Work | https://doi.org/10.1016/j.ceramint.2024.03.173 | Sn0.5110416 Se0.48548952 Sm0.00389531 Cl0.01168593 | Sm0.00389531Sn0.5110416Se0.48548952Cl0.01168593 | SnSe0.95 + 1 wt% SmCl3 |  | SnSe0.95 + x wt% SmCl3 + y wt% ErCl3 | Mixed Formula |  | 2024 | 323 | 7.2 | -227.96 | 0.36 | 0.039315232 | 0.0151 | 0.815 | 0.05513347 | 0.808 | 0.007 | 1.362237e-16 |  |  |  |  | solid state reaction/spark plasma sintering | Not mentioned | Not mentioned | Polycrystalline
1015 | 1301 | This Work | https://doi.org/10.1016/j.ceramint.2024.03.173 | Sn0.5110416 Se0.48548952 Sm0.00389531 Cl0.01168593 | Sm0.00389531Sn0.5110416Se0.48548952Cl0.01168593 | SnSe0.95 + 1 wt% SmCl3 |  | SnSe0.95 + x wt% SmCl3 + y wt% ErCl3 | Mixed Formula |  | 2024 | 373 | 10.27 | -238.71 | 0.57 | 0.02668405 | 0.0286 | 0.722 | 0.02962827 | 0.714 | 0.008 | 0 |  |  |  |  | solid state reaction/spark plasma sintering | Not mentioned | Not mentioned | Polycrystalline
1016 | 1302 | This Work | https://doi.org/10.1016/j.ceramint.2024.03.173 | Sn0.5110416 Se0.48548952 Sm0.00389531 Cl0.01168593 | Sm0.00389531Sn0.5110416Se0.48548952Cl0.01168593 | SnSe0.95 + 1 wt% SmCl3 |  | SnSe0.95 + x wt% SmCl3 + y wt% ErCl3 | Mixed Formula |  | 2024 | 423 | 13.73 | -253.76 | 0.85 | 0.04015472 | 0.0555 | 0.652 | 0.006383684 | 0.638 | 0.014 | 0 |  |  |  |  | solid state reaction/spark plasma sintering | Not mentioned | Not mentioned | Polycrystalline
1017 | 1303 | This Work | https://doi.org/10.1016/j.ceramint.2024.03.173 | Sn0.5110416 Se0.48548952 Sm0.00389531 Cl0.01168593 | Sm0.00389531Sn0.5110416Se0.48548952Cl0.01168593 | SnSe0.95 + 1 wt% SmCl3 |  | SnSe0.95 + x wt% SmCl3 + y wt% ErCl3 | Mixed Formula |  | 2024 | 473 | 16.47 | -266.67 | 1.18 | 0.007432813 | 0.0958 | 0.595 | 0.0208242 | 0.58 | 0.015 | 0 |  |  |  |  | solid state reaction/spark plasma sintering | Not mentioned | Not mentioned | Polycrystalline
1018 | 1304 | This Work | https://doi.org/10.1016/j.ceramint.2024.03.173 | Sn0.5110416 Se0.48548952 Sm0.00389531 Cl0.01168593 | Sm0.00389531Sn0.5110416Se0.48548952Cl0.01168593 | SnSe0.95 + 1 wt% SmCl3 |  | SnSe0.95 + x wt% SmCl3 + y wt% ErCl3 | Mixed Formula |  | 2024 | 523 | 17.33 | -288.17 | 1.45 | 0.007505535 | 0.141 | 0.552 | 0.02565783 | 0.533 | 0.019 | 0 |  |  |  |  | solid state reaction/spark plasma sintering | Not mentioned | Not mentioned | Polycrystalline
1019 | 1305 | This Work | https://doi.org/10.1016/j.ceramint.2024.03.173 | Sn0.5110416 Se0.48548952 Sm0.00389531 Cl0.01168593 | Sm0.00389531Sn0.5110416Se0.48548952Cl0.01168593 | SnSe0.95 + 1 wt% SmCl3 |  | SnSe0.95 + x wt% SmCl3 + y wt% ErCl3 | Mixed Formula |  | 2024 | 573 | 20.8 | -322.58 | 2.19 | 0.01168794 | 0.245 | 0.525 | 0.0243965 | 0.504 | 0.021 | 0 |  |  |  |  | solid state reaction/spark plasma sintering | Not mentioned | Not mentioned | Polycrystalline
1020 | 1306 | This Work | https://doi.org/10.1016/j.ceramint.2024.03.173 | Sn0.5110416 Se0.48548952 Sm0.00389531 Cl0.01168593 | Sm0.00389531Sn0.5110416Se0.48548952Cl0.01168593 | SnSe0.95 + 1 wt% SmCl3 |  | SnSe0.95 + x wt% SmCl3 + y wt% ErCl3 | Mixed Formula |  | 2024 | 623 | 27.8 | -344.09 | 3.33 | 0.01157285 | 0.415 | 0.51 | 0.01980156 | 0.483 | 0.027 | 0 |  |  |  |  | solid state reaction/spark plasma sintering | Not mentioned | Not mentioned | Polycrystalline
1021 | 1307 | This Work | https://doi.org/10.1016/j.ceramint.2024.03.173 | Sn0.5110416 Se0.48548952 Sm0.00389531 Cl0.01168593 | Sm0.00389531Sn0.5110416Se0.48548952Cl0.01168593 | SnSe0.95 + 1 wt% SmCl3 |  | SnSe0.95 + x wt% SmCl3 + y wt% ErCl3 | Mixed Formula |  | 2024 | 673 | 36.67 | -356.99 | 4.76 | 0.01821575 | 0.644 | 0.505 | 0.01498063 | 0.466 | 0.039 | 0 |  |  |  |  | solid state reaction/spark plasma sintering | Not mentioned | Not mentioned | Polycrystalline
1022 | 1308 | This Work | https://doi.org/10.1016/j.ceramint.2024.03.173 | Sn0.5110416 Se0.48548952 Sm0.00389531 Cl0.01168593 | Sm0.00389531Sn0.5110416Se0.48548952Cl0.01168593 | SnSe0.95 + 1 wt% SmCl3 |  | SnSe0.95 + x wt% SmCl3 + y wt% ErCl3 | Mixed Formula |  | 2024 | 723 | 37.73 | -372.04 | 5.3 | 0.01465071 | 0.79 | 0.49 | 0.01010075 | 0.446 | 0.044 | 0 |  |  |  |  | solid state reaction/spark plasma sintering | Not mentioned | Not mentioned | Polycrystalline
1023 | 1309 | This Work | https://doi.org/10.1016/j.ceramint.2024.03.173 | Sn0.5110416 Se0.48548952 Sm0.00389531 Cl0.01168593 | Sm0.00389531Sn0.5110416Se0.48548952Cl0.01168593 | SnSe0.95 + 1 wt% SmCl3 |  | SnSe0.95 + x wt% SmCl3 + y wt% ErCl3 | Mixed Formula |  | 2024 | 773 | 36.67 | -384.95 | 5.45 | 0.002935955 | 0.908 | 0.473 | 0.01909035 | 0.423 | 0.05 | 0 |  |  |  |  | solid state reaction/spark plasma sintering | Not mentioned | Not mentioned | Polycrystalline
1024 | 1312 | This Work | https://doi.org/10.1016/j.ceramint.2024.03.173 | Sn0.50975109 Se0.48426353 Sm0.00486914 Cl0.01460741 | Sm0.00486914Sn0.50975109Se0.48426353Cl0.01460741 | SnSe0.95 + 1.25 wt% SmCl3 |  | SnSe0.95 + x wt% SmCl3 + y wt% ErCl3 | Mixed Formula |  | 2024 | 423 | 5.4 | -294.62 | 0.46 | 0.01896761 | 0.0286 | 0.649 | 0.04830455 | 0.642 | 0.00368 | 0.005115562 |  |  |  |  | solid state reaction/spark plasma sintering | Not mentioned | Not mentioned | Polycrystalline
1025 | 1313 | This Work | https://doi.org/10.1016/j.ceramint.2024.03.173 | Sn0.50975109 Se0.48426353 Sm0.00486914 Cl0.01460741 | Sm0.00486914Sn0.50975109Se0.48426353Cl0.01460741 | SnSe0.95 + 1.25 wt% SmCl3 |  | SnSe0.95 + x wt% SmCl3 + y wt% ErCl3 | Mixed Formula |  | 2024 | 473 | 6 | -311.83 | 0.58 | 0.005909816 | 0.0454 | 0.585 | 0.03294552 | 0.58 | 0.00451 | 0.0008376068 |  |  |  |  | solid state reaction/spark plasma sintering | Not mentioned | Not mentioned | Polycrystalline
1026 | 1314 | This Work | https://doi.org/10.1016/j.ceramint.2024.03.173 | Sn0.50975109 Se0.48426353 Sm0.00486914 Cl0.01460741 | Sm0.00486914Sn0.50975109Se0.48426353Cl0.01460741 | SnSe0.95 + 1.25 wt% SmCl3 |  | SnSe0.95 + x wt% SmCl3 + y wt% ErCl3 | Mixed Formula |  | 2024 | 523 | 6.47 | -333.33 | 0.69 | 0.04184712 | 0.0689 | 0.536 | 0.02283755 | 0.528 | 0.00535 | 0.00494403 |  |  |  |  | solid state reaction/spark plasma sintering | Not mentioned | Not mentioned | Polycrystalline
1027 | 1315 | This Work | https://doi.org/10.1016/j.ceramint.2024.03.173 | Sn0.50975109 Se0.48426353 Sm0.00486914 Cl0.01460741 | Sm0.00486914Sn0.50975109Se0.48426353Cl0.01460741 | SnSe0.95 + 1.25 wt% SmCl3 |  | SnSe0.95 + x wt% SmCl3 + y wt% ErCl3 | Mixed Formula |  | 2024 | 573 | 8.8 | -365.59 | 1.16 | 0.01394243 | 0.131 | 0.505 | 0.004731313 | 0.493 | 0.00785 | 0.008217822 |  |  |  |  | solid state reaction/spark plasma sintering | Not mentioned | Not mentioned | Polycrystalline
1028 | 1316 | This Work | https://doi.org/10.1016/j.ceramint.2024.03.173 | Sn0.50975109 Se0.48426353 Sm0.00486914 Cl0.01460741 | Sm0.00486914Sn0.50975109Se0.48426353Cl0.01460741 | SnSe0.95 + 1.25 wt% SmCl3 |  | SnSe0.95 + x wt% SmCl3 + y wt% ErCl3 | Mixed Formula |  | 2024 | 623 | 16.27 | -387.1 | 2.44 | 0.0008192251 | 0.318 | 0.481 | 0.006184704 | 0.464 | 0.0154 | 0.003326403 |  |  |  |  | solid state reaction/spark plasma sintering | Not mentioned | Not mentioned | Polycrystalline
1029 | 1317 | This Work | https://doi.org/10.1016/j.ceramint.2024.03.173 | Sn0.50975109 Se0.48426353 Sm0.00486914 Cl0.01460741 | Sm0.00486914Sn0.50975109Se0.48426353Cl0.01460741 | SnSe0.95 + 1.25 wt% SmCl3 |  | SnSe0.95 + x wt% SmCl3 + y wt% ErCl3 | Mixed Formula |  | 2024 | 673 | 28.93 | -400 | 4.61 | 0.004078091 | 0.642 | 0.486 | 0.005637604 | 0.454 | 0.0298 | 0.004526749 |  |  |  |  | solid state reaction/spark plasma sintering | Not mentioned | Not mentioned | Polycrystalline
1030 | 1318 | This Work | https://doi.org/10.1016/j.ceramint.2024.03.173 | Sn0.50975109 Se0.48426353 Sm0.00486914 Cl0.01460741 | Sm0.00486914Sn0.50975109Se0.48426353Cl0.01460741 | SnSe0.95 + 1.25 wt% SmCl3 |  | SnSe0.95 + x wt% SmCl3 + y wt% ErCl3 | Mixed Formula |  | 2024 | 723 | 31.2 | -410.75 | 5.25 | 0.002652486 | 0.81 | 0.473 | 0.009278835 | 0.436 | 0.0345 | 0.005285412 |  |  |  |  | solid state reaction/spark plasma sintering | Not mentioned | Not mentioned | Polycrystalline
1031 | 1319 | This Work | https://doi.org/10.1016/j.ceramint.2024.03.173 | Sn0.50975109 Se0.48426353 Sm0.00486914 Cl0.01460741 | Sm0.00486914Sn0.50975109Se0.48426353Cl0.01460741 | SnSe0.95 + 1.25 wt% SmCl3 |  | SnSe0.95 + x wt% SmCl3 + y wt% ErCl3 | Mixed Formula |  | 2024 | 773 | 30.53 | -430.11 | 5.6 | 0.008550983 | 0.966 | 0.453 | 0.01078158 | 0.416 | 0.0358 | 0.002649007 |  |  |  |  | solid state reaction/spark plasma sintering | Not mentioned | Not mentioned | Polycrystalline
1032 | 1322 | This Work | https://doi.org/10.1016/j.ceramint.2024.03.173 | Sn0.50846058 Se0.48303755 Sm0.00584296 Cl0.01752889 | Sm0.00584296Sn0.50846058Se0.48303755Cl0.01752889 | SnSe0.95 + 1.5 wt% SmCl3 |  | SnSe0.95 + x wt% SmCl3 + y wt% ErCl3 | Mixed Formula |  | 2024 | 423 | 10.6 | -238.71 | 0.61 | 0.009812919 | 0.0387 | 0.641 | 0.04016254 | 0.633 | 0.008 | 0 |  |  |  |  | solid state reaction/spark plasma sintering | Not mentioned | Not mentioned | Polycrystalline
1033 | 1323 | This Work | https://doi.org/10.1016/j.ceramint.2024.03.173 | Sn0.50846058 Se0.48303755 Sm0.00584296 Cl0.01752889 | Sm0.00584296Sn0.50846058Se0.48303755Cl0.01752889 | SnSe0.95 + 1.5 wt% SmCl3 |  | SnSe0.95 + x wt% SmCl3 + y wt% ErCl3 | Mixed Formula |  | 2024 | 473 | 11.6 | -255.91 | 0.74 | 0.02659887 | 0.0588 | 0.57 | 0.04433703 | 0.558 | 0.012 | 1.94776e-16 |  |  |  |  | solid state reaction/spark plasma sintering | Not mentioned | Not mentioned | Polycrystalline
1034 | 1324 | This Work | https://doi.org/10.1016/j.ceramint.2024.03.173 | Sn0.50846058 Se0.48303755 Sm0.00584296 Cl0.01752889 | Sm0.00584296Sn0.50846058Se0.48303755Cl0.01752889 | SnSe0.95 + 1.5 wt% SmCl3 |  | SnSe0.95 + x wt% SmCl3 + y wt% ErCl3 | Mixed Formula |  | 2024 | 523 | 11.53 | -286.02 | 0.94 | 0.003446583 | 0.0908 | 0.532 | 0.01772879 | 0.52 | 0.012 | 0 |  |  |  |  | solid state reaction/spark plasma sintering | Not mentioned | Not mentioned | Polycrystalline
1035 | 1325 | This Work | https://doi.org/10.1016/j.ceramint.2024.03.173 | Sn0.50846058 Se0.48303755 Sm0.00584296 Cl0.01752889 | Sm0.00584296Sn0.50846058Se0.48303755Cl0.01752889 | SnSe0.95 + 1.5 wt% SmCl3 |  | SnSe0.95 + x wt% SmCl3 + y wt% ErCl3 | Mixed Formula |  | 2024 | 573 | 13.33 | -322.58 | 1.37 | 0.01247535 | 0.16 | 0.495 | 0.008825758 | 0.479 | 0.016 | 0 |  |  |  |  | solid state reaction/spark plasma sintering | Not mentioned | Not mentioned | Polycrystalline
1036 | 1326 | This Work | https://doi.org/10.1016/j.ceramint.2024.03.173 | Sn0.50846058 Se0.48303755 Sm0.00584296 Cl0.01752889 | Sm0.00584296Sn0.50846058Se0.48303755Cl0.01752889 | SnSe0.95 + 1.5 wt% SmCl3 |  | SnSe0.95 + x wt% SmCl3 + y wt% ErCl3 | Mixed Formula |  | 2024 | 623 | 18.6 | -344.09 | 2.2 | 0.001000665 | 0.292 | 0.473 | 0.007645747 | 0.45 | 0.023 | 1.173597e-16 |  |  |  |  | solid state reaction/spark plasma sintering | Not mentioned | Not mentioned | Polycrystalline
1037 | 1327 | This Work | https://doi.org/10.1016/j.ceramint.2024.03.173 | Sn0.50846058 Se0.48303755 Sm0.00584296 Cl0.01752889 | Sm0.00584296Sn0.50846058Se0.48303755Cl0.01752889 | SnSe0.95 + 1.5 wt% SmCl3 |  | SnSe0.95 + x wt% SmCl3 + y wt% ErCl3 | Mixed Formula |  | 2024 | 673 | 27.13 | -350.54 | 3.39 | 0.01661119 | 0.484 | 0.475 | 0.007625054 | 0.443 | 0.032 | 0 |  |  |  |  | solid state reaction/spark plasma sintering | Not mentioned | Not mentioned | Polycrystalline
1038 | 1328 | This Work | https://doi.org/10.1016/j.ceramint.2024.03.173 | Sn0.50846058 Se0.48303755 Sm0.00584296 Cl0.01752889 | Sm0.00584296Sn0.50846058Se0.48303755Cl0.01752889 | SnSe0.95 + 1.5 wt% SmCl3 |  | SnSe0.95 + x wt% SmCl3 + y wt% ErCl3 | Mixed Formula |  | 2024 | 723 | 28.73 | -369.89 | 3.92 | 0.002754777 | 0.627 | 0.457 | 0.01089904 | 0.421 | 0.036 | 1.214686e-16 |  |  |  |  | solid state reaction/spark plasma sintering | Not mentioned | Not mentioned | Polycrystalline
1039 | 1329 | This Work | https://doi.org/10.1016/j.ceramint.2024.03.173 | Sn0.50846058 Se0.48303755 Sm0.00584296 Cl0.01752889 | Sm0.00584296Sn0.50846058Se0.48303755Cl0.01752889 | SnSe0.95 + 1.5 wt% SmCl3 |  | SnSe0.95 + x wt% SmCl3 + y wt% ErCl3 | Mixed Formula |  | 2024 | 773 | 27.8 | -380.65 | 4.03 | 0.0004801624 | 0.729 | 0.433 | 0.01310917 | 0.396 | 0.037 | 0 |  |  |  |  | solid state reaction/spark plasma sintering | Not mentioned | Not mentioned | Polycrystalline
1040 | 1332 | This Work | https://doi.org/10.1016/j.ceramint.2024.03.173 | Sn0.5149565 Se0.48393252 Cl0.01740164 Er0.00024669 | Er0.00024669Sn0.5149565Se0.48393252Cl0.01740164 | SnSe0.95 + 1.25 wt% SnCl3 + 0.0675 wt% ErCl3 |  | SnSe0.95 + x wt% SmCl3 + y wt% ErCl3 | Mixed Formula |  | 2024 | 423 | 5.2 | -273.91 | 0.404 | 0.03430996 | 0.0344 | 0.51 | 0.02592339 | 0.495 | 0.00361 | 0.02233333 |  |  |  |  | solid state reaction/spark plasma sintering | Not mentioned | Not mentioned | Polycrystalline
1041 | 1333 | This Work | https://doi.org/10.1016/j.ceramint.2024.03.173 | Sn0.5149565 Se0.48393252 Cl0.01740164 Er0.00024669 | Er0.00024669Sn0.5149565Se0.48393252Cl0.01740164 | SnSe0.95 + 1.25 wt% SnCl3 + 0.0675 wt% ErCl3 |  | SnSe0.95 + x wt% SmCl3 + y wt% ErCl3 | Mixed Formula |  | 2024 | 473 | 5.67 | -297.83 | 0.525 | 0.04201074388 | 0.0556 | 0.454 | 0.01623855 | 0.441 | 0.00438 | 0.01898678 |  |  |  |  | solid state reaction/spark plasma sintering | Not mentioned | Not mentioned | Polycrystalline
1042 | 1334 | This Work | https://doi.org/10.1016/j.ceramint.2024.03.173 | Sn0.5149565 Se0.48393252 Cl0.01740164 Er0.00024669 | Er0.00024669Sn0.5149565Se0.48393252Cl0.01740164 | SnSe0.95 + 1.25 wt% SnCl3 + 0.0675 wt% ErCl3 |  | SnSe0.95 + x wt% SmCl3 + y wt% ErCl3 | Mixed Formula |  | 2024 | 523 | 5.13 | -313.04 | 0.545 | 0.07759737 | 0.0795 | 0.398 | 0.09915932 | 0.386 | 0.00444 | 0.01899497 |  |  |  |  | solid state reaction/spark plasma sintering | Not mentioned | Not mentioned | Polycrystalline
1043 | 1335 | This Work | https://doi.org/10.1016/j.ceramint.2024.03.173 | Sn0.5149565 Se0.48393252 Cl0.01740164 Er0.00024669 | Er0.00024669Sn0.5149565Se0.48393252Cl0.01740164 | SnSe0.95 + 1.25 wt% SnCl3 + 0.0675 wt% ErCl3 |  | SnSe0.95 + x wt% SmCl3 + y wt% ErCl3 | Mixed Formula |  | 2024 | 573 | 5.87 | -350 | 0.758 | 0.05135224 | 0.125 | 0.366 | 0.05063607 | 0.356 | 0.00549 | 0.0123224 |  |  |  |  | solid state reaction/spark plasma sintering | Not mentioned | Not mentioned | Polycrystalline
1044 | 1336 | This Work | https://doi.org/10.1016/j.ceramint.2024.03.173 | Sn0.5149565 Se0.48393252 Cl0.01740164 Er0.00024669 | Er0.00024669Sn0.5149565Se0.48393252Cl0.01740164 | SnSe0.95 + 1.25 wt% SnCl3 + 0.0675 wt% ErCl3 |  | SnSe0.95 + x wt% SmCl3 + y wt% ErCl3 | Mixed Formula |  | 2024 | 623 | 12.67 | -382.61 | 1.91 | 0.02891805 | 0.344 | 0.344 | 0.005551988 | 0.331 | 0.0123 | 0.002034884 |  |  |  |  | solid state reaction/spark plasma sintering | Not mentioned | Not mentioned | Polycrystalline
1045 | 1337 | This Work | https://doi.org/10.1016/j.ceramint.2024.03.173 | Sn0.5149565 Se0.48393252 Cl0.01740164 Er0.00024669 | Er0.00024669Sn0.5149565Se0.48393252Cl0.01740164 | SnSe0.95 + 1.25 wt% SnCl3 + 0.0675 wt% ErCl3 |  | SnSe0.95 + x wt% SmCl3 + y wt% ErCl3 | Mixed Formula |  | 2024 | 673 | 29 | -393.48 | 4.71 | 0.04671575 | 0.914 | 0.339 | 0.02303402 | 0.314 | 0.0302 | 0.01533923 |  |  |  |  | solid state reaction/spark plasma sintering | Not mentioned | Not mentioned | Polycrystalline
1046 | 1338 | This Work | https://doi.org/10.1016/j.ceramint.2024.03.173 | Sn0.5149565 Se0.48393252 Cl0.01740164 Er0.00024669 | Er0.00024669Sn0.5149565Se0.48393252Cl0.01740164 | SnSe0.95 + 1.25 wt% SnCl3 + 0.0675 wt% ErCl3 |  | SnSe0.95 + x wt% SmCl3 + y wt% ErCl3 | Mixed Formula |  | 2024 | 723 | 31.67 | -400 | 5.23 | 0.03112811 | 1.09 | 0.341 | 0.01732358 | 0.31 | 0.0354 | 0.01290323 |  |  |  |  | solid state reaction/spark plasma sintering | Not mentioned | Not mentioned | Polycrystalline
1047 | 1339 | This Work | https://doi.org/10.1016/j.ceramint.2024.03.173 | Sn0.5149565 Se0.48393252 Cl0.01740164 Er0.00024669 | Er0.00024669Sn0.5149565Se0.48393252Cl0.01740164 | SnSe0.95 + 1.25 wt% SnCl3 + 0.0675 wt% ErCl3 |  | SnSe0.95 + x wt% SmCl3 + y wt% ErCl3 | Mixed Formula |  | 2024 | 773 | 30.07 | -415.22 | 5.41 | 0.04171941 | 1.29 | 0.312 | 0.03904045 | 0.288 | 0.0358 | 0.03782051 |  |  |  |  | solid state reaction/spark plasma sintering | Not mentioned | Not mentioned | Polycrystalline
1048 | 1344 | This Work | https://doi.org/10.1016/j.ceramint.2024.03.173 | Sn0.51465968 Se0.48365054 Cl0.01803208 Er0.00045684 | Er0.00045684Sn0.51465968Se0.48365054Cl0.01803208 | SnSe0.95 + 1.25 wt% SnCl3 + 0.125 wt% ErCl3 |  | SnSe0.95 + x wt% SmCl3 + y wt% ErCl3 | Mixed Formula |  | 2024 | 523 | 3.13 | -330.43 | 0.333 | 0.02626388 | 0.0477 | 0.398 | 0.08263013 | 0.398 | 0.00264 | 0.006633166 |  |  |  |  | solid state reaction/spark plasma sintering | Not mentioned | Not mentioned | Polycrystalline
1049 | 1345 | This Work | https://doi.org/10.1016/j.ceramint.2024.03.173 | Sn0.51465968 Se0.48365054 Cl0.01803208 Er0.00045684 | Er0.00045684Sn0.51465968Se0.48365054Cl0.01803208 | SnSe0.95 + 1.25 wt% SnCl3 + 0.125 wt% ErCl3 |  | SnSe0.95 + x wt% SmCl3 + y wt% ErCl3 | Mixed Formula |  | 2024 | 573 | 4.67 | -369.57 | 0.636 | 0.002889732 | 0.098 | 0.366 | 0.01602543 | 0.363 | 0.00417 | 0.003196721 |  |  |  |  | solid state reaction/spark plasma sintering | Not mentioned | Not mentioned | Polycrystalline
1050 | 1346 | This Work | https://doi.org/10.1016/j.ceramint.2024.03.173 | Sn0.51465968 Se0.48365054 Cl0.01803208 Er0.00045684 | Er0.00045684Sn0.51465968Se0.48365054Cl0.01803208 | SnSe0.95 + 1.25 wt% SnCl3 + 0.125 wt% ErCl3 |  | SnSe0.95 + x wt% SmCl3 + y wt% ErCl3 | Mixed Formula |  | 2024 | 623 | 11.4 | -395.65 | 1.81 | 0.01406425 | 0.323 | 0.344 | 0.01485888 | 0.334 | 0.011 | 0.002906977 |  |  |  |  | solid state reaction/spark plasma sintering | Not mentioned | Not mentioned | Polycrystalline
1051 | 1347 | This Work | https://doi.org/10.1016/j.ceramint.2024.03.173 | Sn0.51465968 Se0.48365054 Cl0.01803208 Er0.00045684 | Er0.00045684Sn0.51465968Se0.48365054Cl0.01803208 | SnSe0.95 + 1.25 wt% SnCl3 + 0.125 wt% ErCl3 |  | SnSe0.95 + x wt% SmCl3 + y wt% ErCl3 | Mixed Formula |  | 2024 | 673 | 28.13 | -400 | 4.62 | 0.02580087 | 0.906 | 0.339 | 0.0123464 | 0.31 | 0.0292 | 0.0005899705 |  |  |  |  | solid state reaction/spark plasma sintering | Not mentioned | Not mentioned | Polycrystalline
1052 | 1348 | This Work | https://doi.org/10.1016/j.ceramint.2024.03.173 | Sn0.51465968 Se0.48365054 Cl0.01803208 Er0.00045684 | Er0.00045684Sn0.51465968Se0.48365054Cl0.01803208 | SnSe0.95 + 1.25 wt% SnCl3 + 0.125 wt% ErCl3 |  | SnSe0.95 + x wt% SmCl3 + y wt% ErCl3 | Mixed Formula |  | 2024 | 723 | 30.73 | -419.57 | 5.57 | 0.02878312 | 1.16 | 0.341 | 0.01807817 | 0.307 | 0.034 | 1.627893e-16 |  |  |  |  | solid state reaction/spark plasma sintering | Not mentioned | Not mentioned | Polycrystalline
1053 | 1349 | This Work | https://doi.org/10.1016/j.ceramint.2024.03.173 | Sn0.51465968 Se0.48365054 Cl0.01803208 Er0.00045684 | Er0.00045684Sn0.51465968Se0.48365054Cl0.01803208 | SnSe0.95 + 1.25 wt% SnCl3 + 0.125 wt% ErCl3 |  | SnSe0.95 + x wt% SmCl3 + y wt% ErCl3 | Mixed Formula |  | 2024 | 773 | 29.27 | -432.61 | 5.54 | 0.01120545 | 1.35 | 0.312 | 0.0167189 | 0.278 | 0.0347 | 0.00224359 |  |  |  |  | solid state reaction/spark plasma sintering | Not mentioned | Not mentioned | Polycrystalline
1054 | 1352 | This Work | https://doi.org/10.1016/j.ceramint.2024.03.173 | Sn0.51401443 Se0.48303755 Cl0.0194026 Er0.00091368 | Er0.00091368Sn0.51401443Se0.48303755Cl0.0194026 | SnSe0.95 + 1.25 wt% SnCl3 + 0.25 wt% ErCl3 |  | SnSe0.95 + x wt% SmCl3 + y wt% ErCl3 | Mixed Formula |  | 2024 | 423 | 7.93 | -297.83 | 0.697 | 0.009200117 | 0.053 | 0.593 | 0.06191416 | 0.588 | 0.00549 | 0.0008263069 |  |  |  |  | solid state reaction/spark plasma sintering | Not mentioned | Not mentioned | Polycrystalline
1055 | 1353 | This Work | https://doi.org/10.1016/j.ceramint.2024.03.173 | Sn0.51401443 Se0.48303755 Cl0.0194026 Er0.00091368 | Er0.00091368Sn0.51401443Se0.48303755Cl0.0194026 | SnSe0.95 + 1.25 wt% SnCl3 + 0.25 wt% ErCl3 |  | SnSe0.95 + x wt% SmCl3 + y wt% ErCl3 | Mixed Formula |  | 2024 | 473 | 8.2 | -310.87 | 0.798 | 0.006955781 | 0.0742 | 0.531 | 0.04199979 | 0.524 | 0.00625 | 0.001412429 |  |  |  |  | solid state reaction/spark plasma sintering | Not mentioned | Not mentioned | Polycrystalline
1056 | 1354 | This Work | https://doi.org/10.1016/j.ceramint.2024.03.173 | Sn0.51401443 Se0.48303755 Cl0.0194026 Er0.00091368 | Er0.00091368Sn0.51401443Se0.48303755Cl0.0194026 | SnSe0.95 + 1.25 wt% SnCl3 + 0.25 wt% ErCl3 |  | SnSe0.95 + x wt% SmCl3 + y wt% ErCl3 | Mixed Formula |  | 2024 | 523 | 7.73 | -339.13 | 0.889 | 2.337777e-05 | 0.103 | 0.464 | 0.02714471 | 0.459 | 0.00646 | 0.003146552 |  |  |  |  | solid state reaction/spark plasma sintering | Not mentioned | Not mentioned | Polycrystalline
1057 | 1355 | This Work | https://doi.org/10.1016/j.ceramint.2024.03.173 | Sn0.51401443 Se0.48303755 Cl0.0194026 Er0.00091368 | Er0.00091368Sn0.51401443Se0.48303755Cl0.0194026 | SnSe0.95 + 1.25 wt% SnCl3 + 0.25 wt% ErCl3 |  | SnSe0.95 + x wt% SmCl3 + y wt% ErCl3 | Mixed Formula |  | 2024 | 573 | 8 | -369.57 | 1.09 | 0.002436586 | 0.146 | 0.424 | 0.008933187 | 0.417 | 0.00715 | 0.0003537736 |  |  |  |  | solid state reaction/spark plasma sintering | Not mentioned | Not mentioned | Polycrystalline
1058 | 1356 | This Work | https://doi.org/10.1016/j.ceramint.2024.03.173 | Sn0.51401443 Se0.48303755 Cl0.0194026 Er0.00091368 | Er0.00091368Sn0.51401443Se0.48303755Cl0.0194026 | SnSe0.95 + 1.25 wt% SnCl3 + 0.25 wt% ErCl3 |  | SnSe0.95 + x wt% SmCl3 + y wt% ErCl3 | Mixed Formula |  | 2024 | 623 | 11.47 | -397.83 | 1.84 | 0.01340104 | 0.289 | 0.397 | 0.0008803047 | 0.386 | 0.0111 | 0.0002518892 |  |  |  |  | solid state reaction/spark plasma sintering | Not mentioned | Not mentioned | Polycrystalline
1059 | 1357 | This Work | https://doi.org/10.1016/j.ceramint.2024.03.173 | Sn0.51401443 Se0.48303755 Cl0.0194026 Er0.00091368 | Er0.00091368Sn0.51401443Se0.48303755Cl0.0194026 | SnSe0.95 + 1.25 wt% SnCl3 + 0.25 wt% ErCl3 |  | SnSe0.95 + x wt% SmCl3 + y wt% ErCl3 | Mixed Formula |  | 2024 | 673 | 25.13 | -413.04 | 4.36 | 0.01669053 | 0.758 | 0.385 | 0.005475791 | 0.358 | 0.0262 | 0.002077922 |  |  |  |  | solid state reaction/spark plasma sintering | Not mentioned | Not mentioned | Polycrystalline
1060 | 1358 | This Work | https://doi.org/10.1016/j.ceramint.2024.03.173 | Sn0.51401443 Se0.48303755 Cl0.0194026 Er0.00091368 | Er0.00091368Sn0.51401443Se0.48303755Cl0.0194026 | SnSe0.95 + 1.25 wt% SnCl3 + 0.25 wt% ErCl3 |  | SnSe0.95 + x wt% SmCl3 + y wt% ErCl3 | Mixed Formula |  | 2024 | 723 | 29.73 | -428.26 | 5.52 | 0.01219582635 | 1.01 | 0.388 | 0.0184138 | 0.356 | 0.0332 | 0.003092784 |  |  |  |  | solid state reaction/spark plasma sintering | Not mentioned | Not mentioned | Polycrystalline
1061 | 1359 | This Work | https://doi.org/10.1016/j.ceramint.2024.03.173 | Sn0.51401443 Se0.48303755 Cl0.0194026 Er0.00091368 | Er0.00091368Sn0.51401443Se0.48303755Cl0.0194026 | SnSe0.95 + 1.25 wt% SnCl3 + 0.25 wt% ErCl3 |  | SnSe0.95 + x wt% SmCl3 + y wt% ErCl3 | Mixed Formula |  | 2024 | 773 | 29.33 | -441.3 | 5.8 | 0.01519119 | 1.24 | 0.356 | 0.01563066 | 0.322 | 0.0349 | 0.00252809 |  |  |  |  | solid state reaction/spark plasma sintering | Not mentioned | Not mentioned | Polycrystalline
1062 | 1360 | This Work | https://doi.org/10.1016/j.actamat.2023.119636 | Mg3.2 Sb1.5 Bi0.49 Te0.01 | Mg3.2Bi0.49Sb1.5Te0.01 | Mg3.2Sb1.5Bi0.49Te0.01 |  | Ti xMg3.2-xSb1.5Bi0.49Te0.01 | Stoichiometric Formula |  | 2024 | 302 | 549.15 | -208.06 | 23.86 | 0.00368255 | 0.689 | 1.05 | 0.00397816 | 0.78 | 0.27 | 0 |  |  | Starting Materials reacted in ball-milling machine for 8 hours (SPED 8000M) |  | Spark Plasma Sintering at 825 °C under a pressure of 50 MPa for 5 min | Not mentioned | Not mentioned | Polycrystalline
1063 | 1361 | This Work | https://doi.org/10.1016/j.actamat.2023.119636 | Mg3.2 Sb1.5 Bi0.49 Te0.01 | Mg3.2Bi0.49Sb1.5Te0.01 | Mg3.2Sb1.5Bi0.49Te0.01 |  | Ti xMg3.2-xSb1.5Bi0.49Te0.01 | Stoichiometric Formula |  | 2024 | 323 | 525.76 | -213.24 | 24 | 0.003875441 | 0.757 | 1.02 | 0.003963012 | 0.75 | 0.27 | 0 |  |  | Starting Materials reacted in ball-milling machine for 8 hours (SPED 8000M) |  | Spark Plasma Sintering at 825 °C under a pressure of 50 MPa for 5 min | Not mentioned | Not mentioned | Polycrystalline
1064 | 1362 | This Work | https://doi.org/10.1016/j.actamat.2023.119636 | Mg3.2 Sb1.5 Bi0.49 Te0.01 | Mg3.2Bi0.49Sb1.5Te0.01 | Mg3.2Sb1.5Bi0.49Te0.01 |  | Ti xMg3.2-xSb1.5Bi0.49Te0.01 | Stoichiometric Formula |  | 2024 | 373 | 468.6 | -225.9 | 23.93 | 0.0007088355 | 0.92 | 0.973 | 0.002872112 | 0.691 | 0.282 | 1.141031e-16 |  |  | Starting Materials reacted in ball-milling machine for 8 hours (SPED 8000M) |  | Spark Plasma Sintering at 825 °C under a pressure of 50 MPa for 5 min | Not mentioned | Not mentioned | Polycrystalline
1065 | 1363 | This Work | https://doi.org/10.1016/j.actamat.2023.119636 | Mg3.2 Sb1.5 Bi0.49 Te0.01 | Mg3.2Bi0.49Sb1.5Te0.01 | Mg3.2Sb1.5Bi0.49Te0.01 |  | Ti xMg3.2-xSb1.5Bi0.49Te0.01 | Stoichiometric Formula |  | 2024 | 423 | 416.32 | -236.26 | 23.21 | 0.001226956 | 1.05 | 0.941 | 0.006342796 | 0.661 | 0.28 | 1.179833e-16 |  |  | Starting Materials reacted in ball-milling machine for 8 hours (SPED 8000M) |  | Spark Plasma Sintering at 825 °C under a pressure of 50 MPa for 5 min | Not mentioned | Not mentioned | Polycrystalline
1066 | 1364 | This Work | https://doi.org/10.1016/j.actamat.2023.119636 | Mg3.2 Sb1.5 Bi0.49 Te0.01 | Mg3.2Bi0.49Sb1.5Te0.01 | Mg3.2Sb1.5Bi0.49Te0.01 |  | Ti xMg3.2-xSb1.5Bi0.49Te0.01 | Stoichiometric Formula |  | 2024 | 473 | 375.53 | -246.04 | 22.71 | 0.001011207 | 1.19 | 0.913 | 0.0113091 | 0.627 | 0.286 | 0 |  |  | Starting Materials reacted in ball-milling machine for 8 hours (SPED 8000M) |  | Spark Plasma Sintering at 825 °C under a pressure of 50 MPa for 5 min | Not mentioned | Not mentioned | Polycrystalline
1067 | 1365 | This Work | https://doi.org/10.1016/j.actamat.2023.119636 | Mg3.2 Sb1.5 Bi0.49 Te0.01 | Mg3.2Bi0.49Sb1.5Te0.01 | Mg3.2Sb1.5Bi0.49Te0.01 |  | Ti xMg3.2-xSb1.5Bi0.49Te0.01 | Stoichiometric Formula |  | 2024 | 523 | 337.38 | -255.54 | 22.07 | 0.001760429 | 1.3 | 0.892 | 0.004604174 | 0.612 | 0.28 | 0 |  |  | Starting Materials reacted in ball-milling machine for 8 hours (SPED 8000M) |  | Spark Plasma Sintering at 825 °C under a pressure of 50 MPa for 5 min | Not mentioned | Not mentioned | Polycrystalline
1068 | 1366 | This Work | https://doi.org/10.1016/j.actamat.2023.119636 | Mg3.2 Sb1.5 Bi0.49 Te0.01 | Mg3.2Bi0.49Sb1.5Te0.01 | Mg3.2Sb1.5Bi0.49Te0.01 |  | Ti xMg3.2-xSb1.5Bi0.49Te0.01 | Stoichiometric Formula |  | 2024 | 573 | 300.3 | -264.17 | 21 | 0.002063219 | 1.39 | 0.866 | 0.0003655274 | 0.596 | 0.27 | 0 |  |  | Starting Materials reacted in ball-milling machine for 8 hours (SPED 8000M) |  | Spark Plasma Sintering at 825 °C under a pressure of 50 MPa for 5 min | Not mentioned | Not mentioned | Polycrystalline
1069 | 1367 | This Work | https://doi.org/10.1016/j.actamat.2023.119636 | Mg3.2 Sb1.5 Bi0.49 Te0.01 | Mg3.2Bi0.49Sb1.5Te0.01 | Mg3.2Sb1.5Bi0.49Te0.01 |  | Ti xMg3.2-xSb1.5Bi0.49Te0.01 | Stoichiometric Formula |  | 2024 | 623 | 264.13 | -273.67 | 19.86 | 0.003923093 | 1.47 | 0.837 | 0.005598225 | 0.584 | 0.253 | 0 |  |  | Starting Materials reacted in ball-milling machine for 8 hours (SPED 8000M) |  | Spark Plasma Sintering at 825 °C under a pressure of 50 MPa for 5 min | Not mentioned | Not mentioned | Polycrystalline
1070 | 1368 | This Work | https://doi.org/10.1016/j.actamat.2023.119636 | Mg3.2 Sb1.5 Bi0.49 Te0.01 | Mg3.2Bi0.49Sb1.5Te0.01 | Mg3.2Sb1.5Bi0.49Te0.01 |  | Ti xMg3.2-xSb1.5Bi0.49Te0.01 | Stoichiometric Formula |  | 2024 | 673 | 231.43 | -282.88 | 18.43 | 0.004844377 | 1.52 | 0.814 | 0.002472359 | 0.575 | 0.239 | 0 |  |  | Starting Materials reacted in ball-milling machine for 8 hours (SPED 8000M) |  | Spark Plasma Sintering at 825 °C under a pressure of 50 MPa for 5 min | Not mentioned | Not mentioned | Polycrystalline
1071 | 1369 | This Work | https://doi.org/10.1016/j.actamat.2023.119636 | Mg3.2 Sb1.5 Bi0.49 Te0.01 | Mg3.2Bi0.49Sb1.5Te0.01 | Mg3.2Sb1.5Bi0.49Te0.01 |  | Ti xMg3.2-xSb1.5Bi0.49Te0.01 | Stoichiometric Formula |  | 2024 | 723 | 203.25 | -291.22 | 17.21 | 0.001594841 | 1.56 | 0.795 | 0.003292211 | 0.57 | 0.225 | 1.396507e-16 |  |  | Starting Materials reacted in ball-milling machine for 8 hours (SPED 8000M) |  | Spark Plasma Sintering at 825 °C under a pressure of 50 MPa for 5 min | Not mentioned | Not mentioned | Polycrystalline
1072 | 1370 | This Work | https://doi.org/10.1016/j.actamat.2023.119636 | Mg3.2 Sb1.5 Bi0.49 Te0.01 | Mg3.2Bi0.49Sb1.5Te0.01 | Mg3.2Sb1.5Bi0.49Te0.01 |  | Ti xMg3.2-xSb1.5Bi0.49Te0.01 | Stoichiometric Formula |  | 2024 | 773 | 175.28 | -299.57 | 15.64 | 0.005755126 | 1.57 | 0.768 | 0.00266388 | 0.561 | 0.207 | 0 |  |  | Starting Materials reacted in ball-milling machine for 8 hours (SPED 8000M) |  | Spark Plasma Sintering at 825 °C under a pressure of 50 MPa for 5 min | Not mentioned | Not mentioned | Polycrystalline
1073 | 1371 | This Work | https://doi.org/10.1016/j.actamat.2023.119636 | Ti0.01 Mg3.19 Sb1.5 Bi0.49 Te0.01 | Mg3.19Ti0.01Bi0.49Sb1.5Te0.01 | Ti0.01Mg3.19Sb1.5Bi0.49Te0.01 |  | Ti xMg3.2-xSb1.5Bi0.49Te0.01 | Stoichiometric Formula |  | 2024 | 302 | 625.78 | -203.17 | 26.07 | 0.009168491 | 0.754 | 1.04 | 0.004022138 | 0.737 | 0.303 | 0 |  |  | Starting Materials reacted in ball-milling machine for 8 hours (SPED 8000M) |  | Spark Plasma Sintering at 825 °C under a pressure of 50 MPa for 5 min | Not mentioned | Not mentioned | Polycrystalline
1074 | 1372 | This Work | https://doi.org/10.1016/j.actamat.2023.119636 | Ti0.01 Mg3.19 Sb1.5 Bi0.49 Te0.01 | Mg3.19Ti0.01Bi0.49Sb1.5Te0.01 | Ti0.01Mg3.19Sb1.5Bi0.49Te0.01 |  | Ti xMg3.2-xSb1.5Bi0.49Te0.01 | Stoichiometric Formula |  | 2024 | 323 | 598.8 | -210.36 | 26.64 | 0.005341736 | 0.857 | 1 | 0.004051342 | 0.696 | 0.304 | 0 |  |  | Starting Materials reacted in ball-milling machine for 8 hours (SPED 8000M) |  | Spark Plasma Sintering at 825 °C under a pressure of 50 MPa for 5 min | Not mentioned | Not mentioned | Polycrystalline
1075 | 1373 | This Work | https://doi.org/10.1016/j.actamat.2023.119636 | Ti0.01 Mg3.19 Sb1.5 Bi0.49 Te0.01 | Mg3.19Ti0.01Bi0.49Sb1.5Te0.01 | Ti0.01Mg3.19Sb1.5Bi0.49Te0.01 |  | Ti xMg3.2-xSb1.5Bi0.49Te0.01 | Stoichiometric Formula |  | 2024 | 373 | 533.33 | -221.58 | 26.21 | 0.0009433643 | 1.02 | 0.959 | 0.0005592018 | 0.645 | 0.314 | 1.157688e-16 |  |  | Starting Materials reacted in ball-milling machine for 8 hours (SPED 8000M) |  | Spark Plasma Sintering at 825 °C under a pressure of 50 MPa for 5 min | Not mentioned | Not mentioned | Polycrystalline
1076 | 1374 | This Work | https://doi.org/10.1016/j.actamat.2023.119636 | Ti0.01 Mg3.19 Sb1.5 Bi0.49 Te0.01 | Mg3.19Ti0.01Bi0.49Sb1.5Te0.01 | Ti0.01Mg3.19Sb1.5Bi0.49Te0.01 |  | Ti xMg3.2-xSb1.5Bi0.49Te0.01 | Stoichiometric Formula |  | 2024 | 423 | 468.6 | -229.64 | 24.86 | 0.005977451 | 1.13 | 0.927 | 0.003883495 | 0.618 | 0.309 | 0 |  |  | Starting Materials reacted in ball-milling machine for 8 hours (SPED 8000M) |  | Spark Plasma Sintering at 825 °C under a pressure of 50 MPa for 5 min | Not mentioned | Not mentioned | Polycrystalline
1077 | 1375 | This Work | https://doi.org/10.1016/j.actamat.2023.119636 | Ti0.01 Mg3.19 Sb1.5 Bi0.49 Te0.01 | Mg3.19Ti0.01Bi0.49Sb1.5Te0.01 | Ti0.01Mg3.19Sb1.5Bi0.49Te0.01 |  | Ti xMg3.2-xSb1.5Bi0.49Te0.01 | Stoichiometric Formula |  | 2024 | 473 | 421.05 | -238.85 | 24.14 | 0.004945433 | 1.27 | 0.9 | 0.001030621 | 0.589 | 0.311 | 1.233581e-16 |  |  | Starting Materials reacted in ball-milling machine for 8 hours (SPED 8000M) |  | Spark Plasma Sintering at 825 °C under a pressure of 50 MPa for 5 min | Not mentioned | Not mentioned | Polycrystalline
1078 | 1376 | This Work | https://doi.org/10.1016/j.actamat.2023.119636 | Ti0.01 Mg3.19 Sb1.5 Bi0.49 Te0.01 | Mg3.19Ti0.01Bi0.49Sb1.5Te0.01 | Ti0.01Mg3.19Sb1.5Bi0.49Te0.01 |  | Ti xMg3.2-xSb1.5Bi0.49Te0.01 | Stoichiometric Formula |  | 2024 | 523 | 367.24 | -246.04 | 22.5 | 0.01195006 | 1.34 | 0.879 | 0.000942387 | 0.579 | 0.3 | 0 |  |  | Starting Materials reacted in ball-milling machine for 8 hours (SPED 8000M) |  | Spark Plasma Sintering at 825 °C under a pressure of 50 MPa for 5 min | Not mentioned | Not mentioned | Polycrystalline
1079 | 1377 | This Work | https://doi.org/10.1016/j.actamat.2023.119636 | Ti0.01 Mg3.19 Sb1.5 Bi0.49 Te0.01 | Mg3.19Ti0.01Bi0.49Sb1.5Te0.01 | Ti0.01Mg3.19Sb1.5Bi0.49Te0.01 |  | Ti xMg3.2-xSb1.5Bi0.49Te0.01 | Stoichiometric Formula |  | 2024 | 573 | 322.79 | -256.98 | 21.43 | 0.005289848 | 1.43 | 0.857 | 0.001982032 | 0.571 | 0.286 | 0 |  |  | Starting Materials reacted in ball-milling machine for 8 hours (SPED 8000M) |  | Spark Plasma Sintering at 825 °C under a pressure of 50 MPa for 5 min | Not mentioned | Not mentioned | Polycrystalline
1080 | 1378 | This Work | https://doi.org/10.1016/j.actamat.2023.119636 | Ti0.01 Mg3.19 Sb1.5 Bi0.49 Te0.01 | Mg3.19Ti0.01Bi0.49Sb1.5Te0.01 | Ti0.01Mg3.19Sb1.5Bi0.49Te0.01 |  | Ti xMg3.2-xSb1.5Bi0.49Te0.01 | Stoichiometric Formula |  | 2024 | 623 | 282.09 | -267.34 | 20.29 | 0.006349784 | 1.5 | 0.837 | 0.006823576 | 0.67 | 0.167 | 1.326431e-16 |  |  | Starting Materials reacted in ball-milling machine for 8 hours (SPED 8000M) |  | Spark Plasma Sintering at 825 °C under a pressure of 50 MPa for 5 min | Not mentioned | Not mentioned | Polycrystalline
1081 | 1379 | This Work | https://doi.org/10.1016/j.actamat.2023.119636 | Ti0.01 Mg3.19 Sb1.5 Bi0.49 Te0.01 | Mg3.19Ti0.01Bi0.49Sb1.5Te0.01 | Ti0.01Mg3.19Sb1.5Bi0.49Te0.01 |  | Ti xMg3.2-xSb1.5Bi0.49Te0.01 | Stoichiometric Formula |  | 2024 | 673 | 248.88 | -275.97 | 19 | 0.002391492 | 1.57 | 0.818 | 0.004329341 | 0.559 | 0.259 | 1.357241e-16 |  |  | Starting Materials reacted in ball-milling machine for 8 hours (SPED 8000M) |  | Spark Plasma Sintering at 825 °C under a pressure of 50 MPa for 5 min | Not mentioned | Not mentioned | Polycrystalline
1082 | 1380 | This Work | https://doi.org/10.1016/j.actamat.2023.119636 | Ti0.01 Mg3.19 Sb1.5 Bi0.49 Te0.01 | Mg3.19Ti0.01Bi0.49Sb1.5Te0.01 | Ti0.01Mg3.19Sb1.5Bi0.49Te0.01 |  | Ti xMg3.2-xSb1.5Bi0.49Te0.01 | Stoichiometric Formula |  | 2024 | 723 | 214.13 | -286.04 | 17.64 | 0.006809687 | 1.61 | 0.791 | 0.001462101 | 0.555 | 0.236 | 0 |  |  | Starting Materials reacted in ball-milling machine for 8 hours (SPED 8000M) |  | Spark Plasma Sintering at 825 °C under a pressure of 50 MPa for 5 min | Not mentioned | Not mentioned | Polycrystalline
1083 | 1381 | This Work | https://doi.org/10.1016/j.actamat.2023.119636 | Ti0.01 Mg3.19 Sb1.5 Bi0.49 Te0.01 | Mg3.19Ti0.01Bi0.49Sb1.5Te0.01 | Ti0.01Mg3.19Sb1.5Bi0.49Te0.01 |  | Ti xMg3.2-xSb1.5Bi0.49Te0.01 | Stoichiometric Formula |  | 2024 | 773 | 187.93 | -296.98 | 16.57 | 0.0002948 | 1.68 | 0.766 | 0.004677204 | 0.545 | 0.221 | 0 |  |  | Starting Materials reacted in ball-milling machine for 8 hours (SPED 8000M) |  | Spark Plasma Sintering at 825 °C under a pressure of 50 MPa for 5 min | Not mentioned | Not mentioned | Polycrystalline
1084 | 1382 | This Work | https://doi.org/10.1016/j.actamat.2023.119636 | Ti0.03 Mg3.17 Sb1.5 Bi0.49 Te0.01 | Mg3.17Ti0.03Bi0.49Sb1.5Te0.01 | Ti0.03Mg3.17Sb1.5Bi0.49Te0.01 |  | Ti xMg3.2-xSb1.5Bi0.49Te0.01 | Stoichiometric Formula |  | 2024 | 302 | 695.41 | -199.42 | 27.93 | 0.009835345 | 0.794 | 1.07 | 0.007172956 | 0.721 | 0.349 | 2.075183e-16 |  |  | Starting Materials reacted in ball-milling machine for 8 hours (SPED 8000M) |  | Spark Plasma Sintering at 825 °C under a pressure of 50 MPa for 5 min | Not mentioned | Not mentioned | Polycrystalline
1085 | 1383 | This Work | https://doi.org/10.1016/j.actamat.2023.119636 | Ti0.03 Mg3.17 Sb1.5 Bi0.49 Te0.01 | Mg3.17Ti0.03Bi0.49Sb1.5Te0.01 | Ti0.03Mg3.17Sb1.5Bi0.49Te0.01 |  | Ti xMg3.2-xSb1.5Bi0.49Te0.01 | Stoichiometric Formula |  | 2024 | 323 | 670.69 | -204.89 | 28.29 | 0.004754074 | 0.877 | 1.04 | 0.001849618 | 0.693 | 0.347 | 0 |  |  | Starting Materials reacted in ball-milling machine for 8 hours (SPED 8000M) |  | Spark Plasma Sintering at 825 °C under a pressure of 50 MPa for 5 min | Not mentioned | Not mentioned | Polycrystalline
1086 | 1384 | This Work | https://doi.org/10.1016/j.actamat.2023.119636 | Ti0.03 Mg3.17 Sb1.5 Bi0.49 Te0.01 | Mg3.17Ti0.03Bi0.49Sb1.5Te0.01 | Ti0.03Mg3.17Sb1.5Bi0.49Te0.01 |  | Ti xMg3.2-xSb1.5Bi0.49Te0.01 | Stoichiometric Formula |  | 2024 | 373 | 583.43 | -217.55 | 27.86 | 0.008880958 | 1.06 | 0.98 | 0.0003638814 | 0.632 | 0.348 | 0 |  |  | Starting Materials reacted in ball-milling machine for 8 hours (SPED 8000M) |  | Spark Plasma Sintering at 825 °C under a pressure of 50 MPa for 5 min | Not mentioned | Not mentioned | Polycrystalline
1087 | 1385 | This Work | https://doi.org/10.1016/j.actamat.2023.119636 | Ti0.03 Mg3.17 Sb1.5 Bi0.49 Te0.01 | Mg3.17Ti0.03Bi0.49Sb1.5Te0.01 | Ti0.03Mg3.17Sb1.5Bi0.49Te0.01 |  | Ti xMg3.2-xSb1.5Bi0.49Te0.01 | Stoichiometric Formula |  | 2024 | 423 | 502.26 | -228.78 | 26.14 | 0.005678395 | 1.16 | 0.954 | 0.0008295381 | 0.616 | 0.338 | 0 |  |  | Starting Materials reacted in ball-milling machine for 8 hours (SPED 8000M) |  | Spark Plasma Sintering at 825 °C under a pressure of 50 MPa for 5 min | Not mentioned | Not mentioned | Polycrystalline
1088 | 1386 | This Work | https://doi.org/10.1016/j.actamat.2023.119636 | Ti0.03 Mg3.17 Sb1.5 Bi0.49 Te0.01 | Mg3.17Ti0.03Bi0.49Sb1.5Te0.01 | Ti0.03Mg3.17Sb1.5Bi0.49Te0.01 |  | Ti xMg3.2-xSb1.5Bi0.49Te0.01 | Stoichiometric Formula |  | 2024 | 473 | 439.17 | -237.41 | 24.79 | 0.001486008 | 1.27 | 0.923 | 0.0003045529 | 0.593 | 0.33 | 0 |  |  | Starting Materials reacted in ball-milling machine for 8 hours (SPED 8000M) |  | Spark Plasma Sintering at 825 °C under a pressure of 50 MPa for 5 min | Not mentioned | Not mentioned | Polycrystalline
1089 | 1387 | This Work | https://doi.org/10.1016/j.actamat.2023.119636 | Ti0.03 Mg3.17 Sb1.5 Bi0.49 Te0.01 | Mg3.17Ti0.03Bi0.49Sb1.5Te0.01 | Ti0.03Mg3.17Sb1.5Bi0.49Te0.01 |  | Ti xMg3.2-xSb1.5Bi0.49Te0.01 | Stoichiometric Formula |  | 2024 | 523 | 374.91 | -248.35 | 23.79 | 0.02801198 | 1.38 | 0.898 | 0.004016171 | 0.58 | 0.318 | 1.236329e-16 |  |  | Starting Materials reacted in ball-milling machine for 8 hours (SPED 8000M) |  | Spark Plasma Sintering at 825 °C under a pressure of 50 MPa for 5 min | Not mentioned | Not mentioned | Polycrystalline
1090 | 1388 | This Work | https://doi.org/10.1016/j.actamat.2023.119636 | Ti0.03 Mg3.17 Sb1.5 Bi0.49 Te0.01 | Mg3.17Ti0.03Bi0.49Sb1.5Te0.01 | Ti0.03Mg3.17Sb1.5Bi0.49Te0.01 |  | Ti xMg3.2-xSb1.5Bi0.49Te0.01 | Stoichiometric Formula |  | 2024 | 573 | 336.36 | -256.98 | 22.29 | 0.003464155 | 1.46 | 0.87 | 0.005524327 | 0.57 | 0.3 | 1.276118e-16 |  |  | Starting Materials reacted in ball-milling machine for 8 hours (SPED 8000M) |  | Spark Plasma Sintering at 825 °C under a pressure of 50 MPa for 5 min | Not mentioned | Not mentioned | Polycrystalline
1091 | 1389 | This Work | https://doi.org/10.1016/j.actamat.2023.119636 | Ti0.03 Mg3.17 Sb1.5 Bi0.49 Te0.01 | Mg3.17Ti0.03Bi0.49Sb1.5Te0.01 | Ti0.03Mg3.17Sb1.5Bi0.49Te0.01 |  | Ti xMg3.2-xSb1.5Bi0.49Te0.01 | Stoichiometric Formula |  | 2024 | 623 | 292.4 | -265.04 | 20.64 | 0.004845477 | 1.51 | 0.845 | 0.007776167 | 0.559 | 0.286 | 0 |  |  | Starting Materials reacted in ball-milling machine for 8 hours (SPED 8000M) |  | Spark Plasma Sintering at 825 °C under a pressure of 50 MPa for 5 min | Not mentioned | Not mentioned | Polycrystalline
1092 | 1390 | This Work | https://doi.org/10.1016/j.actamat.2023.119636 | Ti0.03 Mg3.17 Sb1.5 Bi0.49 Te0.01 | Mg3.17Ti0.03Bi0.49Sb1.5Te0.01 | Ti0.03Mg3.17Sb1.5Bi0.49Te0.01 |  | Ti xMg3.2-xSb1.5Bi0.49Te0.01 | Stoichiometric Formula |  | 2024 | 673 | 253.97 | -275.4 | 19.14 | 0.006394738 | 1.57 | 0.818 | 0.003007179 | 0.55 | 0.268 | 1.357241e-16 |  |  | Starting Materials reacted in ball-milling machine for 8 hours (SPED 8000M) |  | Spark Plasma Sintering at 825 °C under a pressure of 50 MPa for 5 min | Not mentioned | Not mentioned | Polycrystalline
1093 | 1391 | This Work | https://doi.org/10.1016/j.actamat.2023.119636 | Ti0.03 Mg3.17 Sb1.5 Bi0.49 Te0.01 | Mg3.17Ti0.03Bi0.49Sb1.5Te0.01 | Ti0.03Mg3.17Sb1.5Bi0.49Te0.01 |  | Ti xMg3.2-xSb1.5Bi0.49Te0.01 | Stoichiometric Formula |  | 2024 | 723 | 220.46 | -284.89 | 17.79 | 0.005792205 | 1.63 | 0.787 | 0.002655888 | 0.541 | 0.246 | 0 |  |  | Starting Materials reacted in ball-milling machine for 8 hours (SPED 8000M) |  | Spark Plasma Sintering at 825 °C under a pressure of 50 MPa for 5 min | Not mentioned | Not mentioned | Polycrystalline
1094 | 1392 | This Work | https://doi.org/10.1016/j.actamat.2023.119636 | Ti0.03 Mg3.17 Sb1.5 Bi0.49 Te0.01 | Mg3.17Ti0.03Bi0.49Sb1.5Te0.01 | Ti0.03Mg3.17Sb1.5Bi0.49Te0.01 |  | Ti xMg3.2-xSb1.5Bi0.49Te0.01 | Stoichiometric Formula |  | 2024 | 773 | 193.09 | -293.81 | 16.57 | 0.005936161 | 1.68 | 0.759 | 0.004502321 | 0.529 | 0.23 | 0 |  |  | Starting Materials reacted in ball-milling machine for 8 hours (SPED 8000M) |  | Spark Plasma Sintering at 825 °C under a pressure of 50 MPa for 5 min | Not mentioned | Not mentioned | Polycrystalline
1095 | 1393 | This Work | https://doi.org/10.1016/j.actamat.2023.119636 | Ti0.05 Mg3.15 Sb1.5 Bi0.49 Te0.01 | Mg3.15Ti0.05Bi0.49Sb1.5Te0.01 | Ti0.05Mg3.15Sb1.5Bi0.49Te0.01 |  | Ti xMg3.2-xSb1.5Bi0.49Te0.01 | Stoichiometric Formula |  | 2024 | 302 | 751.88 | -198.27 | 29.64 | 0.002795231 | 0.814 | 1.09 | 0.00886775 | 0.721 | 0.369 | 2.037106e-16 |  |  | Starting Materials reacted in ball-milling machine for 8 hours (SPED 8000M) |  | Spark Plasma Sintering at 825 °C under a pressure of 50 MPa for 5 min | Not mentioned | Not mentioned | Polycrystalline
1096 | 1394 | This Work | https://doi.org/10.1016/j.actamat.2023.119636 | Ti0.05 Mg3.15 Sb1.5 Bi0.49 Te0.01 | Mg3.15Ti0.05Bi0.49Sb1.5Te0.01 | Ti0.05Mg3.15Sb1.5Bi0.49Te0.01 |  | Ti xMg3.2-xSb1.5Bi0.49Te0.01 | Stoichiometric Formula |  | 2024 | 323 | 708.72 | -204.32 | 29.79 | 0.00682462 | 0.897 | 1.06 | 0.0119865 | 0.691 | 0.369 | 0 |  |  | Starting Materials reacted in ball-milling machine for 8 hours (SPED 8000M) |  | Spark Plasma Sintering at 825 °C under a pressure of 50 MPa for 5 min | Not mentioned | Not mentioned | Polycrystalline
1097 | 1395 | This Work | https://doi.org/10.1016/j.actamat.2023.119636 | Ti0.05 Mg3.15 Sb1.5 Bi0.49 Te0.01 | Mg3.15Ti0.05Bi0.49Sb1.5Te0.01 | Ti0.05Mg3.15Sb1.5Bi0.49Te0.01 |  | Ti xMg3.2-xSb1.5Bi0.49Te0.01 | Stoichiometric Formula |  | 2024 | 373 | 612 | -216.7 | 29.21 | 0.01613007 | 1.07 | 0.998 | 0.02029573 | 0.629 | 0.369 | 0 |  |  | Starting Materials reacted in ball-milling machine for 8 hours (SPED 8000M) |  | Spark Plasma Sintering at 825 °C under a pressure of 50 MPa for 5 min | Not mentioned | Not mentioned | Polycrystalline
1098 | 1396 | This Work | https://doi.org/10.1016/j.actamat.2023.119636 | Ti0.05 Mg3.15 Sb1.5 Bi0.49 Te0.01 | Mg3.15Ti0.05Bi0.49Sb1.5Te0.01 | Ti0.05Mg3.15Sb1.5Bi0.49Te0.01 |  | Ti xMg3.2-xSb1.5Bi0.49Te0.01 | Stoichiometric Formula |  | 2024 | 423 | 535.91 | -226.47 | 27.64 | 0.005567791 | 1.21 | 0.968 | 0.00179974 | 0.605 | 0.363 | 0 |  |  | Starting Materials reacted in ball-milling machine for 8 hours (SPED 8000M) |  | Spark Plasma Sintering at 825 °C under a pressure of 50 MPa for 5 min | Not mentioned | Not mentioned | Polycrystalline
1099 | 1397 | This Work | https://doi.org/10.1016/j.actamat.2023.119636 | Ti0.05 Mg3.15 Sb1.5 Bi0.49 Te0.01 | Mg3.15Ti0.05Bi0.49Sb1.5Te0.01 | Ti0.05Mg3.15Sb1.5Bi0.49Te0.01 |  | Ti xMg3.2-xSb1.5Bi0.49Te0.01 | Stoichiometric Formula |  | 2024 | 473 | 472.59 | -235.68 | 26.43 | 0.00680889 | 1.33 | 0.939 | 0.001016119 | 0.586 | 0.353 | 0 |  |  | Starting Materials reacted in ball-milling machine for 8 hours (SPED 8000M) |  | Spark Plasma Sintering at 825 °C under a pressure of 50 MPa for 5 min | Not mentioned | Not mentioned | Polycrystalline
1100 | 1398 | This Work | https://doi.org/10.1016/j.actamat.2023.119636 | Ti0.05 Mg3.15 Sb1.5 Bi0.49 Te0.01 | Mg3.15Ti0.05Bi0.49Sb1.5Te0.01 | Ti0.05Mg3.15Sb1.5Bi0.49Te0.01 |  | Ti xMg3.2-xSb1.5Bi0.49Te0.01 | Stoichiometric Formula |  | 2024 | 523 | 404.37 | -246.04 | 24.57 | 0.003711291 | 1.4 | 0.914 | 0.004228665 | 0.579 | 0.335 | 1.214686e-16 |  |  | Starting Materials reacted in ball-milling machine for 8 hours (SPED 8000M) |  | Spark Plasma Sintering at 825 °C under a pressure of 50 MPa for 5 min | Not mentioned | Not mentioned | Polycrystalline
1101 | 1399 | This Work | https://doi.org/10.1016/j.actamat.2023.119636 | Ti0.05 Mg3.15 Sb1.5 Bi0.49 Te0.01 | Mg3.15Ti0.05Bi0.49Sb1.5Te0.01 | Ti0.05Mg3.15Sb1.5Bi0.49Te0.01 |  | Ti xMg3.2-xSb1.5Bi0.49Te0.01 | Stoichiometric Formula |  | 2024 | 573 | 351.12 | -254.39 | 22.71 | 0.0005493272 | 1.47 | 0.882 | 0.003658198 | 0.568 | 0.314 | 1.258756e-16 |  |  | Starting Materials reacted in ball-milling machine for 8 hours (SPED 8000M) |  | Spark Plasma Sintering at 825 °C under a pressure of 50 MPa for 5 min | Not mentioned | Not mentioned | Polycrystalline
1102 | 1400 | This Work | https://doi.org/10.1016/j.actamat.2023.119636 | Ti0.05 Mg3.15 Sb1.5 Bi0.49 Te0.01 | Mg3.15Ti0.05Bi0.49Sb1.5Te0.01 | Ti0.05Mg3.15Sb1.5Bi0.49Te0.01 |  | Ti xMg3.2-xSb1.5Bi0.49Te0.01 | Stoichiometric Formula |  | 2024 | 623 | 306 | -263.02 | 21.14 | 0.001368649 | 1.54 | 0.854 | 0.001415797 | 0.557 | 0.297 | 1.300027e-16 |  |  | Starting Materials reacted in ball-milling machine for 8 hours (SPED 8000M) |  | Spark Plasma Sintering at 825 °C under a pressure of 50 MPa for 5 min | Not mentioned | Not mentioned | Polycrystalline
1103 | 1401 | This Work | https://doi.org/10.1016/j.actamat.2023.119636 | Ti0.05 Mg3.15 Sb1.5 Bi0.49 Te0.01 | Mg3.15Ti0.05Bi0.49Sb1.5Te0.01 | Ti0.05Mg3.15Sb1.5Bi0.49Te0.01 |  | Ti xMg3.2-xSb1.5Bi0.49Te0.01 | Stoichiometric Formula |  | 2024 | 673 | 261.71 | -271.65 | 19.36 | 0.002450666 | 1.58 | 0.821 | 0.004431151 | 0.55 | 0.271 | 1.352281e-16 |  |  | Starting Materials reacted in ball-milling machine for 8 hours (SPED 8000M) |  | Spark Plasma Sintering at 825 °C under a pressure of 50 MPa for 5 min | Not mentioned | Not mentioned | Polycrystalline
1104 | 1402 | This Work | https://doi.org/10.1016/j.actamat.2023.119636 | Ti0.05 Mg3.15 Sb1.5 Bi0.49 Te0.01 | Mg3.15Ti0.05Bi0.49Sb1.5Te0.01 | Ti0.05Mg3.15Sb1.5Bi0.49Te0.01 |  | Ti xMg3.2-xSb1.5Bi0.49Te0.01 | Stoichiometric Formula |  | 2024 | 723 | 227.17 | -280.86 | 17.86 | 0.003342726 | 1.63 | 0.793 | 0.001015016 | 0.539 | 0.254 | 0 |  |  | Starting Materials reacted in ball-milling machine for 8 hours (SPED 8000M) |  | Spark Plasma Sintering at 825 °C under a pressure of 50 MPa for 5 min | Not mentioned | Not mentioned | Polycrystalline
1105 | 1403 | This Work | https://doi.org/10.1016/j.actamat.2023.119636 | Ti0.05 Mg3.15 Sb1.5 Bi0.49 Te0.01 | Mg3.15Ti0.05Bi0.49Sb1.5Te0.01 | Ti0.05Mg3.15Sb1.5Bi0.49Te0.01 |  | Ti xMg3.2-xSb1.5Bi0.49Te0.01 | Stoichiometric Formula |  | 2024 | 773 | 198.57 | -289.5 | 16.43 | 0.01291548 | 1.68 | 0.766 | 0.01308669 | 0.53 | 0.236 | 0 |  |  | Starting Materials reacted in ball-milling machine for 8 hours (SPED 8000M) |  | Spark Plasma Sintering at 825 °C under a pressure of 50 MPa for 5 min | Not mentioned | Not mentioned | Polycrystalline
1106 | 1404 | This Work | https://doi.org/10.1016/j.actamat.2023.119636 | Ti0.07 Mg3.13 Sb1.3 Bi0.49 Te0.01 | Mg3.13Ti0.07Bi0.49Sb1.3Te0.01 | Ti0.07Mg3.13Sb1.3Bi0.49Te0.01 |  | Ti xMg3.2-xSb1.5Bi0.49Te0.01 | Stoichiometric Formula |  | 2024 | 302 | 757 | -190.5 | 27.5 | 0.001028391 | 0.74 | 1.13 | 0.006816551 | 0.752 | 0.378 | 0 |  |  | Starting Materials reacted in ball-milling machine for 8 hours (SPED 8000M) |  | Spark Plasma Sintering at 825 °C under a pressure of 50 MPa for 5 min | Not mentioned | Not mentioned | Polycrystalline
1107 | 1405 | This Work | https://doi.org/10.1016/j.actamat.2023.119636 | Ti0.07 Mg3.13 Sb1.3 Bi0.49 Te0.01 | Mg3.13Ti0.07Bi0.49Sb1.3Te0.01 | Ti0.07Mg3.13Sb1.3Bi0.49Te0.01 |  | Ti xMg3.2-xSb1.5Bi0.49Te0.01 | Stoichiometric Formula |  | 2024 | 323 | 717.88 | -193.96 | 27.07 | 0.00232762 | 0.797 | 1.1 | 0.002667959 | 0.72 | 0.38 | 0 |  |  | Starting Materials reacted in ball-milling machine for 8 hours (SPED 8000M) |  | Spark Plasma Sintering at 825 °C under a pressure of 50 MPa for 5 min | Not mentioned | Not mentioned | Polycrystalline
1108 | 1406 | This Work | https://doi.org/10.1016/j.actamat.2023.119636 | Ti0.07 Mg3.13 Sb1.3 Bi0.49 Te0.01 | Mg3.13Ti0.07Bi0.49Sb1.3Te0.01 | Ti0.07Mg3.13Sb1.3Bi0.49Te0.01 |  | Ti xMg3.2-xSb1.5Bi0.49Te0.01 | Stoichiometric Formula |  | 2024 | 373 | 622.28 | -207.48 | 26.86 | 0.002685087 | 0.96 | 1.04 | 0.003483574 | 0.67 | 0.37 | 0 |  |  | Starting Materials reacted in ball-milling machine for 8 hours (SPED 8000M) |  | Spark Plasma Sintering at 825 °C under a pressure of 50 MPa for 5 min | Not mentioned | Not mentioned | Polycrystalline
1109 | 1407 | This Work | https://doi.org/10.1016/j.actamat.2023.119636 | Ti0.07 Mg3.13 Sb1.3 Bi0.49 Te0.01 | Mg3.13Ti0.07Bi0.49Sb1.3Te0.01 | Ti0.07Mg3.13Sb1.3Bi0.49Te0.01 |  | Ti xMg3.2-xSb1.5Bi0.49Te0.01 | Stoichiometric Formula |  | 2024 | 423 | 546.45 | -218.42 | 26.07 | 1.334416e-05 | 1.1 | 1 | 0.00251 | 0.632 | 0.368 | 0 |  |  | Starting Materials reacted in ball-milling machine for 8 hours (SPED 8000M) |  | Spark Plasma Sintering at 825 °C under a pressure of 50 MPa for 5 min | Not mentioned | Not mentioned | Polycrystalline
1110 | 1408 | This Work | https://doi.org/10.1016/j.actamat.2023.119636 | Ti0.07 Mg3.13 Sb1.3 Bi0.49 Te0.01 | Mg3.13Ti0.07Bi0.49Sb1.3Te0.01 | Ti0.07Mg3.13Sb1.3Bi0.49Te0.01 |  | Ti xMg3.2-xSb1.5Bi0.49Te0.01 | Stoichiometric Formula |  | 2024 | 473 | 474.61 | -229.06 | 24.93 | 0.001120457 | 1.22 | 0.968 | 0.001499627 | 0.612 | 0.356 | 0 |  |  | Starting Materials reacted in ball-milling machine for 8 hours (SPED 8000M) |  | Spark Plasma Sintering at 825 °C under a pressure of 50 MPa for 5 min | Not mentioned | Not mentioned | Polycrystalline
1111 | 1409 | This Work | https://doi.org/10.1016/j.actamat.2023.119636 | Ti0.07 Mg3.13 Sb1.3 Bi0.49 Te0.01 | Mg3.13Ti0.07Bi0.49Sb1.3Te0.01 | Ti0.07Mg3.13Sb1.3Bi0.49Te0.01 |  | Ti xMg3.2-xSb1.5Bi0.49Te0.01 | Stoichiometric Formula |  | 2024 | 523 | 411.69 | -237.99 | 23.29 | 0.001194021 | 1.31 | 0.936 | 0.006600281 | 0.596 | 0.34 | 1.186136e-16 |  |  | Starting Materials reacted in ball-milling machine for 8 hours (SPED 8000M) |  | Spark Plasma Sintering at 825 °C under a pressure of 50 MPa for 5 min | Not mentioned | Not mentioned | Polycrystalline
1112 | 1410 | This Work | https://doi.org/10.1016/j.actamat.2023.119636 | Ti0.07 Mg3.13 Sb1.3 Bi0.49 Te0.01 | Mg3.13Ti0.07Bi0.49Sb1.3Te0.01 | Ti0.07Mg3.13Sb1.3Bi0.49Te0.01 |  | Ti xMg3.2-xSb1.5Bi0.49Te0.01 | Stoichiometric Formula |  | 2024 | 573 | 362.45 | -247.48 | 22.14 | 0.002653103 | 1.4 | 0.907 | 0.0009277052 | 0.584 | 0.323 | 0 |  |  | Starting Materials reacted in ball-milling machine for 8 hours (SPED 8000M) |  | Spark Plasma Sintering at 825 °C under a pressure of 50 MPa for 5 min | Not mentioned | Not mentioned | Polycrystalline
1113 | 1411 | This Work | https://doi.org/10.1016/j.actamat.2023.119636 | Ti0.07 Mg3.13 Sb1.3 Bi0.49 Te0.01 | Mg3.13Ti0.07Bi0.49Sb1.3Te0.01 | Ti0.07Mg3.13Sb1.3Bi0.49Te0.01 |  | Ti xMg3.2-xSb1.5Bi0.49Te0.01 | Stoichiometric Formula |  | 2024 | 623 | 312.89 | -255.83 | 20.5 | 0.001056871 | 1.45 | 0.877 | 0.004325089 | 0.573 | 0.304 | 0 |  |  | Starting Materials reacted in ball-milling machine for 8 hours (SPED 8000M) |  | Spark Plasma Sintering at 825 °C under a pressure of 50 MPa for 5 min | Not mentioned | Not mentioned | Polycrystalline
1114 | 1412 | This Work | https://doi.org/10.1016/j.actamat.2023.119636 | Ti0.07 Mg3.13 Sb1.3 Bi0.49 Te0.01 | Mg3.13Ti0.07Bi0.49Sb1.3Te0.01 | Ti0.07Mg3.13Sb1.3Bi0.49Te0.01 |  | Ti xMg3.2-xSb1.5Bi0.49Te0.01 | Stoichiometric Formula |  | 2024 | 673 | 272.48 | -265.9 | 19.14 | 0.006536137 | 1.53 | 0.846 | 0.004834747 | 0.564 | 0.282 | 1.31232e-16 |  |  | Starting Materials reacted in ball-milling machine for 8 hours (SPED 8000M) |  | Spark Plasma Sintering at 825 °C under a pressure of 50 MPa for 5 min | Not mentioned | Not mentioned | Polycrystalline
1115 | 1413 | This Work | https://doi.org/10.1016/j.actamat.2023.119636 | Ti0.07 Mg3.13 Sb1.3 Bi0.49 Te0.01 | Mg3.13Ti0.07Bi0.49Sb1.3Te0.01 | Ti0.07Mg3.13Sb1.3Bi0.49Te0.01 |  | Ti xMg3.2-xSb1.5Bi0.49Te0.01 | Stoichiometric Formula |  | 2024 | 723 | 237.81 | -275.11 | 17.93 | 0.003835562 | 1.58 | 0.821 | 0.0006483295 | 0.557 | 0.264 | 1.352281e-16 |  |  |  |  | Spark Plasma Sintering at 825 °C under a pressure of 50 MPa for 5 min | Not mentioned | Not mentioned | Polycrystalline
1116 | 1414 | This Work | https://doi.org/10.1016/j.actamat.2023.119636 | Ti0.07 Mg3.13 Sb1.3 Bi0.49 Te0.01 | Mg3.13Ti0.07Bi0.49Sb1.3Te0.01 | Ti0.07Mg3.13Sb1.3Bi0.49Te0.01 |  | Ti xMg3.2-xSb1.5Bi0.49Te0.01 | Stoichiometric Formula |  | 2024 | 773 | 208.16 | -283.45 | 16.71 | 0.0008609662 | 1.62 | 0.795 | 0.00293734 | 0.548 | 0.247 | 0 |  |  |  |  | Spark Plasma Sintering at 825 °C under a pressure of 50 MPa for 5 min | Not mentioned | Not mentioned | Polycrystalline
1117 | 1419 | This Work | https://doi.org/10.1016/j.jmst.2024.02.030 | Bi2 S3 | Bi2S3 | Bi2S3 |  | PbmBi2S3+m | Stoichiometric Formula |  | 2024 | 673 | 2.78 | -503.65 | 0.69 | 0.02200585 | 0.093 | 0.49932258 | 1.292073e-09 |  |  | False |  |  |  |  | flame-sealed in silica tubes, heated to 1373 K over 20 h, held at 1373 K for 12 h, ground to powder, densified using a hot-pressing furnace | Not mentioned | Not mentioned | Polycrystalline
1118 | 1420 | This Work | https://doi.org/10.1016/j.jmst.2024.02.030 | Bi2 S3 | Bi2S3 | Bi2S3 |  | PbmBi2S3+m | Stoichiometric Formula |  | 2024 | 773 | 6.48 | -381.02 | 0.927 | 0.0148242 | 0.149 | 0.48092013 | 8.791871e-09 |  |  | False |  |  |  |  | flame-sealed in silica tubes, heated to 1373 K over 20 h, held at 1373 K for 12 h, ground to powder, densified using a hot-pressing furnace | Not mentioned | Not mentioned | Polycrystalline
1119 | 1421 | This Work | https://doi.org/10.1016/j.jmst.2024.02.030 | Pb1 Bi2 S4 | Bi2PbS4 | PbBi2S4 |  | PbmBi2S3+m | Stoichiometric Formula |  | 2024 | 310 | 125 | -99.27 | 1.21 | 0.01803026 | 0.067 | 0.55985075 | 6.664889e-09 |  |  | False |  |  |  |  | flame-sealed in silica tubes, heated to 1373 K over 20 h, held at 1373 K for 12 h, ground to powder, densified using a hot-pressing furnace | Not mentioned | Not mentioned | Polycrystalline
1120 | 1422 | This Work | https://doi.org/10.1016/j.jmst.2024.02.030 | Pb1 Bi2 S4 | Bi2PbS4 | PbBi2S4 |  | PbmBi2S3+m | Stoichiometric Formula |  | 2024 | 373 | 124.07 | -115.33 | 1.65 | 0.0001552571 | 0.101 | 0.60935644 | 7.14924e-09 |  |  | False |  |  |  |  | flame-sealed in silica tubes, heated to 1373 K over 20 h, held at 1373 K for 12 h, ground to powder, densified using a hot-pressing furnace | Not mentioned | Not mentioned | Polycrystalline
1121 | 1423 | This Work | https://doi.org/10.1016/j.jmst.2024.02.030 | Pb1 Bi2 S4 | Bi2PbS4 | PbBi2S4 |  | PbmBi2S3+m | Stoichiometric Formula |  | 2024 | 473 | 100.93 | -143.07 | 2.11 | 0.02088214 | 0.159 | 0.62769182 | 6.212238e-09 |  |  | False |  |  |  |  | flame-sealed in silica tubes, heated to 1373 K over 20 h, held at 1373 K for 12 h, ground to powder, densified using a hot-pressing furnace | Not mentioned | Not mentioned | Polycrystalline
1122 | 1424 | This Work | https://doi.org/10.1016/j.jmst.2024.02.030 | Pb1 Bi2 S4 | Bi2PbS4 | PbBi2S4 |  | PbmBi2S3+m | Stoichiometric Formula |  | 2024 | 573 | 75 | -176.64 | 2.39 | 0.02086748 | 0.23 | 0.59542174 | 1.460419e-09 |  |  | False |  |  |  |  | flame-sealed in silica tubes, heated to 1373 K over 20 h, held at 1373 K for 12 h, ground to powder, densified using a hot-pressing furnace | Not mentioned | Not mentioned | Polycrystalline
1123 | 1425 | This Work | https://doi.org/10.1016/j.jmst.2024.02.030 | Pb1 Bi2 S4 | Bi2PbS4 | PbBi2S4 |  | PbmBi2S3+m | Stoichiometric Formula |  | 2024 | 673 | 59.26 | -211.68 | 2.65 | 0.002017778 | 0.322 | 0.55386646 | 6.728531e-10 |  |  | False |  |  |  |  | flame-sealed in silica tubes, heated to 1373 K over 20 h, held at 1373 K for 12 h, ground to powder, densified using a hot-pressing furnace | Not mentioned | Not mentioned | Polycrystalline
1124 | 1426 | This Work | https://doi.org/10.1016/j.jmst.2024.02.030 | Pb1 Bi2 S4 | Bi2PbS4 | PbBi2S4 |  | PbmBi2S3+m | Stoichiometric Formula |  | 2024 | 773 | 52.78 | -232.12 | 2.86 | 0.005674731 | 0.422 | 0.52388152 | 6.513538e-09 |  |  | False |  |  |  |  | flame-sealed in silica tubes, heated to 1373 K over 20 h, held at 1373 K for 12 h, ground to powder, densified using a hot-pressing furnace | Not mentioned | Not mentioned | Polycrystalline
1125 | 1427 | This Work | https://doi.org/10.1016/j.jmst.2024.02.030 | Pb2 Bi2 S5 | Bi2Pb2S5 | Pb2Bi2S5 |  | PbmBi2S3+m | Stoichiometric Formula |  | 2024 | 310 | 203.7 | -59.85 | 0.758 | 0.03739052 | 0.048 | 0.48954167 | 6.80909e-09 |  |  | False |  |  |  |  | flame-sealed in silica tubes, heated to 1373 K over 20 h, held at 1373 K for 12 h, ground to powder, densified using a hot-pressing furnace | Not mentioned | Not mentioned | Polycrystalline
1126 | 1428 | This Work | https://doi.org/10.1016/j.jmst.2024.02.030 | Pb2 Bi2 S5 | Bi2Pb2S5 | Pb2Bi2S5 |  | PbmBi2S3+m | Stoichiometric Formula |  | 2024 | 373 | 187.96 | -72.99 | 1.06 | 0.05531657 | 0.071 | 0.55687324 | 1.011685e-09 |  |  | False |  |  |  |  | flame-sealed in silica tubes, heated to 1373 K over 20 h, held at 1373 K for 12 h, ground to powder, densified using a hot-pressing furnace | Not mentioned | Not mentioned | Polycrystalline
1127 | 1429 | This Work | https://doi.org/10.1016/j.jmst.2024.02.030 | Pb2 Bi2 S5 | Bi2Pb2S5 | Pb2Bi2S5 |  | PbmBi2S3+m | Stoichiometric Formula |  | 2024 | 473 | 153.7 | -99.27 | 1.53 | 0.0100381 | 0.115 | 0.62929565 | 3.454518e-09 |  |  | False |  |  |  |  | flame-sealed in silica tubes, heated to 1373 K over 20 h, held at 1373 K for 12 h, ground to powder, densified using a hot-pressing furnace | Not mentioned | Not mentioned | Polycrystalline
1128 | 1430 | This Work | https://doi.org/10.1016/j.jmst.2024.02.030 | Pb2 Bi2 S5 | Bi2Pb2S5 | Pb2Bi2S5 |  | PbmBi2S3+m | Stoichiometric Formula |  | 2024 | 573 | 119.44 | -127.01 | 1.97 | 0.02195373 | 0.176 | 0.64136932 | 2.834844e-09 |  |  | False |  |  |  |  | flame-sealed in silica tubes, heated to 1373 K over 20 h, held at 1373 K for 12 h, ground to powder, densified using a hot-pressing furnace | Not mentioned | Not mentioned | Polycrystalline
1129 | 1431 | This Work | https://doi.org/10.1016/j.jmst.2024.02.030 | Pb2 Bi2 S5 | Bi2Pb2S5 | Pb2Bi2S5 |  | PbmBi2S3+m | Stoichiometric Formula |  | 2024 | 673 | 93.52 | -157.66 | 2.4 | 0.03141821 | 0.256 | 0.6309375 | 0 |  |  | False |  |  |  |  | flame-sealed in silica tubes, heated to 1373 K over 20 h, held at 1373 K for 12 h, ground to powder, densified using a hot-pressing furnace | Not mentioned | Not mentioned | Polycrystalline
1130 | 1432 | This Work | https://doi.org/10.1016/j.jmst.2024.02.030 | Pb2 Bi2 S5 | Bi2Pb2S5 | Pb2Bi2S5 |  | PbmBi2S3+m | Stoichiometric Formula |  | 2024 | 773 | 78.7 | -182.48 | 2.67 | 0.01849161 | 0.35 | 0.58968857 | 2.422586e-09 |  |  | False |  |  |  |  | flame-sealed in silica tubes, heated to 1373 K over 20 h, held at 1373 K for 12 h, ground to powder, densified using a hot-pressing furnace | Not mentioned | Not mentioned | Polycrystalline
1131 | 1433 | This Work | https://doi.org/10.1016/j.jmst.2024.02.030 | Pb3 Bi2 S6 | Bi2(PbS2)3 | Pb3Bi2S6 |  | PbmBi2S3+m | Stoichiometric Formula |  | 2024 | 310 | 300 | -46.72 | 0.674 | 0.02844582 | 0.037 | 0.5647027 | 4.786063e-09 |  |  | False |  |  |  |  | flame-sealed in silica tubes, heated to 1373 K over 20 h, held at 1373 K for 12 h, ground to powder, densified using a hot-pressing furnace | Not mentioned | Not mentioned | Polycrystalline
1132 | 1434 | This Work | https://doi.org/10.1016/j.jmst.2024.02.030 | Pb3 Bi2 S6 | Bi2(PbS2)3 | Pb3Bi2S6 |  | PbmBi2S3+m | Stoichiometric Formula |  | 2024 | 373 | 263.89 | -55.47 | 0.805 | 0.008656716 | 0.051 | 0.5887549 | 3.330392e-09 |  |  | False |  |  |  |  | flame-sealed in silica tubes, heated to 1373 K over 20 h, held at 1373 K for 12 h, ground to powder, densified using a hot-pressing furnace | Not mentioned | Not mentioned | Polycrystalline
1133 | 1435 | This Work | https://doi.org/10.1016/j.jmst.2024.02.030 | Pb3 Bi2 S6 | Bi2(PbS2)3 | Pb3Bi2S6 |  | PbmBi2S3+m | Stoichiometric Formula |  | 2024 | 473 | 211.11 | -78.83 | 1.33 | 0.01362918 | 0.093 | 0.67644086 | 3.179195e-10 |  |  | False |  |  |  |  | flame-sealed in silica tubes, heated to 1373 K over 20 h, held at 1373 K for 12 h, ground to powder, densified using a hot-pressing furnace | Not mentioned | Not mentioned | Polycrystalline
1134 | 1436 | This Work | https://doi.org/10.1016/j.jmst.2024.02.030 | Pb3 Bi2 S6 | Bi2(PbS2)3 | Pb3Bi2S6 |  | PbmBi2S3+m | Stoichiometric Formula |  | 2024 | 573 | 162.96 | -108.03 | 1.93 | 0.01460022 | 0.158 | 0.69993038 | 3.616996e-10 |  |  | False |  |  |  |  | flame-sealed in silica tubes, heated to 1373 K over 20 h, held at 1373 K for 12 h, ground to powder, densified using a hot-pressing furnace | Not mentioned | Not mentioned | Polycrystalline
1135 | 1437 | This Work | https://doi.org/10.1016/j.jmst.2024.02.030 | Pb3 Bi2 S6 | Bi2(PbS2)3 | Pb3Bi2S6 |  | PbmBi2S3+m | Stoichiometric Formula |  | 2024 | 673 | 130.56 | -140.15 | 2.53 | 0.01362152 | 0.249 | 0.68381124 | 7.282594e-09 |  |  | False |  |  |  |  | flame-sealed in silica tubes, heated to 1373 K over 20 h, held at 1373 K for 12 h, ground to powder, densified using a hot-pressing furnace | Not mentioned | Not mentioned | Polycrystalline
1136 | 1438 | This Work | https://doi.org/10.1016/j.jmst.2024.02.030 | Pb3 Bi2 S6 | Bi2(PbS2)3 | Pb3Bi2S6 |  | PbmBi2S3+m | Stoichiometric Formula |  | 2024 | 773 | 101.85 | -167.88 | 2.93 | 0.020304 | 0.346 | 0.65459249 | 6.799447e-09 |  |  | False |  |  |  |  | flame-sealed in silica tubes, heated to 1373 K over 20 h, held at 1373 K for 12 h, ground to powder, densified using a hot-pressing furnace | Not mentioned | Not mentioned | Polycrystalline
1137 | 1440 | This Work | https://doi.org/10.1016/j.jmst.2024.02.030 | Pb4 Bi2 S7 | Bi2Pb4S7 | Pb4Bi2S7 |  | PbmBi2S3+m | Stoichiometric Formula |  | 2024 | 373 | 190.74 | -74.45 | 1.13 | 0.06439456 | 0.056 | 0.75266071 | 5.694085e-09 |  |  | False |  |  |  |  | flame-sealed in silica tubes, heated to 1373 K over 20 h, held at 1373 K for 12 h, ground to powder, densified using a hot-pressing furnace | Not mentioned | Not mentioned | Polycrystalline
1138 | 1441 | This Work | https://doi.org/10.1016/j.jmst.2024.02.030 | Pb4 Bi2 S7 | Bi2Pb4S7 | Pb4Bi2S7 |  | PbmBi2S3+m | Stoichiometric Formula |  | 2024 | 473 | 140.74 | -109.49 | 1.73 | 0.02474013 | 0.103 | 0.79445631 | 8.554423e-10 |  |  | False |  |  |  |  | flame-sealed in silica tubes, heated to 1373 K over 20 h, held at 1373 K for 12 h, ground to powder, densified using a hot-pressing furnace | Not mentioned | Not mentioned | Polycrystalline
1139 | 1442 | This Work | https://doi.org/10.1016/j.jmst.2024.02.030 | Pb4 Bi2 S7 | Bi2Pb4S7 | Pb4Bi2S7 |  | PbmBi2S3+m | Stoichiometric Formula |  | 2024 | 573 | 99.07 | -145.99 | 2.18 | 0.03142805 | 0.165 | 0.75705455 | 6.004131e-09 |  |  | False |  |  |  |  | flame-sealed in silica tubes, heated to 1373 K over 20 h, held at 1373 K for 12 h, ground to powder, densified using a hot-pressing furnace | Not mentioned | Not mentioned | Polycrystalline
1140 | 1443 | This Work | https://doi.org/10.1016/j.jmst.2024.02.030 | Pb4 Bi2 S7 | Bi2Pb4S7 | Pb4Bi2S7 |  | PbmBi2S3+m | Stoichiometric Formula |  | 2024 | 673 | 72.22 | -188.32 | 2.6 | 0.01490747 | 0.247 | 0.70842105 | 3.71471e-09 |  |  | False |  |  |  |  | flame-sealed in silica tubes, heated to 1373 K over 20 h, held at 1373 K for 12 h, ground to powder, densified using a hot-pressing furnace | Not mentioned | Not mentioned | Polycrystalline
1141 | 1444 | This Work | https://doi.org/10.1016/j.jmst.2024.02.030 | Pb4 Bi2 S7 | Bi2Pb4S7 | Pb4Bi2S7 |  | PbmBi2S3+m | Stoichiometric Formula |  | 2024 | 773 | 57.41 | -221.9 | 2.77 | 0.02052203 | 0.319 | 0.67122571 | 6.958682e-09 |  |  | False |  |  |  |  | flame-sealed in silica tubes, heated to 1373 K over 20 h, held at 1373 K for 12 h, ground to powder, densified using a hot-pressing furnace | Not mentioned | Not mentioned | Polycrystalline
1142 | 1445 | This Work | https://doi.org/10.1016/j.jmst.2024.02.030 | Pb5 Bi2 S8 | Bi2Pb5S8 | Pb5Bi2S8 |  | PbmBi2S3+m | Stoichiometric Formula |  | 2024 | 310 | 299.07 | -65.69 | 1.29 | 0.0004183847 | 0.054 | 0.74055556 | 6.0015e-09 |  |  | False |  |  |  |  | flame-sealed in silica tubes, heated to 1373 K over 20 h, held at 1373 K for 12 h, ground to powder, densified using a hot-pressing furnace | Not mentioned | Not mentioned | Polycrystalline
1143 | 1446 | This Work | https://doi.org/10.1016/j.jmst.2024.02.030 | Pb5 Bi2 S8 | Bi2Pb5S8 | Pb5Bi2S8 |  | PbmBi2S3+m | Stoichiometric Formula |  | 2024 | 373 | 265.74 | -78.83 | 1.61 | 0.02568524 | 0.078 | 0.76991026 | 4.662548e-09 |  |  | False |  |  |  |  | flame-sealed in silica tubes, heated to 1373 K over 20 h, held at 1373 K for 12 h, ground to powder, densified using a hot-pressing furnace | Not mentioned | Not mentioned | Polycrystalline
1144 | 1447 | This Work | https://doi.org/10.1016/j.jmst.2024.02.030 | Pb5 Bi2 S8 | Bi2Pb5S8 | Pb5Bi2S8 |  | PbmBi2S3+m | Stoichiometric Formula |  | 2024 | 473 | 211.11 | -102.19 | 2.27 | 0.0288199627 | 0.135 | 0.79534074 | 9.313503e-10 |  |  | False |  |  |  |  | flame-sealed in silica tubes, heated to 1373 K over 20 h, held at 1373 K for 12 h, ground to powder, densified using a hot-pressing furnace | Not mentioned | Not mentioned | Polycrystalline
1145 | 1448 | This Work | https://doi.org/10.1016/j.jmst.2024.02.030 | Pb5 Bi2 S8 | Bi2Pb5S8 | Pb5Bi2S8 |  | PbmBi2S3+m | Stoichiometric Formula |  | 2024 | 573 | 161.11 | -131.39 | 2.8 | 0.006680202 | 0.213 | 0.75323944 | 4.487659e-09 |  |  | False |  |  |  |  | flame-sealed in silica tubes, heated to 1373 K over 20 h, held at 1373 K for 12 h, ground to powder, densified using a hot-pressing furnace | Not mentioned | Not mentioned | Polycrystalline
1146 | 1449 | This Work | https://doi.org/10.1016/j.jmst.2024.02.030 | Pb5 Bi2 S8 | Bi2Pb5S8 | Pb5Bi2S8 |  | PbmBi2S3+m | Stoichiometric Formula |  | 2024 | 673 | 128.7 | -159.12 | 3.28 | 0.006531175 | 0.312 | 0.70751282 | 7.248216e-10 |  |  | False |  |  |  |  | flame-sealed in silica tubes, heated to 1373 K over 20 h, held at 1373 K for 12 h, ground to powder, densified using a hot-pressing furnace | Not mentioned | Not mentioned | Polycrystalline
1147 | 1450 | This Work | https://doi.org/10.1016/j.jmst.2024.02.030 | Pb5 Bi2 S8 | Bi2Pb5S8 | Pb5Bi2S8 |  | PbmBi2S3+m | Stoichiometric Formula |  | 2024 | 773 | 103.7 | -185.4 | 3.6 | 0.00986203 | 0.398 | 0.69919598 | 1.437401e-10 |  |  | False |  |  |  |  | flame-sealed in silica tubes, heated to 1373 K over 20 h, held at 1373 K for 12 h, ground to powder, densified using a hot-pressing furnace | Not mentioned | Not mentioned | Polycrystalline
1148 | 1451 | This Work | https://doi.org/10.1016/j.jmst.2024.02.030 | Pb6 Bi2 S9 | Bi2(Pb2S3)3 | Pb6Bi2S9 |  | PbmBi2S3+m | Stoichiometric Formula |  | 2024 | 310 | 362.96 | -71.53 | 1.88 | 0.01218102 | 0.064 | 0.910625 | 2.168404e-16 |  |  | False |  |  |  |  | flame-sealed in silica tubes, heated to 1373 K over 20 h, held at 1373 K for 12 h, ground to powder, densified using a hot-pressing furnace | Not mentioned | Not mentioned | Polycrystalline
1149 | 1452 | This Work | https://doi.org/10.1016/j.jmst.2024.02.030 | Pb6 Bi2 S9 | Bi2(Pb2S3)3 | Pb6Bi2S9 |  | PbmBi2S3+m | Stoichiometric Formula |  | 2024 | 373 | 314.81 | -84.67 | 2.31 | 0.02299754 | 0.088 | 0.979125 | 1.577021e-16 |  |  | False |  |  |  |  | flame-sealed in silica tubes, heated to 1373 K over 20 h, held at 1373 K for 12 h, ground to powder, densified using a hot-pressing furnace | Not mentioned | Not mentioned | Polycrystalline
1150 | 1453 | This Work | https://doi.org/10.1016/j.jmst.2024.02.030 | Pb6 Bi2 S9 | Bi2(Pb2S3)3 | Pb6Bi2S9 |  | PbmBi2S3+m | Stoichiometric Formula |  | 2024 | 473 | 239.81 | -110.95 | 3.11 | 0.05079173 | 0.153 | 0.96145752 | 3.806856e-09 |  |  | False |  |  |  |  | flame-sealed in silica tubes, heated to 1373 K over 20 h, held at 1373 K for 12 h, ground to powder, densified using a hot-pressing furnace | Not mentioned | Not mentioned | Polycrystalline
1151 | 1454 | This Work | https://doi.org/10.1016/j.jmst.2024.02.030 | Pb6 Bi2 S9 | Bi2(Pb2S3)3 | Pb6Bi2S9 |  | PbmBi2S3+m | Stoichiometric Formula |  | 2024 | 573 | 175.93 | -141.61 | 3.64 | 0.03077108 | 0.231 | 0.90290909 | 1.006847e-09 |  |  | False |  |  |  |  | flame-sealed in silica tubes, heated to 1373 K over 20 h, held at 1373 K for 12 h, ground to powder, densified using a hot-pressing furnace | Not mentioned | Not mentioned | Polycrystalline
1152 | 1455 | This Work | https://doi.org/10.1016/j.jmst.2024.02.030 | Pb6 Bi2 S9 | Bi2(Pb2S3)3 | Pb6Bi2S9 |  | PbmBi2S3+m | Stoichiometric Formula |  | 2024 | 673 | 131.48 | -173.72 | 3.99 | 0.005542011 | 0.321 | 0.83653271 | 3.351618e-10 |  |  | False |  |  |  |  | flame-sealed in silica tubes, heated to 1373 K over 20 h, held at 1373 K for 12 h, ground to powder, densified using a hot-pressing furnace | Not mentioned | Not mentioned | Polycrystalline
1153 | 1456 | This Work | https://doi.org/10.1016/j.jmst.2024.02.030 | Pb6 Bi2 S9 | Bi2(Pb2S3)3 | Pb6Bi2S9 |  | PbmBi2S3+m | Stoichiometric Formula |  | 2024 | 773 | 100.93 | -200 | 4.1 | 0.01531707 | 0.405 | 0.78254321 | 1.577637e-10 |  |  | False |  |  |  |  | flame-sealed in silica tubes, heated to 1373 K over 20 h, held at 1373 K for 12 h, ground to powder, densified using a hot-pressing furnace | Not mentioned | Not mentioned | Polycrystalline
1154 | 1457 | This Work | https://doi.org/10.1016/j.jmst.2024.02.030 | Pb8 Bi2 S11 | Bi2Pb8S11 | Pb8Bi2S11 |  | PbmBi2S3+m | Stoichiometric Formula |  | 2024 | 310 | 370.37 | -74.45 | 2.1 | 0.0224344 | 0.064 | 1.0171875 | 0 |  |  | False |  |  |  |  | flame-sealed in silica tubes, heated to 1373 K over 20 h, held at 1373 K for 12 h, ground to powder, densified using a hot-pressing furnace | Not mentioned | Not mentioned | Polycrystalline
1155 | 1458 | This Work | https://doi.org/10.1016/j.jmst.2024.02.030 | Pb8 Bi2 S11 | Bi2Pb8S11 | Pb8Bi2S11 |  | PbmBi2S3+m | Stoichiometric Formula |  | 2024 | 373 | 325 | -89.05 | 2.57 | 0.002808682 | 0.09 | 1.06512222 | 2.086354e-09 |  |  | False |  |  |  |  | flame-sealed in silica tubes, heated to 1373 K over 20 h, held at 1373 K for 12 h, ground to powder, densified using a hot-pressing furnace | Not mentioned | Not mentioned | Polycrystalline
1156 | 1459 | This Work | https://doi.org/10.1016/j.jmst.2024.02.030 | Pb8 Bi2 S11 | Bi2Pb8S11 | Pb8Bi2S11 |  | PbmBi2S3+m | Stoichiometric Formula |  | 2024 | 473 | 248.15 | -118.25 | 3.47 | 2.96947e-05 | 0.158 | 1.0388038 | 2.437077e-09 |  |  | False |  |  |  |  | flame-sealed in silica tubes, heated to 1373 K over 20 h, held at 1373 K for 12 h, ground to powder, densified using a hot-pressing furnace | Not mentioned | Not mentioned | Polycrystalline
1157 | 1460 | This Work | https://doi.org/10.1016/j.jmst.2024.02.030 | Pb8 Bi2 S11 | Bi2Pb8S11 | Pb8Bi2S11 |  | PbmBi2S3+m | Stoichiometric Formula |  | 2024 | 573 | 183.33 | -151.82 | 4.16 | 0.01577655 | 0.247 | 0.96505263 | 1.636126e-09 |  |  | False |  |  |  |  | flame-sealed in silica tubes, heated to 1373 K over 20 h, held at 1373 K for 12 h, ground to powder, densified using a hot-pressing furnace | Not mentioned | Not mentioned | Polycrystalline
1158 | 1461 | This Work | https://doi.org/10.1016/j.jmst.2024.02.030 | Pb8 Bi2 S11 | Bi2Pb8S11 | Pb8Bi2S11 |  | PbmBi2S3+m | Stoichiometric Formula |  | 2024 | 673 | 140.74 | -178.1 | 4.57 | 0.02314707 | 0.342 | 0.89930117 | 4.551944e-10 |  |  | False |  |  |  |  | flame-sealed in silica tubes, heated to 1373 K over 20 h, held at 1373 K for 12 h, ground to powder, densified using a hot-pressing furnace | Not mentioned | Not mentioned | Polycrystalline
1159 | 1462 | This Work | https://doi.org/10.1016/j.jmst.2024.02.030 | Pb8 Bi2 S11 | Bi2Pb8S11 | Pb8Bi2S11 |  | PbmBi2S3+m | Stoichiometric Formula |  | 2024 | 773 | 106.48 | -208.76 | 4.69 | 0.01055929 | 0.438 | 0.82771005 | 5.240844e-09 |  |  | False |  |  |  |  | flame-sealed in silica tubes, heated to 1373 K over 20 h, held at 1373 K for 12 h, ground to powder, densified using a hot-pressing furnace | Not mentioned | Not mentioned | Polycrystalline
1160 | 1463 | This Work | https://doi.org/10.1016/j.jmst.2024.02.030 | Pb10 Bi2 S13 | Bi2Pb10S13 | Pb10Bi2S13 |  | PbmBi2S3+m | Stoichiometric Formula |  | 2024 | 310 | 419.44 | -70.07 | 2.06 | 0.0003065207 | 0.054 | 1.18259259 | 2.192296e-09 |  |  | False |  |  |  |  | flame-sealed in silica tubes, heated to 1373 K over 20 h, held at 1373 K for 12 h, ground to powder, densified using a hot-pressing furnace | Not mentioned | Not mentioned | Polycrystalline
1161 | 1464 | This Work | https://doi.org/10.1016/j.jmst.2024.02.030 | Pb10 Bi2 S13 | Bi2Pb10S13 | Pb10Bi2S13 |  | PbmBi2S3+m | Stoichiometric Formula |  | 2024 | 373 | 348.15 | -83.21 | 2.48 | 0.02800112 | 0.078 | 1.18594872 | 1.729655e-09 |  |  | False |  |  |  |  | flame-sealed in silica tubes, heated to 1373 K over 20 h, held at 1373 K for 12 h, ground to powder, densified using a hot-pressing furnace | Not mentioned | Not mentioned | Polycrystalline
1162 | 1465 | This Work | https://doi.org/10.1016/j.jmst.2024.02.030 | Pb10 Bi2 S13 | Bi2Pb10S13 | Pb10Bi2S13 |  | PbmBi2S3+m | Stoichiometric Formula |  | 2024 | 473 | 250.93 | -112.41 | 3.2 | 0.009139527 | 0.133 | 1.13804511 | 2.444503e-09 |  |  | False |  |  |  |  | flame-sealed in silica tubes, heated to 1373 K over 20 h, held at 1373 K for 12 h, ground to powder, densified using a hot-pressing furnace | Not mentioned | Not mentioned | Polycrystalline
1163 | 1466 | This Work | https://doi.org/10.1016/j.jmst.2024.02.030 | Pb10 Bi2 S13 | Bi2Pb10S13 | Pb10Bi2S13 |  | PbmBi2S3+m | Stoichiometric Formula |  | 2024 | 573 | 183.33 | -141.61 | 3.69 | 0.003688788 | 0.198 | 1.06786364 | 3.40527e-09 |  |  | False |  |  |  |  | flame-sealed in silica tubes, heated to 1373 K over 20 h, held at 1373 K for 12 h, ground to powder, densified using a hot-pressing furnace | Not mentioned | Not mentioned | Polycrystalline
1164 | 1467 | This Work | https://doi.org/10.1016/j.jmst.2024.02.030 | Pb10 Bi2 S13 | Bi2Pb10S13 | Pb10Bi2S13 |  | PbmBi2S3+m | Stoichiometric Formula |  | 2024 | 673 | 146.3 | -167.88 | 4.05 | 0.01809247 | 0.278 | 0.98044964 | 2.93508e-10 |  |  | False |  |  |  |  | flame-sealed in silica tubes, heated to 1373 K over 20 h, held at 1373 K for 12 h, ground to powder, densified using a hot-pressing furnace | Not mentioned | Not mentioned | Polycrystalline
1165 | 1468 | This Work | https://doi.org/10.1016/j.jmst.2024.02.030 | Pb10 Bi2 S13 | Bi2Pb10S13 | Pb10Bi2S13 |  | PbmBi2S3+m | Stoichiometric Formula |  | 2024 | 773 | 114.81 | -189.78 | 4.22 | 0.0201307 | 0.355 | 0.91889014 | 9.196643e-10 |  |  | False |  |  |  |  | flame-sealed in silica tubes, heated to 1373 K over 20 h, held at 1373 K for 12 h, ground to powder, densified using a hot-pressing furnace | Not mentioned | Not mentioned | Polycrystalline
1166 | 1470 | This Work | https://doi.org/10.1016/j.ceramint.2024.01.252 | Cu1.8 S1 | Cu1.8S1 | Cu1.8S |  | Cu1.8-xZnxS | Stoichiometric Formula |  | 2024 | 373 | 3145 | 15.69 | 0.812 | 0.04652237 | 0.00526 | 5.48 | 0.05074797 | 2.66 | 2.82 | 0 |  |  |  |  | hydrothermal method, cold pressing, and sintering | Not mentioned | Not mentioned | Polycrystalline
1167 | 1471 | This Work | https://doi.org/10.1016/j.ceramint.2024.01.252 | Cu1.8 S1 | Cu1.8S1 | Cu1.8S |  | Cu1.8-xZnxS | Stoichiometric Formula |  | 2024 | 423 | 2975 | 20 | 1.25 | 0.048 | 0.00832 | 5.9 | 0.07714716 | 2.87 | 3.02 | 0.001694915 |  |  |  |  | hydrothermal method, cold pressing, and sintering | Not mentioned | Not mentioned | Polycrystalline
1168 | 1472 | This Work | https://doi.org/10.1016/j.ceramint.2024.01.252 | Cu1.8 S1 | Cu1.8S1 | Cu1.8S |  | Cu1.8-xZnxS | Stoichiometric Formula |  | 2024 | 473 | 2670 | 25.08 | 1.71 | 0.0178672 | 0.0133 | 5.96 | 0.02037392 | 2.95 | 3.01 | 0 |  |  |  |  | hydrothermal method, cold pressing, and sintering | Not mentioned | Not mentioned | Polycrystalline
1169 | 1473 | This Work | https://doi.org/10.1016/j.ceramint.2024.01.252 | Cu1.8 S1 | Cu1.8S1 | Cu1.8S |  | Cu1.8-xZnxS | Stoichiometric Formula |  | 2024 | 523 | 2340 | 29.38 | 2.07 | 0.02422633 | 0.0184 | 5.83 | 0.009219554 | 2.93 | 2.9 | 0 |  |  |  |  | hydrothermal method, cold pressing, and sintering | Not mentioned | Not mentioned | Polycrystalline
1170 | 1474 | This Work | https://doi.org/10.1016/j.ceramint.2024.01.252 | Cu1.8 S1 | Cu1.8S1 | Cu1.8S |  | Cu1.8-xZnxS | Stoichiometric Formula |  | 2024 | 573 | 2210 | 33.85 | 2.59 | 0.02229045 | 0.026 | 5.71 | 0.0003569985 | 2.75 | 2.96 | 0 |  |  |  |  | hydrothermal method, cold pressing, and sintering | Not mentioned | Not mentioned | Polycrystalline
1171 | 1475 | This Work | https://doi.org/10.1016/j.ceramint.2024.01.252 | Cu1.79 Zn0.01 S1 | Zn0.01Cu1.79S1 | Cu1.79Zn0.01S |  | Cu1.8-xZnxS | Stoichiometric Formula |  | 2024 | 323 | 2740 | 12.46 | 0.424 | 0.003276849 | 0.00336 | 4.05 | 0.006407995 | 2.02 | 2.02 | 0.002469136 |  |  |  |  | hydrothermal method, cold pressing, and sintering | Not mentioned | Not mentioned | Polycrystalline
1172 | 1476 | This Work | https://doi.org/10.1016/j.ceramint.2024.01.252 | Cu1.79 Zn0.01 S1 | Zn0.01Cu1.79S1 | Cu1.79Zn0.01S |  | Cu1.8-xZnxS | Stoichiometric Formula |  | 2024 | 373 | 2910 | 17.08 | 0.871 | 0.02534578 | 0.00686 | 4.6 | 0.0295443 | 1.98 | 2.61 | 0.002173913 |  |  |  |  | hydrothermal method, cold pressing, and sintering | Not mentioned | Not mentioned | Polycrystalline
1173 | 1477 | This Work | https://doi.org/10.1016/j.ceramint.2024.01.252 | Cu1.79 Zn0.01 S1 | Zn0.01Cu1.79S1 | Cu1.79Zn0.01S |  | Cu1.8-xZnxS | Stoichiometric Formula |  | 2024 | 423 | 2785 | 21.54 | 1.29 | 0.001675121 | 0.0114 | 5.05 | 0.05216258 | 2.21 | 2.83 | 0.001980198 |  |  |  |  | hydrothermal method, cold pressing, and sintering | Not mentioned | Not mentioned | Polycrystalline
1174 | 1478 | This Work | https://doi.org/10.1016/j.ceramint.2024.01.252 | Cu1.79 Zn0.01 S1 | Zn0.01Cu1.79S1 | Cu1.79Zn0.01S |  | Cu1.8-xZnxS | Stoichiometric Formula |  | 2024 | 473 | 2425 | 28.15 | 1.95 | 0.01455151 | 0.0178 | 5.2 | 0.003511236 | 2.48 | 2.71 | 0.001923077 |  |  |  |  | hydrothermal method, cold pressing, and sintering | Not mentioned | Not mentioned | Polycrystalline
1175 | 1479 | This Work | https://doi.org/10.1016/j.ceramint.2024.01.252 | Cu1.79 Zn0.01 S1 | Zn0.01Cu1.79S1 | Cu1.79Zn0.01S |  | Cu1.8-xZnxS | Stoichiometric Formula |  | 2024 | 523 | 1950 | 38.31 | 2.88 | 0.006274516 | 0.0291 | 5.18 | 0.0007562791 | 2.83 | 2.36 | 0.001930502 |  |  |  |  | hydrothermal method, cold pressing, and sintering | Not mentioned | Not mentioned | Polycrystalline
1176 | 1480 | This Work | https://doi.org/10.1016/j.ceramint.2024.01.252 | Cu1.79 Zn0.01 S1 | Zn0.01Cu1.79S1 | Cu1.79Zn0.01S |  | Cu1.8-xZnxS | Stoichiometric Formula |  | 2024 | 573 | 1445 | 51.23 | 3.8 | 0.001994437 | 0.0435 | 5.03 | 0.004867348 | 3.2 | 1.83 | 0 |  |  |  |  | hydrothermal method, cold pressing, and sintering | Not mentioned | Not mentioned | Polycrystalline
1177 | 1481 | This Work | https://doi.org/10.1016/j.ceramint.2024.01.252 | Cu1.77 Zn0.03 S1 | Zn0.03Cu1.77S1 | Cu1.77Zn0.03S |  | Cu1.8-xZnxS | Stoichiometric Formula |  | 2024 | 323 | 2090 | 13.69 | 0.376 | 0.04175439 | 0.00321 | 3.71 | 0.01979159 | 2.12 | 1.59 | 0 |  |  |  |  | hydrothermal method, cold pressing, and sintering | Not mentioned | Not mentioned | Polycrystalline
1178 | 1482 | This Work | https://doi.org/10.1016/j.ceramint.2024.01.252 | Cu1.77 Zn0.03 S1 | Zn0.03Cu1.77S1 | Cu1.77Zn0.03S |  | Cu1.8-xZnxS | Stoichiometric Formula |  | 2024 | 373 | 2270 | 18.62 | 0.788 | 0.001244939 | 0.00686 | 4.24 | 0.01052038 | 2.2 | 2.03 | 0.002358491 |  |  |  |  | hydrothermal method, cold pressing, and sintering | Not mentioned | Not mentioned | Polycrystalline
1179 | 1483 | This Work | https://doi.org/10.1016/j.ceramint.2024.01.252 | Cu1.77 Zn0.03 S1 | Zn0.03Cu1.77S1 | Cu1.77Zn0.03S |  | Cu1.8-xZnxS | Stoichiometric Formula |  | 2024 | 423 | 2205 | 22.92 | 1.15 | 0.007256271 | 0.0104 | 4.67 | 0.001585406 | 2.43 | 2.23 | 0.002141328 |  |  |  |  | hydrothermal method, cold pressing, and sintering | Not mentioned | Not mentioned | Polycrystalline
1180 | 1484 | This Work | https://doi.org/10.1016/j.ceramint.2024.01.252 | Cu1.77 Zn0.03 S1 | Zn0.03Cu1.77S1 | Cu1.77Zn0.03S |  | Cu1.8-xZnxS | Stoichiometric Formula |  | 2024 | 473 | 1975 | 28.92 | 1.68 | 0.01677164 | 0.0168 | 4.82 | 0.0186722 | 2.6 | 2.21 | 0.002074689 |  |  |  |  | hydrothermal method, cold pressing, and sintering | Not mentioned | Not mentioned | Polycrystalline
1181 | 1485 | This Work | https://doi.org/10.1016/j.ceramint.2024.01.252 | Cu1.77 Zn0.03 S1 | Zn0.03Cu1.77S1 | Cu1.77Zn0.03S |  | Cu1.8-xZnxS | Stoichiometric Formula |  | 2024 | 523 | 1605 | 41.69 | 2.78 | 0.003446058 | 0.0302 | 4.85 | 0.007346214 | 2.93 | 1.92 | 0 |  |  |  |  | hydrothermal method, cold pressing, and sintering | Not mentioned | Not mentioned | Polycrystalline
1182 | 1486 | This Work | https://doi.org/10.1016/j.ceramint.2024.01.252 | Cu1.77 Zn0.03 S1 | Zn0.03Cu1.77S1 | Cu1.77Zn0.03S |  | Cu1.8-xZnxS | Stoichiometric Formula |  | 2024 | 573 | 935 | 80.46 | 5.82 | 0.04003674 | 0.0699 | 4.85 | 0.01630901 | 3.76 | 1.08 | 0.002061856 |  |  |  |  | hydrothermal method, cold pressing, and sintering | Not mentioned | Not mentioned | Polycrystalline
1183 | 1487 | This Work | https://doi.org/10.1016/j.ceramint.2024.01.252 | Cu1.71 Zn0.09 S1 | Zn0.09Cu1.71S1 | Cu1.71Zn0.09S |  | Cu1.8-xZnxS | Stoichiometric Formula |  | 2024 | 323 | 3085 | 11.54 | 0.412 | 0.00282916 | 0.0035 | 3.66 | 0.03884465 | 1.4 | 2.25 | 0.00273224 |  |  |  |  | hydrothermal method, cold pressing, and sintering | Not mentioned | Not mentioned | Polycrystalline
1184 | 1488 | This Work | https://doi.org/10.1016/j.ceramint.2024.01.252 | Cu1.71 Zn0.09 S1 | Zn0.09Cu1.71S1 | Cu1.71Zn0.09S |  | Cu1.8-xZnxS | Stoichiometric Formula |  | 2024 | 373 | 3270 | 15.69 | 0.812 | 0.008625804 | 0.00686 | 4.26 | 0.03640893 | 1.33 | 2.93 | 0 |  |  |  |  | hydrothermal method, cold pressing, and sintering | Not mentioned | Not mentioned | Polycrystalline
1185 | 1489 | This Work | https://doi.org/10.1016/j.ceramint.2024.01.252 | Cu1.71 Zn0.09 S1 | Zn0.09Cu1.71S1 | Cu1.71Zn0.09S |  | Cu1.8-xZnxS | Stoichiometric Formula |  | 2024 | 423 | 2990 | 20.46 | 1.26 | 0.006628029 | 0.0114 | 4.69 | 0.003142184 | 1.65 | 3.04 | 1.893771e-16 |  |  |  |  | hydrothermal method, cold pressing, and sintering | Not mentioned | Not mentioned | Polycrystalline
1186 | 1490 | This Work | https://doi.org/10.1016/j.ceramint.2024.01.252 | Cu1.71 Zn0.09 S1 | Zn0.09Cu1.71S1 | Cu1.71Zn0.09S |  | Cu1.8-xZnxS | Stoichiometric Formula |  | 2024 | 473 | 2700 | 25.08 | 1.72 | 0.01260623 | 0.0171 | 4.77 | 0.00258683 | 1.72 | 3.05 | 0 |  |  |  |  | hydrothermal method, cold pressing, and sintering | Not mentioned | Not mentioned | Polycrystalline
1187 | 1491 | This Work | https://doi.org/10.1016/j.ceramint.2024.01.252 | Cu1.71 Zn0.09 S1 | Zn0.09Cu1.71S1 | Cu1.71Zn0.09S |  | Cu1.8-xZnxS | Stoichiometric Formula |  | 2024 | 523 | 2345 | 31.08 | 2.28 | 0.006495084 | 0.0248 | 4.81 | 0.0003688552 | 1.92 | 2.88 | 0.002079002 |  |  |  |  | hydrothermal method, cold pressing, and sintering | Not mentioned | Not mentioned | Polycrystalline
1188 | 1492 | This Work | https://doi.org/10.1016/j.ceramint.2024.01.252 | Cu1.71 Zn0.09 S1 | Zn0.09Cu1.71S1 | Cu1.71Zn0.09S |  | Cu1.8-xZnxS | Stoichiometric Formula |  | 2024 | 573 | 2130 | 36.62 | 2.88 | 0.008200704 | 0.0347 | 4.79 | 0.007153472 | 1.95 | 2.83 | 0.002087683 |  |  |  |  | hydrothermal method, cold pressing, and sintering | Not mentioned | Not mentioned | Polycrystalline
1189 | 1493 | This Work | https://doi.org/10.1016/j.jmat.2023.04.008 | Ag0.8 Bi0.8 Se1.6 Pb0.2 S0.2 | Ag0.8Bi0.8Pb0.2Se1.6S0.2 | (AgBiSe2)0.8(PbS)0.2 |  | (Ag1-yNbyBiSe2)0.8(PbS)0.2 | Stoichiometric Formula |  | 2024 | 323 | 13.73 | -323.21 | 1.41 | 0.01723432 | 0.0755 | 0.582 | 0.03645798 | 0.576 | 0.006 | 0 |  |  |  |  | mechanical alloying | Not mentioned | Not mentioned | Polycrystalline
1190 | 1494 | This Work | https://doi.org/10.1016/j.jmat.2023.04.008 | Ag0.8 Bi0.8 Se1.6 Pb0.2 S0.2 | Ag0.8Bi0.8Pb0.2Se1.6S0.2 | (AgBiSe2)0.8(PbS)0.2 |  | (Ag1-yNbyBiSe2)0.8(PbS)0.2 | Stoichiometric Formula |  | 2024 | 373 | 17.07 | -316.67 | 1.69 | 0.01288622 | 0.113 | 0.55 | 0.01427192 | 0.54 | 0.01 | 0 |  |  |  |  | mechanical alloying | Not mentioned | Not mentioned | Polycrystalline
1191 | 1495 | This Work | https://doi.org/10.1016/j.jmat.2023.04.008 | Ag0.8 Bi0.8 Se1.6 Pb0.2 S0.2 | Ag0.8Bi0.8Pb0.2Se1.6S0.2 | (AgBiSe2)0.8(PbS)0.2 |  | (Ag1-yNbyBiSe2)0.8(PbS)0.2 | Stoichiometric Formula |  | 2024 | 423 | 22.07 | -301.79 | 1.99 | 0.01008738 | 0.161 | 0.527 | 0.007896567 | 0.511 | 0.016 | 0 |  |  |  |  | mechanical alloying | Not mentioned | Not mentioned | Polycrystalline
1192 | 1496 | This Work | https://doi.org/10.1016/j.jmat.2023.04.008 | Ag0.8 Bi0.8 Se1.6 Pb0.2 S0.2 | Ag0.8Bi0.8Pb0.2Se1.6S0.2 | (AgBiSe2)0.8(PbS)0.2 |  | (Ag1-yNbyBiSe2)0.8(PbS)0.2 | Stoichiometric Formula |  | 2024 | 473 | 34.59 | -258.93 | 2.31 | 0.003929752 | 0.215 | 0.51 | 0.003529412 | 0.483 | 0.027 | 0 |  |  |  |  | mechanical alloying | Not mentioned | Not mentioned | Polycrystalline
1193 | 1497 | This Work | https://doi.org/10.1016/j.jmat.2023.04.008 | Ag0.8 Bi0.8 Se1.6 Pb0.2 S0.2 | Ag0.8Bi0.8Pb0.2Se1.6S0.2 | (AgBiSe2)0.8(PbS)0.2 |  | (Ag1-yNbyBiSe2)0.8(PbS)0.2 | Stoichiometric Formula |  | 2024 | 523 | 41.29 | -262.5 | 2.82 | 0.008914561 | 0.322 | 0.46 | 0.004280313 | 0.425 | 0.035 | 1.206764e-16 |  |  |  |  | mechanical alloying | Not mentioned | Not mentioned | Polycrystalline
1194 | 1498 | This Work | https://doi.org/10.1016/j.jmat.2023.04.008 | Ag0.8 Bi0.8 Se1.6 Pb0.2 S0.2 | Ag0.8Bi0.8Pb0.2Se1.6S0.2 | (AgBiSe2)0.8(PbS)0.2 |  | (Ag1-yNbyBiSe2)0.8(PbS)0.2 | Stoichiometric Formula |  | 2024 | 573 | 42.39 | -264.88 | 2.94 | 0.01161305 | 0.352 | 0.479 | 0.0008659138 | 0.441 | 0.038 | 0 |  |  |  |  | mechanical alloying | Not mentioned | Not mentioned | Polycrystalline
1195 | 1499 | This Work | https://doi.org/10.1016/j.jmat.2023.04.008 | Ag0.8 Bi0.8 Se1.6 Pb0.2 S0.2 | Ag0.8Bi0.8Pb0.2Se1.6S0.2 | (AgBiSe2)0.8(PbS)0.2 |  | (Ag1-yNbyBiSe2)0.8(PbS)0.2 | Stoichiometric Formula |  | 2024 | 623 | 43.25 | -269.64 | 3.09 | 0.01764492 | 0.435 | 0.443 | 0.001027477 | 0.398 | 0.045 | 0 |  |  |  |  | mechanical alloying | Not mentioned | Not mentioned | Polycrystalline
1196 | 1500 | This Work | https://doi.org/10.1016/j.jmat.2023.04.008 | Ag0.8 Bi0.8 Se1.6 Pb0.2 S0.2 | Ag0.8Bi0.8Pb0.2Se1.6S0.2 | (AgBiSe2)0.8(PbS)0.2 |  | (Ag1-yNbyBiSe2)0.8(PbS)0.2 | Stoichiometric Formula |  | 2024 | 673 | 42.96 | -270.83 | 3.11 | 0.01320523 | 0.474 | 0.443 | 0.00323361 | 0.396 | 0.047 | 0 |  |  |  |  | mechanical alloying | Not mentioned | Not mentioned | Polycrystalline
1197 | 1501 | This Work | https://doi.org/10.1016/j.jmat.2023.04.008 | Ag0.8 Bi0.8 Se1.6 Pb0.2 S0.2 | Ag0.8Bi0.8Pb0.2Se1.6S0.2 | (AgBiSe2)0.8(PbS)0.2 |  | (Ag1-yNbyBiSe2)0.8(PbS)0.2 | Stoichiometric Formula |  | 2024 | 723 | 47.06 | -258.93 | 3.14 | 0.0048171 | 0.531 | 0.429 | 0.003410902 | 0.373 | 0.056 | 0 |  |  |  |  | mechanical alloying | Not mentioned | Not mentioned | Polycrystalline
1198 | 1502 | This Work | https://doi.org/10.1016/j.jmat.2023.04.008 | Ag0.8 Bi0.8 Se1.6 Pb0.2 S0.2 | Ag0.8Bi0.8Pb0.2Se1.6S0.2 | (AgBiSe2)0.8(PbS)0.2 |  | (Ag1-yNbyBiSe2)0.8(PbS)0.2 | Stoichiometric Formula |  | 2024 | 773 | 66.67 | -230.95 | 3.54 | 0.004530497 | 0.642 | 0.428 | 0.004126998 | 0.343 | 0.085 | 1.29699e-16 |  |  |  |  | mechanical alloying | Not mentioned | Not mentioned | Polycrystalline
1199 | 1503 | This Work | https://doi.org/10.1016/j.jmat.2023.04.008 | Nb0.008 Ag0.792 Bi0.8 Se1.6 Pb0.2 S0.2 | Nb0.008Ag0.792Bi0.8Pb0.2Se1.6S0.2 | (Nb0.01Ag0.99BiSe2)0.8(PbS)0.2 |  | (Ag1-yNbyBiSe2)0.8(PbS)0.2 | Stoichiometric Formula |  | 2024 | 323 | 27.46 | -239.29 | 1.56 | 0.007917612 | 0.0755 | 0.672 | 0.006859035 | 0.658 | 0.014 | 0 |  |  |  |  | mechanical alloying | Not mentioned | Not mentioned | Polycrystalline
1200 | 1504 | This Work | https://doi.org/10.1016/j.jmat.2023.04.008 | Nb0.008 Ag0.792 Bi0.8 Se1.6 Pb0.2 S0.2 | Nb0.008Ag0.792Bi0.8Pb0.2Se1.6S0.2 | (Nb0.01Ag0.99BiSe2)0.8(PbS)0.2 |  | (Ag1-yNbyBiSe2)0.8(PbS)0.2 | Stoichiometric Formula |  | 2024 | 373 | 31.53 | -247.02 | 1.92 | 0.002044427 | 0.112 | 0.646 | 0.01017249 | 0.627 | 0.019 | 0 |  |  |  |  | mechanical alloying | Not mentioned | Not mentioned | Polycrystalline
1201 | 1505 | This Work | https://doi.org/10.1016/j.jmat.2023.04.008 | Nb0.008 Ag0.792 Bi0.8 Se1.6 Pb0.2 S0.2 | Nb0.008Ag0.792Bi0.8Pb0.2Se1.6S0.2 | (Nb0.01Ag0.99BiSe2)0.8(PbS)0.2 |  | (Ag1-yNbyBiSe2)0.8(PbS)0.2 | Stoichiometric Formula |  | 2024 | 423 | 34.22 | -249.4 | 2.13 | 0.0007059534 | 0.148 | 0.615 | 0.01011866 | 0.591 | 0.024 | 0 |  |  |  |  | mechanical alloying | Not mentioned | Not mentioned | Polycrystalline
1202 | 1506 | This Work | https://doi.org/10.1016/j.jmat.2023.04.008 | Nb0.008 Ag0.792 Bi0.8 Se1.6 Pb0.2 S0.2 | Nb0.008Ag0.792Bi0.8Pb0.2Se1.6S0.2 | (Nb0.01Ag0.99BiSe2)0.8(PbS)0.2 |  | (Ag1-yNbyBiSe2)0.8(PbS)0.2 | Stoichiometric Formula |  | 2024 | 473 | 47.06 | -223.21 | 2.37 | 0.01069348 | 0.196 | 0.574 | 0.003582095 | 0.537 | 0.037 | 1.934186e-16 |  |  |  |  | mechanical alloying | Not mentioned | Not mentioned | Polycrystalline
1203 | 1507 | This Work | https://doi.org/10.1016/j.jmat.2023.04.008 | Nb0.008 Ag0.792 Bi0.8 Se1.6 Pb0.2 S0.2 | Nb0.008Ag0.792Bi0.8Pb0.2Se1.6S0.2 | (Nb0.01Ag0.99BiSe2)0.8(PbS)0.2 |  | (Ag1-yNbyBiSe2)0.8(PbS)0.2 | Stoichiometric Formula |  | 2024 | 523 | 83.13 | -195.83 | 3.26 | 0.02209058305 | 0.324 | 0.524 | 0.004252662 | 0.448 | 0.076 | 0 |  |  |  |  | mechanical alloying | Not mentioned | Not mentioned | Polycrystalline
1204 | 1508 | This Work | https://doi.org/10.1016/j.jmat.2023.04.008 | Nb0.008 Ag0.792 Bi0.8 Se1.6 Pb0.2 S0.2 | Nb0.008Ag0.792Bi0.8Pb0.2Se1.6S0.2 | (Nb0.01Ag0.99BiSe2)0.8(PbS)0.2 |  | (Ag1-yNbyBiSe2)0.8(PbS)0.2 | Stoichiometric Formula |  | 2024 | 573 | 88.89 | -197.62 | 3.51 | 0.01097429 | 0.387 | 0.52 | 0.0005813953 | 0.434 | 0.086 | 0 |  |  |  |  | mechanical alloying | Not mentioned | Not mentioned | Polycrystalline
1205 | 1509 | This Work | https://doi.org/10.1016/j.jmat.2023.04.008 | Nb0.008 Ag0.792 Bi0.8 Se1.6 Pb0.2 S0.2 | Nb0.008Ag0.792Bi0.8Pb0.2Se1.6S0.2 | (Nb0.01Ag0.99BiSe2)0.8(PbS)0.2 |  | (Ag1-yNbyBiSe2)0.8(PbS)0.2 | Stoichiometric Formula |  | 2024 | 623 | 88.89 | -205.36 | 3.76 | 0.002996294 | 0.463 | 0.508 | 0.004064557 | 0.417 | 0.091 | 0 |  |  |  |  | mechanical alloying | Not mentioned | Not mentioned | Polycrystalline
1206 | 1510 | This Work | https://doi.org/10.1016/j.jmat.2023.04.008 | Nb0.008 Ag0.792 Bi0.8 Se1.6 Pb0.2 S0.2 | Nb0.008Ag0.792Bi0.8Pb0.2Se1.6S0.2 | (Nb0.01Ag0.99BiSe2)0.8(PbS)0.2 |  | (Ag1-yNbyBiSe2)0.8(PbS)0.2 | Stoichiometric Formula |  | 2024 | 673 | 86.51 | -211.9 | 3.91 | 0.006537524 | 0.533 | 0.497 | 0.006636442 | 0.398 | 0.099 | 0 |  |  |  |  | mechanical alloying | Not mentioned | Not mentioned | Polycrystalline
1207 | 1511 | This Work | https://doi.org/10.1016/j.jmat.2023.04.008 | Nb0.008 Ag0.792 Bi0.8 Se1.6 Pb0.2 S0.2 | Nb0.008Ag0.792Bi0.8Pb0.2Se1.6S0.2 | (Nb0.01Ag0.99BiSe2)0.8(PbS)0.2 |  | (Ag1-yNbyBiSe2)0.8(PbS)0.2 | Stoichiometric Formula |  | 2024 | 723 | 85.32 | -214.88 | 3.99 | 0.0126527 | 0.594 | 0.488 | 0.004812469 | 0.384 | 0.104 | 0 |  |  |  |  | mechanical alloying | Not mentioned | Not mentioned | Polycrystalline
1208 | 1512 | This Work | https://doi.org/10.1016/j.jmat.2023.04.008 | Nb0.008 Ag0.792 Bi0.8 Se1.6 Pb0.2 S0.2 | Nb0.008Ag0.792Bi0.8Pb0.2Se1.6S0.2 | (Nb0.01Ag0.99BiSe2)0.8(PbS)0.2 |  | (Ag1-yNbyBiSe2)0.8(PbS)0.2 | Stoichiometric Formula |  | 2024 | 773 | 95.51 | -206.55 | 4.08 | 0.001290731 | 0.652 | 0.484 | 0.0005830756 | 0.362 | 0.122 | 0 |  |  |  |  | mechanical alloying | Not mentioned | Not mentioned | Polycrystalline
1209 | 1513 | This Work | https://doi.org/10.1016/j.jmat.2023.04.008 | Nb0.024 Ag0.776 Bi0.8 Se1.6 Pb0.2 S0.2 | Nb0.024Ag0.776Bi0.8Pb0.2Se1.6S0.2 | (Nb0.03Ag0.97BiSe2)0.8(PbS)0.2 |  | (Ag1-yNbyBiSe2)0.8(PbS)0.2 | Stoichiometric Formula |  | 2024 | 323 | 47.76 | -189.88 | 1.7 | 0.01291696 | 0.0839 | 0.661 | 0.009879566 | 0.635 | 0.026 | 0 |  |  |  |  | mechanical alloying | Not mentioned | Not mentioned | Polycrystalline
1210 | 1514 | This Work | https://doi.org/10.1016/j.jmat.2023.04.008 | Nb0.024 Ag0.776 Bi0.8 Se1.6 Pb0.2 S0.2 | Nb0.024Ag0.776Bi0.8Pb0.2Se1.6S0.2 | (Nb0.03Ag0.97BiSe2)0.8(PbS)0.2 |  | (Ag1-yNbyBiSe2)0.8(PbS)0.2 | Stoichiometric Formula |  | 2024 | 373 | 55.19 | -189.88 | 1.97 | 0.01007266 | 0.115 | 0.643 | 0.006274934 | 0.608 | 0.035 | 0 |  |  |  |  | mechanical alloying | Not mentioned | Not mentioned | Polycrystalline
1211 | 1515 | This Work | https://doi.org/10.1016/j.jmat.2023.04.008 | Nb0.024 Ag0.776 Bi0.8 Se1.6 Pb0.2 S0.2 | Nb0.024Ag0.776Bi0.8Pb0.2Se1.6S0.2 | (Nb0.03Ag0.97BiSe2)0.8(PbS)0.2 |  | (Ag1-yNbyBiSe2)0.8(PbS)0.2 | Stoichiometric Formula |  | 2024 | 423 | 60.39 | -198.21 | 2.38 | 0.003128464 | 0.162 | 0.629 | 0.01201201 | 0.586 | 0.043 | 0 |  |  |  |  | mechanical alloying | Not mentioned | Not mentioned | Polycrystalline
1212 | 1516 | This Work | https://doi.org/10.1016/j.jmat.2023.04.008 | Nb0.024 Ag0.776 Bi0.8 Se1.6 Pb0.2 S0.2 | Nb0.024Ag0.776Bi0.8Pb0.2Se1.6S0.2 | (Nb0.03Ag0.97BiSe2)0.8(PbS)0.2 |  | (Ag1-yNbyBiSe2)0.8(PbS)0.2 | Stoichiometric Formula |  | 2024 | 473 | 65.96 | -201.19 | 2.65 | 0.007505798 | 0.208 | 0.601 | 0.002695827 | 0.55 | 0.051 | 1.847293e-16 |  |  |  |  | mechanical alloying | Not mentioned | Not mentioned | Polycrystalline
1213 | 1517 | This Work | https://doi.org/10.1016/j.jmat.2023.04.008 | Nb0.024 Ag0.776 Bi0.8 Se1.6 Pb0.2 S0.2 | Nb0.024Ag0.776Bi0.8Pb0.2Se1.6S0.2 | (Nb0.03Ag0.97BiSe2)0.8(PbS)0.2 |  | (Ag1-yNbyBiSe2)0.8(PbS)0.2 | Stoichiometric Formula |  | 2024 | 523 | 128 | -162.5 | 3.43 | 0.01457726 | 0.316 | 0.571 | 0.005802611 | 0.435 | 0.136 | 0 |  |  |  |  | mechanical alloying | Not mentioned | Not mentioned | Polycrystalline
1214 | 1518 | This Work | https://doi.org/10.1016/j.jmat.2023.04.008 | Nb0.024 Ag0.776 Bi0.8 Se1.6 Pb0.2 S0.2 | Nb0.024Ag0.776Bi0.8Pb0.2Se1.6S0.2 | (Nb0.03Ag0.97BiSe2)0.8(PbS)0.2 |  | (Ag1-yNbyBiSe2)0.8(PbS)0.2 | Stoichiometric Formula |  | 2024 | 573 | 152.4 | -155.95 | 3.81 | 0.0271839 | 0.369 | 0.591 | 0.001073006 | 0.435 | 0.156 | 0 |  |  |  |  | mechanical alloying | Not mentioned | Not mentioned | Polycrystalline
1215 | 1519 | This Work | https://doi.org/10.1016/j.jmat.2023.04.008 | Nb0.024 Ag0.776 Bi0.8 Se1.6 Pb0.2 S0.2 | Nb0.024Ag0.776Bi0.8Pb0.2Se1.6S0.2 | (Nb0.03Ag0.97BiSe2)0.8(PbS)0.2 |  | (Ag1-yNbyBiSe2)0.8(PbS)0.2 | Stoichiometric Formula |  | 2024 | 623 | 160 | -161.31 | 4.18 | 0.003984073 | 0.443 | 0.587 | 0.001434389 | 0.412 | 0.175 | 0 |  |  |  |  | mechanical alloying | Not mentioned | Not mentioned | Polycrystalline
1216 | 1520 | This Work | https://doi.org/10.1016/j.jmat.2023.04.008 | Nb0.024 Ag0.776 Bi0.8 Se1.6 Pb0.2 S0.2 | Nb0.024Ag0.776Bi0.8Pb0.2Se1.6S0.2 | (Nb0.03Ag0.97BiSe2)0.8(PbS)0.2 |  | (Ag1-yNbyBiSe2)0.8(PbS)0.2 | Stoichiometric Formula |  | 2024 | 673 | 160 | -166.67 | 4.43 | 0.003300728 | 0.517 | 0.578 | 0.002298997 | 0.391 | 0.187 | 1.920801e-16 |  |  |  |  | mechanical alloying | Not mentioned | Not mentioned | Polycrystalline
1217 | 1521 | This Work | https://doi.org/10.1016/j.jmat.2023.04.008 | Nb0.024 Ag0.776 Bi0.8 Se1.6 Pb0.2 S0.2 | Nb0.024Ag0.776Bi0.8Pb0.2Se1.6S0.2 | (Nb0.03Ag0.97BiSe2)0.8(PbS)0.2 |  | (Ag1-yNbyBiSe2)0.8(PbS)0.2 | Stoichiometric Formula |  | 2024 | 723 | 152.4 | -172.62 | 4.56 | 0.00413069 | 0.583 | 0.568 | 0.004396879 | 0.377 | 0.191 | 1.954618e-16 |  |  |  |  | mechanical alloying | Not mentioned | Not mentioned | Polycrystalline
1218 | 1522 | This Work | https://doi.org/10.1016/j.jmat.2023.04.008 | Nb0.024 Ag0.776 Bi0.8 Se1.6 Pb0.2 S0.2 | Nb0.024Ag0.776Bi0.8Pb0.2Se1.6S0.2 | (Nb0.03Ag0.97BiSe2)0.8(PbS)0.2 |  | (Ag1-yNbyBiSe2)0.8(PbS)0.2 | Stoichiometric Formula |  | 2024 | 773 | 152.4 | -174.4 | 4.63 | 0.001144895 | 0.639 | 0.563 | 0.005164597 | 0.359 | 0.204 | 0 |  |  |  |  | mechanical alloying | Not mentioned | Not mentioned | Polycrystalline
1219 | 1523 | This Work | https://doi.org/10.1016/j.jmat.2023.04.008 | Nb0.04 Ag0.76 Bi0.8 Se1.6 Pb0.2 S0.2 | Nb0.04Ag0.76Bi0.8Pb0.2Se1.6S0.2 | (Nb0.05Ag0.95BiSe2)0.8(PbS)0.2 |  | (Ag1-yNbyBiSe2)0.8(PbS)0.2 | Stoichiometric Formula |  | 2024 | 323 | 62.74 | -177.98 | 1.98 | 0.00374115 | 0.0895 | 0.716 | 0.001997441 | 0.681 | 0.035 | 1.550591e-16 |  |  |  |  | mechanical alloying | Not mentioned | Not mentioned | Polycrystalline
1220 | 1524 | This Work | https://doi.org/10.1016/j.jmat.2023.04.008 | Nb0.04 Ag0.76 Bi0.8 Se1.6 Pb0.2 S0.2 | Nb0.04Ag0.76Bi0.8Pb0.2Se1.6S0.2 | (Nb0.05Ag0.95BiSe2)0.8(PbS)0.2 |  | (Ag1-yNbyBiSe2)0.8(PbS)0.2 | Stoichiometric Formula |  | 2024 | 373 | 65.32 | -185.12 | 2.22 | 0.00832349 | 0.119 | 0.694 | 0.00266389 | 0.652 | 0.042 | 1.599745e-16 |  |  |  |  | mechanical alloying | Not mentioned | Not mentioned | Polycrystalline
1221 | 1525 | This Work | https://doi.org/10.1016/j.jmat.2023.04.008 | Nb0.04 Ag0.76 Bi0.8 Se1.6 Pb0.2 S0.2 | Nb0.04Ag0.76Bi0.8Pb0.2Se1.6S0.2 | (Nb0.05Ag0.95BiSe2)0.8(PbS)0.2 |  | (Ag1-yNbyBiSe2)0.8(PbS)0.2 | Stoichiometric Formula |  | 2024 | 423 | 64 | -194.64 | 2.4 | 0.01025946 | 0.157 | 0.654 | 0.01127798 | 0.609 | 0.045 | 0 |  |  |  |  | mechanical alloying | Not mentioned | Not mentioned | Polycrystalline
1222 | 1526 | This Work | https://doi.org/10.1016/j.jmat.2023.04.008 | Nb0.04 Ag0.76 Bi0.8 Se1.6 Pb0.2 S0.2 | Nb0.04Ag0.76Bi0.8Pb0.2Se1.6S0.2 | (Nb0.05Ag0.95BiSe2)0.8(PbS)0.2 |  | (Ag1-yNbyBiSe2)0.8(PbS)0.2 | Stoichiometric Formula |  | 2024 | 473 | 70.32 | -191.67 | 2.56 | 0.009130151 | 0.2 | 0.608 | 0.004210526 | 0.551 | 0.057 | 1.826025e-16 |  |  |  |  | mechanical alloying | Not mentioned | Not mentioned | Polycrystalline
1223 | 1527 | This Work | https://doi.org/10.1016/j.jmat.2023.04.008 | Nb0.04 Ag0.76 Bi0.8 Se1.6 Pb0.2 S0.2 | Nb0.04Ag0.76Bi0.8Pb0.2Se1.6S0.2 | (Nb0.05Ag0.95BiSe2)0.8(PbS)0.2 |  | (Ag1-yNbyBiSe2)0.8(PbS)0.2 | Stoichiometric Formula |  | 2024 | 523 | 145.45 | -150.59 | 3.34 | 0.01244902 | 0.305 | 0.575 | 0.003951532 | 0.439 | 0.136 | 0 |  |  |  |  | mechanical alloying | Not mentioned | Not mentioned | Polycrystalline
1224 | 1528 | This Work | https://doi.org/10.1016/j.jmat.2023.04.008 | Nb0.04 Ag0.76 Bi0.8 Se1.6 Pb0.2 S0.2 | Nb0.04Ag0.76Bi0.8Pb0.2Se1.6S0.2 | (Nb0.05Ag0.95BiSe2)0.8(PbS)0.2 |  | (Ag1-yNbyBiSe2)0.8(PbS)0.2 | Stoichiometric Formula |  | 2024 | 573 | 213.4 | -129.17 | 3.57 | 0.002645577 | 0.317 | 0.647 | 0.002623123 | 0.424 | 0.223 | 0 |  |  |  |  | mechanical alloying | Not mentioned | Not mentioned | Polycrystalline
1225 | 1529 | This Work | https://doi.org/10.1016/j.jmat.2023.04.008 | Nb0.04 Ag0.76 Bi0.8 Se1.6 Pb0.2 S0.2 | Nb0.04Ag0.76Bi0.8Pb0.2Se1.6S0.2 | (Nb0.05Ag0.95BiSe2)0.8(PbS)0.2 |  | (Ag1-yNbyBiSe2)0.8(PbS)0.2 | Stoichiometric Formula |  | 2024 | 623 | 228.6 | -131.55 | 3.98 | 0.006026379 | 0.373 | 0.663 | 0.002648616 | 0.407 | 0.256 | 0 |  |  |  |  | mechanical alloying | Not mentioned | Not mentioned | Polycrystalline
1226 | 1530 | This Work | https://doi.org/10.1016/j.jmat.2023.04.008 | Nb0.04 Ag0.76 Bi0.8 Se1.6 Pb0.2 S0.2 | Nb0.04Ag0.76Bi0.8Pb0.2Se1.6S0.2 | (Nb0.05Ag0.95BiSe2)0.8(PbS)0.2 |  | (Ag1-yNbyBiSe2)0.8(PbS)0.2 | Stoichiometric Formula |  | 2024 | 673 | 228.6 | -136.9 | 4.24 | 0.01045567 | 0.425 | 0.674 | 0.00383313 | 0.401 | 0.273 | 0 |  |  |  |  | mechanical alloying | Not mentioned | Not mentioned | Polycrystalline
1227 | 1531 | This Work | https://doi.org/10.1016/j.jmat.2023.04.008 | Nb0.04 Ag0.76 Bi0.8 Se1.6 Pb0.2 S0.2 | Nb0.04Ag0.76Bi0.8Pb0.2Se1.6S0.2 | (Nb0.05Ag0.95BiSe2)0.8(PbS)0.2 |  | (Ag1-yNbyBiSe2)0.8(PbS)0.2 | Stoichiometric Formula |  | 2024 | 723 | 220.7 | -142.86 | 4.5 | 0.0009470662 | 0.49 | 0.668 | 0.006018575 | 0.383 | 0.285 | 1.662011e-16 |  |  |  |  | mechanical alloying | Not mentioned | Not mentioned | Polycrystalline
1228 | 1532 | This Work | https://doi.org/10.1016/j.jmat.2023.04.008 | Nb0.04 Ag0.76 Bi0.8 Se1.6 Pb0.2 S0.2 | Nb0.04Ag0.76Bi0.8Pb0.2Se1.6S0.2 | (Nb0.05Ag0.95BiSe2)0.8(PbS)0.2 |  | (Ag1-yNbyBiSe2)0.8(PbS)0.2 | Stoichiometric Formula |  | 2024 | 773 | 213.4 | -145.83 | 4.67 | 0.02821255 | 0.537 | 0.674 | 0.00261647 | 0.373 | 0.301 | 1.647215e-16 |  |  |  |  | mechanical alloying | Not mentioned | Not mentioned | Polycrystalline
1229 | 1533 | This Work | https://doi.org/10.1016/j.jallcom.2022.166598 | Mg3.5 Sb1 Bi0.96 Te0.04 | Mg3.5Bi0.96Sb1Te0.04 | Mg3.5SbBi0.96Te0.04 |  | Mg 3.5−xNixSbBi0.96Te0.04 | Stoichiometric Formula |  | 2022 | 323 | 733.78 | -151.26 | 16.7 | 0.005304419 | 0.456 | 1.184 | 0.0009149775 | 0.759 | 0.425 | 0 |  |  |  |  | fast induction melting | Not mentioned | Not mentioned | Polycrystalline
1230 | 1534 | This Work | https://doi.org/10.1016/j.jallcom.2022.166598 | Mg3.5 Sb1 Bi0.96 Te0.04 | Mg3.5Bi0.96Sb1Te0.04 | Mg3.5SbBi0.96Te0.04 |  | Mg 3.5−xNixSbBi0.96Te0.04 | Stoichiometric Formula |  | 2022 | 360 | 681.08 | -164.14 | 18.05 | 0.01659924 | 0.582 | 1.104 | 0.01131779 | 0.675 | 0.429 | 0 |  |  |  |  | fast induction melting | Not mentioned | Not mentioned | Polycrystalline
1231 | 1535 | This Work | https://doi.org/10.1016/j.jallcom.2022.166598 | Mg3.5 Sb1 Bi0.96 Te0.04 | Mg3.5Bi0.96Sb1Te0.04 | Mg3.5SbBi0.96Te0.04 |  | Mg 3.5−xNixSbBi0.96Te0.04 | Stoichiometric Formula |  | 2022 | 393 | 625.68 | -176.09 | 19.7 | 0.01518323 | 0.744 | 1.035 | 0.005415303 | 0.611 | 0.424 | 0 |  |  |  |  | fast induction melting | Not mentioned | Not mentioned | Polycrystalline
1232 | 1536 | This Work | https://doi.org/10.1016/j.jallcom.2022.166598 | Mg3.5 Sb1 Bi0.96 Te0.04 | Mg3.5Bi0.96Sb1Te0.04 | Mg3.5SbBi0.96Te0.04 |  | Mg 3.5−xNixSbBi0.96Te0.04 | Stoichiometric Formula |  | 2022 | 429 | 564.86 | -187.13 | 20.27 | 0.02417058 | 0.873 | 0.991 | 0.0051321 | 0.581 | 0.41 | 1.120306e-16 |  |  |  |  | fast induction melting | Not mentioned | Not mentioned | Polycrystalline
1233 | 1537 | This Work | https://doi.org/10.1016/j.jallcom.2022.166598 | Mg3.5 Sb1 Bi0.96 Te0.04 | Mg3.5Bi0.96Sb1Te0.04 | Mg3.5SbBi0.96Te0.04 |  | Mg 3.5−xNixSbBi0.96Te0.04 | Stoichiometric Formula |  | 2022 | 464 | 506.76 | -198.39 | 20.1 | 0.007693526 | 0.985 | 0.951 | 0.004371567 | 0.555 | 0.396 | 1.167427e-16 |  |  |  |  | fast induction melting | Not mentioned | Not mentioned | Polycrystalline
1234 | 1538 | This Work | https://doi.org/10.1016/j.jallcom.2022.166598 | Mg3.5 Sb1 Bi0.96 Te0.04 | Mg3.5Bi0.96Sb1Te0.04 | Mg3.5SbBi0.96Te0.04 |  | Mg 3.5−xNixSbBi0.96Te0.04 | Stoichiometric Formula |  | 2022 | 499 | 456.76 | -209.89 | 20.47 | 0.01699955 | 1.109 | 0.926 | 0.005337247 | 0.544 | 0.382 | 0 |  |  |  |  | fast induction melting | Not mentioned | Not mentioned | Polycrystalline
1235 | 1540 | This Work | https://doi.org/10.1016/j.jallcom.2022.166598 | Mg3.5 Sb1 Bi0.96 Te0.04 | Mg3.5Bi0.96Sb1Te0.04 | Mg3.5SbBi0.96Te0.04 |  | Mg 3.5−xNixSbBi0.96Te0.04 | Stoichiometric Formula |  | 2022 | 570 | 391.89 | -219.08 | 18.85 | 0.002166015 | 1.205 | 0.896 | 0.004844028 | 0.529 | 0.367 | 0 |  |  |  |  | fast induction melting | Not mentioned | Not mentioned | Polycrystalline
1236 | 1541 | This Work | https://doi.org/10.1016/j.jallcom.2022.166598 | Mg3.5 Sb1 Bi0.96 Te0.04 | Mg3.5Bi0.96Sb1Te0.04 | Mg3.5SbBi0.96Te0.04 |  | Mg 3.5−xNixSbBi0.96Te0.04 | Stoichiometric Formula |  | 2022 | 606 | 366.22 | -226.21 | 18.9 | 0.008474578 | 1.291 | 0.889 | 0.002055417 | 0.525 | 0.364 | 0 |  |  |  |  | fast induction melting | Not mentioned | Not mentioned | Polycrystalline
1237 | 1542 | This Work | https://doi.org/10.1016/j.jallcom.2022.166598 | Mg3.5 Sb1 Bi0.96 Te0.04 | Mg3.5Bi0.96Sb1Te0.04 | Mg3.5SbBi0.96Te0.04 |  | Mg 3.5−xNixSbBi0.96Te0.04 | Stoichiometric Formula |  | 2022 | 642 | 340.54 | -225.52 | 17.45 | 0.007471866 | 1.268 | 0.883 | 0.0005769691 | 0.526 | 0.357 | 0 |  |  |  |  | fast induction melting | Not mentioned | Not mentioned | Polycrystalline
1238 | 1543 | This Work | https://doi.org/10.1016/j.jallcom.2022.166598 | Mg3.5 Sb1 Bi0.96 Te0.04 | Mg3.5Bi0.96Sb1Te0.04 | Mg3.5SbBi0.96Te0.04 |  | Mg 3.5−xNixSbBi0.96Te0.04 | Stoichiometric Formula |  | 2022 | 677 | 314.86 | -237.7 | 17.9 | 0.006145465 | 1.375 | 0.881 | 0.0003756062 | 0.534 | 0.347 | 0 |  |  |  |  | fast induction melting | Not mentioned | Not mentioned | Polycrystalline
1239 | 1544 | This Work | https://doi.org/10.1016/j.jallcom.2022.166598 | Mg3.5 Sb1 Bi0.96 Te0.04 | Mg3.5Bi0.96Sb1Te0.04 | Mg3.5SbBi0.96Te0.04 |  | Mg 3.5−xNixSbBi0.96Te0.04 | Stoichiometric Formula |  | 2022 | 713 | 291.89 | -233.79 | 15.92 | 0.002139118 | 1.329 | 0.854 | 0.0001145409 | 0.516 | 0.338 | 1.300027e-16 |  |  |  |  | fast induction melting | Not mentioned | Not mentioned | Polycrystalline
1240 | 1545 | This Work | https://doi.org/10.1016/j.jallcom.2022.166598 | Mg3.5 Sb1 Bi0.96 Te0.04 | Mg3.5Bi0.96Sb1Te0.04 | Mg3.5SbBi0.96Te0.04 |  | Mg 3.5−xNixSbBi0.96Te0.04 | Stoichiometric Formula |  | 2022 | 747 | 272.97 | -246.9 | 16.57 | 0.004233237 | 1.448 | 0.857 | 0.002544047 | 0.527 | 0.33 | 0 |  |  |  |  | fast induction melting | Not mentioned | Not mentioned | Polycrystalline
1241 | 1546 | This Work | https://doi.org/10.1016/j.jallcom.2022.166598 | Mg3.485 Ni0.015 Sb1 Bi0.96 Te0.04 | Mg3.485Ni0.015Bi0.96Sb1Te0.04 | Mg3.485Ni0.015SbBi0.96Te0.04 |  | Mg 3.5−xNixSbBi0.96Te0.04 | Stoichiometric Formula |  | 2022 | 323 | 926.45 | -148.97 | 20.7 | 0.006771265 | 0.59 | 1.13 | 0.002864857 | 0.597 | 0.533 | 0 |  |  |  |  | fast induction melting | Not mentioned | Not mentioned | Polycrystalline
1242 | 1547 | This Work | https://doi.org/10.1016/j.jallcom.2022.166598 | Mg3.485 Ni0.015 Sb1 Bi0.96 Te0.04 | Mg3.485Ni0.015Bi0.96Sb1Te0.04 | Mg3.485Ni0.015SbBi0.96Te0.04 |  | Mg 3.5−xNixSbBi0.96Te0.04 | Stoichiometric Formula |  | 2022 | 360 | 800.35 | -165.29 | 22.1 | 0.01057966 | 0.759 | 1.044 | 0.004043433 | 0.542 | 0.502 | 0 |  |  |  |  | fast induction melting | Not mentioned | Not mentioned | Polycrystalline
1243 | 1548 | This Work | https://doi.org/10.1016/j.jallcom.2022.166598 | Mg3.485 Ni0.015 Sb1 Bi0.96 Te0.04 | Mg3.485Ni0.015Bi0.96Sb1Te0.04 | Mg3.485Ni0.015SbBi0.96Te0.04 |  | Mg 3.5−xNixSbBi0.96Te0.04 | Stoichiometric Formula |  | 2022 | 393 | 702.27 | -180.46 | 22.77 | 0.004391415 | 0.922 | 0.973 | 0.002502491 | 0.499 | 0.474 | 0 |  |  |  |  | fast induction melting | Not mentioned | Not mentioned | Polycrystalline
1244 | 1549 | This Work | https://doi.org/10.1016/j.jallcom.2022.166598 | Mg3.485 Ni0.015 Sb1 Bi0.96 Te0.04 | Mg3.485Ni0.015Bi0.96Sb1Te0.04 | Mg3.485Ni0.015SbBi0.96Te0.04 |  | Mg 3.5−xNixSbBi0.96Te0.04 | Stoichiometric Formula |  | 2022 | 429 | 626.62 | -187.82 | 22.27 | 0.007415 | 1.038 | 0.924 | 0.003887971 | 0.467 | 0.457 | 0 |  |  |  |  | fast induction melting | Not mentioned | Not mentioned | Polycrystalline
1245 | 1550 | This Work | https://doi.org/10.1016/j.jallcom.2022.166598 | Mg3.485 Ni0.015 Sb1 Bi0.96 Te0.04 | Mg3.485Ni0.015Bi0.96Sb1Te0.04 | Mg3.485Ni0.015SbBi0.96Te0.04 |  | Mg 3.5−xNixSbBi0.96Te0.04 | Stoichiometric Formula |  | 2022 | 464 | 556.56 | -198.62 | 22.07 | 0.005154563 | 1.152 | 0.89 | 0.001201623 | 0.456 | 0.434 | 0 |  |  |  |  | fast induction melting | Not mentioned | Not mentioned | Polycrystalline
1246 | 1551 | This Work | https://doi.org/10.1016/j.jallcom.2022.166598 | Mg3.485 Ni0.015 Sb1 Bi0.96 Te0.04 | Mg3.485Ni0.015Bi0.96Sb1Te0.04 | Mg3.485Ni0.015SbBi0.96Te0.04 |  | Mg 3.5−xNixSbBi0.96Te0.04 | Stoichiometric Formula |  | 2022 | 499 | 500.52 | -207.59 | 21.65 | 0.003731514 | 1.253 | 0.864 | 0.002084811 | 0.447 | 0.417 | 0 |  |  |  |  | fast induction melting | Not mentioned | Not mentioned | Polycrystalline
1247 | 1553 | This Work | https://doi.org/10.1016/j.jallcom.2022.166598 | Mg3.485 Ni0.015 Sb1 Bi0.96 Te0.04 | Mg3.485Ni0.015Bi0.96Sb1Te0.04 | Mg3.485Ni0.015SbBi0.96Te0.04 |  | Mg 3.5−xNixSbBi0.96Te0.04 | Stoichiometric Formula |  | 2022 | 570 | 410.85 | -219.77 | 20.02 | 0.008812002 | 1.359 | 0.84 | 0.0003679176 | 0.453 | 0.387 | 1.321694e-16 |  |  |  |  | fast induction melting | Not mentioned | Not mentioned | Polycrystalline
1248 | 1554 | This Work | https://doi.org/10.1016/j.jallcom.2022.166598 | Mg3.485 Ni0.015 Sb1 Bi0.96 Te0.04 | Mg3.485Ni0.015Bi0.96Sb1Te0.04 | Mg3.485Ni0.015SbBi0.96Te0.04 |  | Mg 3.5−xNixSbBi0.96Te0.04 | Stoichiometric Formula |  | 2022 | 606 | 380.03 | -228.28 | 20 | 0.009798423 | 1.451 | 0.837 | 0.002047778 | 0.459 | 0.378 | 0 |  |  |  |  | fast induction melting | Not mentioned | Not mentioned | Polycrystalline
1249 | 1555 | This Work | https://doi.org/10.1016/j.jallcom.2022.166598 | Mg3.485 Ni0.015 Sb1 Bi0.96 Te0.04 | Mg3.485Ni0.015Bi0.96Sb1Te0.04 | Mg3.485Ni0.015SbBi0.96Te0.04 |  | Mg 3.5−xNixSbBi0.96Te0.04 | Stoichiometric Formula |  | 2022 | 642 | 349.2 | -234.94 | 19.37 | 0.00491875 | 1.489 | 0.837 | 0.002197718 | 0.47 | 0.367 | 0 |  |  |  |  | fast induction melting | Not mentioned | Not mentioned | Polycrystalline
1250 | 1556 | This Work | https://doi.org/10.1016/j.jallcom.2022.166598 | Mg3.485 Ni0.015 Sb1 Bi0.96 Te0.04 | Mg3.485Ni0.015Bi0.96Sb1Te0.04 | Mg3.485Ni0.015SbBi0.96Te0.04 |  | Mg 3.5−xNixSbBi0.96Te0.04 | Stoichiometric Formula |  | 2022 | 677 | 315.58 | -241.61 | 18.47 | 0.002593057 | 1.501 | 0.835 | 0.002326593 | 0.489 | 0.346 | 0 |  |  |  |  | fast induction melting | Not mentioned | Not mentioned | Polycrystalline
1251 | 1557 | This Work | https://doi.org/10.1016/j.jallcom.2022.166598 | Mg3.485 Ni0.015 Sb1 Bi0.96 Te0.04 | Mg3.485Ni0.015Bi0.96Sb1Te0.04 | Mg3.485Ni0.015SbBi0.96Te0.04 |  | Mg 3.5−xNixSbBi0.96Te0.04 | Stoichiometric Formula |  | 2022 | 713 | 295.96 | -249.2 | 18.3 | 0.004333629 | 1.572 | 0.831 | 0.001180404 | 0.492 | 0.339 | 0 |  |  |  |  | fast induction melting | Not mentioned | Not mentioned | Polycrystalline
1252 | 1558 | This Work | https://doi.org/10.1016/j.jallcom.2022.166598 | Mg3.485 Ni0.015 Sb1 Bi0.96 Te0.04 | Mg3.485Ni0.015Bi0.96Sb1Te0.04 | Mg3.485Ni0.015SbBi0.96Te0.04 |  | Mg 3.5−xNixSbBi0.96Te0.04 | Stoichiometric Formula |  | 2022 | 747 | 276.35 | -253.33 | 17.72 | 0.0008500095 | 1.6 | 0.83 | 0.00325 | 0.497 | 0.333 | 1.337618e-16 |  |  |  |  | fast induction melting | Not mentioned | Not mentioned | Polycrystalline
1253 | 1559 | This Work | https://doi.org/10.1016/j.jallcom.2022.166598 | Mg3.48 Ni0.02 Sb1 Bi0.96 Te0.04 | Mg3.48Ni0.02Bi0.96Sb1Te0.04 | Mg3.48Ni0.02SbBi0.96Te0.04 |  | Mg 3.5−xNixSbBi0.96Te0.04 | Stoichiometric Formula |  | 2022 | 323 | 828.37 | -152.87 | 19.5 | 0.007262832 | 0.451 | 1.382 | 0.01053777 | 0.901 | 0.481 | 1.60669e-16 |  |  |  |  | fast induction melting | Not mentioned | Not mentioned | Polycrystalline
1254 | 1560 | This Work | https://doi.org/10.1016/j.jallcom.2022.166598 | Mg3.48 Ni0.02 Sb1 Bi0.96 Te0.04 | Mg3.48Ni0.02Bi0.96Sb1Te0.04 | Mg3.48Ni0.02SbBi0.96Te0.04 |  | Mg 3.5−xNixSbBi0.96Te0.04 | Stoichiometric Formula |  | 2022 | 360 | 747.11 | -164.83 | 20.42 | 0.005965795 | 0.557 | 1.305 | 0.01132916 | 0.834 | 0.471 | 0 |  |  |  |  | fast induction melting | Not mentioned | Not mentioned | Polycrystalline
1255 | 1561 | This Work | https://doi.org/10.1016/j.jallcom.2022.166598 | Mg3.48 Ni0.02 Sb1 Bi0.96 Te0.04 | Mg3.48Ni0.02Bi0.96Sb1Te0.04 | Mg3.48Ni0.02SbBi0.96Te0.04 |  | Mg 3.5−xNixSbBi0.96Te0.04 | Stoichiometric Formula |  | 2022 | 393 | 668.65 | -177.7 | 21.2 | 0.004049294 | 0.711 | 1.177 | 0.004405823 | 0.725 | 0.452 | 0 |  |  |  |  | fast induction melting | Not mentioned | Not mentioned | Polycrystalline
1256 | 1562 | This Work | https://doi.org/10.1016/j.jallcom.2022.166598 | Mg3.48 Ni0.02 Sb1 Bi0.96 Te0.04 | Mg3.48Ni0.02Bi0.96Sb1Te0.04 | Mg3.48Ni0.02SbBi0.96Te0.04 |  | Mg 3.5−xNixSbBi0.96Te0.04 | Stoichiometric Formula |  | 2022 | 429 | 592.99 | -189.89 | 21.45 | 0.003162742 | 0.815 | 1.132 | 0.002574302 | 0.699 | 0.433 | 0 |  |  |  |  | fast induction melting | Not mentioned | Not mentioned | Polycrystalline
1257 | 1563 | This Work | https://doi.org/10.1016/j.jallcom.2022.166598 | Mg3.48 Ni0.02 Sb1 Bi0.96 Te0.04 | Mg3.48Ni0.02Bi0.96Sb1Te0.04 | Mg3.48Ni0.02SbBi0.96Te0.04 |  | Mg 3.5−xNixSbBi0.96Te0.04 | Stoichiometric Formula |  | 2022 | 464 | 525.74 | -197.93 | 20.72 | 0.005958493 | 0.896 | 1.08 | 0.006481481 | 0.667 | 0.413 | 0 |  |  |  |  | fast induction melting | Not mentioned | Not mentioned | Polycrystalline
1258 | 1564 | This Work | https://doi.org/10.1016/j.jallcom.2022.166598 | Mg3.48 Ni0.02 Sb1 Bi0.96 Te0.04 | Mg3.48Ni0.02Bi0.96Sb1Te0.04 | Mg3.48Ni0.02SbBi0.96Te0.04 |  | Mg 3.5−xNixSbBi0.96Te0.04 | Stoichiometric Formula |  | 2022 | 499 | 469.7 | -211.72 | 21.17 | 0.005457211 | 1.013 | 1.046 | 0.00303417 | 0.653 | 0.393 | 0 |  |  |  |  | fast induction melting | Not mentioned | Not mentioned | Polycrystalline
1259 | 1566 | This Work | https://doi.org/10.1016/j.jallcom.2022.166598 | Mg3.48 Ni0.02 Sb1 Bi0.96 Te0.04 | Mg3.48Ni0.02Bi0.96Sb1Te0.04 | Mg3.48Ni0.02SbBi0.96Te0.04 |  | Mg 3.5−xNixSbBi0.96Te0.04 | Stoichiometric Formula |  | 2022 | 570 | 394.04 | -223.22 | 19.62 | 0.0007083301 | 1.101 | 1.017 | 0.001229775 | 0.645 | 0.372 | 0 |  |  |  |  | fast induction melting | Not mentioned | Not mentioned | Polycrystalline
1260 | 1567 | This Work | https://doi.org/10.1016/j.jallcom.2022.166598 | Mg3.48 Ni0.02 Sb1 Bi0.96 Te0.04 | Mg3.48Ni0.02Bi0.96Sb1Te0.04 | Mg3.48Ni0.02SbBi0.96Te0.04 |  | Mg 3.5−xNixSbBi0.96Te0.04 | Stoichiometric Formula |  | 2022 | 606 | 363.21 | -227.59 | 18.85 | 0.001948862 | 1.124 | 1.016 | 0.0002854681 | 0.655 | 0.361 | 0 |  |  |  |  | fast induction melting | Not mentioned | Not mentioned | Polycrystalline
1261 | 1568 | This Work | https://doi.org/10.1016/j.jallcom.2022.166598 | Mg3.48 Ni0.02 Sb1 Bi0.96 Te0.04 | Mg3.48Ni0.02Bi0.96Sb1Te0.04 | Mg3.48Ni0.02SbBi0.96Te0.04 |  | Mg 3.5−xNixSbBi0.96Te0.04 | Stoichiometric Formula |  | 2022 | 642 | 332.39 | -226.44 | 17.2 | 0.009109203 | 1.078 | 1.023 | 0.001311215 | 0.671 | 0.352 | 2.170524e-16 |  |  |  |  | fast induction melting | Not mentioned | Not mentioned | Polycrystalline
1262 | 1569 | This Work | https://doi.org/10.1016/j.jallcom.2022.166598 | Mg3.48 Ni0.02 Sb1 Bi0.96 Te0.04 | Mg3.48Ni0.02Bi0.96Sb1Te0.04 | Mg3.48Ni0.02SbBi0.96Te0.04 |  | Mg 3.5−xNixSbBi0.96Te0.04 | Stoichiometric Formula |  | 2022 | 677 | 301.57 | -240.92 | 17.57 | 0.003764339 | 1.144 | 1.041 | 0.001188173 | 0.705 | 0.336 | 0 |  |  |  |  | fast induction melting | Not mentioned | Not mentioned | Polycrystalline
1263 | 1570 | This Work | https://doi.org/10.1016/j.jallcom.2022.166598 | Mg3.48 Ni0.02 Sb1 Bi0.96 Te0.04 | Mg3.48Ni0.02Bi0.96Sb1Te0.04 | Mg3.48Ni0.02SbBi0.96Te0.04 |  | Mg 3.5−xNixSbBi0.96Te0.04 | Stoichiometric Formula |  | 2022 | 713 | 279.15 | -238.85 | 16 | 0.004667602 | 1.084 | 1.055 | 0.002465854 | 0.729 | 0.326 | 0 |  |  |  |  | fast induction melting | Not mentioned | Not mentioned | Polycrystalline
1264 | 1571 | This Work | https://doi.org/10.1016/j.jallcom.2022.166598 | Mg3.48 Ni0.02 Sb1 Bi0.96 Te0.04 | Mg3.48Ni0.02Bi0.96Sb1Te0.04 | Mg3.48Ni0.02SbBi0.96Te0.04 |  | Mg 3.5−xNixSbBi0.96Te0.04 | Stoichiometric Formula |  | 2022 | 747 | 262.34 | -235.86 | 14.62 | 0.001781234 | 1.018 | 1.068 | 0.004497693 | 0.745 | 0.323 | 0 |  |  |  |  | fast induction melting | Not mentioned | Not mentioned | Polycrystalline
1265 | 1572 | This Work | https://doi.org/10.1016/j.jallcom.2022.166598 | Mg3.47 Ni0.03 Sb1 Bi0.96 Te0.04 | Mg3.47Ni0.03Bi0.96Sb1Te0.04 | Mg3.47Ni0.03SbBi0.96Te0.04 |  | Mg 3.5−xNixSbBi0.96Te0.04 | Stoichiometric Formula |  | 2022 | 323 | 640.63 | -152.87 | 15.02 | 0.003260038 | 0.362 | 1.322 | 0.01375365 | 0.949 | 0.373 | 0 |  |  |  |  | fast induction melting | Not mentioned | Not mentioned | Polycrystalline
1266 | 1573 | This Work | https://doi.org/10.1016/j.jallcom.2022.166598 | Mg3.47 Ni0.03 Sb1 Bi0.96 Te0.04 | Mg3.47Ni0.03Bi0.96Sb1Te0.04 | Mg3.47Ni0.03SbBi0.96Te0.04 |  | Mg 3.5−xNixSbBi0.96Te0.04 | Stoichiometric Formula |  | 2022 | 360 | 581.78 | -168.05 | 16.45 | 0.001219813 | 0.458 | 1.266 | 0.02133736 | 0.896 | 0.37 | 0 |  |  |  |  | fast induction melting | Not mentioned | Not mentioned | Polycrystalline
1267 | 1574 | This Work | https://doi.org/10.1016/j.jallcom.2022.166598 | Mg3.47 Ni0.03 Sb1 Bi0.96 Te0.04 | Mg3.47Ni0.03Bi0.96Sb1Te0.04 | Mg3.47Ni0.03SbBi0.96Te0.04 |  | Mg 3.5−xNixSbBi0.96Te0.04 | Stoichiometric Formula |  | 2022 | 393 | 528.54 | -183.91 | 17.92 | 0.002413545 | 0.58 | 1.2 | 0.01186207 | 0.841 | 0.359 | 0 |  |  |  |  | fast induction melting | Not mentioned | Not mentioned | Polycrystalline
1268 | 1575 | This Work | https://doi.org/10.1016/j.jallcom.2022.166598 | Mg3.47 Ni0.03 Sb1 Bi0.96 Te0.04 | Mg3.47Ni0.03Bi0.96Sb1Te0.04 | Mg3.47Ni0.03SbBi0.96Te0.04 |  | Mg 3.5−xNixSbBi0.96Te0.04 | Stoichiometric Formula |  | 2022 | 429 | 478.1 | -195.86 | 18.45 | 0.005937082 | 0.686 | 1.147 | 0.005926222 | 0.796 | 0.351 | 0 |  |  |  |  | fast induction melting | Not mentioned | Not mentioned | Polycrystalline
1269 | 1576 | This Work | https://doi.org/10.1016/j.jallcom.2022.166598 | Mg3.47 Ni0.03 Sb1 Bi0.96 Te0.04 | Mg3.47Ni0.03Bi0.96Sb1Te0.04 | Mg3.47Ni0.03SbBi0.96Te0.04 |  | Mg 3.5−xNixSbBi0.96Te0.04 | Stoichiometric Formula |  | 2022 | 464 | 433.27 | -205.75 | 18.35 | 0.0004552594 | 0.767 | 1.101 | 0.008257279 | 0.762 | 0.339 | 0 |  |  |  |  | fast induction melting | Not mentioned | Not mentioned | Polycrystalline
1270 | 1577 | This Work | https://doi.org/10.1016/j.jallcom.2022.166598 | Mg3.47 Ni0.03 Sb1 Bi0.96 Te0.04 | Mg3.47Ni0.03Bi0.96Sb1Te0.04 | Mg3.47Ni0.03SbBi0.96Te0.04 |  | Mg 3.5−xNixSbBi0.96Te0.04 | Stoichiometric Formula |  | 2022 | 499 | 388.43 | -212.87 | 17.6 | 6.681711e-05 | 0.808 | 1.08 | 0.006417308 | 0.752 | 0.328 | 0 |  |  |  |  | fast induction melting | Not mentioned | Not mentioned | Polycrystalline
1271 | 1579 | This Work | https://doi.org/10.1016/j.jallcom.2022.166598 | Mg3.47 Ni0.03 Sb1 Bi0.96 Te0.04 | Mg3.47Ni0.03Bi0.96Sb1Te0.04 | Mg3.47Ni0.03SbBi0.96Te0.04 |  | Mg 3.5−xNixSbBi0.96Te0.04 | Stoichiometric Formula |  | 2022 | 570 | 329.59 | -222.53 | 16.35 | 0.001763593 | 0.873 | 1.063 | 0.004257548 | 0.747 | 0.316 | 0 |  |  |  |  | fast induction melting | Not mentioned | Not mentioned | Polycrystalline
1272 | 1580 | This Work | https://doi.org/10.1016/j.jallcom.2022.166598 | Mg3.47 Ni0.03 Sb1 Bi0.96 Te0.04 | Mg3.47Ni0.03Bi0.96Sb1Te0.04 | Mg3.47Ni0.03SbBi0.96Te0.04 |  | Mg 3.5−xNixSbBi0.96Te0.04 | Stoichiometric Formula |  | 2022 | 606 | 309.97 | -226.44 | 15.92 | 0.001649839 | 0.906 | 1.061 | 0.003626468 | 0.744 | 0.317 | 0 |  |  |  |  | fast induction melting | Not mentioned | Not mentioned | Polycrystalline
1273 | 1581 | This Work | https://doi.org/10.1016/j.jallcom.2022.166598 | Mg3.47 Ni0.03 Sb1 Bi0.96 Te0.04 | Mg3.47Ni0.03Bi0.96Sb1Te0.04 | Mg3.47Ni0.03SbBi0.96Te0.04 |  | Mg 3.5−xNixSbBi0.96Te0.04 | Stoichiometric Formula |  | 2022 | 642 | 290.36 | -231.72 | 15.57 | 0.001325359 | 0.937 | 1.066 | 0.0007528718 | 0.755 | 0.311 | 0 |  |  |  |  | fast induction melting | Not mentioned | Not mentioned | Polycrystalline
1274 | 1582 | This Work | https://doi.org/10.1016/j.jallcom.2022.166598 | Mg3.47 Ni0.03 Sb1 Bi0.96 Te0.04 | Mg3.47Ni0.03Bi0.96Sb1Te0.04 | Mg3.47Ni0.03SbBi0.96Te0.04 |  | Mg 3.5−xNixSbBi0.96Te0.04 | Stoichiometric Formula |  | 2022 | 677 | 262.34 | -231.54 | 15.12 | 0.06982475 | 0.944 | 1.077 | 0.006822152 | 0.781 | 0.296 | 0 |  |  |  |  | fast induction melting | Not mentioned | Not mentioned | Polycrystalline
1275 | 1583 | This Work | https://doi.org/10.1016/j.jallcom.2022.166598 | Mg3.47 Ni0.03 Sb1 Bi0.96 Te0.04 | Mg3.47Ni0.03Bi0.96Sb1Te0.04 | Mg3.47Ni0.03SbBi0.96Te0.04 |  | Mg 3.5−xNixSbBi0.96Te0.04 | Stoichiometric Formula |  | 2022 | 713 | 242.72 | -237.47 | 13.75 | 0.004547894 | 0.884 | 1.103 | 0.005459196 | 0.811 | 0.292 | 0 |  |  |  |  | fast induction melting | Not mentioned | Not mentioned | Polycrystalline
1276 | 1584 | This Work | https://doi.org/10.1016/j.jallcom.2022.166598 | Mg3.47 Ni0.03 Sb1 Bi0.96 Te0.04 | Mg3.47Ni0.03Bi0.96Sb1Te0.04 | Mg3.47Ni0.03SbBi0.96Te0.04 |  | Mg 3.5−xNixSbBi0.96Te0.04 | Stoichiometric Formula |  | 2022 | 747 | 225.91 | -237.7 | 12.8 | 0.002796373 | 0.856 | 1.107 | 0.009041866 | 0.825 | 0.282 | 0 |  |  |  |  | fast induction melting | Not mentioned | Not mentioned | Polycrystalline
1277 | 1585 | This Work | https://doi.org/10.1016/j.jallcom.2022.166598 | Mg3.46 Ni0.04 Sb1 Bi0.96 Te0.04 | Mg3.46Ni0.04Bi0.96Sb1Te0.04 | Mg3.46Ni0.04SbBi0.96Te0.04 |  | Mg 3.5−xNixSbBi0.96Te0.04 | Stoichiometric Formula |  | 2022 | 323 | 878.81 | -144.83 | 18.57 | 0.007340855 | 0.516 | 1.159 | 0.002954632 | 0.647 | 0.512 | 0 |  |  |  |  | fast induction melting | Not mentioned | Not mentioned | Polycrystalline
1278 | 1586 | This Work | https://doi.org/10.1016/j.jallcom.2022.166598 | Mg3.46 Ni0.04 Sb1 Bi0.96 Te0.04 | Mg3.46Ni0.04Bi0.96Sb1Te0.04 | Mg3.46Ni0.04SbBi0.96Te0.04 |  | Mg 3.5−xNixSbBi0.96Te0.04 | Stoichiometric Formula |  | 2022 | 360 | 789.14 | -160.46 | 20.35 | 0.001557131 | 0.673 | 1.08 | 0.007924715 | 0.581 | 0.499 | 0 |  |  |  |  | fast induction melting | Not mentioned | Not mentioned | Polycrystalline
1279 | 1587 | This Work | https://doi.org/10.1016/j.jallcom.2022.166598 | Mg3.46 Ni0.04 Sb1 Bi0.96 Te0.04 | Mg3.46Ni0.04Bi0.96Sb1Te0.04 | Mg3.46Ni0.04SbBi0.96Te0.04 |  | Mg 3.5−xNixSbBi0.96Te0.04 | Stoichiometric Formula |  | 2022 | 393 | 702.27 | -174.25 | 21.37 | 0.002196167 | 0.833 | 1.011 | 0.002757186 | 0.534 | 0.477 | 2.196287e-16 |  |  |  |  | fast induction melting | Not mentioned | Not mentioned | Polycrystalline
1280 | 1588 | This Work | https://doi.org/10.1016/j.jallcom.2022.166598 | Mg3.46 Ni0.04 Sb1 Bi0.96 Te0.04 | Mg3.46Ni0.04Bi0.96Sb1Te0.04 | Mg3.46Ni0.04SbBi0.96Te0.04 |  | Mg 3.5−xNixSbBi0.96Te0.04 | Stoichiometric Formula |  | 2022 | 429 | 626.62 | -183.91 | 21.27 | 0.003568494 | 0.965 | 0.945 | 0.0006118924 | 0.486 | 0.459 | 1.174839e-16 |  |  |  |  | fast induction melting | Not mentioned | Not mentioned | Polycrystalline
1281 | 1589 | This Work | https://doi.org/10.1016/j.jallcom.2022.166598 | Mg3.46 Ni0.04 Sb1 Bi0.96 Te0.04 | Mg3.46Ni0.04Bi0.96Sb1Te0.04 | Mg3.46Ni0.04SbBi0.96Te0.04 |  | Mg 3.5−xNixSbBi0.96Te0.04 | Stoichiometric Formula |  | 2022 | 464 | 564.97 | -190.57 | 20.72 | 0.009750335 | 1.073 | 0.898 | 0.002227171 | 0.453 | 0.445 | 0 |  |  |  |  | fast induction melting | Not mentioned | Not mentioned | Polycrystalline
1282 | 1590 | This Work | https://doi.org/10.1016/j.jallcom.2022.166598 | Mg3.46 Ni0.04 Sb1 Bi0.96 Te0.04 | Mg3.46Ni0.04Bi0.96Sb1Te0.04 | Mg3.46Ni0.04SbBi0.96Te0.04 |  | Mg 3.5−xNixSbBi0.96Te0.04 | Stoichiometric Formula |  | 2022 | 499 | 511.73 | -200.46 | 20.65 | 0.004190479 | 1.19 | 0.87 | 0.004699121 | 0.441 | 0.429 | 0 |  |  |  |  | fast induction melting | Not mentioned | Not mentioned | Polycrystalline
1283 | 1592 | This Work | https://doi.org/10.1016/j.jallcom.2022.166598 | Mg3.46 Ni0.04 Sb1 Bi0.96 Te0.04 | Mg3.46Ni0.04Bi0.96Sb1Te0.04 | Mg3.46Ni0.04SbBi0.96Te0.04 |  | Mg 3.5−xNixSbBi0.96Te0.04 | Stoichiometric Formula |  | 2022 | 570 | 427.66 | -210.57 | 19.02 | 0.003032242 | 1.284 | 0.848 | 0.004309205 | 0.441 | 0.407 | 0 |  |  |  |  | fast induction melting | Not mentioned | Not mentioned | Polycrystalline
1284 | 1593 | This Work | https://doi.org/10.1016/j.jallcom.2022.166598 | Mg3.46 Ni0.04 Sb1 Bi0.96 Te0.04 | Mg3.46Ni0.04Bi0.96Sb1Te0.04 | Mg3.46Ni0.04SbBi0.96Te0.04 |  | Mg 3.5−xNixSbBi0.96Te0.04 | Stoichiometric Formula |  | 2022 | 606 | 394.04 | -217.01 | 18.67 | 0.006070716 | 1.332 | 0.85 | 0.0007048225 | 0.453 | 0.397 | 1.306145e-16 |  |  |  |  | fast induction melting | Not mentioned | Not mentioned | Polycrystalline
1285 | 1594 | This Work | https://doi.org/10.1016/j.jallcom.2022.166598 | Mg3.46 Ni0.04 Sb1 Bi0.96 Te0.04 | Mg3.46Ni0.04Bi0.96Sb1Te0.04 | Mg3.46Ni0.04SbBi0.96Te0.04 |  | Mg 3.5−xNixSbBi0.96Te0.04 | Stoichiometric Formula |  | 2022 | 642 | 363.21 | -220.69 | 17.95 | 0.0144954 | 1.354 | 0.85 | 0.001294639 | 0.463 | 0.387 | 1.306145e-16 |  |  |  |  | fast induction melting | Not mentioned | Not mentioned | Polycrystalline
1286 | 1595 | This Work | https://doi.org/10.1016/j.jallcom.2022.166598 | Mg3.46 Ni0.04 Sb1 Bi0.96 Te0.04 | Mg3.46Ni0.04Bi0.96Sb1Te0.04 | Mg3.46Ni0.04SbBi0.96Te0.04 |  | Mg 3.5−xNixSbBi0.96Te0.04 | Stoichiometric Formula |  | 2022 | 677 | 332.39 | -226.44 | 17.15 | 0.006220308 | 1.357 | 0.856 | 0.0004622966 | 0.485 | 0.371 | 0 |  |  |  |  | fast induction melting | Not mentioned | Not mentioned | Polycrystalline
1287 | 1596 | This Work | https://doi.org/10.1016/j.jallcom.2022.166598 | Mg3.46 Ni0.04 Sb1 Bi0.96 Te0.04 | Mg3.46Ni0.04Bi0.96Sb1Te0.04 | Mg3.46Ni0.04SbBi0.96Te0.04 |  | Mg 3.5−xNixSbBi0.96Te0.04 | Stoichiometric Formula |  | 2022 | 713 | 312.77 | -227.13 | 16.22 | 0.005228711 | 1.339 | 0.864 | 0.0003543966 | 0.496 | 0.368 | 0 |  |  |  |  | fast induction melting | Not mentioned | Not mentioned | Polycrystalline
1288 | 1597 | This Work | https://doi.org/10.1016/j.jallcom.2022.166598 | Mg3.46 Ni0.04 Sb1 Bi0.96 Te0.04 | Mg3.46Ni0.04Bi0.96Sb1Te0.04 | Mg3.46Ni0.04SbBi0.96Te0.04 |  | Mg 3.5−xNixSbBi0.96Te0.04 | Stoichiometric Formula |  | 2022 | 747 | 295.96 | -233.79 | 16.25 | 0.004522347 | 1.385 | 0.878 | 0.00177216 | 0.515 | 0.363 | 0 |  |  |  |  | fast induction melting | Not mentioned | Not mentioned | Polycrystalline
1289 | 1598 | This Work | https://doi.org/10.1016/j.jallcom.2022.166598 | Mg3.45 Ni0.05 Sb1 Bi0.96 Te0.04 | Mg3.45Ni0.05Bi0.96Sb1Te0.04 | Mg3.45Ni0.05SbBi0.96Te0.04 |  | Mg 3.5−xNixSbBi0.96Te0.04 | Stoichiometric Formula |  | 2022 | 323 | 878.81 | -134.02 | 15.85 | 0.004124723 | 0.42 | 1.21 | 0.007388823 | 0.69 | 0.52 | 0 |  |  |  |  | fast induction melting | Not mentioned | Not mentioned | Polycrystalline
1290 | 1599 | This Work | https://doi.org/10.1016/j.jallcom.2022.166598 | Mg3.45 Ni0.05 Sb1 Bi0.96 Te0.04 | Mg3.45Ni0.05Bi0.96Sb1Te0.04 | Mg3.45Ni0.05SbBi0.96Te0.04 |  | Mg 3.5−xNixSbBi0.96Te0.04 | Stoichiometric Formula |  | 2022 | 360 | 811.56 | -146.67 | 17.5 | 0.00237995 | 0.552 | 1.133 | 0.007329521 | 0.611 | 0.522 | 0 |  |  |  |  | fast induction melting | Not mentioned | Not mentioned | Polycrystalline
1291 | 1600 | This Work | https://doi.org/10.1016/j.jallcom.2022.166598 | Mg3.45 Ni0.05 Sb1 Bi0.96 Te0.04 | Mg3.45Ni0.05Bi0.96Sb1Te0.04 | Mg3.45Ni0.05SbBi0.96Te0.04 |  | Mg 3.5−xNixSbBi0.96Te0.04 | Stoichiometric Formula |  | 2022 | 393 | 741.5 | -160 | 19.05 | 0.003548556 | 0.689 | 1.086 | 0.0005492787 | 0.574 | 0.512 | 2.04461e-16 |  |  |  |  | fast induction melting | Not mentioned | Not mentioned | Polycrystalline
1292 | 1601 | This Work | https://doi.org/10.1016/j.jallcom.2022.166598 | Mg3.45 Ni0.05 Sb1 Bi0.96 Te0.04 | Mg3.45Ni0.05Bi0.96Sb1Te0.04 | Mg3.45Ni0.05SbBi0.96Te0.04 |  | Mg 3.5−xNixSbBi0.96Te0.04 | Stoichiometric Formula |  | 2022 | 429 | 674.25 | -168.74 | 19.3 | 0.005282552 | 0.787 | 1.048 | 0.003872567 | 0.547 | 0.501 | 0 |  |  |  |  | fast induction melting | Not mentioned | Not mentioned | Polycrystalline
1293 | 1602 | This Work | https://doi.org/10.1016/j.jallcom.2022.166598 | Mg3.45 Ni0.05 Sb1 Bi0.96 Te0.04 | Mg3.45Ni0.05Bi0.96Sb1Te0.04 | Mg3.45Ni0.05SbBi0.96Te0.04 |  | Mg 3.5−xNixSbBi0.96Te0.04 | Stoichiometric Formula |  | 2022 | 464 | 609.8 | -179.77 | 19.77 | 0.00318357 | 0.909 | 1.01 | 0.000829984 | 0.523 | 0.487 | 0 |  |  |  |  | fast induction melting | Not mentioned | Not mentioned | Polycrystalline
1294 | 1603 | This Work | https://doi.org/10.1016/j.jallcom.2022.166598 | Mg3.45 Ni0.05 Sb1 Bi0.96 Te0.04 | Mg3.45Ni0.05Bi0.96Sb1Te0.04 | Mg3.45Ni0.05SbBi0.96Te0.04 |  | Mg 3.5−xNixSbBi0.96Te0.04 | Stoichiometric Formula |  | 2022 | 499 | 548.16 | -189.2 | 19.62 | 0.0001165231 | 0.997 | 0.984 | 0.002048829 | 0.521 | 0.463 | 0 |  |  |  |  | fast induction melting | Not mentioned | Not mentioned | Polycrystalline
1295 | 1605 | This Work | https://doi.org/10.1016/j.jallcom.2022.166598 | Mg3.45 Ni0.05 Sb1 Bi0.96 Te0.04 | Mg3.45Ni0.05Bi0.96Sb1Te0.04 | Mg3.45Ni0.05SbBi0.96Te0.04 |  | Mg 3.5−xNixSbBi0.96Te0.04 | Stoichiometric Formula |  | 2022 | 570 | 444.48 | -194.71 | 16.92 | 0.004070999 | 1.025 | 0.94 | 0.0009756098 | 0.512 | 0.428 | 0 |  |  |  |  | fast induction melting | Not mentioned | Not mentioned | Polycrystalline
1296 | 1606 | This Work | https://doi.org/10.1016/j.jallcom.2022.166598 | Mg3.45 Ni0.05 Sb1 Bi0.96 Te0.04 | Mg3.45Ni0.05Bi0.96Sb1Te0.04 | Mg3.45Ni0.05SbBi0.96Te0.04 |  | Mg 3.5−xNixSbBi0.96Te0.04 | Stoichiometric Formula |  | 2022 | 606 | 396.84 | -202.07 | 16.32 | 0.007114955 | 1.058 | 0.935 | 0.0002405912 | 0.529 | 0.406 | 0 |  |  |  |  | fast induction melting | Not mentioned | Not mentioned | Polycrystalline
1297 | 1607 | This Work | https://doi.org/10.1016/j.jallcom.2022.166598 | Mg3.45 Ni0.05 Sb1 Bi0.96 Te0.04 | Mg3.45Ni0.05Bi0.96Sb1Te0.04 | Mg3.45Ni0.05SbBi0.96Te0.04 |  | Mg 3.5−xNixSbBi0.96Te0.04 | Stoichiometric Formula |  | 2022 | 642 | 374.42 | -207.82 | 16.2 | 0.00179738 | 1.111 | 0.933 | 0.003354355 | 0.532 | 0.401 | 0 |  |  |  |  | fast induction melting | Not mentioned | Not mentioned | Polycrystalline
1298 | 1608 | This Work | https://doi.org/10.1016/j.jallcom.2022.166598 | Mg3.45 Ni0.05 Sb1 Bi0.96 Te0.04 | Mg3.45Ni0.05Bi0.96Sb1Te0.04 | Mg3.45Ni0.05SbBi0.96Te0.04 |  | Mg 3.5−xNixSbBi0.96Te0.04 | Stoichiometric Formula |  | 2022 | 677 | 343.6 | -211.72 | 15.42 | 0.00116776 | 1.106 | 0.944 | 0.0001245134 | 0.556 | 0.388 | 1.176084e-16 |  |  |  |  | fast induction melting | Not mentioned | Not mentioned | Polycrystalline
1299 | 1609 | This Work | https://doi.org/10.1016/j.jallcom.2022.166598 | Mg3.45 Ni0.05 Sb1 Bi0.96 Te0.04 | Mg3.45Ni0.05Bi0.96Sb1Te0.04 | Mg3.45Ni0.05SbBi0.96Te0.04 |  | Mg 3.5−xNixSbBi0.96Te0.04 | Stoichiometric Formula |  | 2022 | 713 | 321.18 | -211.26 | 14.37 | 0.002469286 | 1.096 | 0.933 | 0.001968573 | 0.551 | 0.382 | 0 |  |  |  |  | fast induction melting | Not mentioned | Not mentioned | Polycrystalline
1300 | 1610 | This Work | https://doi.org/10.1016/j.jallcom.2022.166598 | Mg3.45 Ni0.05 Sb1 Bi0.96 Te0.04 | Mg3.45Ni0.05Bi0.96Sb1Te0.04 | Mg3.45Ni0.05SbBi0.96Te0.04 |  | Mg 3.5−xNixSbBi0.96Te0.04 | Stoichiometric Formula |  | 2022 | 747 | 301.57 | -214.71 | 14 | 0.006964798 | 1.106 | 0.945 | 0.0006027728 | 0.57 | 0.375 | 0 |  |  |  |  | fast induction melting | Not mentioned | Not mentioned | Polycrystalline
1301 | 1611 | This Work | https://doi.org/10.1016/j.jallcom.2022.166598 | Mg3.44 Ni0.06 Sb1 Bi0.96 Te0.04 | Mg3.44Ni0.06Bi0.96Sb1Te0.04 | Mg3.44Ni0.06SbBi0.96Te0.04 |  | Mg 3.5−xNixSbBi0.96Te0.04 | Stoichiometric Formula |  | 2022 | 323 | 755.52 | -138.85 | 14.7 | 0.009121515 | 0.354 | 1.32 | 0.01611454 | 0.873 | 0.447 | 0 |  |  |  |  | fast induction melting | Not mentioned | Not mentioned | Polycrystalline
1302 | 1612 | This Work | https://doi.org/10.1016/j.jallcom.2022.166598 | Mg3.44 Ni0.06 Sb1 Bi0.96 Te0.04 | Mg3.44Ni0.06Bi0.96Sb1Te0.04 | Mg3.44Ni0.06SbBi0.96Te0.04 |  | Mg 3.5−xNixSbBi0.96Te0.04 | Stoichiometric Formula |  | 2022 | 360 | 693.87 | -153.33 | 16.4 | 0.005308208 | 0.448 | 1.303 | 0.01140226 | 0.856 | 0.447 | 0 |  |  |  |  | fast induction melting | Not mentioned | Not mentioned | Polycrystalline
1303 | 1613 | This Work | https://doi.org/10.1016/j.jallcom.2022.166598 | Mg3.44 Ni0.06 Sb1 Bi0.96 Te0.04 | Mg3.44Ni0.06Bi0.96Sb1Te0.04 | Mg3.44Ni0.06SbBi0.96Te0.04 |  | Mg 3.5−xNixSbBi0.96Te0.04 | Stoichiometric Formula |  | 2022 | 393 | 626.62 | -168.05 | 17.75 | 0.003028075 | 0.565 | 1.228 | 0.005412067 | 0.795 | 0.433 | 0 |  |  |  |  | fast induction melting | Not mentioned | Not mentioned | Polycrystalline
1304 | 1614 | This Work | https://doi.org/10.1016/j.jallcom.2022.166598 | Mg3.44 Ni0.06 Sb1 Bi0.96 Te0.04 | Mg3.44Ni0.06Bi0.96Sb1Te0.04 | Mg3.44Ni0.06SbBi0.96Te0.04 |  | Mg 3.5−xNixSbBi0.96Te0.04 | Stoichiometric Formula |  | 2022 | 429 | 567.77 | -174.48 | 17.32 | 0.002033739 | 0.628 | 1.182 | 0.0009861295 | 0.759 | 0.423 | 0 |  |  |  |  | fast induction melting | Not mentioned | Not mentioned | Polycrystalline
1305 | 1615 | This Work | https://doi.org/10.1016/j.jallcom.2022.166598 | Mg3.44 Ni0.06 Sb1 Bi0.96 Te0.04 | Mg3.44Ni0.06Bi0.96Sb1Te0.04 | Mg3.44Ni0.06SbBi0.96Te0.04 |  | Mg 3.5−xNixSbBi0.96Te0.04 | Stoichiometric Formula |  | 2022 | 464 | 506.12 | -182.76 | 17.02 | 0.006755332 | 0.691 | 1.138 | 0.00428558 | 0.732 | 0.406 | 0 |  |  |  |  | fast induction melting | Not mentioned | Not mentioned | Polycrystalline
1306 | 1616 | This Work | https://doi.org/10.1016/j.jallcom.2022.166598 | Mg3.44 Ni0.06 Sb1 Bi0.96 Te0.04 | Mg3.44Ni0.06Bi0.96Sb1Te0.04 | Mg3.44Ni0.06SbBi0.96Te0.04 |  | Mg 3.5−xNixSbBi0.96Te0.04 | Stoichiometric Formula |  | 2022 | 499 | 458.49 | -192.41 | 17.05 | 0.004455302 | 0.765 | 1.109 | 0.002840691 | 0.718 | 0.391 | 0 |  |  |  |  | fast induction melting | Not mentioned | Not mentioned | Polycrystalline
1307 | 1618 | This Work | https://doi.org/10.1016/j.jallcom.2022.166598 | Mg3.44 Ni0.06 Sb1 Bi0.96 Te0.04 | Mg3.44Ni0.06Bi0.96Sb1Te0.04 | Mg3.44Ni0.06SbBi0.96Te0.04 |  | Mg 3.5−xNixSbBi0.96Te0.04 | Stoichiometric Formula |  | 2022 | 570 | 374.42 | -202.3 | 15.32 | 0.0002119505 | 0.803 | 1.085 | 0.002278323 | 0.723 | 0.362 | 0 |  |  |  |  | fast induction melting | Not mentioned | Not mentioned | Polycrystalline
1308 | 1619 | This Work | https://doi.org/10.1016/j.jallcom.2022.166598 | Mg3.44 Ni0.06 Sb1 Bi0.96 Te0.04 | Mg3.44Ni0.06Bi0.96Sb1Te0.04 | Mg3.44Ni0.06SbBi0.96Te0.04 |  | Mg 3.5−xNixSbBi0.96Te0.04 | Stoichiometric Formula |  | 2022 | 606 | 343.6 | -206.44 | 14.7 | 0.003852794 | 0.813 | 1.09 | 0.0052473 | 0.738 | 0.352 | 2.037106e-16 |  |  |  |  | fast induction melting | Not mentioned | Not mentioned | Polycrystalline
1309 | 1620 | This Work | https://doi.org/10.1016/j.jallcom.2022.166598 | Mg3.44 Ni0.06 Sb1 Bi0.96 Te0.04 | Mg3.44Ni0.06Bi0.96Sb1Te0.04 | Mg3.44Ni0.06SbBi0.96Te0.04 |  | Mg 3.5−xNixSbBi0.96Te0.04 | Stoichiometric Formula |  | 2022 | 642 | 321.18 | -205.06 | 13.52 | 0.0010731 | 0.785 | 1.103 | 0.002458841 | 0.755 | 0.348 | 0 |  |  |  |  | fast induction melting | Not mentioned | Not mentioned | Polycrystalline
1310 | 1621 | This Work | https://doi.org/10.1016/j.jallcom.2022.166598 | Mg3.44 Ni0.06 Sb1 Bi0.96 Te0.04 | Mg3.44Ni0.06Bi0.96Sb1Te0.04 | Mg3.44Ni0.06SbBi0.96Te0.04 |  | Mg 3.5−xNixSbBi0.96Te0.04 | Stoichiometric Formula |  | 2022 | 677 | 293.16 | -215.86 | 13.65 | 0.0007288197 | 0.823 | 1.117 | 0.005236644 | 0.786 | 0.331 | 0 |  |  |  |  | fast induction melting | Not mentioned | Not mentioned | Polycrystalline
1311 | 1622 | This Work | https://doi.org/10.1016/j.jallcom.2022.166598 | Mg3.44 Ni0.06 Sb1 Bi0.96 Te0.04 | Mg3.44Ni0.06Bi0.96Sb1Te0.04 | Mg3.44Ni0.06SbBi0.96Te0.04 |  | Mg 3.5−xNixSbBi0.96Te0.04 | Stoichiometric Formula |  | 2022 | 713 | 270.74 | -208.05 | 11.72 | 9.151631e-05 | 0.742 | 1.12 | 0.00553042 | 0.796 | 0.324 | 0 |  |  |  |  | fast induction melting | Not mentioned | Not mentioned | Polycrystalline
1312 | 1623 | This Work | https://doi.org/10.1016/j.jallcom.2022.166598 | Mg3.44 Ni0.06 Sb1 Bi0.96 Te0.04 | Mg3.44Ni0.06Bi0.96Sb1Te0.04 | Mg3.44Ni0.06SbBi0.96Te0.04 |  | Mg 3.5−xNixSbBi0.96Te0.04 | Stoichiometric Formula |  | 2022 | 747 | 256.73 | -216.32 | 12.08 | 0.005504013 | 0.792 | 1.13 | 0.008286404 | 0.808 | 0.322 | 1.964997e-16 |  |  |  |  | fast induction melting | Not mentioned | Not mentioned | Polycrystalline
1313 | 1624 | This Work | https://doi.org/10.1016/j.mtener.2022.101029 | Ag1 In5 S8 | In5AgS8 | AgIn5S8 |  | Ag1-xCuxIn5S8 | Stoichiometric Formula |  | 2022 | 300 | 173.51 | -69.87 | 0.839 | 0.009587664 | 0.0104 | 2.23 | 0.08528803 | 2.11 | 0.12 | 0 |  |  |  |  | heated in quartz tubes for 5h up to 1100 C, held at this temp for 5 hours, cooled to 850 C in 80 min, held at this temp for 24 hr, cooled to room temp and ground to powder, then finally SPS | 1123 | Not mentioned | Polycrystalline
1314 | 1625 | This Work | https://doi.org/10.1016/j.mtener.2022.101029 | Ag1 In5 S8 | In5AgS8 | AgIn5S8 |  | Ag1-xCuxIn5S8 | Stoichiometric Formula |  | 2022 | 323 | 180 | -79.47 | 1.144 | 0.006305453 | 0.0168 | 2.11 | 0.04240578 | 2 | 0.11 | 0 |  |  |  |  | heated in quartz tubes for 5h up to 1100 C, held at this temp for 5 hours, cooled to 850 C in 80 min, held at this temp for 24 hr, cooled to room temp and ground to powder, then finally SPS | 1123 | Not mentioned | Polycrystalline
1315 | 1626 | This Work | https://doi.org/10.1016/j.mtener.2022.101029 | Ag1 In5 S8 | In5AgS8 | AgIn5S8 |  | Ag1-xCuxIn5S8 | Stoichiometric Formula |  | 2022 | 373 | 201.89 | -78.93 | 1.254 | 0.003001257 | 0.0248 | 1.89 | 0.002086534 | 1.73 | 0.16 | 0 |  |  |  |  | heated in quartz tubes for 5h up to 1100 C, held at this temp for 5 hours, cooled to 850 C in 80 min, held at this temp for 24 hr, cooled to room temp and ground to powder, then finally SPS | 1123 | Not mentioned | Polycrystalline
1316 | 1627 | This Work | https://doi.org/10.1016/j.mtener.2022.101029 | Ag1 In5 S8 | In5AgS8 | AgIn5S8 |  | Ag1-xCuxIn5S8 | Stoichiometric Formula |  | 2022 | 423 | 228.65 | -85.87 | 1.678 | 0.004759625 | 0.0416 | 1.69 | 0.00960685 | 1.5 | 0.19 | 0 |  |  |  |  | heated in quartz tubes for 5h up to 1100 C, held at this temp for 5 hours, cooled to 850 C in 80 min, held at this temp for 24 hr, cooled to room temp and ground to powder, then finally SPS | 1123 | Not mentioned | Polycrystalline
1317 | 1628 | This Work | https://doi.org/10.1016/j.mtener.2022.101029 | Ag1 In5 S8 | In5AgS8 | AgIn5S8 |  | Ag1-xCuxIn5S8 | Stoichiometric Formula |  | 2022 | 473 | 233.51 | -92.8 | 1.992 | 0.009513433 | 0.0608 | 1.56 | 0.006604251 | 1.35 | 0.21 | 0 |  |  |  |  | heated in quartz tubes for 5h up to 1100 C, held at this temp for 5 hours, cooled to 850 C in 80 min, held at this temp for 24 hr, cooled to room temp and ground to powder, then finally SPS | 1123 | Not mentioned | Polycrystalline
1318 | 1629 | This Work | https://doi.org/10.1016/j.mtener.2022.101029 | Ag1 In5 S8 | In5AgS8 | AgIn5S8 |  | Ag1-xCuxIn5S8 | Stoichiometric Formula |  | 2022 | 523 | 240 | -96.53 | 2.203 | 0.01512929 | 0.0792 | 1.46 | 0.003589837 | 1.22 | 0.24 | 0 |  |  |  |  | heated in quartz tubes for 5h up to 1100 C, held at this temp for 5 hours, cooled to 850 C in 80 min, held at this temp for 24 hr, cooled to room temp and ground to powder, then finally SPS | 1123 | Not mentioned | Polycrystalline
1319 | 1630 | This Work | https://doi.org/10.1016/j.mtener.2022.101029 | Ag1 In5 S8 | In5AgS8 | AgIn5S8 |  | Ag1-xCuxIn5S8 | Stoichiometric Formula |  | 2022 | 573 | 248.11 | -99.2 | 2.449 | 0.003037489 | 0.102 | 1.38 | 0.003071185 | 1.1 | 0.28 | 1.609019e-16 |  |  |  |  | heated in quartz tubes for 5h up to 1100 C, held at this temp for 5 hours, cooled to 850 C in 80 min, held at this temp for 24 hr, cooled to room temp and ground to powder, then finally SPS | 1123 | Not mentioned | Polycrystalline
1320 | 1631 | This Work | https://doi.org/10.1016/j.mtener.2022.101029 | Ag1 In5 S8 | In5AgS8 | AgIn5S8 |  | Ag1-xCuxIn5S8 | Stoichiometric Formula |  | 2022 | 623 | 259.46 | -100.27 | 2.619 | 0.00395962 | 0.125 | 1.31 | 0.003580458 | 0.986 | 0.324 | 0 |  |  |  |  | heated in quartz tubes for 5h up to 1100 C, held at this temp for 5 hours, cooled to 850 C in 80 min, held at this temp for 24 hr, cooled to room temp and ground to powder, then finally SPS | 1123 | Not mentioned | Polycrystalline
1321 | 1632 | This Work | https://doi.org/10.1016/j.mtener.2022.101029 | Ag1 In5 S8 | In5AgS8 | AgIn5S8 |  | Ag1-xCuxIn5S8 | Stoichiometric Formula |  | 2022 | 673 | 261.08 | -104 | 2.831 | 0.00252869 | 0.154 | 1.24 | 0.002271156 | 0.901 | 0.339 | 0 |  |  |  |  | heated in quartz tubes for 5h up to 1100 C, held at this temp for 5 hours, cooled to 850 C in 80 min, held at this temp for 24 hr, cooled to room temp and ground to powder, then finally SPS | 1123 | Not mentioned | Polycrystalline
1322 | 1633 | This Work | https://doi.org/10.1016/j.mtener.2022.101029 | Ag1 In5 S8 | In5AgS8 | AgIn5S8 |  | Ag1-xCuxIn5S8 | Stoichiometric Formula |  | 2022 | 723 | 251.35 | -107.73 | 2.864 | 0.01854259 | 0.176 | 1.18 | 0.002950693 | 0.838 | 0.342 | 0 |  |  |  |  | heated in quartz tubes for 5h up to 1100 C, held at this temp for 5 hours, cooled to 850 C in 80 min, held at this temp for 24 hr, cooled to room temp and ground to powder, then finally SPS | 1123 | Not mentioned | Polycrystalline
1323 | 1634 | This Work | https://doi.org/10.1016/j.mtener.2022.101029 | Ag1 In5 S8 | In5AgS8 | AgIn5S8 |  | Ag1-xCuxIn5S8 | Stoichiometric Formula |  | 2022 | 773 | 242.43 | -109.33 | 2.907 | 0.003172465 | 0.197 | 1.14 | 0.0005837563 | 0.782 | 0.358 | 1.94776e-16 |  |  |  |  | heated in quartz tubes for 5h up to 1100 C, held at this temp for 5 hours, cooled to 850 C in 80 min, held at this temp for 24 hr, cooled to room temp and ground to powder, then finally SPS | 1123 | Not mentioned | Polycrystalline
1324 | 1635 | This Work | https://doi.org/10.1016/j.mtener.2022.101029 | Ag1 In5 S8 | In5AgS8 | AgIn5S8 |  | Ag1-xCuxIn5S8 | Stoichiometric Formula |  | 2022 | 823 | 236.76 | -109.33 | 2.797 | 0.01179973 | 0.21 | 1.12 | 0.02128784 | 0.739 | 0.381 | 0 |  |  |  |  | heated in quartz tubes for 5h up to 1100 C, held at this temp for 5 hours, cooled to 850 C in 80 min, held at this temp for 24 hr, cooled to room temp and ground to powder, then finally SPS | 1123 | Not mentioned | Polycrystalline
1325 | 1636 | This Work | https://doi.org/10.1016/j.mtener.2022.101029 | Ag1 In5 S8 | In5AgS8 | AgIn5S8 |  | Ag1-xCuxIn5S8 | Stoichiometric Formula |  | 2022 | 873 | 215.68 | -114.13 | 2.797 | 0.004423911 | 0.23 | 1.07 | 0.007809427 | 0.718 | 0.352 | 2.075183e-16 |  |  |  |  | heated in quartz tubes for 5h up to 1100 C, held at this temp for 5 hours, cooled to 850 C in 80 min, held at this temp for 24 hr, cooled to room temp and ground to powder, then finally SPS | 1123 | Not mentioned | Polycrystalline
1326 | 1637 | This Work | https://doi.org/10.1016/j.mtener.2022.101029 | Ag0.9 Cu0.1 In5 S8 | In5Cu0.1Ag0.9S8 | Ag0.9Cu0.1In5S8 |  | Ag1-xCuxIn5S8 | Stoichiometric Formula |  | 2022 | 300 | 164.59 | -73.07 | 0.873 | 0.006624314 | 0.0112 | 2.13 | 0.09783702 | 2.03 | 0.1 | 0 |  |  |  |  | heated in quartz tubes for 5h up to 1100 C, held at this temp for 5 hours, cooled to 850 C in 80 min, held at this temp for 24 hr, cooled to room temp and ground to powder, then finally SPS | 1123 | Not mentioned | Polycrystalline
1327 | 1638 | This Work | https://doi.org/10.1016/j.mtener.2022.101029 | Ag0.9 Cu0.1 In5 S8 | In5Cu0.1Ag0.9S8 | Ag0.9Cu0.1In5S8 |  | Ag1-xCuxIn5S8 | Stoichiometric Formula |  | 2022 | 323 | 175.95 | -81.6 | 1.153 | 0.01610896 | 0.0192 | 1.96 | 0.01036618 | 1.85 | 0.11 | 1.132881e-16 |  |  |  |  | heated in quartz tubes for 5h up to 1100 C, held at this temp for 5 hours, cooled to 850 C in 80 min, held at this temp for 24 hr, cooled to room temp and ground to powder, then finally SPS | 1123 | Not mentioned | Polycrystalline
1328 | 1639 | This Work | https://doi.org/10.1016/j.mtener.2022.101029 | Ag0.9 Cu0.1 In5 S8 | In5Cu0.1Ag0.9S8 | Ag0.9Cu0.1In5S8 |  | Ag1-xCuxIn5S8 | Stoichiometric Formula |  | 2022 | 373 | 205.14 | -85.87 | 1.5 | 0.008421317644 | 0.0312 | 1.79 | 0.001826386 | 1.63 | 0.16 | 1.240473e-16 |  |  |  |  | heated in quartz tubes for 5h up to 1100 C, held at this temp for 5 hours, cooled to 850 C in 80 min, held at this temp for 24 hr, cooled to room temp and ground to powder, then finally SPS | 1123 | Not mentioned | Polycrystalline
1329 | 1640 | This Work | https://doi.org/10.1016/j.mtener.2022.101029 | Ag0.9 Cu0.1 In5 S8 | In5Cu0.1Ag0.9S8 | Ag0.9Cu0.1In5S8 |  | Ag1-xCuxIn5S8 | Stoichiometric Formula |  | 2022 | 423 | 227.03 | -92.8 | 1.949 | 0.00315343 | 0.0512 | 1.61 | 0.000129804 | 1.42 | 0.19 | 1.379159e-16 |  |  |  |  | heated in quartz tubes for 5h up to 1100 C, held at this temp for 5 hours, cooled to 850 C in 80 min, held at this temp for 24 hr, cooled to room temp and ground to powder, then finally SPS | 1123 | Not mentioned | Polycrystalline
1330 | 1641 | This Work | https://doi.org/10.1016/j.mtener.2022.101029 | Ag0.9 Cu0.1 In5 S8 | In5Cu0.1Ag0.9S8 | Ag0.9Cu0.1In5S8 |  | Ag1-xCuxIn5S8 | Stoichiometric Formula |  | 2022 | 473 | 232.7 | -93.87 | 2.042 | 0.004140032 | 0.0648 | 1.49 | 0.0003583561 | 1.27 | 0.22 | 0 |  |  |  |  | heated in quartz tubes for 5h up to 1100 C, held at this temp for 5 hours, cooled to 850 C in 80 min, held at this temp for 24 hr, cooled to room temp and ground to powder, then finally SPS | 1123 | Not mentioned | Polycrystalline
1331 | 1642 | This Work | https://doi.org/10.1016/j.mtener.2022.101029 | Ag0.9 Cu0.1 In5 S8 | In5Cu0.1Ag0.9S8 | Ag0.9Cu0.1In5S8 |  | Ag1-xCuxIn5S8 | Stoichiometric Formula |  | 2022 | 523 | 241.62 | -98.13 | 2.322 | 0.002015091 | 0.088 | 1.38 | 4.940711e-06 | 1.13 | 0.25 | 0 |  |  |  |  | heated in quartz tubes for 5h up to 1100 C, held at this temp for 5 hours, cooled to 850 C in 80 min, held at this temp for 24 hr, cooled to room temp and ground to powder, then finally SPS | 1123 | Not mentioned | Polycrystalline
1332 | 1643 | This Work | https://doi.org/10.1016/j.mtener.2022.101029 | Ag0.9 Cu0.1 In5 S8 | In5Cu0.1Ag0.9S8 | Ag0.9Cu0.1In5S8 |  | Ag1-xCuxIn5S8 | Stoichiometric Formula |  | 2022 | 573 | 242.43 | -101.33 | 2.466 | 0.009414118 | 0.109 | 1.31 | 0.0104223 | 1.04 | 0.27 | 0 |  |  |  |  | heated in quartz tubes for 5h up to 1100 C, held at this temp for 5 hours, cooled to 850 C in 80 min, held at this temp for 24 hr, cooled to room temp and ground to powder, then finally SPS | 1123 | Not mentioned | Polycrystalline
1333 | 1644 | This Work | https://doi.org/10.1016/j.mtener.2022.101029 | Ag0.9 Cu0.1 In5 S8 | In5Cu0.1Ag0.9S8 | Ag0.9Cu0.1In5S8 |  | Ag1-xCuxIn5S8 | Stoichiometric Formula |  | 2022 | 623 | 240.81 | -102.93 | 2.576 | 0.009595501 | 0.13 | 1.23 | 0.003657286 | 0.937 | 0.293 | 0 |  |  |  |  | heated in quartz tubes for 5h up to 1100 C, held at this temp for 5 hours, cooled to 850 C in 80 min, held at this temp for 24 hr, cooled to room temp and ground to powder, then finally SPS | 1123 | Not mentioned | Polycrystalline
1334 | 1645 | This Work | https://doi.org/10.1016/j.mtener.2022.101029 | Ag0.9 Cu0.1 In5 S8 | In5Cu0.1Ag0.9S8 | Ag0.9Cu0.1In5S8 |  | Ag1-xCuxIn5S8 | Stoichiometric Formula |  | 2022 | 673 | 232.7 | -106.67 | 2.61 | 0.01447294 | 0.15 | 1.18 | 0.007610169 | 0.887 | 0.293 | 0 |  |  |  |  | heated in quartz tubes for 5h up to 1100 C, held at this temp for 5 hours, cooled to 850 C in 80 min, held at this temp for 24 hr, cooled to room temp and ground to powder, then finally SPS | 1123 | Not mentioned | Polycrystalline
1335 | 1646 | This Work | https://doi.org/10.1016/j.mtener.2022.101029 | Ag0.9 Cu0.1 In5 S8 | In5Cu0.1Ag0.9S8 | Ag0.9Cu0.1In5S8 |  | Ag1-xCuxIn5S8 | Stoichiometric Formula |  | 2022 | 723 | 215.68 | -110.4 | 2.619 | 0.003719874 | 0.166 | 1.13 | 0.009455699 | 0.838 | 0.292 | 0 |  |  |  |  | heated in quartz tubes for 5h up to 1100 C, held at this temp for 5 hours, cooled to 850 C in 80 min, held at this temp for 24 hr, cooled to room temp and ground to powder, then finally SPS | 1123 | Not mentioned | Polycrystalline
1336 | 1647 | This Work | https://doi.org/10.1016/j.mtener.2022.101029 | Ag0.9 Cu0.1 In5 S8 | In5Cu0.1Ag0.9S8 | Ag0.9Cu0.1In5S8 |  | Ag1-xCuxIn5S8 | Stoichiometric Formula |  | 2022 | 773 | 202.7 | -118.4 | 2.839 | 0.0009024699 | 0.201 | 1.09 | 0.001664613 | 0.796 | 0.294 | 0 |  |  |  |  | heated in quartz tubes for 5h up to 1100 C, held at this temp for 5 hours, cooled to 850 C in 80 min, held at this temp for 24 hr, cooled to room temp and ground to powder, then finally SPS | 1123 | Not mentioned | Polycrystalline
1337 | 1648 | This Work | https://doi.org/10.1016/j.mtener.2022.101029 | Ag0.9 Cu0.1 In5 S8 | In5Cu0.1Ag0.9S8 | Ag0.9Cu0.1In5S8 |  | Ag1-xCuxIn5S8 | Stoichiometric Formula |  | 2022 | 823 | 195.41 | -118.4 | 2.729 | 0.003798758 | 0.233 | 0.969 | 0.005227725 | 0.669 | 0.3 | 1.145741e-16 |  |  |  |  | heated in quartz tubes for 5h up to 1100 C, held at this temp for 5 hours, cooled to 850 C in 80 min, held at this temp for 24 hr, cooled to room temp and ground to powder, then finally SPS | 1123 | Not mentioned | Polycrystalline
1338 | 1649 | This Work | https://doi.org/10.1016/j.mtener.2022.101029 | Ag0.9 Cu0.1 In5 S8 | In5Cu0.1Ag0.9S8 | Ag0.9Cu0.1In5S8 |  | Ag1-xCuxIn5S8 | Stoichiometric Formula |  | 2022 | 873 | 189.73 | -121.6 | 2.805 | 0.0001618641 | 0.237 | 1.03 | 0.003139978 | 0.718 | 0.312 | 0 |  |  |  |  | heated in quartz tubes for 5h up to 1100 C, held at this temp for 5 hours, cooled to 850 C in 80 min, held at this temp for 24 hr, cooled to room temp and ground to powder, then finally SPS | 1123 | Not mentioned | Polycrystalline
1339 | 1650 | This Work | https://doi.org/10.1016/j.mtener.2022.101029 | Ag0.7 Cu0.3 In5 S8 | In5Cu0.3Ag0.7S8 | Ag0.7Cu0.3In5S8 |  | Ag1-xCuxIn5S8 | Stoichiometric Formula |  | 2022 | 300 | 129.73 | -114.13 | 1.678 | 0.007043188 | 0.0272 | 1.86 | 0.004981025 | 1.77 | 0.09 | 0 |  |  |  |  | heated in quartz tubes for 5h up to 1100 C, held at this temp for 5 hours, cooled to 850 C in 80 min, held at this temp for 24 hr, cooled to room temp and ground to powder, then finally SPS | 1123 | Not mentioned | Polycrystalline
1340 | 1651 | This Work | https://doi.org/10.1016/j.mtener.2022.101029 | Ag0.7 Cu0.3 In5 S8 | In5Cu0.3Ag0.7S8 | Ag0.7Cu0.3In5S8 |  | Ag1-xCuxIn5S8 | Stoichiometric Formula |  | 2022 | 323 | 131.35 | -115.2 | 1.746 | 0.00163167 | 0.0328 | 1.72 | 0.0003580545 | 1.64 | 0.08 | 0 |  |  |  |  | heated in quartz tubes for 5h up to 1100 C, held at this temp for 5 hours, cooled to 850 C in 80 min, held at this temp for 24 hr, cooled to room temp and ground to powder, then finally SPS | 1123 | Not mentioned | Polycrystalline
1341 | 1652 | This Work | https://doi.org/10.1016/j.mtener.2022.101029 | Ag0.7 Cu0.3 In5 S8 | In5Cu0.3Ag0.7S8 | Ag0.7Cu0.3In5S8 |  | Ag1-xCuxIn5S8 | Stoichiometric Formula |  | 2022 | 373 | 137.84 | -123.2 | 2.102 | 0.004677164 | 0.0496 | 1.59 | 0.005825218 | 1.49 | 0.1 | 0 |  |  |  |  | heated in quartz tubes for 5h up to 1100 C, held at this temp for 5 hours, cooled to 850 C in 80 min, held at this temp for 24 hr, cooled to room temp and ground to powder, then finally SPS | 1123 | Not mentioned | Polycrystalline
1342 | 1653 | This Work | https://doi.org/10.1016/j.mtener.2022.101029 | Ag0.7 Cu0.3 In5 S8 | In5Cu0.3Ag0.7S8 | Ag0.7Cu0.3In5S8 |  | Ag1-xCuxIn5S8 | Stoichiometric Formula |  | 2022 | 423 | 145.95 | -130.13 | 2.441 | 0.01249102 | 0.0728 | 1.44 | 0.01504979 | 1.32 | 0.12 | 0 |  |  |  |  | heated in quartz tubes for 5h up to 1100 C, held at this temp for 5 hours, cooled to 850 C in 80 min, held at this temp for 24 hr, cooled to room temp and ground to powder, then finally SPS | 1123 | Not mentioned | Polycrystalline
1343 | 1654 | This Work | https://doi.org/10.1016/j.mtener.2022.101029 | Ag0.7 Cu0.3 In5 S8 | In5Cu0.3Ag0.7S8 | Ag0.7Cu0.3In5S8 |  | Ag1-xCuxIn5S8 | Stoichiometric Formula |  | 2022 | 473 | 153.24 | -135.47 | 2.788 | 0.008708396 | 0.0992 | 1.35 | 0.01528973 | 1.22 | 0.13 | 0 |  |  |  |  | heated in quartz tubes for 5h up to 1100 C, held at this temp for 5 hours, cooled to 850 C in 80 min, held at this temp for 24 hr, cooled to room temp and ground to powder, then finally SPS | 1123 | Not mentioned | Polycrystalline
1344 | 1655 | This Work | https://doi.org/10.1016/j.mtener.2022.101029 | Ag0.7 Cu0.3 In5 S8 | In5Cu0.3Ag0.7S8 | Ag0.7Cu0.3In5S8 |  | Ag1-xCuxIn5S8 | Stoichiometric Formula |  | 2022 | 523 | 162.97 | -139.2 | 3.144 | 0.004392818 | 0.13 | 1.27 | 0.004050878 | 1.12 | 0.15 | 0 |  |  |  |  | heated in quartz tubes for 5h up to 1100 C, held at this temp for 5 hours, cooled to 850 C in 80 min, held at this temp for 24 hr, cooled to room temp and ground to powder, then finally SPS | 1123 | Not mentioned | Polycrystalline
1345 | 1656 | This Work | https://doi.org/10.1016/j.mtener.2022.101029 | Ag0.7 Cu0.3 In5 S8 | In5Cu0.3Ag0.7S8 | Ag0.7Cu0.3In5S8 |  | Ag1-xCuxIn5S8 | Stoichiometric Formula |  | 2022 | 573 | 170.27 | -137.6 | 3.22 | 0.001196061 | 0.155 | 1.19 | 0.0003036053 | 1.01 | 0.18 | 0 |  |  |  |  | heated in quartz tubes for 5h up to 1100 C, held at this temp for 5 hours, cooled to 850 C in 80 min, held at this temp for 24 hr, cooled to room temp and ground to powder, then finally SPS | 1123 | Not mentioned | Polycrystalline
1346 | 1657 | This Work | https://doi.org/10.1016/j.mtener.2022.101029 | Ag0.7 Cu0.3 In5 S8 | In5Cu0.3Ag0.7S8 | Ag0.7Cu0.3In5S8 |  | Ag1-xCuxIn5S8 | Stoichiometric Formula |  | 2022 | 623 | 173.51 | -139.2 | 3.347 | 0.004493817 | 0.182 | 1.15 | 0.003735786 | 0.951 | 0.199 | 0 |  |  |  |  | heated in quartz tubes for 5h up to 1100 C, held at this temp for 5 hours, cooled to 850 C in 80 min, held at this temp for 24 hr, cooled to room temp and ground to powder, then finally SPS | 1123 | Not mentioned | Polycrystalline
1347 | 1658 | This Work | https://doi.org/10.1016/j.mtener.2022.101029 | Ag0.7 Cu0.3 In5 S8 | In5Cu0.3Ag0.7S8 | Ag0.7Cu0.3In5S8 |  | Ag1-xCuxIn5S8 | Stoichiometric Formula |  | 2022 | 673 | 178.38 | -141.33 | 3.533 | 0.008489173 | 0.218 | 1.1 | 0.008461635 | 0.88 | 0.22 | 0 |  |  |  |  | heated in quartz tubes for 5h up to 1100 C, held at this temp for 5 hours, cooled to 850 C in 80 min, held at this temp for 24 hr, cooled to room temp and ground to powder, then finally SPS | 1123 | Not mentioned | Polycrystalline
1348 | 1659 | This Work | https://doi.org/10.1016/j.mtener.2022.101029 | Ag0.7 Cu0.3 In5 S8 | In5Cu0.3Ag0.7S8 | Ag0.7Cu0.3In5S8 |  | Ag1-xCuxIn5S8 | Stoichiometric Formula |  | 2022 | 723 | 173.51 | -141.33 | 3.441 | 0.00718339 | 0.238 | 1.06 | 0.01385643 | 0.824 | 0.236 | 0 |  |  |  |  | heated in quartz tubes for 5h up to 1100 C, held at this temp for 5 hours, cooled to 850 C in 80 min, held at this temp for 24 hr, cooled to room temp and ground to powder, then finally SPS | 1123 | Not mentioned | Polycrystalline
1349 | 1660 | This Work | https://doi.org/10.1016/j.mtener.2022.101029 | Ag0.7 Cu0.3 In5 S8 | In5Cu0.3Ag0.7S8 | Ag0.7Cu0.3In5S8 |  | Ag1-xCuxIn5S8 | Stoichiometric Formula |  | 2022 | 773 | 171.08 | -137.6 | 3.195 | 0.01383025 | 0.243 | 1.03 | 0.01325063 | 0.782 | 0.248 | 0 |  |  |  |  | heated in quartz tubes for 5h up to 1100 C, held at this temp for 5 hours, cooled to 850 C in 80 min, held at this temp for 24 hr, cooled to room temp and ground to powder, then finally SPS | 1123 | Not mentioned | Polycrystalline
1350 | 1661 | This Work | https://doi.org/10.1016/j.mtener.2022.101029 | Ag0.7 Cu0.3 In5 S8 | In5Cu0.3Ag0.7S8 | Ag0.7Cu0.3In5S8 |  | Ag1-xCuxIn5S8 | Stoichiometric Formula |  | 2022 | 823 | 192.97 | -133.33 | 3.441 | 0.003078683 | 0.279 | 1.02 | 0.004869281 | 0.718 | 0.302 | 0 |  |  |  |  | heated in quartz tubes for 5h up to 1100 C, held at this temp for 5 hours, cooled to 850 C in 80 min, held at this temp for 24 hr, cooled to room temp and ground to powder, then finally SPS | 1123 | Not mentioned | Polycrystalline
1351 | 1662 | This Work | https://doi.org/10.1016/j.mtener.2022.101029 | Ag0.7 Cu0.3 In5 S8 | In5Cu0.3Ag0.7S8 | Ag0.7Cu0.3In5S8 |  | Ag1-xCuxIn5S8 | Stoichiometric Formula |  | 2022 | 873 | 190.54 | -133.33 | 3.381 | 0.001836265 | 0.281 | 1.05 | 0.0003772242 | 0.746 | 0.304 | 0 |  |  |  |  | heated in quartz tubes for 5h up to 1100 C, held at this temp for 5 hours, cooled to 850 C in 80 min, held at this temp for 24 hr, cooled to room temp and ground to powder, then finally SPS | 1123 | Not mentioned | Polycrystalline
1352 | 1663 | This Work | https://doi.org/10.1016/j.mtener.2022.101029 | Ag0.5 Cu0.5 In5 S8 | In5Cu0.5Ag0.5S8 | Ag0.5Cu0.5In5S8 |  | Ag1-xCuxIn5S8 | Stoichiometric Formula |  | 2022 | 300 | 102.97 | -113.6 | 1.322 | 0.005161673 | 0.0256 | 1.59 | 0.02564858 | 1.53 | 0.06 | 0 |  |  |  |  | heated in quartz tubes for 5h up to 1100 C, held at this temp for 5 hours, cooled to 850 C in 80 min, held at this temp for 24 hr, cooled to room temp and ground to powder, then finally SPS | 1123 | Not mentioned | Polycrystalline
1353 | 1664 | This Work | https://doi.org/10.1016/j.mtener.2022.101029 | Ag0.5 Cu0.5 In5 S8 | In5Cu0.5Ag0.5S8 | Ag0.5Cu0.5In5S8 |  | Ag1-xCuxIn5S8 | Stoichiometric Formula |  | 2022 | 323 | 108.65 | -122.13 | 1.619 | 0.0009850613 | 0.0352 | 1.47 | 0.01062345 | 1.4 | 0.07 | 0 |  |  |  |  | heated in quartz tubes for 5h up to 1100 C, held at this temp for 5 hours, cooled to 850 C in 80 min, held at this temp for 24 hr, cooled to room temp and ground to powder, then finally SPS | 1123 | Not mentioned | Polycrystalline
1354 | 1665 | This Work | https://doi.org/10.1016/j.mtener.2022.101029 | Ag0.5 Cu0.5 In5 S8 | In5Cu0.5Ag0.5S8 | Ag0.5Cu0.5In5S8 |  | Ag1-xCuxIn5S8 | Stoichiometric Formula |  | 2022 | 373 | 118.38 | -129.07 | 1.958 | 0.007201278 | 0.0544 | 1.36 | 0.01284872 | 1.27 | 0.09 | 0 |  |  |  |  | heated in quartz tubes for 5h up to 1100 C, held at this temp for 5 hours, cooled to 850 C in 80 min, held at this temp for 24 hr, cooled to room temp and ground to powder, then finally SPS | 1123 | Not mentioned | Polycrystalline
1355 | 1666 | This Work | https://doi.org/10.1016/j.mtener.2022.101029 | Ag0.5 Cu0.5 In5 S8 | In5Cu0.5Ag0.5S8 | Ag0.5Cu0.5In5S8 |  | Ag1-xCuxIn5S8 | Stoichiometric Formula |  | 2022 | 423 | 130.54 | -134.4 | 2.331 | 0.01157916 | 0.08 | 1.25 | 0.013987 | 1.15 | 0.1 | 0 |  |  |  |  | heated in quartz tubes for 5h up to 1100 C, held at this temp for 5 hours, cooled to 850 C in 80 min, held at this temp for 24 hr, cooled to room temp and ground to powder, then finally SPS | 1123 | Not mentioned | Polycrystalline
1356 | 1667 | This Work | https://doi.org/10.1016/j.mtener.2022.101029 | Ag0.5 Cu0.5 In5 S8 | In5Cu0.5Ag0.5S8 | Ag0.5Cu0.5In5S8 |  | Ag1-xCuxIn5S8 | Stoichiometric Formula |  | 2022 | 473 | 142.7 | -140.27 | 2.797 | 0.00383215 | 0.114 | 1.17 | 0.008111411 | 1.05 | 0.12 | 0 |  |  |  |  | heated in quartz tubes for 5h up to 1100 C, held at this temp for 5 hours, cooled to 850 C in 80 min, held at this temp for 24 hr, cooled to room temp and ground to powder, then finally SPS | 1123 | Not mentioned | Polycrystalline
1357 | 1668 | This Work | https://doi.org/10.1016/j.mtener.2022.101029 | Ag0.5 Cu0.5 In5 S8 | In5Cu0.5Ag0.5S8 | Ag0.5Cu0.5In5S8 |  | Ag1-xCuxIn5S8 | Stoichiometric Formula |  | 2022 | 523 | 154.05 | -144.53 | 3.22 | 0.0006402905 | 0.155 | 1.09 | 0.003219888 | 0.944 | 0.146 | 2.037106e-16 |  |  |  |  | heated in quartz tubes for 5h up to 1100 C, held at this temp for 5 hours, cooled to 850 C in 80 min, held at this temp for 24 hr, cooled to room temp and ground to powder, then finally SPS | 1123 | Not mentioned | Polycrystalline
1358 | 1669 | This Work | https://doi.org/10.1016/j.mtener.2022.101029 | Ag0.5 Cu0.5 In5 S8 | In5Cu0.5Ag0.5S8 | Ag0.5Cu0.5In5S8 |  | Ag1-xCuxIn5S8 | Stoichiometric Formula |  | 2022 | 573 | 159.73 | -148.27 | 3.508 | 0.0009986277 | 0.191 | 1.06 | 0.007169811 | 0.887 | 0.173 | 0 |  |  |  |  | heated in quartz tubes for 5h up to 1100 C, held at this temp for 5 hours, cooled to 850 C in 80 min, held at this temp for 24 hr, cooled to room temp and ground to powder, then finally SPS | 1123 | Not mentioned | Polycrystalline
1359 | 1670 | This Work | https://doi.org/10.1016/j.mtener.2022.101029 | Ag0.5 Cu0.5 In5 S8 | In5Cu0.5Ag0.5S8 | Ag0.5Cu0.5In5S8 |  | Ag1-xCuxIn5S8 | Stoichiometric Formula |  | 2022 | 623 | 159.73 | -153.07 | 3.729 | 0.003631475 | 0.23 | 1.02 | 0.009732737 | 0.845 | 0.175 | 0 |  |  |  |  | heated in quartz tubes for 5h up to 1100 C, held at this temp for 5 hours, cooled to 850 C in 80 min, held at this temp for 24 hr, cooled to room temp and ground to powder, then finally SPS | 1123 | Not mentioned | Polycrystalline
1360 | 1671 | This Work | https://doi.org/10.1016/j.mtener.2022.101029 | Ag0.5 Cu0.5 In5 S8 | In5Cu0.5Ag0.5S8 | Ag0.5Cu0.5In5S8 |  | Ag1-xCuxIn5S8 | Stoichiometric Formula |  | 2022 | 673 | 155.68 | -153.6 | 3.627 | 0.01266943 | 0.251 | 0.987 | 0.0146926 | 0.796 | 0.191 | 1.124846e-16 |  |  |  |  | heated in quartz tubes for 5h up to 1100 C, held at this temp for 5 hours, cooled to 850 C in 80 min, held at this temp for 24 hr, cooled to room temp and ground to powder, then finally SPS | 1123 | Not mentioned | Polycrystalline
1361 | 1672 | This Work | https://doi.org/10.1016/j.mtener.2022.101029 | Ag0.5 Cu0.5 In5 S8 | In5Cu0.5Ag0.5S8 | Ag0.5Cu0.5In5S8 |  | Ag1-xCuxIn5S8 | Stoichiometric Formula |  | 2022 | 723 | 155.68 | -156.27 | 3.78 | 0.005755109 | 0.29 | 0.951 | 0.009050364 | 0.746 | 0.205 | 0 |  |  |  |  | heated in quartz tubes for 5h up to 1100 C, held at this temp for 5 hours, cooled to 850 C in 80 min, held at this temp for 24 hr, cooled to room temp and ground to powder, then finally SPS | 1123 | Not mentioned | Polycrystalline
1362 | 1673 | This Work | https://doi.org/10.1016/j.mtener.2022.101029 | Ag0.5 Cu0.5 In5 S8 | In5Cu0.5Ag0.5S8 | Ag0.5Cu0.5In5S8 |  | Ag1-xCuxIn5S8 | Stoichiometric Formula |  | 2022 | 773 | 163.78 | -146.13 | 3.517 | 0.005585915 | 0.293 | 0.933 | 0.005505013 | 0.697 | 0.236 | 1.18995e-16 |  |  |  |  | heated in quartz tubes for 5h up to 1100 C, held at this temp for 5 hours, cooled to 850 C in 80 min, held at this temp for 24 hr, cooled to room temp and ground to powder, then finally SPS | 1123 | Not mentioned | Polycrystalline
1363 | 1674 | This Work | https://doi.org/10.1016/j.mtener.2022.101029 | Ag0.5 Cu0.5 In5 S8 | In5Cu0.5Ag0.5S8 | Ag0.5Cu0.5In5S8 |  | Ag1-xCuxIn5S8 | Stoichiometric Formula |  | 2022 | 823 | 168.65 | -142.4 | 3.441 | 0.006148148 | 0.308 | 0.916 | 0.00377949 | 0.669 | 0.247 | 0 |  |  |  |  | heated in quartz tubes for 5h up to 1100 C, held at this temp for 5 hours, cooled to 850 C in 80 min, held at this temp for 24 hr, cooled to room temp and ground to powder, then finally SPS | 1123 | Not mentioned | Polycrystalline
1364 | 1675 | This Work | https://doi.org/10.1016/j.mtener.2022.101029 | Ag0.5 Cu0.5 In5 S8 | In5Cu0.5Ag0.5S8 | Ag0.5Cu0.5In5S8 |  | Ag1-xCuxIn5S8 | Stoichiometric Formula |  | 2022 | 873 | 165.41 | -139.2 | 3.212 | 0.002151301 | 0.313 | 0.904 | 0.008992338 | 0.634 | 0.27 | 0 |  |  |  |  | heated in quartz tubes for 5h up to 1100 C, held at this temp for 5 hours, cooled to 850 C in 80 min, held at this temp for 24 hr, cooled to room temp and ground to powder, then finally SPS | 1123 | Not mentioned | Polycrystalline
1365 | 1676 | This Work | https://doi.org/10.1016/j.mtener.2022.101029 | Cu1 In5 S8 | In5CuS8 | CuIn5S8 |  | Ag1-xCuxIn5S8 | Stoichiometric Formula |  | 2022 | 300 | 50.27 | -131.2 | 0.856 | 0.01088742 | 0.0136 | 1.82 | 0.03749192 | 1.79 | 0.03 | 0 |  |  |  |  | heated in quartz tubes for 5h up to 1100 C, held at this temp for 5 hours, cooled to 850 C in 80 min, held at this temp for 24 hr, cooled to room temp and ground to powder, then finally SPS | 1123 | Not mentioned | Polycrystalline
1366 | 1677 | This Work | https://doi.org/10.1016/j.mtener.2022.101029 | Cu1 In5 S8 | In5CuS8 | CuIn5S8 |  | Ag1-xCuxIn5S8 | Stoichiometric Formula |  | 2022 | 323 | 53.52 | -140.8 | 1.042 | 0.0182483 | 0.02 | 1.68 | 0.001684524 | 1.65 | 0.03 | 0 |  |  |  |  | heated in quartz tubes for 5h up to 1100 C, held at this temp for 5 hours, cooled to 850 C in 80 min, held at this temp for 24 hr, cooled to room temp and ground to powder, then finally SPS | 1123 | Not mentioned | Polycrystalline
1367 | 1678 | This Work | https://doi.org/10.1016/j.mtener.2022.101029 | Cu1 In5 S8 | In5CuS8 | CuIn5S8 |  | Ag1-xCuxIn5S8 | Stoichiometric Formula |  | 2022 | 373 | 64.05 | -145.07 | 1.331 | 0.01273612 | 0.032 | 1.54 | 0.007433036 | 1.5 | 0.04 | 0 |  |  |  |  | heated in quartz tubes for 5h up to 1100 C, held at this temp for 5 hours, cooled to 850 C in 80 min, held at this temp for 24 hr, cooled to room temp and ground to powder, then finally SPS | 1123 | Not mentioned | Polycrystalline
1368 | 1679 | This Work | https://doi.org/10.1016/j.mtener.2022.101029 | Cu1 In5 S8 | In5CuS8 | CuIn5S8 |  | Ag1-xCuxIn5S8 | Stoichiometric Formula |  | 2022 | 423 | 86.76 | -146.67 | 1.847 | 0.01049747 | 0.0544 | 1.41 | 0.01856618 | 1.34 | 0.07 | 1.574784e-16 |  |  |  |  | heated in quartz tubes for 5h up to 1100 C, held at this temp for 5 hours, cooled to 850 C in 80 min, held at this temp for 24 hr, cooled to room temp and ground to powder, then finally SPS | 1123 | Not mentioned | Polycrystalline
1369 | 1680 | This Work | https://doi.org/10.1016/j.mtener.2022.101029 | Cu1 In5 S8 | In5CuS8 | CuIn5S8 |  | Ag1-xCuxIn5S8 | Stoichiometric Formula |  | 2022 | 473 | 89.19 | -154.13 | 2.136 | 0.008051163 | 0.0752 | 1.32 | 0.01781915 | 1.25 | 0.07 | 0 |  |  |  |  | heated in quartz tubes for 5h up to 1100 C, held at this temp for 5 hours, cooled to 850 C in 80 min, held at this temp for 24 hr, cooled to room temp and ground to powder, then finally SPS | 1123 | Not mentioned | Polycrystalline
1370 | 1681 | This Work | https://doi.org/10.1016/j.mtener.2022.101029 | Cu1 In5 S8 | In5CuS8 | CuIn5S8 |  | Ag1-xCuxIn5S8 | Stoichiometric Formula |  | 2022 | 523 | 78.65 | -158.4 | 1.983 | 0.004854995 | 0.0896 | 1.14 | 0.01534011 | 1.07 | 0.07 | 1.94776e-16 |  |  |  |  | heated in quartz tubes for 5h up to 1100 C, held at this temp for 5 hours, cooled to 850 C in 80 min, held at this temp for 24 hr, cooled to room temp and ground to powder, then finally SPS | 1123 | Not mentioned | Polycrystalline
1371 | 1682 | This Work | https://doi.org/10.1016/j.mtener.2022.101029 | Cu1 In5 S8 | In5CuS8 | CuIn5S8 |  | Ag1-xCuxIn5S8 | Stoichiometric Formula |  | 2022 | 573 | 81.08 | -171.2 | 2.364 | 0.005249321 | 0.131 | 1.03 | 0.003907211 | 0.951 | 0.079 | 0 |  |  |  |  | heated in quartz tubes for 5h up to 1100 C, held at this temp for 5 hours, cooled to 850 C in 80 min, held at this temp for 24 hr, cooled to room temp and ground to powder, then finally SPS | 1123 | Not mentioned | Polycrystalline
1372 | 1683 | This Work | https://doi.org/10.1016/j.mtener.2022.101029 | Cu1 In5 S8 | In5CuS8 | CuIn5S8 |  | Ag1-xCuxIn5S8 | Stoichiometric Formula |  | 2022 | 623 | 86.76 | -174.93 | 2.653 | 0.0007160969 | 0.174 | 0.951 | 0.001160907 | 0.852 | 0.099 | 0 |  |  |  |  | heated in quartz tubes for 5h up to 1100 C, held at this temp for 5 hours, cooled to 850 C in 80 min, held at this temp for 24 hr, cooled to room temp and ground to powder, then finally SPS | 1123 | Not mentioned | Polycrystalline
1373 | 1684 | This Work | https://doi.org/10.1016/j.mtener.2022.101029 | Cu1 In5 S8 | In5CuS8 | CuIn5S8 |  | Ag1-xCuxIn5S8 | Stoichiometric Formula |  | 2022 | 673 | 89.19 | -178.13 | 2.822 | 0.002843792 | 0.206 | 0.927 | 0.005453441 | 0.817 | 0.11 | 1.197652e-16 |  |  |  |  | heated in quartz tubes for 5h up to 1100 C, held at this temp for 5 hours, cooled to 850 C in 80 min, held at this temp for 24 hr, cooled to room temp and ground to powder, then finally SPS | 1123 | Not mentioned | Polycrystalline
1374 | 1685 | This Work | https://doi.org/10.1016/j.mtener.2022.101029 | Cu1 In5 S8 | In5CuS8 | CuIn5S8 |  | Ag1-xCuxIn5S8 | Stoichiometric Formula |  | 2022 | 723 | 90 | -181.33 | 2.915 | 0.01518051 | 0.237 | 0.904 | 0.01630587 | 0.782 | 0.122 | 0 |  |  |  |  | heated in quartz tubes for 5h up to 1100 C, held at this temp for 5 hours, cooled to 850 C in 80 min, held at this temp for 24 hr, cooled to room temp and ground to powder, then finally SPS | 1123 | Not mentioned | Polycrystalline
1375 | 1686 | This Work | https://doi.org/10.1016/j.mtener.2022.101029 | Cu1 In5 S8 | In5CuS8 | CuIn5S8 |  | Ag1-xCuxIn5S8 | Stoichiometric Formula |  | 2022 | 773 | 94.86 | -177.07 | 2.949 | 0.008552064 | 0.262 | 0.88 | 0.01128687 | 0.746 | 0.134 | 0 |  |  |  |  | heated in quartz tubes for 5h up to 1100 C, held at this temp for 5 hours, cooled to 850 C in 80 min, held at this temp for 24 hr, cooled to room temp and ground to powder, then finally SPS | 1123 | Not mentioned | Polycrystalline
1376 | 1688 | This Work | https://doi.org/10.1016/j.mtener.2022.101029 | Cu1 In5 S8 | In5CuS8 | CuIn5S8 |  | Ag1-xCuxIn5S8 | Stoichiometric Formula |  | 2022 | 873 | 114.32 | -158.4 | 2.856 | 0.004325217 | 0.298 | 0.844 | 0.008680302 | 0.662 | 0.182 | 1.31543e-16 |  |  |  |  | heated in quartz tubes for 5h up to 1100 C, held at this temp for 5 hours, cooled to 850 C in 80 min, held at this temp for 24 hr, cooled to room temp and ground to powder, then finally SPS | 1123 | Not mentioned | Polycrystalline
1377 | 1689 | This Work | https://doi.org/10.1016/j.mtener.2022.101045 | Sb1.85 In0.15 Te2.98 | In0.15Sb1.85Te2.98 | Sb1.85In0.15Te2.98 |  | Sb1.85xMnxIn0.15Te2.98 | Stoichiometric Formula |  | 2022 | 303 | 496.3 | 138.89 | 9.556 | 0.001867042 | 0.282 | 1.034 | 0.007000288 | 0.765 | 0.263 | 0.005802708 |  |  | High-vacuum melting (1073K for 10h), High-energy ball milling for 2 hours |  | Spark plasma sintering at 673 K in a vacuum for 5 min with a uniaxial pressure of 80 Mpa | Not mentioned | Not mentioned | Polycrystalline
1378 | 1690 | This Work | https://doi.org/10.1016/j.mtener.2022.101045 | Sb1.85 In0.15 Te2.98 | In0.15Sb1.85Te2.98 | Sb1.85In0.15Te2.98 |  | Sb1.85xMnxIn0.15Te2.98 | Stoichiometric Formula |  | 2022 | 323 | 444.44 | 160 | 11.506 | 0.01115383 | 0.392 | 0.957 | 0.009330284 | 0.678 | 0.265 | 0.01462905 |  |  | High-vacuum melting (1073K for 10h), High-energy ball milling for 2 hours |  | Spark plasma sintering at 673 K in a vacuum for 5 min with a uniaxial pressure of 80 Mpa | Not mentioned | Not mentioned | Polycrystalline
1379 | 1691 | This Work | https://doi.org/10.1016/j.mtener.2022.101045 | Sb1.85 In0.15 Te2.98 | In0.15Sb1.85Te2.98 | Sb1.85In0.15Te2.98 |  | Sb1.85xMnxIn0.15Te2.98 | Stoichiometric Formula |  | 2022 | 373 | 395.06 | 178.89 | 12.716 | 0.005775025 | 0.541 | 0.875 | 0.001968418 | 0.612 | 0.26 | 0.003428571 |  |  | High-vacuum melting (1073K for 10h), High-energy ball milling for 2 hours |  | Spark plasma sintering at 673 K in a vacuum for 5 min with a uniaxial pressure of 80 Mpa | Not mentioned | Not mentioned | Polycrystalline
1380 | 1692 | This Work | https://doi.org/10.1016/j.mtener.2022.101045 | Sb1.85 In0.15 Te2.98 | In0.15Sb1.85Te2.98 | Sb1.85In0.15Te2.98 |  | Sb1.85xMnxIn0.15Te2.98 | Stoichiometric Formula |  | 2022 | 423 | 345.68 | 196.3 | 13.333 | 0.0009505768 | 0.684 | 0.822 | 0.003090985 | 0.57 | 0.25 | 0.00243309 |  |  | High-vacuum melting (1073K for 10h), High-energy ball milling for 2 hours |  | Spark plasma sintering at 673 K in a vacuum for 5 min with a uniaxial pressure of 80 Mpa | Not mentioned | Not mentioned | Polycrystalline
1381 | 1693 | This Work | https://doi.org/10.1016/j.mtener.2022.101045 | Sb1.85 In0.15 Te2.98 | In0.15Sb1.85Te2.98 | Sb1.85In0.15Te2.98 |  | Sb1.85xMnxIn0.15Te2.98 | Stoichiometric Formula |  | 2022 | 473 | 306.17 | 210.74 | 13.506 | 0.006769013 | 0.804 | 0.793 | 0.001979071 | 0.553 | 0.238 | 0.002522068 |  |  | High-vacuum melting (1073K for 10h), High-energy ball milling for 2 hours |  | Spark plasma sintering at 673 K in a vacuum for 5 min with a uniaxial pressure of 80 Mpa | Not mentioned | Not mentioned | Polycrystalline
1382 | 1694 | This Work | https://doi.org/10.1016/j.mtener.2022.101045 | Sb1.85 In0.15 Te2.98 | In0.15Sb1.85Te2.98 | Sb1.85In0.15Te2.98 |  | Sb1.85xMnxIn0.15Te2.98 | Stoichiometric Formula |  | 2022 | 523 | 271.6 | 220.74 | 13.235 | 7.391854e-05 | 0.874 | 0.792 | 2.528142e-05 | 0.559 | 0.233 | 0 |  |  | High-vacuum melting (1073K for 10h), High-energy ball milling for 2 hours |  | Spark plasma sintering at 673 K in a vacuum for 5 min with a uniaxial pressure of 80 Mpa | Not mentioned | Not mentioned | Polycrystalline
1383 | 1695 | This Work | https://doi.org/10.1016/j.mtener.2022.101045 | Sb1.85 In0.15 Te2.98 | In0.15Sb1.85Te2.98 | Sb1.85In0.15Te2.98 |  | Sb1.85xMnxIn0.15Te2.98 | Stoichiometric Formula |  | 2022 | 573 | 246.91 | 225.19 | 12.667 | 0.01153087 | 0.882 | 0.822 | 0.00112427 | 0.59 | 0.23 | 0.00243309 |  |  | High-vacuum melting (1073K for 10h), High-energy ball milling for 2 hours |  | Spark plasma sintering at 673 K in a vacuum for 5 min with a uniaxial pressure of 80 Mpa | Not mentioned | Not mentioned | Polycrystalline
1384 | 1696 | This Work | https://doi.org/10.1016/j.mtener.2022.101045 | Sb1.85 In0.15 Te2.98 | In0.15Sb1.85Te2.98 | Sb1.85In0.15Te2.98 |  | Sb1.85xMnxIn0.15Te2.98 | Stoichiometric Formula |  | 2022 | 623 | 237.04 | 222.59 | 11.827 | 0.006979211 | 0.829 | 0.888 | 0.000910274 | 0.648 | 0.238 | 0.002252252 |  |  | High-vacuum melting (1073K for 10h), High-energy ball milling for 2 hours |  | Spark plasma sintering at 673 K in a vacuum for 5 min with a uniaxial pressure of 80 Mpa | Not mentioned | Not mentioned | Polycrystalline
1385 | 1697 | This Work | https://doi.org/10.1016/j.mtener.2022.101045 | Sb1.85 In0.15 Te2.98 | In0.15Sb1.85Te2.98 | Sb1.85In0.15Te2.98 |  | Sb1.85xMnxIn0.15Te2.98 | Stoichiometric Formula |  | 2022 | 673 | 239.51 | 212.22 | 10.79 | 0.0002881812 | 0.731 | 0.997 | 0.003622358 | 0.73 | 0.26 | 0.007021063 |  |  | High-vacuum melting (1073K for 10h), High-energy ball milling for 2 hours |  | Spark plasma sintering at 673 K in a vacuum for 5 min with a uniaxial pressure of 80 Mpa | Not mentioned | Not mentioned | Polycrystalline
1386 | 1698 | This Work | https://doi.org/10.1016/j.mtener.2022.101045 | Sb1.84 Mn0.01 In0.15 Te2.98 | Mn0.01In0.15Sb1.84Te2.98 | Sb1.84Mn0.01In0.15Te2.98 |  | Sb1.85xMnxIn0.15Te2.98 | Stoichiometric Formula |  | 2022 | 303 | 649.38 | 120.74 | 9.383 | 0.008926515 | 0.242 | 1.153 | 0.01891903 | 0.785 | 0.358 | 0.008673027 |  |  | High-vacuum melting (1073K for 10h), High-energy ball milling for 2 hours |  | Spark plasma sintering at 673 K in a vacuum for 5 min with a uniaxial pressure of 80 Mpa | Not mentioned | Not mentioned | Polycrystalline
1387 | 1699 | This Work | https://doi.org/10.1016/j.mtener.2022.101045 | Sb1.84 Mn0.01 In0.15 Te2.98 | Mn0.01In0.15Sb1.84Te2.98 | Sb1.84Mn0.01In0.15Te2.98 |  | Sb1.85xMnxIn0.15Te2.98 | Stoichiometric Formula |  | 2022 | 323 | 600 | 134.07 | 10.889 | 0.009563877 | 0.335 | 1.068 | 0.0169526 | 0.691 | 0.37 | 0.006554307 |  |  | High-vacuum melting (1073K for 10h), High-energy ball milling for 2 hours |  | Spark plasma sintering at 673 K in a vacuum for 5 min with a uniaxial pressure of 80 Mpa | Not mentioned | Not mentioned | Polycrystalline
1388 | 1700 | This Work | https://doi.org/10.1016/j.mtener.2022.101045 | Sb1.84 Mn0.01 In0.15 Te2.98 | Mn0.01In0.15Sb1.84Te2.98 | Sb1.84Mn0.01In0.15Te2.98 |  | Sb1.85xMnxIn0.15Te2.98 | Stoichiometric Formula |  | 2022 | 373 | 545.68 | 149.63 | 12.321 | 0.008416182 | 0.463 | 0.993 | 0.0004039073 | 0.615 | 0.372 | 0.006042296 |  |  | High-vacuum melting (1073K for 10h), High-energy ball milling for 2 hours |  | Spark plasma sintering at 673 K in a vacuum for 5 min with a uniaxial pressure of 80 Mpa | Not mentioned | Not mentioned | Polycrystalline
1389 | 1701 | This Work | https://doi.org/10.1016/j.mtener.2022.101045 | Sb1.84 Mn0.01 In0.15 Te2.98 | Mn0.01In0.15Sb1.84Te2.98 | Sb1.84Mn0.01In0.15Te2.98 |  | Sb1.85xMnxIn0.15Te2.98 | Stoichiometric Formula |  | 2022 | 423 | 491.36 | 165.19 | 13.383 | 0.001875664 | 0.606 | 0.931 | 0.003394093 | 0.561 | 0.367 | 0.003222342 |  |  | High-vacuum melting (1073K for 10h), High-energy ball milling for 2 hours |  | Spark plasma sintering at 673 K in a vacuum for 5 min with a uniaxial pressure of 80 Mpa | Not mentioned | Not mentioned | Polycrystalline
1390 | 1702 | This Work | https://doi.org/10.1016/j.mtener.2022.101045 | Sb1.84 Mn0.01 In0.15 Te2.98 | Mn0.01In0.15Sb1.84Te2.98 | Sb1.84Mn0.01In0.15Te2.98 |  | Sb1.85xMnxIn0.15Te2.98 | Stoichiometric Formula |  | 2022 | 473 | 439.51 | 179.63 | 14 | 0.01297439 | 0.747 | 0.886 | 0.0005409146 | 0.531 | 0.355 | 0 |  |  | High-vacuum melting (1073K for 10h), High-energy ball milling for 2 hours |  | Spark plasma sintering at 673 K in a vacuum for 5 min with a uniaxial pressure of 80 Mpa | Not mentioned | Not mentioned | Polycrystalline
1391 | 1703 | This Work | https://doi.org/10.1016/j.mtener.2022.101045 | Sb1.84 Mn0.01 In0.15 Te2.98 | Mn0.01In0.15Sb1.84Te2.98 | Sb1.84Mn0.01In0.15Te2.98 |  | Sb1.85xMnxIn0.15Te2.98 | Stoichiometric Formula |  | 2022 | 523 | 387.65 | 191.48 | 14.272 | 0.004131974 | 0.859 | 0.866 | 0.003403173 | 0.522 | 0.34 | 0.004618938 |  |  | High-vacuum melting (1073K for 10h), High-energy ball milling for 2 hours |  | Spark plasma sintering at 673 K in a vacuum for 5 min with a uniaxial pressure of 80 Mpa | Not mentioned | Not mentioned | Polycrystalline
1392 | 1704 | This Work | https://doi.org/10.1016/j.mtener.2022.101045 | Sb1.84 Mn0.01 In0.15 Te2.98 | Mn0.01In0.15Sb1.84Te2.98 | Sb1.84Mn0.01In0.15Te2.98 |  | Sb1.85xMnxIn0.15Te2.98 | Stoichiometric Formula |  | 2022 | 573 | 348.15 | 200.74 | 14.099 | 0.004947653 | 0.926 | 0.873 | 0.0006498037 | 0.54 | 0.328 | 0.005727377 |  |  | High-vacuum melting (1073K for 10h), High-energy ball milling for 2 hours |  | Spark plasma sintering at 673 K in a vacuum for 5 min with a uniaxial pressure of 80 Mpa | Not mentioned | Not mentioned | Polycrystalline
1393 | 1705 | This Work | https://doi.org/10.1016/j.mtener.2022.101045 | Sb1.84 Mn0.01 In0.15 Te2.98 | Mn0.01In0.15Sb1.84Te2.98 | Sb1.84Mn0.01In0.15Te2.98 |  | Sb1.85xMnxIn0.15Te2.98 | Stoichiometric Formula |  | 2022 | 623 | 318.52 | 205.19 | 13.556 | 0.01072387 | 0.926 | 0.914 | 0.002156519 | 0.585 | 0.322 | 0.007658643 |  |  | High-vacuum melting (1073K for 10h), High-energy ball milling for 2 hours |  | Spark plasma sintering at 673 K in a vacuum for 5 min with a uniaxial pressure of 80 Mpa | Not mentioned | Not mentioned | Polycrystalline
1394 | 1706 | This Work | https://doi.org/10.1016/j.mtener.2022.101045 | Sb1.84 Mn0.01 In0.15 Te2.98 | Mn0.01In0.15Sb1.84Te2.98 | Sb1.84Mn0.01In0.15Te2.98 |  | Sb1.85xMnxIn0.15Te2.98 | Stoichiometric Formula |  | 2022 | 673 | 301.23 | 204.44 | 12.593 | 0.0002284755 | 0.857 | 0.988 | 0.0009364415 | 0.655 | 0.33 | 0.003036437 |  |  | High-vacuum melting (1073K for 10h), High-energy ball milling for 2 hours |  | Spark plasma sintering at 673 K in a vacuum for 5 min with a uniaxial pressure of 80 Mpa | Not mentioned | Not mentioned | Polycrystalline
1395 | 1707 | This Work | https://doi.org/10.1016/j.mtener.2022.101045 | Sb1.83 Mn0.02 In0.15 Te2.98 | Mn0.02In0.15Sb1.83Te2.98 | Sb1.83Mn0.02In0.15Te2.98 |  | Sb1.85xMnxIn0.15Te2.98 | Stoichiometric Formula |  | 2022 | 303 | 930.86 | 105.56 | 10.395 | 0.002165218 | 0.248 | 1.251 | 0.01521525 | 0.71 | 0.532 | 0.007194245 |  |  | High-vacuum melting (1073K for 10h), High-energy ball milling for 2 hours |  | Spark plasma sintering at 673 K in a vacuum for 5 min with a uniaxial pressure of 80 Mpa | Not mentioned | Not mentioned | Polycrystalline
1396 | 1708 | This Work | https://doi.org/10.1016/j.mtener.2022.101045 | Sb1.83 Mn0.02 In0.15 Te2.98 | Mn0.02In0.15Sb1.83Te2.98 | Sb1.83Mn0.02In0.15Te2.98 |  | Sb1.85xMnxIn0.15Te2.98 | Stoichiometric Formula |  | 2022 | 323 | 864.2 | 115.93 | 11.704 | 0.007634584 | 0.322 | 1.195 | 0.01754411 | 0.634 | 0.553 | 0.006694561 |  |  | High-vacuum melting (1073K for 10h), High-energy ball milling for 2 hours |  | Spark plasma sintering at 673 K in a vacuum for 5 min with a uniaxial pressure of 80 Mpa | Not mentioned | Not mentioned | Polycrystalline
1397 | 1709 | This Work | https://doi.org/10.1016/j.mtener.2022.101045 | Sb1.83 Mn0.02 In0.15 Te2.98 | Mn0.02In0.15Sb1.83Te2.98 | Sb1.83Mn0.02In0.15Te2.98 |  | Sb1.85xMnxIn0.15Te2.98 | Stoichiometric Formula |  | 2022 | 373 | 792.59 | 128.52 | 13.21 | 0.00896908 | 0.436 | 1.136 | 0.005174683 | 0.566 | 0.563 | 0.006161972 |  |  | High-vacuum melting (1073K for 10h), High-energy ball milling for 2 hours |  | Spark plasma sintering at 673 K in a vacuum for 5 min with a uniaxial pressure of 80 Mpa | Not mentioned | Not mentioned | Polycrystalline
1398 | 1710 | This Work | https://doi.org/10.1016/j.mtener.2022.101045 | Sb1.83 Mn0.02 In0.15 Te2.98 | Mn0.02In0.15Sb1.83Te2.98 | Sb1.83Mn0.02In0.15Te2.98 |  | Sb1.85xMnxIn0.15Te2.98 | Stoichiometric Formula |  | 2022 | 423 | 725.93 | 141.11 | 14.42 | 0.002409255 | 0.564 | 1.078 | 0.003246753 | 0.51 | 0.56 | 0.00742115 |  |  | High-vacuum melting (1073K for 10h), High-energy ball milling for 2 hours |  | Spark plasma sintering at 673 K in a vacuum for 5 min with a uniaxial pressure of 80 Mpa | Not mentioned | Not mentioned | Polycrystalline
1399 | 1711 | This Work | https://doi.org/10.1016/j.mtener.2022.101045 | Sb1.83 Mn0.02 In0.15 Te2.98 | Mn0.02In0.15Sb1.83Te2.98 | Sb1.83Mn0.02In0.15Te2.98 |  | Sb1.85xMnxIn0.15Te2.98 | Stoichiometric Formula |  | 2022 | 473 | 659.26 | 153.33 | 15.309 | 0.01242806 | 0.705 | 1.027 | 0.0001114587 | 0.471 | 0.552 | 0.003894839 |  |  | High-vacuum melting (1073K for 10h), High-energy ball milling for 2 hours |  | Spark plasma sintering at 673 K in a vacuum for 5 min with a uniaxial pressure of 80 Mpa | Not mentioned | Not mentioned | Polycrystalline
1400 | 1712 | This Work | https://doi.org/10.1016/j.mtener.2022.101045 | Sb1.83 Mn0.02 In0.15 Te2.98 | Mn0.02In0.15Sb1.83Te2.98 | Sb1.83Mn0.02In0.15Te2.98 |  | Sb1.85xMnxIn0.15Te2.98 | Stoichiometric Formula |  | 2022 | 523 | 595.06 | 164.07 | 15.926 | 0.005801787 | 0.842 | 0.986 | 0.003273622 | 0.447 | 0.537 | 0.002028398 |  |  | High-vacuum melting (1073K for 10h), High-energy ball milling for 2 hours |  | Spark plasma sintering at 673 K in a vacuum for 5 min with a uniaxial pressure of 80 Mpa | Not mentioned | Not mentioned | Polycrystalline
1401 | 1713 | This Work | https://doi.org/10.1016/j.mtener.2022.101045 | Sb1.83 Mn0.02 In0.15 Te2.98 | Mn0.02In0.15Sb1.83Te2.98 | Sb1.83Mn0.02In0.15Te2.98 |  | Sb1.85xMnxIn0.15Te2.98 | Stoichiometric Formula |  | 2022 | 573 | 538.27 | 174.07 | 16.272 | 0.002321621 | 0.966 | 0.964 | 0.001247391 | 0.442 | 0.518 | 0.004149378 |  |  | High-vacuum melting (1073K for 10h), High-energy ball milling for 2 hours |  | Spark plasma sintering at 673 K in a vacuum for 5 min with a uniaxial pressure of 80 Mpa | Not mentioned | Not mentioned | Polycrystalline
1402 | 1714 | This Work | https://doi.org/10.1016/j.mtener.2022.101045 | Sb1.83 Mn0.02 In0.15 Te2.98 | Mn0.02In0.15Sb1.83Te2.98 | Sb1.83Mn0.02In0.15Te2.98 |  | Sb1.85xMnxIn0.15Te2.98 | Stoichiometric Formula |  | 2022 | 623 | 486.42 | 182.96 | 16.395 | 0.006855812 | 1.057 | 0.964 | 0.002414745 | 0.458 | 0.503 | 0.003112033 |  |  | High-vacuum melting (1073K for 10h), High-energy ball milling for 2 hours |  | Spark plasma sintering at 673 K in a vacuum for 5 min with a uniaxial pressure of 80 Mpa | Not mentioned | Not mentioned | Polycrystalline
1403 | 1715 | This Work | https://doi.org/10.1016/j.mtener.2022.101045 | Sb1.83 Mn0.02 In0.15 Te2.98 | Mn0.02In0.15Sb1.83Te2.98 | Sb1.83Mn0.02In0.15Te2.98 |  | Sb1.85xMnxIn0.15Te2.98 | Stoichiometric Formula |  | 2022 | 673 | 446.91 | 190.74 | 16.272 | 0.0007763754 | 1.101 | 0.995 | 0.0003554558 | 0.496 | 0.493 | 0.006030151 |  |  | High-vacuum melting (1073K for 10h), High-energy ball milling for 2 hours |  | Spark plasma sintering at 673 K in a vacuum for 5 min with a uniaxial pressure of 80 Mpa | Not mentioned | Not mentioned | Polycrystalline
1404 | 1716 | This Work | https://doi.org/10.1016/j.mtener.2022.101045 | Sb1.82 Mn0.03 In0.15 Te2.98 | Mn0.03In0.15Sb1.82Te2.98 | Sb1.82Mn0.03In0.15Te2.98 |  | Sb1.85xMnxIn0.15Te2.98 | Stoichiometric Formula |  | 2022 | 303 | 1071.6 | 88.15 | 8.321 | 0.000695199 | 0.187 | 1.358 | 0.007165697 | 0.712 | 0.637 | 0.006627393 |  |  | High-vacuum melting (1073K for 10h), High-energy ball milling for 2 hours |  | Spark plasma sintering at 673 K in a vacuum for 5 min with a uniaxial pressure of 80 Mpa | Not mentioned | Not mentioned | Polycrystalline
1405 | 1717 | This Work | https://doi.org/10.1016/j.mtener.2022.101045 | Sb1.82 Mn0.03 In0.15 Te2.98 | Mn0.03In0.15Sb1.82Te2.98 | Sb1.82Mn0.03In0.15Te2.98 |  | Sb1.85xMnxIn0.15Te2.98 | Stoichiometric Formula |  | 2022 | 323 | 1002.47 | 100.74 | 10.222 | 0.004733466 | 0.255 | 1.302 | 0.005540195 | 0.628 | 0.665 | 0.006912442 |  |  | High-vacuum melting (1073K for 10h), High-energy ball milling for 2 hours |  | Spark plasma sintering at 673 K in a vacuum for 5 min with a uniaxial pressure of 80 Mpa | Not mentioned | Not mentioned | Polycrystalline
1406 | 1718 | This Work | https://doi.org/10.1016/j.mtener.2022.101045 | Sb1.82 Mn0.03 In0.15 Te2.98 | Mn0.03In0.15Sb1.82Te2.98 | Sb1.82Mn0.03In0.15Te2.98 |  | Sb1.85xMnxIn0.15Te2.98 | Stoichiometric Formula |  | 2022 | 373 | 933.33 | 112.59 | 11.852 | 0.001741031 | 0.356 | 1.244 | 0.001771198 | 0.554 | 0.683 | 0.00562701 |  |  | High-vacuum melting (1073K for 10h), High-energy ball milling for 2 hours |  | Spark plasma sintering at 673 K in a vacuum for 5 min with a uniaxial pressure of 80 Mpa | Not mentioned | Not mentioned | Polycrystalline
1407 | 1719 | This Work | https://doi.org/10.1016/j.mtener.2022.101045 | Sb1.82 Mn0.03 In0.15 Te2.98 | Mn0.03In0.15Sb1.82Te2.98 | Sb1.82Mn0.03In0.15Te2.98 |  | Sb1.85xMnxIn0.15Te2.98 | Stoichiometric Formula |  | 2022 | 423 | 861.73 | 123.33 | 13.136 | 0.002195322 | 0.467 | 1.19 | 0.0001389164 | 0.494 | 0.687 | 0.007563025 |  |  | High-vacuum melting (1073K for 10h), High-energy ball milling for 2 hours |  | Spark plasma sintering at 673 K in a vacuum for 5 min with a uniaxial pressure of 80 Mpa | Not mentioned | Not mentioned | Polycrystalline
1408 | 1720 | This Work | https://doi.org/10.1016/j.mtener.2022.101045 | Sb1.82 Mn0.03 In0.15 Te2.98 | Mn0.03In0.15Sb1.82Te2.98 | Sb1.82Mn0.03In0.15Te2.98 |  | Sb1.85xMnxIn0.15Te2.98 | Stoichiometric Formula |  | 2022 | 473 | 790.12 | 134.44 | 14.148 | 0.009380735 | 0.589 | 1.137 | 0.0007355609 | 0.449 | 0.683 | 0.004397537 |  |  | High-vacuum melting (1073K for 10h), High-energy ball milling for 2 hours |  | Spark plasma sintering at 673 K in a vacuum for 5 min with a uniaxial pressure of 80 Mpa | Not mentioned | Not mentioned | Polycrystalline
1409 | 1721 | This Work | https://doi.org/10.1016/j.mtener.2022.101045 | Sb1.82 Mn0.03 In0.15 Te2.98 | Mn0.03In0.15Sb1.82Te2.98 | Sb1.82Mn0.03In0.15Te2.98 |  | Sb1.85xMnxIn0.15Te2.98 | Stoichiometric Formula |  | 2022 | 523 | 720.99 | 144.44 | 14.963 | 0.005276487 | 0.716 | 1.092 | 0.0008862064 | 0.418 | 0.668 | 0.005494505 |  |  | High-vacuum melting (1073K for 10h), High-energy ball milling for 2 hours |  | Spark plasma sintering at 673 K in a vacuum for 5 min with a uniaxial pressure of 80 Mpa | Not mentioned | Not mentioned | Polycrystalline
1410 | 1722 | This Work | https://doi.org/10.1016/j.mtener.2022.101045 | Sb1.82 Mn0.03 In0.15 Te2.98 | Mn0.03In0.15Sb1.82Te2.98 | Sb1.82Mn0.03In0.15Te2.98 |  | Sb1.85xMnxIn0.15Te2.98 | Stoichiometric Formula |  | 2022 | 573 | 654.32 | 154.44 | 15.58 | 0.001710734 | 0.844 | 1.059 | 0.001188191 | 0.404 | 0.65 | 0.004721435 |  |  | High-vacuum melting (1073K for 10h), High-energy ball milling for 2 hours |  | Spark plasma sintering at 673 K in a vacuum for 5 min with a uniaxial pressure of 80 Mpa | Not mentioned | Not mentioned | Polycrystalline
1411 | 1723 | This Work | https://doi.org/10.1016/j.mtener.2022.101045 | Sb1.82 Mn0.03 In0.15 Te2.98 | Mn0.03In0.15Sb1.82Te2.98 | Sb1.82Mn0.03In0.15Te2.98 |  | Sb1.85xMnxIn0.15Te2.98 | Stoichiometric Formula |  | 2022 | 623 | 595.06 | 164.07 | 16.074 | 0.003459049 | 0.962 | 1.042 | 0.0009914166 | 0.407 | 0.63 | 0.004798464 |  |  | High-vacuum melting (1073K for 10h), High-energy ball milling for 2 hours |  | Spark plasma sintering at 673 K in a vacuum for 5 min with a uniaxial pressure of 80 Mpa | Not mentioned | Not mentioned | Polycrystalline
1412 | 1724 | This Work | https://doi.org/10.1016/j.mtener.2022.101045 | Sb1.82 Mn0.03 In0.15 Te2.98 | Mn0.03In0.15Sb1.82Te2.98 | Sb1.82Mn0.03In0.15Te2.98 |  | Sb1.85xMnxIn0.15Te2.98 | Stoichiometric Formula |  | 2022 | 673 | 543.21 | 174.07 | 16.469 | 0.0005791962 | 1.061 | 1.044 | 0.0006136227 | 0.427 | 0.613 | 0.003831418 |  |  | High-vacuum melting (1073K for 10h), High-energy ball milling for 2 hours |  | Spark plasma sintering at 673 K in a vacuum for 5 min with a uniaxial pressure of 80 Mpa | Not mentioned | Not mentioned | Polycrystalline
1413 | 1725 | This Work | https://doi.org/10.1016/j.mtener.2022.101045 | Sb1.81 Mn0.04 In0.15 Te2.98 | Mn0.04In0.15Sb1.81Te2.98 | Sb1.81Mn0.04In0.15Te2.98 |  | Sb1.85xMnxIn0.15Te2.98 | Stoichiometric Formula |  | 2022 | 303 | 1313.58 | 73.33 | 7.086 | 0.003175395 | 0.143 | 1.498 | 0.002295835 | 0.672 | 0.813 | 0.008678238 |  |  | High-vacuum melting (1073K for 10h), High-energy ball milling for 2 hours |  | Spark plasma sintering at 673 K in a vacuum for 5 min with a uniaxial pressure of 80 Mpa | Not mentioned | Not mentioned | Polycrystalline
1414 | 1726 | This Work | https://doi.org/10.1016/j.mtener.2022.101045 | Sb1.81 Mn0.04 In0.15 Te2.98 | Mn0.04In0.15Sb1.81Te2.98 | Sb1.81Mn0.04In0.15Te2.98 |  | Sb1.85xMnxIn0.15Te2.98 | Stoichiometric Formula |  | 2022 | 323 | 1227.16 | 82.96 | 8.395 | 0.006046321 | 0.187 | 1.451 | 0.0006578535 | 0.585 | 0.852 | 0.009648518 |  |  | High-vacuum melting (1073K for 10h), High-energy ball milling for 2 hours |  | Spark plasma sintering at 673 K in a vacuum for 5 min with a uniaxial pressure of 80 Mpa | Not mentioned | Not mentioned | Polycrystalline
1415 | 1727 | This Work | https://doi.org/10.1016/j.mtener.2022.101045 | Sb1.81 Mn0.04 In0.15 Te2.98 | Mn0.04In0.15Sb1.81Te2.98 | Sb1.81Mn0.04In0.15Te2.98 |  | Sb1.85xMnxIn0.15Te2.98 | Stoichiometric Formula |  | 2022 | 373 | 1140.74 | 92.59 | 9.728 | 0.005289801 | 0.261 | 1.4 | 0.006966612 | 0.511 | 0.875 | 0.01 |  |  | High-vacuum melting (1073K for 10h), High-energy ball milling for 2 hours |  | Spark plasma sintering at 673 K in a vacuum for 5 min with a uniaxial pressure of 80 Mpa | Not mentioned | Not mentioned | Polycrystalline
1416 | 1728 | This Work | https://doi.org/10.1016/j.mtener.2022.101045 | Sb1.81 Mn0.04 In0.15 Te2.98 | Mn0.04In0.15Sb1.81Te2.98 | Sb1.81Mn0.04In0.15Te2.98 |  | Sb1.85xMnxIn0.15Te2.98 | Stoichiometric Formula |  | 2022 | 423 | 1051.85 | 101.85 | 10.963 | 0.00471728 | 0.347 | 1.344 | 0.005645971 | 0.453 | 0.882 | 0.006696429 |  |  | High-vacuum melting (1073K for 10h), High-energy ball milling for 2 hours |  | Spark plasma sintering at 673 K in a vacuum for 5 min with a uniaxial pressure of 80 Mpa | Not mentioned | Not mentioned | Polycrystalline
1417 | 1729 | This Work | https://doi.org/10.1016/j.mtener.2022.101045 | Sb1.81 Mn0.04 In0.15 Te2.98 | Mn0.04In0.15Sb1.81Te2.98 | Sb1.81Mn0.04In0.15Te2.98 |  | Sb1.85xMnxIn0.15Te2.98 | Stoichiometric Formula |  | 2022 | 473 | 962.96 | 111.85 | 12.099 | 0.004294863 | 0.444 | 1.288 | 0.0007181677 | 0.411 | 0.87 | 0.005434783 |  |  | High-vacuum melting (1073K for 10h), High-energy ball milling for 2 hours |  | Spark plasma sintering at 673 K in a vacuum for 5 min with a uniaxial pressure of 80 Mpa | Not mentioned | Not mentioned | Polycrystalline
1418 | 1730 | This Work | https://doi.org/10.1016/j.mtener.2022.101045 | Sb1.81 Mn0.04 In0.15 Te2.98 | Mn0.04In0.15Sb1.81Te2.98 | Sb1.81Mn0.04In0.15Te2.98 |  | Sb1.85xMnxIn0.15Te2.98 | Stoichiometric Formula |  | 2022 | 523 | 876.54 | 122.22 | 13.062 | 0.002412835 | 0.554 | 1.237 | 0.003145201 | 0.383 | 0.848 | 0.004850445 |  |  | High-vacuum melting (1073K for 10h), High-energy ball milling for 2 hours |  | Spark plasma sintering at 673 K in a vacuum for 5 min with a uniaxial pressure of 80 Mpa | Not mentioned | Not mentioned | Polycrystalline
1419 | 1731 | This Work | https://doi.org/10.1016/j.mtener.2022.101045 | Sb1.81 Mn0.04 In0.15 Te2.98 | Mn0.04In0.15Sb1.81Te2.98 | Sb1.81Mn0.04In0.15Te2.98 |  | Sb1.85xMnxIn0.15Te2.98 | Stoichiometric Formula |  | 2022 | 573 | 795.06 | 132.59 | 13.852 | 0.009041348 | 0.667 | 1.195 | 0.004197148 | 0.369 | 0.817 | 0.007531381 |  |  | High-vacuum melting (1073K for 10h), High-energy ball milling for 2 hours |  | Spark plasma sintering at 673 K in a vacuum for 5 min with a uniaxial pressure of 80 Mpa | Not mentioned | Not mentioned | Polycrystalline
1420 | 1732 | This Work | https://doi.org/10.1016/j.mtener.2022.101045 | Sb1.81 Mn0.04 In0.15 Te2.98 | Mn0.04In0.15Sb1.81Te2.98 | Sb1.81Mn0.04In0.15Te2.98 |  | Sb1.85xMnxIn0.15Te2.98 | Stoichiometric Formula |  | 2022 | 623 | 723.46 | 142.22 | 14.494 | 0.009595987 | 0.777 | 1.163 | 0.0007467485 | 0.369 | 0.785 | 0.007738607 |  |  | High-vacuum melting (1073K for 10h), High-energy ball milling for 2 hours |  | Spark plasma sintering at 673 K in a vacuum for 5 min with a uniaxial pressure of 80 Mpa | Not mentioned | Not mentioned | Polycrystalline
1421 | 1733 | This Work | https://doi.org/10.1016/j.mtener.2022.101045 | Sb1.81 Mn0.04 In0.15 Te2.98 | Mn0.04In0.15Sb1.81Te2.98 | Sb1.81Mn0.04In0.15Te2.98 |  | Sb1.85xMnxIn0.15Te2.98 | Stoichiometric Formula |  | 2022 | 673 | 654.32 | 150.74 | 14.914 | 0.003096597 | 0.876 | 1.147 | 0.001054767 | 0.38 | 0.76 | 0.006102877 |  |  | High-vacuum melting (1073K for 10h), High-energy ball milling for 2 hours |  | Spark plasma sintering at 673 K in a vacuum for 5 min with a uniaxial pressure of 80 Mpa | Not mentioned | Not mentioned | Single Crystal
1422 | 1744 | This Work | https://doi.org/10.1016/j.apmt.2024.102075 | Yb1 Mg1 Zn1 Sb2 | YbMgZnSb2 | YbMgZnSb2 |  | YbMg2-xZnxSb2 | Stoichiometric Formula |  | 2024 | 305 | 459.19 | 105.34 | 5.134 | 0.007516751 |  |  | False |  |  | False | [5 empty] | Not mentioned | Not mentioned | Single Crystal
1423 | 1745 | This Work | https://doi.org/10.1016/j.apmt.2024.102075 | Yb1 Mg1 Zn1 Sb2 | YbMgZnSb2 | YbMgZnSb2 |  | YbMg2-xZnxSb2 | Stoichiometric Formula |  | 2024 | 345 | 416.77 | 116.65 | 5.705 | 0.00594529 |  |  | False |  |  | False | [5 empty] | Not mentioned | Not mentioned | Single Crystal
1424 | 1746 | This Work | https://doi.org/10.1016/j.apmt.2024.102075 | Yb1 Mg1 Zn1 Sb2 | YbMgZnSb2 | YbMgZnSb2 |  | YbMg2-xZnxSb2 | Stoichiometric Formula |  | 2024 | 390 | 384.47 | 126.21 | 6.173 | 0.007903964 |  |  | False |  |  | False | [5 empty] | Not mentioned | Not mentioned | Single Crystal
1425 | 1747 | This Work | https://doi.org/10.1016/j.apmt.2024.102075 | Yb1 Mg1 Zn1 Sb2 | YbMgZnSb2 | YbMgZnSb2 |  | YbMg2-xZnxSb2 | Stoichiometric Formula |  | 2024 | 430 | 353.79 | 137.92 | 6.723 | 0.001006595 |  |  | False |  |  | False | [5 empty] | Not mentioned | Not mentioned | Single Crystal
1426 | 1748 | This Work | https://doi.org/10.1016/j.apmt.2024.102075 | Yb1 Mg1 Zn1 Sb2 | YbMgZnSb2 | YbMgZnSb2 |  | YbMg2-xZnxSb2 | Stoichiometric Formula |  | 2024 | 478 | 324.69 | 151.36 | 7.496 | 0.007657542 |  |  | False |  |  | False | [5 empty] | Not mentioned | Not mentioned | Single Crystal
1427 | 1749 | This Work | https://doi.org/10.1016/j.apmt.2024.102075 | Yb1 Mg1 Zn1 Sb2 | YbMgZnSb2 | YbMgZnSb2 |  | YbMg2-xZnxSb2 | Stoichiometric Formula |  | 2024 | 529 | 303.84 | 162.69 | 8.087 | 0.00555854 |  |  | False |  |  | False | [5 empty] | Not mentioned | Not mentioned | Single Crystal
1428 | 1750 | This Work | https://doi.org/10.1016/j.apmt.2024.102075 | Yb1 Mg1 Zn1 Sb2 | YbMgZnSb2 | YbMgZnSb2 |  | YbMg2-xZnxSb2 | Stoichiometric Formula |  | 2024 | 573 | 282.98 | 173.17 | 8.556 | 0.008185895 |  |  | False |  |  | False | [5 empty] | Not mentioned | Not mentioned | Single Crystal
1429 | 1751 | This Work | https://doi.org/10.1016/j.apmt.2024.102075 | Yb1 Mg1 Zn1 Sb2 | YbMgZnSb2 | YbMgZnSb2 |  | YbMg2-xZnxSb2 | Stoichiometric Formula |  | 2024 | 623 | 262.24 | 179.77 | 8.599 | 0.01443466 |  |  | False |  |  | False | [5 empty] | Not mentioned | Not mentioned | Single Crystal
1430 | 1752 | This Work | https://doi.org/10.1016/j.apmt.2024.102075 | Yb1 Mg1 Zn1 Sb2 | YbMgZnSb2 | YbMgZnSb2 |  | YbMg2-xZnxSb2 | Stoichiometric Formula |  | 2024 | 671 | 244.75 | 185.53 | 8.561 | 0.01592887 |  |  | False |  |  | False | [5 empty] | Not mentioned | Not mentioned | Single Crystal
1431 | 1753 | This Work | https://doi.org/10.1016/j.apmt.2024.102075 | Yb1 Mg1 Zn1 Sb2 | YbMgZnSb2 | YbMgZnSb2 |  | YbMg2-xZnxSb2 | Stoichiometric Formula |  | 2024 | 719 | 227.3 | 191.71 | 8.502 | 0.01742011 |  |  | False |  |  | False | [5 empty] | Not mentioned | Not mentioned | Single Crystal
1432 | 1754 | This Work | https://doi.org/10.1016/j.apmt.2024.102075 | Yb1 Mg0.9 Zn1.1 Sb2 | Yb1Mg0.9Zn1.1Sb2 | YbMg0.9Zn1.1Sb2 |  | YbMg2-xZnxSb2 | Stoichiometric Formula |  | 2024 | 305 | 585.66 | 96.85 | 5.5 | 0.001191743 |  |  | False |  |  | False | [5 empty] | Not mentioned | Not mentioned | Single Crystal
1433 | 1755 | This Work | https://doi.org/10.1016/j.apmt.2024.102075 | Yb1 Mg0.9 Zn1.1 Sb2 | Yb1Mg0.9Zn1.1Sb2 | YbMg0.9Zn1.1Sb2 |  | YbMg2-xZnxSb2 | Stoichiometric Formula |  | 2024 | 345 | 543.45 | 105.11 | 6.049 | 0.00742329 |  |  | False |  |  | False | [5 empty] | Not mentioned | Not mentioned | Single Crystal
1434 | 1756 | This Work | https://doi.org/10.1016/j.apmt.2024.102075 | Yb1 Mg0.9 Zn1.1 Sb2 | Yb1Mg0.9Zn1.1Sb2 | YbMg0.9Zn1.1Sb2 |  | YbMg2-xZnxSb2 | Stoichiometric Formula |  | 2024 | 390 | 496.08 | 114.69 | 6.538 | 0.001937111 |  |  | False |  |  | False | [5 empty] | Not mentioned | Not mentioned | Single Crystal
1435 | 1757 | This Work | https://doi.org/10.1016/j.apmt.2024.102075 | Yb1 Mg0.9 Zn1.1 Sb2 | Yb1Mg0.9Zn1.1Sb2 | YbMg0.9Zn1.1Sb2 |  | YbMg2-xZnxSb2 | Stoichiometric Formula |  | 2024 | 430 | 453.73 | 127.25 | 7.372 | 0.00338424 |  |  | False |  |  | False | [5 empty] | Not mentioned | Not mentioned | Single Crystal
1436 | 1758 | This Work | https://doi.org/10.1016/j.apmt.2024.102075 | Yb1 Mg0.9 Zn1.1 Sb2 | Yb1Mg0.9Zn1.1Sb2 | YbMg0.9Zn1.1Sb2 |  | YbMg2-xZnxSb2 | Stoichiometric Formula |  | 2024 | 478 | 411.28 | 139.42 | 7.983 | 0.001432354 |  |  | False |  |  | False | [5 empty] | Not mentioned | Not mentioned | Single Crystal
1437 | 1759 | This Work | https://doi.org/10.1016/j.apmt.2024.102075 | Yb1 Mg0.9 Zn1.1 Sb2 | Yb1Mg0.9Zn1.1Sb2 | YbMg0.9Zn1.1Sb2 |  | YbMg2-xZnxSb2 | Stoichiometric Formula |  | 2024 | 529 | 373.78 | 149.46 | 8.371 | 0.002555652 |  |  | False |  |  | False | [5 empty] | Not mentioned | Not mentioned | Single Crystal
1438 | 1760 | This Work | https://doi.org/10.1016/j.apmt.2024.102075 | Yb1 Mg0.9 Zn1.1 Sb2 | Yb1Mg0.9Zn1.1Sb2 | YbMg0.9Zn1.1Sb2 |  | YbMg2-xZnxSb2 | Stoichiometric Formula |  | 2024 | 573 | 337.94 | 159.08 | 8.576 | 0.002791453 |  |  | False |  |  | False | [5 empty] | Not mentioned | Not mentioned | Single Crystal
1439 | 1761 | This Work | https://doi.org/10.1016/j.apmt.2024.102075 | Yb1 Mg0.9 Zn1.1 Sb2 | Yb1Mg0.9Zn1.1Sb2 | YbMg0.9Zn1.1Sb2 |  | YbMg2-xZnxSb2 | Stoichiometric Formula |  | 2024 | 623 | 308.86 | 166.96 | 8.68 | 0.008102458 |  |  | False |  |  | False | [5 empty] | Not mentioned | Not mentioned | Single Crystal
1440 | 1762 | This Work | https://doi.org/10.1016/j.apmt.2024.102075 | Yb1 Mg0.9 Zn1.1 Sb2 | Yb1Mg0.9Zn1.1Sb2 | YbMg0.9Zn1.1Sb2 |  | YbMg2-xZnxSb2 | Stoichiometric Formula |  | 2024 | 671 | 289.71 | 173.15 | 8.784 | 0.01118248 |  |  | False |  |  | False | [5 empty] | Not mentioned | Not mentioned | Single Crystal
1441 | 1763 | This Work | https://doi.org/10.1016/j.apmt.2024.102075 | Yb1 Mg0.9 Zn1.1 Sb2 | Yb1Mg0.9Zn1.1Sb2 | YbMg0.9Zn1.1Sb2 |  | YbMg2-xZnxSb2 | Stoichiometric Formula |  | 2024 | 719 | 277.25 | 177.2 | 8.807 | 0.01151293 |  |  | False |  |  | False | [5 empty] | Not mentioned | Not mentioned | Single Crystal
1442 | 1764 | This Work | https://doi.org/10.1016/j.apmt.2024.102075 | Yb1 Mg0.8 Zn1.2 Sb2 | Yb1Mg0.8Zn1.2Sb2 | YbMg0.8Zn1.2Sb2 |  | YbMg2-xZnxSb2 | Stoichiometric Formula |  | 2024 | 305 | 699.24 | 89.1 | 5.581 | 0.00535146 |  |  | False |  |  | False | [5 empty] | Not mentioned | Not mentioned | Single Crystal
1443 | 1765 | This Work | https://doi.org/10.1016/j.apmt.2024.102075 | Yb1 Mg0.8 Zn1.2 Sb2 | Yb1Mg0.8Zn1.2Sb2 | YbMg0.8Zn1.2Sb2 |  | YbMg2-xZnxSb2 | Stoichiometric Formula |  | 2024 | 345 | 646.79 | 100.41 | 6.536 | 0.002288019 |  |  | False |  |  | False | [5 empty] | Not mentioned | Not mentioned | Single Crystal
1444 | 1766 | This Work | https://doi.org/10.1016/j.apmt.2024.102075 | Yb1 Mg0.8 Zn1.2 Sb2 | Yb1Mg0.8Zn1.2Sb2 | YbMg0.8Zn1.2Sb2 |  | YbMg2-xZnxSb2 | Stoichiometric Formula |  | 2024 | 390 | 602.87 | 108.68 | 7.106 | 0.002069236 |  |  | False |  |  | False | [5 empty] | Not mentioned | Not mentioned | Single Crystal
1445 | 1767 | This Work | https://doi.org/10.1016/j.apmt.2024.102075 | Yb1 Mg0.8 Zn1.2 Sb2 | Yb1Mg0.8Zn1.2Sb2 | YbMg0.8Zn1.2Sb2 |  | YbMg2-xZnxSb2 | Stoichiometric Formula |  | 2024 | 430 | 547.14 | 121.68 | 8.122 | 0.002589621 |  |  | False |  |  | False | [5 empty] | Not mentioned | Not mentioned | Single Crystal
1446 | 1768 | This Work | https://doi.org/10.1016/j.apmt.2024.102075 | Yb1 Mg0.8 Zn1.2 Sb2 | Yb1Mg0.8Zn1.2Sb2 | YbMg0.8Zn1.2Sb2 |  | YbMg2-xZnxSb2 | Stoichiometric Formula |  | 2024 | 478 | 488.02 | 134.7 | 8.896 | 0.004644919 |  |  | False |  |  | False | [5 empty] | Not mentioned | Not mentioned | Single Crystal
1447 | 1769 | This Work | https://doi.org/10.1016/j.apmt.2024.102075 | Yb1 Mg0.8 Zn1.2 Sb2 | Yb1Mg0.8Zn1.2Sb2 | YbMg0.8Zn1.2Sb2 |  | YbMg2-xZnxSb2 | Stoichiometric Formula |  | 2024 | 529 | 457.15 | 144.75 | 9.588 | 0.0009945821 |  |  | False |  |  | False | [5 empty] | Not mentioned | Not mentioned | Single Crystal
1448 | 1770 | This Work | https://doi.org/10.1016/j.apmt.2024.102075 | Yb1 Mg0.8 Zn1.2 Sb2 | Yb1Mg0.8Zn1.2Sb2 | YbMg0.8Zn1.2Sb2 |  | YbMg2-xZnxSb2 | Stoichiometric Formula |  | 2024 | 573 | 423.1 | 154.34 | 10.097 | 0.001822765 |  |  | False |  |  | False | [5 empty] | Not mentioned | Not mentioned | Single Crystal
1449 | 1771 | This Work | https://doi.org/10.1016/j.apmt.2024.102075 | Yb1 Mg0.8 Zn1.2 Sb2 | Yb1Mg0.8Zn1.2Sb2 | YbMg0.8Zn1.2Sb2 |  | YbMg2-xZnxSb2 | Stoichiometric Formula |  | 2024 | 623 | 382.24 | 161.39 | 10.019 | 0.006277784 |  |  | False |  |  | False | [5 empty] | Not mentioned | Not mentioned | Single Crystal
1450 | 1772 | This Work | https://doi.org/10.1016/j.apmt.2024.102075 | Yb1 Mg0.8 Zn1.2 Sb2 | Yb1Mg0.8Zn1.2Sb2 | YbMg0.8Zn1.2Sb2 |  | YbMg2-xZnxSb2 | Stoichiometric Formula |  | 2024 | 671 | 356.47 | 167.57 | 10.102 | 0.009149435 |  |  | False |  |  | False | [5 empty] | Not mentioned | Not mentioned | Single Crystal
1451 | 1773 | This Work | https://doi.org/10.1016/j.apmt.2024.102075 | Yb1 Mg0.8 Zn1.2 Sb2 | Yb1Mg0.8Zn1.2Sb2 | YbMg0.8Zn1.2Sb2 |  | YbMg2-xZnxSb2 | Stoichiometric Formula |  | 2024 | 719 | 333.96 | 172.06 | 9.963 | 0.007651633 |  |  | False |  |  | False | [5 empty] | Not mentioned | Not mentioned | Single Crystal
1452 | 1774 | This Work | https://doi.org/10.1016/j.apmt.2024.102075 | Yb1 Mg0.7 Zn1.3 Sb2 | Yb1Mg0.7Zn1.3Sb2 | YbMg0.7Zn1.3Sb2 |  | YbMg2-xZnxSb2 | Stoichiometric Formula |  | 2024 | 305 | 814.24 | 84.4 | 5.824 | 0.004099477 |  |  | False |  |  | False | [5 empty] | Not mentioned | Not mentioned | Single Crystal
1453 | 1775 | This Work | https://doi.org/10.1016/j.apmt.2024.102075 | Yb1 Mg0.7 Zn1.3 Sb2 | Yb1Mg0.7Zn1.3Sb2 | YbMg0.7Zn1.3Sb2 |  | YbMg2-xZnxSb2 | Stoichiometric Formula |  | 2024 | 345 | 740.14 | 95.28 | 6.719 | 2.931611e-05 |  |  | False |  |  | False | [5 empty] | Not mentioned | Not mentioned | Single Crystal
1454 | 1776 | This Work | https://doi.org/10.1016/j.apmt.2024.102075 | Yb1 Mg0.7 Zn1.3 Sb2 | Yb1Mg0.7Zn1.3Sb2 | YbMg0.7Zn1.3Sb2 |  | YbMg2-xZnxSb2 | Stoichiometric Formula |  | 2024 | 390 | 681.16 | 104.85 | 7.471 | 0.002322017 |  |  | False |  |  | False | [5 empty] | Not mentioned | Not mentioned | Single Crystal
1455 | 1777 | This Work | https://doi.org/10.1016/j.apmt.2024.102075 | Yb1 Mg0.7 Zn1.3 Sb2 | Yb1Mg0.7Zn1.3Sb2 | YbMg0.7Zn1.3Sb2 |  | YbMg2-xZnxSb2 | Stoichiometric Formula |  | 2024 | 430 | 622.12 | 115.28 | 8.346 | 0.009387694 |  |  | False |  |  | False | [5 empty] | Not mentioned | Not mentioned | Single Crystal
1456 | 1778 | This Work | https://doi.org/10.1016/j.apmt.2024.102075 | Yb1 Mg0.7 Zn1.3 Sb2 | Yb1Mg0.7Zn1.3Sb2 | YbMg0.7Zn1.3Sb2 |  | YbMg2-xZnxSb2 | Stoichiometric Formula |  | 2024 | 478 | 559.59 | 129.6 | 9.403 | 0.0004293125 |  |  | False |  |  | False | [5 empty] | Not mentioned | Not mentioned | Single Crystal
1457 | 1779 | This Work | https://doi.org/10.1016/j.apmt.2024.102075 | Yb1 Mg0.7 Zn1.3 Sb2 | Yb1Mg0.7Zn1.3Sb2 | YbMg0.7Zn1.3Sb2 |  | YbMg2-xZnxSb2 | Stoichiometric Formula |  | 2024 | 529 | 510.45 | 140.06 | 9.973 | 0.004050677 |  |  | False |  |  | False | [5 empty] | Not mentioned | Not mentioned | Single Crystal
1458 | 1780 | This Work | https://doi.org/10.1016/j.apmt.2024.102075 | Yb1 Mg0.7 Zn1.3 Sb2 | Yb1Mg0.7Zn1.3Sb2 | YbMg0.7Zn1.3Sb2 |  | YbMg2-xZnxSb2 | Stoichiometric Formula |  | 2024 | 573 | 461.3 | 148.82 | 10.219 | 0.0002356283 |  |  | False |  |  | False | [5 empty] | Not mentioned | Not mentioned | Single Crystal
1459 | 1781 | This Work | https://doi.org/10.1016/j.apmt.2024.102075 | Yb1 Mg0.7 Zn1.3 Sb2 | Yb1Mg0.7Zn1.3Sb2 | YbMg0.7Zn1.3Sb2 |  | YbMg2-xZnxSb2 | Stoichiometric Formula |  | 2024 | 623 | 420.55 | 155.85 | 10.181 | 0.003323104 |  |  | False |  |  | False | [5 empty] | Not mentioned | Not mentioned | Single Crystal
1460 | 1782 | This Work | https://doi.org/10.1016/j.apmt.2024.102075 | Yb1 Mg0.7 Zn1.3 Sb2 | Yb1Mg0.7Zn1.3Sb2 | YbMg0.7Zn1.3Sb2 |  | YbMg2-xZnxSb2 | Stoichiometric Formula |  | 2024 | 671 | 389.74 | 160.33 | 10 | 0.001854299 |  |  | False |  |  | False | [5 empty] | Not mentioned | Not mentioned | Single Crystal
1461 | 1783 | This Work | https://doi.org/10.1016/j.apmt.2024.102075 | Yb1 Mg0.7 Zn1.3 Sb2 | Yb1Mg0.7Zn1.3Sb2 | YbMg0.7Zn1.3Sb2 |  | YbMg2-xZnxSb2 | Stoichiometric Formula |  | 2024 | 719 | 362.28 | 164.8 | 9.902 | 0.006344475 |  |  | False |  |  | False | [5 empty] | Not mentioned | Not mentioned | Single Crystal
1462 | 1784 | This Work | https://doi.org/10.1016/j.apmt.2024.102075 | Yb1 Mg0.6 Zn1.4 Sb2 | Yb1Mg0.6Zn1.4Sb2 | YbMg0.6Zn1.4Sb2 |  | YbMg2-xZnxSb2 | Stoichiometric Formula |  | 2024 | 305 | 850.73 | 84.02 | 6.048 | 0.007008983 |  |  | False |  |  | False | [5 empty] | Not mentioned | Not mentioned | Single Crystal
1463 | 1785 | This Work | https://doi.org/10.1016/j.apmt.2024.102075 | Yb1 Mg0.6 Zn1.4 Sb2 | Yb1Mg0.6Zn1.4Sb2 | YbMg0.6Zn1.4Sb2 |  | YbMg2-xZnxSb2 | Stoichiometric Formula |  | 2024 | 345 | 773.41 | 93.59 | 6.76 | 0.002125196 |  |  | False |  |  | False | [5 empty] | Not mentioned | Not mentioned | Single Crystal
1464 | 1786 | This Work | https://doi.org/10.1016/j.apmt.2024.102075 | Yb1 Mg0.6 Zn1.4 Sb2 | Yb1Mg0.6Zn1.4Sb2 | YbMg0.6Zn1.4Sb2 |  | YbMg2-xZnxSb2 | Stoichiometric Formula |  | 2024 | 390 | 707.81 | 102.71 | 7.451 | 0.002138135 |  |  | False |  |  | False | [5 empty] | Not mentioned | Not mentioned | Single Crystal
1465 | 1787 | This Work | https://doi.org/10.1016/j.apmt.2024.102075 | Yb1 Mg0.6 Zn1.4 Sb2 | Yb1Mg0.6Zn1.4Sb2 | YbMg0.6Zn1.4Sb2 |  | YbMg2-xZnxSb2 | Stoichiometric Formula |  | 2024 | 430 | 648.78 | 110.58 | 7.94 | 0.0008513126 |  |  | False |  |  | False | [5 empty] | Not mentioned | Not mentioned | Single Crystal
1466 | 1788 | This Work | https://doi.org/10.1016/j.apmt.2024.102075 | Yb1 Mg0.6 Zn1.4 Sb2 | Yb1Mg0.6Zn1.4Sb2 | YbMg0.6Zn1.4Sb2 |  | YbMg2-xZnxSb2 | Stoichiometric Formula |  | 2024 | 478 | 586.34 | 121.89 | 8.693 | 0.002111387 |  |  | False |  |  | False | [5 empty] | Not mentioned | Not mentioned | Single Crystal
1467 | 1789 | This Work | https://doi.org/10.1016/j.apmt.2024.102075 | Yb1 Mg0.6 Zn1.4 Sb2 | Yb1Mg0.6Zn1.4Sb2 | YbMg0.6Zn1.4Sb2 |  | YbMg2-xZnxSb2 | Stoichiometric Formula |  | 2024 | 529 | 523.79 | 133.22 | 9.284 | 0.001292423 |  |  | False |  |  | False | [5 empty] | Not mentioned | Not mentioned | Single Crystal
1468 | 1790 | This Work | https://doi.org/10.1016/j.apmt.2024.102075 | Yb1 Mg0.6 Zn1.4 Sb2 | Yb1Mg0.6Zn1.4Sb2 | YbMg0.6Zn1.4Sb2 |  | YbMg2-xZnxSb2 | Stoichiometric Formula |  | 2024 | 573 | 474.73 | 143.24 | 9.753 | 0.001295337 |  |  | False |  |  | False | [5 empty] | Not mentioned | Not mentioned | Single Crystal
1469 | 1791 | This Work | https://doi.org/10.1016/j.apmt.2024.102075 | Yb1 Mg0.6 Zn1.4 Sb2 | Yb1Mg0.6Zn1.4Sb2 | YbMg0.6Zn1.4Sb2 |  | YbMg2-xZnxSb2 | Stoichiometric Formula |  | 2024 | 623 | 430.54 | 151.57 | 9.857 | 0.003448877 |  |  | False |  |  | False | [5 empty] | Not mentioned | Not mentioned | Single Crystal
1470 | 1792 | This Work | https://doi.org/10.1016/j.apmt.2024.102075 | Yb1 Mg0.6 Zn1.4 Sb2 | Yb1Mg0.6Zn1.4Sb2 | YbMg0.6Zn1.4Sb2 |  | YbMg2-xZnxSb2 | Stoichiometric Formula |  | 2024 | 671 | 398.06 | 155.63 | 9.676 | 0.003587163 |  |  | False |  |  | False | [5 empty] | Not mentioned | Not mentioned | Single Crystal
1471 | 1793 | This Work | https://doi.org/10.1016/j.apmt.2024.102075 | Yb1 Mg0.6 Zn1.4 Sb2 | Yb1Mg0.6Zn1.4Sb2 | YbMg0.6Zn1.4Sb2 |  | YbMg2-xZnxSb2 | Stoichiometric Formula |  | 2024 | 719 | 380.6 | 161.81 | 9.983 | 0.001798016 |  |  | False |  |  | False | [5 empty] | Not mentioned | Not mentioned | Single Crystal
1472 | 1794 | This Work | https://doi.org/10.1002/aenm.202302551 | Ag2 S0.5 Se0.5 | Ag2Se0.5S0.5 | Ag2S0.5Se0.5 |  | Ag2S0.5Se0.5 + x mol.% Ag2Te | Stoichiometric Formula |  | 2023 | 299 | 230.75 | -146.56 | 4.92 | 0.007412927 | 0.276 | 0.536 | 0.005597015 | 0.419 | 0.117 | 0 |  |  |  |  | Spark plasma sintering | Not mentioned | Not mentioned | Polycrystalline |  | P2(1)/n |  | Monoclinic | [9 empty] | Lattice imperfections (edge-like dislocations and lattice distortions) from anion vacancies and substitution of Se on S suppresses phonon transportion.
1473 | 1795 | This Work | https://doi.org/10.1002/aenm.202302551 | Ag2 S0.5 Se0.5 | Ag2Se0.5S0.5 | Ag2S0.5Se0.5 |  | Ag2S0.5Se0.5 + x mol.% Ag2Te | Stoichiometric Formula |  | 2023 | 303 | 226.41 | -147.87 | 5 | 0.009884758 | 0.281 | 0.536 | 0.00586923 | 0.418 | 0.118 | 0 |  |  |  |  | Spark plasma sintering | Not mentioned | Not mentioned | Polycrystalline |  | P2(1)/n |  | Monoclinic | [9 empty] | Lattice imperfections (edge-like dislocations and lattice distortions) from anion vacancies and substitution of Se on S suppresses phonon transportion.
1474 | 1796 | This Work | https://doi.org/10.1002/aenm.202302551 | Ag2 S0.5 Se0.5 | Ag2Se0.5S0.5 | Ag2S0.5Se0.5 |  | Ag2S0.5Se0.5 + x mol.% Ag2Te | Stoichiometric Formula |  | 2023 | 308 | 229.85 | -147.12 | 4.93 | 0.009115835 | 0.286 | 0.536 | 0.009471871 | 0.413 | 0.123 | 0 |  |  |  |  | Spark plasma sintering | Not mentioned | Not mentioned | Polycrystalline |  | P2(1)/n |  | Monoclinic | [9 empty] | Lattice imperfections (edge-like dislocations and lattice distortions) from anion vacancies and substitution of Se on S suppresses phonon transportion.
1475 | 1797 | This Work | https://doi.org/10.1002/aenm.202302551 | Ag2 S0.5 Se0.5 | Ag2Se0.5S0.5 | Ag2S0.5Se0.5 |  | Ag2S0.5Se0.5 + x mol.% Ag2Te | Stoichiometric Formula |  | 2023 | 313 | 243.68 | -143.64 | 5.04 | 0.002437437 | 0.288 | 0.544 | 0.006893382 | 0.413 | 0.131 | 0 |  |  |  |  | Spark plasma sintering | Not mentioned | Not mentioned | Polycrystalline |  | P2(1)/n |  | Monoclinic | [9 empty] | Lattice imperfections (edge-like dislocations and lattice distortions) from anion vacancies and substitution of Se on S suppresses phonon transportion.
1476 | 1798 | This Work | https://doi.org/10.1002/aenm.202302551 | Ag2 S0.5 Se0.5 | Ag2Se0.5S0.5 | Ag2S0.5Se0.5 |  | Ag2S0.5Se0.5 + x mol.% Ag2Te | Stoichiometric Formula |  | 2023 | 318 | 262.53 | -138.8 | 5.13 | 0.01408266 | 0.293 | 0.556 | 0.001387286 | 0.409 | 0.147 | 1.996804e-16 |  |  |  |  | Spark plasma sintering | Not mentioned | Not mentioned | Polycrystalline |  | P2(1)/n |  | Monoclinic | [9 empty] | Lattice imperfections (edge-like dislocations and lattice distortions) from anion vacancies and substitution of Se on S suppresses phonon transportion.
1477 | 1799 | This Work | https://doi.org/10.1002/aenm.202302551 | Ag2 S0.5 Se0.5 | Ag2Se0.5S0.5 | Ag2S0.5Se0.5 |  | Ag2S0.5Se0.5 + x mol.% Ag2Te | Stoichiometric Formula |  | 2023 | 322 | 284.41 | -135.34 | 5.26 | 0.009598105 | 0.303 | 0.564 | 0.008894506 | 0.399 | 0.165 | 1.968481e-16 |  |  |  |  | Spark plasma sintering | Not mentioned | Not mentioned | Polycrystalline |  | P2(1)/n |  | Monoclinic | [9 empty] | Lattice imperfections (edge-like dislocations and lattice distortions) from anion vacancies and substitution of Se on S suppresses phonon transportion.
1478 | 1800 | This Work | https://doi.org/10.1002/aenm.202302551 | Ag2 S0.4975 Se0.4975 Te0.005 | Ag2Te0.005Se0.4975S0.4975 | (Ag2S0.5Se0.5)99.5%(Ag2Te)0.5% |  | Ag2S0.5Se0.5 + x mol.% Ag2Te | Stoichiometric Formula |  | 2023 | 299 | 269.3 | -146.9 | 5.83 | 0.003192286 | 0.389 | 0.446 | 0.00474368 | 0.31 | 0.136 | 0 |  |  |  |  | Spark plasma sintering | Not mentioned | Not mentioned | Polycrystalline |  | P2(1)/n |  | Monoclinic | [9 empty] | Ag2S0.5Se0.5 matrix with Ag2Te secondary phase, separated by amorphous phase boundary. Nanograins in the amorphous phase boundary. No doping of Te into the matrix, with tiny amounts of Te detected in the amorphous phase boundary, indicating some diffusion of Te. Ag2Te introduce multi-scale lattice imperfections, scattering phonons. Ag2Te also increases the electron donor effect, while electron mobility first increases then decreases, peaking at 0.5% Ag2Te.
1479 | 1801 | This Work | https://doi.org/10.1002/aenm.202302551 | Ag2 S0.4975 Se0.4975 Te0.005 | Ag2Te0.005Se0.4975S0.4975 | (Ag2S0.5Se0.5)99.5%(Ag2Te)0.5% |  | Ag2S0.5Se0.5 + x mol.% Ag2Te | Stoichiometric Formula |  | 2023 | 303 | 256.11 | -148.89 | 5.68 | 0.000439098 | 0.384 | 0.446 | 0.004904709 | 0.315 | 0.131 | 0 |  |  |  |  | Spark plasma sintering | Not mentioned | Not mentioned | Polycrystalline |  | P2(1)/n |  | Monoclinic | [9 empty] | Ag2S0.5Se0.5 matrix with Ag2Te secondary phase, separated by amorphous phase boundary. Nanograins in the amorphous phase boundary. No doping of Te into the matrix, with tiny amounts of Te detected in the amorphous phase boundary, indicating some diffusion of Te. Ag2Te introduce multi-scale lattice imperfections, scattering phonons. Ag2Te also increases the electron donor effect, while electron mobility first increases then decreases, peaking at 0.5% Ag2Te.
1480 | 1802 | This Work | https://doi.org/10.1002/aenm.202302551 | Ag2 S0.4975 Se0.4975 Te0.005 | Ag2Te0.005Se0.4975S0.4975 | (Ag2S0.5Se0.5)99.5%(Ag2Te)0.5% |  | Ag2S0.5Se0.5 + x mol.% Ag2Te | Stoichiometric Formula |  | 2023 | 308 | 279.96 | -142.01 | 5.7 | 0.009489727 | 0.396 | 0.445 | 0.003745318 | 0.293 | 0.152 | 1.247442e-16 |  |  |  |  | Spark plasma sintering | Not mentioned | Not mentioned | Polycrystalline |  | P2(1)/n |  | Monoclinic | [9 empty] | Ag2S0.5Se0.5 matrix with Ag2Te secondary phase, separated by amorphous phase boundary. Nanograins in the amorphous phase boundary. No doping of Te into the matrix, with tiny amounts of Te detected in the amorphous phase boundary, indicating some diffusion of Te. Ag2Te introduce multi-scale lattice imperfections, scattering phonons. Ag2Te also increases the electron donor effect, while electron mobility first increases then decreases, peaking at 0.5% Ag2Te.
1481 | 1803 | This Work | https://doi.org/10.1002/aenm.202302551 | Ag2 S0.4975 Se0.4975 Te0.005 | Ag2Te0.005Se0.4975S0.4975 | (Ag2S0.5Se0.5)99.5%(Ag2Te)0.5% |  | Ag2S0.5Se0.5 + x mol.% Ag2Te | Stoichiometric Formula |  | 2023 | 313 | 292.79 | -139.9 | 5.75 | 0.003393251 | 0.407 | 0.445 | 0.006294343 | 0.281 | 0.164 | 1.247442e-16 |  |  |  |  | Spark plasma sintering | Not mentioned | Not mentioned | Polycrystalline |  | P2(1)/n |  | Monoclinic | [9 empty] | Ag2S0.5Se0.5 matrix with Ag2Te secondary phase, separated by amorphous phase boundary. Nanograins in the amorphous phase boundary. No doping of Te into the matrix, with tiny amounts of Te detected in the amorphous phase boundary, indicating some diffusion of Te. Ag2Te introduce multi-scale lattice imperfections, scattering phonons. Ag2Te also increases the electron donor effect, while electron mobility first increases then decreases, peaking at 0.5% Ag2Te.
1482 | 1804 | This Work | https://doi.org/10.1002/aenm.202302551 | Ag2 S0.4975 Se0.4975 Te0.005 | Ag2Te0.005Se0.4975S0.4975 | (Ag2S0.5Se0.5)99.5%(Ag2Te)0.5% |  | Ag2S0.5Se0.5 + x mol.% Ag2Te | Stoichiometric Formula |  | 2023 | 318 | 309.63 | -135.39 | 5.74 | 0.01120943 | 0.414 | 0.445 | 0.00921674 | 0.269 | 0.176 | 0 |  |  |  |  | Spark plasma sintering | Not mentioned | Not mentioned | Polycrystalline |  | P2(1)/n |  | Monoclinic | [9 empty] | Ag2S0.5Se0.5 matrix with Ag2Te secondary phase, separated by amorphous phase boundary. Nanograins in the amorphous phase boundary. No doping of Te into the matrix, with tiny amounts of Te detected in the amorphous phase boundary, indicating some diffusion of Te. Ag2Te introduce multi-scale lattice imperfections, scattering phonons. Ag2Te also increases the electron donor effect, while electron mobility first increases then decreases, peaking at 0.5% Ag2Te.
1483 | 1805 | This Work | https://doi.org/10.1002/aenm.202302551 | Ag2 S0.4975 Se0.4975 Te0.005 | Ag2Te0.005Se0.4975S0.4975 | (Ag2S0.5Se0.5)99.5%(Ag2Te)0.5% |  | Ag2S0.5Se0.5 + x mol.% Ag2Te | Stoichiometric Formula |  | 2023 | 322 | 331.52 | -132.61 | 5.91 | 0.01355062 | 0.431 | 0.445 | 0.007784353 | 0.256 | 0.189 | 0 |  |  |  |  | Spark plasma sintering | Not mentioned | Not mentioned | Polycrystalline |  | P2(1)/n |  | Monoclinic | [9 empty] | Ag2S0.5Se0.5 matrix with Ag2Te secondary phase, separated by amorphous phase boundary. Nanograins in the amorphous phase boundary. No doping of Te into the matrix, with tiny amounts of Te detected in the amorphous phase boundary, indicating some diffusion of Te. Ag2Te introduce multi-scale lattice imperfections, scattering phonons. Ag2Te also increases the electron donor effect, while electron mobility first increases then decreases, peaking at 0.5% Ag2Te.
1484 | 1806 | This Work | https://doi.org/10.1002/aenm.202302551 | Ag2 S0.495 Se0.495 Te0.01 | Ag2Te0.01Se0.495S0.495 | (Ag2S0.5Se0.5)99.0%(Ag2Te)1.0% |  | Ag2S0.5Se0.5 + x mol.% Ag2Te | Stoichiometric Formula |  | 2023 | 299 | 284.33 | -133.61 | 5.13 | 0.01057416 | 0.307 | 0.501 | 0.002730695 | 0.354 | 0.147 | 0 |  |  |  |  | Spark plasma sintering | Not mentioned | Not mentioned | Polycrystalline |  | P2(1)/n |  | Monoclinic | [9 empty] | Ag2S0.5Se0.5 matrix with Ag2Te secondary phase, separated by amorphous phase boundary. Nanograins in the amorphous phase boundary. No doping of Te into the matrix, with tiny amounts of Te detected in the amorphous phase boundary, indicating some diffusion of Te. Ag2Te introduce multi-scale lattice imperfections, scattering phonons. Ag2Te also increases the electron donor effect, while electron mobility first increases then decreases, peaking at 0.5% Ag2Te.
1485 | 1807 | This Work | https://doi.org/10.1002/aenm.202302551 | Ag2 S0.495 Se0.495 Te0.01 | Ag2Te0.01Se0.495S0.495 | (Ag2S0.5Se0.5)99.0%(Ag2Te)1.0% |  | Ag2S0.5Se0.5 + x mol.% Ag2Te | Stoichiometric Formula |  | 2023 | 303 | 281.16 | -133.89 | 5.05 | 0.001935888 | 0.307 | 0.501 | 0.00514931 | 0.35 | 0.151 | 0 |  |  |  |  | Spark plasma sintering | Not mentioned | Not mentioned | Polycrystalline |  | P2(1)/n |  | Monoclinic | [9 empty] | Ag2S0.5Se0.5 matrix with Ag2Te secondary phase, separated by amorphous phase boundary. Nanograins in the amorphous phase boundary. No doping of Te into the matrix, with tiny amounts of Te detected in the amorphous phase boundary, indicating some diffusion of Te. Ag2Te introduce multi-scale lattice imperfections, scattering phonons. Ag2Te also increases the electron donor effect, while electron mobility first increases then decreases, peaking at 0.5% Ag2Te.
1486 | 1808 | This Work | https://doi.org/10.1002/aenm.202302551 | Ag2 S0.495 Se0.495 Te0.01 | Ag2Te0.01Se0.495S0.495 | (Ag2S0.5Se0.5)99.0%(Ag2Te)1.0% |  | Ag2S0.5Se0.5 + x mol.% Ag2Te | Stoichiometric Formula |  | 2023 | 308 | 295 | -131.1 | 5.11 | 0.007783376 | 0.306 | 0.519 | 0.008979057 | 0.358 | 0.161 | 0 |  |  |  |  | Spark plasma sintering | Not mentioned | Not mentioned | Polycrystalline |  | P2(1)/n |  | Monoclinic | [9 empty] | Ag2S0.5Se0.5 matrix with Ag2Te secondary phase, separated by amorphous phase boundary. Nanograins in the amorphous phase boundary. No doping of Te into the matrix, with tiny amounts of Te detected in the amorphous phase boundary, indicating some diffusion of Te. Ag2Te introduce multi-scale lattice imperfections, scattering phonons. Ag2Te also increases the electron donor effect, while electron mobility first increases then decreases, peaking at 0.5% Ag2Te.
1487 | 1809 | This Work | https://doi.org/10.1002/aenm.202302551 | Ag2 S0.495 Se0.495 Te0.01 | Ag2Te0.01Se0.495S0.495 | (Ag2S0.5Se0.5)99.0%(Ag2Te)1.0% |  | Ag2S0.5Se0.5 + x mol.% Ag2Te | Stoichiometric Formula |  | 2023 | 313 | 312.83 | -127.28 | 5.06 | 0.001562859 | 0.309 | 0.515 | 0.004756967 | 0.339 | 0.176 | 0 |  |  |  |  | Spark plasma sintering | Not mentioned | Not mentioned | Polycrystalline |  | P2(1)/n |  | Monoclinic | [9 empty] | Ag2S0.5Se0.5 matrix with Ag2Te secondary phase, separated by amorphous phase boundary. Nanograins in the amorphous phase boundary. No doping of Te into the matrix, with tiny amounts of Te detected in the amorphous phase boundary, indicating some diffusion of Te. Ag2Te introduce multi-scale lattice imperfections, scattering phonons. Ag2Te also increases the electron donor effect, while electron mobility first increases then decreases, peaking at 0.5% Ag2Te.
1488 | 1810 | This Work | https://doi.org/10.1002/aenm.202302551 | Ag2 S0.495 Se0.495 Te0.01 | Ag2Te0.01Se0.495S0.495 | (Ag2S0.5Se0.5)99.0%(Ag2Te)1.0% |  | Ag2S0.5Se0.5 + x mol.% Ag2Te | Stoichiometric Formula |  | 2023 | 318 | 334.68 | -123.12 | 5.14 | 0.01298477 | 0.306 | 0.535 | 0.001575957 | 0.343 | 0.192 | 0 |  |  |  |  | Spark plasma sintering | Not mentioned | Not mentioned | Polycrystalline |  | P2(1)/n |  | Monoclinic | [9 empty] | Ag2S0.5Se0.5 matrix with Ag2Te secondary phase, separated by amorphous phase boundary. Nanograins in the amorphous phase boundary. No doping of Te into the matrix, with tiny amounts of Te detected in the amorphous phase boundary, indicating some diffusion of Te. Ag2Te introduce multi-scale lattice imperfections, scattering phonons. Ag2Te also increases the electron donor effect, while electron mobility first increases then decreases, peaking at 0.5% Ag2Te.
1489 | 1811 | This Work | https://doi.org/10.1002/aenm.202302551 | Ag2 S0.495 Se0.495 Te0.01 | Ag2Te0.01Se0.495S0.495 | (Ag2S0.5Se0.5)99.0%(Ag2Te)1.0% |  | Ag2S0.5Se0.5 + x mol.% Ag2Te | Stoichiometric Formula |  | 2023 | 322 | 359.58 | -118.29 | 5.1 | 0.01344474 | 0.306 | 0.54 | 0.00617284 | 0.328 | 0.212 | 0 |  |  |  |  | Spark plasma sintering | Not mentioned | Not mentioned | Polycrystalline |  | P2(1)/n |  | Monoclinic | [9 empty] | Ag2S0.5Se0.5 matrix with Ag2Te secondary phase, separated by amorphous phase boundary. Nanograins in the amorphous phase boundary. No doping of Te into the matrix, with tiny amounts of Te detected in the amorphous phase boundary, indicating some diffusion of Te. Ag2Te introduce multi-scale lattice imperfections, scattering phonons. Ag2Te also increases the electron donor effect, while electron mobility first increases then decreases, peaking at 0.5% Ag2Te.
1490 | 1812 | This Work | https://doi.org/10.1002/aenm.202302551 | Ag2 S0.485 Se0.485 Te0.03 | Ag2Te0.03Se0.485S0.485 | (Ag2S0.5Se0.5)97.0%(Ag2Te)3.0% |  | Ag2S0.5Se0.5 + x mol.% Ag2Te | Stoichiometric Formula |  | 2023 | 299 | 407.6 | -102.24 | 4.26 | 0.000152576 | 0.239 | 0.501 | 0.06376369 | 0.306 | 0.195 | 0 |  |  |  |  | Spark plasma sintering | Not mentioned | Not mentioned | Polycrystalline |  | P2(1)/n |  | Monoclinic | [9 empty] | Ag2S0.5Se0.5 matrix with Ag2Te secondary phase, separated by amorphous phase boundary. Nanograins in the amorphous phase boundary. No doping of Te into the matrix, with tiny amounts of Te detected in the amorphous phase boundary, indicating some diffusion of Te. Ag2Te introduce multi-scale lattice imperfections, scattering phonons. Ag2Te also increases the electron donor effect, while electron mobility first increases then decreases, peaking at 0.5% Ag2Te.
1491 | 1813 | This Work | https://doi.org/10.1002/aenm.202302551 | Ag2 S0.485 Se0.485 Te0.03 | Ag2Te0.03Se0.485S0.485 | (Ag2S0.5Se0.5)97.0%(Ag2Te)3.0% |  | Ag2S0.5Se0.5 + x mol.% Ag2Te | Stoichiometric Formula |  | 2023 | 303 | 408.44 | -101.51 | 4.24 | 0.007386754 | 0.239 | 0.501 | 0.07293363 | 0.301 | 0.2 | 0 |  |  |  |  | Spark plasma sintering | Not mentioned | Not mentioned | Polycrystalline |  | P2(1)/n |  | Monoclinic | [9 empty] | Ag2S0.5Se0.5 matrix with Ag2Te secondary phase, separated by amorphous phase boundary. Nanograins in the amorphous phase boundary. No doping of Te into the matrix, with tiny amounts of Te detected in the amorphous phase boundary, indicating some diffusion of Te. Ag2Te introduce multi-scale lattice imperfections, scattering phonons. Ag2Te also increases the electron donor effect, while electron mobility first increases then decreases, peaking at 0.5% Ag2Te.
1492 | 1814 | This Work | https://doi.org/10.1002/aenm.202302551 | Ag2 S0.485 Se0.485 Te0.03 | Ag2Te0.03Se0.485S0.485 | (Ag2S0.5Se0.5)97.0%(Ag2Te)3.0% |  | Ag2S0.5Se0.5 + x mol.% Ag2Te | Stoichiometric Formula |  | 2023 | 308 | 421.27 | -100.42 | 4.28 | 0.007439021 | 0.238 | 0.519 | 0.0672107 | 0.313 | 0.206 | 0 |  |  |  |  | Spark plasma sintering | Not mentioned | Not mentioned | Polycrystalline |  | P2(1)/n |  | Monoclinic | [9 empty] | Ag2S0.5Se0.5 matrix with Ag2Te secondary phase, separated by amorphous phase boundary. Nanograins in the amorphous phase boundary. No doping of Te into the matrix, with tiny amounts of Te detected in the amorphous phase boundary, indicating some diffusion of Te. Ag2Te introduce multi-scale lattice imperfections, scattering phonons. Ag2Te also increases the electron donor effect, while electron mobility first increases then decreases, peaking at 0.5% Ag2Te.
1493 | 1815 | This Work | https://doi.org/10.1002/aenm.202302551 | Ag2 S0.485 Se0.485 Te0.03 | Ag2Te0.03Se0.485S0.485 | (Ag2S0.5Se0.5)97.0%(Ag2Te)3.0% |  | Ag2S0.5Se0.5 + x mol.% Ag2Te | Stoichiometric Formula |  | 2023 | 313 | 444.13 | -98.644 | 4.34 | 0.004223829 | 0.248 | 0.515 | 0.06359223 | 0.291 | 0.224 | 0 |  |  |  |  | Spark plasma sintering | Not mentioned | Not mentioned | Polycrystalline |  | P2(1)/n |  | Monoclinic | [9 empty] | Ag2S0.5Se0.5 matrix with Ag2Te secondary phase, separated by amorphous phase boundary. Nanograins in the amorphous phase boundary. No doping of Te into the matrix, with tiny amounts of Te detected in the amorphous phase boundary, indicating some diffusion of Te. Ag2Te introduce multi-scale lattice imperfections, scattering phonons. Ag2Te also increases the electron donor effect, while electron mobility first increases then decreases, peaking at 0.5% Ag2Te.
1494 | 1816 | This Work | https://doi.org/10.1002/aenm.202302551 | Ag2 S0.485 Se0.485 Te0.03 | Ag2Te0.03Se0.485S0.485 | (Ag2S0.5Se0.5)97.0%(Ag2Te)3.0% |  | Ag2S0.5Se0.5 + x mol.% Ag2Te | Stoichiometric Formula |  | 2023 | 318 | 467.98 | -96.531 | 4.39 | 0.006663524 | 0.243 | 0.535 | 0.07382024 | 0.292 | 0.243 | 2.075183e-16 |  |  |  |  | Spark plasma sintering | Not mentioned | Not mentioned | Polycrystalline |  | P2(1)/n |  | Monoclinic | [9 empty] | Ag2S0.5Se0.5 matrix with Ag2Te secondary phase, separated by amorphous phase boundary. Nanograins in the amorphous phase boundary. No doping of Te into the matrix, with tiny amounts of Te detected in the amorphous phase boundary, indicating some diffusion of Te. Ag2Te introduce multi-scale lattice imperfections, scattering phonons. Ag2Te also increases the electron donor effect, while electron mobility first increases then decreases, peaking at 0.5% Ag2Te.
1495 | 1817 | This Work | https://doi.org/10.1002/aenm.202302551 | Ag2 S0.485 Se0.485 Te0.03 | Ag2Te0.03Se0.485S0.485 | (Ag2S0.5Se0.5)97.0%(Ag2Te)3.0% |  | Ag2S0.5Se0.5 + x mol.% Ag2Te | Stoichiometric Formula |  | 2023 | 322 | 494.88 | -94.089 | 4.48 | 0.02208841 | 0.247 | 0.54 | 0.08154146 | 0.282 | 0.258 | 0 |  |  |  |  | Spark plasma sintering | Not mentioned | Not mentioned | Polycrystalline |  | P2(1)/n |  | Monoclinic | [9 empty] | Ag2S0.5Se0.5 matrix with Ag2Te secondary phase, separated by amorphous phase boundary. Nanograins in the amorphous phase boundary. No doping of Te into the matrix, with tiny amounts of Te detected in the amorphous phase boundary, indicating some diffusion of Te. Ag2Te introduce multi-scale lattice imperfections, scattering phonons. Ag2Te also increases the electron donor effect, while electron mobility first increases then decreases, peaking at 0.5% Ag2Te.
1496 | 1818 | Extended MRL | https://www.jmst.org/EN/Y2009/V25/I04/0535 | Ca1 Mn1 O3 | CaMnO3 | CaMnO3 | CaMnO3 | Ca1-xLaxMnO3 | Stoichiometric Formula | Lan2009JMST | 2009 | 300 | 0.02 | -462.97 | 0.0042868 | 5.69609e-06 |  |  | False |  |  | False | No Data | Solid state reaction | Ball milled for 24 hours | Pre-calcined at 1373 K for 6 hours | Sintering at 1473 K for 10 hours |  |  | Polycrystalline |  | 62 | 8 |  | https://dx.doi.org/10.1016/0022-4596(82)90292-4 | Poeppelmeier | 206.97 | 4 | 5 | 20 | 10.3485 | 35218 | 300
1497 | 1819 | Extended MRL | https://www.jmst.org/EN/Y2009/V25/I04/0535 | Ca1 Mn1 O3 | CaMnO3 | CaMnO3 | CaMnO3 | Ca1-xLaxMnO3 | Stoichiometric Formula | Lan2009JMST | 2009 | 400 | 0.02 | -462.97 | 0.0042868 | 5.69609e-06 |  |  | False |  |  | False | No Data | Solid state reaction | Ball milled for 24 hours | Pre-calcined at 1373 K for 6 hours | Sintering at 1473 K for 10 hours |  |  | Polycrystalline |  | 62 | 8 |  | https://dx.doi.org/10.1016/0022-4596(82)90292-4 | Poeppelmeier | 206.97 | 4 | 5 | 20 | 10.3485 | 35218 | 300
1498 | 1820 | Extended MRL | https://www.jmst.org/EN/Y2009/V25/I04/0535 | Ca1 Mn1 O3 | CaMnO3 | CaMnO3 | CaMnO3 | Ca1-xLaxMnO3 | Stoichiometric Formula | Lan2009JMST | 2009 | 700 | 0.41365 | -470.65 | 0.091629 | 8.731765e-06 |  |  | False |  |  | False | No Data | Solid state reaction | Ball milled for 24 hours | Pre-calcined at 1373 K for 6 hours | Sintering at 1473 K for 10 hours |  |  | Polycrystalline |  | 62 | 8 |  | https://dx.doi.org/10.1016/0022-4596(82)90292-4 | Poeppelmeier | 206.97 | 4 | 5 | 20 | 10.3485 | 35218 | 300
1499 | 1821 | Extended MRL | https://www.jmst.org/EN/Y2009/V25/I04/0535 | Ca1 Mn1 O3 | CaMnO3 | CaMnO3 | CaMnO3 | Ca1-xLaxMnO3 | Stoichiometric Formula | Lan2009JMST | 2009 | 1000 | 5.6341 | -279.83 | 0.44118 | 6.263871e-06 |  |  | False |  |  | False | No Data | Solid state reaction | Ball milled for 24 hours | Pre-calcined at 1373 K for 6 hours | Sintering at 1473 K for 10 hours |  |  | Polycrystalline |  | 62 | 8 |  | https://dx.doi.org/10.1016/0022-4596(82)90292-4 | Poeppelmeier | 206.97 | 4 | 5 | 20 | 10.3485 | 35218 | 300
1500 | 1822 | Extended MRL | https://www.jmst.org/EN/Y2009/V25/I04/0535 | Ca0.98 La0.02 Mn1 O3 | Ca0.98La0.02Mn1O3 | Ca0.98La0.02MnO3 | Ca0.98La0.02MnO3 | Ca1-xLaxMnO3 | Stoichiometric Formula | Lan2009JMST | 2009 | 300 | 21.685 | -201.71 | 0.88228 | 1.807715e-05 |  |  | False |  |  | False | No Data | Solid state reaction | Ball milled for 24 hours | Pre-calcined at 1373 K for 6 hours | Sintering at 1473 K for 10 hours |  |  | Polycrystalline |  | 62 | 8 |  | https://dx.doi.org/10.1006/jssc.1996.0250 | Taguchi | 207.74 | 4 | 5 | 20 | 10.387 | 82210 | 300
1501 | 1823 | Extended MRL | https://www.jmst.org/EN/Y2009/V25/I04/0535 | Ca0.98 La0.02 Mn1 O3 | Ca0.98La0.02Mn1O3 | Ca0.98La0.02MnO3 | Ca0.98La0.02MnO3 | Ca1-xLaxMnO3 | Stoichiometric Formula | Lan2009JMST | 2009 | 400 | 21.685 | -201.71 | 0.88228 | 1.807715e-05 |  |  | False |  |  | False | No Data | Solid state reaction | Ball milled for 24 hours | Pre-calcined at 1373 K for 6 hours | Sintering at 1473 K for 10 hours |  |  | Polycrystalline |  | 62 | 8 |  | https://dx.doi.org/10.1006/jssc.1996.0250 | Taguchi | 207.74 | 4 | 5 | 20 | 10.387 | 82210 | 300
1502 | 1824 | Extended MRL | https://www.jmst.org/EN/Y2009/V25/I04/0535 | Ca0.98 La0.02 Mn1 O3 | Ca0.98La0.02Mn1O3 | Ca0.98La0.02MnO3 | Ca0.98La0.02MnO3 | Ca1-xLaxMnO3 | Stoichiometric Formula | Lan2009JMST | 2009 | 700 | 15.373 | -224.12 | 0.77218 | 3.006878e-06 |  |  | False |  |  | False | No Data | Solid state reaction | Ball milled for 24 hours | Pre-calcined at 1373 K for 6 hours | Sintering at 1473 K for 10 hours |  |  | Polycrystalline |  | 62 | 8 |  | https://dx.doi.org/10.1006/jssc.1996.0250 | Taguchi | 207.74 | 4 | 5 | 20 | 10.387 | 82210 | 300
1503 | 1825 | Extended MRL | https://www.jmst.org/EN/Y2009/V25/I04/0535 | Ca0.98 La0.02 Mn1 O3 | Ca0.98La0.02Mn1O3 | Ca0.98La0.02MnO3 | Ca0.98La0.02MnO3 | Ca1-xLaxMnO3 | Stoichiometric Formula | Lan2009JMST | 2009 | 1000 | 24.34 | -190.18 | 0.88035 | 1.17628e-05 |  |  | False |  |  | False | No Data | Solid state reaction | Ball milled for 24 hours | Pre-calcined at 1373 K for 6 hours | Sintering at 1473 K for 10 hours |  |  | Polycrystalline |  | 62 | 8 |  | https://dx.doi.org/10.1006/jssc.1996.0250 | Taguchi | 207.74 | 4 | 5 | 20 | 10.387 | 82210 | 300
1504 | 1826 | Extended MRL | https://www.jmst.org/EN/Y2009/V25/I04/0535 | Ca0.96 La0.04 Mn1 O3 | Ca0.96La0.04Mn1O3 | Ca0.96La0.04MnO3 | Ca0.96La0.04MnO3 | Ca1-xLaxMnO3 | Stoichiometric Formula | Lan2009JMST | 2009 | 300 | 65.55 | -123.59 | 1.0012 | 4.264378e-05 |  |  | False |  |  | False | No Data | Solid state reaction | Ball milled for 24 hours | Pre-calcined at 1373 K for 6 hours | Sintering at 1473 K for 10 hours |  |  | Polycrystalline |  | 62 | 8 |  | https://dx.doi.org/10.1006/jssc.1996.0250 | Taguchi | 208.49 | 4 | 5 | 20 | 10.4245 | 82209 | 300
1505 | 1827 | Extended MRL | https://www.jmst.org/EN/Y2009/V25/I04/0535 | Ca0.96 La0.04 Mn1 O3 | Ca0.96La0.04Mn1O3 | Ca0.96La0.04MnO3 | Ca0.96La0.04MnO3 | Ca1-xLaxMnO3 | Stoichiometric Formula | Lan2009JMST | 2009 | 400 | 65.55 | -123.59 | 1.0012 | 4.264378e-05 |  |  | False |  |  | False | No Data | Solid state reaction | Ball milled for 24 hours | Pre-calcined at 1373 K for 6 hours | Sintering at 1473 K for 10 hours |  |  | Polycrystalline |  | 62 | 8 |  | https://dx.doi.org/10.1006/jssc.1996.0250 | Taguchi | 208.49 | 4 | 5 | 20 | 10.4245 | 82209 | 300
1506 | 1828 | Extended MRL | https://www.jmst.org/EN/Y2009/V25/I04/0535 | Ca0.96 La0.04 Mn1 O3 | Ca0.96La0.04Mn1O3 | Ca0.96La0.04MnO3 | Ca0.96La0.04MnO3 | Ca1-xLaxMnO3 | Stoichiometric Formula | Lan2009JMST | 2009 | 700 | 46.129 | -173.53 | 1.3891 | 2.380343e-05 |  |  | False |  |  | False | No Data | Solid state reaction | Ball milled for 24 hours | Pre-calcined at 1373 K for 6 hours | Sintering at 1473 K for 10 hours |  |  | Polycrystalline |  | 62 | 8 |  | https://dx.doi.org/10.1006/jssc.1996.0250 | Taguchi | 208.49 | 4 | 5 | 20 | 10.4245 | 82209 | 300
1507 | 1829 | Extended MRL | https://www.jmst.org/EN/Y2009/V25/I04/0535 | Ca0.96 La0.04 Mn1 O3 | Ca0.96La0.04Mn1O3 | Ca0.96La0.04MnO3 | Ca0.96La0.04MnO3 | Ca1-xLaxMnO3 | Stoichiometric Formula | Lan2009JMST | 2009 | 1000 | 45.012 | -160.09 | 1.1535 | 9.008253e-05 |  |  | False |  |  | False | No Data | Solid state reaction | Ball milled for 24 hours | Pre-calcined at 1373 K for 6 hours | Sintering at 1473 K for 10 hours |  |  | Polycrystalline |  | 62 | 8 |  | https://dx.doi.org/10.1006/jssc.1996.0250 | Taguchi | 208.49 | 4 | 5 | 20 | 10.4245 | 82209 | 300
1508 | 1830 | Extended MRL | https://www.jmst.org/EN/Y2009/V25/I04/0535 | Ca0.94 La0.06 Mn1 O3 | Ca0.94La0.06Mn1O3 | Ca0.94La0.06MnO3 | Ca0.94La0.06MnO3 | Ca1-xLaxMnO3 | Stoichiometric Formula | Lan2009JMST | 2009 | 300 | 82.189 | -103.74 | 0.88443 | 9.836715e-05 |  |  | False |  |  | False | No Data | Solid state reaction | Ball milled for 24 hours | Pre-calcined at 1373 K for 6 hours | Sintering at 1473 K for 10 hours |  |  | Polycrystalline |  | 62 | 8 |  | https://dx.doi.org/10.1006/jssc.1996.0250 | Taguchi | 209.24 | 4 | 5 | 20 | 10.462 | 82208 | 300
1509 | 1831 | Extended MRL | https://www.jmst.org/EN/Y2009/V25/I04/0535 | Ca0.94 La0.06 Mn1 O3 | Ca0.94La0.06Mn1O3 | Ca0.94La0.06MnO3 | Ca0.94La0.06MnO3 | Ca1-xLaxMnO3 | Stoichiometric Formula | Lan2009JMST | 2009 | 400 | 82.189 | -103.74 | 0.88443 | 9.836715e-05 |  |  | False |  |  | False | No Data | Solid state reaction | Ball milled for 24 hours | Pre-calcined at 1373 K for 6 hours | Sintering at 1473 K for 10 hours |  |  | Polycrystalline |  | 62 | 8 |  | https://dx.doi.org/10.1006/jssc.1996.0250 | Taguchi | 209.24 | 4 | 5 | 20 | 10.462 | 82208 | 300
1510 | 1832 | Extended MRL | https://www.jmst.org/EN/Y2009/V25/I04/0535 | Ca0.94 La0.06 Mn1 O3 | Ca0.94La0.06Mn1O3 | Ca0.94La0.06MnO3 | Ca0.94La0.06MnO3 | Ca1-xLaxMnO3 | Stoichiometric Formula | Lan2009JMST | 2009 | 700 | 58.734 | -127.43 | 0.95371 | 3.82437e-05 |  |  | False |  |  | False | No Data | Solid state reaction | Ball milled for 24 hours | Pre-calcined at 1373 K for 6 hours | Sintering at 1473 K for 10 hours |  |  | Polycrystalline |  | 62 | 8 |  | https://dx.doi.org/10.1006/jssc.1996.0250 | Taguchi | 209.24 | 4 | 5 | 20 | 10.462 | 82208 | 300
1511 | 1833 | Extended MRL | https://www.jmst.org/EN/Y2009/V25/I04/0535 | Ca0.94 La0.06 Mn1 O3 | Ca0.94La0.06Mn1O3 | Ca0.94La0.06MnO3 | Ca0.94La0.06MnO3 | Ca1-xLaxMnO3 | Stoichiometric Formula | Lan2009JMST | 2009 | 1000 | 53.079 | -135.75 | 0.97818 | 3.769302e-05 |  |  | False |  |  | False | No Data | Solid state reaction | Ball milled for 24 hours | Pre-calcined at 1373 K for 6 hours | Sintering at 1473 K for 10 hours |  |  | Polycrystalline |  | 62 | 8 |  | https://dx.doi.org/10.1006/jssc.1996.0250 | Taguchi | 209.24 | 4 | 5 | 20 | 10.462 | 82208 | 300
1512 | 1834 | Extended MRL | https://www.jmst.org/EN/Y2009/V25/I04/0535 | Ca0.92 La0.08 Mn1 O3 | Ca0.92La0.08Mn1O3 | Ca0.92La0.08MnO3 | Ca0.92La0.08MnO3 | Ca1-xLaxMnO3 | Stoichiometric Formula | Lan2009JMST | 2009 | 300 | 100.34 | -83.24 | 0.69532 | 0.0001070224 |  |  | False |  |  | False | No Data | Solid state reaction | Ball milled for 24 hours | Pre-calcined at 1373 K for 6 hours | Sintering at 1473 K for 10 hours |  |  | Polycrystalline |  | 62 | 8 |  | https://dx.doi.org/10.1006/jssc.1996.0250 | Taguchi | 209.93 | 4 | 5 | 20 | 10.4965 | 82207 | 300
1513 | 1835 | Extended MRL | https://www.jmst.org/EN/Y2009/V25/I04/0535 | Ca0.92 La0.08 Mn1 O3 | Ca0.92La0.08Mn1O3 | Ca0.92La0.08MnO3 | Ca0.92La0.08MnO3 | Ca1-xLaxMnO3 | Stoichiometric Formula | Lan2009JMST | 2009 | 400 | 100.34 | -83.24 | 0.69532 | 0.0001070224 |  |  | False |  |  | False | No Data | Solid state reaction | Ball milled for 24 hours | Pre-calcined at 1373 K for 6 hours | Sintering at 1473 K for 10 hours |  |  | Polycrystalline |  | 62 | 8 |  | https://dx.doi.org/10.1006/jssc.1996.0250 | Taguchi | 209.93 | 4 | 5 | 20 | 10.4965 | 82207 | 300
1514 | 1836 | Extended MRL | https://www.jmst.org/EN/Y2009/V25/I04/0535 | Ca0.92 La0.08 Mn1 O3 | Ca0.92La0.08Mn1O3 | Ca0.92La0.08MnO3 | Ca0.92La0.08MnO3 | Ca1-xLaxMnO3 | Stoichiometric Formula | Lan2009JMST | 2009 | 700 | 73.356 | -118.46 | 1.0294 | 1.16636e-05 |  |  | False |  |  | False | No Data | Solid state reaction | Ball milled for 24 hours | Pre-calcined at 1373 K for 6 hours | Sintering at 1473 K for 10 hours |  |  | Polycrystalline |  | 62 | 8 |  | https://dx.doi.org/10.1006/jssc.1996.0250 | Taguchi | 209.93 | 4 | 5 | 20 | 10.4965 | 82207 | 300
1515 | 1837 | Extended MRL | https://www.jmst.org/EN/Y2009/V25/I04/0535 | Ca0.92 La0.08 Mn1 O3 | Ca0.92La0.08Mn1O3 | Ca0.92La0.08MnO3 | Ca0.92La0.08MnO3 | Ca1-xLaxMnO3 | Stoichiometric Formula | Lan2009JMST | 2009 | 1000 | 63.667 | -140.88 | 1.2635 | 8.710133e-05 |  |  | False |  |  | False | No Data | Solid state reaction | Ball milled for 24 hours | Pre-calcined at 1373 K for 6 hours | Sintering at 1473 K for 10 hours |  |  | Polycrystalline |  | 62 | 8 |  | https://dx.doi.org/10.1006/jssc.1996.0250 | Taguchi | 209.93 | 4 | 5 | 20 | 10.4965 | 82207 | 300
1516 | 1838 | Extended MRL | https://doi.org/10.1143/JJAP.38.L1336 | Ni1 O1 | NiO | NiO | NiO | LixNi1-xO | Stoichiometric Formula | Shin1999JJAPP2 | 1999 | 700 | 0.006539 | 483.47 | 0.0015285 | 3.464034e-05 |  |  | False |  |  | False | No Data | Solid state reaction |  | Calcined at 1023 K for 6 hour | Sintered at 1523 K for 6 hours |  |  | Polycrystalline |  | 225 | 192 |  | https://dx.doi.org/10.2183/pjab.55.43 | Sasaki | 72.93 | 4 | 2 | 8 | 9.11625 | 9866 | 300
1517 | 1839 | Extended MRL | https://doi.org/10.1143/JJAP.38.L1336 | Ni1 O1 | NiO | NiO | NiO | LixNi1-xO | Stoichiometric Formula | Shin1999JJAPP2 | 1999 | 1000 | 0.068271 | 642.62 | 0.028193 | 7.940448e-06 |  |  | False |  |  | False | No Data | Solid state reaction |  | Calcined at 1023 K for 6 hour | Sintered at 1523 K for 6 hours |  |  | Polycrystalline |  | 225 | 192 |  | https://dx.doi.org/10.2183/pjab.55.43 | Sasaki | 72.93 | 4 | 2 | 8 | 9.11625 | 9866 | 300
1518 | 1841 | Extended MRL | https://doi.org/10.1143/JJAP.38.L1336 | Li0.0024 Ni0.9976 O1 | Li0.0024Ni0.9976O1 | Li0.0024Ni0.9976O | Li0.0024Ni0.9976O | LixNi1-xO | Stoichiometric Formula | Shin1999JJAPP2 | 1999 | 700 | 3.8039 | 249.75 | 0.23727 | 6.320884e-06 | 0.001458067 | 11.391 | 3.540464e-06 | 11.38450293 | 0.006497073279 | 2.878589e-10 | No Data | Solid state reaction |  | Calcined at 1023 K for 6 hour | Sintered at 1523 K for 6 hours |  |  | Polycrystalline |  | 225 | 192 |  | https://dx.doi.org/10.2183/pjab.55.43 | Sasaki | 72.93 | 4 | 2 | 8 | 9.11625 | 9866 | 300
1519 | 1842 | Extended MRL | https://doi.org/10.1143/JJAP.38.L1336 | Li0.0024 Ni0.9976 O1 | Li0.0024Ni0.9976O1 | Li0.0024Ni0.9976O | Li0.0024Ni0.9976O | LixNi1-xO | Stoichiometric Formula | Shin1999JJAPP2 | 1999 | 1000 | 21.457 | 262.41 | 1.4775 | 5.236414e-06 | 0.017497599 | 8.44401 | 6.705115e-07 | 8.39165444 | 0.05235556 | 4.835617e-10 | No Data | Solid state reaction |  | Calcined at 1023 K for 6 hour | Sintered at 1523 K for 6 hours |  |  | Polycrystalline |  | 225 | 192 |  | https://dx.doi.org/10.2183/pjab.55.43 | Sasaki | 72.93 | 4 | 2 | 8 | 9.11625 | 9866 | 300
1520 | 1844 | Extended MRL | https://doi.org/10.1143/JJAP.38.L1336 | Li0.0066 Ni0.9944 O1 | Li0.0066Ni0.9944O1 | Li0.0066Ni0.9944O | Li0.0066Ni0.9944O | LixNi1-xO | Stoichiometric Formula | Shin1999JJAPP2 | 1999 | 700 | 31.625 | 200.39 | 1.2699 | 3.016786e-05 | 0.014790072 | 6.0105 | 3.068489e-05 | 5.95648501 | 0.05401499 | 4.832378e-10 | No Data | Solid state reaction |  | Calcined at 1023 K for 6 hour | Sintered at 1523 K for 6 hours |  |  | Polycrystalline |  | 225 | 192 |  | https://dx.doi.org/10.2183/pjab.55.43 | Sasaki | 72.93 | 4 | 2 | 8 | 9.11625 | 9866 | 300
1521 | 1845 | Extended MRL | https://doi.org/10.1143/JJAP.38.L1336 | Li0.0066 Ni0.9944 O1 | Li0.0066Ni0.9944O1 | Li0.0066Ni0.9944O | Li0.0066Ni0.9944O | LixNi1-xO | Stoichiometric Formula | Shin1999JJAPP2 | 1999 | 1000 | 35.114 | 206.66 | 1.4996 | 4.080991e-05 | 0.02826674 | 5.30518 | 9.583426e-07 | 5.21950111 | 0.08567889 | 8.066094e-11 | No Data | Solid state reaction |  | Calcined at 1023 K for 6 hour | Sintered at 1523 K for 6 hours |  |  | Polycrystalline |  | 225 | 192 |  | https://dx.doi.org/10.2183/pjab.55.43 | Sasaki | 72.93 | 4 | 2 | 8 | 9.11625 | 9866 | 300
1522 | 1846 | Extended MRL | https://doi.org/10.1143/JJAP.38.L1336 | Li0.0184 Ni0.9816 O1 | Li0.0184Ni0.9816O1 | Li0.0184Ni0.9816O | Li0.0184Ni0.9816O | LixNi1-xO | Stoichiometric Formula | Shin1999JJAPP2 | 1999 | 460 | 15.559 | 116.91 | 0.21265 | 4.516571e-05 |  |  | False |  |  | False | No Data | Solid state reaction |  | Calcined at 1023 K for 6 hour | Sintered at 1523 K for 6 hours |  |  | Polycrystalline |  | 225 | 192 |  | https://dx.doi.org/10.2183/pjab.55.43 | Sasaki | 72.93 | 4 | 2 | 8 | 9.11625 | 9866 | 300 |  | Data at 460 K
1523 | 1847 | Extended MRL | https://doi.org/10.1143/JJAP.38.L1336 | Li0.0184 Ni0.9816 O1 | Li0.0184Ni0.9816O1 | Li0.0184Ni0.9816O | Li0.0184Ni0.9816O | LixNi1-xO | Stoichiometric Formula | Shin1999JJAPP2 | 1999 | 700 | 50.493 | 97.88 | 0.48375 | 4.333356e-06 |  |  | False |  |  | False | No Data | Solid state reaction |  | Calcined at 1023 K for 6 hour | Sintered at 1523 K for 6 hours |  |  | Polycrystalline |  | 225 | 192 |  | https://dx.doi.org/10.2183/pjab.55.43 | Sasaki | 72.93 | 4 | 2 | 8 | 9.11625 | 9866 | 300
1524 | 1848 | Extended MRL | https://doi.org/10.1143/JJAP.38.L1336 | Li0.0184 Ni0.9816 O1 | Li0.0184Ni0.9816O1 | Li0.0184Ni0.9816O | Li0.0184Ni0.9816O | LixNi1-xO | Stoichiometric Formula | Shin1999JJAPP2 | 1999 | 1000 | 150.13 | 105.17 | 1.6606 | 3.177782e-05 |  |  | False |  |  | False | No Data | Solid state reaction |  | Calcined at 1023 K for 6 hour | Sintered at 1523 K for 6 hours |  |  | Polycrystalline |  | 225 | 192 |  | https://dx.doi.org/10.2183/pjab.55.43 | Sasaki | 72.93 | 4 | 2 | 8 | 9.11625 | 9866 | 300
1525 | 1850 | Extended MRL | https://doi.org/10.1143/JJAP.38.L1336 | Li0.0242 Ni0.9758 O1 | Li0.0242Ni0.9758O1 | Li0.0242Ni0.9758O | Li0.0242Ni0.9758O | LixNi1-xO | Stoichiometric Formula | Shin1999JJAPP2 | 1999 | 700 | 205.53 | 77.37 | 1.2304 | 5.965015e-05 | 0.024636562 | 3.49599 | 1.363518e-05 | 3.14494988 | 0.3510401 | 8.587553e-10 | No Data | Solid state reaction |  | Calcined at 1023 K for 6 hour | Sintered at 1523 K for 6 hours |  |  | Polycrystalline |  | 225 | 192 |  | https://dx.doi.org/10.2183/pjab.55.43 | Sasaki | 72.93 | 4 | 2 | 8 | 9.11625 | 9866 | 300
1526 | 1851 | Extended MRL | https://doi.org/10.1143/JJAP.38.L1336 | Li0.0242 Ni0.9758 O1 | Li0.0242Ni0.9758O1 | Li0.0242Ni0.9758O | Li0.0242Ni0.9758O | LixNi1-xO | Stoichiometric Formula | Shin1999JJAPP2 | 1999 | 1000 | 258.11 | 79.49 | 1.6311 | 0.0001168792 | 0.063968983 | 2.54979 | 1.549185e-05 | 1.9200138 | 0.6297762 | 2.917063e-10 | No Data | Solid state reaction |  | Calcined at 1023 K for 6 hour | Sintered at 1523 K for 6 hours |  |  | Polycrystalline |  | 225 | 192 |  | https://dx.doi.org/10.2183/pjab.55.43 | Sasaki | 72.93 | 4 | 2 | 8 | 9.11625 | 9866 | 300
1527 | 1852 | Extended MRL | https://doi.org/10.1016/j.jallcom.2009.08.012 | Ca1 Mn1 O3 | CaMnO3 | CaMnO3 | CaMnO3 | Ca1-xBixMn1-yNbyO3 | Stoichiometric Formula | Park2009JAC | 2009 | 300 | 0.1997 | -572.04 | 0.065346 | 2.729152e-05 |  |  | False |  |  | False | No Data | Solid state reaction |  | Pre-synthesized at 1373 K , crushed and calcined at 1373 K | Sintered at 1573 K for 12 hours |  |  | Polycrystalline |  | 62 | 8 |  | https://dx.doi.org/10.1016/0022-4596(82)90292-4 | Poeppelmeier | 206.97 | 4 | 5 | 20 | 10.3485 | 35218 | 300 | x=y | Extrapolated from 325 K
1528 | 1853 | Extended MRL | https://doi.org/10.1016/j.jallcom.2009.08.012 | Ca1 Mn1 O3 | CaMnO3 | CaMnO3 | CaMnO3 | Ca1-xBixMn1-yNbyO3 | Stoichiometric Formula | Park2009JAC | 2009 | 400 | 0.34187 | -549.12 | 0.10309 | 4.840834e-05 | 0.001247231 | 3.30607 | 4.050213e-05 |  |  | False | No Data | Solid state reaction |  | Pre-synthesized at 1373 K , crushed and calcined at 1373 K | Sintered at 1573 K for 12 hours |  |  | Polycrystalline |  | 62 | 8 |  | https://dx.doi.org/10.1016/0022-4596(82)90292-4 | Poeppelmeier | 206.97 | 4 | 5 | 20 | 10.3485 | 35218 | 300 | x=y
1529 | 1854 | Extended MRL | https://doi.org/10.1016/j.jallcom.2009.08.012 | Ca1 Mn1 O3 | CaMnO3 | CaMnO3 | CaMnO3 | Ca1-xBixMn1-yNbyO3 | Stoichiometric Formula | Park2009JAC | 2009 | 700 | 1.5546 | -477.48 | 0.35444 | 3.15314e-05 | 0.012122034 | 2.04673 | 1.085632e-05 | 2.04407471 | 0.00265529 | 1.813086e-10 | No Data | Solid state reaction |  | Pre-synthesized at 1373 K , crushed and calcined at 1373 K | Sintered at 1573 K for 12 hours |  |  | Polycrystalline |  | 62 | 8 |  | https://dx.doi.org/10.1016/0022-4596(82)90292-4 | Poeppelmeier | 206.97 | 4 | 5 | 20 | 10.3485 | 35218 | 300 | x=y
1530 | 1855 | Extended MRL | https://doi.org/10.1016/j.jallcom.2009.08.012 | Ca1 Mn1 O3 | CaMnO3 | CaMnO3 | CaMnO3 | Ca1-xBixMn1-yNbyO3 | Stoichiometric Formula | Park2009JAC | 2009 | 1000 | 9.0439 | -406.81 | 1.4967 | 9.746783e-06 | 0.089158798 | 1.67874 | 2.966809e-05 | 1.65667277 | 0.02206723 | 2.115277e-10 | No Data | Solid state reaction |  | Pre-synthesized at 1373 K , crushed and calcined at 1373 K | Sintered at 1573 K for 12 hours |  |  | Polycrystalline |  | 62 | 8 |  | https://dx.doi.org/10.1016/0022-4596(82)90292-4 | Poeppelmeier | 206.97 | 4 | 5 | 20 | 10.3485 | 35218 | 300 | x=y | Extrapolated from 972 K
1531 | 1856 | Extended MRL | https://doi.org/10.1016/j.jallcom.2009.08.012 | Ca0.98 Bi0.02 Mn0.98 Nb0.02 O3 | Ca0.98Mn0.98Nb0.02Bi0.02O3 | Ca0.98Bi0.02Mn0.98Nb0.02O3 | Ca0.98Bi0.02Mn0.98Nb0.02O3 | Ca1-xBixMn1-yNbyO3 | Stoichiometric Formula | Park2009JAC | 2009 | 300 | 49.198 | -100.04 | 0.49234 | 6.837291e-05 | 0.005877928 | 2.51281 | 5.669713e-06 | 2.47679685 | 0.03601315 | 7.35181e-10 | No Data | Solid state reaction |  | Pre-synthesized at 1373 K , crushed and calcined at 1373 K | Sintered at 1573 K for 12 hours |  |  | Polycrystalline |  | 62 | 8 |  | https://dx.doi.org/10.1016/0022-4596(82)90292-4 | Poeppelmeier | 206.97 | 4 | 5 | 20 | 10.3485 | 35218 | 300 | x=y | Extrapolated from 325 K
1532 | 1857 | Extended MRL | https://doi.org/10.1016/j.jallcom.2009.08.012 | Ca0.98 Bi0.02 Mn0.98 Nb0.02 O3 | Ca0.98Mn0.98Nb0.02Bi0.02O3 | Ca0.98Bi0.02Mn0.98Nb0.02O3 | Ca0.98Bi0.02Mn0.98Nb0.02O3 | Ca1-xBixMn1-yNbyO3 | Stoichiometric Formula | Park2009JAC | 2009 | 400 | 46.431 | -119.21 | 0.65979 | 6.374754e-05 | 0.011603063 | 2.27454 | 1.171433e-06 | 2.22922314 | 0.04531686 | 6.0545e-10 | No Data | Solid state reaction |  | Pre-synthesized at 1373 K , crushed and calcined at 1373 K | Sintered at 1573 K for 12 hours |  |  | Polycrystalline |  | 62 | 8 |  | https://dx.doi.org/10.1016/0022-4596(82)90292-4 | Poeppelmeier | 206.97 | 4 | 5 | 20 | 10.3485 | 35218 | 300 | x=y
1533 | 1858 | Extended MRL | https://doi.org/10.1016/j.jallcom.2009.08.012 | Ca0.98 Bi0.02 Mn0.98 Nb0.02 O3 | Ca0.98Mn0.98Nb0.02Bi0.02O3 | Ca0.98Bi0.02Mn0.98Nb0.02O3 | Ca0.98Bi0.02Mn0.98Nb0.02O3 | Ca1-xBixMn1-yNbyO3 | Stoichiometric Formula | Park2009JAC | 2009 | 700 | 38.589 | -184.31 | 1.3108 | 5.731273e-05 | 0.048845628 | 1.87848 | 5.064703e-06 | 1.81257052 | 0.06590948 | 1.933478e-09 | No Data | Solid state reaction |  | Pre-synthesized at 1373 K , crushed and calcined at 1373 K | Sintered at 1573 K for 12 hours |  |  | Polycrystalline |  | 62 | 8 |  | https://dx.doi.org/10.1016/0022-4596(82)90292-4 | Poeppelmeier | 206.97 | 4 | 5 | 20 | 10.3485 | 35218 | 300 | x=y
1534 | 1859 | Extended MRL | https://doi.org/10.1016/j.jallcom.2009.08.012 | Ca0.98 Bi0.02 Mn0.98 Nb0.02 O3 | Ca0.98Mn0.98Nb0.02Bi0.02O3 | Ca0.98Bi0.02Mn0.98Nb0.02O3 | Ca0.98Bi0.02Mn0.98Nb0.02O3 | Ca1-xBixMn1-yNbyO3 | Stoichiometric Formula | Park2009JAC | 2009 | 1000 | 37.54 | -205.16 | 1.5802 | 7.462029e-05 | 0.091024352 | 1.73598 | 2.2437e-05 | 1.64438119 | 0.09159881 | 3.652e-10 | No Data | Solid state reaction |  | Pre-synthesized at 1373 K , crushed and calcined at 1373 K | Sintered at 1573 K for 12 hours |  |  | Polycrystalline |  | 62 | 8 |  | https://dx.doi.org/10.1016/0022-4596(82)90292-4 | Poeppelmeier | 206.97 | 4 | 5 | 20 | 10.3485 | 35218 | 300 | x=y | Extrapolated from 972 K
1535 | 1860 | Extended MRL | https://doi.org/10.1016/j.jallcom.2009.08.012 | Ca0.96 Bi0.04 Mn0.96 Nb0.04 O3 | Ca0.96Mn0.96Nb0.04Bi0.04O3 | Ca0.96Bi0.04Mn0.96Nb0.04O3 | Ca0.96Bi0.04Mn0.96Nb0.04O3 | Ca1-xBixMn1-yNbyO3 | Stoichiometric Formula | Park2009JAC | 2009 | 300 | 112.81 | -91.19 | 0.93801 | 7.958576e-05 | 0.012410311 | 2.2675 | 2.849731e-06 | 2.18492072 | 0.08257928 | 1.085998e-09 | No Data | Solid state reaction |  | Pre-synthesized at 1373 K , crushed and calcined at 1373 K | Sintered at 1573 K for 12 hours |  |  | Polycrystalline |  | 62 | 8 |  | https://dx.doi.org/10.1016/0022-4596(82)90292-4 | Poeppelmeier | 206.97 | 4 | 5 | 20 | 10.3485 | 35218 | 300 | x=y | Extrapolated from 325 K
1536 | 1861 | Extended MRL | https://doi.org/10.1016/j.jallcom.2009.08.012 | Ca0.96 Bi0.04 Mn0.96 Nb0.04 O3 | Ca0.96Mn0.96Nb0.04Bi0.04O3 | Ca0.96Bi0.04Mn0.96Nb0.04O3 | Ca0.96Bi0.04Mn0.96Nb0.04O3 | Ca1-xBixMn1-yNbyO3 | Stoichiometric Formula | Park2009JAC | 2009 | 400 | 101.8 | -114.15 | 1.3265 | 1.760234e-05 | 0.024563669 | 2.16005 | 2.349804e-05 | 2.06069727 | 0.09935273 | 1.452999e-09 | No Data | Solid state reaction |  | Pre-synthesized at 1373 K , crushed and calcined at 1373 K | Sintered at 1573 K for 12 hours |  |  | Polycrystalline |  | 62 | 8 |  | https://dx.doi.org/10.1016/0022-4596(82)90292-4 | Poeppelmeier | 206.97 | 4 | 5 | 20 | 10.3485 | 35218 | 300 | x=y
1537 | 1862 | Extended MRL | https://doi.org/10.1016/j.jallcom.2009.08.012 | Ca0.96 Bi0.04 Mn0.96 Nb0.04 O3 | Ca0.96Mn0.96Nb0.04Bi0.04O3 | Ca0.96Bi0.04Mn0.96Nb0.04O3 | Ca0.96Bi0.04Mn0.96Nb0.04O3 | Ca1-xBixMn1-yNbyO3 | Stoichiometric Formula | Park2009JAC | 2009 | 700 | 79.987 | -164.08 | 2.1535 | 3.263395e-05 | 0.080246985 | 1.8785 | 6.890342e-06 | 1.74188202 | 0.136618 | 7.08544e-10 | No Data | Solid state reaction |  | Pre-synthesized at 1373 K , crushed and calcined at 1373 K | Sintered at 1573 K for 12 hours |  |  | Polycrystalline |  | 62 | 8 |  | https://dx.doi.org/10.1016/0022-4596(82)90292-4 | Poeppelmeier | 206.97 | 4 | 5 | 20 | 10.3485 | 35218 | 300 | x=y
1538 | 1863 | Extended MRL | https://doi.org/10.1016/j.jallcom.2009.08.012 | Ca0.9 Bi0.1 Mn0.9 Nb0.1 O3 | Ca0.9Mn0.9Nb0.1Bi0.1O3 | Ca0.9Bi0.1Mn0.9Nb0.1O3 | Ca0.9Bi0.1Mn0.9Nb0.1O3 | Ca1-xBixMn1-yNbyO3 | Stoichiometric Formula | Park2009JAC | 2009 | 1000 | 68.75 | -172.3 | 2.041 | 5.818226e-07 | 0.120991889 | 1.6869 | 5.965443e-06 | 1.51915104 | 0.167749 | 2.319403e-09 | No Data | Solid state reaction |  | Pre-synthesized at 1373 K , crushed and calcined at 1373 K | Sintered at 1573 K for 12 hours |  |  | Polycrystalline |  | 62 | 8 |  | https://dx.doi.org/10.1016/0022-4596(82)90292-4 | Poeppelmeier | 206.97 | 4 | 5 | 20 | 10.3485 | 35218 | 300 | x=y | Extrapolated from 972 K
1539 | 1864 | Extended MRL | https://doi.org/10.1016/j.jallcom.2009.08.012 | Ca0.9 Bi0.1 Mn0.9 Nb0.1 O3 | Ca0.9Mn0.9Nb0.1Bi0.1O3 | Ca0.9Bi0.1Mn0.9Nb0.1O3 | Ca0.9Bi0.1Mn0.9Nb0.1O3 | Ca1-xBixMn1-yNbyO3 | Stoichiometric Formula | Park2009JAC | 2009 | 300 | 136.51 | -72.23 | 0.71219 | 8.807452e-06 |  |  | False |  |  | False | No Data | Solid state reaction |  | Pre-synthesized at 1373 K , crushed and calcined at 1373 K | Sintered at 1573 K for 12 hours |  |  | Polycrystalline |  | 62 | 8 |  | https://dx.doi.org/10.1016/0022-4596(82)90292-4 | Poeppelmeier | 206.97 | 4 | 5 | 20 | 10.3485 | 35218 | 300 | x=y | Extrapolated from 325 K
1540 | 1865 | Extended MRL | https://doi.org/10.1016/j.jallcom.2009.08.012 | Ca0.9 Bi0.1 Mn0.9 Nb0.1 O3 | Ca0.9Mn0.9Nb0.1Bi0.1O3 | Ca0.9Bi0.1Mn0.9Nb0.1O3 | Ca0.9Bi0.1Mn0.9Nb0.1O3 | Ca1-xBixMn1-yNbyO3 | Stoichiometric Formula | Park2009JAC | 2009 | 400 | 137.78 | -72.44 | 0.72295 | 8.013695e-05 |  |  | False |  |  | False | No Data | Solid state reaction |  | Pre-synthesized at 1373 K , crushed and calcined at 1373 K | Sintered at 1573 K for 12 hours |  |  | Polycrystalline |  | 62 | 8 |  | https://dx.doi.org/10.1016/0022-4596(82)90292-4 | Poeppelmeier | 206.97 | 4 | 5 | 20 | 10.3485 | 35218 | 300 | x=y
1541 | 1866 | Extended MRL | https://doi.org/10.1016/j.jallcom.2009.08.012 | Ca0.9 Bi0.1 Mn0.9 Nb0.1 O3 | Ca0.9Mn0.9Nb0.1Bi0.1O3 | Ca0.9Bi0.1Mn0.9Nb0.1O3 | Ca0.9Bi0.1Mn0.9Nb0.1O3 | Ca1-xBixMn1-yNbyO3 | Stoichiometric Formula | Park2009JAC | 2009 | 700 | 131.01 | -80.65 | 0.85216 | 1.831613e-05 |  |  | False |  |  | False | No Data | Solid state reaction |  | Pre-synthesized at 1373 K , crushed and calcined at 1373 K | Sintered at 1573 K for 12 hours |  |  | Polycrystalline |  | 62 | 8 |  | https://dx.doi.org/10.1016/0022-4596(82)90292-4 | Poeppelmeier | 206.97 | 4 | 5 | 20 | 10.3485 | 35218 | 300 | x=y
1542 | 1867 | Extended MRL | https://doi.org/10.1016/j.jallcom.2009.08.012 | Ca0.9 Bi0.1 Mn0.9 Nb0.1 O3 | Ca0.9Mn0.9Nb0.1Bi0.1O3 | Ca0.9Bi0.1Mn0.9Nb0.1O3 | Ca0.9Bi0.1Mn0.9Nb0.1O3 | Ca1-xBixMn1-yNbyO3 | Stoichiometric Formula | Park2009JAC | 2009 | 1000 | 120.43 | -92.67 | 1.0342 | 1.952372e-05 |  |  | False |  |  | False | No Data | Solid state reaction |  | Pre-synthesized at 1373 K , crushed and calcined at 1373 K | Sintered at 1573 K for 12 hours |  |  | Polycrystalline |  | 62 | 8 |  | https://dx.doi.org/10.1016/0022-4596(82)90292-4 | Poeppelmeier | 206.97 | 4 | 5 | 20 | 10.3485 | 35218 | 300 | x=y | Extrapolated from 972 K
1543 | 1868 | Extended MRL | https://doi.org/10.1557/jmr.2011.140 | Ca1 Mn0.98 Nb0.02 O3 | Ca1Mn0.98Nb0.02O3 | CaMn0.98Nb0.02O3 | CaMn0.98Nb0.02O3 | CaMn1-xNbxO3 | Stoichiometric Formula | Populoh2011JMR | 2011 | 300 | 50 | -180 | 1.62 | 1.370646e-16 | 0.01944 | 2.5 | 3.56939e-16 | 2.4634 | 0.0366 | 0 | No Data | Ultrasonic Spray Pyrolysis | Ball milled for one hour with a planetary milled after calcined | Calcined at 1373 K for 8 hours | Sintered at 1523 K for 5 hours |  |  | Polycrystalline |  | 62 | 8 |  | https://dx.doi.org/10.1016/j.actamat.2009.07.062 | Bocher | 208.21 | 4 | 5 | 20 | 10.4105 | 166044 | 298 | <200 nm crystal size
1544 | 1869 | Extended MRL | https://doi.org/10.1557/jmr.2011.140 | Ca1 Mn0.98 Nb0.02 O3 | Ca1Mn0.98Nb0.02O3 | CaMn0.98Nb0.02O3 | CaMn0.98Nb0.02O3 | CaMn1-xNbxO3 | Stoichiometric Formula | Populoh2011JMR | 2011 | 400 | 46.423 | -203.88 | 1.9296 | 3.491211e-05 | 0.03719487 | 2.07513 | 2.469199e-06 | 2.02982084 | 0.04530916 | 1.822488e-09 | No Data | Ultrasonic Spray Pyrolysis | Ball milled for one hour with a planetary milled after calcined | Calcined at 1373 K for 8 hours | Sintered at 1523 K for 5 hours |  |  | Polycrystalline |  | 62 | 8 |  | https://dx.doi.org/10.1016/j.actamat.2009.07.062 | Bocher | 208.21 | 4 | 5 | 20 | 10.4105 | 166044 | 298 | <200 nm crystal size
1545 | 1870 | Extended MRL | https://doi.org/10.1557/jmr.2011.140 | Ca1 Mn0.98 Nb0.02 O3 | Ca1Mn0.98Nb0.02O3 | CaMn0.98Nb0.02O3 | CaMn0.98Nb0.02O3 | CaMn1-xNbxO3 | Stoichiometric Formula | Populoh2011JMR | 2011 | 700 | 35.263 | -234.57 | 1.9404 | 6.23362e-05 | 0.083293437 | 1.63069 | 1.638289e-05 | 1.57046008 | 0.06022992 | 2.004391e-09 | No Data | Ultrasonic Spray Pyrolysis | Ball milled for one hour with a planetary milled after calcined | Calcined at 1373 K for 8 hours | Sintered at 1523 K for 5 hours |  |  | Polycrystalline |  | 62 | 8 |  | https://dx.doi.org/10.1016/j.actamat.2009.07.062 | Bocher | 208.21 | 4 | 5 | 20 | 10.4105 | 166044 | 298 | <200 nm crystal size
1546 | 1871 | Extended MRL | https://doi.org/10.1557/jmr.2011.140 | Ca1 Mn0.98 Nb0.02 O3 | Ca1Mn0.98Nb0.02O3 | CaMn0.98Nb0.02O3 | CaMn0.98Nb0.02O3 | CaMn1-xNbxO3 | Stoichiometric Formula | Populoh2011JMR | 2011 | 1000 | 32.384 | -248.22 | 1.9952 | 4.051998e-05 | 0.144503757 | 1.38075 | 1.785492e-05 | 1.30173292 | 0.07901708 | 6.386021e-10 | No Data | Ultrasonic Spray Pyrolysis | Ball milled for one hour with a planetary milled after calcined | Calcined at 1373 K for 8 hours | Sintered at 1523 K for 5 hours |  |  | Polycrystalline |  | 62 | 8 |  | https://dx.doi.org/10.1016/j.actamat.2009.07.062 | Bocher | 208.21 | 4 | 5 | 20 | 10.4105 | 166044 | 298 | <200 nm crystal size
1547 | 1872 | Extended MRL | https://doi.org/10.1016/S0025-5408(02)00997-2 | Ca1 Mn0.98 Ru0.02 O3 | Ca1Mn0.98Ru0.02O3 | CaMn0.98Ru0.02O3 | CaMn0.98Ru0.02O3 | CaMn1-xRuxO3 | Stoichiometric Formula | Zhou2003MRB | 2003 | 400 | 54.449 | -153.66 | 1.2855 | 9.092106e-05 |  |  | False |  |  | False | No Data | Solid state reaction | Stoichiometric ratio were mixed thoroughly, intermediate grinding and pelletizing during calcining | Calcined at 1173 K for 10 hours and 1473 K for 10 hours in air | Sintered at 1573 K for 20 hours |  |  | Polycrystalline |  | 62 | 8 |  | https://dx.doi.org/10.1016/j.actamat.2009.07.062 | Bocher | 208.21 | 4 | 5 | 20 | 10.4105 | 166044 | 298 | Ru content dampens Seebeck (bad), but increases conductivity (good) | Seebeck extrapolated from 500 K
1548 | 1873 | Extended MRL | https://doi.org/10.1016/S0025-5408(02)00997-2 | Ca1 Mn0.98 Ru0.02 O3 | Ca1Mn0.98Ru0.02O3 | CaMn0.98Ru0.02O3 | CaMn0.98Ru0.02O3 | CaMn1-xRuxO3 | Stoichiometric Formula | Zhou2003MRB | 2003 | 700 | 41.352 | -195.78 | 1.5851 | 5.410576e-05 |  |  | False |  |  | False | No Data | Solid state reaction | Stoichiometric ratio were mixed thoroughly, intermediate grinding and pelletizing during calcining | Calcined at 1173 K for 10 hours and 1473 K for 10 hours in air | Sintered at 1573 K for 20 hours |  |  | Polycrystalline |  | 62 | 8 |  | https://dx.doi.org/10.1016/j.actamat.2009.07.062 | Bocher | 208.21 | 4 | 5 | 20 | 10.4105 | 166044 | 298 | Ru content dampens Seebeck (bad), but increases conductivity (good)
1549 | 1874 | Extended MRL | https://doi.org/10.1016/S0025-5408(02)00997-2 | Ca1 Mn0.98 Ru0.02 O3 | Ca1Mn0.98Ru0.02O3 | CaMn0.98Ru0.02O3 | CaMn0.98Ru0.02O3 | CaMn1-xRuxO3 | Stoichiometric Formula | Zhou2003MRB | 2003 | 1000 | 35.714 | -213.72 | 1.6313 | 1.15379e-05 |  |  | False |  |  | False | No Data | Solid state reaction | Stoichiometric ratio were mixed thoroughly, intermediate grinding and pelletizing during calcining | Calcined at 1173 K for 10 hours and 1473 K for 10 hours in air | Sintered at 1573 K for 20 hours |  |  | Polycrystalline |  | 62 | 8 |  | https://dx.doi.org/10.1016/j.actamat.2009.07.062 | Bocher | 208.21 | 4 | 5 | 20 | 10.4105 | 166044 | 298 | Ru content dampens Seebeck (bad), but increases conductivity (good)
1550 | 1875 | Extended MRL | https://doi.org/10.1016/S0025-5408(02)00997-2 | Ca1 Mn0.96 Ru0.04 O3 | Ca1Mn0.96Ru0.04O3 | CaMn0.96Ru0.04O3 | CaMn0.96Ru0.04O3 | CaMn1-xRuxO3 | Stoichiometric Formula | Zhou2003MRB | 2003 | 400 | 132.96 | -119.99 | 1.9141 | 0.0001070526 | 0.020374273 | 3.75786 | 4.368446e-06 | 3.62809468 | 0.1297653 | 1.242781e-10 | No Data | Solid state reaction | Stoichiometric ratio were mixed thoroughly, intermediate grinding and pelletizing during calcining | Calcined at 1173 K for 10 hours and 1473 K for 10 hours in air | Sintered at 1573 K for 20 hours |  |  | Polycrystalline |  | 62 | 8 |  | https://dx.doi.org/10.1016/j.actamat.2009.07.062 | Bocher | 208.21 | 4 | 5 | 20 | 10.4105 | 166044 | 298 | Ru content dampens Seebeck (bad), but increases conductivity (good)
1551 | 1876 | Extended MRL | https://doi.org/10.1016/S0025-5408(02)00997-2 | Ca1 Mn0.96 Ru0.04 O3 | Ca1Mn0.96Ru0.04O3 | CaMn0.96Ru0.04O3 | CaMn0.96Ru0.04O3 | CaMn1-xRuxO3 | Stoichiometric Formula | Zhou2003MRB | 2003 | 700 | 98.198 | -137.22 | 1.8489 | 5.537899e-05 | 0.039949192 | 3.23973 | 1.232995e-05 | 3.0720077 | 0.1677223 | 1.17999e-09 | No Data | Solid state reaction | Stoichiometric ratio were mixed thoroughly, intermediate grinding and pelletizing during calcining | Calcined at 1173 K for 10 hours and 1473 K for 10 hours in air | Sintered at 1573 K for 20 hours |  |  | Polycrystalline |  | 62 | 8 |  | https://dx.doi.org/10.1016/j.actamat.2009.07.062 | Bocher | 208.21 | 4 | 5 | 20 | 10.4105 | 166044 | 298 | Ru content dampens Seebeck (bad), but increases conductivity (good)
1552 | 1877 | Extended MRL | https://doi.org/10.1016/S0025-5408(02)00997-2 | Ca1 Mn0.96 Ru0.04 O3 | Ca1Mn0.96Ru0.04O3 | CaMn0.96Ru0.04O3 | CaMn0.96Ru0.04O3 | CaMn1-xRuxO3 | Stoichiometric Formula | Zhou2003MRB | 2003 | 1000 | 78.751 | -152.89 | 1.8409 | 3.674658e-05 | 0.063883122 | 2.88165 | 6.52668e-06 | 2.68949678 | 0.1921532 | 1.830557e-11 | No Data | Solid state reaction | Stoichiometric ratio were mixed thoroughly, intermediate grinding and pelletizing during calcining | Calcined at 1173 K for 10 hours and 1473 K for 10 hours in air | Sintered at 1573 K for 20 hours |  |  | Polycrystalline |  | 62 | 8 |  | https://dx.doi.org/10.1016/j.actamat.2009.07.062 | Bocher | 208.21 | 4 | 5 | 20 | 10.4105 | 166044 | 298 | Ru content dampens Seebeck (bad), but increases conductivity (good)
1553 | 1878 | Extended MRL | https://doi.org/10.1016/S0025-5408(02)00997-2 | Ca1 Mn0.94 Ru0.06 O3 | Ca1Mn0.94Ru0.06O3 | CaMn0.94Ru0.06O3 | CaMn0.94Ru0.06O3 | CaMn1-xRuxO3 | Stoichiometric Formula | Zhou2003MRB | 2003 | 400 | 151.48 | -101.6 | 1.5635 | 0.0001032228 |  |  | False |  |  | False | No Data | Solid state reaction | Stoichiometric ratio were mixed thoroughly, intermediate grinding and pelletizing during calcining | Calcined at 1173 K for 10 hours and 1473 K for 10 hours in air | Sintered at 1573 K for 20 hours |  |  | Polycrystalline |  | 62 | 8 |  | https://dx.doi.org/10.1016/j.actamat.2009.07.062 | Bocher | 208.21 | 4 | 5 | 20 | 10.4105 | 166044 | 298 | Ru content dampens Seebeck (bad), but increases conductivity (good)
1554 | 1879 | Extended MRL | https://doi.org/10.1016/S0025-5408(02)00997-2 | Ca1 Mn0.94 Ru0.06 O3 | Ca1Mn0.94Ru0.06O3 | CaMn0.94Ru0.06O3 | CaMn0.94Ru0.06O3 | CaMn1-xRuxO3 | Stoichiometric Formula | Zhou2003MRB | 2003 | 700 | 112.07 | -122.22 | 1.674 | 4.254587e-05 |  |  | False |  |  | False | No Data | Solid state reaction | Stoichiometric ratio were mixed thoroughly, intermediate grinding and pelletizing during calcining | Calcined at 1173 K for 10 hours and 1473 K for 10 hours in air | Sintered at 1573 K for 20 hours |  |  | Polycrystalline |  | 62 | 8 |  | https://dx.doi.org/10.1016/j.actamat.2009.07.062 | Bocher | 208.21 | 4 | 5 | 20 | 10.4105 | 166044 | 298 | Ru content dampens Seebeck (bad), but increases conductivity (good)
1555 | 1880 | Extended MRL | https://doi.org/10.1016/S0025-5408(02)00997-2 | Ca1 Mn0.94 Ru0.06 O3 | Ca1Mn0.94Ru0.06O3 | CaMn0.94Ru0.06O3 | CaMn0.94Ru0.06O3 | CaMn1-xRuxO3 | Stoichiometric Formula | Zhou2003MRB | 2003 | 1000 | 87.776 | -144.55 | 1.8339 | 8.365049e-05 |  |  | False |  |  | False | No Data | Solid state reaction | Stoichiometric ratio were mixed thoroughly, intermediate grinding and pelletizing during calcining | Calcined at 1173 K for 10 hours and 1473 K for 10 hours in air | Sintered at 1573 K for 20 hours |  |  | Polycrystalline |  | 62 | 8 |  | https://dx.doi.org/10.1016/j.actamat.2009.07.062 | Bocher | 208.21 | 4 | 5 | 20 | 10.4105 | 166044 | 298 | Ru content dampens Seebeck (bad), but increases conductivity (good)
1556 | 1881 | Extended MRL | https://doi.org/10.1016/S0025-5408(02)00997-2 | Ca1 Mn0.9 Ru0.1 O3 | Ca1Mn0.9Ru0.1O3 | CaMn0.9Ru0.1O3 | CaMn0.9Ru0.1O3 | CaMn1-xRuxO3 | Stoichiometric Formula | Zhou2003MRB | 2003 | 400 | 252.75 | -60.57 | 0.92725 | 2.180477e-05 |  |  | False |  |  | False | No Data | Solid state reaction | Chemically dissolved in distilled water, suction filtrated and washed at 343 K for 2 hours. For solid state the powders were ball milled for 24 hours. | Chemical mixture was calcined at 1073 K for 6 hours. Solid state were heated at 1373 K for 12 hours and 1423 K for 12 hours | All were sintered at 1573 K for 12 hours |  |  | Polycrystalline |  | 62 | 8 |  | https://dx.doi.org/10.1021/cm9007238 | Zhou | 210.36 | 4 | 5 | 20 | 10.518 | 165698 | 293 | Ru content dampens Seebeck (bad), but increases conductivity (good)
1557 | 1882 | Extended MRL | https://doi.org/10.1016/S0025-5408(02)00997-2 | Ca1 Mn0.9 Ru0.1 O3 | Ca1Mn0.9Ru0.1O3 | CaMn0.9Ru0.1O3 | CaMn0.9Ru0.1O3 | CaMn1-xRuxO3 | Stoichiometric Formula | Zhou2003MRB | 2003 | 700 | 189.02 | -81.62 | 1.2592 | 1.433298e-05 |  |  | False |  |  | False | No Data | Solid state reaction | Chemically dissolved in distilled water, suction filtrated and washed at 343 K for 2 hours. For solid state the powders were ball milled for 24 hours. | Chemical mixture was calcined at 1073 K for 6 hours. Solid state were heated at 1373 K for 12 hours and 1423 K for 12 hours | All were sintered at 1573 K for 12 hours |  |  | Polycrystalline |  | 62 | 8 |  | https://dx.doi.org/10.1021/cm9007238 | Zhou | 210.36 | 4 | 5 | 20 | 10.518 | 165698 | 293 | Ru content dampens Seebeck (bad), but increases conductivity (good)
1558 | 1883 | Extended MRL | https://doi.org/10.1016/S0025-5408(02)00997-2 | Ca1 Mn0.9 Ru0.1 O3 | Ca1Mn0.9Ru0.1O3 | CaMn0.9Ru0.1O3 | CaMn0.9Ru0.1O3 | CaMn1-xRuxO3 | Stoichiometric Formula | Zhou2003MRB | 2003 | 1000 | 148.41 | -101.82 | 1.5387 | 5.664958e-05 |  |  | False |  |  | False | No Data | Solid state reaction | Chemically dissolved in distilled water, suction filtrated and washed at 343 K for 2 hours. For solid state the powders were ball milled for 24 hours. | Chemical mixture was calcined at 1073 K for 6 hours. Solid state were heated at 1373 K for 12 hours and 1423 K for 12 hours | All were sintered at 1573 K for 12 hours |  |  | Polycrystalline |  | 62 | 8 |  | https://dx.doi.org/10.1021/cm9007238 | Zhou | 210.36 | 4 | 5 | 20 | 10.518 | 165698 | 293 | Ru content dampens Seebeck (bad), but increases conductivity (good)
1559 | 1884 | Extended MRL | https://doi.org/10.1016/S0025-5408(02)00997-2 | Ca1 Mn0.82 Ru0.18 O3 | Ca1Mn0.82Ru0.18O3 | CaMn0.82Ru0.18O3 | CaMn0.82Ru0.18O3 | CaMn1-xRuxO3 | Stoichiometric Formula | Zhou2003MRB | 2003 | 400 | 322.06 | -35.67 | 0.40981 | 9.105016e-05 |  |  | False |  |  | False | No Data | Solid state reaction | Chemically dissolved in distilled water, suction filtrated and washed at 343 K for 2 hours. For solid state the powders were ball milled for 24 hours. | Chemical mixture was calcined at 1073 K for 6 hours. Solid state were heated at 1373 K for 12 hours and 1423 K for 12 hours | All were sintered at 1573 K for 12 hours |  |  | Polycrystalline |  | 62 | 8 |  | https://dx.doi.org/10.1021/cm9007238 | Zhou | 210.36 | 4 | 5 | 20 | 10.518 | 165698 | 293 | Ru content dampens Seebeck (bad), but increases conductivity (good)
1560 | 1885 | Extended MRL | https://doi.org/10.1016/S0025-5408(02)00997-2 | Ca1 Mn0.82 Ru0.18 O3 | Ca1Mn0.82Ru0.18O3 | CaMn0.82Ru0.18O3 | CaMn0.82Ru0.18O3 | CaMn1-xRuxO3 | Stoichiometric Formula | Zhou2003MRB | 2003 | 700 | 248.12 | -55.87 | 0.77458 | 0.000108593 |  |  | False |  |  | False | No Data | Solid state reaction | Chemically dissolved in distilled water, suction filtrated and washed at 343 K for 2 hours. For solid state the powders were ball milled for 24 hours. | Chemical mixture was calcined at 1073 K for 6 hours. Solid state were heated at 1373 K for 12 hours and 1423 K for 12 hours | All were sintered at 1573 K for 12 hours |  |  | Polycrystalline |  | 62 | 8 |  | https://dx.doi.org/10.1021/cm9007238 | Zhou | 210.36 | 4 | 5 | 20 | 10.518 | 165698 | 293 | Ru content dampens Seebeck (bad), but increases conductivity (good)
1561 | 1886 | Extended MRL | https://doi.org/10.1016/S0025-5408(02)00997-2 | Ca1 Mn0.82 Ru0.18 O3 | Ca1Mn0.82Ru0.18O3 | CaMn0.82Ru0.18O3 | CaMn0.82Ru0.18O3 | CaMn1-xRuxO3 | Stoichiometric Formula | Zhou2003MRB | 2003 | 1000 | 198.16 | -67.87 | 0.91278 | 1.284001e-05 |  |  | False |  |  | False | No Data | Solid state reaction | Chemically dissolved in distilled water, suction filtrated and washed at 343 K for 2 hours. For solid state the powders were ball milled for 24 hours. | Chemical mixture was calcined at 1073 K for 6 hours. Solid state were heated at 1373 K for 12 hours and 1423 K for 12 hours | All were sintered at 1573 K for 12 hours |  |  | Polycrystalline |  | 62 | 8 |  | https://dx.doi.org/10.1021/cm9007238 | Zhou | 210.36 | 4 | 5 | 20 | 10.518 | 165698 | 293 | Ru content dampens Seebeck (bad), but increases conductivity (good)
1562 | 1887 | Extended MRL | https://doi.org/10.1111/j.1551-2916.2010.03673.x | Ca0.98 Gd0.02 Mn1 O3 | Ca0.98Gd0.02Mn1O3 | Ca0.98Gd0.02MnO3 | CaGd0.98Mn0.02O3 | Ca1-xGdxMnO3 | Stoichiometric Formula | Lan2010JACS | 2010 | 300 | 32.738 | -211.97 | 1.4709 | 4.09777e-05 |  |  | False |  |  | False | No Data | Co-precipitation | Chemically dissolved in distilled water, suction filtrated and washed at 343 K for 2 hours. For solid state the powders were ball milled for 24 hours. | Chemical mixture was calcined at 1073 K for 6 hours. Solid state were heated at 1373 K for 12 hours and 1423 K for 12 hours | All were sintered at 1573 K for 12 hours |  |  | Polycrystalline |  | 62 | 8 |  | https://dx.doi.org/10.1021/cm9007238 | Zhou | 210.36 | 4 | 5 | 20 | 10.518 | 165698 | 293 | 50-70nm crystal size | Extrapolated from 323 K
1563 | 1888 | Extended MRL | https://doi.org/10.1111/j.1551-2916.2010.03673.x | Ca0.98 Gd0.02 Mn1 O3 | Ca0.98Gd0.02Mn1O3 | Ca0.98Gd0.02MnO3 | CaGd0.98Mn0.02O3 | Ca1-xGdxMnO3 | Stoichiometric Formula | Lan2010JACS | 2010 | 400 | 36.31 | -215.39 | 1.6844 | 7.388966e-05 |  |  | False |  |  | False | No Data | Co-precipitation | Chemically dissolved in distilled water, suction filtrated and washed at 343 K for 2 hours. For solid state the powders were ball milled for 24 hours. | Chemical mixture was calcined at 1073 K for 6 hours. Solid state were heated at 1373 K for 12 hours and 1423 K for 12 hours | All were sintered at 1573 K for 12 hours |  |  | Polycrystalline |  | 62 | 8 |  | https://dx.doi.org/10.1021/cm9007238 | Zhou | 210.36 | 4 | 5 | 20 | 10.518 | 165698 | 293 | 50-70nm crystal size
1564 | 1889 | Extended MRL | https://doi.org/10.1111/j.1551-2916.2010.03673.x | Ca0.98 Gd0.02 Mn1 O3 | Ca0.98Gd0.02Mn1O3 | Ca0.98Gd0.02MnO3 | CaGd0.98Mn0.02O3 | Ca1-xGdxMnO3 | Stoichiometric Formula | Lan2010JACS | 2010 | 700 | 45.238 | -227.92 | 2.35 | 9.358652e-07 |  |  | False |  |  | False | No Data | Co-precipitation | Chemically dissolved in distilled water, suction filtrated and washed at 343 K for 2 hours. For solid state the powders were ball milled for 24 hours. | Chemical mixture was calcined at 1073 K for 6 hours. Solid state were heated at 1373 K for 12 hours and 1423 K for 12 hours | All were sintered at 1573 K for 12 hours |  |  | Polycrystalline |  | 62 | 8 |  | https://dx.doi.org/10.1021/cm9007238 | Zhou | 210.36 | 4 | 5 | 20 | 10.518 | 165698 | 293 | 50-70nm crystal size
1565 | 1890 | Extended MRL | https://doi.org/10.1111/j.1551-2916.2010.03673.x | Ca0.98 Gd0.02 Mn1 O3 | Ca0.98Gd0.02Mn1O3 | Ca0.98Gd0.02MnO3 | CaGd0.98Mn0.02O3 | Ca1-xGdxMnO3 | Stoichiometric Formula | Lan2010JACS | 2010 | 1000 | 44.048 | -235.33 | 2.4393 | 3.584702e-05 |  |  | False |  |  | False | No Data | Co-precipitation | Chemically dissolved in distilled water, suction filtrated and washed at 343 K for 2 hours. For solid state the powders were ball milled for 24 hours. | Chemical mixture was calcined at 1073 K for 6 hours. Solid state were heated at 1373 K for 12 hours and 1423 K for 12 hours | All were sintered at 1573 K for 12 hours |  |  | Polycrystalline |  | 62 | 8 |  | https://dx.doi.org/10.1021/cm9007238 | Zhou | 210.36 | 4 | 5 | 20 | 10.518 | 165698 | 293 | 50-70nm crystal size | Extrapolated from 926 K
1566 | 1891 | Extended MRL | https://doi.org/10.1111/j.1551-2916.2010.03673.x | Ca0.96 Gd0.04 Mn1 O3 | Ca0.96Gd0.04Mn1O3 | Ca0.96Gd0.04MnO3 | CaGd0.96Mn0.04O3 | Ca1-xGdxMnO3 | Stoichiometric Formula | Lan2010JACS | 2010 | 300 | 67.262 | -162.39 | 1.7738 | 3.755504e-05 | 0.029786338 | 1.78652 | 2.094119e-06 | 1.73728429 | 0.04923571 | 2.747016e-10 | No Data | Co-precipitation | Chemically dissolved in distilled water, suction filtrated and washed at 343 K for 2 hours. For solid state the powders were ball milled for 24 hours. | Chemical mixture was calcined at 1073 K for 6 hours. Solid state were heated at 1373 K for 12 hours and 1423 K for 12 hours | All were sintered at 1573 K for 12 hours |  |  | Polycrystalline |  | 62 | 8 |  | https://dx.doi.org/10.1021/cm9007238 | Zhou | 210.36 | 4 | 5 | 20 | 10.518 | 165698 | 293 | 50-70nm crystal size | Extrapolated from 323 K
1567 | 1892 | Extended MRL | https://doi.org/10.1111/j.1551-2916.2010.03673.x | Ca0.96 Gd0.04 Mn1 O3 | Ca0.96Gd0.04Mn1O3 | Ca0.96Gd0.04MnO3 | CaGd0.96Mn0.04O3 | Ca1-xGdxMnO3 | Stoichiometric Formula | Lan2010JACS | 2010 | 400 | 77.679 | -163.53 | 2.0774 | 4.979847e-05 | 0.051454878 | 1.6149 | 1.826256e-05 | 1.53908569 | 0.07581431 | 1.879126e-09 | No Data | Co-precipitation | Chemically dissolved in distilled water, suction filtrated and washed at 343 K for 2 hours. For solid state the powders were ball milled for 24 hours. | Chemical mixture was calcined at 1073 K for 6 hours. Solid state were heated at 1373 K for 12 hours and 1423 K for 12 hours | All were sintered at 1573 K for 12 hours |  |  | Polycrystalline |  | 62 | 8 |  | https://dx.doi.org/10.1021/cm9007238 | Zhou | 210.36 | 4 | 5 | 20 | 10.518 | 165698 | 293 | 50-70nm crystal size
1568 | 1893 | Extended MRL | https://doi.org/10.1111/j.1551-2916.2010.03673.x | Ca0.96 Gd0.04 Mn1 O3 | Ca0.96Gd0.04Mn1O3 | Ca0.96Gd0.04MnO3 | CaGd0.96Mn0.04O3 | Ca1-xGdxMnO3 | Stoichiometric Formula | Lan2010JACS | 2010 | 700 | 85.714 | -172.65 | 2.555 | 1.376103e-05 | 0.13283632 | 1.34638 | 1.026277e-05 | 1.19997998 | 0.1464 | 3.082102e-09 | No Data | Co-precipitation | Chemically dissolved in distilled water, suction filtrated and washed at 343 K for 2 hours. For solid state the powders were ball milled for 24 hours. | Chemical mixture was calcined at 1073 K for 6 hours. Solid state were heated at 1373 K for 12 hours and 1423 K for 12 hours | All were sintered at 1573 K for 12 hours |  |  | Polycrystalline |  | 62 | 8 |  | https://dx.doi.org/10.1021/cm9007238 | Zhou | 210.36 | 4 | 5 | 20 | 10.518 | 165698 | 293 | 50-70nm crystal size
1569 | 1894 | Extended MRL | https://doi.org/10.1111/j.1551-2916.2010.03673.x | Ca0.96 Gd0.04 Mn1 O3 | Ca0.96Gd0.04Mn1O3 | Ca0.96Gd0.04MnO3 | CaGd0.96Mn0.04O3 | Ca1-xGdxMnO3 | Stoichiometric Formula | Lan2010JACS | 2010 | 1000 | 94.643 | -172.65 | 2.8211 | 7.328158e-06 | 0.220343013 | 1.28033 | 6.273522e-06 | 1.04940132 | 0.2309287 | 3.503854e-09 | No Data | Co-precipitation | Chemically dissolved in distilled water, suction filtrated and washed at 343 K for 2 hours. For solid state the powders were ball milled for 24 hours. | Chemical mixture was calcined at 1073 K for 6 hours. Solid state were heated at 1373 K for 12 hours and 1423 K for 12 hours | All were sintered at 1573 K for 12 hours |  |  | Polycrystalline |  | 62 | 8 |  | https://dx.doi.org/10.1021/cm9007238 | Zhou | 210.36 | 4 | 5 | 20 | 10.518 | 165698 | 293 | 50-70nm crystal size | Extrapolated from 926 K
1570 | 1895 | Extended MRL | https://doi.org/10.1111/j.1551-2916.2010.03673.x | Ca0.94 Gd0.06 Mn1 O3 | Ca0.94Gd0.06Mn1O3 | Ca0.94Gd0.06MnO3 | CaGd0.94Mn0.06O3 | Ca1-xGdxMnO3 | Stoichiometric Formula | Lan2010JACS | 2010 | 300 | 68.75 | -104.27 | 0.74752 | 7.222298e-05 | 0.00787002 | 2.84951 | 4.489947e-06 | 2.799185 | 0.050325 | 1.77641e-10 | No Data | Co-precipitation | Chemically dissolved in distilled water, suction filtrated and washed at 343 K for 2 hours. For solid state the powders were ball milled for 24 hours. | Chemical mixture was calcined at 1073 K for 6 hours. Solid state were heated at 1373 K for 12 hours and 1423 K for 12 hours | All were sintered at 1573 K for 12 hours |  |  | Polycrystalline |  | 62 | 8 |  | https://dx.doi.org/10.1021/cm9007238 | Zhou | 210.36 | 4 | 5 | 20 | 10.518 | 165698 | 293 | 50-70nm crystal size | Extrapolated from 323 K
1571 | 1896 | Extended MRL | https://doi.org/10.1111/j.1551-2916.2010.03673.x | Ca0.94 Gd0.06 Mn1 O3 | Ca0.94Gd0.06Mn1O3 | Ca0.94Gd0.06MnO3 | CaGd0.94Mn0.06O3 | Ca1-xGdxMnO3 | Stoichiometric Formula | Lan2010JACS | 2010 | 400 | 88.095 | -118.52 | 1.2375 | 2.455007e-05 | 0.019260696 | 2.5699 | 3.913991e-05 | 2.48391908 | 0.08598092 | 1.720339e-09 | No Data | Co-precipitation | Chemically dissolved in distilled water, suction filtrated and washed at 343 K for 2 hours. For solid state the powders were ball milled for 24 hours. | Chemical mixture was calcined at 1073 K for 6 hours. Solid state were heated at 1373 K for 12 hours and 1423 K for 12 hours | All were sintered at 1573 K for 12 hours |  |  | Polycrystalline |  | 62 | 8 |  | https://dx.doi.org/10.1021/cm9007238 | Zhou | 210.36 | 4 | 5 | 20 | 10.518 | 165698 | 293 | 50-70nm crystal size
1572 | 1897 | Extended MRL | https://doi.org/10.1111/j.1551-2916.2010.03673.x | Ca0.94 Gd0.06 Mn1 O3 | Ca0.94Gd0.06Mn1O3 | Ca0.94Gd0.06MnO3 | CaGd0.94Mn0.06O3 | Ca1-xGdxMnO3 | Stoichiometric Formula | Lan2010JACS | 2010 | 700 | 115.48 | -144.73 | 2.4188 | 5.512423e-05 | 0.079142343 | 2.1394 | 6.665682e-06 | 1.94216699 | 0.197233 | 8.334112e-10 | No Data | Co-precipitation | Chemically dissolved in distilled water, suction filtrated and washed at 343 K for 2 hours. For solid state the powders were ball milled for 24 hours. | Chemical mixture was calcined at 1073 K for 6 hours. Solid state were heated at 1373 K for 12 hours and 1423 K for 12 hours | All were sintered at 1573 K for 12 hours |  |  | Polycrystalline |  | 62 | 8 |  | https://dx.doi.org/10.1021/cm9007238 | Zhou | 210.36 | 4 | 5 | 20 | 10.518 | 165698 | 293 | 50-70nm crystal size
1573 | 1898 | Extended MRL | https://doi.org/10.1111/j.1551-2916.2010.03673.x | Ca0.94 Gd0.06 Mn1 O3 | Ca0.94Gd0.06Mn1O3 | Ca0.94Gd0.06MnO3 | CaGd0.94Mn0.06O3 | Ca1-xGdxMnO3 | Stoichiometric Formula | Lan2010JACS | 2010 | 1000 | 112.8 | -144.73 | 2.3627 | 4.062434e-05 | 0.121469186 | 1.94512 | 9.070355e-06 | 1.66989288 | 0.2752271 | 1.717529e-10 | No Data | Co-precipitation | Chemically dissolved in distilled water, suction filtrated and washed at 343 K for 2 hours. For solid state the powders were ball milled for 24 hours. | Chemical mixture was calcined at 1073 K for 6 hours. Solid state were heated at 1373 K for 12 hours and 1423 K for 12 hours | All were sintered at 1573 K for 12 hours |  |  | Polycrystalline |  | 62 | 8 |  | https://dx.doi.org/10.1021/cm9007238 | Zhou | 210.36 | 4 | 5 | 20 | 10.518 | 165698 | 293 | 50-70nm crystal size | Extrapolated from 926 K
1574 | 1899 | Extended MRL | https://doi.org/10.1016/S0167-577X(01)00317-2 | Nd1.4 Bi0.6 Ru2 O7 | Nd1.4Bi0.6Ru2O7 | Nd1.4Bi0.6Ru2O7 | Nd1.4Bi0.6Ru2O7 | Nd2-xBixRu2O7 | Stoichiometric Formula | Zhou2001ML | 2001 | 400 | 568.78 | 23.09 | 0.30321 | 0.0001120554 |  |  | False |  |  | False | No Data | Solid state reaction | Mixed thoroughly | Calcined at 1173 K for 20 hours, reground and palletized | Sintered at 1353 K for Nd System and 1223 K for Yb system for 36 hours in air |  |  | Polycrystalline |  | 227 | 192 |  | https://dx.doi.org/10.1006/jssc.1994.1116 | Yamamoto | 1102.66 | 8 | 11 | 88 | 12.53022727 | 78129 | 300
1575 | 1900 | Extended MRL | https://doi.org/10.1016/S0167-577X(01)00317-2 | Nd1.4 Bi0.6 Ru2 O7 | Nd1.4Bi0.6Ru2O7 | Nd1.4Bi0.6Ru2O7 | Nd1.4Bi0.6Ru2O7 | Nd2-xBixRu2O7 | Stoichiometric Formula | Zhou2001ML | 2001 | 700 | 518.67 | 32.45 | 0.54631 | 0.0002730928 |  |  | False |  |  | False | No Data | Solid state reaction | Mixed thoroughly | Calcined at 1173 K for 20 hours, reground and palletized | Sintered at 1353 K for Nd System and 1223 K for Yb system for 36 hours in air |  |  | Polycrystalline |  | 227 | 192 |  | https://dx.doi.org/10.1006/jssc.1994.1116 | Yamamoto | 1102.66 | 8 | 11 | 88 | 12.53022727 | 78129 | 300
1576 | 1901 | Extended MRL | https://doi.org/10.1016/S0167-577X(01)00317-2 | Nd1.4 Bi0.6 Ru2 O7 | Nd1.4Bi0.6Ru2O7 | Nd1.4Bi0.6Ru2O7 | Nd1.4Bi0.6Ru2O7 | Nd2-xBixRu2O7 | Stoichiometric Formula | Zhou2001ML | 2001 | 1000 | 490.81 | 39.96 | 0.78364 | 0.0001099909 |  |  | False |  |  | False | No Data | Solid state reaction | Mixed thoroughly | Calcined at 1173 K for 20 hours, reground and palletized | Sintered at 1353 K for Nd System and 1223 K for Yb system for 36 hours in air |  |  | Polycrystalline |  | 227 | 192 |  | https://dx.doi.org/10.1006/jssc.1994.1116 | Yamamoto | 1102.66 | 8 | 11 | 88 | 12.53022727 | 78129 | 300
1577 | 1902 | Extended MRL | https://doi.org/10.1016/S0167-577X(01)00317-2 | Nd1 Bi1 Ru2 O7 | NdBiRu2O7 | NdBiRu2O7 | NdBiRu2O7 | Nd2-xBixRu2O7 | Stoichiometric Formula | Zhou2001ML | 2001 | 400 | 854.09 | 21.17 | 0.38281 | 8.731276e-05 |  |  | False |  |  | False | No Data | Solid state reaction | Mixed thoroughly | Calcined at 1173 K for 20 hours, reground and palletized | Sintered at 1353 K for Nd System and 1223 K for Yb system for 36 hours in air |  |  | Polycrystalline |  | 227 | 192 |  | https://dx.doi.org/10.1006/jssc.1994.1116 | Yamamoto | 1098.72 | 8 | 11 | 88 | 12.48545455 | 78127 | 300
1578 | 1903 | Extended MRL | https://doi.org/10.1016/S0167-577X(01)00317-2 | Nd1 Bi1 Ru2 O7 | NdBiRu2O7 | NdBiRu2O7 | NdBiRu2O7 | Nd2-xBixRu2O7 | Stoichiometric Formula | Zhou2001ML | 2001 | 700 | 745.88 | 30.25 | 0.68271 | 0.0002683167 |  |  | False |  |  | False | No Data | Solid state reaction | Mixed thoroughly | Calcined at 1173 K for 20 hours, reground and palletized | Sintered at 1353 K for Nd System and 1223 K for Yb system for 36 hours in air |  |  | Polycrystalline |  | 227 | 192 |  | https://dx.doi.org/10.1006/jssc.1994.1116 | Yamamoto | 1098.72 | 8 | 11 | 88 | 12.48545455 | 78127 | 300
1579 | 1904 | Extended MRL | https://doi.org/10.1016/S0167-577X(01)00317-2 | Nd1 Bi1 Ru2 O7 | NdBiRu2O7 | NdBiRu2O7 | NdBiRu2O7 | Nd2-xBixRu2O7 | Stoichiometric Formula | Zhou2001ML | 2001 | 1000 | 653.29 | 35.44 | 0.82074 | 0.0002582317 |  |  | False |  |  | False | No Data | Solid state reaction | Mixed thoroughly | Calcined at 1173 K for 20 hours, reground and palletized | Sintered at 1353 K for Nd System and 1223 K for Yb system for 36 hours in air |  |  | Polycrystalline |  | 227 | 192 |  | https://dx.doi.org/10.1006/jssc.1994.1116 | Yamamoto | 1098.72 | 8 | 11 | 88 | 12.48545455 | 78127 | 300
1580 | 1905 | Extended MRL | https://doi.org/10.1016/S0167-577X(01)00317-2 | Yb1.4 Bi0.6 Ru2 O7 | Yb1.4Bi0.6Ru2O7 | Yb1.4Bi0.6Ru2O7 | Yb1.4Bi0.6Ru2O7 | Yb2-xBixRu2O7 | Stoichiometric Formula | Zhou2001ML | 2001 | 400 | 310.72 | 17.72 | 0.097548 | 0.0001802482 |  |  | False |  |  | False | No Data | Solid state reaction | Mixed thoroughly | Calcined at 1173 K for 20 hours, reground and palletized | Sintered at 1353 K for Nd System and 1223 K for Yb system for 36 hours in air |  |  | Polycrystalline |  | 227 | 192 |  | https://dx.doi.org/10.1006/jssc.1994.1116 | Yamamoto | 1098.72 | 8 | 11 | 88 | 12.48545455 | 78127 | 300
1581 | 1906 | Extended MRL | https://doi.org/10.1016/S0167-577X(01)00317-2 | Yb1.4 Bi0.6 Ru2 O7 | Yb1.4Bi0.6Ru2O7 | Yb1.4Bi0.6Ru2O7 | Yb1.4Bi0.6Ru2O7 | Yb2-xBixRu2O7 | Stoichiometric Formula | Zhou2001ML | 2001 | 700 | 322.58 | 29.32 | 0.27739 | 0.000288774 |  |  | False |  |  | False | No Data | Solid state reaction | Mixed thoroughly | Calcined at 1173 K for 20 hours, reground and palletized | Sintered at 1353 K for Nd System and 1223 K for Yb system for 36 hours in air |  |  | Polycrystalline |  | 227 | 192 |  | https://dx.doi.org/10.1006/jssc.1994.1116 | Yamamoto | 1098.72 | 8 | 11 | 88 | 12.48545455 | 78127 | 300
1582 | 1907 | Extended MRL | https://doi.org/10.1016/S0167-577X(01)00317-2 | Yb1.4 Bi0.6 Ru2 O7 | Yb1.4Bi0.6Ru2O7 | Yb1.4Bi0.6Ru2O7 | Yb1.4Bi0.6Ru2O7 | Yb2-xBixRu2O7 | Stoichiometric Formula | Zhou2001ML | 2001 | 1000 | 335.86 | 38.96 | 0.50975 | 8.96796e-05 |  |  | False |  |  | False | No Data | Solid state reaction | Mixed thoroughly | Calcined at 1173 K for 20 hours, reground and palletized | Sintered at 1353 K for Nd System and 1223 K for Yb system for 36 hours in air |  |  | Polycrystalline |  | 227 | 192 |  | https://dx.doi.org/10.1006/jssc.1994.1116 | Yamamoto | 1098.72 | 8 | 11 | 88 | 12.48545455 | 78127 | 300
1583 | 1908 | Extended MRL | https://doi.org/10.1016/S0167-577X(01)00317-2 | Yb1 Bi1 Ru2 O7 | YbBiRu2O7 | YbBiRu2O7 | YbBiRu2O7 | Yb2-xBixRu2O7 | Stoichiometric Formula | Zhou2001ML | 2001 | 400 | 590.67 | 19.3 | 0.21993 | 0.000403166 |  |  | False |  |  | False | No Data | Solid state reaction | Mixed thoroughly | Calcined at 1173 K for 20 hours, reground and palletized | Sintered at 1353 K for Nd System and 1223 K for Yb system for 36 hours in air |  |  | Polycrystalline |  | 227 | 192 |  | https://dx.doi.org/10.1006/jssc.1994.1116 | Yamamoto | 1098.72 | 8 | 11 | 88 | 12.48545455 | 78127 | 300
1584 | 1909 | Extended MRL | https://doi.org/10.1016/S0167-577X(01)00317-2 | Yb1 Bi1 Ru2 O7 | YbBiRu2O7 | YbBiRu2O7 | YbBiRu2O7 | Yb2-xBixRu2O7 | Stoichiometric Formula | Zhou2001ML | 2001 | 700 | 565.29 | 29.32 | 0.48611 | 0.0003115383 |  |  | False |  |  | False | No Data | Solid state reaction | Mixed thoroughly | Calcined at 1173 K for 20 hours, reground and palletized | Sintered at 1353 K for Nd System and 1223 K for Yb system for 36 hours in air |  |  | Polycrystalline |  | 227 | 192 |  | https://dx.doi.org/10.1006/jssc.1994.1116 | Yamamoto | 1098.72 | 8 | 11 | 88 | 12.48545455 | 78127 | 300
1585 | 1910 | Extended MRL | https://doi.org/10.1016/S0167-577X(01)00317-2 | Yb1 Bi1 Ru2 O7 | YbBiRu2O7 | YbBiRu2O7 | YbBiRu2O7 | Yb2-xBixRu2O7 | Stoichiometric Formula | Zhou2001ML | 2001 | 1000 | 552.1 | 35.86 | 0.70995 | 2.430194e-05 |  |  | False |  |  | False | No Data | Solid state reaction | Mixed thoroughly | Calcined at 1173 K for 20 hours, reground and palletized | Sintered at 1353 K for Nd System and 1223 K for Yb system for 36 hours in air |  |  | Polycrystalline |  | 227 | 192 |  | https://dx.doi.org/10.1006/jssc.1994.1116 | Yamamoto | 1098.72 | 8 | 11 | 88 | 12.48545455 | 78127 | 300
1586 | 1911 | Extended MRL | https://doi.org/10.1016/S0038-1098(03)00080-2 | Bi2 Ru2 O7 | Bi2Ru2O7 | Bi2Ru2O7 | Bi2Ru2O7 | Y2-xBixRu2O7 | Stoichiometric Formula | Yasukawa2003SSC | 2003 | 400 | 1883 | -1.64 | 0.0054624 | 0.07284036 |  |  | False |  |  | False | Hole Carriers, no specific numbers | Solid state reaction | Intermittent grinding | Calcined at 1173-1473 K for 22-50 hours in flowing air with intermittent grinding | Sintered for 3 hours in flowing air at 1173 K for x=0, 1323 K for x=.5 and 1, 1423 K for x = 1.5, and 1473 K for x=2 |  |  | Polycrystalline |  | 227 | 192 |  | https://dx.doi.org/10.1006/jssc.1993.1012 | Kanno | 1090.63 | 8 | 11 | 88 | 12.39352273 | 73787 | 300 |  | Extrapolated from 478 K
1587 | 1912 | Extended MRL | https://doi.org/10.1016/S0038-1098(03)00080-2 | Bi2 Ru2 O7 | Bi2Ru2O7 | Bi2Ru2O7 | Bi2Ru2O7 | Y2-xBixRu2O7 | Stoichiometric Formula | Yasukawa2003SSC | 2003 | 700 | 1726.8 | 5.38 | 0.050344 | 0.00720662 |  |  | False |  |  | False | Hole Carriers, no specific numbers | Solid state reaction | Intermittent grinding | Calcined at 1173-1473 K for 22-50 hours in flowing air with intermittent grinding | Sintered for 3 hours in flowing air at 1173 K for x=0, 1323 K for x=.5 and 1, 1423 K for x = 1.5, and 1473 K for x=3 |  |  | Polycrystalline |  | 227 | 192 |  | https://dx.doi.org/10.1006/jssc.1993.1012 | Kanno | 1090.63 | 8 | 11 | 88 | 12.39352273 | 73787 | 300
1588 | 1913 | Extended MRL | https://doi.org/10.1016/S0038-1098(03)00080-2 | Bi2 Ru2 O7 | Bi2Ru2O7 | Bi2Ru2O7 | Bi2Ru2O7 | Y2-xBixRu2O7 | Stoichiometric Formula | Yasukawa2003SSC | 2003 | 1000 | 1432.6 | 12.43 | 0.22512 | 0.01677452 |  |  | False |  |  | False | Hole Carriers, no specific numbers | Solid state reaction | Intermittent grinding | Calcined at 1173-1473 K for 22-50 hours in flowing air with intermittent grinding | Sintered for 3 hours in flowing air at 1173 K for x=0, 1323 K for x=.5 and 1, 1423 K for x = 1.5, and 1473 K for x=4 |  |  | Polycrystalline |  | 227 | 192 |  | https://dx.doi.org/10.1006/jssc.1993.1012 | Kanno | 1090.63 | 8 | 11 | 88 | 12.39352273 | 73787 | 300
1589 | 1914 | Extended MRL | https://doi.org/10.1016/S0038-1098(03)00080-2 | Y0.5 Bi1.5 Ru2 O7 | Y0.5Bi1.5Ru2O7 | Y0.5Bi1.5Ru2O7 | Y0.5Bi1.5Ru2O7 | Y2-xBixRu2O7 | Stoichiometric Formula | Yasukawa2003SSC | 2003 | 400 | 968.79 | 21.46 | 0.45545 | 0.0204009 |  |  | False |  |  | False | Hole Carriers, no specific numbers | Solid state reaction | Intermittent grinding | Calcined at 1173-1473 K for 22-50 hours in flowing air with intermittent grinding | Sintered for 3 hours in flowing air at 1173 K for x=0, 1323 K for x=.5 and 1, 1423 K for x = 1.5, and 1473 K for x=5 |  |  | Polycrystalline |  | 227 | 192 |  | https://dx.doi.org/10.1006/jssc.1993.1012 | Kanno | 1079.79 | 8 | 11 | 88 | 12.27034091 | 73790 | 300 |  | Extrapolated from 478 K
1590 | 1915 | Extended MRL | https://doi.org/10.1016/S0038-1098(03)00080-2 | Y0.5 Bi1.5 Ru2 O7 | Y0.5Bi1.5Ru2O7 | Y0.5Bi1.5Ru2O7 | Y0.5Bi1.5Ru2O7 | Y2-xBixRu2O7 | Stoichiometric Formula | Yasukawa2003SSC | 2003 | 700 | 946.41 | 15.29 | 0.22248 | 0.005503371 |  |  | False |  |  | False | Hole Carriers, no specific numbers | Solid state reaction | Intermittent grinding | Calcined at 1173-1473 K for 22-50 hours in flowing air with intermittent grinding | Sintered for 3 hours in flowing air at 1173 K for x=0, 1323 K for x=.5 and 1, 1423 K for x = 1.5, and 1473 K for x=6 |  |  | Polycrystalline |  | 227 | 192 |  | https://dx.doi.org/10.1006/jssc.1993.1012 | Kanno | 1079.79 | 8 | 11 | 88 | 12.27034091 | 73790 | 300
1591 | 1916 | Extended MRL | https://doi.org/10.1016/S0038-1098(03)00080-2 | Y0.5 Bi1.5 Ru2 O7 | Y0.5Bi1.5Ru2O7 | Y0.5Bi1.5Ru2O7 | Y0.5Bi1.5Ru2O7 | Y2-xBixRu2O7 | Stoichiometric Formula | Yasukawa2003SSC | 2003 | 1000 | 829.85 | 17.26 | 0.25011 | 0.01156043 |  |  | False |  |  | False | Hole Carriers, no specific numbers | Solid state reaction | Intermittent grinding | Calcined at 1173-1473 K for 22-50 hours in flowing air with intermittent grinding | Sintered for 3 hours in flowing air at 1173 K for x=0, 1323 K for x=.5 and 1, 1423 K for x = 1.5, and 1473 K for x=7 |  |  | Polycrystalline |  | 227 | 192 |  | https://dx.doi.org/10.1006/jssc.1993.1012 | Kanno | 1079.79 | 8 | 11 | 88 | 12.27034091 | 73790 | 300
1592 | 1917 | Extended MRL | https://doi.org/10.1016/S0038-1098(03)00080-2 | Y1 Bi1 Ru2 O7 | YBiRu2O7 | YBiRu2O7 | YBiRu2O7 | Y2-xBixRu2O7 | Stoichiometric Formula | Yasukawa2003SSC | 2003 | 400 | 502.28 | 15.44 | 0.11951 | 0.001927348 |  |  | False |  |  | False | Hole Carriers, no specific numbers | Solid state reaction | Intermittent grinding | Calcined at 1173-1473 K for 22-50 hours in flowing air with intermittent grinding | Sintered for 3 hours in flowing air at 1173 K for x=0, 1323 K for x=.5 and 1, 1423 K for x = 1.5, and 1473 K for x=8 |  |  | Polycrystalline |  | 227 | 192 |  | https://dx.doi.org/10.1006/jssc.1993.1012 | Kanno | 1069.75 | 8 | 11 | 88 | 12.15625 | 73793 | 300 |  | Extrapolated from 478 K
1593 | 1918 | Extended MRL | https://doi.org/10.1016/S0038-1098(03)00080-2 | Y1 Bi1 Ru2 O7 | YBiRu2O7 | YBiRu2O7 | YBiRu2O7 | Y2-xBixRu2O7 | Stoichiometric Formula | Yasukawa2003SSC | 2003 | 700 | 514.61 | 17.15 | 0.1546 | 0.02096779 |  |  | False |  |  | False | Hole Carriers, no specific numbers | Solid state reaction | Intermittent grinding | Calcined at 1173-1473 K for 22-50 hours in flowing air with intermittent grinding | Sintered for 3 hours in flowing air at 1173 K for x=0, 1323 K for x=.5 and 1, 1423 K for x = 1.5, and 1473 K for x=9 |  |  | Polycrystalline |  | 227 | 192 |  | https://dx.doi.org/10.1006/jssc.1993.1012 | Kanno | 1069.75 | 8 | 11 | 88 | 12.15625 | 73793 | 300
1594 | 1919 | Extended MRL | https://doi.org/10.1016/S0038-1098(03)00080-2 | Y1 Bi1 Ru2 O7 | YBiRu2O7 | YBiRu2O7 | YBiRu2O7 | Y2-xBixRu2O7 | Stoichiometric Formula | Yasukawa2003SSC | 2003 | 1000 | 492.25 | 17.21 | 0.14823 | 0.01641622 |  |  | False |  |  | False | Hole Carriers, no specific numbers | Solid state reaction | Intermittent grinding | Calcined at 1173-1473 K for 22-50 hours in flowing air with intermittent grinding | Sintered for 3 hours in flowing air at 1173 K for x=0, 1323 K for x=.5 and 1, 1423 K for x = 1.5, and 1473 K for x=10 |  |  | Polycrystalline |  | 227 | 192 |  | https://dx.doi.org/10.1006/jssc.1993.1012 | Kanno | 1069.75 | 8 | 11 | 88 | 12.15625 | 73793 | 300
1595 | 1920 | Extended MRL | https://doi.org/10.1016/S0038-1098(03)00080-2 | Y2 Ru2 O7 | Y2Ru2O7 | Y2Ru2O7 | Y2Ru2O7 | Y2-xBixRu2O7 | Stoichiometric Formula | Yasukawa2003SSC | 2003 | 400 | 0.17335 | 270 | 0.012717 | 0.006273885 |  |  | False |  |  | False | Hole Carriers, no specific numbers | Solid state reaction | Intermittent grinding | Calcined at 1173-1473 K for 22-50 hours in flowing air with intermittent grinding | Sintered for 3 hours in flowing air at 1173 K for x=0, 1323 K for x=.5 and 1, 1423 K for x = 1.5, and 1473 K for x=11 |  |  | Polycrystalline |  | 227 | 192 |  | https://dx.doi.org/10.1006/jssc.1993.1012 | Kanno | 1040.8 | 8 | 11 | 88 | 11.82727273 | 73799 | 300 |  | Extrapolated from 478 K
1596 | 1921 | Extended MRL | https://doi.org/10.1016/S0038-1098(03)00080-2 | Y2 Ru2 O7 | Y2Ru2O7 | Y2Ru2O7 | Y2Ru2O7 | Y2-xBixRu2O7 | Stoichiometric Formula | Yasukawa2003SSC | 2003 | 700 | 3.4646 | 21.92 | 0.0016908 | 0.01544051 |  |  | False |  |  | False | Hole Carriers, no specific numbers | Solid state reaction | Intermittent grinding | Calcined at 1173-1473 K for 22-50 hours in flowing air with intermittent grinding | Sintered for 3 hours in flowing air at 1173 K for x=0, 1323 K for x=.5 and 1, 1423 K for x = 1.5, and 1473 K for x=12 |  |  | Polycrystalline |  | 227 | 192 |  | https://dx.doi.org/10.1006/jssc.1993.1012 | Kanno | 1040.8 | 8 | 11 | 88 | 11.82727273 | 73799 | 300
1597 | 1922 | Extended MRL | https://doi.org/10.1016/S0038-1098(03)00080-2 | Y2 Ru2 O7 | Y2Ru2O7 | Y2Ru2O7 | Y2Ru2O7 | Y2-xBixRu2O7 | Stoichiometric Formula | Yasukawa2003SSC | 2003 | 1000 | 11.57 | 17.26 | 0.0035248 | 0.02213149 |  |  | False |  |  | False | Hole Carriers, no specific numbers | Solid state reaction | Intermittent grinding | Calcined at 1173-1473 K for 22-50 hours in flowing air with intermittent grinding | Sintered for 3 hours in flowing air at 1173 K for x=0, 1323 K for x=.5 and 1, 1423 K for x = 1.5, and 1473 K for x=13 |  |  | Polycrystalline |  | 227 | 192 |  | https://dx.doi.org/10.1006/jssc.1993.1012 | Kanno | 1040.8 | 8 | 11 | 88 | 11.82727273 | 73799 | 300
1598 | 1923 | Extended MRL | https://doi.org/10.1088/0953-8984/25/18/186004 | Nd2 Ru2 O7 | Nd2Ru2O7 | Nd2Ru2O7 | Nd2Ru2O7 | Nd2Ru2O7 | Stoichiometric Formula | Gaultois2013JPCM | 2013 | 300 | 0.5 | 210 | 0.02205 | 0 |  |  | False |  |  | False |  | solid state reaction | [5 empty] | Polycrystalline |  | 227 | 192 |  | https://dx.doi.org/10.1006/jssc.1994.1116 | Yamamoto | 1104.29 | 8 | 11 | 88 | 12.54875 | 78133 | 300 | mg103 | 58.4% density
1599 | 1924 | Extended MRL | https://doi.org/10.1088/0953-8984/25/18/186004 | Nd2 Ru2 O7 | Nd2Ru2O7 | Nd2Ru2O7 | Nd2Ru2O7 | Nd2Ru2O7 | Stoichiometric Formula | Gaultois2013JPCM | 2013 | 400 | 4 | 40 | 0.0064 | 1.355253e-16 |  |  | False |  |  | False |  | solid state reaction | [5 empty] | Polycrystalline |  | 227 | 192 |  | https://dx.doi.org/10.1006/jssc.1994.1116 | Yamamoto | 1104.29 | 8 | 11 | 88 | 12.54875 | 78133 | 300 | mg103 | 58.4% density
1600 | 1925 | Extended MRL | https://doi.org/10.1088/0953-8984/25/18/186004 | Nd2 Ru2 O7 | Nd2Ru2O7 | Nd2Ru2O7 | Nd2Ru2O7 | Nd2Ru2O7 | Stoichiometric Formula | Gaultois2013JPCM | 2013 | 700 | 58.824 | 22.7 | 0.030311 | 1.382204e-05 |  |  | False |  |  | False |  | solid state reaction | [5 empty] | Polycrystalline |  | 227 | 192 |  | https://dx.doi.org/10.1006/jssc.1994.1116 | Yamamoto | 1104.29 | 8 | 11 | 88 | 12.54875 | 78133 | 300 | mg103 | 58.4% density
1601 | 1926 | Extended MRL | https://doi.org/10.1088/0953-8984/25/18/186004 | Nd2 Ru2 O7 | Nd2Ru2O7 | Nd2Ru2O7 | Nd2Ru2O7 | Nd2Ru2O7 | Stoichiometric Formula | Gaultois2013JPCM | 2013 | 1000 | 99.01 | 26.5 | 0.06953 | 3.271969e-06 |  |  | False |  |  | False |  | solid state reaction | [5 empty] | Polycrystalline |  | 227 | 192 |  | https://dx.doi.org/10.1006/jssc.1994.1116 | Yamamoto | 1104.29 | 8 | 11 | 88 | 12.54875 | 78133 | 300 | mg103 | 58.4% density, extrapolated 860 K
1602 | 1927 | Extended MRL | https://doi.org/10.1088/0953-8984/25/18/186004 | Nd2 Ru2 O7 | Nd2Ru2O7 | Nd2Ru2O7 | Nd2Ru2O7 | Nd2Ru2O7 | Stoichiometric Formula | Gaultois2013JPCM | 2013 | 300 | 0.65104 | 173.9 | 0.019688 | 1.205599e-05 |  |  | False |  |  | False |  | Ultrasonic spray pyrolysis | [5 empty] | Polycrystalline |  | 227 | 192 |  | https://dx.doi.org/10.1006/jssc.1994.1116 | Yamamoto | 1104.29 | 8 | 11 | 88 | 12.54875 | 78133 | 300 | mg070 | 38.8% density
1603 | 1928 | Extended MRL | https://doi.org/10.1088/0953-8984/25/18/186004 | Nd2 Ru2 O7 | Nd2Ru2O7 | Nd2Ru2O7 | Nd2Ru2O7 | Nd2Ru2O7 | Stoichiometric Formula | Gaultois2013JPCM | 2013 | 400 | 2.6316 | 59.3 | 0.0092539 | 1.027502e-05 |  |  | False |  |  | False |  | Ultrasonic spray pyrolysis | [5 empty] | Polycrystalline |  | 227 | 192 |  | https://dx.doi.org/10.1006/jssc.1994.1116 | Yamamoto | 1104.29 | 8 | 11 | 88 | 12.54875 | 78133 | 300 | mg070 | 38.8% density
1604 | 1929 | Extended MRL | https://doi.org/10.1088/0953-8984/25/18/186004 | Nd2 Ru2 O7 | Nd2Ru2O7 | Nd2Ru2O7 | Nd2Ru2O7 | Nd2Ru2O7 | Stoichiometric Formula | Gaultois2013JPCM | 2013 | 700 | 32.258 | 22 | 0.015613 | 8.198296e-06 |  |  | False |  |  | False |  | Ultrasonic spray pyrolysis | [5 empty] | Polycrystalline |  | 227 | 192 |  | https://dx.doi.org/10.1006/jssc.1994.1116 | Yamamoto | 1104.29 | 8 | 11 | 88 | 12.54875 | 78133 | 300 | mg070 | 38.8% density, extrapolated 560 K
1605 | 1930 | Extended MRL | https://doi.org/10.1063/1.2362922 | Ca0.9 Nd0.1 Mn1 O3 | Ca0.9Nd0.1Mn1O3 | Ca0.9Nd0.1MnO3 | Ca0.9Nd0.1MnO3 | Ca1-xNdxMnO3 | Stoichiometric Formula | Flahaut2006JAP | 2006 | 400 | 83.794 | -90.28 | 0.68295 | 1.638048e-05 | 0.01132081 | 2.41307 | 3.404847e-06 | 2.33128686 | 0.08178314 | 4.317324e-10 | No Data | Solid state reaction | intermittent grinding | Calcinated at 1073 K in air. Then at 1273 K for 10 hours and 1475 K for 12 hours in air | Sintered in air at 1573 K for 15 hours |  |  | Polycrystalline |  | 62 | 8 |  | https://dx.doi.org/10.1021/jp809049s | Wang | 210.93 | 4 | 5 | 20 | 10.5465 | 164747 | 293 | Seebeck enhanced w/ Temp
1606 | 1931 | Extended MRL | https://doi.org/10.1063/1.2362922 | Ca0.9 Nd0.1 Mn1 O3 | Ca0.9Nd0.1Mn1O3 | Ca0.9Nd0.1MnO3 | Ca0.9Nd0.1MnO3 | Ca1-xNdxMnO3 | Stoichiometric Formula | Flahaut2006JAP | 2006 | 700 | 57.452 | -123.85 | 0.88121 | 4.088727e-05 | 0.02553619 | 2.41558 | 1.595241e-07 | 2.31745123 | 0.09812877 | 1.25853e-09 | No Data | Solid state reaction | intermittent grinding | Calcinated at 1073 K in air. Then at 1273 K for 10 hours and 1475 K for 12 hours in air | Sintered in air at 1573 K for 15 hours |  |  | Polycrystalline |  | 62 | 8 |  | https://dx.doi.org/10.1021/jp809049s | Wang | 210.93 | 4 | 5 | 20 | 10.5465 | 164747 | 293 | Seebeck enhanced w/ Temp
1607 | 1932 | Extended MRL | https://doi.org/10.1063/1.2362922 | Ca0.9 Nd0.1 Mn1 O3 | Ca0.9Nd0.1Mn1O3 | Ca0.9Nd0.1MnO3 | Ca0.9Nd0.1MnO3 | Ca1-xNdxMnO3 | Stoichiometric Formula | Flahaut2006JAP | 2006 | 1000 | 46.903 | -130.04 | 0.79308 | 8.645565e-05 | 0.03329024 | 2.38232 | 5.7457e-08 | 2.26787776 | 0.1144422 | 1.687968e-09 | No Data | Solid state reaction | intermittent grinding | Calcinated at 1073 K in air. Then at 1273 K for 10 hours and 1475 K for 12 hours in air | Sintered in air at 1573 K for 15 hours |  |  | Polycrystalline |  | 62 | 8 |  | https://dx.doi.org/10.1021/jp809049s | Wang | 210.93 | 4 | 5 | 20 | 10.5465 | 164747 | 293 | Seebeck enhanced w/ Temp
1608 | 1933 | Extended MRL | https://doi.org/10.1063/1.2362922 | Ca0.9 Tb0.1 Mn1 O3 | Ca0.9Tb0.1Mn1O3 | Ca0.9Tb0.1MnO3 | Ca0.9Tb0.1MnO3 | Ca1-xTbxMnO3 | Stoichiometric Formula | Flahaut2006JAP | 2006 | 400 | 92.983 | -90.28 | 0.75784 | 2.102432e-05 | 0.019099891 | 1.5871 | 5.376952e-06 | 1.49634898 | 0.09075102 | 4.886271e-10 | No Data | Solid state reaction | intermittent grinding | Calcinated at 1073 K in air. Then at 1273 K for 10 hours and 1475 K for 12 hours in air | Sintered in air at 1573 K for 15 hours |  |  | Polycrystalline |  | 62 | 8 |  | https://dx.doi.org/10.1021/jp809049s | Wang | 209.02 | 4 | 5 | 20 | 10.451 | 164751 | 293 | Seebeck enhanced w/ Temp
1609 | 1934 | Extended MRL | https://doi.org/10.1063/1.2362922 | Ca0.9 Tb0.1 Mn1 O3 | Ca0.9Tb0.1Mn1O3 | Ca0.9Tb0.1MnO3 | Ca0.9Tb0.1MnO3 | Ca1-xTbxMnO3 | Stoichiometric Formula | Flahaut2006JAP | 2006 | 700 | 65.231 | -123.85 | 1.0005 | 6.669715e-05 | 0.039875867 | 1.75635 | 1.397861e-05 | 1.64493593 | 0.1114141 | 5.874397e-10 | No Data | Solid state reaction | intermittent grinding | Calcinated at 1073 K in air. Then at 1273 K for 10 hours and 1475 K for 12 hours in air | Sintered in air at 1573 K for 15 hours |  |  | Polycrystalline |  | 62 | 8 |  | https://dx.doi.org/10.1021/jp809049s | Wang | 209.02 | 4 | 5 | 20 | 10.451 | 164751 | 293 | Seebeck enhanced w/ Temp
1610 | 1935 | Extended MRL | https://doi.org/10.1063/1.2362922 | Ca0.9 Tb0.1 Mn1 O3 | Ca0.9Tb0.1Mn1O3 | Ca0.9Tb0.1MnO3 | Ca0.9Tb0.1MnO3 | Ca1-xTbxMnO3 | Stoichiometric Formula | Flahaut2006JAP | 2006 | 1000 | 54.359 | -130.04 | 0.91916 | 7.889875e-05 | 0.049893485 | 1.84225 | 2.967279e-06 | 1.70961391 | 0.1326361 | 9.663455e-10 | No Data | Solid state reaction | intermittent grinding | Calcinated at 1073 K in air. Then at 1273 K for 10 hours and 1475 K for 12 hours in air | Sintered in air at 1573 K for 15 hours |  |  | Polycrystalline |  | 62 | 8 |  | https://dx.doi.org/10.1021/jp809049s | Wang | 209.02 | 4 | 5 | 20 | 10.451 | 164751 | 293 | Seebeck enhanced w/ Temp
1611 | 1936 | Extended MRL | https://doi.org/10.1063/1.2362922 | Ca0.9 Ho0.1 Mn1 O3 | Ca0.9Ho0.1Mn1O3 | Ca0.9Ho0.1MnO3 | Ca0.9Ho0.1MnO3 | Ca1-xHoxMnO3 | Stoichiometric Formula | Flahaut2006JAP | 2006 | 400 | 143.24 | -90.28 | 1.1675 | 2.181926e-05 | 0.022586208 | 2.06759 | 2.103259e-05 | 1.92778455 | 0.1398054 | 1.593483e-09 | No Data | Solid state reaction | intermittent grinding | Calcinated at 1073 K in air. Then at 1273 K for 10 hours and 1475 K for 12 hours in air | Sintered in air at 1573 K for 15 hours |  |  | Polycrystalline |  | 62 | 8 |  | https://dx.doi.org/10.1021/jp809049s | Wang | 208.44 | 4 | 5 | 20 | 10.422 | 164753 | 293 | Seebeck enhanced w/ Temp
1612 | 1937 | Extended MRL | https://doi.org/10.1063/1.2362922 | Ca0.9 Ho0.1 Mn1 O3 | Ca0.9Ho0.1Mn1O3 | Ca0.9Ho0.1MnO3 | Ca0.9Ho0.1MnO3 | Ca1-xHoxMnO3 | Stoichiometric Formula | Flahaut2006JAP | 2006 | 700 | 101.92 | -123.85 | 1.5633 | 2.097435e-05 | 0.050077248 | 2.18525 | 2.798029e-06 | 2.01116537 | 0.1740846 | 7.271479e-10 | No Data | Solid state reaction | intermittent grinding | Calcinated at 1073 K in air. Then at 1273 K for 10 hours and 1475 K for 12 hours in air | Sintered in air at 1573 K for 15 hours |  |  | Polycrystalline |  | 62 | 8 |  | https://dx.doi.org/10.1021/jp809049s | Wang | 208.44 | 4 | 5 | 20 | 10.422 | 164753 | 293 | Seebeck enhanced w/ Temp
1613 | 1938 | Extended MRL | https://doi.org/10.1063/1.2362922 | Ca0.9 Ho0.1 Mn1 O3 | Ca0.9Ho0.1Mn1O3 | Ca0.9Ho0.1MnO3 | Ca0.9Ho0.1MnO3 | Ca1-xHoxMnO3 | Stoichiometric Formula | Flahaut2006JAP | 2006 | 1000 | 80 | -130.04 | 1.3527 | 9.767724e-05 | 0.060406906 | 2.23936 | 2.076559e-05 | 2.04416 | 0.1952 | 2.177764e-10 | No Data | Solid state reaction | intermittent grinding | Calcinated at 1073 K in air. Then at 1273 K for 10 hours and 1475 K for 12 hours in air | Sintered in air at 1573 K for 15 hours |  |  | Polycrystalline |  | 62 | 8 |  | https://dx.doi.org/10.1021/jp809049s | Wang | 208.44 | 4 | 5 | 20 | 10.422 | 164753 | 293 | Seebeck enhanced w/ Temp
1614 | 1939 | Extended MRL | https://doi.org/10.1063/1.2362922 | Ca0.9 Yb0.1 Mn1 O3 | Ca0.9Yb0.1Mn1O3 | Ca0.9Yb0.1MnO3 | Ca0.9Yb0.1MnO3 | Ca1-xYbxMnO3 | Stoichiometric Formula | Flahaut2006JAP | 2006 | 400 | 246.51 | -90.28 | 2.0091 | 3.704663e-05 | 0.049042114 | 1.63871 | 2.243035e-05 | 1.39811443 | 0.2405956 | 1.602382e-09 | No Data | Solid state reaction | intermittent grinding | Calcinated at 1073 K in air. Then at 1273 K for 10 hours and 1475 K for 12 hours in air | Sintered in air at 1573 K for 15 hours |  |  | Polycrystalline |  | 62 | 8 |  | https://dx.doi.org/10.1021/jp809049s | Wang | 207.52 | 4 | 5 | 20 | 10.376 | 164755 | 293 | Seebeck enhanced w/ Temp
1615 | 1940 | Extended MRL | https://doi.org/10.1063/1.2362922 | Ca0.9 Yb0.1 Mn1 O3 | Ca0.9Yb0.1Mn1O3 | Ca0.9Yb0.1MnO3 | Ca0.9Yb0.1MnO3 | Ca1-xYbxMnO3 | Stoichiometric Formula | Flahaut2006JAP | 2006 | 700 | 166.93 | -123.85 | 2.5604 | 4.28214e-05 | 0.111359887 | 1.60943 | 1.14775e-05 | 1.32431523 | 0.2851148 | 1.109567e-09 | No Data | Solid state reaction | intermittent grinding | Calcinated at 1073 K in air. Then at 1273 K for 10 hours and 1475 K for 12 hours in air | Sintered in air at 1573 K for 15 hours |  |  | Polycrystalline |  | 62 | 8 |  | https://dx.doi.org/10.1021/jp809049s | Wang | 207.52 | 4 | 5 | 20 | 10.376 | 164755 | 293 | Seebeck enhanced w/ Temp
1616 | 1941 | Extended MRL | https://doi.org/10.1063/1.2362922 | Ca0.9 Yb0.1 Mn1 O3 | Ca0.9Yb0.1Mn1O3 | Ca0.9Yb0.1MnO3 | Ca0.9Yb0.1MnO3 | Ca1-xYbxMnO3 | Stoichiometric Formula | Flahaut2006JAP | 2006 | 1000 | 121.14 | -130.04 | 2.0484 | 6.153575e-05 | 0.128986958 | 1.58808 | 7.85124e-06 | 1.29249154 | 0.2955885 | 2.08322e-09 | No Data | Solid state reaction | intermittent grinding | Calcinated at 1073 K in air. Then at 1273 K for 10 hours and 1475 K for 12 hours in air | Sintered in air at 1573 K for 15 hours |  |  | Polycrystalline |  | 62 | 8 |  | https://dx.doi.org/10.1021/jp809049s | Wang | 207.52 | 4 | 5 | 20 | 10.376 | 164755 | 293 | Seebeck enhanced w/ Temp
1617 | 1942 | Extended MRL | https://doi.org/10.1063/1.2362922 | Ca1 Mn1 O3 | CaMnO3 | CaMnO3 | CaMnO3 | CaMnO3 | Stoichiometric Formula | Flahaut2006JAP | 2006 | 400 | 2.1695 | -600.16 | 0.78144 | 4.351532e-06 | 0.010513925 | 2.97299 | 6.202797e-06 | 2.97087257 | 0.002117426 | 1.375454e-09 |  | Solid state reaction | [5 empty] | Polycrystalline |  | 62 | 8 |  | https://dx.doi.org/10.1016/0022-4596(82)90292-4 | Poeppelmeier | 206.97 | 4 | 5 | 20 | 10.3485 | 35218 | 300 | Seebeck enhanced w/ Temp
1618 | 1943 | Extended MRL | https://doi.org/10.1063/1.2362922 | Ca1 Mn1 O3 | CaMnO3 | CaMnO3 | CaMnO3 | CaMnO3 | Stoichiometric Formula | Flahaut2006JAP | 2006 | 700 | 4.2899 | -374.8 | 0.60262 | 6.428754e-06 | 0.019480754 | 2.16539 | 7.089054e-07 | 2.15806289 | 0.007327108 | 8.788071e-10 |  | Solid state reaction | [5 empty] | Polycrystalline |  | 62 | 8 |  | https://dx.doi.org/10.1016/0022-4596(82)90292-4 | Poeppelmeier | 206.97 | 4 | 5 | 20 | 10.3485 | 35218 | 300 | Seebeck enhanced w/ Temp
1619 | 1944 | Extended MRL | https://doi.org/10.1063/1.2362922 | Ca1 Mn1 O3 | CaMnO3 | CaMnO3 | CaMnO3 | CaMnO3 | Stoichiometric Formula | Flahaut2006JAP | 2006 | 1000 | 11.989 | -320.53 | 1.2318 | 4.575701e-05 | 0.058867739 | 2.09242 | 3.219426e-05 | 2.06316589 | 0.02925411 | 2.299625e-09 |  | Solid state reaction | [5 empty] | Polycrystalline |  | 62 | 8 |  | https://dx.doi.org/10.1016/0022-4596(82)90292-4 | Poeppelmeier | 206.97 | 4 | 5 | 20 | 10.3485 | 35218 | 300 | Seebeck enhanced w/ Temp
1620 | 1945 | Extended MRL | https://doi.org/10.1016/0022-4596(91)90248-G | Ca0.9 Tb0.1 Mn1 O3 | Ca0.9Tb0.1Mn1O3 | Ca0.9Tb0.1MnO3 | Ca0.9Tb0.1MnO3 | Ca1-xTbxMnO3 | Stoichiometric Formula | Kobayashi1991JSSC | 1991 | 300 | 173.52 | -74.98 | 0.97565 | 0.0001234978 | 0.01972878 | 1.48358962 | 2.964758e-06 | 1.35657156 | 0.1270181 | 6.013473e-10 |  | Solid state reaction | [5 empty] | Polycrystalline |  | 62 | 8 |  | https://dx.doi.org/10.1016/0022-4596(91)90248-G | Kobayashi | 209.58 | 4 | 5 | 20 | 10.479 | 69824 | 300
1621 | 1946 | Extended MRL | https://doi.org/10.1016/0022-4596(91)90248-G | Ca0.9 Tb0.1 Mn1 O3 | Ca0.9Tb0.1Mn1O3 | Ca0.9Tb0.1MnO3 | Ca0.9Tb0.1MnO3 | Ca1-xTbxMnO3 | Stoichiometric Formula | Kobayashi1991JSSC | 1991 | 400 | 156.51 | -93.82 | 1.3776 | 2.25991e-05 | 0.03507392 | 1.571097028 | 9.644802e-06 | 1.41834427 | 0.1527528 | 3.292659e-10 |  | Solid state reaction | [5 empty] | Polycrystalline |  | 62 | 8 |  | https://dx.doi.org/10.1016/0022-4596(91)90248-G | Kobayashi | 209.58 | 4 | 5 | 20 | 10.479 | 69824 | 300
1622 | 1947 | Extended MRL | https://doi.org/10.1016/0022-4596(91)90248-G | Ca0.9 Tb0.1 Mn1 O3 | Ca0.9Tb0.1Mn1O3 | Ca0.9Tb0.1MnO3 | Ca0.9Tb0.1MnO3 | Ca1-xTbxMnO3 | Stoichiometric Formula | Kobayashi1991JSSC | 1991 | 700 | 120.23 | -124.55 | 1.8652 | 5.778384e-05 | 0.0829136 | 1.574660559 | 2.469559e-05 | 1.36930422 | 0.2053563 | 5.222119e-10 |  | Solid state reaction | [5 empty] | Polycrystalline |  | 62 | 8 |  | https://dx.doi.org/10.1016/0022-4596(91)90248-G | Kobayashi | 209.58 | 4 | 5 | 20 | 10.479 | 69824 | 300
1623 | 1948 | Extended MRL | https://doi.org/10.1016/0022-4596(91)90248-G | Ca0.9 Tb0.1 Mn1 O3 | Ca0.9Tb0.1Mn1O3 | Ca0.9Tb0.1MnO3 | Ca0.9Tb0.1MnO3 | Ca1-xTbxMnO3 | Stoichiometric Formula | Kobayashi1991JSSC | 1991 | 1000 | 97.608 | -152.37 | 2.2662 | 3.197318e-05 | 0.141281 | 1.604043252 | 3.683182e-06 | 1.36588062 | 0.2381626 | 7.898952e-10 |  | Solid state reaction | [5 empty] | Polycrystalline |  | 62 | 8 |  | https://dx.doi.org/10.1016/0022-4596(91)90248-G | Kobayashi | 209.58 | 4 | 5 | 20 | 10.479 | 69824 | 300
1624 | 1949 | Extended MRL | https://doi.org/10.1016/0022-4596(91)90248-G | Ca0.7 Tb0.3 Mn1 O3 | Ca0.7Tb0.3Mn1O3 | Ca0.7Tb0.3MnO3 | Ca0.7Tb0.3MnO3 | Ca1-xTbxMnO3 | Stoichiometric Formula | Kobayashi1991JSSC | 1991 | 300 | 164.73 | -46.31 | 0.35322 | 0.0001772554 | 0.00488322 | 2.170001556 | 4.72011e-07 | 2.04941563 | 0.1205859 | 1.694083e-09 |  | Solid state reaction | [5 empty] | Polycrystalline |  | 62 | 8 |  | https://dx.doi.org/10.1016/0022-4596(91)90248-G | Kobayashi | 213.15 | 4 | 5 | 20 | 10.6575 | 69826 | 300
1625 | 1950 | Extended MRL | https://doi.org/10.1016/0022-4596(91)90248-G | Ca0.7 Tb0.3 Mn1 O3 | Ca0.7Tb0.3Mn1O3 | Ca0.7Tb0.3MnO3 | Ca0.7Tb0.3MnO3 | Ca1-xTbxMnO3 | Stoichiometric Formula | Kobayashi1991JSSC | 1991 | 400 | 181.84 | -44.36 | 0.35775 | 0.0002138299 | 0.00976228 | 1.465854004 | 5.396628e-06 | 1.28838074 | 0.1774733 | 2.514844e-09 |  | Solid state reaction | [5 empty] | Polycrystalline |  | 62 | 8 |  | https://dx.doi.org/10.1016/0022-4596(91)90248-G | Kobayashi | 213.15 | 4 | 5 | 20 | 10.6575 | 69826 | 300
1626 | 1951 | Extended MRL | https://doi.org/10.1016/0022-4596(91)90248-G | Ca0.7 Tb0.3 Mn1 O3 | Ca0.7Tb0.3Mn1O3 | Ca0.7Tb0.3MnO3 | Ca0.7Tb0.3MnO3 | Ca1-xTbxMnO3 | Stoichiometric Formula | Kobayashi1991JSSC | 1991 | 700 | 190.15 | -55.34 | 0.58243 | 0.0001590898 | 0.0278775 | 1.462482104 | 6.005695e-06 | 1.13770862 | 0.3247735 | 1.134538e-09 |  | Solid state reaction | [5 empty] | Polycrystalline |  | 62 | 8 |  | https://dx.doi.org/10.1016/0022-4596(91)90248-G | Kobayashi | 213.15 | 4 | 5 | 20 | 10.6575 | 69826 | 300
1627 | 1952 | Extended MRL | https://doi.org/10.1016/0022-4596(91)90248-G | Ca0.7 Tb0.3 Mn1 O3 | Ca0.7Tb0.3Mn1O3 | Ca0.7Tb0.3MnO3 | Ca0.7Tb0.3MnO3 | Ca1-xTbxMnO3 | Stoichiometric Formula | Kobayashi1991JSSC | 1991 | 1000 | 179.05 | -68.2 | 0.83291 | 0.0001266379 | 0.0495538 | 1.680820436 | 4.768995e-07 | 1.24393671 | 0.4368837 | 2.682313e-09 |  | Solid state reaction | [5 empty] | Polycrystalline |  | 62 | 8 |  | https://dx.doi.org/10.1016/0022-4596(91)90248-G | Kobayashi | 213.15 | 4 | 5 | 20 | 10.6575 | 69826 | 300
1628 | 1953 | Extended MRL | https://doi.org/10.1016/0022-4596(91)90248-G | Ca0.9 Ho0.1 Mn1 O3 | Ca0.9Ho0.1Mn1O3 | Ca0.9Ho0.1MnO3 | Ca0.9Ho0.1MnO3 | Ca1-xHoxMnO3 | Stoichiometric Formula | Kobayashi1991JSSC | 1991 | 300 | 149.4 | -72.01 | 0.7748 | 0.0001229337 | 0.01419657 | 1.637290898 | 3.66359e-06 | 1.52793042 | 0.1093605 | 1.005663e-09 |  | Solid state reaction | [5 empty] | Polycrystalline |  | 62 | 8 |  | https://dx.doi.org/10.1016/j.matchemphys.2007.11.032 | Sousa | 209.04 | 4 | 5 | 20 | 10.452 | 160306 | 300
1629 | 1954 | Extended MRL | https://doi.org/10.1016/0022-4596(91)90248-G | Ca0.9 Ho0.1 Mn1 O3 | Ca0.9Ho0.1Mn1O3 | Ca0.9Ho0.1MnO3 | Ca0.9Ho0.1MnO3 | Ca1-xHoxMnO3 | Stoichiometric Formula | Kobayashi1991JSSC | 1991 | 400 | 135.16 | -81.79 | 0.9042 | 3.661783e-05 | 0.02340048 | 1.545616006 | 4.325243e-06 | 1.41369541 | 0.1319206 | 1.597563e-09 |  | Solid state reaction | [5 empty] | Polycrystalline |  | 62 | 8 |  | https://dx.doi.org/10.1016/j.matchemphys.2007.11.032 | Sousa | 209.04 | 4 | 5 | 20 | 10.452 | 160306 | 300
1630 | 1955 | Extended MRL | https://doi.org/10.1016/0022-4596(91)90248-G | Ca0.9 Ho0.1 Mn1 O3 | Ca0.9Ho0.1Mn1O3 | Ca0.9Ho0.1MnO3 | Ca0.9Ho0.1MnO3 | Ca1-xHoxMnO3 | Stoichiometric Formula | Kobayashi1991JSSC | 1991 | 700 | 105.29 | -101.47 | 1.0841 | 1.588307e-05 | 0.04998035 | 1.518351106 | 9.483758e-06 | 1.33850768 | 0.1798434 | 9.34644e-10 |  | Solid state reaction | [5 empty] | Polycrystalline |  | 62 | 8 |  | https://dx.doi.org/10.1016/j.matchemphys.2007.11.032 | Sousa | 209.04 | 4 | 5 | 20 | 10.452 | 160306 | 300
1631 | 1956 | Extended MRL | https://doi.org/10.1016/0022-4596(91)90248-G | Ca0.9 Ho0.1 Mn1 O3 | Ca0.9Ho0.1Mn1O3 | Ca0.9Ho0.1MnO3 | Ca0.9Ho0.1MnO3 | Ca1-xHoxMnO3 | Stoichiometric Formula | Kobayashi1991JSSC | 1991 | 1000 | 86.359 | -114.58 | 1.1337 | 6.238805e-05 | 0.0770762 | 1.470944215 | 4.22537e-05 | 1.26022882 | 0.2107154 | 8.169769e-10 |  | Solid state reaction | [5 empty] | Polycrystalline |  | 62 | 8 |  | https://dx.doi.org/10.1016/j.matchemphys.2007.11.032 | Sousa | 209.04 | 4 | 5 | 20 | 10.452 | 160306 | 300
1632 | 1957 | Extended MRL | https://doi.org/10.1016/0022-4596(91)90248-G | Ca0.7 Ho0.3 Mn1 O3 | Ca0.7Ho0.3Mn1O3 | Ca0.7Ho0.3MnO3 | Ca0.7Ho0.3MnO3 | Ca1-xHoxMnO3 | Stoichiometric Formula | Kobayashi1991JSSC | 1991 | 300 | 195.37 | -43.69 | 0.37294 | 3.914448e-05 | 0.00521868 | 2.143851851 | 1.101371e-05 | 2.00084288 | 0.143009 | 1.915166e-10 |  | Solid state reaction | [5 empty] | Polycrystalline |  | 11 | 4 |  | https://dx.doi.org/10.1016/j.matchemphys.2007.11.032 | Sousa | 212.3 | 4 | 5 | 20 | 10.615 | 160308 | 300
1633 | 1958 | Extended MRL | https://doi.org/10.1016/0022-4596(91)90248-G | Ca0.7 Ho0.3 Mn1 O3 | Ca0.7Ho0.3Mn1O3 | Ca0.7Ho0.3MnO3 | Ca0.7Ho0.3MnO3 | Ca1-xHoxMnO3 | Stoichiometric Formula | Kobayashi1991JSSC | 1991 | 400 | 227.52 | -45.05 | 0.46177 | 3.809516e-05 | 0.01211792 | 1.524264065 | 5.955231e-06 | 1.30220363 | 0.2220604 | 3.089685e-09 |  | Solid state reaction | [5 empty] | Polycrystalline |  | 11 | 4 |  | https://dx.doi.org/10.1016/j.matchemphys.2007.11.032 | Sousa | 212.3 | 4 | 5 | 20 | 10.615 | 160308 | 300
1634 | 1959 | Extended MRL | https://doi.org/10.1016/0022-4596(91)90248-G | Ca0.7 Ho0.3 Mn1 O3 | Ca0.7Ho0.3Mn1O3 | Ca0.7Ho0.3MnO3 | Ca0.7Ho0.3MnO3 | Ca1-xHoxMnO3 | Stoichiometric Formula | Kobayashi1991JSSC | 1991 | 700 | 265.48 | -50.98 | 0.68989 | 0.0001188697 | 0.03408846 | 1.416678012 | 1.485637e-06 | 0.96324514 | 0.4534329 | 2.335479e-09 |  | Solid state reaction | [5 empty] | Polycrystalline |  | 11 | 4 |  | https://dx.doi.org/10.1016/j.matchemphys.2007.11.032 | Sousa | 212.3 | 4 | 5 | 20 | 10.615 | 160308 | 300
1635 | 1960 | Extended MRL | https://doi.org/10.1016/0022-4596(91)90248-G | Ca0.7 Ho0.3 Mn1 O3 | Ca0.7Ho0.3Mn1O3 | Ca0.7Ho0.3MnO3 | Ca0.7Ho0.3MnO3 | Ca1-xHoxMnO3 | Stoichiometric Formula | Kobayashi1991JSSC | 1991 | 1000 | 236.64 | -64.7 | 0.99069 | 9.454259e-05 | 0.061941 | 1.599402623 | 4.059094e-06 | 1.02200946 | 0.5773932 | 8.813669e-10 |  | Solid state reaction | [5 empty] | Polycrystalline |  | 11 | 4 |  | https://dx.doi.org/10.1016/j.matchemphys.2007.11.032 | Sousa | 212.3 | 4 | 5 | 20 | 10.615 | 160308 | 300
1636 | 1961 | Extended MRL | https://doi.org/10.1016/0022-4596(91)90248-G | Ca0.9 Y0.1 Mn1 O3 | Ca0.9Y0.1Mn1O3 | Ca0.9Y0.1MnO3 | Ca0.9Y0.1MnO3 | Ca1-xYxMnO3 | Stoichiometric Formula | Kobayashi1991JSSC | 1991 | 300 | 228.57 | -70.53 | 1.1371 | 7.290536e-05 | 0.02291151 | 1.488878233 | 1.616641e-05 | 1.32156356 | 0.1673147 | 2.912482e-09 |  | Solid state reaction | [5 empty] | Polycrystalline |  | 11 | 4 |  | https://dx.doi.org/10.1016/j.matchemphys.2007.11.032 | Sousa | 212.3 | 4 | 5 | 20 | 10.615 | 160308 | 300
1637 | 1962 | Extended MRL | https://doi.org/10.1016/0022-4596(91)90248-G | Ca0.9 Y0.1 Mn1 O3 | Ca0.9Y0.1Mn1O3 | Ca0.9Y0.1MnO3 | Ca0.9Y0.1MnO3 | Ca1-xYxMnO3 | Stoichiometric Formula | Kobayashi1991JSSC | 1991 | 400 | 209.36 | -81.71 | 1.398 | 0.0001451462 | 0.03772212 | 1.482392228 | 1.828518e-05 | 1.27805295 | 0.2043393 | 6.540174e-10 |  | Solid state reaction | [5 empty] | Polycrystalline |  | 11 | 4 |  | https://dx.doi.org/10.1016/j.matchemphys.2007.11.032 | Sousa | 212.3 | 4 | 5 | 20 | 10.615 | 160308 | 300
1638 | 1963 | Extended MRL | https://doi.org/10.1016/0022-4596(91)90248-G | Ca0.9 Y0.1 Mn1 O3 | Ca0.9Y0.1Mn1O3 | Ca0.9Y0.1MnO3 | Ca0.9Y0.1MnO3 | Ca1-xYxMnO3 | Stoichiometric Formula | Kobayashi1991JSSC | 1991 | 700 | 169.05 | -112.78 | 2.1503 | 4.535831e-05 | 0.094031 | 1.600767692 | 5.227459e-06 | 1.31203617 | 0.2887315 | 1.944515e-09 |  | Solid state reaction | [5 empty] | Polycrystalline |  | 11 | 4 |  | https://dx.doi.org/10.1016/j.matchemphys.2007.11.032 | Sousa | 212.3 | 4 | 5 | 20 | 10.615 | 160308 | 300
1639 | 1964 | Extended MRL | https://doi.org/10.1016/0022-4596(91)90248-G | Ca0.9 Y0.1 Mn1 O3 | Ca0.9Y0.1Mn1O3 | Ca0.9Y0.1MnO3 | Ca0.9Y0.1MnO3 | Ca1-xYxMnO3 | Stoichiometric Formula | Kobayashi1991JSSC | 1991 | 1000 | 140.77 | -135.59 | 2.588 | 2.671189e-06 | 0.158857 | 1.629157717 | 1.2007e-05 | 1.28567571 | 0.343482 | 6.695345e-10 |  | Solid state reaction | [5 empty] | Polycrystalline |  | 11 | 4 |  | https://dx.doi.org/10.1016/j.matchemphys.2007.11.032 | Sousa | 212.3 | 4 | 5 | 20 | 10.615 | 160308 | 300
1640 | 1965 | Extended MRL | https://doi.org/10.1016/0022-4596(91)90248-G | Ca0.7 Y0.3 Mn1 O3 | Ca0.7Y0.3Mn1O3 | Ca0.7Y0.3MnO3 | Ca0.7Y0.3MnO3 | Ca1-xYxMnO3 | Stoichiometric Formula | Kobayashi1991JSSC | 1991 | 300 | 131.12 | -41.61 | 0.22698 | 0.0001768092 | 0.00379719 | 1.793253904 | 1.089803e-05 | 1.69727316 | 0.09598074 | 1.588069e-09 |  | Solid state reaction | [5 empty] | Polycrystalline |  | 62 | 8 |  | https://dx.doi.org/10.1007/s003390101141 | Dlouha | 219.83 | 4 | 5 | 20 | 10.9915 | 97601 | 300
1641 | 1966 | Extended MRL | https://doi.org/10.1016/0022-4596(91)90248-G | Ca0.7 Y0.3 Mn1 O3 | Ca0.7Y0.3Mn1O3 | Ca0.7Y0.3MnO3 | Ca0.7Y0.3MnO3 | Ca1-xYxMnO3 | Stoichiometric Formula | Kobayashi1991JSSC | 1991 | 400 | 154.03 | -41.63 | 0.26697 | 0.0001020553 | 0.00727684 | 1.46749541 | 6.620703e-06 | 1.31715862 | 0.1503368 | 2.662611e-09 |  | Solid state reaction | [5 empty] | Polycrystalline |  | 62 | 8 |  | https://dx.doi.org/10.1007/s003390101141 | Dlouha | 219.83 | 4 | 5 | 20 | 10.9915 | 97601 | 300
1642 | 1967 | Extended MRL | https://doi.org/10.1016/0022-4596(91)90248-G | Ca0.7 Y0.3 Mn1 O3 | Ca0.7Y0.3Mn1O3 | Ca0.7Y0.3MnO3 | Ca0.7Y0.3MnO3 | Ca1-xYxMnO3 | Stoichiometric Formula | Kobayashi1991JSSC | 1991 | 700 | 159.36 | -52.45 | 0.43845 | 0.0001145891 | 0.02025961 | 1.514920146 | 6.234231e-06 | 1.24273151 | 0.2721886 | 2.318682e-09 |  | Solid state reaction | [5 empty] | Polycrystalline |  | 62 | 8 |  | https://dx.doi.org/10.1007/s003390101141 | Dlouha | 219.83 | 4 | 5 | 20 | 10.9915 | 97601 | 300
1643 | 1968 | Extended MRL | https://doi.org/10.1016/0022-4596(91)90248-G | Ca0.7 Y0.3 Mn1 O3 | Ca0.7Y0.3Mn1O3 | Ca0.7Y0.3MnO3 | Ca0.7Y0.3MnO3 | Ca1-xYxMnO3 | Stoichiometric Formula | Kobayashi1991JSSC | 1991 | 1000 | 141.42 | -60.8 | 0.52271 | 0.0001316768 | 0.0340102 | 1.536920596 | 4.428064e-07 | 1.19184576 | 0.3450748 | 9.956385e-10 |  | Solid state reaction | [5 empty] | Polycrystalline |  | 62 | 8 |  | https://dx.doi.org/10.1007/s003390101141 | Dlouha | 219.83 | 4 | 5 | 20 | 10.9915 | 97601 | 300
1644 | 1969 | Extended MRL | https://doi.org/10.1023/A:1018515223271 | Ba1 Pb1 O3 | BaPbO3 | BaPbO3 | BaPbO3 | Ba1-xSrxPbO3 | Stoichiometric Formula | Yasukawa1997JMSL | 1997 | 300 | 2305.5 | -26 | 1.5585 | 1.154957e-05 | 0.012368285 | 3.78035 | 3.093049e-05 | 2.09269135 | 1.687659 | 2.904228e-10 | Electron Carriers, no specific numbers | Solid state reaction (under oxygen) | Mixed with ethanol | Calcined at 1023 K for 12 hours in O2 gas flow | Hot-forged at 1173 K under 9.6 Mpa for 3 hours in air and anneal at 1073 K for 12 houlrs in O2 gas flow |  |  | Polycrystalline | Bulk | 74 | 16 |  | https://dx.doi.org/10.1016/S0038-1098(01)00265-4 | Moussa | 311.43 | 4 | 5 | 20 | 15.5715 | 94312 | 300 |  | Extrapolated from 320 K
1645 | 1970 | Extended MRL | https://doi.org/10.1023/A:1018515223271 | Ba1 Pb1 O3 | BaPbO3 | BaPbO3 | BaPbO3 | Ba1-xSrxPbO3 | Stoichiometric Formula | Yasukawa1997JMSL | 1997 | 400 | 1963.1 | -31.98 | 2.0077 | 1.203985e-06 | 0.019323409 | 4.15607 | 1.793616e-05 | 2.24012427 | 1.915946 | 1.154288e-09 | Electron Carriers, no specific numbers | Solid state reaction (under oxygen) | Mixed with ethanol | Calcined at 1023 K for 12 hours in O2 gas flow | Hot-forged at 1173 K under 9.6 Mpa for 3 hours in air and anneal at 1073 K for 12 houlrs in O2 gas flow |  |  | Polycrystalline | Bulk | 74 | 16 |  | https://dx.doi.org/10.1016/S0038-1098(01)00265-4 | Moussa | 311.43 | 4 | 5 | 20 | 15.5715 | 94312 | 300
1646 | 1971 | Extended MRL | https://doi.org/10.1023/A:1018515223271 | Ba1 Pb1 O3 | BaPbO3 | BaPbO3 | BaPbO3 | Ba1-xSrxPbO3 | Stoichiometric Formula | Yasukawa1997JMSL | 1997 | 700 | 1898.7 | -33.62 | 2.1455 | 0.0002838333 | 0.029357635 | 5.11561 | 1.856956e-05 | 1.87268491 | 3.242925 | 8.175193e-10 | Electron Carriers, no specific numbers | Solid state reaction (under oxygen) | Mixed with ethanol | Calcined at 1023 K for 12 hours in O2 gas flow | Hot-forged at 1173 K under 9.6 Mpa for 3 hours in air and anneal at 1073 K for 12 houlrs in O2 gas flow |  |  | Polycrystalline | Bulk | 74 | 16 |  | https://dx.doi.org/10.1016/S0038-1098(01)00265-4 | Moussa | 311.43 | 4 | 5 | 20 | 15.5715 | 94312 | 300
1647 | 1972 | Extended MRL | https://doi.org/10.1023/A:1018515223271 | Ba1 Pb1 O3 | BaPbO3 | BaPbO3 | BaPbO3 | Ba1-xSrxPbO3 | Stoichiometric Formula | Yasukawa1997JMSL | 1997 | 1000 | 1164.8 | -30.17 | 1.0604 | 0.0001559575 |  |  | False |  |  | False | Electron Carriers, no specific numbers | Solid state reaction (under oxygen) | Mixed with ethanol | Calcined at 1023 K for 12 hours in O2 gas flow | Hot-forged at 1173 K under 9.6 Mpa for 3 hours in air and anneal at 1073 K for 12 houlrs in O2 gas flow |  |  | Polycrystalline | Bulk | 74 | 16 |  | https://dx.doi.org/10.1016/S0038-1098(01)00265-4 | Moussa | 311.43 | 4 | 5 | 20 | 15.5715 | 94312 | 300
1648 | 1973 | Extended MRL | https://doi.org/10.1023/A:1018515223271 | Ba0.8 Sr0.2 Pb1 O3 | Ba0.8Sr0.2Pb1O3 | Ba0.8Sr0.2PbO3 | Ba0.8Sr0.2PbO3 | Ba1-xSrxPbO3 | Stoichiometric Formula | Yasukawa1997JMSL | 1997 | 300 | 2162.9 | -24.46 | 1.2942 | 0.0001198411 | 0.014141215 | 2.74566 | 2.494083e-05 | 1.16238218 | 1.583278 | 6.019027e-10 | Electron Carriers, no specific numbers | Solid state reaction (under oxygen) | Mixed with ethanol | Calcined at 1023 K for 12 hours in O2 gas flow | Hot-forged at 1173 K under 9.6 Mpa for 3 hours in air and anneal at 1073 K for 12 houlrs in O2 gas flow |  |  | Polycrystalline | Bulk | 74 | 16 |  | https://dx.doi.org/10.1016/S0038-1098(01)00265-4 | Moussa | 311.43 | 4 | 5 | 20 | 15.5715 | 94312 | 300 |  | Extrapolated from 320 K
1649 | 1974 | Extended MRL | https://doi.org/10.1023/A:1018515223271 | Ba0.8 Sr0.2 Pb1 O3 | Ba0.8Sr0.2Pb1O3 | Ba0.8Sr0.2PbO3 | Ba0.8Sr0.2PbO3 | Ba1-xSrxPbO3 | Stoichiometric Formula | Yasukawa1997JMSL | 1997 | 400 | 2100.6 | -30.29 | 1.9271 | 8.671084e-05 | 0.023313772 | 3.30636 | 3.591032e-06 | 1.25612935 | 2.050231 | 4.936062e-10 | Electron Carriers, no specific numbers | Solid state reaction (under oxygen) | Mixed with ethanol | Calcined at 1023 K for 12 hours in O2 gas flow | Hot-forged at 1173 K under 9.6 Mpa for 3 hours in air and anneal at 1073 K for 12 houlrs in O2 gas flow |  |  | Polycrystalline | Bulk | 74 | 16 |  | https://dx.doi.org/10.1016/S0038-1098(01)00265-4 | Moussa | 311.43 | 4 | 5 | 20 | 15.5715 | 94312 | 300
1650 | 1975 | Extended MRL | https://doi.org/10.1023/A:1018515223271 | Ba0.8 Sr0.2 Pb1 O3 | Ba0.8Sr0.2Pb1O3 | Ba0.8Sr0.2PbO3 | Ba0.8Sr0.2PbO3 | Ba1-xSrxPbO3 | Stoichiometric Formula | Yasukawa1997JMSL | 1997 | 700 | 1816.5 | -41.77 | 3.1691 | 6.541695e-05 | 0.055061518 | 4.0289 | 1.577147e-06 | 0.92636747 | 3.102533 | 1.220681e-09 | Electron Carriers, no specific numbers | Solid state reaction (under oxygen) | Mixed with ethanol | Calcined at 1023 K for 12 hours in O2 gas flow | Hot-forged at 1173 K under 9.6 Mpa for 3 hours in air and anneal at 1073 K for 12 houlrs in O2 gas flow |  |  | Polycrystalline | Bulk | 74 | 16 |  | https://dx.doi.org/10.1016/S0038-1098(01)00265-4 | Moussa | 311.43 | 4 | 5 | 20 | 15.5715 | 94312 | 300
1651 | 1976 | Extended MRL | https://doi.org/10.1023/A:1018515223271 | Ba0.8 Sr0.2 Pb1 O3 | Ba0.8Sr0.2Pb1O3 | Ba0.8Sr0.2PbO3 | Ba0.8Sr0.2PbO3 | Ba1-xSrxPbO3 | Stoichiometric Formula | Yasukawa1997JMSL | 1997 | 1000 | 1663.5 | -33.71 | 1.8904 | 3.085043e-05 |  |  | False |  |  | False | Electron Carriers, no specific numbers | Solid state reaction (under oxygen) | Mixed with ethanol | Calcined at 1023 K for 12 hours in O2 gas flow | Hot-forged at 1173 K under 9.6 Mpa for 3 hours in air and anneal at 1073 K for 12 houlrs in O2 gas flow |  |  | Polycrystalline | Bulk | 74 | 16 |  | https://dx.doi.org/10.1016/S0038-1098(01)00265-4 | Moussa | 311.43 | 4 | 5 | 20 | 15.5715 | 94312 | 300
1652 | 1977 | Extended MRL | https://doi.org/10.1023/A:1018515223271 | Ba0.6 Sr0.4 Pb1 O3 | Ba0.6Sr0.4Pb1O3 | Ba0.6Sr0.4PbO3 | Ba0.6Sr0.4PbO3 | Ba1-xSrxPbO3 | Stoichiometric Formula | Yasukawa1997JMSL | 1997 | 300 | 765.69 | -42 | 1.3507 | 1.690975e-05 | 0.017568967 | 2.30636 | 1.572715e-05 | 1.74587425 | 0.5604858 | 1.586188e-09 |  | Solid state reaction (under oxygen) | [5 empty] | Polycrystalline |  | 62 | 8 |  | https://dx.doi.org/10.1080/01411590410001667635 | Ksepko | 301.96 | 4 | 5 | 20 | 15.098 | 151609 | 300 |  | Extrapolated from 320 K
1653 | 1978 | Extended MRL | https://doi.org/10.1023/A:1018515223271 | Ba0.6 Sr0.4 Pb1 O3 | Ba0.6Sr0.4Pb1O3 | Ba0.6Sr0.4PbO3 | Ba0.6Sr0.4PbO3 | Ba1-xSrxPbO3 | Stoichiometric Formula | Yasukawa1997JMSL | 1997 | 400 | 786.14 | -51.37 | 2.0742 | 0.0001574998 | 0.035093259 | 2.36416 | 2.315166e-05 | 1.59688853 | 0.7672715 | 5.441265e-11 |  | Solid state reaction (under oxygen) | [5 empty] | Polycrystalline |  | 62 | 8 |  | https://dx.doi.org/10.1080/01411590410001667635 | Ksepko | 301.96 | 4 | 5 | 20 | 15.098 | 151609 | 300
1654 | 1979 | Extended MRL | https://doi.org/10.1023/A:1018515223271 | Ba0.6 Sr0.4 Pb1 O3 | Ba0.6Sr0.4Pb1O3 | Ba0.6Sr0.4PbO3 | Ba0.6Sr0.4PbO3 | Ba1-xSrxPbO3 | Stoichiometric Formula | Yasukawa1997JMSL | 1997 | 700 | 851.12 | -65.77 | 3.6816 | 2.274583e-05 | 0.105399534 | 2.44509 | 2.535441e-06 | 0.991374 | 1.453716 | 1.074132e-09 |  | Solid state reaction (under oxygen) | [5 empty] | Polycrystalline |  | 62 | 8 |  | https://dx.doi.org/10.1080/01411590410001667635 | Ksepko | 301.96 | 4 | 5 | 20 | 15.098 | 151609 | 300
1655 | 1980 | Extended MRL | https://doi.org/10.1023/A:1018515223271 | Ba0.6 Sr0.4 Pb1 O3 | Ba0.6Sr0.4Pb1O3 | Ba0.6Sr0.4PbO3 | Ba0.6Sr0.4PbO3 | Ba1-xSrxPbO3 | Stoichiometric Formula | Yasukawa1997JMSL | 1997 | 1000 | 1455.7 | -39.71 | 2.2956 | 5.654976e-05 |  |  | False |  |  | False |  | Solid state reaction (under oxygen) | [5 empty] | Polycrystalline |  | 221 | 48 |  | https://dx.doi.org/10.1080/01411590410001667635 | Ksepko | 79.51 | 1 | 5 | 5 | 15.902 | 151610 | 1198
1656 | 1981 | Extended MRL | https://doi.org/10.1023/A:1018515223271 | Ba0.4 Sr0.6 Pb1 O3 | Ba0.4Sr0.6Pb1O3 | Ba0.4Sr0.6PbO3 | Ba0.4Sr0.6PbO3 | Ba1-xSrxPbO3 | Stoichiometric Formula | Yasukawa1997JMSL | 1997 | 300 | 242.26 | -82.77 | 1.6597 | 4.537715e-06 | 0.021697095 | 2.2948 | 1.01705e-05 | 2.11746325 | 0.1773368 | 5.316368e-10 |  | Solid state reaction (under oxygen) | [5 empty] | Polycrystalline |  | 62 | 8 |  | https://dx.doi.org/10.1080/01411590410001667635 | Ksepko | 301.96 | 4 | 5 | 20 | 15.098 | 151609 | 300 |  | Extrapolated from 320 K
1657 | 1982 | Extended MRL | https://doi.org/10.1023/A:1018515223271 | Ba0.4 Sr0.6 Pb1 O3 | Ba0.4Sr0.6Pb1O3 | Ba0.4Sr0.6PbO3 | Ba0.4Sr0.6PbO3 | Ba1-xSrxPbO3 | Stoichiometric Formula | Yasukawa1997JMSL | 1997 | 400 | 253.11 | -96.44 | 2.3542 | 4.524047e-05 | 0.044149795 | 2.13295 | 1.386062e-05 | 1.8859108 | 0.2470392 | 4.846809e-10 |  | Solid state reaction (under oxygen) | [5 empty] | Polycrystalline |  | 62 | 8 |  | https://dx.doi.org/10.1080/01411590410001667635 | Ksepko | 301.96 | 4 | 5 | 20 | 15.098 | 151609 | 300
1658 | 1983 | Extended MRL | https://doi.org/10.1023/A:1018515223271 | Ba0.4 Sr0.6 Pb1 O3 | Ba0.4Sr0.6Pb1O3 | Ba0.4Sr0.6PbO3 | Ba0.4Sr0.6PbO3 | Ba1-xSrxPbO3 | Stoichiometric Formula | Yasukawa1997JMSL | 1997 | 700 | 284.86 | -117.92 | 3.9612 | 4.687814e-05 | 0.139855751 | 1.98266 | 8.667131e-06 | 1.49611685 | 0.4865432 | 5.788171e-11 |  | Solid state reaction (under oxygen) | [5 empty] | Polycrystalline |  | 62 | 8 |  | https://dx.doi.org/10.1080/01411590410001667635 | Ksepko | 301.96 | 4 | 5 | 20 | 15.098 | 151609 | 300
1659 | 1984 | Extended MRL | https://doi.org/10.1023/A:1018515223271 | Ba0.4 Sr0.6 Pb1 O3 | Ba0.4Sr0.6Pb1O3 | Ba0.4Sr0.6PbO3 | Ba0.4Sr0.6PbO3 | Ba1-xSrxPbO3 | Stoichiometric Formula | Yasukawa1997JMSL | 1997 | 1000 | 1069.7 | -52.48 | 2.9463 | 6.289825e-05 |  |  | False |  |  | False |  | Solid state reaction (under oxygen) | [5 empty] | Polycrystalline |  | 221 | 48 |  | https://dx.doi.org/10.1080/01411590410001667635 | Ksepko | 79.51 | 1 | 5 | 5 | 15.902 | 151610 | 1198
1660 | 1985 | Extended MRL | https://doi.org/10.1557/PROC-793-S3.3 | La1 Ni1 O3 | LaNiO3 | LaNiO3 | LaNiO3 | La1-xBix-NiO3 | Stoichiometric Formula | Funahashi2003MP | 2003 | 400 | 351.75 | -19.88 | 0.13906 | 0.0003116266 |  |  | False |  |  | False |  | Evaporate nitrates (1173 K, air) | [5 empty] | Polycrystalline |  | 167 | 12 |  | https://dx.doi.org/10.1006/jssc.1997.7477 | Falcon | 339.43 | 6 | 5 | 30 | 11.31433333 | 84933 | 300 | impure. Even LaNiO3 is impure. LaNiO3+NiO
1661 | 1986 | Extended MRL | https://doi.org/10.1557/PROC-793-S3.3 | La1 Ni1 O3 | LaNiO3 | LaNiO3 | LaNiO3 | La1-xBix-NiO3 | Stoichiometric Formula | Funahashi2003MP | 2003 | 700 | 217.33 | -25.76 | 0.14424 | 0.000171105 |  |  | False |  |  | False |  | Evaporate nitrates (1173 K, air) | [5 empty] | Polycrystalline |  | 167 | 12 |  | https://dx.doi.org/10.1006/jssc.1997.7477 | Falcon | 339.43 | 6 | 5 | 30 | 11.31433333 | 84933 | 300 | impure. Even LaNiO3 is impure. LaNiO3+NiO
1662 | 1987 | Extended MRL | https://doi.org/10.1557/PROC-793-S3.3 | La1 Ni1 O3 | LaNiO3 | LaNiO3 | LaNiO3 | La1-xBix-NiO3 | Stoichiometric Formula | Funahashi2003MP | 2003 | 1000 | 160.79 | -27.03 | 0.11747 | 5.562706e-05 |  |  | False |  |  | False |  | Evaporate nitrates (1173 K, air) | [5 empty] | Polycrystalline |  | 167 | 12 |  | https://dx.doi.org/10.1006/jssc.1997.7477 | Falcon | 339.43 | 6 | 5 | 30 | 11.31433333 | 84933 | 300 | impure. Even LaNiO3 is impure. LaNiO3+NiO
1663 | 1988 | Extended MRL | https://doi.org/10.1557/PROC-793-S3.3 | La0.9 Bi0.1 Ni1 O3 | La0.9Ni1Bi0.1O3 | La0.9Bi0.1NiO3 | La0.9Bi0.1NiO3 | La1-xBix-NiO3 | Stoichiometric Formula | Funahashi2003MP | 2003 | 400 | 374.15 | -20.95 | 0.16418 | 0.0002154366 |  |  | False |  |  | False |  | Evaporate nitrates (1173 K, air) | [5 empty] | Polycrystalline |  | 167 | 12 |  | https://dx.doi.org/10.1006/jssc.1997.7477 | Falcon | 339.43 | 6 | 5 | 30 | 11.31433333 | 84933 | 300 | impure. Even LaNiO3 is impure. LaNiO3+NiO
1664 | 1989 | Extended MRL | https://doi.org/10.1557/PROC-793-S3.3 | La0.9 Bi0.1 Ni1 O3 | La0.9Ni1Bi0.1O3 | La0.9Bi0.1NiO3 | La0.9Bi0.1NiO3 | La1-xBix-NiO3 | Stoichiometric Formula | Funahashi2003MP | 2003 | 700 | 242.32 | -28.46 | 0.19626 | 6.276425e-05 |  |  | False |  |  | False |  | Evaporate nitrates (1173 K, air) | [5 empty] | Polycrystalline |  | 167 | 12 |  | https://dx.doi.org/10.1006/jssc.1997.7477 | Falcon | 339.43 | 6 | 5 | 30 | 11.31433333 | 84933 | 300 | impure. Even LaNiO3 is impure. LaNiO3+NiO
1665 | 1990 | Extended MRL | https://doi.org/10.1557/PROC-793-S3.3 | La0.9 Bi0.1 Ni1 O3 | La0.9Ni1Bi0.1O3 | La0.9Bi0.1NiO3 | La0.9Bi0.1NiO3 | La1-xBix-NiO3 | Stoichiometric Formula | Funahashi2003MP | 2003 | 1000 | 164.29 | -30.79 | 0.15575 | 5.646157e-06 |  |  | False |  |  | False |  | Evaporate nitrates (1173 K, air) | [5 empty] | Polycrystalline |  | 167 | 12 |  | https://dx.doi.org/10.1006/jssc.1997.7477 | Falcon | 339.43 | 6 | 5 | 30 | 11.31433333 | 84933 | 300 | impure. Even LaNiO3 is impure. LaNiO3+NiO
1666 | 1991 | Extended MRL | https://doi.org/10.1109/ICT.2007.4569450 | Ca0.96 Sm0.04 Mn1 O3 | Ca0.96Sm0.04Mn1O3 | Ca0.96Sm0.04MnO3 | Ca0.96Sm0.04MnO3 | Ca1-xSmxMnO3 | Stoichiometric Formula | Sanmathi2007ICT | 2007 | 400 | 165.65 | -139.46 | 3.2218 | 1.799505e-05 |  |  | False |  |  | False |  | Co-precipitation | [5 empty] | Polycrystalline |  | 62 | 8 |  | https://dx.doi.org/10.1021/jp809049s | Yang | 210.39 | 4 | 5 | 20 | 10.5195 | 164748 | 293
1667 | 1992 | Extended MRL | https://doi.org/10.1109/ICT.2007.4569450 | Ca0.96 Sm0.04 Mn1 O3 | Ca0.96Sm0.04Mn1O3 | Ca0.96Sm0.04MnO3 | Ca0.96Sm0.04MnO3 | Ca1-xSmxMnO3 | Stoichiometric Formula | Sanmathi2007ICT | 2007 | 700 | 121.14 | -169.85 | 3.495 | 6.564073e-05 |  |  | False |  |  | False |  | Co-precipitation | [5 empty] | Polycrystalline |  | 62 | 8 |  | https://dx.doi.org/10.1021/jp809049s | Yang | 210.39 | 4 | 5 | 20 | 10.5195 | 164748 | 293
1668 | 1993 | Extended MRL | https://doi.org/10.1109/ICT.2007.4569450 | Ca0.96 Sm0.04 Mn1 O3 | Ca0.96Sm0.04Mn1O3 | Ca0.96Sm0.04MnO3 | Ca0.96Sm0.04MnO3 | Ca1-xSmxMnO3 | Stoichiometric Formula | Sanmathi2007ICT | 2007 | 1000 | 90.536 | -187.5 | 3.1829 | 1.963618e-06 |  |  | False |  |  | False |  | Co-precipitation | [5 empty] | Polycrystalline |  | 62 | 8 |  | https://dx.doi.org/10.1021/jp809049s | Yang | 210.39 | 4 | 5 | 20 | 10.5195 | 164748 | 293
1669 | 1994 | Extended MRL | https://doi.org/10.1201/9781420049718 | Bi2 Te3 | Bi2Te3 | Bi2Te3 | Bi2Te3 | Bi2Te3 (p-type) | Stoichiometric Formula | Scherrer1995 | 2018 | 300 | 1818.2 | 162 | 47.716 | 1.762092e-05 | 0.975 | 1.468195804 | 7.620656e-06 |  |  | False |  | melted | [5 empty] | Single Crystal |  | 166 | 12 |  | https://dx.doi.org/10.1016/0025-5408(93)90055-I | Feutelais | 509.21 | 3 | 5 | 15 | 33.94733333 | 74348 | 300 | Rowe1995, Chapter 19.3
1670 | 1995 | Extended MRL | https://doi.org/10.1201/9781420049718 | Bi2 Te3 | Bi2Te3 | Bi2Te3 | Bi2Te3 | Bi2Te3 (n-type) | Stoichiometric Formula | Scherrer1995 | 2018 | 300 | 2222.2 | -174 | 67.28 | 1e-05 | 0.5025 | 4.016716418 | 2.22946e-11 |  |  | False |  | melted | [5 empty] | Single Crystal |  | 166 | 12 |  | https://dx.doi.org/10.1016/0025-5408(93)90055-I | Feutelais | 509.21 | 3 | 5 | 15 | 33.94733333 | 74348 | 300 | Rowe1995, Chapter 19.3
1671 | 1996 | Extended MRL | https://doi.org/10.1201/9781420049718 | Sb2 Te3 | Sb2Te3 | Sb2Te3 | Sb2Te3 | Sb2Te3 (Sb-side) | Stoichiometric Formula | Scherrer1995 | 2018 | 300 | 5263.2 | 38 | 7.6 | 8e-06 | 0.0675 | 3.377777778 | 6.578935e-11 |  |  | False |  | melted | [5 empty] | Single Crystal |  | 166 | 12 |  | https://dx.doi.org/10.1107/S0567740874004729 | Anderson | 479.59 | 3 | 5 | 15 | 31.97266667 | 2084 | 300 | Rowe1995, Chapter 19.3
1672 | 1997 | Extended MRL | https://doi.org/10.1201/9781420049718 | Sb2 Te3 | Sb2Te3 | Sb2Te3 | Sb2Te3 | Sb2Te3 (Te-side) | Stoichiometric Formula | Scherrer1995 | 2018 | 300 | 8196.7 | 63 | 32.533 | 9.150709e-06 | 0.1875 | 5.205245902 | 6.550699e-06 |  |  | False |  | melted | [5 empty] | Single Crystal |  | 166 | 12 |  | https://dx.doi.org/10.1107/S0567740874004729 | Anderson | 479.59 | 3 | 5 | 15 | 31.97266667 | 2084 | 300 | Rowe1995, Chapter 19.3
1673 | 1998 | Extended MRL | https://doi.org/10.1201/9781420049718 | Ag0.15 Sb0.15 Te1.15 Ge0.85 | Ag0.15Ge0.85Sb0.15Te1.15 | Ag0.15Sb0.15Te1.15Ge0.85 | Ag0.15Sb0.15Te1.15Ge0.85 | (AgSbTe2)1-x(GeTe)x (TAGS) | Stoichiometric Formula | Skrabek1995 | 2018 | 300 | 1440.4 | 78.67 | 8.9147 | 1.224903e-05 | 0.178443558 | 1.49875 | 4.795624e-06 |  |  | False |  | melted | [5 empty] | Single Crystal |  | 166 | 12 |  | https://dx.doi.org/10.1107/S0567740874004729 | Anderson | 479.59 | 3 | 5 | 15 | 31.97266667 | 2084 | 300 | E. A. Skrabek and D. S. Trimmer, Chapter 22.3
1674 | 1999 | Extended MRL | https://doi.org/10.1201/9781420049718 | Ag0.15 Sb0.15 Te1.15 Ge0.85 | Ag0.15Ge0.85Sb0.15Te1.15 | Ag0.15Sb0.15Te1.15Ge0.85 | Ag0.15Sb0.15Te1.15Ge0.85 | (AgSbTe2)1-x(GeTe)x (TAGS) | Stoichiometric Formula | Skrabek1995 | 2018 | 400 | 1176.7 | 122.16 | 17.56 | 1.634879e-06 | 0.458771734 | 1.53108 | 2.310097e-05 |  |  | False |  | melted | [5 empty] | Single Crystal |  | 166 | 12 |  | https://dx.doi.org/10.1107/S0567740874004729 | Anderson | 479.59 | 3 | 5 | 15 | 31.97266667 | 2084 | 300 | E. A. Skrabek and D. S. Trimmer, Chapter 22.3
1675 | 2000 | Extended MRL | https://doi.org/10.1201/9781420049718 | Ag0.15 Sb0.15 Te1.15 Ge0.85 | Ag0.15Ge0.85Sb0.15Te1.15 | Ag0.15Sb0.15Te1.15Ge0.85 | Ag0.15Sb0.15Te1.15Ge0.85 | (AgSbTe2)1-x(GeTe)x (TAGS) | Stoichiometric Formula | Skrabek1995 | 2018 | 700 | 824.08 | 199.03 | 32.646 | 5.414639e-05 | 1.384355066 | 1.65073 | 1.031067e-05 |  |  | False |  | melted | [5 empty] | Single Crystal |  | 166 | 12 |  | https://dx.doi.org/10.1107/S0567740874004729 | Anderson | 479.59 | 3 | 5 | 15 | 31.97266667 | 2084 | 300 | E. A. Skrabek and D. S. Trimmer, Chapter 22.3
1676 | 2001 | Extended MRL | https://doi.org/10.1201/9781420049718 | Ag0.15 Sb0.15 Te1.15 Ge0.85 | Ag0.15Ge0.85Sb0.15Te1.15 | Ag0.15Sb0.15Te1.15Ge0.85 | Ag0.15Sb0.15Te1.15Ge0.85 | (AgSbTe2)1-x(GeTe)x (TAGS) | Stoichiometric Formula | Skrabek1995 | 2018 | 1000 | 783.67 | 165.79 | 21.541 | 3.678532e-05 | 0.948261434 | 2.27167 | 1.720029e-05 |  |  | False |  | melted | [5 empty] | Single Crystal |  | 166 | 12 |  | https://dx.doi.org/10.1107/S0567740874004729 | Anderson | 479.59 | 3 | 5 | 15 | 31.97266667 | 2084 | 300 | E. A. Skrabek and D. S. Trimmer, Chapter 22.3 | Extrapolated from 870 K
1677 | 2002 | Extended MRL | https://doi.org/10.1021/cm052055b | In0.05 Co4 Sb12 | In0.05Co4Sb12 | In0.05Co4Sb12 | In0.05Co4Sb12 | InxCo4Sb12 | Stoichiometric Formula | He2006CM | 2006 | 300 | 167.34 | -279.86 | 13.106 | 2.592888e-05 | 0.188435535 | 2.08661 | 2.917583e-05 | 1.9641141 | 0.1224959 | 2.32445e-09 | No Data | Solid state reaction | Mixed thoroughly | Calcined at 783 K for 12 houlrs and then 948 K under a gas mixture of 5% H2 and 95% Ar | 948 K for 4 houlrs under a gas flow of 5% H2 and 95% Ar. |  |  | Polycrystalline |  | 204 | 48 |  | https://dx.doi.org/10.1021/cm052055b | He | 739.6462088 | 2 | 16.05 | 32.1 | 23.04193797 | 171715 | 300
1678 | 2003 | Extended MRL | https://doi.org/10.1021/cm052055b | In0.05 Co4 Sb12 | In0.05Co4Sb12 | In0.05Co4Sb12 | In0.05Co4Sb12 | InxCo4Sb12 | Stoichiometric Formula | He2006CM | 2006 | 400 | 147.62 | -295.57 | 12.896 | 2.505178e-05 | 0.296861717 | 1.73762 | 1.38481e-05 | 1.59354458 | 0.1440754 | 2.506233e-09 | No Data | Solid state reaction | Mixed thoroughly | Calcined at 783 K for 12 houlrs and then 948 K under a gas mixture of 5% H2 and 95% Ar | 949 K for 4 houlrs under a gas flow of 5% H2 and 95% Ar. |  |  | Polycrystalline |  | 204 | 48 |  | https://dx.doi.org/10.1021/cm052055b | He | 739.6462088 | 2 | 16.05 | 32.1 | 23.04193797 | 171715 | 300
1679 | 2004 | Extended MRL | https://doi.org/10.1021/cm052055b | In0.05 Co4 Sb12 | In0.05Co4Sb12 | In0.05Co4Sb12 | In0.05Co4Sb12 | InxCo4Sb12 | Stoichiometric Formula | He2006CM | 2006 | 700 | 118.55 | -334.67 | 13.279 | 6.963965e-05 | 0.594360115 | 1.56386 | 3.65688e-05 | 1.36136869 | 0.2024913 | 1.495684e-09 | No Data | Solid state reaction | Mixed thoroughly | Calcined at 783 K for 12 houlrs and then 948 K under a gas mixture of 5% H2 and 95% Ar | 950 K for 4 houlrs under a gas flow of 5% H2 and 95% Ar. |  |  | Polycrystalline |  | 204 | 48 |  | https://dx.doi.org/10.1021/cm052055b | He | 739.6462088 | 2 | 16.05 | 32.1 | 23.04193797 | 171715 | 300
1680 | 2005 | Extended MRL | https://doi.org/10.1021/cm052055b | In0.1 Co4 Sb12 | In0.1Co4Sb12 | In0.1Co4Sb12 | In0.1Co4Sb12 | InxCo4Sb12 | Stoichiometric Formula | He2006CM | 2006 | 300 | 342.43 | -257.3 | 22.67 | 3.266564e-07 | 0.310801835 | 2.18825 | 1.781388e-05 | 1.93759254 | 0.2506575 | 8.265738e-10 | No Data | Solid state reaction | Mixed thoroughly | Calcined at 783 K for 12 houlrs and then 948 K under a gas mixture of 5% H2 and 95% Ar | 951 K for 4 houlrs under a gas flow of 5% H2 and 95% Ar. |  |  | Polycrystalline |  | 204 | 48 |  | https://dx.doi.org/10.1021/cm052055b | He | 741.1439152 | 2 | 16.1 | 32.2 | 23.01689178 | 171715 | 300
1681 | 2006 | Extended MRL | https://doi.org/10.1021/cm052055b | In0.1 Co4 Sb12 | In0.1Co4Sb12 | In0.1Co4Sb12 | In0.1Co4Sb12 | InxCo4Sb12 | Stoichiometric Formula | He2006CM | 2006 | 400 | 293.9 | -276.16 | 22.415 | 4.054553e-05 | 0.469668971 | 1.90897 | 1.787276e-05 | 1.62212125 | 0.2868487 | 8.390337e-10 | No Data | Solid state reaction | Mixed thoroughly | Calcined at 783 K for 12 houlrs and then 948 K under a gas mixture of 5% H2 and 95% Ar | 952 K for 4 houlrs under a gas flow of 5% H2 and 95% Ar. |  |  | Polycrystalline |  | 204 | 48 |  | https://dx.doi.org/10.1021/cm052055b | He | 741.1439152 | 2 | 16.1 | 32.2 | 23.01689178 | 171715 | 300
1682 | 2008 | Extended MRL | https://doi.org/10.1021/cm052055b | In0.15 Co4 Sb12 | In0.15Co4Sb12 | In0.15Co4Sb12 | In0.15Co4Sb12 | InxCo4Sb12 | Stoichiometric Formula | He2006CM | 2006 | 300 | 534.26 | -246.59 | 32.487 | 1.387851e-05 | 0.424000225 | 2.29861 | 1.187332e-06 | 1.90753213 | 0.3910779 | 2.533792e-10 | No Data | Solid state reaction | Mixed thoroughly | Calcined at 783 K for 12 houlrs and then 948 K under a gas mixture of 5% H2 and 95% Ar | 954 K for 4 houlrs under a gas flow of 5% H2 and 95% Ar. |  |  | Polycrystalline |  | 204 | 48 |  | https://dx.doi.org/10.1021/cm052055b | He | 741.3896336 | 2 | 16.15 | 32.3 | 22.95323943 | 171715 | 300
1683 | 2009 | Extended MRL | https://doi.org/10.1021/cm052055b | In0.15 Co4 Sb12 | In0.15Co4Sb12 | In0.15Co4Sb12 | In0.15Co4Sb12 | InxCo4Sb12 | Stoichiometric Formula | He2006CM | 2006 | 400 | 469.96 | -266.33 | 33.336 | 2.858423e-05 | 0.668512792 | 1.99464 | 1.766432e-06 | 1.5359589 | 0.4586811 | 1.684033e-09 | No Data | Solid state reaction | Mixed thoroughly | Calcined at 783 K for 12 houlrs and then 948 K under a gas mixture of 5% H2 and 95% Ar | 955 K for 4 houlrs under a gas flow of 5% H2 and 95% Ar. |  |  | Polycrystalline |  | 204 | 48 |  | https://dx.doi.org/10.1021/cm052055b | He | 741.3896336 | 2 | 16.15 | 32.3 | 22.95323943 | 171715 | 300
1684 | 2011 | Extended MRL | https://doi.org/10.1021/cm052055b | In0.2 Co4 Sb12 | In0.2Co4Sb12 | In0.2Co4Sb12 | In0.2Co4Sb12 | InxCo4Sb12 | Stoichiometric Formula | He2006CM | 2006 | 300 | 670.21 | -222.15 | 33.074 | 3.872243e-05 | 0.400777807 | 2.47577 | 1.377824e-05 | 1.98517968 | 0.4905903 | 1.371707e-09 | No Data | Solid state reaction | Mixed thoroughly | Calcined at 783 K for 12 houlrs and then 948 K under a gas mixture of 5% H2 and 95% Ar | 957 K for 4 houlrs under a gas flow of 5% H2 and 95% Ar. |  |  | Polycrystalline |  | 204 | 48 |  | https://dx.doi.org/10.1021/cm052055b | He | 742.7420554 | 2 | 16.2 | 32.4 | 22.92413751 | 171715 | 300
1685 | 2012 | Extended MRL | https://doi.org/10.1021/cm052055b | In0.2 Co4 Sb12 | In0.2Co4Sb12 | In0.2Co4Sb12 | In0.2Co4Sb12 | InxCo4Sb12 | Stoichiometric Formula | He2006CM | 2006 | 400 | 572.02 | -248.19 | 35.235 | 1.265488e-05 | 0.677502412 | 2.08031 | 1.067301e-05 | 1.52201509 | 0.5582949 | 1.180391e-09 | No Data | Solid state reaction | Mixed thoroughly | Calcined at 783 K for 12 houlrs and then 948 K under a gas mixture of 5% H2 and 95% Ar | 958 K for 4 houlrs under a gas flow of 5% H2 and 95% Ar. |  |  | Polycrystalline |  | 204 | 48 |  | https://dx.doi.org/10.1021/cm052055b | He | 742.7420554 | 2 | 16.2 | 32.4 | 22.92413751 | 171715 | 300
1686 | 2014 | Extended MRL | https://doi.org/10.1021/cm052055b | In0.25 Co4 Sb12 | In0.25Co4Sb12 | In0.25Co4Sb12 | In0.25Co4Sb12 | InxCo4Sb12 | Stoichiometric Formula | He2006CM | 2006 | 300 | 877.6 | -217.11 | 41.366 | 2.933914e-05 | 0.485042171 | 2.55853 | 1.204338e-05 | 1.91612607 | 0.6424039 | 1.844301e-09 | No Data | Solid state reaction | Mixed thoroughly | Calcined at 783 K for 12 houlrs and then 948 K under a gas mixture of 5% H2 and 95% Ar | 960 K for 4 houlrs under a gas flow of 5% H2 and 95% Ar. |  |  | Polycrystalline |  | 204 | 48 |  | https://dx.doi.org/10.1021/cm052055b | He | 742.8896917 | 2 | 16.25 | 32.5 | 22.85814436 | 171715 | 300
1687 | 2015 | Extended MRL | https://doi.org/10.1021/cm052055b | In0.25 Co4 Sb12 | In0.25Co4Sb12 | In0.25Co4Sb12 | In0.25Co4Sb12 | InxCo4Sb12 | Stoichiometric Formula | He2006CM | 2006 | 400 | 745.51 | -247.94 | 45.828 | 3.629541e-05 | 0.809426937 | 2.26473 | 7.346455e-06 | 1.5371157 | 0.7276143 | 2.068419e-09 | No Data | Solid state reaction | Mixed thoroughly | Calcined at 783 K for 12 houlrs and then 948 K under a gas mixture of 5% H2 and 95% Ar | 961 K for 4 houlrs under a gas flow of 5% H2 and 95% Ar. |  |  | Polycrystalline |  | 204 | 48 |  | https://dx.doi.org/10.1021/cm052055b | He | 742.8896917 | 2 | 16.25 | 32.5 | 22.85814436 | 171715 | 300
1688 | 2017 | Extended MRL | https://doi.org/10.1021/cm052055b | In0.3 Co4 Sb12 | In0.3Co4Sb12 | In0.3Co4Sb12 | In0.3Co4Sb12 | InxCo4Sb12 | Stoichiometric Formula | He2006CM | 2006 | 300 | 662.19 | -211.82 | 29.71 | 3.199173e-05 | 0.331609215 | 2.68777 | 1.20053e-05 | 2.20304994 | 0.4847201 | 6.056881e-10 | No Data | Solid state reaction | Mixed thoroughly | Calcined at 783 K for 12 houlrs and then 948 K under a gas mixture of 5% H2 and 95% Ar | 963 K for 4 houlrs under a gas flow of 5% H2 and 95% Ar. |  |  | Polycrystalline |  | 204 | 48 |  | https://dx.doi.org/10.1021/cm052055b | He | 742.8896917 | 2 | 16.3 | 32.6 | 22.78802735 | 171715 | 300
1689 | 2018 | Extended MRL | https://doi.org/10.1021/cm052055b | In0.3 Co4 Sb12 | In0.3Co4Sb12 | In0.3Co4Sb12 | In0.3Co4Sb12 | InxCo4Sb12 | Stoichiometric Formula | He2006CM | 2006 | 400 | 557.61 | -247.31 | 34.104 | 1.977691e-05 | 0.631923014 | 2.15872 | 1.110675e-05 | 1.61449624 | 0.5442238 | 1.905129e-09 | No Data | Solid state reaction | Mixed thoroughly | Calcined at 783 K for 12 houlrs and then 948 K under a gas mixture of 5% H2 and 95% Ar | 964 K for 4 houlrs under a gas flow of 5% H2 and 95% Ar. |  |  | Polycrystalline |  | 204 | 48 |  | https://dx.doi.org/10.1021/cm052055b | He | 742.8896917 | 2 | 16.3 | 32.6 | 22.78802735 | 171715 | 300
1690 | 2020 | Extended MRL | https://doi.org/10.1557/jmr.2011.163 | In0.2 Co4 Sb12 | In0.2Co4Sb12 | In0.2Co4Sb12 | In0.2Co4Sb12 | InxCo4Sb12 | Stoichiometric Formula | Biswas2011JMR | 2011 | 300 | 881.55 | -192.21 | 32.569 | 1.270323e-05 | 0.380118325 | 2.57047 | 1.304993e-05 | 1.92517221 | 0.6452978 | 7.042252e-10 | No Data | Solid state reaction | Ground in air. After calcining they were combined with Ce/Yb that was weighed, mixed, and ground in an Ar-filled glovebox | Calcined at 948 K for ~40 hours | Reacted in a hydrogen 5% H2/N2 enviroment up to 948 K for 24 hours |  |  | Polycrystalline |  | 204 | 48 |  | https://dx.doi.org/10.1021/cm052055b | He | 742.7420554 | 2 | 16.2 | 32.4 | 22.92413751 | 171715 | 300
1691 | 2021 | Extended MRL | https://doi.org/10.1557/jmr.2011.163 | In0.2 Co4 Sb12 | In0.2Co4Sb12 | In0.2Co4Sb12 | In0.2Co4Sb12 | InxCo4Sb12 | Stoichiometric Formula | Biswas2011JMR | 2011 | 400 | 776.6 | -214.39 | 35.696 | 3.020527e-05 | 0.644976838 | 2.21377 | 6.741235e-06 | 1.45581183 | 0.7579582 | 1.116832e-09 | No Data | Solid state reaction | Ground in air. After calcining they were combined with Ce/Yb that was weighed, mixed, and ground in an Ar-filled glovebox | Calcined at 948 K for ~40 hours | Reacted in a hydrogen 5% H2/N2 enviroment up to 948 K for 24 hours |  |  | Polycrystalline |  | 204 | 48 |  | https://dx.doi.org/10.1021/cm052055b | He | 742.7420554 | 2 | 16.2 | 32.4 | 22.92413751 | 171715 | 300
1692 | 2023 | Extended MRL | https://doi.org/10.1038/nature09996 | Na0.02 Pb0.98 Te1 | Na0.02Te1Pb0.98 | Na0.02Pb0.98Te | Na0.02Pb0.98Te | Na0.02Pb0.98Te(1-x)Se(x) | Stoichiometric Formula | Pei2011N | 2011 | 300 | 2713 | 62.38 | 10.557 | 3.004641e-08 | 0.079250912 | 3.99643 | 3.385394e-05 | 2.0105105 | 1.98592 | 8.841392e-10 | No Data | melted | Melting the mixture of pure elements at 1273 K and quenching |  |  | ~900 K | 3 days | Polycrystalline |  | 225 | 192 |  | https://dx.doi.org/10.1107/S0108270187091509 | Noda | 269.84 | 4 | 2 | 8 | 33.73 | 63099 | 298
1693 | 2024 | Extended MRL | https://doi.org/10.1038/nature09996 | Na0.02 Pb0.98 Te1 | Na0.02Te1Pb0.98 | Na0.02Pb0.98Te | Na0.02Pb0.98Te | Na0.02Pb0.98Te(1-x)Se(x) | Stoichiometric Formula | Pei2011N | 2011 | 400 | 1756.2 | 105 | 19.362 | 5.422993e-06 | 0.289521835 | 2.675 | 1.173882e-05 | 0.96097821 | 1.714022 | 1.345794e-09 | No Data | melted | Melting the mixture of pure elements at 1273 K and quenching |  |  | ~900 K | 4 days | Polycrystalline |  | 225 | 192 |  | https://dx.doi.org/10.1107/S0108270187091509 | Noda | 269.84 | 4 | 2 | 8 | 33.73 | 63099 | 298
1694 | 2025 | Extended MRL | https://doi.org/10.1038/nature09996 | Na0.02 Pb0.98 Te1 | Na0.02Te1Pb0.98 | Na0.02Pb0.98Te | Na0.02Pb0.98Te | Na0.02Pb0.98Te(1-x)Se(x) | Stoichiometric Formula | Pei2011N | 2011 | 700 | 583.98 | 212.86 | 26.459 | 2.915828e-05 | 1.329723145 | 1.39286 | 6.38202e-06 | 0.39542949 | 0.9974305 | 1.969258e-09 | No Data | melted | Melting the mixture of pure elements at 1273 K and quenching |  |  | ~900 K | 5 days | Polycrystalline |  | 225 | 192 |  | https://dx.doi.org/10.1107/S0108270187091509 | Noda | 269.84 | 4 | 2 | 8 | 33.73 | 63099 | 298
1695 | 2026 | Extended MRL | https://doi.org/10.1038/nature09996 | Na0.02 Pb0.98 Te0.85 Se0.15 | Na0.02Te0.85Pb0.98Se0.15 | Na0.02Pb0.98Te0.85Se0.15 | Na0.02Pb0.98Te0.85Se0.15 | Na0.02Pb0.98Te(1-x)Se(x) | Stoichiometric Formula | Pei2011N | 2011 | 300 | 2420 | 50.95 | 6.2827 | 9.803906e-05 | 0.062528934 | 3.01429 | 3.499214e-06 | 1.2428494 | 1.771441 | 9.25422e-10 | No Data | melted | Melting the mixture of pure elements at 1273 K and quenching |  |  | ~900 K | 6 days | Polycrystalline |  | 225 | 192 |  | https://dx.doi.org/10.1107/S0108270187091509 | Noda | 269.84 | 4 | 2 | 8 | 33.73 | 63099 | 298
1696 | 2027 | Extended MRL | https://doi.org/10.1038/nature09996 | Na0.02 Pb0.98 Te0.85 Se0.15 | Na0.02Te0.85Pb0.98Se0.15 | Na0.02Pb0.98Te0.85Se0.15 | Na0.02Pb0.98Te0.85Se0.15 | Na0.02Pb0.98Te(1-x)Se(x) | Stoichiometric Formula | Pei2011N | 2011 | 400 | 1615.5 | 98.33 | 15.621 | 6.859561e-05 | 0.28172853 | 2.21786 | 8.902285e-06 | 0.64114371 | 1.576716 | 1.736376e-09 | No Data | melted | Melting the mixture of pure elements at 1273 K and quenching |  |  | ~900 K | 7 days | Polycrystalline |  | 225 | 192 |  | https://dx.doi.org/10.1107/S0108270187091509 | Noda | 269.84 | 4 | 2 | 8 | 33.73 | 63099 | 298
1697 | 2028 | Extended MRL | https://doi.org/10.1038/nature09996 | Na0.02 Pb0.98 Te0.85 Se0.15 | Na0.02Te0.85Pb0.98Se0.15 | Na0.02Pb0.98Te0.85Se0.15 | Na0.02Pb0.98Te0.85Se0.15 | Na0.02Pb0.98Te(1-x)Se(x) | Stoichiometric Formula | Pei2011N | 2011 | 700 | 622.75 | 209.05 | 27.215 | 1.321998e-05 | 1.502553777 | 1.26786 | 1.163673e-05 | 0.20420909 | 1.063651 | 2.541495e-09 | No Data | melted | Melting the mixture of pure elements at 1273 K and quenching |  |  | ~900 K | 8 days | Polycrystalline |  | 225 | 192 |  | https://dx.doi.org/10.1107/S0108270187091509 | Noda | 269.84 | 4 | 2 | 8 | 33.73 | 63099 | 298
1698 | 2029 | Extended MRL | https://doi.org/10.1038/nature09996 | Na0.02 Pb0.98 Te0.85 Se0.15 | Na0.02Te0.85Pb0.98Se0.15 | Na0.02Pb0.98Te0.85Se0.15 | Na0.02Pb0.98Te0.85Se0.15 | Na0.02Pb0.98Te(1-x)Se(x) | Stoichiometric Formula | Pei2011N | 2011 | 1000 | 486.72 | 204 | 20.256 | 3.260664e-05 | 1.703161584 | 1.18929 | 2.318368e-05 | 0.00168201 | 1.187608 | 1.606135e-09 | No Data | melted | Melting the mixture of pure elements at 1273 K and quenching |  |  | ~900 K | 9 days | Polycrystalline |  | 225 | 192 |  | https://dx.doi.org/10.1107/S0108270187091509 | Noda | 269.84 | 4 | 2 | 8 | 33.73 | 63099 | 298 |  | Extrapolated from 850 K
1699 | 2030 | Extended MRL | https://doi.org/10.1038/nature09996 | Na0.02 Pb0.98 Te0.75 Se0.25 | Na0.02Te0.75Pb0.98Se0.25 | Na0.02Pb0.98Te0.75Se0.25 | Na0.02Pb0.98Te0.75Se0.25 | Na0.02Pb0.98Te(1-x)Se(x) | Stoichiometric Formula | Pei2011N | 2011 | 300 | 1951.6 | 58.81 | 6.7498 | 5.212119e-06 | 0.075096639 | 2.69643 | 5.776507e-06 | 1.26785021 | 1.42858 | 1.260474e-09 | No Data | melted | Melting the mixture of pure elements at 1273 K and quenching |  |  | ~900 K | 10 days | Polycrystalline |  | 225 | 192 |  | https://dx.doi.org/10.1107/S0108270187091509 | Noda | 269.84 | 4 | 2 | 8 | 33.73 | 63099 | 298
1700 | 2031 | Extended MRL | https://doi.org/10.1038/nature09996 | Na0.02 Pb0.98 Te0.75 Se0.25 | Na0.02Te0.75Pb0.98Se0.25 | Na0.02Pb0.98Te0.75Se0.25 | Na0.02Pb0.98Te0.75Se0.25 | Na0.02Pb0.98Te(1-x)Se(x) | Stoichiometric Formula | Pei2011N | 2011 | 400 | 1447.4 | 89.76 | 11.662 | 4.324385e-05 | 0.216602878 | 2.15357 | 2.259532e-05 | 0.74093824 | 1.412632 | 2.272738e-09 | No Data | melted | Melting the mixture of pure elements at 1273 K and quenching |  |  | ~900 K | 11 days | Polycrystalline |  | 225 | 192 |  | https://dx.doi.org/10.1107/S0108270187091509 | Noda | 269.84 | 4 | 2 | 8 | 33.73 | 63099 | 298
1701 | 2032 | Extended MRL | https://doi.org/10.1038/nature09996 | Na0.02 Pb0.98 Te0.75 Se0.25 | Na0.02Te0.75Pb0.98Se0.25 | Na0.02Pb0.98Te0.75Se0.25 | Na0.02Pb0.98Te0.75Se0.25 | Na0.02Pb0.98Te(1-x)Se(x) | Stoichiometric Formula | Pei2011N | 2011 | 700 | 612.35 | 205.24 | 25.794 | 1.160198e-05 | 1.392715388 | 1.29643 | 1.21788e-05 | 0.25054069 | 1.045889 | 1.769351e-09 | No Data | melted | Melting the mixture of pure elements at 1273 K and quenching |  |  | ~900 K | 12 days | Polycrystalline |  | 225 | 192 |  | https://dx.doi.org/10.1107/S0108270187091509 | Noda | 269.84 | 4 | 2 | 8 | 33.73 | 63099 | 298
1702 | 2033 | Extended MRL | https://doi.org/10.1038/nature09996 | Na0.02 Pb0.98 Te0.75 Se0.25 | Na0.02Te0.75Pb0.98Se0.25 | Na0.02Pb0.98Te0.75Se0.25 | Na0.02Pb0.98Te0.75Se0.25 | Na0.02Pb0.98Te(1-x)Se(x) | Stoichiometric Formula | Pei2011N | 2011 | 1000 | 504.38 | 197 | 19.574 | 2.469705e-05 | 1.636067789 | 1.19643 | 2.07336e-05 |  |  | False | No Data | melted | Melting the mixture of pure elements at 1273 K and quenching |  |  | ~900 K | 13 days | Polycrystalline |  | 225 | 192 |  | https://dx.doi.org/10.1107/S0108270187091509 | Noda | 269.84 | 4 | 2 | 8 | 33.73 | 63099 | 298 |  | Extrapolated from 850 K
1703 | 2034 | Extended MRL | https://doi.org/10.1126/science.1159725 | Tl0.01 Pb0.99 Te1 | Tl0.01Te1Pb0.99 | Tl0.01Pb0.99Te | Tl0.01Pb0.99Te | TlxPb(1-x)Te | Stoichiometric Formula | Heremans2008S | 2008 | 300 | 364.64 | 140.4 | 7.1879 | 8.066e-06 | 0.111032448 | 1.9421 | 4.093652e-06 | 1.67518246 | 0.2669175 | 1.777457e-10 | 0.5 | melted | [5 empty] | Polycrystalline |  | 225 | 192 |  | https://dx.doi.org/10.1107/S0108270187091509 | Noda | 269.84 | 4 | 2 | 8 | 33.73 | 63099 | 298
1704 | 2035 | Extended MRL | https://doi.org/10.1126/science.1159725 | Tl0.01 Pb0.99 Te1 | Tl0.01Te1Pb0.99 | Tl0.01Pb0.99Te | Tl0.01Pb0.99Te | TlxPb(1-x)Te | Stoichiometric Formula | Heremans2008S | 2008 | 400 | 282.05 | 201.46 | 11.447 | 2.78167e-05 | 0.295085853 | 1.55169 | 3.859602e-06 | 1.2764076 | 0.2752824 | 2.688108e-09 | 0.5 | melted | [5 empty] | Polycrystalline |  | 225 | 192 |  | https://dx.doi.org/10.1107/S0108270187091509 | Noda | 269.84 | 4 | 2 | 8 | 33.73 | 63099 | 298
1705 | 2036 | Extended MRL | https://doi.org/10.1126/science.1159725 | Tl0.01 Pb0.99 Te1 | Tl0.01Te1Pb0.99 | Tl0.01Pb0.99Te | Tl0.01Pb0.99Te | TlxPb(1-x)Te | Stoichiometric Formula | Heremans2008S | 2008 | 700 | 114.58 | 323.94 | 12.024 | 2.53142e-05 | 0.871875767 | 0.965347 | 2.060678e-05 | 0.76963861 | 0.1957084 | 4.343435e-09 | 0.5 | melted | [5 empty] | Polycrystalline |  | 225 | 192 |  | https://dx.doi.org/10.1107/S0108270187091509 | Noda | 269.84 | 4 | 2 | 8 | 33.73 | 63099 | 298
1706 | 2037 | Extended MRL | https://doi.org/10.1126/science.1159725 | Tl0.02 Pb0.98 Te1 | Tl0.02Te1Pb0.98 | Tl0.02Pb0.98Te | Tl0.02Pb0.98Te | TlxPb(1-x)Te | Stoichiometric Formula | Heremans2008S | 2008 | 300 | 417.72 | 136.17 | 7.7455 | 3.02564e-06 | 0.107163649 | 2.16832 | 3.589166e-07 | 1.86254793 | 0.3057721 | 1.784238e-09 | 0.5 | melted | [5 empty] | Polycrystalline |  | 225 | 192 |  | https://dx.doi.org/10.1107/S0108270187091509 | Noda | 269.84 | 4 | 2 | 8 | 33.73 | 63099 | 298
1707 | 2038 | Extended MRL | https://doi.org/10.1126/science.1159725 | Tl0.02 Pb0.98 Te1 | Tl0.02Te1Pb0.98 | Tl0.02Pb0.98Te | Tl0.02Pb0.98Te | TlxPb(1-x)Te | Stoichiometric Formula | Heremans2008S | 2008 | 400 | 343.75 | 195.21 | 13.1 | 5.633325e-05 | 0.316428584 | 1.65594 | 2.528807e-05 | 1.3204399 | 0.3355001 | 2.530696e-09 | 0.5 | melted | [5 empty] | Polycrystalline |  | 225 | 192 |  | https://dx.doi.org/10.1107/S0108270187091509 | Noda | 269.84 | 4 | 2 | 8 | 33.73 | 63099 | 298
1708 | 2039 | Extended MRL | https://doi.org/10.1126/science.1159725 | Tl0.02 Pb0.98 Te1 | Tl0.02Te1Pb0.98 | Tl0.02Pb0.98Te | Tl0.02Pb0.98Te | TlxPb(1-x)Te | Stoichiometric Formula | Heremans2008S | 2008 | 700 | 186.44 | 327.66 | 20.016 | 1.99308e-05 | 1.387416646 | 1.0099 | 2.288888e-05 | 0.69145954 | 0.3184405 | 2.158035e-09 | 0.5 | melted | [5 empty] | Polycrystalline |  | 225 | 192 |  | https://dx.doi.org/10.1107/S0108270187091509 | Noda | 269.84 | 4 | 2 | 8 | 33.73 | 63099 | 298
1709 | 2048 | Extended MRL | https://doi.org/10.1063/1.348408 | Si2.16064266 Ge0.54016066 B0.00739987 | Si2.16064266Ge0.54016066B0.00739987 | Si0.8Ge0.2 + 0.08 wt% B | Si0.8Ge0.2 + 0.08 wt% B | Si1-xGex (p-type) | Mixed Formula | Vining1991JAP | 1991 | 300 | 749.96 | 127.631 | 12.217 | 3.253386e-05 | 0.08445088 | 4.33976 | 3.669615e-05 | 3.79079157 | 0.5489684 | 1.092153e-09 |  | Vacuum hot pressed | Induction melting of silicon and germanium 4:1 ratio in fused silica under high vacuum |  | Either gas atomization technique or direct sintering of mixed powders |  |  | Polycrystalline |  | 227 | 192 |  | https://dx.doi.org/10.1021/j100792a049 | Dismukes | 169.78 | 4 | 2 | 8 | 21.2225 | 53910 | 300 |  | Kappa extrapolated from 375 K
1710 | 2049 | Extended MRL | https://doi.org/10.1063/1.348408 | Si2.16064266 Ge0.54016066 B0.00739987 | Si2.16064266Ge0.54016066B0.00739987 | Si0.8Ge0.2 + 0.08 wt% B | Si0.8Ge0.2 + 0.08 wt% B | Si1-xGex (p-type) | Mixed Formula | Vining1991JAP | 1991 | 400 | 658.59 | 151.36 | 15.088 | 1.311294e-05 | 0.145604448 | 4.14497 | 1.005562e-05 | 3.50218812 | 0.6427819 | 5.656831e-10 |  | Vacuum hot pressed | Induction melting of silicon and germanium 4:1 ratio in fused silica under high vacuum |  | Either gas atomization technique or direct sintering of mixed powders |  |  | Polycrystalline |  | 227 | 192 |  | https://dx.doi.org/10.1021/j100792a049 | Dismukes | 169.78 | 4 | 2 | 8 | 21.2225 | 53910 | 300
1711 | 2050 | Extended MRL | https://doi.org/10.1063/1.348408 | Si2.16064266 Ge0.54016066 B0.00739987 | Si2.16064266Ge0.54016066B0.00739987 | Si0.8Ge0.2 + 0.08 wt% B | Si0.8Ge0.2 + 0.08 wt% B | Si1-xGex (p-type) | Mixed Formula | Vining1991JAP | 1991 | 700 | 457.78 | 209.823 | 20.154 | 4.017892e-06 | 0.369646753 | 3.81657 | 1.919571e-06 | 3.0346834 | 0.7818866 | 6.575486e-10 |  | Vacuum hot pressed | Induction melting of silicon and germanium 4:1 ratio in fused silica under high vacuum |  | Either gas atomization technique or direct sintering of mixed powders |  |  | Polycrystalline |  | 227 | 192 |  | https://dx.doi.org/10.1021/j100792a049 | Dismukes | 169.78 | 4 | 2 | 8 | 21.2225 | 53910 | 300
1712 | 2051 | Extended MRL | https://doi.org/10.1063/1.348408 | Si2.16064266 Ge0.54016066 B0.00739987 | Si2.16064266Ge0.54016066B0.00739987 | Si0.8Ge0.2 + 0.08 wt% B | Si0.8Ge0.2 + 0.08 wt% B | Si1-xGex (p-type) | Mixed Formula | Vining1991JAP | 1991 | 1000 | 339.16 | 248.114 | 20.879 | 5.818729e-06 | 0.580112442 | 3.59911 | 5.512207e-06 | 2.77155935 | 0.8275507 | 1.138298e-09 |  | Vacuum hot pressed | Induction melting of silicon and germanium 4:1 ratio in fused silica under high vacuum |  | Either gas atomization technique or direct sintering of mixed powders |  |  | Polycrystalline |  | 227 | 192 |  | https://dx.doi.org/10.1021/j100792a049 | Dismukes | 169.78 | 4 | 2 | 8 | 21.2225 | 53910 | 300
1713 | 2052 | Extended MRL | https://doi.org/10.1063/1.348408 | Si2.15047951 Ge0.53761988 P0.01775696 | Si2.15047951Ge0.53761988P0.01775696 | Si0.8Ge0.2 + 0.55 wt% P | Si0.8Ge0.2 + 0.55 wt% P | Si1-xGex (n-type) | Mixed Formula | Vining1991JAP | 1991 | 300 | 854.69 | -122.807 | 12.89 | 4.489878e-06 | 0.093418564 | 4.13947 | 8.645183e-06 | 3.51383432 | 0.6256357 | 1.911695e-10 |  | Vacuum hot pressed | Induction melting of silicon and germanium 4:1 ratio in fused silica under high vacuum |  | Either gas atomization technique or direct sintering of mixed powders |  |  | Polycrystalline |  | 227 | 192 |  | https://dx.doi.org/10.1021/j100792a049 | Dismukes | 169.78 | 4 | 2 | 8 | 21.2225 | 53910 | 300 |  | Kappa extrapolated from 375 K
1714 | 2053 | Extended MRL | https://doi.org/10.1063/1.348408 | Si2.15047951 Ge0.53761988 P0.01775696 | Si2.15047951Ge0.53761988P0.01775696 | Si0.8Ge0.2 + 0.55 wt% P | Si0.8Ge0.2 + 0.55 wt% P | Si1-xGex (n-type) | Mixed Formula | Vining1991JAP | 1991 | 400 | 748.86 | -150.045 | 16.859 | 2.735195e-05 | 0.159453467 | 4.22929 | 2.217379e-05 | 3.49840642 | 0.7308836 | 1.038619e-09 |  | Vacuum hot pressed | Induction melting of silicon and germanium 4:1 ratio in fused silica under high vacuum |  | Either gas atomization technique or direct sintering of mixed powders |  |  | Polycrystalline |  | 227 | 192 |  | https://dx.doi.org/10.1021/j100792a049 | Dismukes | 169.78 | 4 | 2 | 8 | 21.2225 | 53910 | 300
1715 | 2054 | Extended MRL | https://doi.org/10.1063/1.348408 | Si2.15047951 Ge0.53761988 P0.01775696 | Si2.15047951Ge0.53761988P0.01775696 | Si0.8Ge0.2 + 0.55 wt% P | Si0.8Ge0.2 + 0.55 wt% P | Si1-xGex (n-type) | Mixed Formula | Vining1991JAP | 1991 | 700 | 514.79 | -230.877 | 27.441 | 1.955025e-05 | 0.51588803 | 3.72337 | 1.456952e-05 | 2.8441043 | 0.8792657 | 2.9722e-10 |  | Vacuum hot pressed | Induction melting of silicon and germanium 4:1 ratio in fused silica under high vacuum |  | Either gas atomization technique or direct sintering of mixed powders |  |  | Polycrystalline |  | 227 | 192 |  | https://dx.doi.org/10.1021/j100792a049 | Dismukes | 169.78 | 4 | 2 | 8 | 21.2225 | 53910 | 300
1716 | 2055 | Extended MRL | https://doi.org/10.1063/1.348408 | Si2.15047951 Ge0.53761988 P0.01775696 | Si2.15047951Ge0.53761988P0.01775696 | Si0.8Ge0.2 + 0.55 wt% P | Si0.8Ge0.2 + 0.55 wt% P | Si1-xGex (n-type) | Mixed Formula | Vining1991JAP | 1991 | 1000 | 399.36 | -281.446 | 31.634 | 1.415623e-06 | 0.862981105 | 3.66568 | 3.975762e-06 | 2.6912391 | 0.9744409 | 1.02704e-09 |  | Vacuum hot pressed | Induction melting of silicon and germanium 4:1 ratio in fused silica under high vacuum |  | Either gas atomization technique or direct sintering of mixed powders |  |  | Polycrystalline |  | 227 | 192 |  | https://dx.doi.org/10.1021/j100792a049 | Dismukes | 169.78 | 4 | 2 | 8 | 21.2225 | 53910 | 300
1717 | 2056 | Extended MRL | https://doi.org/10.1063/1.4765358 | Ti1 Ni1 Sn1 | TiNiSn | TiNiSn | TiNiSn | TiNiSn | Stoichiometric Formula | Douglas2012APL | 2012 | 300 | 133.33 | -200 | 5.3333 | 1.875012e-05 | 0.020725389 | 7.72 | 6.26925e-06 | 7.6224 | 0.09759999964 | 4.663213e-11 | No Data | Magnetic levitation induction furnace | Inducting levitation melting in Ar. Held molten for 120 seconds and rapidly cooled |  |  | 1173 k followed by 1123 k | 24 hours then 192 hours | Polycrystalline |  | 216 | 96 |  | https://dx.doi.org/10.1016/j.jssc.2010.09.042 | Stadnyk | 208.21 | 4 | 3 | 12 | 17.35083333 | 174568 | 300
1718 | 2057 | Extended MRL | https://doi.org/10.1063/1.4765358 | Ti1 Ni1 Sn1 | TiNiSn | TiNiSn | TiNiSn | TiNiSn | Stoichiometric Formula | Douglas2012APL | 2012 | 400 | 196.08 | -245 | 11.77 | 2.531861e-05 | 0.07005719 | 6.72 | 3.331292e-05 | 6.52862745 | 0.1913725 | 3.571429e-11 | No Data | Magnetic levitation induction furnace | Inducting levitation melting in Ar. Held molten for 120 seconds and rapidly cooled |  |  | 1173 k followed by 1123 k | 24 hours then 192 hours | Polycrystalline |  | 216 | 96 |  | https://dx.doi.org/10.1016/j.jssc.2010.09.042 | Stadnyk | 208.21 | 4 | 3 | 12 | 17.35083333 | 174568 | 300
1719 | 2058 | Extended MRL | https://doi.org/10.1063/1.4765358 | Ti1 Ni1 Sn1 | TiNiSn | TiNiSn | TiNiSn | TiNiSn | Stoichiometric Formula | Douglas2012APL | 2012 | 700 | 460.83 | -233 | 25.018 | 5.196259e-09 | 0.31783268 | 5.51 | 1.103892e-06 | 4.72290323 | 0.7870968 | 4.15608e-10 | No Data | Magnetic levitation induction furnace | Inducting levitation melting in Ar. Held molten for 120 seconds and rapidly cooled |  |  | 1173 k followed by 1123 k | 24 hours then 192 hours | Polycrystalline |  | 216 | 96 |  | https://dx.doi.org/10.1016/j.jssc.2010.09.042 | Stadnyk | 208.21 | 4 | 3 | 12 | 17.35083333 | 174568 | 300
1720 | 2059 | Extended MRL | https://doi.org/10.1063/1.4765358 | Ti1 Ni1 Sn1 | TiNiSn | TiNiSn | TiNiSn | TiNiSn | Stoichiometric Formula | Douglas2012APL | 2012 | 1000 | 666.67 | -155 | 16.017 | 1.581133e-05 | 0.207738867 | 7.71 | 2.081296e-05 | 6.08333334 | 1.626667 | 4.396888e-10 | No Data | Magnetic levitation induction furnace | Inducting levitation melting in Ar. Held molten for 120 seconds and rapidly cooled |  |  | 1173 k followed by 1123 k | 24 hours then 192 hours | Polycrystalline |  | 216 | 96 |  | https://dx.doi.org/10.1016/j.jssc.2010.09.042 | Stadnyk | 208.21 | 4 | 3 | 12 | 17.35083333 | 174568 | 300 |  | Extrapolated from 872 K
1721 | 2060 | Extended MRL | https://doi.org/10.1063/1.1502190 | Bi2 Sr2 Co2 O8 | SrCoBiO4 | Bi2Sr2Co2O8 | Bi2Sr2Co2O8 | Bi2Sr2Co2Oy | Stoichiometric Formula | Funahashi2002APL | 2002 | 300 | 470.83 | 108.88 | 5.5818 | 3.20511e-05 | 0.076639366 | 2.18498 | 8.849652e-06 | 1.840331 | 0.344649 | 1.913409e-09 | No Data | Solid state reaction + extra | Mixed in cationic ratio of Bi:Ca:Sr:Co:Te = 1:1:1:1:0.25 | Heated in air at 1073 K for 10 hours | Sintered at 1123 K for 20 hours. The precurors were then heated in a stream of O2 gas at 1193K for 100 hours |  |  | Single Crystal |  |  |  |  | https://dx.doi.org/10.1063/1.4720075 | Hsu | 380.53 | 2 | 14 | 28 | 13.59035714 | none | 300
1722 | 2061 | Extended MRL | https://doi.org/10.1063/1.1502190 | Bi2 Sr2 Co2 O8 | SrCoBiO4 | Bi2Sr2Co2O8 | Bi2Sr2Co2O8 | Bi2Sr2Co2Oy | Stoichiometric Formula | Funahashi2002APL | 2002 | 400 | 419.83 | 120 | 6.0454 | 2.514308e-05 | 0.113817986 | 2.1246 | 7.001372e-06 | 1.71484652 | 0.4097535 | 1.394427e-09 | No Data | Solid state reaction + extra | Mixed in cationic ratio of Bi:Ca:Sr:Co:Te = 1:1:1:1:0.25 | Heated in air at 1073 K for 10 hours | Sintered at 1123 K for 20 hours. The precurors were then heated in a stream of O2 gas at 1193K for 100 hours |  |  | Single Crystal |  |  |  |  | https://dx.doi.org/10.1063/1.4720075 | Hsu | 380.53 | 2 | 14 | 28 | 13.59035714 | none | 300
1723 | 2062 | Extended MRL | https://doi.org/10.1063/1.1502190 | Bi2 Sr2 Co2 O8 | SrCoBiO4 | Bi2Sr2Co2O8 | Bi2Sr2Co2O8 | Bi2Sr2Co2Oy | Stoichiometric Formula | Funahashi2002APL | 2002 | 700 | 361.56 | 171.43 | 10.626 | 3.634236e-05 | 0.3597171 | 2.0678 | 4.059272e-06 | 1.45025939 | 0.6175406 | 1.14131e-09 | No Data | Solid state reaction + extra | Mixed in cationic ratio of Bi:Ca:Sr:Co:Te = 1:1:1:1:0.25 | Heated in air at 1073 K for 10 hours | Sintered at 1123 K for 20 hours. The precurors were then heated in a stream of O2 gas at 1193K for 100 hours |  |  | Single Crystal |  |  |  |  | https://dx.doi.org/10.1063/1.4720075 | Hsu | 380.53 | 2 | 14 | 28 | 13.59035714 | none | 300
1724 | 2063 | Extended MRL | https://doi.org/10.1063/1.1502190 | Bi2 Sr2 Co2 O8 | SrCoBiO4 | Bi2Sr2Co2O8 | Bi2Sr2Co2O8 | Bi2Sr2Co2Oy | Stoichiometric Formula | Funahashi2002APL | 2002 | 1000 | 272.61 | 293.62 | 23.502 | 1.89493e-05 | 1.191133093 | 1.9731 | 1.05121e-05 | 1.30792362 | 0.6651764 | 5.437129e-10 | No Data | Solid state reaction + extra | Mixed in cationic ratio of Bi:Ca:Sr:Co:Te = 1:1:1:1:0.25 | Heated in air at 1073 K for 10 hours | Sintered at 1123 K for 20 hours. The precurors were then heated in a stream of O2 gas at 1193K for 100 hours |  |  | Single Crystal |  |  |  |  | https://dx.doi.org/10.1063/1.4720075 | Hsu | 380.53 | 2 | 14 | 28 | 13.59035714 | none | 300
1725 | 2064 | Extended MRL | https://doi.org/10.1021/cm970397e | K2 Bi8 Se13 | K2Bi8Se13 | K2Bi8Se13 | K2Bi8Se13 | K2Bi8Se13 | Stoichiometric Formula | Chung1997CM | 1997 | 300 | 30.804 | -196.16 | 1.1853 | 6.078947e-07 | 0.027669081 | 1.28517 | 1.329684e-05 | 1.26262162 | 0.02254838 | 1.703946e-09 | Electron Carriers, no specific numbers | Solid state reaction + extra | All elements were loaded into a carbon-coated quartz tube or pyrex tube and sealed at a pressure of <10^-3 Torr or better |  |  | 1) The mixture was heated to 600 Â°C over 24 h and kept there for 6 days, followed by slowly cooling to 200 Â°C at a rate of -4 Â°C/h and then to 50 Â°C in 12 h. 2) The mixture was heated to 530 Â°C over 12 h and ept there for 5 days, followed by slowly cooling to 200 Â°C at a rate of -2 Â°C/h and then to 50 Â°C in 12 h. 3) The mixture was heated to 530 Â°C over 12 h and keptthere for 5 days, followed by slowly cooling to 200 Â°C at a rateof -2 Â°C/h and then to 50 Â°C in 12 h. 4) The mixture was heated to 530 Â°C over 12 h and kept therefor 5 days, followed by slowly cooling to 200 Â°C at a rate of -2Â°C/h and then to 50 Â°C in 12 h. |  | Polycrystalline | Bulk | 11 | 4 |  | https://dx.doi.org/10.1021/cm970397e | Chung | 1357.83 | 2 | 23 | 46 | 29.51804348 | 84268 | 298
1726 | 2065 | Extended MRL | https://doi.org/10.1021/cm970397e | K2 Bi8 Se13 | K2Bi8Se13 | K2Bi8Se13 | K2Bi8Se13 | K2Bi8Se13 | Stoichiometric Formula | Chung1997CM | 1997 | 300 | 240.43 | -219.62 | 11.596 | 5.577976e-05 |  |  | False |  |  | False | Electron Carriers, no specific numbers | Flux (Bi self-flux) | All elements were loaded into a carbon-coated quartz tube or pyrex tube and sealed at a pressure of <10^-3 Torr or better |  |  | 1) The mixture was heated to 600 Â°C over 24 h and kept there for 6 days, followed by slowly cooling to 200 Â°C at a rate of -4 Â°C/h and then to 50 Â°C in 12 h. 2) The mixture was heated to 530 Â°C over 12 h and ept there for 5 days, followed by slowly cooling to 200 Â°C at a rate of -2 Â°C/h and then to 50 Â°C in 12 h. 3) The mixture was heated to 530 Â°C over 12 h and keptthere for 5 days, followed by slowly cooling to 200 Â°C at a rateof -2 Â°C/h and then to 50 Â°C in 12 h. 4) The mixture was heated to 530 Â°C over 12 h and kept therefor 5 days, followed by slowly cooling to 200 Â°C at a rate of -2Â°C/h and then to 50 Â°C in 12 h. |  | Single Crystal | Bulk | 11 | 4 |  | https://dx.doi.org/10.1021/cm970397e | Chung | 1357.83 | 2 | 23 | 46 | 29.51804348 | 84268 | 298
1727 | 2066 | Extended MRL | https://doi.org/10.1143/JJAP.39.L1127 | Ca2 Co2 O5 | Ca2Co2O5 | Ca2Co2O5 | Ca2Co2O5 | Ca2Co2O5 | Stoichiometric Formula | Funahashi2000JJAPP2 | 2000 | 300 | 681.07 | 135.09 | 12.429 | 4.527127e-06 | 0.162121393 | 2.3 | 2.468333e-05 | 1.80145409 | 0.498545907 | 1.304348e-09 | 30 | melted | Mixed in cationic composition of Ca:Sr:Bi:Co=1:1:1:2 | Melted in air using an alumina crucible at 1573K for 30 minutes then quenched by insertion between two copper plates. | After quenching, the glassy plates were heated in a stream of O2 gas at 1203K for 300-1000 hours to grow the whiskers |  |  | Single Crystal |  | 12 | 8 |  | https://dx.doi.org/10.1107/S0021889804018096 | Grebille | 236.38 | 2 | 10.86 | 21.72 | 10.88305709 | 55458 | 300
1728 | 2067 | Extended MRL | https://doi.org/10.1143/JJAP.39.L1127 | Ca2 Co2 O5 | Ca2Co2O5 | Ca2Co2O5 | Ca2Co2O5 | Ca2Co2O5 | Stoichiometric Formula | Funahashi2000JJAPP2 | 2000 | 400 | 681.82 | 142.36 | 13.819 | 7.119758e-05 | 0.23521233 | 2.35 | 1.994486e-05 | 1.68454697 | 0.665453 | 8.723403e-10 | 30 | melted | Mixed in cationic composition of Ca:Sr:Bi:Co=1:1:1:2 | Melted in air using an alumina crucible at 1573K for 30 minutes then quenched by insertion between two copper plates. | After quenching, the glassy plates were heated in a stream of O2 gas at 1203K for 300-1000 hours to grow the whiskers |  |  | Single Crystal |  | 12 | 8 |  | https://dx.doi.org/10.1107/S0021889804018096 | Grebille | 236.38 | 2 | 10.86 | 21.72 | 10.88305709 | 55458 | 300
1729 | 2068 | Extended MRL | https://doi.org/10.1143/JJAP.39.L1127 | Ca2 Co2 O5 | Ca2Co2O5 | Ca2Co2O5 | Ca2Co2O5 | Ca2Co2O5 | Stoichiometric Formula | Funahashi2000JJAPP2 | 2000 | 700 | 690.94 | 173.46 | 20.788 | 6.058655e-05 | 0.559676118 | 2.6 | 1.438469e-06 | 1.41987964 | 1.18012 | 8.461537e-10 | 30 | melted | Mixed in cationic composition of Ca:Sr:Bi:Co=1:1:1:2 | Melted in air using an alumina crucible at 1573K for 30 minutes then quenched by insertion between two copper plates. | After quenching, the glassy plates were heated in a stream of O2 gas at 1203K for 300-1000 hours to grow the whiskers |  |  | Single Crystal |  | 12 | 8 |  | https://dx.doi.org/10.1107/S0021889804018096 | Grebille | 236.38 | 2 | 10.86 | 21.72 | 10.88305709 | 55458 | 300
1730 | 2069 | Extended MRL | https://doi.org/10.1143/JJAP.39.L1127 | Ca2 Co2 O5 | Ca2Co2O5 | Ca2Co2O5 | Ca2Co2O5 | Ca2Co2O5 | Stoichiometric Formula | Funahashi2000JJAPP2 | 2000 | 1000 | 725.45 | 207.27 | 31.167 | 3.366585e-05 | 1.074714975 | 2.9 | 8.525917e-06 | 1.12990874 | 1.770091 | 4.482759e-10 | 30 | melted | Mixed in cationic composition of Ca:Sr:Bi:Co=1:1:1:2 | Melted in air using an alumina crucible at 1573K for 30 minutes then quenched by insertion between two copper plates. | After quenching, the glassy plates were heated in a stream of O2 gas at 1203K for 300-1000 hours to grow the whiskers |  |  | Single Crystal |  | 12 | 8 |  | https://dx.doi.org/10.1107/S0021889804018096 | Grebille | 236.38 | 2 | 10.86 | 21.72 | 10.88305709 | 55458 | 300
1731 | 2070 | Extended MRL | https://doi.org/10.1111/j.1551-2916.2005.00131.x | Zn1 O1 | ZnO | ZnO | ZnO | AlxZn(1-x)O | Stoichiometric Formula | Kim2005JACS | 2005 | 700 | 0.0055083 | -501.65 | 0.0013862 | 1.537199e-05 | 9.01e-06 | 10.7741 | 0.0004186572 |  |  | False | Electron Carriers, no specific numbers | Solid state reaction | ZnO, alumina Al2O3 and NiO were mixed. Four batch compositions, pure ZnO, (Zn0.98M0.02)O (M5Al or Ni), and (Zn0.98Ni0.02)0.98Al0.02O, were selected and were mixed in a Teflon-lined ball mill with ethanol for 24 h. |  | The mixtures were loaded into a graphite die and loaded inside of an SPS system. After applying an initial pressure of 60 Mpa, the powder is sintered in a range from 800 to 1000 Cfor 4 miniutes at a heating rate of 100 K/Min in a vacuum less than 10^-5 Pa. |  |  | Polycrystalline |  | 186 | 12 |  | https://dx.doi.org/10.1107/S0567740869003876 | Abrahams | 47.62 | 2 | 2 | 4 | 11.905 | 26170 | 300
1732 | 2071 | Extended MRL | https://doi.org/10.1111/j.1551-2916.2005.00131.x | Zn1 O1 | ZnO | ZnO | ZnO | AlxZn(1-x)O | Stoichiometric Formula | Kim2005JACS | 2005 | 1000 | 0.31009 | -549.67 | 0.093692 | 2.459016e-05 | 0.00127776 | 7.33252 | 8.060453e-08 |  |  | False | Electron Carriers, no specific numbers | Solid state reaction | ZnO, alumina Al2O3 and NiO were mixed. Four batch compositions, pure ZnO, (Zn0.98M0.02)O (M5Al or Ni), and (Zn0.98Ni0.02)0.98Al0.02O, were selected and were mixed in a Teflon-lined ball mill with ethanol for 24 h. |  | The mixtures were loaded into a graphite die and loaded inside of an SPS system. After applying an initial pressure of 60 Mpa, the powder is sintered in a range from 800 to 1000 Cfor 4 miniutes at a heating rate of 100 K/Min in a vacuum less than 10^-5 Pa. |  |  | Polycrystalline | Bulk | 186 | 12 |  | https://dx.doi.org/10.1107/S0567740869003876 | Abrahams | 47.62 | 2 | 2 | 4 | 11.905 | 26170 | 300
1733 | 2072 | Extended MRL | https://doi.org/10.1111/j.1551-2916.2005.00131.x | Al0.02 Zn0.98 O1 | Al0.02Zn0.98O1 | Al0.02Zn0.98O | Al0.02Zn0.98O | AlxZn(1-x)O | Stoichiometric Formula | Kim2005JACS | 2005 | 500 | 0.009036 | -289.98 | 0.00075983 | 9.49421e-06 | 2.1e-06 | 18.0719 | 0.001067429 |  |  | False | Electron Carriers, no specific numbers | Solid state reaction | ZnO, alumina Al2O3 and NiO were mixed. Four batch compositions, pure ZnO, (Zn0.98M0.02)O (M5Al or Ni), and (Zn0.98Ni0.02)0.98Al0.02O, were selected and were mixed in a Teflon-lined ball mill with ethanol for 24 h. |  | The mixtures were loaded into a graphite die and loaded inside of an SPS system. After applying an initial pressure of 60 Mpa, the powder is sintered in a range from 800 to 1000 Cfor 4 miniutes at a heating rate of 100 K/Min in a vacuum less than 10^-5 Pa. |  |  | Polycrystalline |  | 186 | 12 |  | https://dx.doi.org/10.1107/S0567740869003876 | Abrahams | 47.62 | 2 | 2 | 4 | 11.905 | 26170 | 300 |  | Seebeck extrapolated from 570 K
1734 | 2073 | Extended MRL | https://doi.org/10.1111/j.1551-2916.2005.00131.x | Al0.02 Zn0.98 O1 | Al0.02Zn0.98O1 | Al0.02Zn0.98O | Al0.02Zn0.98O | AlxZn(1-x)O | Stoichiometric Formula | Kim2005JACS | 2005 | 700 | 0.0392 | -331.35 | 0.004304 | 2.819656e-05 | 2.796e-05 | 10.7741 | 0.0001200489 |  |  | False | Electron Carriers, no specific numbers | Solid state reaction | ZnO, alumina Al2O3 and NiO were mixed. Four batch compositions, pure ZnO, (Zn0.98M0.02)O (M5Al or Ni), and (Zn0.98Ni0.02)0.98Al0.02O, were selected and were mixed in a Teflon-lined ball mill with ethanol for 24 h. |  | The mixtures were loaded into a graphite die and loaded inside of an SPS system. After applying an initial pressure of 60 Mpa, the powder is sintered in a range from 800 to 1000 Cfor 4 miniutes at a heating rate of 100 K/Min in a vacuum less than 10^-5 Pa. |  |  | Polycrystalline | Bulk | 186 | 12 |  | https://dx.doi.org/10.1107/S0567740869003876 | Abrahams | 47.62 | 2 | 2 | 4 | 11.905 | 26170 | 300
1735 | 2074 | Extended MRL | https://doi.org/10.1111/j.1551-2916.2005.00131.x | Al0.02 Zn0.98 O1 | Al0.02Zn0.98O1 | Al0.02Zn0.98O | Al0.02Zn0.98O | AlxZn(1-x)O | Stoichiometric Formula | Kim2005JACS | 2005 | 1000 | 0.61149 | -412.05 | 0.10382 | 1.8816e-05 | 0.0016055 | 6.46651 | 1.752556e-06 |  |  | False | Electron Carriers, no specific numbers | Solid state reaction | ZnO, alumina Al2O3 and NiO were mixed. Four batch compositions, pure ZnO, (Zn0.98M0.02)O (M5Al or Ni), and (Zn0.98Ni0.02)0.98Al0.02O, were selected and were mixed in a Teflon-lined ball mill with ethanol for 24 h. |  | The mixtures were loaded into a graphite die and loaded inside of an SPS system. After applying an initial pressure of 60 Mpa, the powder is sintered in a range from 800 to 1000 Cfor 4 miniutes at a heating rate of 100 K/Min in a vacuum less than 10^-5 Pa. |  |  | Polycrystalline | Bulk | 186 | 12 |  | https://dx.doi.org/10.1107/S0567740869003876 | Abrahams | 47.62 | 2 | 2 | 4 | 11.905 | 26170 | 300
1736 | 2075 | Extended MRL | https://doi.org/10.1111/j.1551-2916.2005.00131.x | Ni0.02 Zn0.98 O1 | Zn0.98Ni0.02O1 | Ni0.02Zn0.98O | Ni0.02Zn0.98O | NixZn(1-x)O | Stoichiometric Formula | Kim2005JACS | 2005 | 500 | 0.006194 | -206.81 | 0.00026492 | 1.096318e-06 | 1e-06 | 13.2843 | 0.002883103 |  |  | False | Electron Carriers, no specific numbers | Solid state reaction | ZnO, alumina Al2O3 and NiO were mixed. Four batch compositions, pure ZnO, (Zn0.98M0.02)O (M5Al or Ni), and (Zn0.98Ni0.02)0.98Al0.02O, were selected and were mixed in a Teflon-lined ball mill with ethanol for 24 h. |  | The mixtures were loaded into a graphite die and loaded inside of an SPS system. After applying an initial pressure of 60 Mpa, the powder is sintered in a range from 800 to 1000 Cfor 4 miniutes at a heating rate of 100 K/Min in a vacuum less than 10^-5 Pa. |  |  | Polycrystalline |  | 186 | 12 |  | https://dx.doi.org/10.1107/S0567740869003876 | Abrahams | 47.62 | 2 | 2 | 4 | 11.905 | 26170 | 300 |  | Seebeck extrapolated from 570 K
1737 | 2076 | Extended MRL | https://doi.org/10.1111/j.1551-2916.2005.00131.x | Ni0.02 Zn0.98 O1 | Zn0.98Ni0.02O1 | Ni0.02Zn0.98O | Ni0.02Zn0.98O | NixZn(1-x)O | Stoichiometric Formula | Kim2005JACS | 2005 | 700 | 1.0582 | -204.62 | 0.044307 | 1.940452e-05 | 0.00034488 | 8.99308 | 1.400288e-05 |  |  | False | Electron Carriers, no specific numbers | Solid state reaction | ZnO, alumina Al2O3 and NiO were mixed. Four batch compositions, pure ZnO, (Zn0.98M0.02)O (M5Al or Ni), and (Zn0.98Ni0.02)0.98Al0.02O, were selected and were mixed in a Teflon-lined ball mill with ethanol for 24 h. |  | The mixtures were loaded into a graphite die and loaded inside of an SPS system. After applying an initial pressure of 60 Mpa, the powder is sintered in a range from 800 to 1000 Cfor 4 miniutes at a heating rate of 100 K/Min in a vacuum less than 10^-5 Pa. |  |  | Polycrystalline | Bulk | 186 | 12 |  | https://dx.doi.org/10.1107/S0567740869003876 | Abrahams | 47.62 | 2 | 2 | 4 | 11.905 | 26170 | 300
1738 | 2077 | Extended MRL | https://doi.org/10.1111/j.1551-2916.2005.00131.x | Ni0.02 Zn0.98 O1 | Zn0.98Ni0.02O1 | Ni0.02Zn0.98O | Ni0.02Zn0.98O | NixZn(1-x)O | Stoichiometric Formula | Kim2005JACS | 2005 | 1000 | 3.4877 | -229.87 | 0.18428 | 5.873932e-05 | 0.00339953 | 5.42075 | 1.219611e-07 |  |  | False | Electron Carriers, no specific numbers | Solid state reaction | ZnO, alumina Al2O3 and NiO were mixed. Four batch compositions, pure ZnO, (Zn0.98M0.02)O (M5Al or Ni), and (Zn0.98Ni0.02)0.98Al0.02O, were selected and were mixed in a Teflon-lined ball mill with ethanol for 24 h. |  | The mixtures were loaded into a graphite die and loaded inside of an SPS system. After applying an initial pressure of 60 Mpa, the powder is sintered in a range from 800 to 1000 Cfor 4 miniutes at a heating rate of 100 K/Min in a vacuum less than 10^-5 Pa. |  |  | Polycrystalline | Bulk | 186 | 12 |  | https://dx.doi.org/10.1107/S0567740869003876 | Abrahams | 47.62 | 2 | 2 | 4 | 11.905 | 26170 | 300
1739 | 2078 | Extended MRL | https://doi.org/10.1111/j.1551-2916.2005.00131.x | Zn0.9604 Ni0.0196 Al0.02 O1 | Al0.02Zn0.9604Ni0.0196O1 | Zn0.9604Ni0.0196Al0.02O | Zn0.9604Ni0.0196Al0.02O | (Zn(1-x)Nix)1-xAlxO | Stoichiometric Formula | Kim2005JACS | 2005 | 500 | 0.02687 | -362.53 | 0.0035315 | 8.386186e-06 | 1.409e-05 | 12.5327 | 6.08373e-05 |  |  | False | Electron Carriers, no specific numbers | Solid state reaction | ZnO, alumina Al2O3 and NiO were mixed. Four batch compositions, pure ZnO, (Zn0.98M0.02)O (M5Al or Ni), and (Zn0.98Ni0.02)0.98Al0.02O, were selected and were mixed in a Teflon-lined ball mill with ethanol for 24 h. |  | The mixtures were loaded into a graphite die and loaded inside of an SPS system. After applying an initial pressure of 60 Mpa, the powder is sintered in a range from 800 to 1000 Cfor 4 miniutes at a heating rate of 100 K/Min in a vacuum less than 10^-5 Pa. |  |  | Polycrystalline |  | 186 | 12 |  | https://dx.doi.org/10.1107/S0567740869003876 | Abrahams | 47.62 | 2 | 2 | 4 | 11.905 | 26170 | 300 |  | Seebeck extrapolated from 570 K
1740 | 2079 | Extended MRL | https://doi.org/10.1111/j.1551-2916.2005.00131.x | Zn0.9604 Ni0.0196 Al0.02 O1 | Al0.02Zn0.9604Ni0.0196O1 | Zn0.9604Ni0.0196Al0.02O | Zn0.9604Ni0.0196Al0.02O | (Zn(1-x)Nix)1-xAlxO | Stoichiometric Formula | Kim2005JACS | 2005 | 700 | 0.85125 | -434.32 | 0.16058 | 3.378149e-05 | 0.0012146 | 9.25454 | 3.177421e-06 |  |  | False | Electron Carriers, no specific numbers | Solid state reaction | ZnO, alumina Al2O3 and NiO were mixed. Four batch compositions, pure ZnO, (Zn0.98M0.02)O (M5Al or Ni), and (Zn0.98Ni0.02)0.98Al0.02O, were selected and were mixed in a Teflon-lined ball mill with ethanol for 24 h. |  | The mixtures were loaded into a graphite die and loaded inside of an SPS system. After applying an initial pressure of 60 Mpa, the powder is sintered in a range from 800 to 1000 Cfor 4 miniutes at a heating rate of 100 K/Min in a vacuum less than 10^-5 Pa. |  |  | Polycrystalline | Bulk | 186 | 12 |  | https://dx.doi.org/10.1107/S0567740869003876 | Abrahams | 47.62 | 2 | 2 | 4 | 11.905 | 26170 | 300
1741 | 2080 | Extended MRL | https://doi.org/10.1111/j.1551-2916.2005.00131.x | Zn0.9604 Ni0.0196 Al0.02 O1 | Al0.02Zn0.9604Ni0.0196O1 | Zn0.9604Ni0.0196Al0.02O | Zn0.9604Ni0.0196Al0.02O | (Zn(1-x)Nix)1-xAlxO | Stoichiometric Formula | Kim2005JACS | 2005 | 1000 | 1.967 | -443.73 | 0.3873 | 1.278731e-05 | 0.00582734 | 6.64626 | 4.324398e-07 |  |  | False | Electron Carriers, no specific numbers | Solid state reaction | ZnO, alumina Al2O3 and NiO were mixed. Four batch compositions, pure ZnO, (Zn0.98M0.02)O (M5Al or Ni), and (Zn0.98Ni0.02)0.98Al0.02O, were selected and were mixed in a Teflon-lined ball mill with ethanol for 24 h. |  | The mixtures were loaded into a graphite die and loaded inside of an SPS system. After applying an initial pressure of 60 Mpa, the powder is sintered in a range from 800 to 1000 Cfor 4 miniutes at a heating rate of 100 K/Min in a vacuum less than 10^-5 Pa. |  |  | Polycrystalline | Bulk | 186 | 12 |  | https://dx.doi.org/10.1107/S0567740869003876 | Abrahams | 47.62 | 2 | 2 | 4 | 11.905 | 26170 | 300
1742 | 2089 | Extended MRL | https://doi.org/10.1103/PhysRevB.59.192 | La2 Cu1 O4 | La2CuO4 | La2CuO4 | La2CuO4 | La2CuO4+z | Stoichiometric Formula | Choi1999PRB | 1999 | 300 | 13.779 | 217.6 | 0.65241 | 3.424693e-05 |  |  | False |  |  | False | No Data | Solid state reaction | [5 empty] | Polycrystalline |  | 15 | 8 |  | https://dx.doi.org/10.1021/cm960226u | Luce | 338.06 | 4 | 7 | 28 | 12.07357143 | 83486 | 300
1743 | 2090 | Extended MRL | https://doi.org/10.1016/j.ssc.2012.03.013 | La1.61 Sr0.39 Cu0.94 Ti0.06 O4 | Sr0.39La1.61Ti0.06Cu0.94O4 | La1.61Sr0.39Cu0.94Ti0.06O4 | La1.61Sr0.39Cu0.94Ti0.06O4 | La2-xSrxCu0.94Ti0.06O4 | Stoichiometric Formula | Wang2012SSC | 2012 | 300 | 312.5 | 130 | 5.2813 | 9.467366e-06 |  |  | False |  |  | False | No Data | Solid state reaction | La2O3 was dried at 850 C for 5 hours before weighing. Poweders were then mixed and prefired several times in air at 900 C for a total of 36 hours with intermediate grinding. |  | Sintering in air at 1120-1230 C for 24 hours. |  |  | Polycrystalline |  | 139 | 32 |  | https://dx.doi.org/10.1016/j.ssc.2012.03.013 | Wang | 188.19 | 2 | 7 | 14 | 13.44214286 | 184669 | 293 | Flat Seebeck
1744 | 2091 | Extended MRL | https://doi.org/10.1016/j.ssc.2012.03.013 | La1.85 Sr0.15 Cu0.94 Ti0.06 O4 | Sr0.15La1.85Ti0.06Cu0.94O4 | La1.85Sr0.15Cu0.94Ti0.06O4 | La1.85Sr0.15Cu0.94Ti0.06O4 | La2-xSrxCu0.94Ti0.06O4 | Stoichiometric Formula | Wang2012SSC | 2012 | 300 | 0.079302 | 200 | 0.0031721 | 6.304971e-06 |  |  | False |  |  | False | No Data | Solid state reaction | La2O3 was dried at 850 C for 5 hours before weighing. Poweders were then mixed and prefired several times in air at 900 C for a total of 36 hours with intermediate grinding. |  | Sintering in air at 1120-1230 C for 24 hours. |  |  | Polycrystalline |  | 139 | 32 |  | https://dx.doi.org/10.1016/j.ssc.2012.03.013 | Wang | 189.68 | 2 | 7 | 14 | 13.54857143 | 184665 | 293 | Flat Seebeck
1745 | 2092 | Extended MRL | https://doi.org/10.1016/j.ssc.2012.03.013 | La1.73 Sr0.27 Cu0.94 Ti0.06 O4 | Sr0.27La1.73Ti0.06Cu0.94O4 | La1.73Sr0.27Cu0.94Ti0.06O4 | La1.73Sr0.27Cu0.94Ti0.06O4 | La2-xSrxCu0.94Ti0.06O4 | Stoichiometric Formula | Wang2012SSC | 2012 | 300 | 256.41 | 20 | 0.10256 | 3.900156e-05 |  |  | False |  |  | False | No Data | Solid state reaction | La2O3 was dried at 850 C for 5 hours before weighing. Poweders were then mixed and prefired several times in air at 900 C for a total of 36 hours with intermediate grinding. |  | Sintering in air at 1120-1230 C for 24 hours. |  |  | Polycrystalline |  | 139 | 32 |  | https://dx.doi.org/10.1016/j.ssc.2012.03.013 | Wang | 188.56 | 2 | 7 | 14 | 13.46857143 | 184666 | 293 | Flat Seebeck
1746 | 2093 | Extended MRL | https://doi.org/10.1016/j.ssc.2012.03.013 | La1.69 Sr0.31 Cu0.94 Ti0.06 O4 | Sr0.31La1.69Ti0.06Cu0.94O4 | La1.69Sr0.31Cu0.94Ti0.06O4 | La1.69Sr0.31Cu0.94Ti0.06O4 | La2-xSrxCu0.94Ti0.06O4 | Stoichiometric Formula | Wang2012SSC | 2012 | 300 | 285.71 | 5 | 0.0071429 | 2.099987e-05 |  |  | False |  |  | False | No Data | Solid state reaction | La2O3 was dried at 850 C for 5 hours before weighing. Poweders were then mixed and prefired several times in air at 900 C for a total of 36 hours with intermediate grinding. |  | Sintering in air at 1120-1230 C for 24 hours. |  |  | Polycrystalline |  | 139 | 32 |  | https://dx.doi.org/10.1016/j.ssc.2012.03.013 | Wang | 188.45 | 2 | 7 | 14 | 13.46071429 | 184667 | 293
1747 | 2094 | Extended MRL | https://doi.org/10.1016/j.ssc.2012.03.013 | La1.67 Sr0.34 Cu0.94 Ti0.06 O4 | Sr0.34La1.67Ti0.06Cu0.94O4 | La1.67Sr0.34Cu0.94Ti0.06O4 | La1.67Sr0.34Cu0.94Ti0.06O4 | La2-xSrxCu0.94Ti0.06O4 | Stoichiometric Formula | Wang2012SSC | 2012 | 300 | 312.5 | 6.3 | 0.012403 | 1.007821e-05 |  |  | False |  |  | False | No Data | Solid state reaction | La2O3 was dried at 850 C for 5 hours before weighing. Poweders were then mixed and prefired several times in air at 900 C for a total of 36 hours with intermediate grinding. |  | Sintering in air at 1120-1230 C for 24 hours. |  |  | Polycrystalline |  | 139 | 32 |  | https://dx.doi.org/10.1016/j.ssc.2012.03.013 | Wang | 188.41 | 2 | 7 | 14 | 13.45785714 | 184668 | 293
1748 | 2095 | Extended MRL | https://doi.org/10.1103/PhysRevLett.69.2975 | La1.95 Sr0.05 Cu1 O4 | Sr0.05La1.95Cu1O4 | La1.95Sr0.05CuO4 | La1.95Sr0.05CuO4 | La2-xSrxCuO4 | Stoichiometric Formula | Takagi1992PRL | 1992 | 300 | 122.23 | 149.91 | 2.7469 | 8.817189e-06 |  |  | False |  |  | False | No Data | Solid state reaction (O2 atmosphere) | Synthesis was prepared from citation 7 of the paper |  | Sintering in air at 1120-1230 C for 24 hours. |  |  | Polycrystalline |  | 64 | 16 |  | https://dx.doi.org/10.1016/0921-4534(95)00570-6 | Rial | 380.25 | 4 | 7 | 28 | 13.58035714 | 78632 | 300 |  | Seebeck from Zhou1996PRB, DOI: 10.1103/PhysRevB.54.12488
1749 | 2096 | Extended MRL | https://doi.org/10.1103/PhysRevLett.69.2975 | La1.95 Sr0.05 Cu1 O4 | Sr0.05La1.95Cu1O4 | La1.95Sr0.05CuO4 | La1.95Sr0.05CuO4 | La2-xSrxCuO4 | Stoichiometric Formula | Takagi1992PRL | 1992 | 400 | 92.614 | 140 | 1.8152 | 1.895108e-05 |  |  | False |  |  | False | No Data | Solid state reaction (O2 atmosphere) | Synthesis was prepared from citation 7 of the paper |  | Sintering in air at 1120-1230 C for 24 hours. |  |  | Polycrystalline |  | 64 | 16 |  | https://dx.doi.org/10.1016/0921-4534(95)00570-6 | Rial | 380.25 | 4 | 7 | 28 | 13.58035714 | 78632 | 300 |  | Seebeck extrapolated from Zhou1996PRB, DOI: 10.1103/PhysRevB.54.12488
1750 | 2097 | Extended MRL | https://doi.org/10.1103/PhysRevLett.69.2975 | La1.95 Sr0.05 Cu1 O4 | Sr0.05La1.95Cu1O4 | La1.95Sr0.05CuO4 | La1.95Sr0.05CuO4 | La2-xSrxCuO4 | Stoichiometric Formula | Takagi1992PRL | 1992 | 700 | 63.137 | 120 | 0.90918 | 7.919224e-06 |  |  | False |  |  | False | No Data | Solid state reaction (O2 atmosphere) | Synthesis was prepared from citation 7 of the paper |  | Sintering in air at 1120-1230 C for 24 hours. |  |  | Polycrystalline |  | 64 | 16 |  | https://dx.doi.org/10.1016/0921-4534(95)00570-6 | Rial | 380.25 | 4 | 7 | 28 | 13.58035714 | 78632 | 300 |  | Seebeck extrapolated from Zhou1996PRB, DOI: 10.1103/PhysRevB.54.12488
1751 | 2098 | Extended MRL | https://doi.org/10.1103/PhysRevLett.69.2975 | La1.95 Sr0.05 Cu1 O4 | Sr0.05La1.95Cu1O4 | La1.95Sr0.05CuO4 | La1.95Sr0.05CuO4 | La2-xSrxCuO4 | Stoichiometric Formula | Takagi1992PRL | 1992 | 1000 | 52.15 | 100 | 0.5215 | 0 |  |  | False |  |  | False | No Data | Solid state reaction (O2 atmosphere) | Synthesis was prepared from citation 7 of the paper |  | Sintering in air at 1120-1230 C for 24 hours. |  |  | Polycrystalline |  | 64 | 16 |  | https://dx.doi.org/10.1016/0921-4534(95)00570-6 | Rial | 380.25 | 4 | 7 | 28 | 13.58035714 | 78632 | 300 |  | Seebeck extrapolated from Zhou1996PRB, DOI: 10.1103/PhysRevB.54.12488
1752 | 2099 | Extended MRL | https://doi.org/10.1103/PhysRevLett.69.2975 | La1.9 Sr0.1 Cu1 O4 | Sr0.1La1.9Cu1O4 | La1.9Sr0.1CuO4 | La1.9Sr0.1CuO4 | La2-xSrxCuO4 | Stoichiometric Formula | Takagi1992PRL | 1992 | 300 | 356.78 | 54.72 | 1.0684 | 9.486377e-05 |  |  | False |  |  | False | No Data | Solid state reaction (O2 atmosphere) | Synthesis was prepared from citation 7 of the paper |  | Sintering in air at 1120-1230 C for 24 hours. |  |  | Polycrystalline |  | 64 | 16 |  | https://dx.doi.org/10.1103/PhysRevB.49.4163 | Radaelli | 378.4 | 4 | 7 | 28 | 13.51428571 | 78240 | 295 |  | Seebeck from Zhou1996PRB, DOI: 10.1103/PhysRevB.54.12488
1753 | 2100 | Extended MRL | https://doi.org/10.1103/PhysRevLett.69.2975 | La1.9 Sr0.1 Cu1 O4 | Sr0.1La1.9Cu1O4 | La1.9Sr0.1CuO4 | La1.9Sr0.1CuO4 | La2-xSrxCuO4 | Stoichiometric Formula | Takagi1992PRL | 1992 | 400 | 262.11 | 50 | 0.65528 | 7.630326e-06 |  |  | False |  |  | False | No Data | Solid state reaction (O2 atmosphere) | Synthesis was prepared from citation 7 of the paper |  | Sintering in air at 1120-1230 C for 24 hours. |  |  | Polycrystalline |  | 64 | 16 |  | https://dx.doi.org/10.1103/PhysRevB.49.4163 | Radaelli | 378.4 | 4 | 7 | 28 | 13.51428571 | 78240 | 295 |  | Seebeck estimated Zhou1996PRB, DOI: 10.1103/PhysRevB.54.12488
1754 | 2101 | Extended MRL | https://doi.org/10.1103/PhysRevLett.69.2975 | La1.9 Sr0.1 Cu1 O4 | Sr0.1La1.9Cu1O4 | La1.9Sr0.1CuO4 | La1.9Sr0.1CuO4 | La2-xSrxCuO4 | Stoichiometric Formula | Takagi1992PRL | 1992 | 700 | 164.39 | 40 | 0.26302 | 1.520797e-05 |  |  | False |  |  | False | No Data | Solid state reaction (O2 atmosphere) | Synthesis was prepared from citation 7 of the paper |  | Sintering in air at 1120-1230 C for 24 hours. |  |  | Polycrystalline |  | 64 | 16 |  | https://dx.doi.org/10.1103/PhysRevB.49.4163 | Radaelli | 378.4 | 4 | 7 | 28 | 13.51428571 | 78240 | 295 |  | Seebeck estimated Zhou1996PRB, DOI: 10.1103/PhysRevB.54.12488
1755 | 2102 | Extended MRL | https://doi.org/10.1103/PhysRevLett.69.2975 | La1.9 Sr0.1 Cu1 O4 | Sr0.1La1.9Cu1O4 | La1.9Sr0.1CuO4 | La1.9Sr0.1CuO4 | La2-xSrxCuO4 | Stoichiometric Formula | Takagi1992PRL | 1992 | 1000 | 122.18 | 30 | 0.10996 | 1.818843e-05 |  |  | False |  |  | False | No Data | Solid state reaction (O2 atmosphere) | Synthesis was prepared from citation 7 of the paper |  | Sintering in air at 1120-1230 C for 24 hours. |  |  | Polycrystalline |  | 64 | 16 |  | https://dx.doi.org/10.1103/PhysRevB.49.4163 | Radaelli | 378.4 | 4 | 7 | 28 | 13.51428571 | 78240 | 295 |  | Seebeck estimated Zhou1996PRB, DOI: 10.1103/PhysRevB.54.12488
1756 | 2103 | Extended MRL | https://doi.org/10.1103/PhysRevLett.69.2975 | La1.85 Sr0.15 Cu1 O4 | Sr0.15La1.85Cu1O4 | La1.85Sr0.15CuO4 | La1.85Sr0.15CuO4 | La2-xSrxCuO4 | Stoichiometric Formula | Takagi1992PRL | 1992 | 300 | 887.42 | 25 | 0.55464 | 4.507428e-06 |  |  | False |  |  | False | No Data | Solid state reaction (O2 atmosphere) | Synthesis was prepared from citation 7 of the paper |  | Sintering in air at 1120-1230 C for 24 hours. |  |  | Polycrystalline |  | 139 | 32 |  | https://dx.doi.org/10.1021/ic00255a002 | Wang | 190.07 | 2 | 7 | 14 | 13.57642857 | 62608 | 300 |  | Seebeck from Zhou1996PRB, DOI: 10.1103/PhysRevB.54.12488
1757 | 2104 | Extended MRL | https://doi.org/10.1103/PhysRevLett.69.2975 | La1.85 Sr0.15 Cu1 O4 | Sr0.15La1.85Cu1O4 | La1.85Sr0.15CuO4 | La1.85Sr0.15CuO4 | La2-xSrxCuO4 | Stoichiometric Formula | Takagi1992PRL | 1992 | 400 | 672.21 | 20 | 0.26889 | 2.231396e-05 |  |  | False |  |  | False | No Data | Solid state reaction (O2 atmosphere) | Synthesis was prepared from citation 7 of the paper |  | Sintering in air at 1120-1230 C for 24 hours. |  |  | Polycrystalline |  | 139 | 32 |  | https://dx.doi.org/10.1021/ic00255a002 | Wang | 190.07 | 2 | 7 | 14 | 13.57642857 | 62608 | 300 |  | Seebeck extrapolated from Zhou1996PRB, DOI: 10.1103/PhysRevB.54.12488
1758 | 2106 | Extended MRL | https://doi.org/10.1103/PhysRevLett.69.2975 | La1.85 Sr0.15 Cu1 O4 | Sr0.15La1.85Cu1O4 | La1.85Sr0.15CuO4 | La1.85Sr0.15CuO4 | La2-xSrxCuO4 | Stoichiometric Formula | Takagi1992PRL | 1992 | 1000 | 265.7 | 1 | 0.0002657 | 2.040275e-16 |  |  | False |  |  | False | No Data | Solid state reaction (O2 atmosphere) | Synthesis was prepared from citation 7 of the paper |  | Sintering in air at 1120-1230 C for 24 hours. |  |  | Polycrystalline |  | 139 | 32 |  | https://dx.doi.org/10.1021/ic00255a002 | Wang | 190.07 | 2 | 7 | 14 | 13.57642857 | 62608 | 300 |  | Seebeck extrapolated from Zhou1996PRB, DOI: 10.1103/PhysRevB.54.12488
1759 | 2107 | Extended MRL | https://doi.org/10.1103/PhysRevLett.69.2975 | La1.725 Sr0.28 Cu1 O4 | Sr0.28La1.725Cu1O4 | La1.725Sr0.28CuO4 | La1.725Sr0.28CuO4 | La2-xSrxCuO4 | Stoichiometric Formula | Takagi1992PRL | 1992 | 300 | 2121.6 | 0.5 | 0.00053039 | 1.885405e-05 |  |  | False |  |  | False | No Data | Solid state reaction (O2 atmosphere) | Synthesis was prepared from citation 7 of the paper |  | Sintering in air at 1120-1230 C for 24 hours. |  |  | Polycrystalline |  | 139 | 32 |  | https://dx.doi.org/10.1021/ic00255a002 | Wang | 190.07 | 2 | 7 | 14 | 13.57642857 | 62608 | 300 |  | Seebeck from Zhou1996PRB, DOI: 10.1103/PhysRevB.54.12488
1760 | 2108 | Extended MRL | https://doi.org/10.1103/PhysRevLett.69.2975 | La1.725 Sr0.28 Cu1 O4 | Sr0.28La1.725Cu1O4 | La1.725Sr0.28CuO4 | La1.725Sr0.28CuO4 | La2-xSrxCuO4 | Stoichiometric Formula | Takagi1992PRL | 1992 | 400 | 1479.2 | 0.1 | 1.4792e-05 | 2.290516e-16 |  |  | False |  |  | False | No Data | Solid state reaction (O2 atmosphere) | Synthesis was prepared from citation 7 of the paper |  | Sintering in air at 1120-1230 C for 24 hours. |  |  | Polycrystalline |  | 139 | 32 |  | https://dx.doi.org/10.1021/ic00255a002 | Wang | 190.07 | 2 | 7 | 14 | 13.57642857 | 62608 | 300 |  | Seebeck estimated Zhou1996PRB, DOI: 10.1103/PhysRevB.54.12488
1761 | 2109 | Extended MRL | https://doi.org/10.1103/PhysRevLett.69.2975 | La1.725 Sr0.28 Cu1 O4 | Sr0.28La1.725Cu1O4 | La1.725Sr0.28CuO4 | La1.725Sr0.28CuO4 | La2-xSrxCuO4 | Stoichiometric Formula | Takagi1992PRL | 1992 | 700 | 734.53 | 0.1 | 7.3453e-06 | 0 |  |  | False |  |  | False | No Data | Solid state reaction (O2 atmosphere) | Synthesis was prepared from citation 7 of the paper |  | Sintering in air at 1120-1230 C for 24 hours. |  |  | Polycrystalline |  | 139 | 32 |  | https://dx.doi.org/10.1021/ic00255a002 | Wang | 190.07 | 2 | 7 | 14 | 13.57642857 | 62608 | 300 |  | Seebeck estimated Zhou1996PRB, DOI: 10.1103/PhysRevB.54.12488
1762 | 2110 | Extended MRL | https://doi.org/10.1103/PhysRevLett.69.2975 | La1.725 Sr0.28 Cu1 O4 | Sr0.28La1.725Cu1O4 | La1.725Sr0.28CuO4 | La1.725Sr0.28CuO4 | La2-xSrxCuO4 | Stoichiometric Formula | Takagi1992PRL | 1992 | 1000 | 449.4 | 0.1 | 4.494e-06 | 1.884809e-16 |  |  | False |  |  | False | No Data | Solid state reaction (O2 atmosphere) | Synthesis was prepared from citation 7 of the paper |  | Sintering in air at 1120-1230 C for 24 hours. |  |  | Polycrystalline |  | 139 | 32 |  | https://dx.doi.org/10.1021/ic00255a002 | Wang | 190.07 | 2 | 7 | 14 | 13.57642857 | 62608 | 300 |  | Seebeck estimated Zhou1996PRB, DOI: 10.1103/PhysRevB.54.12488
1763 | 2114 | Extended MRL | https://doi.org/10.1039/c2jm16297k | Li1 Mn2 O4 | LiMn2O4 | LiMn2O4 | LiMn2O4 | LiMn2O4 | Stoichiometric Formula | Sparks2012JMC | 2012 | 300 | 0.00053019 | -175.031 | 1.6243e-05 | 1.096959e-05 |  |  | False |  |  | False | No Data | Solid state reaction (oxalates) | Li-Mn-O spinel powders were synthesized at 1073 K in air for 6 hours in air and then ground to get appropriate ratio. |  | Rectangular bars were cut, pressed upder a 6 ton load for 60 seconds and then sintered at 1073 K for 24 hours in air |  |  | Polycrystalline |  | 227 | 192 |  | https://dx.doi.org/10.1016/S0167-2738(99)00235-0 | Berg | 555.64 | 8 | 7 | 56 | 9.922142857 | 89459 | 300 |  | Extrapolated from 370 K
1764 | 2115 | Extended MRL | https://doi.org/10.1039/c2jm16297k | Li1 Mn2 O4 | LiMn2O4 | LiMn2O4 | LiMn2O4 | LiMn2O4 | Stoichiometric Formula | Sparks2012JMC | 2012 | 400 | 0.011722 | -147 | 0.00025343 | 0.0005102079 |  |  | False |  |  | False | No Data | Solid state reaction (oxalates) | Li-Mn-O spinel powders were synthesized at 1073 K in air for 6 hours in air and then ground to get appropriate ratio. |  | Rectangular bars were cut, pressed upder a 6 ton load for 60 seconds and then sintered at 1073 K for 24 hours in air |  |  | Polycrystalline |  | 227 | 192 |  | https://dx.doi.org/10.1016/S0167-2738(99)00235-0 | Berg | 555.64 | 8 | 7 | 56 | 9.922142857 | 89459 | 300
1765 | 2116 | Extended MRL | https://doi.org/10.1039/c2jm16297k | Li1 Mn2 O4 | LiMn2O4 | LiMn2O4 | LiMn2O4 | LiMn2O4 | Stoichiometric Formula | Sparks2012JMC | 2012 | 700 | 0.59138 | -100.68 | 0.0059945 | 1.891921e-07 |  |  | False |  |  | False | No Data | Solid state reaction (oxalates) | Li-Mn-O spinel powders were synthesized at 1073 K in air for 6 hours in air and then ground to get appropriate ratio. |  | Rectangular bars were cut, pressed upder a 6 ton load for 60 seconds and then sintered at 1073 K for 24 hours in air |  |  | Polycrystalline |  | 227 | 192 |  | https://dx.doi.org/10.1016/S0167-2738(99)00235-0 | Berg | 555.64 | 8 | 7 | 56 | 9.922142857 | 89459 | 300
1766 | 2117 | Extended MRL | https://doi.org/10.1039/c2jm16297k | Li1 Mn2 O4 | LiMn2O4 | LiMn2O4 | LiMn2O4 | LiMn2O4 | Stoichiometric Formula | Sparks2012JMC | 2012 | 1000 | 2.7807 | -84.81 | 0.020002 | 5.793054e-05 |  |  | False |  |  | False | No Data | Solid state reaction (oxalates) | Li-Mn-O spinel powders were synthesized at 1073 K in air for 6 hours in air and then ground to get appropriate ratio. |  | Rectangular bars were cut, pressed upder a 6 ton load for 60 seconds and then sintered at 1073 K for 24 hours in air |  |  | Polycrystalline |  | 227 | 192 |  | https://dx.doi.org/10.1016/S0167-2738(99)00235-0 | Berg | 555.64 | 8 | 7 | 56 | 9.922142857 | 89459 | 300
1767 | 2118 | Extended MRL | https://doi.org/10.1007/s11664-009-0815-2 | Cu1 Fe0.9 Cr0.1 O2 | Cr0.1Fe0.9Cu1O2 | CuFe0.9Cr0.1O2 | CuFe0.9Cr0.1O2 | CuFe1-xCrxO2 | Stoichiometric Formula | Guilmeau2009JEM | 2009 | 300 | 9.3389 | 277.076 | 0.71696 | 3.184157e-06 |  |  | False |  |  | False |  | Solid state reaction | [5 empty] | Polycrystalline |  | 166 | 12 |  | https://dx.doi.org/10.1021/ic50098a011 | Prewitt | 136.95 | 3 | 4 | 12 | 11.4125 | 31918 | 300
1768 | 2119 | Extended MRL | https://doi.org/10.1007/s11664-009-0815-2 | Cu1 Fe0.9 Cr0.1 O2 | Cr0.1Fe0.9Cu1O2 | CuFe0.9Cr0.1O2 | CuFe0.9Cr0.1O2 | CuFe1-xCrxO2 | Stoichiometric Formula | Guilmeau2009JEM | 2009 | 400 | 14.293 | 299.003 | 1.2778 | 2.67137e-05 |  |  | False |  |  | False |  | Solid state reaction | [5 empty] | Polycrystalline |  | 166 | 12 |  | https://dx.doi.org/10.1021/ic50098a011 | Prewitt | 136.95 | 3 | 4 | 12 | 11.4125 | 31918 | 300
1769 | 2120 | Extended MRL | https://doi.org/10.1007/s11664-009-0815-2 | Cu1 Fe0.9 Cr0.1 O2 | Cr0.1Fe0.9Cu1O2 | CuFe0.9Cr0.1O2 | CuFe0.9Cr0.1O2 | CuFe1-xCrxO2 | Stoichiometric Formula | Guilmeau2009JEM | 2009 | 700 | 17.953 | 321.429 | 1.8548 | 2.315961e-05 |  |  | False |  |  | False |  | Solid state reaction | [5 empty] | Polycrystalline |  | 166 | 12 |  | https://dx.doi.org/10.1021/ic50098a011 | Prewitt | 136.95 | 3 | 4 | 12 | 11.4125 | 31918 | 300
1770 | 2121 | Extended MRL | https://doi.org/10.1007/s11664-009-0815-2 | Cu1 Fe0.9 Cr0.1 O2 | Cr0.1Fe0.9Cu1O2 | CuFe0.9Cr0.1O2 | CuFe0.9Cr0.1O2 | CuFe1-xCrxO2 | Stoichiometric Formula | Guilmeau2009JEM | 2009 | 1000 | 18.79 | 324.917 | 1.9837 | 1.000204e-05 |  |  | False |  |  | False |  | Solid state reaction | [5 empty] | Polycrystalline |  | 166 | 12 |  | https://dx.doi.org/10.1021/ic50098a011 | Prewitt | 136.95 | 3 | 4 | 12 | 11.4125 | 31918 | 300 |  | Extrapolated from 830 K
1771 | 2122 | Extended MRL | https://doi.org/10.1007/s11664-009-0815-2 | Cu1 Rh0.9 Mg0.1 O2 | Mg0.1Cu1Rh0.9O2 | CuRh0.9Mg0.1O2 | CuRh0.9Mg0.1O2 | CuRh1-xMgxO2 | Stoichiometric Formula | Guilmeau2009JEM | 2009 | 300 | 557.03 | 97.6744 | 5.3142 | 5.053631e-06 |  |  | False |  |  | False |  | Solid state reaction | [5 empty] | Polycrystalline |  | 166 | 12 |  | https://dx.doi.org/10.1016/0022-3697(61)90220-7 | Bertaut | 140.56 | 3 | 4 | 12 | 11.71333333 | 29214 | 300
1772 | 2123 | Extended MRL | https://doi.org/10.1007/s11664-009-0815-2 | Cu1 Rh0.9 Mg0.1 O2 | Mg0.1Cu1Rh0.9O2 | CuRh0.9Mg0.1O2 | CuRh0.9Mg0.1O2 | CuRh1-xMgxO2 | Stoichiometric Formula | Guilmeau2009JEM | 2009 | 400 | 516.26 | 115.116 | 6.8413 | 2.81578e-06 |  |  | False |  |  | False |  | Solid state reaction | [5 empty] | Polycrystalline |  | 166 | 12 |  | https://dx.doi.org/10.1016/0022-3697(61)90220-7 | Bertaut | 140.56 | 3 | 4 | 12 | 11.71333333 | 29214 | 300
1773 | 2124 | Extended MRL | https://doi.org/10.1007/s11664-009-0815-2 | Cu1 Rh0.9 Mg0.1 O2 | Mg0.1Cu1Rh0.9O2 | CuRh0.9Mg0.1O2 | CuRh0.9Mg0.1O2 | CuRh1-xMgxO2 | Stoichiometric Formula | Guilmeau2009JEM | 2009 | 700 | 312.64 | 145.515 | 6.6201 | 1.031647e-05 |  |  | False |  |  | False |  | Solid state reaction | [5 empty] | Polycrystalline |  | 166 | 12 |  | https://dx.doi.org/10.1016/0022-3697(61)90220-7 | Bertaut | 140.56 | 3 | 4 | 12 | 11.71333333 | 29214 | 300
1774 | 2125 | Extended MRL | https://doi.org/10.1007/s11664-009-0815-2 | Cu1 Rh0.9 Mg0.1 O2 | Mg0.1Cu1Rh0.9O2 | CuRh0.9Mg0.1O2 | CuRh0.9Mg0.1O2 | CuRh1-xMgxO2 | Stoichiometric Formula | Guilmeau2009JEM | 2009 | 1000 | 245.15 | 167.94 | 6.9143 | 1.847497e-05 |  |  | False |  |  | False |  | Solid state reaction | [5 empty] | Polycrystalline |  | 166 | 12 |  | https://dx.doi.org/10.1016/0022-3697(61)90220-7 | Bertaut | 140.56 | 3 | 4 | 12 | 11.71333333 | 29214 | 300
1775 | 2126 | Extended MRL | https://doi.org/10.1007/s11664-009-0815-2 | Cu1 Cr0.98 Mg0.02 O2 | Mg0.02Cr0.98Cu1O2 | CuCr0.98Mg0.02O2 | CuCr0.98Mg0.02O2 | CuCr1-xMgxO2 | Stoichiometric Formula | Guilmeau2009JEM | 2009 | 300 | 5.0848 | 300 | 0.45763 | 4.370343e-06 |  |  | False |  |  | False |  | Solid state reaction | [5 empty] | Polycrystalline |  | 166 | 12 |  | https://dx.doi.org/10.1143/JJAP.46.1071 | Ono | 131.12 | 3 | 4 | 12 | 10.92666667 | 157802 | 300
1776 | 2127 | Extended MRL | https://doi.org/10.1007/s11664-009-0815-2 | Cu1 Cr0.98 Mg0.02 O2 | Mg0.02Cr0.98Cu1O2 | CuCr0.98Mg0.02O2 | CuCr0.98Mg0.02O2 | CuCr1-xMgxO2 | Stoichiometric Formula | Guilmeau2009JEM | 2009 | 400 | 8.3964 | 321.429 | 0.86749 | 2.861846e-06 |  |  | False |  |  | False |  | Solid state reaction | [5 empty] | Polycrystalline |  | 166 | 12 |  | https://dx.doi.org/10.1143/JJAP.46.1071 | Ono | 131.12 | 3 | 4 | 12 | 10.92666667 | 157802 | 300
1777 | 2128 | Extended MRL | https://doi.org/10.1007/s11664-009-0815-2 | Cu1 Cr0.98 Mg0.02 O2 | Mg0.02Cr0.98Cu1O2 | CuCr0.98Mg0.02O2 | CuCr0.98Mg0.02O2 | CuCr1-xMgxO2 | Stoichiometric Formula | Guilmeau2009JEM | 2009 | 700 | 11.553 | 351.827 | 1.4301 | 3.063087e-05 |  |  | False |  |  | False |  | Solid state reaction | [5 empty] | Polycrystalline |  | 166 | 12 |  | https://dx.doi.org/10.1143/JJAP.46.1071 | Ono | 131.12 | 3 | 4 | 12 | 10.92666667 | 157802 | 300
1778 | 2129 | Extended MRL | https://doi.org/10.1007/s11664-009-0815-2 | Cu1 Cr0.98 Mg0.02 O2 | Mg0.02Cr0.98Cu1O2 | CuCr0.98Mg0.02O2 | CuCr0.98Mg0.02O2 | CuCr1-xMgxO2 | Stoichiometric Formula | Guilmeau2009JEM | 2009 | 1000 | 13.865 | 354.817 | 1.7455 | 2.040096e-05 |  |  | False |  |  | False |  | Solid state reaction | [5 empty] | Polycrystalline |  | 166 | 12 |  | https://dx.doi.org/10.1143/JJAP.46.1071 | Ono | 131.12 | 3 | 4 | 12 | 10.92666667 | 157802 | 300 |  | Extrapolated from 900 K
1779 | 2130 | Extended MRL | https://doi.org/10.1007/s10854-011-0574-8 | W1 O3 | WO3 | WO3 | WO3 | (WO3)1-x(Co2O3)x | Stoichiometric Formula | Dong2012JMSME | 2012 | 300 | 0.00071293 | 97.9094 | 6.8343e-06 | 3.752574e-06 |  |  | False |  |  | False | No Data | Solid state reaction | A mixture of WO3 and Co2O3 powders and alcohol were milled for 5 hours using an agate mill | Mixture was calcined at a constant heating rate of 100 C/h up to 800 C in air. The mixture was then pulverized and after 2 wt% polyvinyl alcohol binder addition, the aqueous slurry was then dried using an oven at 80C. | Powders were then pressed at 100 MPa and then sintered at 400 C in air for 30 minutes and then sintered at 1100 C in air for 2 hours. Heating rate was maintained at 100C/h |  |  | Polycrystalline |  | 2 | 2 |  | https://dx.doi.org/10.1016/0022-3697(95)00063-1 | Woodward | 422.94 | 8 | 4 | 32 | 13.216875 | 80053 | 300 | 2-phase | Extrapolated from 370 K
1780 | 2131 | Extended MRL | https://doi.org/10.1007/s10854-011-0574-8 | W1 O3 | WO3 | WO3 | WO3 | (WO3)1-x(Co2O3)x | Stoichiometric Formula | Dong2012JMSME | 2012 | 400 | 0.0012349 | 107.578 | 1.4291e-05 | 3.708006e-05 |  |  | False |  |  | False | No Data | Solid state reaction | A mixture of WO3 and Co2O3 powders and alcohol were milled for 5 hours using an agate mill | Mixture was calcined at a constant heating rate of 100 C/h up to 800 C in air. The mixture was then pulverized and after 2 wt% polyvinyl alcohol binder addition, the aqueous slurry was then dried using an oven at 80C. | Powders were then pressed at 100 MPa and then sintered at 400 C in air for 30 minutes and then sintered at 1100 C in air for 2 hours. Heating rate was maintained at 100C/h |  |  | Polycrystalline |  | 2 | 2 |  | https://dx.doi.org/10.1016/0022-3697(95)00063-1 | Woodward | 422.94 | 8 | 4 | 32 | 13.216875 | 80053 | 300 | 2-phase
1781 | 2132 | Extended MRL | https://doi.org/10.1007/s10854-011-0574-8 | W1 O3 | WO3 | WO3 | WO3 | (WO3)1-x(Co2O3)x | Stoichiometric Formula | Dong2012JMSME | 2012 | 700 | 0.0092181 | 124.826 | 0.00014363 | 1.46504e-05 |  |  | False |  |  | False | No Data | Solid state reaction | A mixture of WO3 and Co2O3 powders and alcohol were milled for 5 hours using an agate mill | Mixture was calcined at a constant heating rate of 100 C/h up to 800 C in air. The mixture was then pulverized and after 2 wt% polyvinyl alcohol binder addition, the aqueous slurry was then dried using an oven at 80C. | Powders were then pressed at 100 MPa and then sintered at 400 C in air for 30 minutes and then sintered at 1100 C in air for 2 hours. Heating rate was maintained at 100C/h |  |  | Polycrystalline |  | 2 | 2 |  | https://dx.doi.org/10.1016/0022-3697(95)00063-1 | Woodward | 422.94 | 8 | 4 | 32 | 13.216875 | 80053 | 300 | 2-phase
1782 | 2133 | Extended MRL | https://doi.org/10.1007/s10854-011-0574-8 | W1 O3 | WO3 | WO3 | WO3 | (WO3)1-x(Co2O3)x | Stoichiometric Formula | Dong2012JMSME | 2012 | 1000 | 0.015419 | 160.801 | 0.00039868 | 2.12976e-05 |  |  | False |  |  | False | No Data | Solid state reaction | A mixture of WO3 and Co2O3 powders and alcohol were milled for 5 hours using an agate mill | Mixture was calcined at a constant heating rate of 100 C/h up to 800 C in air. The mixture was then pulverized and after 2 wt% polyvinyl alcohol binder addition, the aqueous slurry was then dried using an oven at 80C. | Powders were then pressed at 100 MPa and then sintered at 400 C in air for 30 minutes and then sintered at 1100 C in air for 2 hours. Heating rate was maintained at 100C/h |  |  | Polycrystalline |  | 2 | 2 |  | https://dx.doi.org/10.1016/0022-3697(95)00063-1 | Woodward | 422.94 | 8 | 4 | 32 | 13.216875 | 80053 | 300 | 2-phase
1783 | 2134 | Extended MRL | https://doi.org/10.1007/s10854-011-0574-8 | W0.99 O3 Co0.02 | Co0.02W0.99O3 | W0.99O2.97Co0.02O0.03 | W0.99O2.97Co0.02O0.03 | (WO3)1-x(Co2O3)x | Stoichiometric Formula | Dong2012JMSME | 2012 | 300 | 0.00080206 | 92.5958 | 6.8768e-06 | 7.001134e-06 |  |  | False |  |  | False | No Data | Solid state reaction | A mixture of WO3 and Co2O3 powders and alcohol were milled for 5 hours using an agate mill | Mixture was calcined at a constant heating rate of 100 C/h up to 800 C in air. The mixture was then pulverized and after 2 wt% polyvinyl alcohol binder addition, the aqueous slurry was then dried using an oven at 80C. | Powders were then pressed at 100 MPa and then sintered at 400 C in air for 30 minutes and then sintered at 1100 C in air for 2 hours. Heating rate was maintained at 100C/h |  |  | Polycrystalline |  | 2 | 2 |  | https://dx.doi.org/10.1016/0022-3697(95)00063-1 | Woodward | 422.94 | 8 | 4 | 32 | 13.216875 | 80053 | 300 | 2-phase | Extrapolated from 370 K
1784 | 2135 | Extended MRL | https://doi.org/10.1007/s10854-011-0574-8 | W0.99 O3 Co0.02 | Co0.02W0.99O3 | W0.99O2.97Co0.02O0.03 | W0.99O2.97Co0.02O0.03 | (WO3)1-x(Co2O3)x | Stoichiometric Formula | Dong2012JMSME | 2012 | 400 | 0.001413 | 97.0383 | 1.3306e-05 | 4.374378e-05 |  |  | False |  |  | False | No Data | Solid state reaction | A mixture of WO3 and Co2O3 powders and alcohol were milled for 5 hours using an agate mill | Mixture was calcined at a constant heating rate of 100 C/h up to 800 C in air. The mixture was then pulverized and after 2 wt% polyvinyl alcohol binder addition, the aqueous slurry was then dried using an oven at 80C. | Powders were then pressed at 100 MPa and then sintered at 400 C in air for 30 minutes and then sintered at 1100 C in air for 2 hours. Heating rate was maintained at 100C/h |  |  | Polycrystalline |  | 2 | 2 |  | https://dx.doi.org/10.1016/0022-3697(95)00063-1 | Woodward | 422.94 | 8 | 4 | 32 | 13.216875 | 80053 | 300 | 2-phase
1785 | 2136 | Extended MRL | https://doi.org/10.1007/s10854-011-0574-8 | W0.99 O3 Co0.02 | Co0.02W0.99O3 | W0.99O2.97Co0.02O0.03 | W0.99O2.97Co0.02O0.03 | (WO3)1-x(Co2O3)x | Stoichiometric Formula | Dong2012JMSME | 2012 | 700 | 0.011625 | 113.502 | 0.00014975 | 7.635423e-05 |  |  | False |  |  | False | No Data | Solid state reaction | A mixture of WO3 and Co2O3 powders and alcohol were milled for 5 hours using an agate mill | Mixture was calcined at a constant heating rate of 100 C/h up to 800 C in air. The mixture was then pulverized and after 2 wt% polyvinyl alcohol binder addition, the aqueous slurry was then dried using an oven at 80C. | Powders were then pressed at 100 MPa and then sintered at 400 C in air for 30 minutes and then sintered at 1100 C in air for 2 hours. Heating rate was maintained at 100C/h |  |  | Polycrystalline |  | 2 | 2 |  | https://dx.doi.org/10.1016/0022-3697(95)00063-1 | Woodward | 422.94 | 8 | 4 | 32 | 13.216875 | 80053 | 300 | 2-phase
1786 | 2137 | Extended MRL | https://doi.org/10.1007/s10854-011-0574-8 | W0.99 O3 Co0.02 | Co0.02W0.99O3 | W0.99O2.97Co0.02O0.03 | W0.99O2.97Co0.02O0.03 | (WO3)1-x(Co2O3)x | Stoichiometric Formula | Dong2012JMSME | 2012 | 1000 | 0.027451 | 113.937 | 0.00035636 | 2.809549e-06 |  |  | False |  |  | False | No Data | Solid state reaction | A mixture of WO3 and Co2O3 powders and alcohol were milled for 5 hours using an agate mill | Mixture was calcined at a constant heating rate of 100 C/h up to 800 C in air. The mixture was then pulverized and after 2 wt% polyvinyl alcohol binder addition, the aqueous slurry was then dried using an oven at 80C. | Powders were then pressed at 100 MPa and then sintered at 400 C in air for 30 minutes and then sintered at 1100 C in air for 2 hours. Heating rate was maintained at 100C/h |  |  | Polycrystalline |  | 2 | 2 |  | https://dx.doi.org/10.1016/0022-3697(95)00063-1 | Woodward | 422.94 | 8 | 4 | 32 | 13.216875 | 80053 | 300 | 2-phase
1787 | 2138 | Extended MRL | https://doi.org/10.1007/s10854-011-0574-8 | W0.95 O3 Co0.1 | Co0.1W0.95O3 | W0.95O2.85Co0.1O0.15 | W0.95O2.95Co0.1O0.15 | (WO3)1-x(Co2O3)x | Stoichiometric Formula | Dong2012JMSME | 2012 | 300 | 0.0087343 | 103.223 | 9.3064e-05 | 1.511633e-06 |  |  | False |  |  | False | No Data | Solid state reaction | A mixture of WO3 and Co2O3 powders and alcohol were milled for 5 hours using an agate mill | Mixture was calcined at a constant heating rate of 100 C/h up to 800 C in air. The mixture was then pulverized and after 2 wt% polyvinyl alcohol binder addition, the aqueous slurry was then dried using an oven at 80C. | Powders were then pressed at 100 MPa and then sintered at 400 C in air for 30 minutes and then sintered at 1100 C in air for 2 hours. Heating rate was maintained at 100C/h |  |  | Polycrystalline |  | 2 | 2 |  | https://dx.doi.org/10.1016/0022-3697(95)00063-1 | Woodward | 422.94 | 8 | 4 | 32 | 13.216875 | 80053 | 300 | 2-phase | Extrapolated from 370 K
1788 | 2139 | Extended MRL | https://doi.org/10.1007/s10854-011-0574-8 | W0.95 O3 Co0.1 | Co0.1W0.95O3 | W0.95O2.85Co0.1O0.15 | W0.95O2.95Co0.1O0.15 | (WO3)1-x(Co2O3)x | Stoichiometric Formula | Dong2012JMSME | 2012 | 400 | 0.010059 | 106.01 | 0.00011304 | 3.759807e-05 |  |  | False |  |  | False | No Data | Solid state reaction | A mixture of WO3 and Co2O3 powders and alcohol were milled for 5 hours using an agate mill | Mixture was calcined at a constant heating rate of 100 C/h up to 800 C in air. The mixture was then pulverized and after 2 wt% polyvinyl alcohol binder addition, the aqueous slurry was then dried using an oven at 80C. | Powders were then pressed at 100 MPa and then sintered at 400 C in air for 30 minutes and then sintered at 1100 C in air for 2 hours. Heating rate was maintained at 100C/h |  |  | Polycrystalline |  | 2 | 2 |  | https://dx.doi.org/10.1016/0022-3697(95)00063-1 | Woodward | 422.94 | 8 | 4 | 32 | 13.216875 | 80053 | 300 | 2-phase
1789 | 2140 | Extended MRL | https://doi.org/10.1007/s10854-011-0574-8 | W0.95 O3 Co0.1 | Co0.1W0.95O3 | W0.95O2.85Co0.1O0.15 | W0.95O2.95Co0.1O0.15 | (WO3)1-x(Co2O3)x | Stoichiometric Formula | Dong2012JMSME | 2012 | 700 | 0.049414 | 120.122 | 0.00071301 | 1.153703e-06 |  |  | False |  |  | False | No Data | Solid state reaction | A mixture of WO3 and Co2O3 powders and alcohol were milled for 5 hours using an agate mill | Mixture was calcined at a constant heating rate of 100 C/h up to 800 C in air. The mixture was then pulverized and after 2 wt% polyvinyl alcohol binder addition, the aqueous slurry was then dried using an oven at 80C. | Powders were then pressed at 100 MPa and then sintered at 400 C in air for 30 minutes and then sintered at 1100 C in air for 2 hours. Heating rate was maintained at 100C/h |  |  | Polycrystalline |  | 2 | 2 |  | https://dx.doi.org/10.1016/0022-3697(95)00063-1 | Woodward | 422.94 | 8 | 4 | 32 | 13.216875 | 80053 | 300 | 2-phase
1790 | 2141 | Extended MRL | https://doi.org/10.1007/s10854-011-0574-8 | W0.95 O3 Co0.1 | Co0.1W0.95O3 | W0.95O2.85Co0.1O0.15 | W0.95O2.95Co0.1O0.15 | (WO3)1-x(Co2O3)x | Stoichiometric Formula | Dong2012JMSME | 2012 | 1000 | 0.062923 | 125.61 | 0.0009928 | 9.018787e-06 |  |  | False |  |  | False | No Data | Solid state reaction | A mixture of WO3 and Co2O3 powders and alcohol were milled for 5 hours using an agate mill | Mixture was calcined at a constant heating rate of 100 C/h up to 800 C in air. The mixture was then pulverized and after 2 wt% polyvinyl alcohol binder addition, the aqueous slurry was then dried using an oven at 80C. | Powders were then pressed at 100 MPa and then sintered at 400 C in air for 30 minutes and then sintered at 1100 C in air for 2 hours. Heating rate was maintained at 100C/h |  |  | Polycrystalline |  | 2 | 2 |  | https://dx.doi.org/10.1016/0022-3697(95)00063-1 | Woodward | 422.94 | 8 | 4 | 32 | 13.216875 | 80053 | 300 | 2-phase
1791 | 2142 | Extended MRL | https://doi.org/10.1007/s10854-011-0574-8 | W0.9 O3 Co0.2 | Co0.2W0.9O3 | W0.9O2.7Co0.2O0.3 | W0.9O2.7Co0.2O0.3 | (WO3)1-x(Co2O3)x | Stoichiometric Formula | Dong2012JMSME | 2012 | 300 | 0.0017825 | 103.833 | 1.9217e-05 | 3.396951e-05 |  |  | False |  |  | False | No Data | Solid state reaction | A mixture of WO3 and Co2O3 powders and alcohol were milled for 5 hours using an agate mill | Mixture was calcined at a constant heating rate of 100 C/h up to 800 C in air. The mixture was then pulverized and after 2 wt% polyvinyl alcohol binder addition, the aqueous slurry was then dried using an oven at 80C. | Powders were then pressed at 100 MPa and then sintered at 400 C in air for 30 minutes and then sintered at 1100 C in air for 2 hours. Heating rate was maintained at 100C/h |  |  | Polycrystalline |  | 2 | 2 |  | https://dx.doi.org/10.1016/0022-3697(95)00063-1 | Woodward | 422.94 | 8 | 4 | 32 | 13.216875 | 80053 | 300 | 2-phase | Extrapolated from 370 K
1792 | 2143 | Extended MRL | https://doi.org/10.1007/s10854-011-0574-8 | W0.9 O3 Co0.2 | Co0.2W0.9O3 | W0.9O2.7Co0.2O0.3 | W0.9O2.7Co0.2O0.3 | (WO3)1-x(Co2O3)x | Stoichiometric Formula | Dong2012JMSME | 2012 | 400 | 0.0056913 | 105.575 | 6.3435e-05 | 1.085617e-05 |  |  | False |  |  | False | No Data | Solid state reaction | A mixture of WO3 and Co2O3 powders and alcohol were milled for 5 hours using an agate mill | Mixture was calcined at a constant heating rate of 100 C/h up to 800 C in air. The mixture was then pulverized and after 2 wt% polyvinyl alcohol binder addition, the aqueous slurry was then dried using an oven at 80C. | Powders were then pressed at 100 MPa and then sintered at 400 C in air for 30 minutes and then sintered at 1100 C in air for 2 hours. Heating rate was maintained at 100C/h |  |  | Polycrystalline |  | 2 | 2 |  | https://dx.doi.org/10.1016/0022-3697(95)00063-1 | Woodward | 422.94 | 8 | 4 | 32 | 13.216875 | 80053 | 300 | 2-phase
1793 | 2144 | Extended MRL | https://doi.org/10.1007/s10854-011-0574-8 | W0.9 O3 Co0.2 | Co0.2W0.9O3 | W0.9O2.7Co0.2O0.3 | W0.9O2.7Co0.2O0.3 | (WO3)1-x(Co2O3)x | Stoichiometric Formula | Dong2012JMSME | 2012 | 700 | 0.0192 | 121.603 | 0.00028392 | 1.422762e-05 |  |  | False |  |  | False | No Data | Solid state reaction | A mixture of WO3 and Co2O3 powders and alcohol were milled for 5 hours using an agate mill | Mixture was calcined at a constant heating rate of 100 C/h up to 800 C in air. The mixture was then pulverized and after 2 wt% polyvinyl alcohol binder addition, the aqueous slurry was then dried using an oven at 80C. | Powders were then pressed at 100 MPa and then sintered at 400 C in air for 30 minutes and then sintered at 1100 C in air for 2 hours. Heating rate was maintained at 100C/h |  |  | Polycrystalline |  | 2 | 2 |  | https://dx.doi.org/10.1016/0022-3697(95)00063-1 | Woodward | 422.94 | 8 | 4 | 32 | 13.216875 | 80053 | 300 | 2-phase
1794 | 2145 | Extended MRL | https://doi.org/10.1007/s10854-011-0574-8 | W0.9 O3 Co0.2 | Co0.2W0.9O3 | W0.9O2.7Co0.2O0.3 | W0.9O2.7Co0.2O0.3 | (WO3)1-x(Co2O3)x | Stoichiometric Formula | Dong2012JMSME | 2012 | 1000 | 0.027986 | 124.216 | 0.00043181 | 7.400854e-06 |  |  | False |  |  | False | No Data | Solid state reaction | A mixture of WO3 and Co2O3 powders and alcohol were milled for 5 hours using an agate mill | Mixture was calcined at a constant heating rate of 100 C/h up to 800 C in air. The mixture was then pulverized and after 2 wt% polyvinyl alcohol binder addition, the aqueous slurry was then dried using an oven at 80C. | Powders were then pressed at 100 MPa and then sintered at 400 C in air for 30 minutes and then sintered at 1100 C in air for 2 hours. Heating rate was maintained at 100C/h |  |  | Polycrystalline |  | 2 | 2 |  | https://dx.doi.org/10.1016/0022-3697(95)00063-1 | Woodward | 422.94 | 8 | 4 | 32 | 13.216875 | 80053 | 300 | 2-phase
1795 | 2146 | Extended MRL | https://doi.org/10.1109/ICT.2006.331291 | Ca1 Mn1 O3 | CaMnO3 | CaMnO3 | CaMnO3 | CaYbxMn1-xO3 | Stoichiometric Formula | Flahaut2006ICT | 2006 | 300 | 3.3054 | -650.91 | 1.4004 | 3.179477e-05 | 0.011795412 | 3.56184 | 3.261529e-05 | 3.55942045 | 0.002419554 | 1.221324e-09 |  | Solid state reaction | [5 empty] | Polycrystalline |  | 62 | 8 |  | https://dx.doi.org/10.1016/0022-4596(82)90292-4 | Poeppelmeier | 206.97 | 4 | 5 | 20 | 10.3485 | 35218 | 300
1796 | 2147 | Extended MRL | https://doi.org/10.1109/ICT.2006.331291 | Ca1 Mn1 O3 | CaMnO3 | CaMnO3 | CaMnO3 | CaYbxMn1-xO3 | Stoichiometric Formula | Flahaut2006ICT | 2006 | 400 | 4.1375 | -587.185 | 1.4266 | 3.294355e-05 | 0.018604483 | 3.06714 | 2.534081e-05 | 3.06310177 | 0.00403823 | 8.559758e-11 |  | Solid state reaction | [5 empty] | Polycrystalline |  | 62 | 8 |  | https://dx.doi.org/10.1016/0022-4596(82)90292-4 | Poeppelmeier | 206.97 | 4 | 5 | 20 | 10.3485 | 35218 | 300
1797 | 2148 | Extended MRL | https://doi.org/10.1109/ICT.2006.331291 | Ca1 Mn1 O3 | CaMnO3 | CaMnO3 | CaMnO3 | CaYbxMn1-xO3 | Stoichiometric Formula | Flahaut2006ICT | 2006 | 700 | 9.6994 | -362.325 | 1.2733 | 2.471289e-05 | 0.041301192 | 2.15813 | 2.626953e-05 | 2.1415634 | 0.0165666 | 3.328802e-11 |  | Solid state reaction | [5 empty] | Polycrystalline |  | 62 | 8 |  | https://dx.doi.org/10.1016/0022-4596(82)90292-4 | Poeppelmeier | 206.97 | 4 | 5 | 20 | 10.3485 | 35218 | 300
1798 | 2149 | Extended MRL | https://doi.org/10.1109/ICT.2006.331291 | Ca1 Mn1 O3 | CaMnO3 | CaMnO3 | CaMnO3 | CaYbxMn1-xO3 | Stoichiometric Formula | Flahaut2006ICT | 2006 | 1000 | 11.855 | -282.213 | 0.94418 | 1.824556e-06 | 0.0457147 | 2.06537 | 2.436628e-06 | 2.03644392 | 0.02892608 | 1.504757e-09 |  | Solid state reaction | [5 empty] | Polycrystalline |  | 62 | 8 |  | https://dx.doi.org/10.1016/0022-4596(82)90292-4 | Poeppelmeier | 206.97 | 4 | 5 | 20 | 10.3485 | 35218 | 300 |  | Resistivity calculated from reported Seebeck, thermal conductivity, and zT
1799 | 2150 | Extended MRL | https://doi.org/10.1109/ICT.2006.331291 | Ca0.95 Yb0.05 Mn1 O3 | Ca0.95Yb0.05Mn1O3 | Ca0.95Yb0.05MnO3 | CaYb0.05Mn0.95O3 | CaYbxMn1-xO3 | Stoichiometric Formula | Flahaut2006ICT | 2006 | 300 | 108.79 | -109.244 | 1.2984 | 5.605006e-05 | 0.026137018 | 1.49028 | 1.347356e-05 | 1.41064233 | 0.07963767 | 3.801433e-10 |  | Solid state reaction | [5 empty] | Polycrystalline |  | 62 | 8 |  | https://dx.doi.org/10.1016/0022-4596(82)90292-4 | Poeppelmeier | 206.97 | 4 | 5 | 20 | 10.3485 | 35218 | 300
1800 | 2151 | Extended MRL | https://doi.org/10.1109/ICT.2006.331291 | Ca0.95 Yb0.05 Mn1 O3 | Ca0.95Yb0.05Mn1O3 | Ca0.95Yb0.05MnO3 | CaYb0.05Mn0.95O3 | CaYbxMn1-xO3 | Stoichiometric Formula | Flahaut2006ICT | 2006 | 400 | 94.255 | -124.72 | 1.4661 | 2.995334e-05 | 0.039848239 | 1.47173 | 3.152454e-05 | 1.37973697 | 0.09199303 | 3.174692e-09 |  | Solid state reaction | [5 empty] | Polycrystalline |  | 62 | 8 |  | https://dx.doi.org/10.1016/0022-4596(82)90292-4 | Poeppelmeier | 206.97 | 4 | 5 | 20 | 10.3485 | 35218 | 300
1801 | 2152 | Extended MRL | https://doi.org/10.1109/ICT.2006.331291 | Ca0.95 Yb0.05 Mn1 O3 | Ca0.95Yb0.05Mn1O3 | Ca0.95Yb0.05MnO3 | CaYb0.05Mn0.95O3 | CaYbxMn1-xO3 | Stoichiometric Formula | Flahaut2006ICT | 2006 | 700 | 64.223 | -168.417 | 1.8216 | 2.170216e-05 | 0.079617332 | 1.60159 | 1.821566e-05 | 1.4918975 | 0.1096925 | 1.189868e-09 |  | Solid state reaction | [5 empty] | Polycrystalline |  | 62 | 8 |  | https://dx.doi.org/10.1016/0022-4596(82)90292-4 | Poeppelmeier | 206.97 | 4 | 5 | 20 | 10.3485 | 35218 | 300
1802 | 2153 | Extended MRL | https://doi.org/10.1109/ICT.2006.331291 | Ca0.95 Yb0.05 Mn1 O3 | Ca0.95Yb0.05Mn1O3 | Ca0.95Yb0.05MnO3 | CaYb0.05Mn0.95O3 | CaYbxMn1-xO3 | Stoichiometric Formula | Flahaut2006ICT | 2006 | 1000 | 53.579 | -244.888 | 3.2131 | 1.23655e-05 | 0.199082397 | 1.61396 | 3.191494e-06 | 1.48322844 | 0.1307316 | 3.247663e-10 |  | Solid state reaction | [5 empty] | Polycrystalline |  | 62 | 8 |  | https://dx.doi.org/10.1016/0022-4596(82)90292-4 | Poeppelmeier | 206.97 | 4 | 5 | 20 | 10.3485 | 35218 | 300 |  | Resistivity extrapolated from 960 K
1803 | 2154 | Extended MRL | https://doi.org/10.1109/ICT.2006.331291 | Ca0.9 Yb0.1 Mn1 O3 | Ca0.9Yb0.1Mn1O3 | Ca0.9Yb0.1MnO3 | CaYb0.1Mn0.9O3 | CaYbxMn1-xO3 | Stoichiometric Formula | Flahaut2006ICT | 2006 | 300 | 256.46 | -52.8011 | 0.71501 | 1.505279e-05 | 0.012433026 | 1.72527 | 1.247861e-06 | 1.53753822 | 0.1877318 | 2.06472e-10 |  | Solid state reaction | [5 empty] | Polycrystalline |  | 62 | 8 |  | https://dx.doi.org/10.1021/jp809049s | Wang | 207.52 | 4 | 5 | 20 | 10.376 | 164755 | 300
1804 | 2155 | Extended MRL | https://doi.org/10.1109/ICT.2006.331291 | Ca0.9 Yb0.1 Mn1 O3 | Ca0.9Yb0.1Mn1O3 | Ca0.9Yb0.1MnO3 | CaYb0.1Mn0.9O3 | CaYbxMn1-xO3 | Stoichiometric Formula | Flahaut2006ICT | 2006 | 400 | 228.15 | -60.084 | 0.82364 | 1.653424e-06 | 0.020104787 | 1.63869 | 2.628308e-06 | 1.41601655 | 0.2226734 | 2.179546e-10 |  | Solid state reaction | [5 empty] | Polycrystalline |  | 62 | 8 |  | https://dx.doi.org/10.1021/jp809049s | Wang | 207.52 | 4 | 5 | 20 | 10.376 | 164755 | 300
1805 | 2156 | Extended MRL | https://doi.org/10.1109/ICT.2006.331291 | Ca0.9 Yb0.1 Mn1 O3 | Ca0.9Yb0.1Mn1O3 | Ca0.9Yb0.1MnO3 | CaYb0.1Mn0.9O3 | CaYbxMn1-xO3 | Stoichiometric Formula | Flahaut2006ICT | 2006 | 700 | 162.7 | -84.6639 | 1.1662 | 2.545808e-05 | 0.050580993 | 1.61396 | 2.081764e-05 | 1.33606969 | 0.2778903 | 5.989987e-10 |  | Solid state reaction | [5 empty] | Polycrystalline |  | 62 | 8 |  | https://dx.doi.org/10.1021/jp809049s | Wang | 207.52 | 4 | 5 | 20 | 10.376 | 164755 | 300
1806 | 2157 | Extended MRL | https://doi.org/10.1109/ICT.2006.331291 | Ca0.9 Yb0.1 Mn1 O3 | Ca0.9Yb0.1Mn1O3 | Ca0.9Yb0.1MnO3 | CaYb0.1Mn0.9O3 | CaYbxMn1-xO3 | Stoichiometric Formula | Flahaut2006ICT | 2006 | 1000 | 127.8 | -128.361 | 2.1057 | 1.244158e-06 | 0.133018362 | 1.58304 | 1.608836e-05 | 1.27120337 | 0.3118366 | 7.645037e-10 |  | Solid state reaction | [5 empty] | Polycrystalline |  | 62 | 8 |  | https://dx.doi.org/10.1021/jp809049s | Wang | 207.52 | 4 | 5 | 20 | 10.376 | 164755 | 300 |  | Thermal conductivity extrapolated from 970 K
1807 | 2158 | Extended MRL | https://doi.org/10.1109/ICT.2006.331291 | Ca0.85 Yb0.15 Mn1 O3 | Ca0.85Yb0.15Mn1O3 | Ca0.85Yb0.15MnO3 | CaYb0.15Mn0.85O3 | CaYbxMn1-xO3 | Stoichiometric Formula | Flahaut2006ICT | 2006 | 300 | 297.49 | -38.2353 | 0.43491 | 4.564232e-06 | 0.007932122 | 1.64488 | 6.80867e-06 | 1.42711683 | 0.2177632 | 1.266329e-09 |  | Solid state reaction | [5 empty] | Polycrystalline |  | 62 | 8 |  | https://dx.doi.org/10.1021/jp809049s | Wang | 207.52 | 4 | 5 | 20 | 10.376 | 164755 | 300
1808 | 2159 | Extended MRL | https://doi.org/10.1109/ICT.2006.331291 | Ca0.85 Yb0.15 Mn1 O3 | Ca0.85Yb0.15Mn1O3 | Ca0.85Yb0.15MnO3 | CaYb0.15Mn0.85O3 | CaYbxMn1-xO3 | Stoichiometric Formula | Flahaut2006ICT | 2006 | 400 | 278.5 | -49.1597 | 0.67305 | 8.476355e-06 | 0.017140379 | 1.57067 | 4.491368e-06 | 1.29885292 | 0.2718171 | 7.072269e-10 |  | Solid state reaction | [5 empty] | Polycrystalline |  | 62 | 8 |  | https://dx.doi.org/10.1021/jp809049s | Wang | 207.52 | 4 | 5 | 20 | 10.376 | 164755 | 300
1809 | 2160 | Extended MRL | https://doi.org/10.1109/ICT.2006.331291 | Ca0.85 Yb0.15 Mn1 O3 | Ca0.85Yb0.15Mn1O3 | Ca0.85Yb0.15MnO3 | CaYb0.15Mn0.85O3 | CaYbxMn1-xO3 | Stoichiometric Formula | Flahaut2006ICT | 2006 | 700 | 207.63 | -60.9944 | 0.77247 | 2.668881e-05 | 0.032386419 | 1.66961 | 3.901663e-06 | 1.31496988 | 0.3546401 | 1.78056e-09 |  | Solid state reaction | [5 empty] | Polycrystalline |  | 62 | 8 |  | https://dx.doi.org/10.1021/jp809049s | Wang | 207.52 | 4 | 5 | 20 | 10.376 | 164755 | 300
1810 | 2161 | Extended MRL | https://doi.org/10.1109/ICT.2006.331291 | Ca0.85 Yb0.15 Mn1 O3 | Ca0.85Yb0.15Mn1O3 | Ca0.85Yb0.15MnO3 | CaYb0.15Mn0.85O3 | CaYbxMn1-xO3 | Stoichiometric Formula | Flahaut2006ICT | 2006 | 1000 | 167.88 | -101.05 | 1.7142 | 2.326899e-05 | 0.101172463 | 1.69435 | 9.11603e-06 | 1.2847286 | 0.4096214 | 9.564434e-10 |  | Solid state reaction | [5 empty] | Polycrystalline |  | 62 | 8 |  | https://dx.doi.org/10.1021/jp809049s | Wang | 207.52 | 4 | 5 | 20 | 10.376 | 164755 | 300 |  | Thermal conductivity extrapolated from 970 K
1811 | 2162 | Extended MRL | https://doi.org/10.1109/ICT.2006.331291 | Ca0.6 Yb0.4 Mn1 O3 | Ca0.6Yb0.4Mn1O3 | Ca0.6Yb0.4MnO3 | CaYb0.4Mn0.6O3 | CaYbxMn1-xO3 | Stoichiometric Formula | Flahaut2006ICT | 2006 | 300 | 65.703 | -9.10364 | 0.0054453 | 1.487652e-05 |  |  | False |  |  | False |  | Solid state reaction | [5 empty] | Polycrystalline |  | 62 | 8 |  | https://dx.doi.org/10.1021/jp809049s | Wang | 207.52 | 4 | 5 | 20 | 10.376 | 164755 | 300
1812 | 2163 | Extended MRL | https://doi.org/10.1109/ICT.2006.331291 | Ca0.6 Yb0.4 Mn1 O3 | Ca0.6Yb0.4Mn1O3 | Ca0.6Yb0.4MnO3 | CaYb0.4Mn0.6O3 | CaYbxMn1-xO3 | Stoichiometric Formula | Flahaut2006ICT | 2006 | 400 | 82.773 | -20.028 | 0.033202 | 8.838615e-07 |  |  | False |  |  | False |  | Solid state reaction | [5 empty] | Polycrystalline |  | 62 | 8 |  | https://dx.doi.org/10.1021/jp809049s | Wang | 207.52 | 4 | 5 | 20 | 10.376 | 164755 | 300
1813 | 2164 | Extended MRL | https://doi.org/10.1109/ICT.2006.331291 | Ca0.6 Yb0.4 Mn1 O3 | Ca0.6Yb0.4Mn1O3 | Ca0.6Yb0.4MnO3 | CaYb0.4Mn0.6O3 | CaYbxMn1-xO3 | Stoichiometric Formula | Flahaut2006ICT | 2006 | 700 | 94.179 | -50.9804 | 0.24477 | 5.44398e-06 |  |  | False |  |  | False |  | Solid state reaction | [5 empty] | Polycrystalline |  | 62 | 8 |  | https://dx.doi.org/10.1021/jp809049s | Wang | 207.52 | 4 | 5 | 20 | 10.376 | 164755 | 300
1814 | 2165 | Extended MRL | https://doi.org/10.1109/ICT.2006.331291 | Ca0.6 Yb0.4 Mn1 O3 | Ca0.6Yb0.4Mn1O3 | Ca0.6Yb0.4MnO3 | CaYb0.4Mn0.6O3 | CaYbxMn1-xO3 | Stoichiometric Formula | Flahaut2006ICT | 2006 | 1000 | 90.258 | -25.4902 | 0.058645 | 2.766135e-06 |  |  | False |  |  | False |  | Solid state reaction | [5 empty] | Polycrystalline |  | 62 | 8 |  | https://dx.doi.org/10.1021/jp809049s | Wang | 207.52 | 4 | 5 | 20 | 10.376 | 164755 | 300 |  | Thermal conductivity extrapolated from 970 K
1815 | 2166 | Extended MRL | https://doi.org/10.1016/j.ssc.2007.12.033 | In2 O3 | In2O3 | In2O3 | In2O3 | In2-xGexO3 | Stoichiometric Formula | Berardan2008SSC | 2008 | 300 | 73.969 | -156.078 | 1.8019 | 5.629398e-06 | 0.005590487 | 9.6695 | 3.959629e-06 | 9.61535478 | 0.05414522 | 3.965043e-10 | No Data | solid state reaction | Starting powders of In2O3 and GeO2 were weighed in stoichiometric amounts and ground together by ball milling using agate balls and vial |  | Powders were pressed uniaxially under 300 Mpa. Then they were sintered at 1300 C during 48 hours under air on platinum foils to avoid any contamination from the alumina crucible |  |  | Polycrystalline |  | 206 | 48 |  | https://dx.doi.org/10.1107/S0365110X66001749 | Marezio | 1035.51 | 16 | 5 | 80 | 12.943875 | 14388 | 300 |  | Thermal conductivity error is +/- 10%
1816 | 2167 | Extended MRL | https://doi.org/10.1016/j.ssc.2007.12.033 | In2 O3 | In2O3 | In2O3 | In2O3 | In2-xGexO3 | Stoichiometric Formula | Berardan2008SSC | 2008 | 400 | 66.895 | -172.722 | 1.9957 | 1.446678e-05 | 0.011785614 | 6.77329 | 7.748594e-06 | 6.70800004 | 0.06528996 | 4.169569e-10 | No Data | solid state reaction | Starting powders of In2O3 and GeO2 were weighed in stoichiometric amounts and ground together by ball milling using agate balls and vial |  | Powders were pressed uniaxially under 300 Mpa. Then they were sintered at 1300 C during 48 hours under air on platinum foils to avoid any contamination from the alumina crucible |  |  | Polycrystalline |  | 206 | 48 |  | https://dx.doi.org/10.1107/S0365110X66001749 | Marezio | 1035.51 | 16 | 5 | 80 | 12.943875 | 14388 | 300 |  | Thermal conductivity error is +/- 10%
1817 | 2168 | Extended MRL | https://doi.org/10.1016/j.ssc.2007.12.033 | In2 O3 | In2O3 | In2O3 | In2O3 | In2-xGexO3 | Stoichiometric Formula | Berardan2008SSC | 2008 | 700 | 51.324 | -202.219 | 2.0988 | 1.529456e-05 | 0.038004955 | 3.86562 | 2.236602e-05 | 3.77795923 | 0.08766077 | 7.702154e-10 | No Data | solid state reaction | Starting powders of In2O3 and GeO2 were weighed in stoichiometric amounts and ground together by ball milling using agate balls and vial |  | Powders were pressed uniaxially under 300 Mpa. Then they were sintered at 1300 C during 48 hours under air on platinum foils to avoid any contamination from the alumina crucible |  |  | Polycrystalline |  | 206 | 48 |  | https://dx.doi.org/10.1107/S0365110X66001749 | Marezio | 1035.51 | 16 | 5 | 80 | 12.943875 | 14388 | 300 |  | Thermal conductivity error is +/- 10%
1818 | 2169 | Extended MRL | https://doi.org/10.1016/j.ssc.2007.12.033 | In2 O3 | In2O3 | In2O3 | In2O3 | In2-xGexO3 | Stoichiometric Formula | Berardan2008SSC | 2008 | 1000 | 43.54 | -222.736 | 2.1601 | 1.059173e-05 | 0.072577584 | 2.97623 | 1.119022e-05 | 2.86999246 | 0.1062375 | 1.405893e-09 | No Data | solid state reaction | Starting powders of In2O3 and GeO2 were weighed in stoichiometric amounts and ground together by ball milling using agate balls and vial |  | Powders were pressed uniaxially under 300 Mpa. Then they were sintered at 1300 C during 48 hours under air on platinum foils to avoid any contamination from the alumina crucible |  |  | Polycrystalline |  | 206 | 48 |  | https://dx.doi.org/10.1107/S0365110X66001749 | Marezio | 1035.51 | 16 | 5 | 80 | 12.943875 | 14388 | 300 |  | Thermal conductivity error is +/- 10%
1819 | 2170 | Extended MRL | https://doi.org/10.1016/j.ssc.2007.12.033 | In1.998 Ge0.002 O3 | In1.998Ge0.002O3 | In1.998Ge0.002O3 | In1.998Ge0.002O3 | In2-xGexO3 | Stoichiometric Formula | Berardan2008SSC | 2008 | 300 | 474.88 | -88.5671 | 3.725 | 5.644403e-06 | 0.012204602 | 9.1565 | 1.286975e-05 | 8.80888534 | 0.3476147 | 5.277672e-10 | No Data | solid state reaction | Starting powders of In2O3 and GeO2 were weighed in stoichiometric amounts and ground together by ball milling using agate balls and vial |  | Powders were pressed uniaxially under 300 Mpa. Then they were sintered at 1300 C during 48 hours under air on platinum foils to avoid any contamination from the alumina crucible |  |  | Polycrystalline |  | 206 | 48 |  | https://dx.doi.org/10.1107/S0365110X66001749 | Marezio | 1035.51 | 16 | 5 | 80 | 12.943875 | 14388 | 300 |  | Thermal conductivity error is +/- 10%
1820 | 2171 | Extended MRL | https://doi.org/10.1016/j.ssc.2007.12.033 | In1.998 Ge0.002 O3 | In1.998Ge0.002O3 | In1.998Ge0.002O3 | In1.998Ge0.002O3 | In2-xGexO3 | Stoichiometric Formula | Berardan2008SSC | 2008 | 400 | 425.57 | -105.832 | 4.7665 | 1.24683e-05 | 0.027820846 | 6.85319 | 8.096015e-06 | 6.4378355 | 0.4153545 | 6.947286e-11 | No Data | solid state reaction | Starting powders of In2O3 and GeO2 were weighed in stoichiometric amounts and ground together by ball milling using agate balls and vial |  | Powders were pressed uniaxially under 300 Mpa. Then they were sintered at 1300 C during 48 hours under air on platinum foils to avoid any contamination from the alumina crucible |  |  | Polycrystalline |  | 206 | 48 |  | https://dx.doi.org/10.1107/S0365110X66001749 | Marezio | 1035.51 | 16 | 5 | 80 | 12.943875 | 14388 | 300 |  | Thermal conductivity error is +/- 10%
1821 | 2172 | Extended MRL | https://doi.org/10.1016/j.ssc.2007.12.033 | In1.998 Ge0.002 O3 | In1.998Ge0.002O3 | In1.998Ge0.002O3 | In1.998Ge0.002O3 | In2-xGexO3 | Stoichiometric Formula | Berardan2008SSC | 2008 | 700 | 296.63 | -146.168 | 6.3376 | 1.184465e-05 | 0.113093689 | 3.92271 | 3.932923e-06 | 3.41605797 | 0.506652 | 9.826549e-10 | No Data | solid state reaction | Starting powders of In2O3 and GeO2 were weighed in stoichiometric amounts and ground together by ball milling using agate balls and vial |  | Powders were pressed uniaxially under 300 Mpa. Then they were sintered at 1300 C during 48 hours under air on platinum foils to avoid any contamination from the alumina crucible |  |  | Polycrystalline |  | 206 | 48 |  | https://dx.doi.org/10.1107/S0365110X66001749 | Marezio | 1035.51 | 16 | 5 | 80 | 12.943875 | 14388 | 300 |  | Thermal conductivity error is +/- 10%
1822 | 2173 | Extended MRL | https://doi.org/10.1016/j.ssc.2007.12.033 | In1.998 Ge0.002 O3 | In1.998Ge0.002O3 | In1.998Ge0.002O3 | In1.998Ge0.002O3 | In2-xGexO3 | Stoichiometric Formula | Berardan2008SSC | 2008 | 1000 | 222.44 | -177.832 | 7.0346 | 1.541713e-05 | 0.240031089 | 2.93072 | 5.562693e-06 | 2.38795501 | 0.542765 | 1.358246e-09 | No Data | solid state reaction | Starting powders of In2O3 and GeO2 were weighed in stoichiometric amounts and ground together by ball milling using agate balls and vial |  | Powders were pressed uniaxially under 300 Mpa. Then they were sintered at 1300 C during 48 hours under air on platinum foils to avoid any contamination from the alumina crucible |  |  | Polycrystalline |  | 206 | 48 |  | https://dx.doi.org/10.1107/S0365110X66001749 | Marezio | 1035.51 | 16 | 5 | 80 | 12.943875 | 14388 | 300 |  | Thermal conductivity error is +/- 10%
1823 | 2174 | Extended MRL | https://doi.org/10.1016/j.ssc.2007.12.033 | In1.994 Ge0.006 O3 | In1.994Ge0.006O3 | In1.994Ge0.006O3 | In1.994Ge0.006O3 | In2-xGexO3 | Stoichiometric Formula | Berardan2008SSC | 2008 | 300 | 1195 | -50.4768 | 3.0448 | 1.666146e-05 | 0.009402057 | 9.71545 | 1.329769e-05 | 8.84068377 | 0.8747662 | 4.531082e-10 | No Data | solid state reaction | Starting powders of In2O3 and GeO2 were weighed in stoichiometric amounts and ground together by ball milling using agate balls and vial |  | Powders were pressed uniaxially under 300 Mpa. Then they were sintered at 1300 C during 48 hours under air on platinum foils to avoid any contamination from the alumina crucible |  |  | Polycrystalline |  | 206 | 48 |  | https://dx.doi.org/10.1107/S0365110X66001749 | Marezio | 1035.51 | 16 | 5 | 80 | 12.943875 | 14388 | 300 |  | Thermal conductivity error is +/- 10%
1824 | 2175 | Extended MRL | https://doi.org/10.1016/j.ssc.2007.12.033 | In1.994 Ge0.006 O3 | In1.994Ge0.006O3 | In1.994Ge0.006O3 | In1.994Ge0.006O3 | In2-xGexO3 | Stoichiometric Formula | Berardan2008SSC | 2008 | 400 | 1061.2 | -62.4767 | 4.1422 | 5.391124e-06 | 0.022990066 | 7.20692 | 2.616631e-06 | 6.17119711 | 1.035723 | 7.822478e-11 | No Data | solid state reaction | Starting powders of In2O3 and GeO2 were weighed in stoichiometric amounts and ground together by ball milling using agate balls and vial |  | Powders were pressed uniaxially under 300 Mpa. Then they were sintered at 1300 C during 48 hours under air on platinum foils to avoid any contamination from the alumina crucible |  |  | Polycrystalline |  | 206 | 48 |  | https://dx.doi.org/10.1107/S0365110X66001749 | Marezio | 1035.51 | 16 | 5 | 80 | 12.943875 | 14388 | 300 |  | Thermal conductivity error is +/- 10%
1825 | 2176 | Extended MRL | https://doi.org/10.1016/j.ssc.2007.12.033 | In1.994 Ge0.006 O3 | In1.994Ge0.006O3 | In1.994Ge0.006O3 | In1.994Ge0.006O3 | In2-xGexO3 | Stoichiometric Formula | Berardan2008SSC | 2008 | 700 | 774.26 | -94.1419 | 6.8621 | 9.903809e-06 | 0.104779859 | 4.58432 | 5.406098e-06 | 3.26187797 | 1.322442 | 6.696915e-10 | No Data | solid state reaction | Starting powders of In2O3 and GeO2 were weighed in stoichiometric amounts and ground together by ball milling using agate balls and vial |  | Powders were pressed uniaxially under 300 Mpa. Then they were sintered at 1300 C during 48 hours under air on platinum foils to avoid any contamination from the alumina crucible |  |  | Polycrystalline |  | 206 | 48 |  | https://dx.doi.org/10.1107/S0365110X66001749 | Marezio | 1035.51 | 16 | 5 | 80 | 12.943875 | 14388 | 300 |  | Thermal conductivity error is +/- 10%
1826 | 2177 | Extended MRL | https://doi.org/10.1016/j.ssc.2007.12.033 | In1.994 Ge0.006 O3 | In1.994Ge0.006O3 | In1.994Ge0.006O3 | In1.994Ge0.006O3 | In2-xGexO3 | Stoichiometric Formula | Berardan2008SSC | 2008 | 1000 | 594.03 | -119.305 | 8.4553 | 7.719733e-06 | 0.242294205 | 3.48967 | 3.762906e-06 | 2.04023106 | 1.449439 | 1.096293e-09 | No Data | solid state reaction | Starting powders of In2O3 and GeO2 were weighed in stoichiometric amounts and ground together by ball milling using agate balls and vial |  | Powders were pressed uniaxially under 300 Mpa. Then they were sintered at 1300 C during 48 hours under air on platinum foils to avoid any contamination from the alumina crucible |  |  | Polycrystalline |  | 206 | 48 |  | https://dx.doi.org/10.1107/S0365110X66001749 | Marezio | 1035.51 | 16 | 5 | 80 | 12.943875 | 14388 | 300 |  | Thermal conductivity error is +/- 10%
1827 | 2178 | Extended MRL | https://doi.org/10.1016/j.ssc.2007.12.033 | In1.985 Ge0.015 O3 | In1.985Ge0.015O3 | In1.985Ge0.015O3 | In1.985Ge0.015O3 | In2-xGexO3 | Stoichiometric Formula | Berardan2008SSC | 2008 | 300 | 1383.2 | -46.7607 | 3.0244 | 1.786497e-05 | 0.009632278 | 9.41949 | 9.409137e-06 | 8.40701526 | 1.012475 | 2.759322e-10 | No Data | solid state reaction | Starting powders of In2O3 and GeO2 were weighed in stoichiometric amounts and ground together by ball milling using agate balls and vial |  | Powders were pressed uniaxially under 300 Mpa. Then they were sintered at 1300 C during 48 hours under air on platinum foils to avoid any contamination from the alumina crucible |  |  | Polycrystalline |  | 206 | 48 |  | https://dx.doi.org/10.1107/S0365110X66001749 | Marezio | 1035.51 | 16 | 5 | 80 | 12.943875 | 14388 | 300 |  | Thermal conductivity error is +/- 10%
1828 | 2179 | Extended MRL | https://doi.org/10.1016/j.ssc.2007.12.033 | In1.985 Ge0.015 O3 | In1.985Ge0.015O3 | In1.985Ge0.015O3 | In1.985Ge0.015O3 | In2-xGexO3 | Stoichiometric Formula | Berardan2008SSC | 2008 | 400 | 1222.6 | -56.5928 | 3.9158 | 3.165344e-05 | 0.022224564 | 7.04775 | 7.475626e-06 | 5.85444571 | 1.193304 | 2.168422e-10 | No Data | solid state reaction | Starting powders of In2O3 and GeO2 were weighed in stoichiometric amounts and ground together by ball milling using agate balls and vial |  | Powders were pressed uniaxially under 300 Mpa. Then they were sintered at 1300 C during 48 hours under air on platinum foils to avoid any contamination from the alumina crucible |  |  | Polycrystalline |  | 206 | 48 |  | https://dx.doi.org/10.1107/S0365110X66001749 | Marezio | 1035.51 | 16 | 5 | 80 | 12.943875 | 14388 | 300 |  | Thermal conductivity error is +/- 10%
1829 | 2180 | Extended MRL | https://doi.org/10.1016/j.ssc.2007.12.033 | In1.985 Ge0.015 O3 | In1.985Ge0.015O3 | In1.985Ge0.015O3 | In1.985Ge0.015O3 | In2-xGexO3 | Stoichiometric Formula | Berardan2008SSC | 2008 | 700 | 883.95 | -83.3032 | 6.1341 | 5.014551e-07 | 0.092961144 | 4.61902 | 5.550577e-06 | 3.10922578 | 1.509794 | 6.338142e-10 | No Data | solid state reaction | Starting powders of In2O3 and GeO2 were weighed in stoichiometric amounts and ground together by ball milling using agate balls and vial |  | Powders were pressed uniaxially under 300 Mpa. Then they were sintered at 1300 C during 48 hours under air on platinum foils to avoid any contamination from the alumina crucible |  |  | Polycrystalline |  | 206 | 48 |  | https://dx.doi.org/10.1107/S0365110X66001749 | Marezio | 1035.51 | 16 | 5 | 80 | 12.943875 | 14388 | 300 |  | Thermal conductivity error is +/- 10%
1830 | 2181 | Extended MRL | https://doi.org/10.1016/j.ssc.2007.12.033 | In1.985 Ge0.015 O3 | In1.985Ge0.015O3 | In1.985Ge0.015O3 | In1.985Ge0.015O3 | In2-xGexO3 | Stoichiometric Formula | Berardan2008SSC | 2008 | 1000 | 697.03 | -108.464 | 8.2002 | 4.009355e-06 | 0.231919011 | 3.53581 | 1.900296e-06 | 1.83504675 | 1.700763 | 8.109853e-10 | No Data | solid state reaction | Starting powders of In2O3 and GeO2 were weighed in stoichiometric amounts and ground together by ball milling using agate balls and vial |  | Powders were pressed uniaxially under 300 Mpa. Then they were sintered at 1300 C during 48 hours under air on platinum foils to avoid any contamination from the alumina crucible |  |  | Polycrystalline |  | 206 | 48 |  | https://dx.doi.org/10.1107/S0365110X66001749 | Marezio | 1035.51 | 16 | 5 | 80 | 12.943875 | 14388 | 300 |  | Thermal conductivity error is +/- 10%
1831 | 2182 | Extended MRL | https://doi.org/10.1016/j.ssc.2007.12.033 | In1.94 Ge0.06 O3 | In1.94Ge0.06O3 | In1.94Ge0.06O3 | In1.94Ge0.06O3 | In2-xGexO3 | Stoichiometric Formula | Berardan2008SSC | 2008 | 300 | 1115.9 | -50.7871 | 2.8782 | 2.564746e-05 | 0.00973701 | 8.86791 | 1.075139e-05 | 8.05108337 | 0.8168266 | 9.574757e-11 | No Data | solid state reaction | Starting powders of In2O3 and GeO2 were weighed in stoichiometric amounts and ground together by ball milling using agate balls and vial |  | Powders were pressed uniaxially under 300 Mpa. Then they were sintered at 1300 C during 48 hours under air on platinum foils to avoid any contamination from the alumina crucible |  |  | Polycrystalline |  | 206 | 48 |  | https://dx.doi.org/10.1107/S0365110X66001749 | Marezio | 1035.51 | 16 | 5 | 80 | 12.943875 | 14388 | 300
1832 | 2183 | Extended MRL | https://doi.org/10.1016/j.ssc.2007.12.033 | In1.94 Ge0.06 O3 | In1.94Ge0.06O3 | In1.94Ge0.06O3 | In1.94Ge0.06O3 | In2-xGexO3 | Stoichiometric Formula | Berardan2008SSC | 2008 | 400 | 1004.6 | -60.6186 | 3.6914 | 3.193732e-05 | 0.02235983 | 6.6037 | 1.089934e-05 | 5.62323102 | 0.980469 | 3.811953e-10 | No Data | solid state reaction | Starting powders of In2O3 and GeO2 were weighed in stoichiometric amounts and ground together by ball milling using agate balls and vial |  | Powders were pressed uniaxially under 300 Mpa. Then they were sintered at 1300 C during 48 hours under air on platinum foils to avoid any contamination from the alumina crucible |  |  | Polycrystalline |  | 206 | 48 |  | https://dx.doi.org/10.1107/S0365110X66001749 | Marezio | 1035.51 | 16 | 5 | 80 | 12.943875 | 14388 | 300
1833 | 2184 | Extended MRL | https://doi.org/10.1016/j.ssc.2007.12.033 | In1.94 Ge0.06 O3 | In1.94Ge0.06O3 | In1.94Ge0.06O3 | In1.94Ge0.06O3 | In2-xGexO3 | Stoichiometric Formula | Berardan2008SSC | 2008 | 700 | 716.4 | -88.5677 | 5.6196 | 2.087876e-06 | 0.100865679 | 3.89999 | 7.980787e-06 | 2.67637159 | 1.223618 | 1.25868e-09 | No Data | solid state reaction | Starting powders of In2O3 and GeO2 were weighed in stoichiometric amounts and ground together by ball milling using agate balls and vial |  | Powders were pressed uniaxially under 300 Mpa. Then they were sintered at 1300 C during 48 hours under air on platinum foils to avoid any contamination from the alumina crucible |  |  | Polycrystalline |  | 206 | 48 |  | https://dx.doi.org/10.1107/S0365110X66001749 | Marezio | 1035.51 | 16 | 5 | 80 | 12.943875 | 14388 | 300
1834 | 2185 | Extended MRL | https://doi.org/10.1016/j.ssc.2007.12.033 | In1.94 Ge0.06 O3 | In1.94Ge0.06O3 | In1.94Ge0.06O3 | In1.94Ge0.06O3 | In2-xGexO3 | Stoichiometric Formula | Berardan2008SSC | 2008 | 1000 | 562.34 | -114.967 | 7.4327 | 2.831839e-06 | 0.242663763 | 3.06296 | 8.078922e-07 | 1.69084762 | 1.372112 | 6.765742e-10 | No Data | solid state reaction | Starting powders of In2O3 and GeO2 were weighed in stoichiometric amounts and ground together by ball milling using agate balls and vial |  | Powders were pressed uniaxially under 300 Mpa. Then they were sintered at 1300 C during 48 hours under air on platinum foils to avoid any contamination from the alumina crucible |  |  | Polycrystalline |  | 206 | 48 |  | https://dx.doi.org/10.1107/S0365110X66001749 | Marezio | 1035.51 | 16 | 5 | 80 | 12.943875 | 14388 | 300
1835 | 2186 | Extended MRL | https://doi.org/10.1016/j.ssc.2007.12.033 | In1.9 Ge0.1 O3 | In1.9Ge0.1O3 | In1.9Ge0.1O3 | In1.9Ge0.1O3 | In2-xGexO3 | Stoichiometric Formula | Berardan2008SSC | 2008 | 300 | 756.78 | -53.2639 | 2.147 | 8.12028e-06 | 0.00940658 | 6.84738 | 6.641167e-06 | 6.29341789 | 0.5539621 | 6.978581e-10 | No Data | solid state reaction | Starting powders of In2O3 and GeO2 were weighed in stoichiometric amounts and ground together by ball milling using agate balls and vial |  | Powders were pressed uniaxially under 300 Mpa. Then they were sintered at 1300 C during 48 hours under air on platinum foils to avoid any contamination from the alumina crucible |  |  | Polycrystalline |  | 206 | 48 |  | https://dx.doi.org/10.1107/S0365110X66001749 | Marezio | 1035.51 | 16 | 5 | 80 | 12.943875 | 14388 | 300
1836 | 2187 | Extended MRL | https://doi.org/10.1016/j.ssc.2007.12.033 | In1.9 Ge0.1 O3 | In1.9Ge0.1O3 | In1.9Ge0.1O3 | In1.9Ge0.1O3 | In2-xGexO3 | Stoichiometric Formula | Berardan2008SSC | 2008 | 400 | 697.03 | -65.5729 | 2.9971 | 2.259317e-06 | 0.023546412 | 5.09141 | 3.649522e-06 | 4.4111047 | 0.6803053 | 1.327902e-10 | No Data | solid state reaction | Starting powders of In2O3 and GeO2 were weighed in stoichiometric amounts and ground together by ball milling using agate balls and vial |  | Powders were pressed uniaxially under 300 Mpa. Then they were sintered at 1300 C during 48 hours under air on platinum foils to avoid any contamination from the alumina crucible |  |  | Polycrystalline |  | 206 | 48 |  | https://dx.doi.org/10.1107/S0365110X66001749 | Marezio | 1035.51 | 16 | 5 | 80 | 12.943875 | 14388 | 300 |  | Thermal conductivity error is +/- 10%
1837 | 2188 | Extended MRL | https://doi.org/10.1016/j.ssc.2007.12.033 | In1.9 Ge0.1 O3 | In1.9Ge0.1O3 | In1.9Ge0.1O3 | In1.9Ge0.1O3 | In2-xGexO3 | Stoichiometric Formula | Berardan2008SSC | 2008 | 700 | 577.97 | -93.2129 | 5.0218 | 4.780652e-06 | 0.108354634 | 3.24419 | 8.477179e-06 | 2.25702089 | 0.9871691 | 5.807428e-10 | No Data | solid state reaction | Starting powders of In2O3 and GeO2 were weighed in stoichiometric amounts and ground together by ball milling using agate balls and vial |  | Powders were pressed uniaxially under 300 Mpa. Then they were sintered at 1300 C during 48 hours under air on platinum foils to avoid any contamination from the alumina crucible |  |  | Polycrystalline |  | 206 | 48 |  | https://dx.doi.org/10.1107/S0365110X66001749 | Marezio | 1035.51 | 16 | 5 | 80 | 12.943875 | 14388 | 300 |  | Thermal conductivity error is +/- 10%
1838 | 2189 | Extended MRL | https://doi.org/10.1016/j.ssc.2007.12.033 | In1.9 Ge0.1 O3 | In1.9Ge0.1O3 | In1.9Ge0.1O3 | In1.9Ge0.1O3 | In2-xGexO3 | Stoichiometric Formula | Berardan2008SSC | 2008 | 1000 | 479.24 | -117.444 | 6.6102 | 2.956789e-07 | 0.262891577 | 2.51443 | 3.733543e-06 | 1.34508038 | 1.16935 | 6.194805e-10 | No Data | solid state reaction | Starting powders of In2O3 and GeO2 were weighed in stoichiometric amounts and ground together by ball milling using agate balls and vial |  | Powders were pressed uniaxially under 300 Mpa. Then they were sintered at 1300 C during 48 hours under air on platinum foils to avoid any contamination from the alumina crucible |  |  | Polycrystalline |  | 206 | 48 |  | https://dx.doi.org/10.1107/S0365110X66001749 | Marezio | 1035.51 | 16 | 5 | 80 | 12.943875 | 14388 | 300 |  | Thermal conductivity error is +/- 10%
1839 | 2190 | Extended MRL | https://doi.org/10.1016/j.ssc.2007.12.033 | In1.8 Ge0.2 O3 | In1.8Ge0.2O3 | In1.8Ge0.2O3 | In1.8Ge0.2O3 | In2-xGexO3 | Stoichiometric Formula | Berardan2008SSC | 2008 | 300 | 348.07 | -52.3343 | 0.95332 | 1.676652e-06 | 0.008831211 | 3.23848 | 3.503508e-06 | 2.98369229 | 0.2547877 | 5.990959e-10 | No Data | solid state reaction | Starting powders of In2O3 and GeO2 were weighed in stoichiometric amounts and ground together by ball milling using agate balls and vial |  | Powders were pressed uniaxially under 300 Mpa. Then they were sintered at 1300 C during 48 hours under air on platinum foils to avoid any contamination from the alumina crucible |  |  | Polycrystalline |  | 206 | 48 |  | https://dx.doi.org/10.1107/S0365110X66001749 | Marezio | 1035.51 | 16 | 5 | 80 | 12.943875 | 14388 | 300 |  | Thermal conductivity error is +/- 10%
1840 | 2191 | Extended MRL | https://doi.org/10.1016/j.ssc.2007.12.033 | In1.8 Ge0.2 O3 | In1.8Ge0.2O3 | In1.8Ge0.2O3 | In1.8Ge0.2O3 | In2-xGexO3 | Stoichiometric Formula | Berardan2008SSC | 2008 | 400 | 357.74 | -64.0245 | 1.4664 | 1.713542e-05 | 0.022462541 | 2.61135 | 2.653435e-05 | 2.26219249 | 0.3491575 | 1.382082e-09 | No Data | solid state reaction | Starting powders of In2O3 and GeO2 were weighed in stoichiometric amounts and ground together by ball milling using agate balls and vial |  | Powders were pressed uniaxially under 300 Mpa. Then they were sintered at 1300 C during 48 hours under air on platinum foils to avoid any contamination from the alumina crucible |  |  | Polycrystalline |  | 206 | 48 |  | https://dx.doi.org/10.1107/S0365110X66001749 | Marezio | 1035.51 | 16 | 5 | 80 | 12.943875 | 14388 | 300 |  | Thermal conductivity error is +/- 10%
1841 | 2192 | Extended MRL | https://doi.org/10.1016/j.ssc.2007.12.033 | In1.8 Ge0.2 O3 | In1.8Ge0.2O3 | In1.8Ge0.2O3 | In1.8Ge0.2O3 | In2-xGexO3 | Stoichiometric Formula | Berardan2008SSC | 2008 | 700 | 410.29 | -86.4 | 3.0628 | 5.098603e-07 | 0.116776249 | 1.83597 | 7.881972e-06 | 1.1351888 | 0.7007812 | 6.058322e-10 | No Data | solid state reaction | Starting powders of In2O3 and GeO2 were weighed in stoichiometric amounts and ground together by ball milling using agate balls and vial |  | Powders were pressed uniaxially under 300 Mpa. Then they were sintered at 1300 C during 48 hours under air on platinum foils to avoid any contamination from the alumina crucible |  |  | Polycrystalline |  | 206 | 48 |  | https://dx.doi.org/10.1107/S0365110X66001749 | Marezio | 1035.51 | 16 | 5 | 80 | 12.943875 | 14388 | 300 |  | Thermal conductivity error is +/- 10%
1842 | 2193 | Extended MRL | https://doi.org/10.1016/j.ssc.2007.12.033 | In1.8 Ge0.2 O3 | In1.8Ge0.2O3 | In1.8Ge0.2O3 | In1.8Ge0.2O3 | In2-xGexO3 | Stoichiometric Formula | Berardan2008SSC | 2008 | 1000 | 374.47 | -110.012 | 4.532 | 1.669345e-05 | 0.277913956 | 1.63073 | 5.793144e-06 | 0.71703316 | 0.9136968 | 1.090922e-11 | No Data | solid state reaction | Starting powders of In2O3 and GeO2 were weighed in stoichiometric amounts and ground together by ball milling using agate balls and vial |  | Powders were pressed uniaxially under 300 Mpa. Then they were sintered at 1300 C during 48 hours under air on platinum foils to avoid any contamination from the alumina crucible |  |  | Polycrystalline |  | 206 | 48 |  | https://dx.doi.org/10.1107/S0365110X66001749 | Marezio | 1035.51 | 16 | 5 | 80 | 12.943875 | 14388 | 300 |  | Thermal conductivity error is +/- 10%
1843 | 2194 | Extended MRL | https://doi.org/10.1016/j.jssc.2008.08.017 | La1 Co1 O3 | LaCoO3 | LaCoO3 | LaCoO3 | La1-xSrxCoO3 | Stoichiometric Formula | Iwasaki2008JSSC | 2008 | 300 | 0.12957 | -390 | 0.019707 | 3.02938e-05 | 0.000314602 | 1.87927 | 2.0467e-05 |  |  | False |  | solid state reaction | [5 empty] | Polycrystalline |  | 15 | 8 |  | https://dx.doi.org/10.1021/ic902072v | Wang | 222.73 | 4 | 5 | 20 | 11.1365 | 247225 | 293
1844 | 2195 | Extended MRL | https://doi.org/10.1016/j.jssc.2008.08.017 | La1 Co1 O3 | LaCoO3 | LaCoO3 | LaCoO3 | La1-xSrxCoO3 | Stoichiometric Formula | Iwasaki2008JSSC | 2008 | 400 | 2.605 | 140.3 | 0.051276 | 2.05642e-05 |  |  | False |  |  | False |  | solid state reaction | [5 empty] | Polycrystalline |  | 15 | 8 |  | https://dx.doi.org/10.1021/ic902072v | Wang | 222.73 | 4 | 5 | 20 | 11.1365 | 247225 | 293
1845 | 2196 | Extended MRL | https://doi.org/10.1016/j.jssc.2008.08.017 | La1 Co1 O3 | LaCoO3 | LaCoO3 | LaCoO3 | La1-xSrxCoO3 | Stoichiometric Formula | Iwasaki2008JSSC | 2008 | 700 | 736.21 | 28.76 | 0.60894 | 1.145022e-05 |  |  | False |  |  | False |  | solid state reaction | [5 empty] | Polycrystalline |  | 15 | 8 |  | https://dx.doi.org/10.1021/ic902072v | Wang | 222.73 | 4 | 5 | 20 | 11.1365 | 247225 | 293
1846 | 2197 | Extended MRL | https://doi.org/10.1016/j.jssc.2008.08.017 | La1 Co1 O3 | LaCoO3 | LaCoO3 | LaCoO3 | La1-xSrxCoO3 | Stoichiometric Formula | Iwasaki2008JSSC | 2008 | 1000 | 1016.2 | 15.7 | 0.2505 | 6.731337e-05 |  |  | False |  |  | False |  | solid state reaction | [5 empty] | Polycrystalline |  | 15 | 8 |  | https://dx.doi.org/10.1021/ic902072v | Wang | 222.73 | 4 | 5 | 20 | 11.1365 | 247225 | 293
1847 | 2198 | Extended MRL | https://doi.org/10.1016/j.jssc.2008.08.017 | La0.99 Sr0.01 Co1 O3 | Sr0.01La0.99Co1O3 | La0.99Sr0.01CoO3 | La0.99Sr0.01CoO3 | La1-xSrxCoO3 | Stoichiometric Formula | Iwasaki2008JSSC | 2008 | 300 | 6.368 | 395 | 0.99356 | 7.246669e-06 | 0.016495189 | 1.807 | 2.188426e-07 | 1.80233866 | 0.004661342621 | 1.45047e-09 |  | solid state reaction | [5 empty] | Polycrystalline |  | 15 | 8 |  | https://dx.doi.org/10.1021/ic902072v | Wang | 222.73 | 4 | 5 | 20 | 11.1365 | 247225 | 293
1848 | 2199 | Extended MRL | https://doi.org/10.1016/j.jssc.2008.08.017 | La0.99 Sr0.01 Co1 O3 | Sr0.01La0.99Co1O3 | La0.99Sr0.01CoO3 | La0.99Sr0.01CoO3 | La1-xSrxCoO3 | Stoichiometric Formula | Iwasaki2008JSSC | 2008 | 400 | 13.49 | 304 | 1.2467 | 6.54528e-06 |  |  | False |  |  | False |  | solid state reaction | [5 empty] | Polycrystalline |  | 15 | 8 |  | https://dx.doi.org/10.1021/ic902072v | Wang | 222.73 | 4 | 5 | 20 | 11.1365 | 247225 | 293
1849 | 2200 | Extended MRL | https://doi.org/10.1016/j.jssc.2008.08.017 | La0.99 Sr0.01 Co1 O3 | Sr0.01La0.99Co1O3 | La0.99Sr0.01CoO3 | La0.99Sr0.01CoO3 | La1-xSrxCoO3 | Stoichiometric Formula | Iwasaki2008JSSC | 2008 | 700 | 812.83 | 32.48 | 0.8575 | 5.441829e-06 |  |  | False |  |  | False |  | solid state reaction | [5 empty] | Polycrystalline |  | 15 | 8 |  | https://dx.doi.org/10.1021/ic902072v | Wang | 222.73 | 4 | 5 | 20 | 11.1365 | 247225 | 293
1850 | 2201 | Extended MRL | https://doi.org/10.1016/j.jssc.2008.08.017 | La0.99 Sr0.01 Co1 O3 | Sr0.01La0.99Co1O3 | La0.99Sr0.01CoO3 | La0.99Sr0.01CoO3 | La1-xSrxCoO3 | Stoichiometric Formula | Iwasaki2008JSSC | 2008 | 1000 | 1052 | 18.56 | 0.36237 | 4.478075e-05 |  |  | False |  |  | False |  | solid state reaction | [5 empty] | Polycrystalline |  | 15 | 8 |  | https://dx.doi.org/10.1021/ic902072v | Wang | 222.73 | 4 | 5 | 20 | 11.1365 | 247225 | 293
1851 | 2202 | Extended MRL | https://doi.org/10.1016/j.jssc.2008.08.017 | La0.98 Sr0.02 Co1 O3 | Sr0.02La0.98Co1O3 | La0.98Sr0.02CoO3 | La0.98Sr0.02CoO3 | La1-xSrxCoO3 | Stoichiometric Formula | Iwasaki2008JSSC | 2008 | 300 | 14.454 | 330 | 1.5741 | 3.773585e-05 | 0.026234732 | 1.8 | 1.021547e-05 | 1.78941938 | 0.0105806196 | 2.222222e-10 |  | solid state reaction | [5 empty] | Polycrystalline |  | 15 | 8 |  | https://dx.doi.org/10.1021/ic902072v | Wang | 222.73 | 4 | 5 | 20 | 11.1365 | 247225 | 293
1852 | 2203 | Extended MRL | https://doi.org/10.1016/j.jssc.2008.08.017 | La0.98 Sr0.02 Co1 O3 | Sr0.02La0.98Co1O3 | La0.98Sr0.02CoO3 | La0.98Sr0.02CoO3 | La1-xSrxCoO3 | Stoichiometric Formula | Iwasaki2008JSSC | 2008 | 400 | 29.58 | 243.5 | 1.7539 | 2.009522e-05 |  |  | False |  |  | False |  | solid state reaction | [5 empty] | Polycrystalline |  | 15 | 8 |  | https://dx.doi.org/10.1021/ic902072v | Wang | 222.73 | 4 | 5 | 20 | 11.1365 | 247225 | 293
1853 | 2204 | Extended MRL | https://doi.org/10.1016/j.jssc.2008.08.017 | La0.98 Sr0.02 Co1 O3 | Sr0.02La0.98Co1O3 | La0.98Sr0.02CoO3 | La0.98Sr0.02CoO3 | La1-xSrxCoO3 | Stoichiometric Formula | Iwasaki2008JSSC | 2008 | 700 | 912.01 | 28.76 | 0.75436 | 2.96599e-06 |  |  | False |  |  | False |  | solid state reaction | [5 empty] | Polycrystalline |  | 15 | 8 |  | https://dx.doi.org/10.1021/ic902072v | Wang | 222.73 | 4 | 5 | 20 | 11.1365 | 247225 | 293
1854 | 2205 | Extended MRL | https://doi.org/10.1016/j.jssc.2008.08.017 | La0.98 Sr0.02 Co1 O3 | Sr0.02La0.98Co1O3 | La0.98Sr0.02CoO3 | La0.98Sr0.02CoO3 | La1-xSrxCoO3 | Stoichiometric Formula | Iwasaki2008JSSC | 2008 | 1000 | 1091.4 | 17.6 | 0.33808 | 2.347373e-05 |  |  | False |  |  | False |  | solid state reaction | [5 empty] | Polycrystalline |  | 15 | 8 |  | https://dx.doi.org/10.1021/ic902072v | Wang | 222.73 | 4 | 5 | 20 | 11.1365 | 247225 | 293
1855 | 2206 | Extended MRL | https://doi.org/10.1016/j.jssc.2008.08.017 | La0.95 Sr0.05 Co1 O3 | Sr0.05La0.95Co1O3 | La0.95Sr0.05CoO3 | La0.95Sr0.05CoO3 | La1-xSrxCoO3 | Stoichiometric Formula | Iwasaki2008JSSC | 2008 | 300 | 62.661 | 214.7 | 2.8884 | 9.380796e-06 | 0.048140749 | 1.8 | 1.555854e-05 | 1.75413187 | 0.0458681346 | 2.555556e-09 |  | solid state reaction | [5 empty] | Polycrystalline |  | 15 | 8 |  | https://dx.doi.org/10.1021/ic902072v | Wang | 222.95 | 4 | 5 | 20 | 11.1475 | 247230 | 293
1856 | 2207 | Extended MRL | https://doi.org/10.1016/j.jssc.2008.08.017 | La0.95 Sr0.05 Co1 O3 | Sr0.05La0.95Co1O3 | La0.95Sr0.05CoO3 | La0.95Sr0.05CoO3 | La1-xSrxCoO3 | Stoichiometric Formula | Iwasaki2008JSSC | 2008 | 400 | 137.4 | 129 | 2.2865 | 1.16335e-05 |  |  | False |  |  | False |  | solid state reaction | [5 empty] | Polycrystalline |  | 15 | 8 |  | https://dx.doi.org/10.1021/ic902072v | Wang | 222.95 | 4 | 5 | 20 | 11.1475 | 247230 | 293
1857 | 2208 | Extended MRL | https://doi.org/10.1016/j.jssc.2008.08.017 | La0.95 Sr0.05 Co1 O3 | Sr0.05La0.95Co1O3 | La0.95Sr0.05CoO3 | La0.95Sr0.05CoO3 | La1-xSrxCoO3 | Stoichiometric Formula | Iwasaki2008JSSC | 2008 | 700 | 1053.2 | 25.04 | 0.66034 | 2.738759e-05 |  |  | False |  |  | False |  | solid state reaction | [5 empty] | Polycrystalline |  | 15 | 8 |  | https://dx.doi.org/10.1021/ic902072v | Wang | 222.95 | 4 | 5 | 20 | 11.1475 | 247230 | 293
1858 | 2209 | Extended MRL | https://doi.org/10.1016/j.jssc.2008.08.017 | La0.95 Sr0.05 Co1 O3 | Sr0.05La0.95Co1O3 | La0.95Sr0.05CoO3 | La0.95Sr0.05CoO3 | La1-xSrxCoO3 | Stoichiometric Formula | Iwasaki2008JSSC | 2008 | 1000 | 1202.3 | 14.8 | 0.26334 | 4.477861e-05 |  |  | False |  |  | False |  | solid state reaction | [5 empty] | Polycrystalline |  | 15 | 8 |  | https://dx.doi.org/10.1021/ic902072v | Wang | 222.95 | 4 | 5 | 20 | 11.1475 | 247230 | 293
1859 | 2210 | Extended MRL | https://doi.org/10.1016/j.jssc.2008.08.017 | La0.8 Sr0.2 Co1 O3 | Sr0.2La0.8Co1O3 | La0.8Sr0.2CoO3 | La0.8Sr0.2CoO3 | La1-xSrxCoO3 | Stoichiometric Formula | Iwasaki2008JSSC | 2008 | 300 | 2138 | 21.32 | 0.97179 | 2.227971e-05 | 0.00788839 | 3.69579 | 4.557826e-06 | 2.13080175 | 1.564988 | 5.691234e-10 |  | solid state reaction | [5 empty] | Polycrystalline |  | 15 | 8 |  | https://dx.doi.org/10.1021/ic902072v | Wang | 224.2 | 4 | 5 | 20 | 11.21 | 247232 | 293
1860 | 2211 | Extended MRL | https://doi.org/10.1016/j.jssc.2008.08.017 | La0.8 Sr0.2 Co1 O3 | Sr0.2La0.8Co1O3 | La0.8Sr0.2CoO3 | La0.8Sr0.2CoO3 | La1-xSrxCoO3 | Stoichiometric Formula | Iwasaki2008JSSC | 2008 | 400 | 2238.7 | 17.6 | 0.69347 | 1.483554e-05 |  |  | False |  |  | False |  | solid state reaction | [5 empty] | Polycrystalline |  | 15 | 8 |  | https://dx.doi.org/10.1021/ic902072v | Wang | 224.2 | 4 | 5 | 20 | 11.21 | 247232 | 293
1861 | 2212 | Extended MRL | https://doi.org/10.1016/j.jssc.2008.08.017 | La0.8 Sr0.2 Co1 O3 | Sr0.2La0.8Co1O3 | La0.8Sr0.2CoO3 | La0.8Sr0.2CoO3 | La1-xSrxCoO3 | Stoichiometric Formula | Iwasaki2008JSSC | 2008 | 700 | 2004.5 | 10.17 | 0.20732 | 1.558002e-05 |  |  | False |  |  | False |  | solid state reaction | [5 empty] | Polycrystalline |  | 15 | 8 |  | https://dx.doi.org/10.1021/ic902072v | Wang | 224.2 | 4 | 5 | 20 | 11.21 | 247232 | 293
1862 | 2213 | Extended MRL | https://doi.org/10.1016/j.jssc.2008.08.017 | La0.8 Sr0.2 Co1 O3 | Sr0.2La0.8Co1O3 | La0.8Sr0.2CoO3 | La0.8Sr0.2CoO3 | La1-xSrxCoO3 | Stoichiometric Formula | Iwasaki2008JSSC | 2008 | 1000 | 1674.9 | 5.52 | 0.051036 | 2.208324e-05 |  |  | False |  |  | False |  | solid state reaction | [5 empty] | Polycrystalline |  | 15 | 8 |  | https://dx.doi.org/10.1021/ic902072v | Wang | 224.2 | 4 | 5 | 20 | 11.21 | 247232 | 293
1863 | 2214 | Extended MRL | https://doi.org/10.1021/cm060261t | Yb14 Mn1 Sb11 | Yb14MnSb11 | Yb14MnSb11 | Yb14MnSb11 | Yb14MnSb11 | Stoichiometric Formula | Brown2006CM | 2006 | 300 | 490.29 | 56.4516 | 1.5624 | 3.066242e-05 | 0.055801689 | 0.84 | 3.02679e-05 | 0.48110786 | 0.3588921 | 1.380952e-09 | 1.1 | flux (Sn), Ar | All materials were handled in a nitrogen-filled drybox with water levels below 1.0 ppm. Sublimed dendritic Yb metal (Alfa Aesar, 99.99%) was cut into small pieces and used as received. Mn chips (Alfa Aesar, 99.98%) were ground into a powder. Sb chunks (Allied Chemical, 99.7%) and Sn granules (Mallinckrodt, 99.967%) were used as received. |  | The compound was synthesized via a Sn flux. The elements Yb:Mn:Sb:Sn are in the ratios of 14:6:11:86 and were arraned in Al2O3 crucibles and sealed under 1/5 atm argon atmosphere. The reactions were brought up to 1100 C and held for 1 hour and then cooled between 700 and 800 C at a rate of 2-3 C/h. At the final temperature the reaction were inverted and spun in a centrifuge at 6500 rpm for 3-5 min to separate the products from the Sn flux. |  |  | Single Crystal |  | 142 | 32 |  | https://dx.doi.org/10.1021/cm980358i | Chan | 6058.93 | 8 | 26 | 208 | 29.12947115 | 85638 | 143
1864 | 2215 | Extended MRL | https://doi.org/10.1021/cm060261t | Yb14 Mn1 Sb11 | Yb14MnSb11 | Yb14MnSb11 | Yb14MnSb11 | Yb14MnSb11 | Stoichiometric Formula | Brown2006CM | 2006 | 400 | 430.46 | 68.7334 | 2.0336 | 6.730634e-06 | 0.096379224 | 0.844 | 7.997633e-07 | 0.42387353 | 0.4201265 | 1.725118e-09 | 1.1 | flux (Sn), Ar | All materials were handled in a nitrogen-filled drybox with water levels below 1.0 ppm. Sublimed dendritic Yb metal (Alfa Aesar, 99.99%) was cut into small pieces and used as received. Mn chips (Alfa Aesar, 99.98%) were ground into a powder. Sb chunks (Allied Chemical, 99.7%) and Sn granules (Mallinckrodt, 99.967%) were used as received. |  | The compound was synthesized via a Sn flux. The elements Yb:Mn:Sb:Sn are in the ratios of 14:6:11:86 and were arraned in Al2O3 crucibles and sealed under 1/5 atm argon atmosphere. The reactions were brought up to 1100 C and held for 1 hour and then cooled between 700 and 800 C at a rate of 2-3 C/h. At the final temperature the reaction were inverted and spun in a centrifuge at 6500 rpm for 3-5 min to separate the products from the Sn flux. |  |  | Single Crystal |  | 142 | 32 |  | https://dx.doi.org/10.1021/cm980358i | Chan | 6058.93 | 8 | 26 | 208 | 29.12947115 | 85638 | 143
1865 | 2216 | Extended MRL | https://doi.org/10.1021/cm060261t | Yb14 Mn1 Sb11 | Yb14MnSb11 | Yb14MnSb11 | Yb14MnSb11 | Yb14MnSb11 | Stoichiometric Formula | Brown2006CM | 2006 | 700 | 288.75 | 117.242 | 3.9691 | 8.315398e-06 | 0.340484029 | 0.816 | 7.314904e-06 | 0.32281451 | 0.4931855 | 4.156863e-09 | 1.1 | flux (Sn), Ar | All materials were handled in a nitrogen-filled drybox with water levels below 1.0 ppm. Sublimed dendritic Yb metal (Alfa Aesar, 99.99%) was cut into small pieces and used as received. Mn chips (Alfa Aesar, 99.98%) were ground into a powder. Sb chunks (Allied Chemical, 99.7%) and Sn granules (Mallinckrodt, 99.967%) were used as received. |  | The compound was synthesized via a Sn flux. The elements Yb:Mn:Sb:Sn are in the ratios of 14:6:11:86 and were arraned in Al2O3 crucibles and sealed under 1/5 atm argon atmosphere. The reactions were brought up to 1100 C and held for 1 hour and then cooled between 700 and 800 C at a rate of 2-3 C/h. At the final temperature the reaction were inverted and spun in a centrifuge at 6500 rpm for 3-5 min to separate the products from the Sn flux. |  |  | Single Crystal |  | 142 | 32 |  | https://dx.doi.org/10.1021/cm980358i | Chan | 6058.93 | 8 | 26 | 208 | 29.12947115 | 85638 | 143
1866 | 2217 | Extended MRL | https://doi.org/10.1021/cm060261t | Yb14 Mn1 Sb11 | Yb14MnSb11 | Yb14MnSb11 | Yb14MnSb11 | Yb14MnSb11 | Stoichiometric Formula | Brown2006CM | 2006 | 1000 | 218.38 | 164.143 | 5.8838 | 7.068268e-07 | 0.822909213 | 0.715 | 1.48365e-07 | 0.18215234 | 0.5328477 | 5.517483e-09 | 1.1 | flux (Sn), Ar | All materials were handled in a nitrogen-filled drybox with water levels below 1.0 ppm. Sublimed dendritic Yb metal (Alfa Aesar, 99.99%) was cut into small pieces and used as received. Mn chips (Alfa Aesar, 99.98%) were ground into a powder. Sb chunks (Allied Chemical, 99.7%) and Sn granules (Mallinckrodt, 99.967%) were used as received. |  | The compound was synthesized via a Sn flux. The elements Yb:Mn:Sb:Sn are in the ratios of 14:6:11:86 and were arraned in Al2O3 crucibles and sealed under 1/5 atm argon atmosphere. The reactions were brought up to 1100 C and held for 1 hour and then cooled between 700 and 800 C at a rate of 2-3 C/h. At the final temperature the reaction were inverted and spun in a centrifuge at 6500 rpm for 3-5 min to separate the products from the Sn flux. |  |  | Single Crystal |  | 142 | 32 |  | https://dx.doi.org/10.1021/cm980358i | Chan | 6058.93 | 8 | 26 | 208 | 29.12947115 | 85638 | 143
1867 | 2218 | Extended MRL | https://doi.org/10.1016/S0022-3697(96)00228-4 | Zn4 Sb3 | Zn4Sb3 | Zn4Sb3 | Zn4Sb3 | Zn4Sb3 | Stoichiometric Formula | Caillat1997JPCS | 1997 | 300 | 474.59 | 110.866 | 5.8333 | 2.367171e-06 | 0.173267726 | 1.01 | 8.01861e-06 | 0.66259816 | 0.3474018422 | 2.178218e-09 | 0.9 | melted, inert | Zinc and antimony shots in stoichiometric ratio were melted in sealed quartz ampoules |  | The melts were held at 1023 K for about 2 hours and then quenched in water |  |  | Polycrystalline |  | 167 | 12 |  | https://dx.doi.org/10.1016/0022-5088(78)90109-1 | Mayer | 1610.64 | 9 | 7 | 63 | 25.56571429 | 52403 | 300
1868 | 2219 | Extended MRL | https://doi.org/10.1016/S0022-3697(96)00228-4 | Zn4 Sb3 | Zn4Sb3 | Zn4Sb3 | Zn4Sb3 | Zn4Sb3 | Stoichiometric Formula | Caillat1997JPCS | 1997 | 400 | 386.15 | 146.015 | 8.2328 | 7.873856e-06 | 0.496100779 | 0.6638 | 9.197967e-07 | 0.28692091 | 0.3768791 | 6.012956e-09 | 0.9 | melted, inert | Zinc and antimony shots in stoichiometric ratio were melted in sealed quartz ampoules |  | The melts were held at 1023 K for about 2 hours and then quenched in water |  |  | Polycrystalline |  | 167 | 12 |  | https://dx.doi.org/10.1016/0022-5088(78)90109-1 | Mayer | 1610.64 | 9 | 7 | 63 | 25.56571429 | 52403 | 300
1869 | 2220 | Extended MRL | https://doi.org/10.1016/S0022-3697(96)00228-4 | Zn4 Sb3 | Zn4Sb3 | Zn4Sb3 | Zn4Sb3 | Zn4Sb3 | Stoichiometric Formula | Caillat1997JPCS | 1997 | 700 | 300.74 | 205.872 | 12.746 | 2.72825e-05 | 1.286961011 | 0.6933 | 3.370011e-05 | 0.17963278 | 0.5136672 | 3.971297e-09 | 0.9 | melted, inert | Zinc and antimony shots in stoichiometric ratio were melted in sealed quartz ampoules |  | The melts were held at 1023 K for about 2 hours and then quenched in water |  |  | Polycrystalline |  | 167 | 12 |  | https://dx.doi.org/10.1016/0022-5088(78)90109-1 | Mayer | 1610.64 | 9 | 7 | 63 | 25.56571429 | 52403 | 300
1870 | 2221 | Extended MRL | https://doi.org/10.1109/ICT.1996.553263 | Ce1 Fe2 Co2 Sb12 | CeFe2(CoSb6)2 | CeFe2Co2Sb12 | CeFe2Co2Sb12 | Ce-Fe4CoSb12 | Stoichiometric Formula | Fleurial1996ICT | 1996 | 300 | 255.75 | 126 | 4.0604 | 2.782977e-05 |  |  | False |  |  | False | 5 | combination of melting and powder metallurgy techniques | [5 empty] | Polycrystalline |  | 204 | 48 |  | https://dx.doi.org/10.1016/S0925-8388(02)00968-4 | Berardan | 747 | 2 | 17 | 34 | 21.97058824 | 96163 | 300
1871 | 2222 | Extended MRL | https://doi.org/10.1109/ICT.1996.553263 | Ce1 Fe2 Co2 Sb12 | CeFe2(CoSb6)2 | CeFe2Co2Sb12 | CeFe2Co2Sb12 | Ce-Fe4CoSb12 | Stoichiometric Formula | Fleurial1996ICT | 1996 | 400 | 259.74 | 154 | 6.16 | 1e-06 |  |  | False |  |  | False | 5 | combination of melting and powder metallurgy techniques | [5 empty] | Polycrystalline |  | 204 | 48 |  | https://dx.doi.org/10.1016/S0925-8388(02)00968-4 | Berardan | 747 | 2 | 17 | 34 | 21.97058824 | 96163 | 300
1872 | 2223 | Extended MRL | https://doi.org/10.1109/ICT.1996.553263 | Ce1 Fe2 Co2 Sb12 | CeFe2(CoSb6)2 | CeFe2Co2Sb12 | CeFe2Co2Sb12 | Ce-Fe4CoSb12 | Stoichiometric Formula | Fleurial1996ICT | 1996 | 700 | 307.69 | 166 | 8.4788 | 1.112893e-05 |  |  | False |  |  | False | 5 | combination of melting and powder metallurgy techniques | [5 empty] | Polycrystalline |  | 204 | 48 |  | https://dx.doi.org/10.1016/S0925-8388(02)00968-4 | Berardan | 747 | 2 | 17 | 34 | 21.97058824 | 96163 | 300
1873 | 2224 | Extended MRL | https://doi.org/10.1109/ICT.1996.553263 | Ce1 Fe3 Co1 Sb12 | CeFe3CoSb12 | CeFe3CoSb12 | CeFe3CoSb12 | Ce-Fe4CoSb12 | Stoichiometric Formula | Fleurial1996ICT | 1996 | 300 | 970.87 | 101 | 9.9039 | 5.566494e-06 | 0.15555838 | 1.91 | 1.663321e-06 | 1.19932039 | 0.7106796 | 5.549738e-10 | 5 | combination of melting and powder metallurgy techniques | [5 empty] | Polycrystalline |  | 204 | 48 |  | https://dx.doi.org/10.1016/S0925-8388(02)00968-4 | Berardan | 756.81 | 2 | 17 | 34 | 22.25911765 | 96163 | 300 |  | *kappa extrapolated from 400 K
1874 | 2225 | Extended MRL | https://doi.org/10.1109/ICT.1996.553263 | Ce1 Fe3 Co1 Sb12 | CeFe3CoSb12 | CeFe3CoSb12 | CeFe3CoSb12 | Ce-Fe4CoSb12 | Stoichiometric Formula | Fleurial1996ICT | 1996 | 400 | 892.86 | 127 | 14.401 | 4.239983e-06 | 0.290927128 | 1.98 | 7.441483e-06 | 1.10857143 | 0.8714285712 | 6.060607e-10 | 5 | combination of melting and powder metallurgy techniques | [5 empty] | Polycrystalline |  | 204 | 48 |  | https://dx.doi.org/10.1016/S0925-8388(02)00968-4 | Berardan | 756.81 | 2 | 17 | 34 | 22.25911765 | 96163 | 300
1875 | 2226 | Extended MRL | https://doi.org/10.1109/ICT.1996.553263 | Ce1 Fe3 Co1 Sb12 | CeFe3CoSb12 | CeFe3CoSb12 | CeFe3CoSb12 | Ce-Fe4CoSb12 | Stoichiometric Formula | Fleurial1996ICT | 1996 | 700 | 775.19 | 176 | 24.012 | 1.188739e-05 | 0.812013631 | 2.07 | 1.678666e-05 | 0.74596899 | 1.324031 | 1.246377e-09 | 5 | combination of melting and powder metallurgy techniques | [5 empty] | Polycrystalline |  | 204 | 48 |  | https://dx.doi.org/10.1016/S0925-8388(02)00968-4 | Berardan | 756.81 | 2 | 17 | 34 | 22.25911765 | 96163 | 300
1876 | 2227 | Extended MRL | https://doi.org/10.1109/ICT.1996.553263 | Ce1 Fe3.5 Co0.5 Sb12 | Ce1Fe3.5Co0.5Sb12 | CeFe3.5Co0.5Sb12 | CeFe3.5Co0.5Sb12 | Ce-Fe4CoSb12 | Stoichiometric Formula | Fleurial1996ICT | 1996 | 300 | 1119.8 | 87.2 | 8.5149 | 1.408918e-05 | 0.10643673 | 2.4 | 4.509721e-06 | 1.58029115 | 0.8197088472 | 1.166667e-09 | 5 | combination of melting and powder metallurgy techniques | [5 empty] | Polycrystalline |  | 204 | 48 |  | https://dx.doi.org/10.1016/S0925-8388(02)00968-4 | Berardan | 756.81 | 2 | 17 | 34 | 22.25911765 | 96163 | 300 |  | *kappa extrapolated from 400 K
1877 | 2228 | Extended MRL | https://doi.org/10.1109/ICT.1996.553263 | Ce1 Fe3.5 Co0.5 Sb12 | Ce1Fe3.5Co0.5Sb12 | CeFe3.5Co0.5Sb12 | CeFe3.5Co0.5Sb13 | Ce-Fe4CoSb12 | Stoichiometric Formula | Fleurial1996ICT | 1996 | 400 | 1029.9 | 107 | 11.791 | 2.757188e-05 | 0.198167011 | 2.38 | 5.329983e-06 | 1.37485067 | 1.005149 | 7.394959e-10 | 5 | combination of melting and powder metallurgy techniques | [5 empty] | Polycrystalline |  | 204 | 48 |  | https://dx.doi.org/10.1016/S0925-8388(02)00968-4 | Berardan | 756.81 | 2 | 17 | 34 | 22.25911765 | 96163 | 300
1878 | 2229 | Extended MRL | https://doi.org/10.1109/ICT.1996.553263 | Ce1 Fe3.5 Co0.5 Sb12 | Ce1Fe3.5Co0.5Sb12 | CeFe3.5Co0.5Sb12 | CeFe3.5Co0.5Sb14 | Ce-Fe4CoSb12 | Stoichiometric Formula | Fleurial1996ICT | 1996 | 700 | 934.58 | 158 | 23.331 | 6.209764e-06 | 0.6558871 | 2.49 | 6.809503e-06 | 0.89373832 | 1.596262 | 1.208835e-09 | 5 | combination of melting and powder metallurgy techniques | [5 empty] | Polycrystalline |  | 204 | 48 |  | https://dx.doi.org/10.1016/S0925-8388(02)00968-4 | Berardan | 756.81 | 2 | 17 | 34 | 22.25911765 | 96163 | 300
1879 | 2230 | Extended MRL | https://doi.org/10.1109/ICT.1996.553263 | Ce1 Fe4 Sb12 | Ce(FeSb3)4 | CeFe4Sb12 | CeFe4Sb12 | Ce-Fe4CoSb12 | Stoichiometric Formula | Fleurial1996ICT | 1996 | 300 | 1297 | 58.2 | 4.3933 | 1.131723e-05 | 0.085031756 | 1.55 | 1.682863e-06 | 0.60058366 | 0.9494163 | 2.032258e-09 | 5 | combination of melting and powder metallurgy techniques | [5 empty] | Polycrystalline |  | 204 | 48 |  | https://dx.doi.org/10.1016/S0925-8388(02)00968-4 | Berardan | 762.5 | 2 | 17 | 34 | 22.42647059 | 96163 | 300 |  | *kappa extrapolated from 400 K
1880 | 2231 | Extended MRL | https://doi.org/10.1109/ICT.1996.553263 | Ce1 Fe4 Sb12 | Ce(FeSb3)4 | CeFe4Sb12 | CeFe4Sb12 | Ce-Fe4CoSb12 | Stoichiometric Formula | Fleurial1996ICT | 1996 | 400 | 1196.2 | 75.7 | 6.8547 | 1.635929e-05 | 0.174640844 | 1.57 | 6.838129e-06 | 0.40253589 | 1.167464 | 2.624204e-09 | 5 | combination of melting and powder metallurgy techniques | [5 empty] | Polycrystalline |  | 204 | 48 |  | https://dx.doi.org/10.1016/S0925-8388(02)00968-4 | Berardan | 762.5 | 2 | 17 | 34 | 22.42647059 | 96163 | 300
1881 | 2232 | Extended MRL | https://doi.org/10.1109/ICT.1996.553263 | Ce1 Fe4 Sb12 | Ce(FeSb3)4 | CeFe4Sb12 | CeFe4Sb12 | Ce-Fe4CoSb12 | Stoichiometric Formula | Fleurial1996ICT | 1996 | 700 | 1128.7 | 127 | 18.204 | 4.407273e-05 | 0.748267895 | 1.703 | 1.58716e-05 |  |  | False | 5 | combination of melting and powder metallurgy techniques | [5 empty] | Polycrystalline |  | 204 | 48 |  | https://dx.doi.org/10.1016/S0925-8388(02)00968-4 | Berardan | 762.5 | 2 | 17 | 34 | 22.42647059 | 96163 | 300
1882 | 2233 | Extended MRL | https://doi.org/10.1021/cm200581k | Ag1 Cr1 Se2 | CrAgSe2 | AgCrSe2 | AgCrSe2 | AgCrSe2 | Stoichiometric Formula | Gascoin2011CM | 2011 | 300 | 22.449 | 279.207 | 1.75 | 2.660863e-05 | 0.054916687 | 0.956 | 6.719422e-06 | 0.93956766 | 0.01643234 | 8.32636e-10 | No Data | solid state reaction, sealed |  | A sealed fused silica tube of the pure elements and heated at 900 C in 12 hours and held for 24 hours before being cooled back to room temperature in 12 hours | Powders are then compacted by SPS using a max temperature of 750C |  |  | Polycrystalline |  | 160 | 6 |  | https://dx.doi.org/10.1016/0022-4596(89)90285-5, | van der Lee | 248.9 | 3 | 4 | 12 | 20.74166667 | 68423 | 295
1883 | 2234 | Extended MRL | https://doi.org/10.1021/cm200581k | Ag1 Cr1 Se2 | CrAgSe2 | AgCrSe2 | AgCrSe2 | AgCrSe2 | Stoichiometric Formula | Gascoin2011CM | 2011 | 400 | 24.863 | 300.119 | 2.2395 | 2.430441e-05 | 0.224057186 | 0.3998 | 2.162401e-05 | 0.37553365 | 0.02426635 | 7.888444e-09 | No Data | solid state reaction, sealed |  | A sealed fused silica tube of the pure elements and heated at 900 C in 12 hours and held for 24 hours before being cooled back to room temperature in 12 hours | Powders are then compacted by SPS using a max temperature of 750C |  |  | Polycrystalline |  | 160 | 6 |  | https://dx.doi.org/10.1016/0022-4596(89)90285-5, | van der Lee | 248.9 | 3 | 4 | 12 | 20.74166667 | 68423 | 295
1884 | 2235 | Extended MRL | https://doi.org/10.1021/cm200581k | Ag1 Cr1 Se2 | CrAgSe2 | AgCrSe2 | AgCrSe2 | AgCrSe2 | Stoichiometric Formula | Gascoin2011CM | 2011 | 700 | 30.432 | 306.696 | 2.8625 | 2.817471e-06 | 0.974581824 | 0.2056 | 4.87581e-06 | 0.15362254 | 0.05197746 | 1.858755e-08 | No Data | solid state reaction, sealed |  | A sealed fused silica tube of the pure elements and heated at 900 C in 12 hours and held for 24 hours before being cooled back to room temperature in 12 hours | Powders are then compacted by SPS using a max temperature of 750C |  |  | Polycrystalline |  | 160 | 6 |  | https://dx.doi.org/10.1016/0022-4596(89)90285-5, | van der Lee | 248.9 | 3 | 4 | 12 | 20.74166667 | 68423 | 295 |  | *res and seebeck 700K and 1000K values extrapolated from 600K
1885 | 2236 | Extended MRL | https://doi.org/10.1007/s11664-009-0815-2 | Zn0.9975 Al0.0025 O1 | Al0.0025Zn0.9975O1 | Zn0.9975Al0.0025O | Zn0.9975Al0.0025O | Zn1-xAlxO | Stoichiometric Formula | Guilmeau2009JEM | 2009 | 300 | 19.569 | -132.097 | 0.34148 | 2.470693e-05 |  |  | False |  |  | False |  | solid state reaction, vacuum | [5 empty] | Polycrystalline |  | 186 | 12 |  | https://dx.doi.org/10.1107/S0567740869003876 | Abrahams | 47.62 | 2 | 2 | 4 | 11.905 | 26170 | 295
1886 | 2237 | Extended MRL | https://doi.org/10.1007/s11664-009-0815-2 | Zn0.9975 Al0.0025 O1 | Al0.0025Zn0.9975O1 | Zn0.9975Al0.0025O | Zn0.9975Al0.0025O | Zn1-xAlxO | Stoichiometric Formula | Guilmeau2009JEM | 2009 | 400 | 19.813 | -135.054 | 0.36138 | 2.369569e-06 |  |  | False |  |  | False |  | solid state reaction, vacuum | [5 empty] | Polycrystalline |  | 186 | 12 |  | https://dx.doi.org/10.1107/S0567740869003876 | Abrahams | 47.62 | 2 | 2 | 4 | 11.905 | 26170 | 295
1887 | 2238 | Extended MRL | https://doi.org/10.1007/s11664-009-0815-2 | Zn0.9975 Al0.0025 O1 | Al0.0025Zn0.9975O1 | Zn0.9975Al0.0025O | Zn0.9975Al0.0025O | Zn1-xAlxO | Stoichiometric Formula | Guilmeau2009JEM | 2009 | 700 | 24.227 | -180.753 | 0.79152 | 2.020427e-05 |  |  | False |  |  | False |  | solid state reaction, vacuum | [5 empty] | Polycrystalline |  | 186 | 12 |  | https://dx.doi.org/10.1107/S0567740869003876 | Abrahams | 47.62 | 2 | 2 | 4 | 11.905 | 26170 | 295
1888 | 2239 | Extended MRL | https://doi.org/10.1007/s11664-009-0815-2 | Zn0.9975 Al0.0025 O1 | Al0.0025Zn0.9975O1 | Zn0.9975Al0.0025O | Zn0.9975Al0.0025O | Zn1-xAlxO | Stoichiometric Formula | Guilmeau2009JEM | 2009 | 1000 | 41.824 | -218.521 | 1.9972 | 2.218041e-05 |  |  | False |  |  | False |  | solid state reaction, vacuum | [5 empty] | Polycrystalline |  | 186 | 12 |  | https://dx.doi.org/10.1107/S0567740869003876 | Abrahams | 47.62 | 2 | 2 | 4 | 11.905 | 26170 | 295
1889 | 2240 | Extended MRL | https://doi.org/10.1007/s11664-009-0815-2 | Zn0.995 Al0.005 O1 | Al0.005Zn0.995O1 | Zn0.995Al0.005O | Zn0.995Al0.005O | Zn1-xAlxO | Stoichiometric Formula | Guilmeau2009JEM | 2009 | 300 | 66.19 | -115.43 | 0.88192 | 1.337458e-06 |  |  | False |  |  | False |  | solid state reaction, vacuum | [5 empty] | Polycrystalline |  | 186 | 12 |  | https://dx.doi.org/10.1107/S0567740869003876 | Abrahams | 47.62 | 2 | 2 | 4 | 11.905 | 26170 | 295
1890 | 2241 | Extended MRL | https://doi.org/10.1007/s11664-009-0815-2 | Zn0.995 Al0.005 O1 | Al0.005Zn0.995O1 | Zn0.995Al0.005O | Zn0.995Al0.005O | Zn1-xAlxO | Stoichiometric Formula | Guilmeau2009JEM | 2009 | 400 | 66.536 | -128.468 | 1.0981 | 1.087521e-05 |  |  | False |  |  | False |  | solid state reaction, vacuum | [5 empty] | Polycrystalline |  | 186 | 12 |  | https://dx.doi.org/10.1107/S0567740869003876 | Abrahams | 47.62 | 2 | 2 | 4 | 11.905 | 26170 | 295
1891 | 2242 | Extended MRL | https://doi.org/10.1007/s11664-009-0815-2 | Zn0.995 Al0.005 O1 | Al0.005Zn0.995O1 | Zn0.995Al0.005O | Zn0.995Al0.005O | Zn1-xAlxO | Stoichiometric Formula | Guilmeau2009JEM | 2009 | 700 | 64.841 | -162.876 | 1.7201 | 2.348318e-05 |  |  | False |  |  | False |  | solid state reaction, vacuum | [5 empty] | Polycrystalline |  | 186 | 12 |  | https://dx.doi.org/10.1107/S0567740869003876 | Abrahams | 47.62 | 2 | 2 | 4 | 11.905 | 26170 | 295
1892 | 2243 | Extended MRL | https://doi.org/10.1007/s11664-009-0815-2 | Zn0.995 Al0.005 O1 | Al0.005Zn0.995O1 | Zn0.995Al0.005O | Zn0.995Al0.005O | Zn1-xAlxO | Stoichiometric Formula | Guilmeau2009JEM | 2009 | 1000 | 91.383 | -204.677 | 3.8283 | 5.679229e-06 |  |  | False |  |  | False |  | solid state reaction, vacuum | [5 empty] | Polycrystalline |  | 186 | 12 |  | https://dx.doi.org/10.1107/S0567740869003876 | Abrahams | 47.62 | 2 | 2 | 4 | 11.905 | 26170 | 295
1893 | 2244 | Extended MRL | https://doi.org/10.1007/s11664-009-0815-2 | Zn0.9925 Al0.0075 O1 | Al0.0075Zn0.9925O1 | Zn0.9925Al0.0075O | Zn0.9925Al0.0075O | Zn1-xAlxO | Stoichiometric Formula | Guilmeau2009JEM | 2009 | 300 | 96.953 | -113.952 | 1.2589 | 3.205795e-05 |  |  | False |  |  | False |  | solid state reaction, vacuum | [5 empty] | Polycrystalline |  | 186 | 12 |  | https://dx.doi.org/10.1107/S0567740869003876 | Abrahams | 47.62 | 2 | 2 | 4 | 11.905 | 26170 | 295
1894 | 2245 | Extended MRL | https://doi.org/10.1007/s11664-009-0815-2 | Zn0.9925 Al0.0075 O1 | Al0.0075Zn0.9925O1 | Zn0.9925Al0.0075O | Zn0.9925Al0.0075O | Zn1-xAlxO | Stoichiometric Formula | Guilmeau2009JEM | 2009 | 400 | 96.953 | -123.495 | 1.4786 | 2.141196e-05 |  |  | False |  |  | False |  | solid state reaction, vacuum | [5 empty] | Polycrystalline |  | 186 | 12 |  | https://dx.doi.org/10.1107/S0567740869003876 | Abrahams | 47.62 | 2 | 2 | 4 | 11.905 | 26170 | 295
1895 | 2246 | Extended MRL | https://doi.org/10.1007/s11664-009-0815-2 | Zn0.9925 Al0.0075 O1 | Al0.0075Zn0.9925O1 | Zn0.9925Al0.0075O | Zn0.9925Al0.0075O | Zn1-xAlxO | Stoichiometric Formula | Guilmeau2009JEM | 2009 | 700 | 90.088 | -154.543 | 2.1516 | 9.410592e-06 |  |  | False |  |  | False |  | solid state reaction, vacuum | [5 empty] | Polycrystalline |  | 186 | 12 |  | https://dx.doi.org/10.1107/S0567740869003876 | Abrahams | 47.62 | 2 | 2 | 4 | 11.905 | 26170 | 295
1896 | 2247 | Extended MRL | https://doi.org/10.1007/s11664-009-0815-2 | Zn0.9925 Al0.0075 O1 | Al0.0075Zn0.9925O1 | Zn0.9925Al0.0075O | Zn0.9925Al0.0075O | Zn1-xAlxO | Stoichiometric Formula | Guilmeau2009JEM | 2009 | 1000 | 104.95 | -187.876 | 3.7044 | 1.652762e-05 |  |  | False |  |  | False |  | solid state reaction, vacuum | [5 empty] | Polycrystalline |  | 186 | 12 |  | https://dx.doi.org/10.1107/S0567740869003876 | Abrahams | 47.62 | 2 | 2 | 4 | 11.905 | 26170 | 295
1897 | 2248 | Extended MRL | https://doi.org/10.1007/s11664-009-0815-2 | Zn0.99 Al0.01 O1 | Al0.01Zn0.99O1 | Zn0.99Al0.01O | Zn0.99Al0.01O | Zn1-xAlxO | Stoichiometric Formula | Guilmeau2009JEM | 2009 | 300 | 147.54 | -110.995 | 1.8176 | 4.212934e-05 |  |  | False |  |  | False |  | solid state reaction, vacuum | [5 empty] | Polycrystalline |  | 186 | 12 |  | https://dx.doi.org/10.1107/S0567740869003876 | Abrahams | 47.62 | 2 | 2 | 4 | 11.905 | 26170 | 295
1898 | 2249 | Extended MRL | https://doi.org/10.1007/s11664-009-0815-2 | Zn0.99 Al0.01 O1 | Al0.01Zn0.99O1 | Zn0.99Al0.01O | Zn0.99Al0.01O | Zn1-xAlxO | Stoichiometric Formula | Guilmeau2009JEM | 2009 | 400 | 141 | -117.177 | 1.936 | 3.432134e-06 |  |  | False |  |  | False |  | solid state reaction, vacuum | [5 empty] | Polycrystalline |  | 186 | 12 |  | https://dx.doi.org/10.1107/S0567740869003876 | Abrahams | 47.62 | 2 | 2 | 4 | 11.905 | 26170 | 295
1899 | 2250 | Extended MRL | https://doi.org/10.1007/s11664-009-0815-2 | Zn0.99 Al0.01 O1 | Al0.01Zn0.99O1 | Zn0.99Al0.01O | Zn0.99Al0.01O | Zn1-xAlxO | Stoichiometric Formula | Guilmeau2009JEM | 2009 | 700 | 125.68 | -147.016 | 2.7164 | 3.810519e-06 |  |  | False |  |  | False |  | solid state reaction, vacuum | [5 empty] | Polycrystalline |  | 186 | 12 |  | https://dx.doi.org/10.1107/S0567740869003876 | Abrahams | 47.62 | 2 | 2 | 4 | 11.905 | 26170 | 295
1900 | 2251 | Extended MRL | https://doi.org/10.1007/s11664-009-0815-2 | Zn0.99 Al0.01 O1 | Al0.01Zn0.99O1 | Zn0.99Al0.01O | Zn0.99Al0.01O | Zn1-xAlxO | Stoichiometric Formula | Guilmeau2009JEM | 2009 | 1000 | 129.52 | -175.78 | 4.0019 | 2.192958e-05 |  |  | False |  |  | False |  | solid state reaction, vacuum | [5 empty] | Polycrystalline |  | 186 | 12 |  | https://dx.doi.org/10.1107/S0567740869003876 | Abrahams | 47.62 | 2 | 2 | 4 | 11.905 | 26170 | 295
1901 | 2252 | Extended MRL | https://doi.org/10.1007/s11664-009-0815-2 | Zn0.97 Al0.03 O1 | Al0.03Zn0.97O1 | Zn0.97Al0.03O | Zn0.97Al0.03O | Zn1-xAlxO | Stoichiometric Formula | Guilmeau2009JEM | 2009 | 300 | 46.74 | -144.866 | 0.9809 | 7.112995e-06 |  |  | False |  |  | False |  | solid state reaction, vacuum | [5 empty] | Polycrystalline |  | 186 | 12 |  | https://dx.doi.org/10.1107/S0567740869003876 | Abrahams | 47.62 | 2 | 2 | 4 | 11.905 | 26170 | 295
1902 | 2253 | Extended MRL | https://doi.org/10.1007/s11664-009-0815-2 | Zn0.97 Al0.03 O1 | Al0.03Zn0.97O1 | Zn0.97Al0.03O | Zn0.97Al0.03O | Zn1-xAlxO | Stoichiometric Formula | Guilmeau2009JEM | 2009 | 400 | 46.569 | -149.839 | 1.0456 | 4.358797e-05 |  |  | False |  |  | False |  | solid state reaction, vacuum | [5 empty] | Polycrystalline |  | 186 | 12 |  | https://dx.doi.org/10.1107/S0567740869003876 | Abrahams | 47.62 | 2 | 2 | 4 | 11.905 | 26170 | 295
1903 | 2254 | Extended MRL | https://doi.org/10.1007/s11664-009-0815-2 | Zn0.97 Al0.03 O1 | Al0.03Zn0.97O1 | Zn0.97Al0.03O | Zn0.97Al0.03O | Zn1-xAlxO | Stoichiometric Formula | Guilmeau2009JEM | 2009 | 700 | 45.244 | -177.527 | 1.4259 | 1.733448e-06 |  |  | False |  |  | False |  | solid state reaction, vacuum | [5 empty] | Polycrystalline |  | 186 | 12 |  | https://dx.doi.org/10.1107/S0567740869003876 | Abrahams | 47.62 | 2 | 2 | 4 | 11.905 | 26170 | 295
1904 | 2255 | Extended MRL | https://doi.org/10.1007/s11664-009-0815-2 | Zn0.97 Al0.03 O1 | Al0.03Zn0.97O1 | Zn0.97Al0.03O | Zn0.97Al0.03O | Zn1-xAlxO | Stoichiometric Formula | Guilmeau2009JEM | 2009 | 1000 | 58.573 | -207.5 | 2.5219 | 1.337533e-05 |  |  | False |  |  | False |  | solid state reaction, vacuum | [5 empty] | Polycrystalline |  | 186 | 12 |  | https://dx.doi.org/10.1107/S0567740869003876 | Abrahams | 47.62 | 2 | 2 | 4 | 11.905 | 26170 | 295
1905 | 2256 | Extended MRL | https://doi.org/10.1016/j.progsolidstchem.2007.01.027 | Sr1 Mn0.98 Mo0.02 O3 | Sr1Mn0.98Mo0.02O3 | SrMn0.98Mo0.02O3 | SrMn0.98Mo0.02O3 | SrMn1-xMoxO3 | Stoichiometric Formula | Hebert2007 | 2007 | 300 | 38.812 | -130.311 | 0.65906489 | 3.4222e-09 |  |  | False |  |  | False |  | solid state reaction, air | Mixed in stoichiometric proportions and compressed into bars | Bars were fired at 1000-1100C for the LaCoO3 family, 1500C for the manganites, and 1000C for Ca3Co2O6 |  |  |  | Polycrystalline |  | 194 | 24 |  | https://dx.doi.org/10.1103/PhysRevB.75.104417 | Daoud-Aladine | 234.85 | 4 | 5 | 20 | 11.7425 | 157935 | 350
1906 | 2257 | Extended MRL | https://doi.org/10.1016/j.progsolidstchem.2007.01.027 | Sr1 Mn0.98 Mo0.02 O3 | Sr1Mn0.98Mo0.02O3 | SrMn0.98Mo0.02O3 | SrMn0.98Mo0.02O3 | SrMn1-xMoxO3 | Stoichiometric Formula | Hebert2007 | 2007 | 400 | 38.387 | -138.08 | 0.73188986 | 1.862575e-09 |  |  | False |  |  | False |  | solid state reaction, air | Mixed in stoichiometric proportions and compressed into bars | Bars were fired at 1000-1100C for the LaCoO3 family, 1500C for the manganites, and 1000C for Ca3Co2O6 |  |  |  | Polycrystalline |  | 194 | 24 |  | https://dx.doi.org/10.1103/PhysRevB.75.104417 | Daoud-Aladine | 234.85 | 4 | 5 | 20 | 11.7425 | 157935 | 350
1907 | 2258 | Extended MRL | https://doi.org/10.1016/j.progsolidstchem.2007.01.027 | Sr1 Mn0.98 Mo0.02 O3 | Sr1Mn0.98Mo0.02O3 | SrMn0.98Mo0.02O3 | SrMn0.98Mo0.02O3 | SrMn1-xMoxO3 | Stoichiometric Formula | Hebert2007 | 2007 | 700 | 29.843 | -162.114 | 0.78430236 | 1.131742e-09 |  |  | False |  |  | False |  | solid state reaction, air | Mixed in stoichiometric proportions and compressed into bars | Bars were fired at 1000-1100C for the LaCoO3 family, 1500C for the manganites, and 1000C for Ca3Co2O6 |  |  |  | Polycrystalline |  | 194 | 24 |  | https://dx.doi.org/10.1103/PhysRevB.75.104417 | Daoud-Aladine | 234.85 | 4 | 5 | 20 | 11.7425 | 157935 | 350
1908 | 2259 | Extended MRL | https://doi.org/10.1016/j.progsolidstchem.2007.01.027 | Sr1 Mn0.98 Mo0.02 O3 | Sr1Mn0.98Mo0.02O3 | SrMn0.98Mo0.02O3 | SrMn0.98Mo0.02O3 | SrMn1-xMoxO3 | Stoichiometric Formula | Hebert2007 | 2007 | 1000 | 28.14 |  |  | False |  |  | False |  |  | False |  | solid state reaction, air | Mixed in stoichiometric proportions and compressed into bars | Bars were fired at 1000-1100C for the LaCoO3 family, 1500C for the manganites, and 1000C for Ca3Co2O6 |  |  |  | Polycrystalline |  | 194 | 24 |  | https://dx.doi.org/10.1103/PhysRevB.75.104417 | Daoud-Aladine | 234.85 | 4 | 5 | 20 | 11.7425 | 157935 | 350
1909 | 2260 | Extended MRL | https://doi.org/10.1016/j.progsolidstchem.2007.01.027 | Sr1 Mn0.96 Mo0.04 O3 | Sr1Mn0.96Mo0.04O3 | SrMn0.96Mo0.04O3 | SrMn0.96Mo0.04O3 | SrMn1-xMoxO3 | Stoichiometric Formula | Hebert2007 | 2007 | 300 | 64.927 | -130.311 | 1.10252258 | 2.698931e-09 |  |  | False |  |  | False |  | solid state reaction, air | Mixed in stoichiometric proportions and compressed into bars | Bars were fired at 1000-1100C for the LaCoO3 family, 1500C for the manganites, and 1000C for Ca3Co2O6 |  |  |  | Polycrystalline |  | 194 | 24 |  | https://dx.doi.org/10.1103/PhysRevB.75.104417 | Daoud-Aladine | 234.85 | 4 | 5 | 20 | 11.7425 | 157935 | 350
1910 | 2261 | Extended MRL | https://doi.org/10.1016/j.progsolidstchem.2007.01.027 | Sr1 Mn0.96 Mo0.04 O3 | Sr1Mn0.96Mo0.04O3 | SrMn0.96Mo0.04O3 | SrMn0.96Mo0.04O3 | SrMn1-xMoxO3 | Stoichiometric Formula | Hebert2007 | 2007 | 400 | 65.89 | -138.08 | 1.25626443 | 2.305247e-09 |  |  | False |  |  | False |  | solid state reaction, air | Mixed in stoichiometric proportions and compressed into bars | Bars were fired at 1000-1100C for the LaCoO3 family, 1500C for the manganites, and 1000C for Ca3Co2O6 |  |  |  | Polycrystalline |  | 194 | 24 |  | https://dx.doi.org/10.1103/PhysRevB.75.104417 | Daoud-Aladine | 234.85 | 4 | 5 | 20 | 11.7425 | 157935 | 350
1911 | 2262 | Extended MRL | https://doi.org/10.1016/j.progsolidstchem.2007.01.027 | Sr1 Mn0.96 Mo0.04 O3 | Sr1Mn0.96Mo0.04O3 | SrMn0.96Mo0.04O3 | SrMn0.96Mo0.04O3 | SrMn1-xMoxO3 | Stoichiometric Formula | Hebert2007 | 2007 | 700 | 57.513 | -162.114 | 1.51149622 | 2.600417e-10 |  |  | False |  |  | False |  | solid state reaction, air | Mixed in stoichiometric proportions and compressed into bars | Bars were fired at 1000-1100C for the LaCoO3 family, 1500C for the manganites, and 1000C for Ca3Co2O6 |  |  |  | Polycrystalline |  | 194 | 24 |  | https://dx.doi.org/10.1103/PhysRevB.75.104417 | Daoud-Aladine | 234.85 | 4 | 5 | 20 | 11.7425 | 157935 | 350
1912 | 2263 | Extended MRL | https://doi.org/10.1016/j.progsolidstchem.2007.01.027 | Sr1 Mn0.96 Mo0.04 O3 | Sr1Mn0.96Mo0.04O3 | SrMn0.96Mo0.04O3 | SrMn0.96Mo0.04O3 | SrMn1-xMoxO3 | Stoichiometric Formula | Hebert2007 | 2007 | 1000 | 43.578 |  |  | False |  |  | False |  |  | False |  | solid state reaction, air | Mixed in stoichiometric proportions and compressed into bars | Bars were fired at 1000-1100C for the LaCoO3 family, 1500C for the manganites, and 1000C for Ca3Co2O6 |  |  |  | Polycrystalline |  | 194 | 24 |  | https://dx.doi.org/10.1103/PhysRevB.75.104417 | Daoud-Aladine | 234.85 | 4 | 5 | 20 | 11.7425 | 157935 | 350
1913 | 2264 | Extended MRL | https://doi.org/10.1103/PhysRevB.60.14057 | Sm0.7 Ca0.3 Mn1 O3 | Ca0.3Sm0.7Mn1O3 | Sm0.7Ca0.3MnO3 | Sm1.7Ca0.3MnO3 | Sm1-xCaxMnO3 | Stoichiometric Formula | Hejtmanek1999PRB | 1999 | 300 | 4.0181 | 69.4361 | 0.019373 | 1.265856e-05 | 0.000528343 | 1.1 | 2.18522e-05 | 1.09705878 | 0.002941224 | 3.636364e-09 | No Data | solid state reaction, air | Stoichiometric mixtures of Sm2O3, CaO, and Mn2O3 | Mixtures were first heated at 1000 C to achieve decarbonation | Sintered at 1500C for 12 hours and slowly cooled |  |  | Polycrystalline |  | 62 | 8 |  | https://dx.doi.org/10.1021/cm980397u | Woodward | 219.13 | 4 | 5 | 20 | 10.9565 | 85652 | 300
1914 | 2265 | Extended MRL | https://doi.org/10.1103/PhysRevB.60.14057 | Sm0.5 Ca0.5 Mn1 O3 | Ca0.5Sm0.5Mn1O3 | Sm0.5Ca0.5MnO3 | Sm0.5Ca0.5MnO3 | Sm1-xCaxMnO3 | Stoichiometric Formula | Hejtmanek1999PRB | 1999 | 300 | 104.68 | -32.5663 | 0.11102 | 1.543859e-06 | 0.001753013 | 1.9 | 3.74393e-05 | 1.82337125 | 0.0766287537 | 1.947369e-09 | No Data | solid state reaction, air | Stoichiometric mixtures of Sm2O3, CaO, and Mn2O3 | Mixtures were first heated at 1000 C to achieve decarbonation | Sintered at 1500C for 12 hours and slowly cooled |  |  | Polycrystalline |  | 62 | 8 |  | https://dx.doi.org/10.1021/cm980397u | Woodward | 219.13 | 4 | 5 | 20 | 10.9565 | 85652 | 300
1915 | 2266 | Extended MRL | https://doi.org/10.1103/PhysRevB.60.14057 | Ca1 Mn1 O3 | CaMnO3 | CaMnO3 | CaMnO3 | Sm1-xCaxMnO3 | Stoichiometric Formula | Hejtmanek1999PRB | 1999 | 300 | 35.046 | -357.564 | 4.4807 | 3.762824e-07 | 0.008282179 | 16.23 | 9.186372e-06 | 16.20434657 | 0.02565343014 | 8.625892e-12 | No Data | solid state reaction, air | Stoichiometric mixtures of Sm2O3, CaO, and Mn2O3 | Mixtures were first heated at 1000 C to achieve decarbonation | Sintered at 1500C for 12 hours and slowly cooled |  |  | Polycrystalline |  | 62 | 8 |  | https://dx.doi.org/10.1016/0022-4596(82)90292-4 | Poeppelmeier | 206.97 | 4 | 5 | 20 | 10.3485 | 35218 | 300
1916 | 2267 | Extended MRL | https://doi.org/10.1016/j.jallcom.2004.02.061 | Zr1 Ni1.98 Cu0.02 Sn1 | Zr1Cu0.02Ni1.98Sn1 | ZrNi1.98Cu0.02Sn | ZrNi1.98Cu0.02Sn | ZrNi1-x-yCoxCuySn | Stoichiometric Formula | Katsumyama2004JAC | 2004 | 300 | 952.38 | -133 | 16.847 | 2.07859e-05 | 0.063333333 | 7.98 | 1.979157e-05 | 7.28285715 | 0.6971428548 | 6.015037e-10 | 4 | arc melted, Ar | Stoichiometric quantities of Zr, Ni, Co, Cu, and Sn were arc melted, ground up, and arc melted a second time under argon |  | Powders were then ground into fine powders and sintered by SPS at 1373 K for 10 minutes at a pressure of 40 MPa under a vacuum of 1 Pa. |  |  | Polycrystalline |  | 216 | 96 |  | https://dx.doi.org/10.1007/BF03038432 | Jeitschko | 228.44 | 4 | 3 | 12 | 19.03666667 | 105382 | 300 |  | *kappa extrapolated from 375 K
1917 | 2268 | Extended MRL | https://doi.org/10.1016/j.jallcom.2004.02.061 | Zr1 Ni1.98 Cu0.02 Sn1 | Zr1Cu0.02Ni1.98Sn1 | ZrNi1.98Cu0.02Sn | ZrNi1.98Cu0.02Sn | ZrNi1-x-yCoxCuySn | Stoichiometric Formula | Katsumyama2004JAC | 2004 | 400 | 855.43 | -136 | 15.822 | 2.1034e-06 | 0.093139486 | 6.795 | 4.435845e-06 | 5.96009838 | 0.8349016 | 4.150111e-10 | 4 | arc melted, Ar | Stoichiometric quantities of Zr, Ni, Co, Cu, and Sn were arc melted, ground up, and arc melted a second time under argon |  | Powders were then ground into fine powders and sintered by SPS at 1373 K for 10 minutes at a pressure of 40 MPa under a vacuum of 1 Pa. |  |  | Polycrystalline |  | 216 | 96 |  | https://dx.doi.org/10.1007/BF03038432 | Jeitschko | 228.44 | 4 | 3 | 12 | 19.03666667 | 105382 | 300
1918 | 2269 | Extended MRL | https://doi.org/10.1016/j.jallcom.2004.02.061 | Zr1 Ni0.9 Co0.04 Cu0.06 Sn1 | Zr1Co0.04Cu0.06Ni0.9Sn1 | ZrNi0.9Co0.04Cu0.06Sn | ZrNi0.9Co0.04Cu0.06Sn | ZrNi1-x-yCoxCuySn | Stoichiometric Formula | Katsumyama2004JAC | 2004 | 300 | 114.16 | -95 | 1.0303 | 5.823547e-06 | 0.005134142 | 6.02 | 4.740462e-05 | 5.93643835 | 0.08356164544 | 7.57475e-10 | 4 | arc melted, Ar | Stoichiometric quantities of Zr, Ni, Co, Cu, and Sn were arc melted, ground up, and arc melted a second time under argon |  | Powders were then ground into fine powders and sintered by SPS at 1373 K for 10 minutes at a pressure of 40 MPa under a vacuum of 1 Pa. |  |  | Polycrystalline |  | 216 | 96 |  | https://dx.doi.org/10.1007/BF03038432 | Jeitschko | 228.44 | 4 | 3 | 12 | 19.03666667 | 105382 | 300
1919 | 2270 | Extended MRL | https://doi.org/10.1016/j.jallcom.2004.02.061 | Zr1 Ni0.9 Co0.04 Cu0.06 Sn1 | Zr1Co0.04Cu0.06Ni0.9Sn1 | ZrNi0.9Co0.04Cu0.06Sn | ZrNi0.9Co0.04Cu0.06Sn | ZrNi1-x-yCoxCuySn | Stoichiometric Formula | Katsumyama2004JAC | 2004 | 400 | 143.88 | -130 | 2.4317 | 5.263807e-05 | 0.018352111 | 5.3 | 1.862621e-05 | 5.15956834 | 0.1404316567 | 6.226416e-10 | 4 | arc melted, Ar | Stoichiometric quantities of Zr, Ni, Co, Cu, and Sn were arc melted, ground up, and arc melted a second time under argon |  | Powders were then ground into fine powders and sintered by SPS at 1373 K for 10 minutes at a pressure of 40 MPa under a vacuum of 1 Pa. |  |  | Polycrystalline |  | 216 | 96 |  | https://dx.doi.org/10.1007/BF03038432 | Jeitschko | 228.44 | 4 | 3 | 12 | 19.03666667 | 105382 | 300
1920 | 2271 | Extended MRL | https://doi.org/10.1016/j.jallcom.2006.02.075 | Zr1 Ni1 Sn0.98 Sb0.02 | Zr1Ni1Sn0.98Sb0.02 | ZrNiSn0.98Sb0.02 | ZrNiSn0.98Sb0.02 | Zr1-xYxNiSn1-ySby | Stoichiometric Formula | Katsumyama2007JAC | 2007 | 300 | 1672.2 | -113 | 21.353 | 3.176135e-05 | 0.075362975 | 8.5 | 7.356554e-06 | 7.27591973 | 1.22408 | 5.294118e-10 | No Data | arc melted, Ar | [5 empty] | Polycrystalline |  | 216 | 96 |  | https://dx.doi.org/10.1007/BF03038432 | Jeitschko | 228.44 | 4 | 3 | 12 | 19.03666667 | 105382 | 300 |  | *extrapolated from 350 K
1921 | 2272 | Extended MRL | https://doi.org/10.1016/j.jallcom.2006.02.075 | Zr1 Ni1 Sn0.98 Sb0.02 | Zr1Ni1Sn0.98Sb0.02 | ZrNiSn0.98Sb0.02 | ZrNiSn0.98Sb0.02 | Zr1-xYxNiSn1-ySby | Stoichiometric Formula | Katsumyama2007JAC | 2007 | 400 | 1602.6 | -137 | 30.079 | 6.62921e-06 | 0.151338494 | 7.95 | 1.576931e-05 | 6.38589744 | 1.564103 | 6.226414e-10 | No Data | arc melted, Ar | [5 empty] | Polycrystalline |  | 216 | 96 |  | https://dx.doi.org/10.1007/BF03038432 | Jeitschko | 228.44 | 4 | 3 | 12 | 19.03666667 | 105382 | 300
1922 | 2273 | Extended MRL | https://doi.org/10.1016/j.jallcom.2006.02.075 | Zr0.94 Y0.06 Ni1 Sn0.96 Sb0.04 | Y0.06Zr0.94Ni1Sn0.96Sb0.04 | Zr0.94Y0.06NiSn0.96Sb0.04 | Zr0.94Y0.06NiSn0.96Sb0.04 | Zr1-xYxNiSn1-ySby | Stoichiometric Formula | Katsumyama2007JAC | 2007 | 300 | 1297 | -92 | 10.978 | 1.748952e-05 | 0.039441739 | 8.35 | 4.491883e-06 | 7.40058366 | 0.9494163426 | 3.113773e-10 | No Data | arc melted, Ar | [5 empty] | Polycrystalline |  | 216 | 96 |  | https://dx.doi.org/10.1007/BF03038432 | Jeitschko | 228.44 | 4 | 3 | 12 | 19.03666667 | 105382 | 300 |  | *extrapolated from 350 K
1923 | 2274 | Extended MRL | https://doi.org/10.1016/j.jallcom.2006.02.075 | Zr0.94 Y0.06 Ni1 Sn0.96 Sb0.04 | Y0.06Zr0.94Ni1Sn0.96Sb0.04 | Zr0.94Y0.06NiSn0.96Sb0.04 | Zr0.94Y0.06NiSn0.96Sb0.04 | Zr1-xYxNiSn1-ySby | Stoichiometric Formula | Katsumyama2007JAC | 2007 | 400 | 1269 | -109 | 15.077 | 7.295881e-07 | 0.092641543 | 6.51 | 2.72675e-05 | 5.27142132 | 1.238579 | 2.488479e-10 | No Data | arc melted, Ar | [5 empty] | Polycrystalline |  | 216 | 96 |  | https://dx.doi.org/10.1007/BF03038432 | Jeitschko | 228.44 | 4 | 3 | 12 | 19.03666667 | 105382 | 300
1924 | 2275 | Extended MRL | https://doi.org/10.1063/1.2828713 | Nb1 Co1 Sn1 | NbCoSn | NbCoSn | NbCoSn | NbCoxSn | Stoichiometric Formula | Kimura2008APL | 2008 | 300 | 814.13 | -119.188 | 11.565 | 3.036207e-05 | 0.050251597 | 6.90444 | 2.633276e-05 | 6.30849924 | 0.5959408 | 2.499609e-10 | 5.97 | Floating zone melting | [5 empty] | Single Crystal |  | 216 | 96 |  | https://dx.doi.org/10.1016/0304-8853(93)90861-U | Skolozdra | 210.86 | 4 | 3 | 12 | 17.57166667 | 102553 | 300
1925 | 2276 | Extended MRL | https://doi.org/10.1063/1.2828713 | Nb1 Co1 Sn1 | NbCoSn | NbCoSn | NbCoSn | NbCoxSn | Stoichiometric Formula | Kimura2008APL | 2008 | 400 | 706.75 | -137.005 | 13.266 | 3.089464e-06 | 0.066676394 | 7.9584 | 4.873366e-06 | 7.26861322 | 0.6897868 | 5.733816e-10 | No Data | Floating zone melting | [5 empty] | Single Crystal |  | 216 | 96 |  | https://dx.doi.org/10.1016/0304-8853(93)90861-U | Skolozdra | 210.86 | 4 | 3 | 12 | 17.57166667 | 102553 | 300
1926 | 2277 | Extended MRL | https://doi.org/10.1063/1.2828713 | Nb1 Co1 Sn1 | NbCoSn | NbCoSn | NbCoSn | NbCoxSn | Stoichiometric Formula | Kimura2008APL | 2008 | 700 | 492.52 | -168.074 | 13.913 | 9.573372e-06 | 0.099979863 | 9.74108 | 1.893264e-06 | 8.89986231 | 0.8412177 | 3.001227e-10 | No Data | Floating zone melting | [5 empty] | Single Crystal |  | 216 | 96 |  | https://dx.doi.org/10.1016/0304-8853(93)90861-U | Skolozdra | 210.86 | 4 | 3 | 12 | 17.57166667 | 102553 | 300
1927 | 2278 | Extended MRL | https://doi.org/10.1063/1.2828713 | Nb1 Co1 Sn1 | NbCoSn | NbCoSn | NbCoSn | NbCoxSn | Stoichiometric Formula | Kimura2008APL | 2008 | 1000 | 386.06 | -177.53 | 12.167 | 3.408905e-05 | 0.122572444 | 9.92664 | 2.673185e-05 | 8.98466053 | 0.9419795 | 4.456711e-11 | No Data | Floating zone melting | [5 empty] | Single Crystal |  | 216 | 96 |  | https://dx.doi.org/10.1016/0304-8853(93)90861-U | Skolozdra | 210.86 | 4 | 3 | 12 | 17.57166667 | 102553 | 300
1928 | 2279 | Extended MRL | https://doi.org/10.1063/1.2828713 | Nb1 Co1.05 Sn1 | Nb1Co1.05Sn1 | NbCo1.05Sn | NbCo1.05Sn | NbCoxSn | Stoichiometric Formula | Kimura2008APL | 2008 | 300 | 727.74 | -163.441 | 19.44 | 4.622451e-06 | 0.084685557 | 6.88672 | 9.806322e-06 | 6.35401155 | 0.5327084 | 6.863529e-10 | 4.82 | Floating zone melting | [5 empty] | Single Crystal |  | 216 | 96 |  | https://dx.doi.org/10.1016/0304-8853(93)90861-U | Skolozdra | 210.86 | 4 | 3 | 12 | 17.57166667 | 102553 | 300
1929 | 2280 | Extended MRL | https://doi.org/10.1063/1.2828713 | Nb1 Co1.05 Sn1 | Nb1Co1.05Sn1 | NbCo1.05Sn | NbCo1.05Sn | NbCoxSn | Stoichiometric Formula | Kimura2008APL | 2008 | 400 | 613.42 | -185.373 | 21.079 | 2.037037e-06 | 0.120287894 | 7.00955 | 4.752797e-06 | 6.41085046 | 0.5986995 | 6.28999e-10 | No Data | Floating zone melting | [5 empty] | Single Crystal |  | 216 | 96 |  | https://dx.doi.org/10.1016/0304-8853(93)90861-U | Skolozdra | 210.86 | 4 | 3 | 12 | 17.57166667 | 102553 | 300
1930 | 2281 | Extended MRL | https://doi.org/10.1063/1.2828713 | Nb1 Co1.05 Sn1 | Nb1Co1.05Sn1 | NbCo1.05Sn | NbCo1.05Sn | NbCoxSn | Stoichiometric Formula | Kimura2008APL | 2008 | 700 | 428.09 | -236.772 | 23.999 | 6.038641e-06 | 0.232283937 | 7.2322 | 3.637563e-06 | 6.50102935 | 0.7311706 | 4.496558e-10 | No Data | Floating zone melting | [5 empty] | Single Crystal |  | 216 | 96 |  | https://dx.doi.org/10.1016/0304-8853(93)90861-U | Skolozdra | 210.86 | 4 | 3 | 12 | 17.57166667 | 102553 | 300
1931 | 2282 | Extended MRL | https://doi.org/10.1063/1.2828713 | Nb1 Co1.05 Sn1 | Nb1Co1.05Sn1 | NbCo1.05Sn | NbCo1.05Sn | NbCoxSn | Stoichiometric Formula | Kimura2008APL | 2008 | 1000 | 335.67 | -250.86 | 21.124 | 1.829126e-06 | 0.27533795 | 7.6719 | 1.646562e-05 | 6.85287719 | 0.8190228 | 5.293344e-10 | No Data | Floating zone melting | [5 empty] | Single Crystal |  | 216 | 96 |  | https://dx.doi.org/10.1016/0304-8853(93)90861-U | Skolozdra | 210.86 | 4 | 3 | 12 | 17.57166667 | 102553 | 300
1932 | 2283 | Extended MRL | https://doi.org/10.1063/1.2828713 | Nb1 Co1.1 Sn1 | Nb1Co1.1Sn1 | NbCo1.10Sn | NbCo1.10Sn | NbCoxSn | Stoichiometric Formula | Kimura2008APL | 2008 | 300 | 900.71 | -130.766 | 15.402 | 5.655071e-06 | 0.07963356 | 5.80227 | 9.920496e-06 | 5.14295309 | 0.6593169 | 5.440767e-10 | 6.08 | Floating zone melting | [5 empty] | Single Crystal |  | 216 | 96 |  | https://dx.doi.org/10.1016/0304-8853(93)90861-U | Skolozdra | 210.86 | 4 | 3 | 12 | 17.57166667 | 102553 | 300
1933 | 2284 | Extended MRL | https://doi.org/10.1063/1.2828713 | Nb1 Co1.1 Sn1 | Nb1Co1.1Sn1 | NbCo1.10Sn | NbCo1.10Sn | NbCoxSn | Stoichiometric Formula | Kimura2008APL | 2008 | 400 | 771.09 | -151.928 | 17.798 | 2.189793e-05 | 0.122115456 | 5.83 | 1.841252e-05 | 5.07741878 | 0.7525812 | 8.216123e-10 | No Data | Floating zone melting | [5 empty] | Single Crystal |  | 216 | 96 |  | https://dx.doi.org/10.1016/0304-8853(93)90861-U | Skolozdra | 210.86 | 4 | 3 | 12 | 17.57166667 | 102553 | 300
1934 | 2285 | Extended MRL | https://doi.org/10.1063/1.2828713 | Nb1 Co1.1 Sn1 | Nb1Co1.1Sn1 | NbCo1.10Sn | NbCo1.10Sn | NbCoxSn | Stoichiometric Formula | Kimura2008APL | 2008 | 700 | 542.62 | -189.172 | 19.418 | 1.153851e-05 | 0.218130295 | 6.23152 | 1.713837e-05 | 5.30471985 | 0.9268002 | 6.932755e-10 | No Data | Floating zone melting | [5 empty] | Single Crystal |  | 216 | 96 |  | https://dx.doi.org/10.1016/0304-8853(93)90861-U | Skolozdra | 210.86 | 4 | 3 | 12 | 17.57166667 | 102553 | 300
1935 | 2286 | Extended MRL | https://doi.org/10.1063/1.2828713 | Nb1 Co1.1 Sn1 | Nb1Co1.1Sn1 | NbCo1.10Sn | NbCo1.10Sn | NbCoxSn | Stoichiometric Formula | Kimura2008APL | 2008 | 1000 | 412.61 | -199.4 | 16.405 | 3.182808e-05 | 0.242232068 | 6.77258 | 2.198007e-05 | 5.76582152 | 1.006758 | 4.770531e-10 | No Data | Floating zone melting | [5 empty] | Single Crystal |  | 216 | 96 |  | https://dx.doi.org/10.1016/0304-8853(93)90861-U | Skolozdra | 210.86 | 4 | 3 | 12 | 17.57166667 | 102553 | 300
1936 | 2288 | Extended MRL | https://doi.org/10.1016/j.jpcs.2004.01.010 | Bi92 Sb8 | Bi23Sb2 | Bi92Sb8 | Bi92Sb8 | Bi100-xSbx | Stoichiometric Formula | Kitagawa2004JPCS | 2004 | 300 | 6217 | -81.3 | 41.137 | 0.001083143 |  |  | False |  |  | False | 0.078 | melted, vacuum | [5 empty] | Polycrystalline |  | 166 | 12 |  | https://dx.doi.org/10.1021/ja01317a031 | Ehret | 195.59 | 6 | 1 | 6 | 32.59833333 | 617054 | 300
1937 | 2289 | Extended MRL | https://doi.org/10.1016/j.jpcs.2004.01.010 | Bi92 Sb8 | Bi23Sb2 | Bi92Sb8 | Bi92Sb8 | Bi100-xSbx | Stoichiometric Formula | Kitagawa2004JPCS | 2004 | 400 | 6433.7 | -69.3 | 30.897 | 2.524235e-05 |  |  | False |  |  | False |  | melted, vacuum | [5 empty] | Polycrystalline |  | 166 | 12 |  | https://dx.doi.org/10.1021/ja01317a031 | Ehret | 195.59 | 6 | 1 | 6 | 32.59833333 | 617054 | 300
1938 | 2290 | Extended MRL | https://doi.org/10.1016/j.jpcs.2004.01.010 | Bi90 Sb10 | Bi9Sb | Bi90Sb10 | Bi90Sb10 | Bi100-xSbx | Stoichiometric Formula | Kitagawa2004JPCS | 2004 | 300 | 5485.1 | -80.8 | 35.767 | 0.001209027 |  |  | False |  |  | False | 0.099 | melted, vacuum | [5 empty] | Polycrystalline |  | 166 | 12 |  | https://dx.doi.org/10.1021/ja01317a031 | Ehret | 195.59 | 6 | 1 | 6 | 32.59833333 | 617054 | 300
1939 | 2291 | Extended MRL | https://doi.org/10.1016/j.jpcs.2004.01.010 | Bi90 Sb10 | Bi9Sb | Bi90Sb10 | Bi90Sb10 | Bi100-xSbx | Stoichiometric Formula | Kitagawa2004JPCS | 2004 | 400 | 5532.2 | -68.5 | 25.965 | 0.0002516676 |  |  | False |  |  | False |  | melted, vacuum | [5 empty] | Polycrystalline |  | 166 | 12 |  | https://dx.doi.org/10.1021/ja01317a031 | Ehret | 195.59 | 6 | 1 | 6 | 32.59833333 | 617054 | 300
1940 | 2292 | Extended MRL | https://doi.org/10.1016/j.jpcs.2004.01.010 | Bi88 Sb12 | Bi22Sb3 | Bi88Sb12 | Bi88Sb12 | Bi100-xSbx | Stoichiometric Formula | Kitagawa2004JPCS | 2004 | 300 | 5811.5 | -85.3 | 42.277 | 0.0001891581 |  |  | False |  |  | False | 0.0646 | melted, vacuum | [5 empty] | Polycrystalline |  | 166 | 12 |  | https://dx.doi.org/10.1021/ja01317a031 | Ehret | 195.59 | 6 | 1 | 6 | 32.59833333 | 617054 | 300
1941 | 2293 | Extended MRL | https://doi.org/10.1016/j.jpcs.2004.01.010 | Bi88 Sb12 | Bi22Sb3 | Bi88Sb12 | Bi88Sb12 | Bi100-xSbx | Stoichiometric Formula | Kitagawa2004JPCS | 2004 | 400 | 5956.4 | -72.9 | 31.613 | 0.001320714 |  |  | False |  |  | False |  | melted, vacuum | [5 empty] | Polycrystalline |  | 166 | 12 |  | https://dx.doi.org/10.1021/ja01317a031 | Ehret | 195.59 | 6 | 1 | 6 | 32.59833333 | 617054 | 300
1942 | 2294 | Extended MRL | https://doi.org/10.1016/j.jpcs.2004.01.010 | Bi86 Sb14 | Bi43Sb7 | Bi86Sb14 | Bi86Sb14 | Bi100-xSbx | Stoichiometric Formula | Kitagawa2004JPCS | 2004 | 300 | 3902.5 | -81.3 | 25.822 | 0.001072139 |  |  | False |  |  | False | 0.0519 | melted, vacuum | [5 empty] | Polycrystalline |  | 166 | 12 |  | https://dx.doi.org/10.1021/ja01317a031 | Ehret | 195.59 | 6 | 1 | 6 | 32.59833333 | 617054 | 300
1943 | 2295 | Extended MRL | https://doi.org/10.1016/j.jpcs.2004.01.010 | Bi86 Sb14 | Bi43Sb7 | Bi86Sb14 | Bi86Sb14 | Bi100-xSbx | Stoichiometric Formula | Kitagawa2004JPCS | 2004 | 400 | 3417.5 | -69.1 | 16.319 | 6.659875e-05 |  |  | False |  |  | False |  | melted, vacuum | [5 empty] | Polycrystalline |  | 166 | 12 |  | https://dx.doi.org/10.1021/ja01317a031 | Ehret | 195.59 | 6 | 1 | 6 | 32.59833333 | 617054 | 300
1944 | 2296 | Extended MRL | https://doi.org/10.1016/j.jpcs.2004.01.010 | Bi83 Sb17 | Bi83Sb17 | Bi83Sb17 | Bi83Sb17 | Bi100-xSbx | Stoichiometric Formula | Kitagawa2004JPCS | 2004 | 300 | 3852.7 | -75.2 | 21.801 | 0.0006342549 |  |  | False |  |  | False | 0.0646 | melted, vacuum | [5 empty] | Polycrystalline |  | 166 | 12 |  | https://dx.doi.org/10.1021/ja01317a031 | Ehret | 195.59 | 6 | 1 | 6 | 32.59833333 | 617054 | 300
1945 | 2297 | Extended MRL | https://doi.org/10.1016/j.jpcs.2004.01.010 | Bi83 Sb17 | Bi83Sb17 | Bi83Sb17 | Bi83Sb17 | Bi100-xSbx | Stoichiometric Formula | Kitagawa2004JPCS | 2004 | 400 | 3506.5 | -61.6 | 13.304 | 0.0001221167 |  |  | False |  |  | False |  | melted, vacuum | [5 empty] | Polycrystalline |  | 166 | 12 |  | https://dx.doi.org/10.1021/ja01317a031 | Ehret | 195.59 | 6 | 1 | 6 | 32.59833333 | 617054 | 300
1946 | 2298 | Extended MRL | https://doi.org/10.1063/1.1687532 | Ca1 Mn7 O12 | CaMn7O12 | CaMn7O12 | CaMn7O12 | Ca(Mn3-xCux)Mn4O12 | Stoichiometric Formula | Kobayashi2004JAP | 2004 | 700 | 11.197 | 8.02541 | 0.00072116 | 1.037477e-05 |  |  | False |  |  | False | No Data | solid state reaction, air | [5 empty] | Polycrystalline |  | 194 | 24 |  | https://dx.doi.org/10.1016/0038-1098(80)90668-7 | Bochu | 598.91 | 3 | 20 | 60 | 9.981833333 | 200971 | 300
1947 | 2299 | Extended MRL | https://doi.org/10.1063/1.1687532 | Ca1 Mn7 O12 | CaMn7O12 | CaMn7O12 | CaMn7O12 | Ca(Mn3-xCux)Mn4O12 | Stoichiometric Formula | Kobayashi2004JAP | 2004 | 1000 | 24.691 | -20.1644 | 0.010039 | 4.336573e-05 |  |  | False |  |  | False | No Data | solid state reaction, air | [5 empty] | Polycrystalline |  | 194 | 24 |  | https://dx.doi.org/10.1016/0038-1098(80)90668-7 | Bochu | 598.91 | 3 | 20 | 60 | 9.981833333 | 200971 | 300
1948 | 2300 | Extended MRL | https://doi.org/10.1063/1.1687532 | Ca1 Mn6.5 Cu0.5 O12 | Ca1Mn6.5Cu0.5O12 | CaMn6.5Cu0.5O12 | CaMn6.5Cu0.5O12 | Ca(Mn3-xCux)Mn4O12 | Stoichiometric Formula | Kobayashi2004JAP | 2004 | 300 | 1.9492 | 32.5598 | 0.0020665 | 3.58041e-05 |  |  | False |  |  | False | No Data | solid state reaction, air | [5 empty] | Polycrystalline |  | 194 | 24 |  | https://dx.doi.org/10.1016/0038-1098(80)90668-7 | Bochu | 598.91 | 3 | 20 | 60 | 9.981833333 | 200971 | 300
1949 | 2301 | Extended MRL | https://doi.org/10.1063/1.1687532 | Ca1 Mn6.5 Cu0.5 O12 | Ca1Mn6.5Cu0.5O12 | CaMn6.5Cu0.5O12 | CaMn6.5Cu0.5O12 | Ca(Mn3-xCux)Mn4O12 | Stoichiometric Formula | Kobayashi2004JAP | 2004 | 400 | 5.7926 | 9.29006 | 0.00049993 | 3.174987e-06 |  |  | False |  |  | False | No Data | solid state reaction, air | [5 empty] | Polycrystalline |  | 194 | 24 |  | https://dx.doi.org/10.1016/0038-1098(80)90668-7 | Bochu | 598.91 | 3 | 20 | 60 | 9.981833333 | 200971 | 300
1950 | 2302 | Extended MRL | https://doi.org/10.1063/1.1687532 | Ca1 Mn6.5 Cu0.5 O12 | Ca1Mn6.5Cu0.5O12 | CaMn6.5Cu0.5O12 | CaMn6.5Cu0.5O12 | Ca(Mn3-xCux)Mn4O12 | Stoichiometric Formula | Kobayashi2004JAP | 2004 | 700 | 19.965 | -15.3459 | 0.0047018 | 2.327756e-05 |  |  | False |  |  | False | No Data | solid state reaction, air | [5 empty] | Polycrystalline |  | 194 | 24 |  | https://dx.doi.org/10.1016/0038-1098(80)90668-7 | Bochu | 598.91 | 3 | 20 | 60 | 9.981833333 | 200971 | 300
1951 | 2303 | Extended MRL | https://doi.org/10.1063/1.1687532 | Ca1 Mn6.5 Cu0.5 O12 | Ca1Mn6.5Cu0.5O12 | CaMn6.5Cu0.5O12 | CaMn6.5Cu0.5O12 | Ca(Mn3-xCux)Mn4O12 | Stoichiometric Formula | Kobayashi2004JAP | 2004 | 1000 | 35.538 | -24.3591 | 0.021087 | 1.523373e-06 |  |  | False |  |  | False | No Data | solid state reaction, air | [5 empty] | Polycrystalline |  | 194 | 24 |  | https://dx.doi.org/10.1016/0038-1098(80)90668-7 | Bochu | 598.91 | 3 | 20 | 60 | 9.981833333 | 200971 | 300
1952 | 2304 | Extended MRL | https://doi.org/10.1063/1.1687532 | Ca1 Mn6 Cu1 O12 | CaMn6CuO12 | CaMn6CuO12 | CaMn6CuO12 | Ca(Mn3-xCux)Mn4O12 | Stoichiometric Formula | Kobayashi2004JAP | 2004 | 300 | 4.0379 | -13.1349 | 0.00069665 | 1.275791e-05 |  |  | False |  |  | False | No Data | solid state reaction, air | [5 empty] | Polycrystalline |  | 194 | 24 |  | https://dx.doi.org/10.1016/0038-1098(80)90668-7 | Bochu | 598.91 | 3 | 20 | 60 | 9.981833333 | 200971 | 300
1953 | 2305 | Extended MRL | https://doi.org/10.1063/1.1687532 | Ca1 Mn6 Cu1 O12 | CaMn6CuO12 | CaMn6CuO12 | CaMn6CuO12 | Ca(Mn3-xCux)Mn4O12 | Stoichiometric Formula | Kobayashi2004JAP | 2004 | 400 | 9.8954 | -19.922 | 0.0039273 | 1.185436e-05 |  |  | False |  |  | False | No Data | solid state reaction, air | [5 empty] | Polycrystalline |  | 194 | 24 |  | https://dx.doi.org/10.1016/0038-1098(80)90668-7 | Bochu | 598.91 | 3 | 20 | 60 | 9.981833333 | 200971 | 300
1954 | 2306 | Extended MRL | https://doi.org/10.1063/1.1687532 | Ca1 Mn6 Cu1 O12 | CaMn6CuO12 | CaMn6CuO12 | CaMn6CuO12 | Ca(Mn3-xCux)Mn4O12 | Stoichiometric Formula | Kobayashi2004JAP | 2004 | 700 | 30.642 | -27.3305 | 0.022888 | 1.017159e-05 |  |  | False |  |  | False | No Data | solid state reaction, air | [5 empty] | Polycrystalline |  | 194 | 24 |  | https://dx.doi.org/10.1016/0038-1098(80)90668-7 | Bochu | 598.91 | 3 | 20 | 60 | 9.981833333 | 200971 | 300
1955 | 2307 | Extended MRL | https://doi.org/10.1063/1.1687532 | Ca1 Mn6 Cu1 O12 | CaMn6CuO12 | CaMn6CuO12 | CaMn6CuO12 | Ca(Mn3-xCux)Mn4O12 | Stoichiometric Formula | Kobayashi2004JAP | 2004 | 1000 | 49.004 | -30.2012 | 0.044697 | 3.580564e-06 |  |  | False |  |  | False | No Data | solid state reaction, air | [5 empty] | Polycrystalline |  | 194 | 24 |  | https://dx.doi.org/10.1016/0038-1098(80)90668-7 | Bochu | 598.91 | 3 | 20 | 60 | 9.981833333 | 200971 | 300
1956 | 2308 | Extended MRL | https://doi.org/10.1063/1.1687532 | Li1 Mn2 O4 | LiMn2O4 | LiMn2O4 | LiMn2O4 | LiMn2O4 | Stoichiometric Formula | Kobayashi2004JAP | 2004 | 300 | 0.00058109 | -55.6808 | 1.8016e-06 | 9.299215e-06 |  |  | False |  |  | False | No Data | solid state reaction, air | [5 empty] | Polycrystalline |  | 227 | 192 |  | https://dx.doi.org/10.1016/S0167-2738(99)00235-0 | Berg | 555.64 | 8 | 7 | 56 | 9.922142857 | 89459 | 300
1957 | 2309 | Extended MRL | https://doi.org/10.1063/1.1687532 | Li1 Mn2 O4 | LiMn2O4 | LiMn2O4 | LiMn2O4 | LiMn2O4 | Stoichiometric Formula | Kobayashi2004JAP | 2004 | 400 | 0.013497 | -45.9919 | 2.8549e-05 | 2.08386e-05 |  |  | False |  |  | False | No Data | solid state reaction, air | [5 empty] | Polycrystalline |  | 227 | 192 |  | https://dx.doi.org/10.1016/S0167-2738(99)00235-0 | Berg | 555.64 | 8 | 7 | 56 | 9.922142857 | 89459 | 300
1958 | 2310 | Extended MRL | https://doi.org/10.1063/1.1687532 | Li1 Mn2 O4 | LiMn2O4 | LiMn2O4 | LiMn2O4 | LiMn2O4 | Stoichiometric Formula | Kobayashi2004JAP | 2004 | 700 | 0.85666 | -30.1768 | 0.00078011 | 2.272803e-06 |  |  | False |  |  | False | No Data | solid state reaction, air | [5 empty] | Polycrystalline |  | 227 | 192 |  | https://dx.doi.org/10.1016/S0167-2738(99)00235-0 | Berg | 555.64 | 8 | 7 | 56 | 9.922142857 | 89459 | 300
1959 | 2311 | Extended MRL | https://doi.org/10.1063/1.1687532 | Li1 Mn2 O4 | LiMn2O4 | LiMn2O4 | LiMn2O4 | LiMn2O4 | Stoichiometric Formula | Kobayashi2004JAP | 2004 | 1000 | 3.8304 | -19.4145 | 0.0014438 | 2.414989e-05 |  |  | False |  |  | False | No Data | solid state reaction, air | [5 empty] | Polycrystalline |  | 227 | 192 |  | https://dx.doi.org/10.1016/S0167-2738(99)00235-0 | Berg | 555.64 | 8 | 7 | 56 | 9.922142857 | 89459 | 300
1960 | 2312 | Extended MRL | https://doi.org/10.1063/1.1687532 | Pr0.5 Ca0.5 Mn1 O3 | Ca0.5Pr0.5Mn1O3 | Pr0.5Ca0.5MnO3 | Pr0.5Ca0.5MnO3 | PrxCa1-xMnO3 | Stoichiometric Formula | Kobayashi2004JAP | 2004 | 300 | 18.087 | -22.2738 | 0.0089735 | 1.542047e-05 |  |  | False |  |  | False | No Data | solid state reaction, air | [5 empty] | Polycrystalline |  | 62 | 8 |  | https://dx.doi.org/10.1021/cm980397u | Woodward | 221.92 | 4 | 5 | 20 | 11.096 | 85650 | 300
1961 | 2313 | Extended MRL | https://doi.org/10.1063/1.1687532 | Pr0.5 Ca0.5 Mn1 O3 | Ca0.5Pr0.5Mn1O3 | Pr0.5Ca0.5MnO3 | Pr0.5Ca0.5MnO3 | PrxCa1-xMnO3 | Stoichiometric Formula | Kobayashi2004JAP | 2004 | 400 | 33.55 | -22.7685 | 0.017392 | 2.725793e-05 |  |  | False |  |  | False | No Data | solid state reaction, air | [5 empty] | Polycrystalline |  | 62 | 8 |  | https://dx.doi.org/10.1021/cm980397u | Woodward | 221.92 | 4 | 5 | 20 | 11.096 | 85650 | 300
1962 | 2314 | Extended MRL | https://doi.org/10.1063/1.1687532 | Pr0.5 Ca0.5 Mn1 O3 | Ca0.5Pr0.5Mn1O3 | Pr0.5Ca0.5MnO3 | Pr0.5Ca0.5MnO3 | PrxCa1-xMnO3 | Stoichiometric Formula | Kobayashi2004JAP | 2004 | 700 | 62.13 | -23.4352 | 0.034122 | 9.678751e-06 |  |  | False |  |  | False | No Data | solid state reaction, air | [5 empty] | Polycrystalline |  | 62 | 8 |  | https://dx.doi.org/10.1021/cm980397u | Woodward | 221.92 | 4 | 5 | 20 | 11.096 | 85650 | 300
1963 | 2315 | Extended MRL | https://doi.org/10.1063/1.1687532 | Pr0.5 Ca0.5 Mn1 O3 | Ca0.5Pr0.5Mn1O3 | Pr0.5Ca0.5MnO3 | Pr0.5Ca0.5MnO3 | PrxCa1-xMnO3 | Stoichiometric Formula | Kobayashi2004JAP | 2004 | 1000 | 78.502 | -23.7587 | 0.044312 | 1.08609e-05 |  |  | False |  |  | False | No Data | solid state reaction, air | [5 empty] | Polycrystalline |  | 62 | 8 |  | https://dx.doi.org/10.1021/cm980397u | Woodward | 221.92 | 4 | 5 | 20 | 11.096 | 85650 | 300
1964 | 2316 | Extended MRL | https://doi.org/10.1016/S0925-8388(02)01002-2 | Mo3 Te4 | Te4Mo3 | Mo3Te4 | Mo3Te4 | Mo6Te8-xSx | Stoichiometric Formula | Kurosaki2003JACa | 2003 | 300 | 1406.5 | 4.08735 | 0.023497 | 2.527245e-05 | 0.000184926 | 3.81187 | 5.492331e-06 | 2.78233413 | 1.029536 | 1.150944e-09 | Hole Carriers, no specific numbers | solid state reaction, vacuum | [5 empty] | Polycrystalline |  | 148 | 6 |  | https://dx.doi.org/10.1016/S0925-8388(02)01002-2 | Bars | 1039.77 | 6 | 7 | 42 | 24.75642857 | 644477 | 300
1965 | 2317 | Extended MRL | https://doi.org/10.1016/S0925-8388(02)01002-2 | Mo3 Te4 | Te4Mo3 | Mo3Te4 | Mo3Te4 | Mo6Te8-xSx | Stoichiometric Formula | Kurosaki2003JACa | 2003 | 400 | 1388.9 | 7.50989 | 0.078331 | 1.026626e-05 | 0.00080099 | 3.91172 | 2.745649e-06 | 2.55616444 | 1.355556 | 7.231602e-10 | Hole Carriers, no specific numbers | solid state reaction, vacuum | [5 empty] | Polycrystalline |  | 148 | 6 |  | https://dx.doi.org/10.1016/S0925-8388(02)01002-2 | Bars | 1039.77 | 6 | 7 | 42 | 24.75642857 | 644477 | 300
1966 | 2318 | Extended MRL | https://doi.org/10.1016/S0925-8388(02)01002-2 | Mo3 Te4 | Te4Mo3 | Mo3Te4 | Mo3Te4 | Mo6Te8-xSx | Stoichiometric Formula | Kurosaki2003JACa | 2003 | 700 | 1398.6 | 16.5599 | 0.38354 | 3.960967e-06 | 0.006030526 | 4.45197 | 2.948622e-06 | 2.06315881 | 2.388811 | 1.143494e-10 | Hole Carriers, no specific numbers | solid state reaction, vacuum | [5 empty] | Polycrystalline |  | 148 | 6 |  | https://dx.doi.org/10.1016/S0925-8388(02)01002-2 | Bars | 1039.77 | 6 | 7 | 42 | 24.75642857 | 644477 | 300
1967 | 2319 | Extended MRL | https://doi.org/10.1016/S0925-8388(02)01002-2 | Mo3 Te4 | Te4Mo3 | Mo3Te4 | Mo3Te4 | Mo6Te8-xSx | Stoichiometric Formula | Kurosaki2003JACa | 2003 | 1000 | 1383.1 | 23.9118 | 0.79084 | 2.419287e-05 | 0.014946413 | 5.29114 | 5.517192e-06 | 1.91631289 | 3.374827 | 2.621173e-10 | Hole Carriers, no specific numbers | solid state reaction, vacuum | [5 empty] | Polycrystalline |  | 148 | 6 |  | https://dx.doi.org/10.1016/S0925-8388(02)01002-2 | Bars | 1039.77 | 6 | 7 | 42 | 24.75642857 | 644477 | 300
1968 | 2320 | Extended MRL | https://doi.org/10.1016/S0925-8388(02)01002-2 | Mo6 Te7 S1 | Te7Mo6S | Mo6Te7S | Mo6Te7S | Mo6Te8-xSx | Stoichiometric Formula | Kurosaki2003JACa | 2003 | 300 | 1303.8 | 3.34933 | 0.014626 | 2.962333e-06 | 0.000158231 | 2.77301 | 8.785095e-06 | 1.81864233 | 0.9543677 | 1.715172e-09 | Hole Carriers, no specific numbers | solid state reaction, vacuum | [5 empty] | Polycrystalline |  | 148 | 6 |  | https://dx.doi.org/10.1016/S0925-8388(02)01002-2 | Bars | 1039.77 | 6 | 7 | 42 | 24.75642857 | 644477 | 300
1969 | 2321 | Extended MRL | https://doi.org/10.1016/S0925-8388(02)01002-2 | Mo6 Te7 S1 | Te7Mo6S | Mo6Te7S | Mo6Te7S | Mo6Te8-xSx | Stoichiometric Formula | Kurosaki2003JACa | 2003 | 400 | 1277.1 | 5.48011 | 0.038355 | 4.266648e-05 | 0.00049533 | 3.09729 | 1.260888e-05 | 1.85080213 | 1.246488 | 8.295155e-10 | Hole Carriers, no specific numbers | solid state reaction, vacuum | [5 empty] | Polycrystalline |  | 148 | 6 |  | https://dx.doi.org/10.1016/S0925-8388(02)01002-2 | Bars | 1039.77 | 6 | 7 | 42 | 24.75642857 | 644477 | 300
1970 | 2322 | Extended MRL | https://doi.org/10.1016/S0925-8388(02)01002-2 | Mo6 Te7 S1 | Te7Mo6S | Mo6Te7S | Mo6Te7S | Mo6Te8-xSx | Stoichiometric Formula | Kurosaki2003JACa | 2003 | 700 | 1224 | 13.9768 | 0.23911 | 1.888646e-06 | 0.004207081 | 3.97842 | 9.84661e-06 | 1.88784472 | 2.090575 | 1.00735e-09 | Hole Carriers, no specific numbers | solid state reaction, vacuum | [5 empty] | Polycrystalline |  | 148 | 6 |  | https://dx.doi.org/10.1016/S0925-8388(02)01002-2 | Bars | 1039.77 | 6 | 7 | 42 | 24.75642857 | 644477 | 300
1971 | 2323 | Extended MRL | https://doi.org/10.1016/S0925-8388(02)01002-2 | Mo6 Te7 S1 | Te7Mo6S | Mo6Te7S | Mo6Te7S | Mo6Te8-xSx | Stoichiometric Formula | Kurosaki2003JACa | 2003 | 1000 | 1200.5 | 21.1078 | 0.53486 | 1.838728e-05 | 0.011602871 | 4.60973 | 1.917037e-06 | 1.68055833 | 2.929172 | 3.949125e-10 | Hole Carriers, no specific numbers | solid state reaction, vacuum | [5 empty] | Polycrystalline |  | 148 | 6 |  | https://dx.doi.org/10.1016/S0925-8388(02)01002-2 | Bars | 1039.77 | 6 | 7 | 42 | 24.75642857 | 644477 | 300
1972 | 2324 | Extended MRL | https://doi.org/10.1016/S0925-8388(02)01002-2 | Mo6 Te6 S2 | Te3Mo3S | Mo6Te6S2 | Mo6Te6S2 | Mo6Te8-xSx | Stoichiometric Formula | Kurosaki2003JACa | 2003 | 300 | 1166.9 | 6.30124 | 0.046331 | 3.225572e-05 | 0.000654096 | 2.12496 | 1.5568e-06 | 1.27081764 | 0.8541424 | 1.130111e-09 | Hole Carriers, no specific numbers | solid state reaction, vacuum | [5 empty] | Polycrystalline |  | 148 | 6 |  | https://dx.doi.org/10.1016/S0925-8388(02)01002-2 | Bars | 1039.77 | 6 | 7 | 42 | 24.75642857 | 644477 | 300
1973 | 2325 | Extended MRL | https://doi.org/10.1016/S0925-8388(02)01002-2 | Mo6 Te6 S2 | Te3Mo3S | Mo6Te6S2 | Mo6Te6S2 | Mo6Te8-xSx | Stoichiometric Formula | Kurosaki2003JACa | 2003 | 400 | 1127.4 | 8.06322 | 0.073298 | 6.734218e-06 | 0.001234787 | 2.37444 | 2.607254e-06 | 1.27410178 | 1.100338 | 2.565657e-10 | Hole Carriers, no specific numbers | solid state reaction, vacuum | [5 empty] | Polycrystalline |  | 148 | 6 |  | https://dx.doi.org/10.1016/S0925-8388(02)01002-2 | Bars | 1039.77 | 6 | 7 | 42 | 24.75642857 | 644477 | 300
1974 | 2326 | Extended MRL | https://doi.org/10.1016/S0925-8388(02)01002-2 | Mo6 Te6 S2 | Te3Mo3S | Mo6Te6S2 | Mo6Te6S2 | Mo6Te8-xSx | Stoichiometric Formula | Kurosaki2003JACa | 2003 | 700 | 1057.1 | 11.6892 | 0.14444 | 4.209442e-06 | 0.003449371 | 2.93114 | 2.083826e-05 | 1.12564317 | 1.805497 | 1.66645e-10 | Hole Carriers, no specific numbers | solid state reaction, vacuum | [5 empty] | Polycrystalline |  | 148 | 6 |  | https://dx.doi.org/10.1016/S0925-8388(02)01002-2 | Bars | 1039.77 | 6 | 7 | 42 | 24.75642857 | 644477 | 300
1975 | 2327 | Extended MRL | https://doi.org/10.1016/S0925-8388(02)01002-2 | Mo6 Te6 S2 | Te3Mo3S | Mo6Te6S2 | Mo6Te6S2 | Mo6Te8-xSx | Stoichiometric Formula | Kurosaki2003JACa | 2003 | 1000 | 1000 | 14.6136 | 0.21356 | 1.261959e-05 | 0.006182272 | 3.45435 | 1.258289e-05 | 1.01435 | 2.44 | 3.387325e-10 | Hole Carriers, no specific numbers | solid state reaction, vacuum | [5 empty] | Polycrystalline |  | 148 | 6 |  | https://dx.doi.org/10.1016/S0925-8388(02)01002-2 | Bars | 1039.77 | 6 | 7 | 42 | 24.75642857 | 644477 | 300
1976 | 2328 | Extended MRL | https://doi.org/10.1109/ICT.2006.331289 | Cu1 Rh0.9 Mg0.1 O2 | Mg0.1Cu1Rh0.9O2 | CuRh0.9Mg0.1O2 | CuRh0.9Mg0.1O2 | CuRh1-xMgxO2 | Stoichiometric Formula | Kuriyama2006ICT | 2006 | 300 | 401.91 | 138.814 | 7.7445 | 4.526076e-06 |  |  | False |  |  | False |  | solid state reaction, air | [5 empty] | Polycrystalline |  | 166 | 12 |  | https://dx.doi.org/10.1016/0022-3697(61)90220-7 | Bertaut | 140.56 | 3 | 4 | 12 | 11.71333333 | 29214 | 300
1977 | 2329 | Extended MRL | https://doi.org/10.1109/ICT.2006.331289 | Cu1 Rh0.9 Mg0.1 O2 | Mg0.1Cu1Rh0.9O2 | CuRh0.9Mg0.1O2 | CuRh0.9Mg0.1O2 | CuRh1-xMgxO2 | Stoichiometric Formula | Kuriyama2006ICT | 2006 | 400 | 370.25 | 153.007 | 8.668 | 2.844527e-06 | 0.035498382 | 9.76717 | 3.657954e-06 | 9.4058063 | 0.3613637 | 4.662866e-10 |  | solid state reaction, air | [5 empty] | Polycrystalline |  | 166 | 12 |  | https://dx.doi.org/10.1016/0022-3697(61)90220-7 | Bertaut | 140.56 | 3 | 4 | 12 | 11.71333333 | 29214 | 300
1978 | 2330 | Extended MRL | https://doi.org/10.1109/ICT.2006.331289 | Cu1 Rh0.9 Mg0.1 O2 | Mg0.1Cu1Rh0.9O2 | CuRh0.9Mg0.1O2 | CuRh0.9Mg0.1O2 | CuRh1-xMgxO2 | Stoichiometric Formula | Kuriyama2006ICT | 2006 | 700 | 255.04 | 203.027 | 10.513 | 2.47984e-05 | 0.073515711 | 10.0099 | 3.408748e-05 | 9.57429573 | 0.4356043 | 1.713802e-10 |  | solid state reaction, air | [5 empty] | Polycrystalline |  | 166 | 12 |  | https://dx.doi.org/10.1016/0022-3697(61)90220-7 | Bertaut | 140.56 | 3 | 4 | 12 | 11.71333333 | 29214 | 300
1979 | 2331 | Extended MRL | https://doi.org/10.1109/ICT.2006.331289 | Cu1 Rh0.9 Mg0.1 O2 | Mg0.1Cu1Rh0.9O2 | CuRh0.9Mg0.1O2 | CuRh0.9Mg0.1O2 | CuRh1-xMgxO2 | Stoichiometric Formula | Kuriyama2006ICT | 2006 | 1000 | 180.84 | 265.993 | 12.795 | 1.237978e-05 | 0.152467292 | 8.39186 | 1.237292e-05 | 7.9506104 | 0.4412496 | 5.436793e-10 |  | solid state reaction, air | [5 empty] | Polycrystalline |  | 166 | 12 |  | https://dx.doi.org/10.1016/0022-3697(61)90220-7 | Bertaut | 140.56 | 3 | 4 | 12 | 11.71333333 | 29214 | 300
1980 | 2332 | Extended MRL | https://doi.org/10.1063/1.3117943 | Sr2 Ti0.8 Nb0.2 O4 | Sr2Ti0.8Nb0.2O4 | Sr2Ti0.8Nb0.2O4 | Sr2Ti0.8Nb0.2O4 | SrO(SrTi1-xNbxO3) | Stoichiometric Formula | Wang2009JAP | 2009 | 300 | 210 | -53.6 | 0.60332 | 2.651992e-06 | 0.004141796 | 4.37 | 2.680715e-06 | 4.21628 | 0.15372 | 3.729977e-10 | 7.5 | solid state reaction, Ar | [5 empty] | Polycrystalline |  | 221 | 48 |  | https://dx.doi.org/10.1063/1.3117943 | Page | 187 | 2 | 7 | 14 | 13.35714286 | 162886 | 300
1981 | 2333 | Extended MRL | https://doi.org/10.1063/1.3117943 | Sr2 Ti0.8 Nb0.2 O4 | Sr2Ti0.8Nb0.2O4 | Sr2Ti0.8Nb0.2O4 | Sr2Ti0.8Nb0.2O4 | SrO(SrTi1-xNbxO3) | Stoichiometric Formula | Wang2009JAP | 2009 | 400 | 176.4 | -67.6 | 0.80611 | 5.378919e-06 | 0.008981679 | 3.59 | 5.346383e-06 | 3.4178336 | 0.1721664 | 4.846797e-10 | 7.5 | solid state reaction, Ar | [5 empty] | Polycrystalline |  | 221 | 48 |  | https://dx.doi.org/10.1063/1.3117943 | Page | 187 | 2 | 7 | 14 | 13.35714286 | 162886 | 300
1982 | 2334 | Extended MRL | https://doi.org/10.1063/1.3117943 | Sr2 Ti0.8 Nb0.2 O4 | Sr2Ti0.8Nb0.2O4 | Sr2Ti0.8Nb0.2O4 | Sr2Ti0.8Nb0.2O4 | SrO(SrTi1-xNbxO3) | Stoichiometric Formula | Wang2009JAP | 2009 | 700 | 115.55 | -110.3 | 1.4058 | 5.904467e-06 | 0.039679604 | 2.48 | 5.915121e-06 | 2.2826406 | 0.1973594 | 2.258065e-10 | 7.5 | solid state reaction, Ar | [5 empty] | Polycrystalline |  | 221 | 48 |  | https://dx.doi.org/10.1063/1.3117943 | Page | 187 | 2 | 7 | 14 | 13.35714286 | 162886 | 300
1983 | 2335 | Extended MRL | https://doi.org/10.1063/1.3117943 | Sr2 Ti0.8 Nb0.2 O4 | Sr2Ti0.8Nb0.2O4 | Sr2Ti0.8Nb0.2O4 | Sr2Ti0.8Nb0.2O4 | SrO(SrTi1-xNbxO3) | Stoichiometric Formula | Wang2009JAP | 2009 | 1000 | 75 | -167 | 2.0917 | 1.1952e-05 | 0.108941406 | 1.92 | 1.195444e-05 | 1.737 | 0.183 | 1.156482e-16 | 7.5 | solid state reaction, Ar | [5 empty] | Polycrystalline |  | 221 | 48 |  | https://dx.doi.org/10.1063/1.3117943 | Page | 187 | 2 | 7 | 14 | 13.35714286 | 162886 | 300 |  | *seebeck, resistivity extrapolated from700 K
1984 | 2336 | Extended MRL | https://doi.org/10.1063/1.3117943 | Sr3 Ti1.6 Nb0.4 O7 | Sr3Ti1.6Nb0.4O7 | Sr3Ti1.6Nb0.4O7 | Sr3Ti1.6Nb0.4O7 | SrO(SrTi1-xNbxO3)2 | Stoichiometric Formula | Wang2009JAP | 2009 | 300 | 538 | -42.4 | 0.96719 | 5.045544e-06 | 0.005849969 | 4.96 | 5.040005e-06 | 4.566184 | 0.393816 | 9.67742e-11 | 7.5 | solid state reaction, Ar | [5 empty] | Polycrystalline |  | 221 | 48 |  | https://dx.doi.org/10.1063/1.3117943 | Page | 305 | 2 | 12 | 24 | 12.70833333 | 162886 | 300
1985 | 2337 | Extended MRL | https://doi.org/10.1063/1.3117943 | Sr3 Ti1.6 Nb0.4 O7 | Sr3Ti1.6Nb0.4O7 | Sr3Ti1.6Nb0.4O7 | Sr3Ti1.6Nb0.4O7 | SrO(SrTi1-xNbxO3)2 | Stoichiometric Formula | Wang2009JAP | 2009 | 400 | 460 | -57.16 | 1.5029 | 2.806308e-05 | 0.015454418 | 3.89 | 2.804532e-05 | 3.44104 | 0.44896 | 2.51928e-10 | 7.5 | solid state reaction, Ar | [5 empty] | Polycrystalline |  | 221 | 48 |  | https://dx.doi.org/10.1063/1.3117943 | Page | 305 | 2 | 12 | 24 | 12.70833333 | 162886 | 300
1986 | 2338 | Extended MRL | https://doi.org/10.1063/1.3117943 | Sr3 Ti1.6 Nb0.4 O7 | Sr3Ti1.6Nb0.4O7 | Sr3Ti1.6Nb0.4O7 | Sr3Ti1.6Nb0.4O7 | SrO(SrTi1-xNbxO3)2 | Stoichiometric Formula | Wang2009JAP | 2009 | 700 | 233 | -98.3 | 2.2515 | 2.071064e-05 | 0.057941815 | 2.72 | 2.070536e-05 | 2.322036 | 0.397964 | 1.176471e-10 | 7.5 | solid state reaction, Ar | [5 empty] | Polycrystalline |  | 221 | 48 |  | https://dx.doi.org/10.1063/1.3117943 | Page | 305 | 2 | 12 | 24 | 12.70833333 | 162886 | 300
1987 | 2339 | Extended MRL | https://doi.org/10.1063/1.3117943 | Sr3 Ti1.6 Nb0.4 O7 | Sr3Ti1.6Nb0.4O7 | Sr3Ti1.6Nb0.4O7 | Sr3Ti1.6Nb0.4O7 | SrO(SrTi1-xNbxO3)2 | Stoichiometric Formula | Wang2009JAP | 2009 | 1000 | 128 | -158 | 3.1954 | 2.503599e-06 | 0.149317383 | 2.14 | 2.504794e-06 | 1.82768 | 0.3123199995 | 2.336449e-10 | 7.5 | solid state reaction, Ar | [5 empty] | Polycrystalline |  | 221 | 48 |  | https://dx.doi.org/10.1063/1.3117943 | Page | 305 | 2 | 12 | 24 | 12.70833333 | 162886 | 300 |  | *seebeck, resistivity extrapolated from700 K
1988 | 2340 | Extended MRL | https://doi.org/10.1063/1.3117943 | Sr1 Ti0.8 Nb0.2 O3 | Sr1Ti0.8Nb0.2O3 | SrTi0.8Nb0.2O3 | SrTi0.8Nb0.2O3 | SrO(SrTi1-xNbxO3)2 | Stoichiometric Formula | Wang2009JAP | 2009 | 300 | 689 | -52.14 | 1.8731 | 7.177406e-07 | 0.005392806 | 10.42 | 6.854942e-07 | 9.915652 | 0.504348 | 3.857966e-10 |  | solid state reaction, Ar | [5 empty] | Polycrystalline |  | 140 | 32 |  | https://dx.doi.org/10.1103/PhysRevLett.101.205502 | Page | 240.63 | 4 | 5 | 20 | 12.0315 | 162889 | 15
1989 | 2341 | Extended MRL | https://doi.org/10.1063/1.3117943 | Sr1 Ti0.8 Nb0.2 O3 | Sr1Ti0.8Nb0.2O3 | SrTi0.8Nb0.2O3 | SrTi0.8Nb0.2O3 | SrO(SrTi1-xNbxO3)2 | Stoichiometric Formula | Wang2009JAP | 2009 | 400 | 704 | -62.4 | 2.7412 | 2.568218e-06 | 0.012720218 | 8.62 | 2.545959e-06 | 7.932896 | 0.687104 | 1.647334e-10 |  | solid state reaction, Ar | [5 empty] | Polycrystalline |  | 140 | 32 |  | https://dx.doi.org/10.1103/PhysRevLett.101.205502 | Page | 240.63 | 4 | 5 | 20 | 12.0315 | 162889 | 15
1990 | 2342 | Extended MRL | https://doi.org/10.1063/1.3117943 | Sr1 Ti0.8 Nb0.2 O3 | Sr1Ti0.8Nb0.2O3 | SrTi0.8Nb0.2O3 | SrTi0.8Nb0.2O3 | SrO(SrTi1-xNbxO3)2 | Stoichiometric Formula | Wang2009JAP | 2009 | 700 | 585 | -110 | 7.0785 | 0 | 0.100710366 | 4.92 | 1.453092e-09 | 3.92082 | 0.99918 | 1.463415e-10 |  | solid state reaction, Ar | [5 empty] | Polycrystalline |  | 140 | 32 |  | https://dx.doi.org/10.1103/PhysRevLett.101.205502 | Page | 240.63 | 4 | 5 | 20 | 12.0315 | 162889 | 15
1991 | 2343 | Extended MRL | https://doi.org/10.1063/1.3117943 | Sr1 Ti0.8 Nb0.2 O3 | Sr1Ti0.8Nb0.2O3 | SrTi0.8Nb0.2O3 | SrTi0.8Nb0.2O3 | SrO(SrTi1-xNbxO3)2 | Stoichiometric Formula | Wang2009JAP | 2009 | 1000 | 390 | -164.9 | 10.605 | 1.094767e-05 | 0.337735156 | 3.14 | 1.094794e-05 | 2.1884 | 0.9516000005 | 1.592357e-10 |  | solid state reaction, Ar | [5 empty] | Polycrystalline |  | 140 | 32 |  | https://dx.doi.org/10.1103/PhysRevLett.101.205502 | Page | 240.63 | 4 | 5 | 20 | 12.0315 | 162889 | 15
1992 | 2344 | Extended MRL | https://doi.org/10.1016/S0925-8388(02)00972-6 | Sr0.95 La0.05 Ti1 O3 | Sr0.95La0.05Ti1O3 | Sr0.95La0.05TiO3 | Sr0.95La0.05TiO3 | Sr1-xLaxTiO3 | Stoichiometric Formula | Muta2003JAC | 2003 | 300 | 142.59 | -167 | 3.9766 | 2.326359e-05 |  |  | False |  |  | False | No Data | solid state reaction, Ar | [5 empty] | Polycrystalline |  | 221 | 48 |  | Â https://dx.doi.org/10.1063/1.342963 | Howard | 59.83 | 1 | 5 | 5 | 11.966 | 65091 | 300
1993 | 2345 | Extended MRL | https://doi.org/10.1016/S0925-8388(02)00972-6 | Sr0.95 La0.05 Ti1 O3 | Sr0.95La0.05Ti1O3 | Sr0.95La0.05TiO3 | Sr0.95La0.05TiO3 | Sr1-xLaxTiO3 | Stoichiometric Formula | Muta2003JAC | 2003 | 400 | 225.87 | -188 | 7.9831 | 6.173041e-06 |  |  | False |  |  | False | No Data | solid state reaction, Ar | [5 empty] | Polycrystalline |  | 221 | 48 |  | Â https://dx.doi.org/10.1063/1.342963 | Howard | 59.83 | 1 | 5 | 5 | 11.966 | 65091 | 300
1994 | 2346 | Extended MRL | https://doi.org/10.1016/S0925-8388(02)00972-6 | Sr0.95 La0.05 Ti1 O3 | Sr0.95La0.05Ti1O3 | Sr0.95La0.05TiO3 | Sr0.95La0.05TiO3 | Sr1-xLaxTiO3 | Stoichiometric Formula | Muta2003JAC | 2003 | 700 | 108.97 | -251 | 6.8653 | 1.180283e-05 |  |  | False |  |  | False | No Data | solid state reaction, Ar | [5 empty] | Polycrystalline |  | 221 | 48 |  | Â https://dx.doi.org/10.1063/1.342963 | Howard | 59.83 | 1 | 5 | 5 | 11.966 | 65091 | 300
1995 | 2347 | Extended MRL | https://doi.org/10.1016/S0925-8388(02)00972-6 | Sr0.95 La0.05 Ti1 O3 | Sr0.95La0.05Ti1O3 | Sr0.95La0.05TiO3 | Sr0.95La0.05TiO3 | Sr1-xLaxTiO3 | Stoichiometric Formula | Muta2003JAC | 2003 | 1000 | 54.568 | -285 | 4.4323 | 3.203754e-06 |  |  | False |  |  | False | No Data | solid state reaction, Ar | [5 empty] | Polycrystalline |  | 221 | 48 |  | Â https://dx.doi.org/10.1063/1.342963 | Howard | 59.83 | 1 | 5 | 5 | 11.966 | 65091 | 300
1996 | 2348 | Extended MRL | https://doi.org/10.1016/S0925-8388(02)00972-6 | Sr0.9 La0.1 Ti1 O3 | Sr0.9La0.1Ti1O3 | Sr0.9La0.1TiO3 | Sr0.9La0.1TiO3 | Sr1-xLaxTiO3 | Stoichiometric Formula | Muta2003JAC | 2003 | 300 | 382.52 | -97.6 | 3.6438 | 1.724793e-06 | 0.018590979 | 5.88 | 8.750129e-06 | 5.59999243 | 0.2800075698 | 3.401346e-11 | No Data | solid state reaction, Ar | [5 empty] | Polycrystalline |  | 221 | 48 |  | Â https://dx.doi.org/10.1063/1.342963 | Howard | 59.83 | 1 | 5 | 5 | 11.966 | 65091 | 300
1997 | 2349 | Extended MRL | https://doi.org/10.1016/S0925-8388(02)00972-6 | Sr0.9 La0.1 Ti1 O3 | Sr0.9La0.1Ti1O3 | Sr0.9La0.1TiO3 | Sr0.9La0.1TiO3 | Sr1-xLaxTiO3 | Stoichiometric Formula | Muta2003JAC | 2003 | 400 | 605.94 | -115 | 8.0136 | 5.428272e-06 | 0.060708962 | 5.28 | 2.123395e-06 | 4.68860061 | 0.5913994 | 7.727272e-10 | No Data | solid state reaction, Ar | [5 empty] | Polycrystalline |  | 221 | 48 |  | Â https://dx.doi.org/10.1063/1.342963 | Howard | 59.83 | 1 | 5 | 5 | 11.966 | 65091 | 300
1998 | 2350 | Extended MRL | https://doi.org/10.1016/S0925-8388(02)00972-6 | Sr0.9 La0.1 Ti1 O3 | Sr0.9La0.1Ti1O3 | Sr0.9La0.1TiO3 | Sr0.9La0.1TiO3 | Sr1-xLaxTiO3 | Stoichiometric Formula | Muta2003JAC | 2003 | 700 | 273.3 | -179 | 8.7569 | 1.081433e-05 | 0.160048392 | 3.83 | 3.819602e-06 | 3.36319677 | 0.4668032 | 9.660575e-11 | No Data | solid state reaction, Ar | [5 empty] | Polycrystalline |  | 221 | 48 |  | Â https://dx.doi.org/10.1063/1.342963 | Howard | 59.83 | 1 | 5 | 5 | 11.966 | 65091 | 300
1999 | 2351 | Extended MRL | https://doi.org/10.1016/S0925-8388(02)00972-6 | Sr0.9 La0.1 Ti1 O3 | Sr0.9La0.1Ti1O3 | Sr0.9La0.1TiO3 | Sr0.9La0.1TiO3 | Sr1-xLaxTiO3 | Stoichiometric Formula | Muta2003JAC | 2003 | 1000 | 126.06 | -221 | 6.157 | 1.681663e-05 | 0.195461682 | 3.15 | 6.981111e-06 | 2.84240628 | 0.30759372 | 0 | No Data | solid state reaction, Ar | [5 empty] | Polycrystalline |  | 221 | 48 |  | Â https://dx.doi.org/10.1063/1.342963 | Howard | 59.83 | 1 | 5 | 5 | 11.966 | 65091 | 300
2000 | 2352 | Extended MRL | https://doi.org/10.1016/S0925-8388(02)00972-6 | Sr0.8 La0.2 Ti1 O3 | Sr0.8La0.2Ti1O3 | Sr0.8La0.2TiO3 | Sr0.8La0.2TiO3 | Sr1-xLaxTiO3 | Stoichiometric Formula | Muta2003JAC | 2003 | 300 | 1631.4 | -53.7 | 4.7045 | 1.023148e-05 |  |  | False |  |  | False | No Data | solid state reaction, Ar | [5 empty] | Polycrystalline |  | 221 | 48 |  | Â https://dx.doi.org/10.1063/1.342963 | Howard | 60 | 1 | 5 | 5 | 12 | 65094 | 300
2001 | 2353 | Extended MRL | https://doi.org/10.1016/S0925-8388(02)00972-6 | Sr0.8 La0.2 Ti1 O3 | Sr0.8La0.2Ti1O3 | Sr0.8La0.2TiO3 | Sr0.8La0.2TiO3 | Sr1-xLaxTiO3 | Stoichiometric Formula | Muta2003JAC | 2003 | 400 | 1873.8 | -64.7 | 7.8439 | 5.810885e-07 |  |  | False |  |  | False | No Data | solid state reaction, Ar | [5 empty] | Polycrystalline |  | 221 | 48 |  | Â https://dx.doi.org/10.1063/1.342963 | Howard | 60 | 1 | 5 | 5 | 12 | 65094 | 300
2002 | 2354 | Extended MRL | https://doi.org/10.1016/S0925-8388(02)00972-6 | Sr0.8 La0.2 Ti1 O3 | Sr0.8La0.2Ti1O3 | Sr0.8La0.2TiO3 | Sr0.8La0.2TiO3 | Sr1-xLaxTiO3 | Stoichiometric Formula | Muta2003JAC | 2003 | 700 | 838.88 | -113 | 10.712 | 3.18596e-05 |  |  | False |  |  | False | No Data | solid state reaction, Ar | [5 empty] | Polycrystalline |  | 221 | 48 |  | Â https://dx.doi.org/10.1063/1.342963 | Howard | 60 | 1 | 5 | 5 | 12 | 65094 | 300
2003 | 2355 | Extended MRL | https://doi.org/10.1016/S0925-8388(02)00972-6 | Sr0.8 La0.2 Ti1 O3 | Sr0.8La0.2Ti1O3 | Sr0.8La0.2TiO3 | Sr0.8La0.2TiO3 | Sr1-xLaxTiO3 | Stoichiometric Formula | Muta2003JAC | 2003 | 1000 | 420.06 | -158 | 10.486 | 3.603281e-05 |  |  | False |  |  | False | No Data | solid state reaction, Ar | [5 empty] | Polycrystalline |  | 221 | 48 |  | Â https://dx.doi.org/10.1063/1.342963 | Howard | 60 | 1 | 5 | 5 | 12 | 65094 | 300
2004 | 2356 | Extended MRL | https://doi.org/10.1016/j.jallcom.2008.02.041 | Ti1 Ni1 Sn1 | TiNiSn | TiNiSn | TiNiSn | Ti1-xNbxNiSn | Stoichiometric Formula | Muta2009JAC | 2009 | 300 | 31.829 | -271.305 | 2.3428 | 7.769286e-06 | 0.011567378 | 6.0761 | 7.760821e-06 | 6.05280117 | 0.02329883 | 4.042066e-11 | 1.9 | arc-melted, vacuum | [5 empty] | Polycrystalline |  | 216 | 96 |  | https://dx.doi.org/10.1016/j.jssc.2010.09.042 | Stadnyk | 208.21 | 4 | 3 | 12 | 17.35083333 | 174568 | 300
2005 | 2357 | Extended MRL | https://doi.org/10.1016/j.jallcom.2008.02.041 | Ti1 Ni1 Sn1 | TiNiSn | TiNiSn | TiNiSn | Ti1-xNbxNiSn | Stoichiometric Formula | Muta2009JAC | 2009 | 400 | 119.15 | -295.891 | 10.432 | 2.307281e-05 | 0.08031864 | 5.1951 | 3.986292e-05 | 5.07881155 | 0.1162884 | 3.18454e-10 | 1.9 | arc-melted, vacuum | [5 empty] | Polycrystalline |  | 216 | 96 |  | https://dx.doi.org/10.1016/j.jssc.2010.09.042 | Stadnyk | 208.21 | 4 | 3 | 12 | 17.35083333 | 174568 | 300
2006 | 2358 | Extended MRL | https://doi.org/10.1016/j.jallcom.2008.02.041 | Ti1 Ni1 Sn1 | TiNiSn | TiNiSn | TiNiSn | Ti1-xNbxNiSn | Stoichiometric Formula | Muta2009JAC | 2009 | 700 | 362.18 | -255.058 | 23.562 | 2.253617e-05 | 0.362358717 | 4.5516 | 1.70154e-05 | 3.93299315 | 0.6186069 | 9.914757e-10 | 1.9 | arc-melted, vacuum | [5 empty] | Polycrystalline |  | 216 | 96 |  | https://dx.doi.org/10.1016/j.jssc.2010.09.042 | Stadnyk | 208.21 | 4 | 3 | 12 | 17.35083333 | 174568 | 300
2007 | 2359 | Extended MRL | https://doi.org/10.1016/j.jallcom.2008.02.041 | Ti1 Ni1 Sn1 | TiNiSn | TiNiSn | TiNiSn | Ti1-xNbxNiSn | Stoichiometric Formula | Muta2009JAC | 2009 | 1000 | 614.75 | -159.717 | 15.682 | 1.436378e-06 | 0.243444308 | 6.4417 | 3.061581e-06 | 4.94171244 | 1.499988 | 1.790676e-10 | 1.9 | arc-melted, vacuum | [5 empty] | Polycrystalline |  | 216 | 96 |  | https://dx.doi.org/10.1016/j.jssc.2010.09.042 | Stadnyk | 208.21 | 4 | 3 | 12 | 17.35083333 | 174568 | 300
2008 | 2360 | Extended MRL | https://doi.org/10.1016/j.jallcom.2008.02.041 | Ti0.99 Nb0.01 Ni1 Sn1 | Ti0.99Nb0.01Ni1Sn1 | Ti0.99Nb0.01NiSn | Ti0.99Nb0.01NiSn | Ti1-xNbxNiSn | Stoichiometric Formula | Muta2009JAC | 2009 | 300 | 865.74 | -177.319 | 27.221 | 1.391889e-05 | 0.118473741 | 6.8928 | 1.738643e-05 | 6.25908052 | 0.6337195 | 3.992573e-10 | 3.3 | arc-melted, vacuum | [5 empty] | Polycrystalline |  | 216 | 96 |  | https://dx.doi.org/10.1016/j.jssc.2010.09.042 | Stadnyk | 208.21 | 4 | 3 | 12 | 17.35083333 | 174568 | 300
2009 | 2361 | Extended MRL | https://doi.org/10.1016/j.jallcom.2008.02.041 | Ti0.99 Nb0.01 Ni1 Sn1 | Ti0.99Nb0.01Ni1Sn1 | Ti0.99Nb0.01NiSn | Ti0.99Nb0.01NiSn | Ti1-xNbxNiSn | Stoichiometric Formula | Muta2009JAC | 2009 | 400 | 806.39 | -192.458 | 29.869 | 8.318535e-06 | 0.203822375 | 5.8617 | 1.203977e-05 | 5.07466629 | 0.7870337 | 3.621987e-10 | 3.3 | arc-melted, vacuum | [5 empty] | Polycrystalline |  | 216 | 96 |  | https://dx.doi.org/10.1016/j.jssc.2010.09.042 | Stadnyk | 208.21 | 4 | 3 | 12 | 17.35083333 | 174568 | 300
2010 | 2362 | Extended MRL | https://doi.org/10.1016/j.jallcom.2008.02.041 | Ti0.99 Nb0.01 Ni1 Sn1 | Ti0.99Nb0.01Ni1Sn1 | Ti0.99Nb0.01NiSn | Ti0.99Nb0.01NiSn | Ti1-xNbxNiSn | Stoichiometric Formula | Muta2009JAC | 2009 | 700 | 784.02 | -211.295 | 35.003 | 7.227706e-07 | 0.508510843 | 4.8184 | 5.526422e-07 | 3.47929555 | 1.339104 | 1.397976e-10 | 3.3 | arc-melted, vacuum | [5 empty] | Polycrystalline |  | 216 | 96 |  | https://dx.doi.org/10.1016/j.jssc.2010.09.042 | Stadnyk | 208.21 | 4 | 3 | 12 | 17.35083333 | 174568 | 300
2011 | 2363 | Extended MRL | https://doi.org/10.1016/j.jallcom.2008.02.041 | Ti0.99 Nb0.01 Ni1 Sn1 | Ti0.99Nb0.01Ni1Sn1 | Ti0.99Nb0.01NiSn | Ti0.99Nb0.01NiSn | Ti1-xNbxNiSn | Stoichiometric Formula | Muta2009JAC | 2009 | 1000 | 875.41 | -172.594 | 26.077 | 1.212156e-05 | 0.414473123 | 6.2917 | 1.554908e-05 | 4.15569228 | 2.136008 | 1.066643e-10 | 3.3 | arc-melted, vacuum | [5 empty] | Polycrystalline |  | 216 | 96 |  | https://dx.doi.org/10.1016/j.jssc.2010.09.042 | Stadnyk | 208.21 | 4 | 3 | 12 | 17.35083333 | 174568 | 300
2012 | 2364 | Extended MRL | https://doi.org/10.1016/j.jallcom.2008.02.041 | Ti0.98 Nb0.02 Ni1 Sn1 | Ti0.98Nb0.02Ni1Sn1 | Ti0.98Nb0.02NiSn | Ti0.98Nb0.02NiSn | Ti1-xNbxNiSn | Stoichiometric Formula | Muta2009JAC | 2009 | 300 | 1529.2 | -139.982 | 29.965 | 1.290414e-05 | 0.121054378 | 7.4261 | 1.325581e-05 | 6.30669632 | 1.119404 | 3.356675e-10 | 5 | arc-melted, vacuum | [5 empty] | Polycrystalline |  | 216 | 96 |  | https://dx.doi.org/10.1016/j.jssc.2010.09.042 | Stadnyk | 208.21 | 4 | 3 | 12 | 17.35083333 | 174568 | 300
2013 | 2365 | Extended MRL | https://doi.org/10.1016/j.jallcom.2008.02.041 | Ti0.98 Nb0.02 Ni1 Sn1 | Ti0.98Nb0.02Ni1Sn1 | Ti0.98Nb0.02NiSn | Ti0.98Nb0.02NiSn | Ti1-xNbxNiSn | Stoichiometric Formula | Muta2009JAC | 2009 | 400 | 1375.1 | -158.575 | 34.579 | 2.004938e-05 | 0.218564595 | 6.3283 | 1.277776e-05 | 4.98619264 | 1.342107 | 3.984009e-10 | 5 | arc-melted, vacuum | [5 empty] | Polycrystalline |  | 216 | 96 |  | https://dx.doi.org/10.1016/j.jssc.2010.09.042 | Stadnyk | 208.21 | 4 | 3 | 12 | 17.35083333 | 174568 | 300
2014 | 2366 | Extended MRL | https://doi.org/10.1016/j.jallcom.2008.02.041 | Ti0.98 Nb0.02 Ni1 Sn1 | Ti0.98Nb0.02Ni1Sn1 | Ti0.98Nb0.02NiSn | Ti0.98Nb0.02NiSn | Ti1-xNbxNiSn | Stoichiometric Formula | Muta2009JAC | 2009 | 700 | 1101.5 | -188.543 | 39.157 | 9.402452e-06 | 0.539039134 | 5.085 | 8.754567e-06 | 3.20360384 | 1.881396 | 3.933137e-12 | 5 | arc-melted, vacuum | [5 empty] | Polycrystalline |  | 216 | 96 |  | https://dx.doi.org/10.1016/j.jssc.2010.09.042 | Stadnyk | 208.21 | 4 | 3 | 12 | 17.35083333 | 174568 | 300
2015 | 2367 | Extended MRL | https://doi.org/10.1016/j.jallcom.2008.02.041 | Ti0.98 Nb0.02 Ni1 Sn1 | Ti0.98Nb0.02Ni1Sn1 | Ti0.98Nb0.02NiSn | Ti0.98Nb0.02NiSn | Ti1-xNbxNiSn | Stoichiometric Formula | Muta2009JAC | 2009 | 1000 | 1041.3 | -174.312 | 31.639 | 1.771083e-05 | 0.529517135 | 5.975 | 1.109983e-05 | 3.4343012 | 2.540699 | 4.853555e-10 | 5 | arc-melted, vacuum | [5 empty] | Polycrystalline |  | 216 | 96 |  | https://dx.doi.org/10.1016/j.jssc.2010.09.042 | Stadnyk | 208.21 | 4 | 3 | 12 | 17.35083333 | 174568 | 300
2016 | 2368 | Extended MRL | https://doi.org/10.1016/j.jallcom.2008.02.041 | Ti0.95 Nb0.05 Ni1 Sn1 | Ti0.95Nb0.05Ni1Sn1 | Ti0.95Nb0.05NiSn | Ti0.95Nb0.05NiSn | Ti1-xNbxNiSn | Stoichiometric Formula | Muta2009JAC | 2009 | 300 | 2851.7 | -96.2097 | 26.396 | 7.913585e-06 | 0.113786134 | 6.9595 | 1.843626e-05 | 4.87203364 | 2.087466 | 3.502408e-10 | No Data | arc-melted, vacuum | [5 empty] | Polycrystalline |  | 216 | 96 |  | https://dx.doi.org/10.1016/j.jssc.2010.09.042 | Stadnyk | 208.21 | 4 | 3 | 12 | 17.35083333 | 174568 | 300
2017 | 2369 | Extended MRL | https://doi.org/10.1016/j.jallcom.2008.02.041 | Ti0.95 Nb0.05 Ni1 Sn1 | Ti0.95Nb0.05Ni1Sn1 | Ti0.95Nb0.05NiSn | Ti0.95Nb0.05NiSn | Ti1-xNbxNiSn | Stoichiometric Formula | Muta2009JAC | 2009 | 400 | 2526.7 | -110.94 | 31.098 | 5.654636e-06 | 0.195021878 | 6.3783 | 9.611283e-06 | 3.91225056 | 2.466049 | 2.301868e-10 | No Data | arc-melted, vacuum | [5 empty] | Polycrystalline |  | 216 | 96 |  | https://dx.doi.org/10.1016/j.jssc.2010.09.042 | Stadnyk | 208.21 | 4 | 3 | 12 | 17.35083333 | 174568 | 300
2018 | 2370 | Extended MRL | https://doi.org/10.1016/j.jallcom.2008.02.041 | Ti0.95 Nb0.05 Ni1 Sn1 | Ti0.95Nb0.05Ni1Sn1 | Ti0.95Nb0.05NiSn | Ti0.95Nb0.05NiSn | Ti1-xNbxNiSn | Stoichiometric Formula | Muta2009JAC | 2009 | 700 | 1765 | -146.063 | 37.655 | 5.734837e-06 | 0.50190418 | 5.2517 | 6.908815e-08 | 2.23709708 | 3.014603 | 4.953636e-10 | No Data | arc-melted, vacuum | [5 empty] | Polycrystalline |  | 216 | 96 |  | https://dx.doi.org/10.1016/j.jssc.2010.09.042 | Stadnyk | 208.21 | 4 | 3 | 12 | 17.35083333 | 174568 | 300
2019 | 2371 | Extended MRL | https://doi.org/10.1016/j.jallcom.2008.02.041 | Ti0.95 Nb0.05 Ni1 Sn1 | Ti0.95Nb0.05Ni1Sn1 | Ti0.95Nb0.05NiSn | Ti0.95Nb0.05NiSn | Ti1-xNbxNiSn | Stoichiometric Formula | Muta2009JAC | 2009 | 1000 | 1377.8 | -142.549 | 27.997 | 6.984145e-06 | 0.509801867 | 5.4917 | 7.531934e-06 | 2.1299168 | 3.361783 | 1.797256e-10 | No Data | arc-melted, vacuum | [5 empty] | Polycrystalline |  | 216 | 96 |  | https://dx.doi.org/10.1016/j.jssc.2010.09.042 | Stadnyk | 208.21 | 4 | 3 | 12 | 17.35083333 | 174568 | 300
2020 | 2372 | Extended MRL | https://doi.org/10.1016/j.jallcom.2008.02.041 | Zr1 Ni1 Sn1 | ZrNiSn | ZrNiSn | ZrNiSn | Zr1-yNbyNiSn | Stoichiometric Formula | Muta2009JAC | 2009 | 300 | 31.829 | -353.714 | 3.9822 | 1.018958e-05 | 0.011778524 | 10.1428 | 1.015532e-05 | 10.11950118 | 0.02329882 | 2.981426e-10 | 0.86 | arc-melted, vacuum | [5 empty] | Polycrystalline |  | 216 | 96 |  | https://dx.doi.org/10.1016/0304-8853(93)90861-U | Skolozdra | 226.87 | 4 | 3 | 12 | 18.90583333 | 646828 | 300
2021 | 2373 | Extended MRL | https://doi.org/10.1016/j.jallcom.2008.02.041 | Zr1 Ni1 Sn1 | ZrNiSn | ZrNiSn | ZrNiSn | Zr1-yNbyNiSn | Stoichiometric Formula | Muta2009JAC | 2009 | 400 | 114.39 | -342.674 | 13.432 | 2.230084e-05 | 0.064001427 | 8.395 | 2.229638e-05 | 8.28335536 | 0.1116446 | 3.901131e-10 | 0.86 | arc-melted, vacuum | [5 empty] | Polycrystalline |  | 216 | 96 |  | https://dx.doi.org/10.1016/0304-8853(93)90861-U | Skolozdra | 226.87 | 4 | 3 | 12 | 18.90583333 | 646828 | 300
2022 | 2374 | Extended MRL | https://doi.org/10.1016/j.jallcom.2008.02.041 | Zr1 Ni1 Sn1 | ZrNiSn | ZrNiSn | ZrNiSn | Zr1-yNbyNiSn | Stoichiometric Formula | Muta2009JAC | 2009 | 700 | 357.48 | -284.671 | 28.969 | 1.082086e-05 | 0.338827093 | 5.9849 | 8.022746e-06 | 5.37432587 | 0.6105741 | 7.607475e-11 | 0.86 | arc-melted, vacuum | [5 empty] | Polycrystalline |  | 216 | 96 |  | https://dx.doi.org/10.1016/0304-8853(93)90861-U | Skolozdra | 226.87 | 4 | 3 | 12 | 18.90583333 | 646828 | 300
2023 | 2375 | Extended MRL | https://doi.org/10.1016/j.jallcom.2008.02.041 | Zr1 Ni1 Sn1 | ZrNiSn | ZrNiSn | ZrNiSn | Zr1-yNbyNiSn | Stoichiometric Formula | Muta2009JAC | 2009 | 1000 | 629 | -212.937 | 28.52 | 7.797844e-06 | 0.42941353 | 6.6417 | 1.256723e-05 | 5.10693268 | 1.534767 | 4.517217e-10 | 0.86 | arc-melted, vacuum | [5 empty] | Polycrystalline |  | 216 | 96 |  | https://dx.doi.org/10.1016/0304-8853(93)90861-U | Skolozdra | 226.87 | 4 | 3 | 12 | 18.90583333 | 646828 | 300
2024 | 2376 | Extended MRL | https://doi.org/10.1016/j.jallcom.2008.02.041 | Zr0.99 Nb0.01 Ni1 Sn1 | Zr0.99Nb0.01Ni1Sn1 | Zr0.99Nb0.01NiSn | Zr0.99Nb0.01NiSn | Zr1-yNbyNiSn | Stoichiometric Formula | Muta2009JAC | 2009 | 300 | 913.18 | -170.876 | 26.664 | 1.559092e-05 | 0.082668744 | 9.6761 | 1.120897e-05 | 9.00764931 | 0.6684507 | 2.354667e-10 | 1.9 | arc-melted, vacuum | [5 empty] | Polycrystalline |  | 216 | 96 |  | https://dx.doi.org/10.1016/0304-8853(93)90861-U | Skolozdra | 226.87 | 4 | 3 | 12 | 18.90583333 | 646828 | 300
2025 | 2377 | Extended MRL | https://doi.org/10.1016/j.jallcom.2008.02.041 | Zr0.99 Nb0.01 Ni1 Sn1 | Zr0.99Nb0.01Ni1Sn1 | Zr0.99Nb0.01NiSn | Zr0.99Nb0.01NiSn | Zr1-yNbyNiSn | Stoichiometric Formula | Muta2009JAC | 2009 | 400 | 806.23 | -189.025 | 28.807 | 1.346638e-06 | 0.140320851 | 8.2117 | 6.307398e-06 | 7.42482342 | 0.7868766 | 2.852273e-10 | 1.9 | arc-melted, vacuum | [5 empty] | Polycrystalline |  | 216 | 96 |  | https://dx.doi.org/10.1016/0304-8853(93)90861-U | Skolozdra | 226.87 | 4 | 3 | 12 | 18.90583333 | 646828 | 300
2026 | 2378 | Extended MRL | https://doi.org/10.1016/j.jallcom.2008.02.041 | Zr0.99 Nb0.01 Ni1 Sn1 | Zr0.99Nb0.01Ni1Sn1 | Zr0.99Nb0.01NiSn | Zr0.99Nb0.01NiSn | Zr1-yNbyNiSn | Stoichiometric Formula | Muta2009JAC | 2009 | 700 | 741.44 | -228.446 | 38.694 | 1.148868e-06 | 0.447571084 | 6.0517 | 5.194984e-06 | 4.7853256 | 1.266374 | 5.156569e-10 | 1.9 | arc-melted, vacuum | [5 empty] | Polycrystalline |  | 216 | 96 |  | https://dx.doi.org/10.1016/0304-8853(93)90861-U | Skolozdra | 226.87 | 4 | 3 | 12 | 18.90583333 | 646828 | 300
2027 | 2379 | Extended MRL | https://doi.org/10.1016/j.jallcom.2008.02.041 | Zr0.99 Nb0.01 Ni1 Sn1 | Zr0.99Nb0.01Ni1Sn1 | Zr0.99Nb0.01NiSn | Zr0.99Nb0.01NiSn | Zr1-yNbyNiSn | Stoichiometric Formula | Muta2009JAC | 2009 | 1000 | 823.33 | -210.789 | 36.582 | 5.484545e-06 | 0.603500311 | 6.0617 | 1.034246e-05 | 4.05276504 | 2.008935 | 9.211944e-11 | 1.9 | arc-melted, vacuum | [5 empty] | Polycrystalline |  | 216 | 96 |  | https://dx.doi.org/10.1016/0304-8853(93)90861-U | Skolozdra | 226.87 | 4 | 3 | 12 | 18.90583333 | 646828 | 300
2028 | 2380 | Extended MRL | https://doi.org/10.1016/j.jallcom.2008.02.041 | Zr0.98 Nb0.02 Ni1 Sn1 | Zr0.98Nb0.02Ni1Sn1 | Zr0.98Nb0.02NiSn | Zr0.98Nb0.02NiSn | Zr1-yNbyNiSn | Stoichiometric Formula | Muta2009JAC | 2009 | 300 | 1624.1 | -131.398 | 28.04 | 2.824592e-05 | 0.083623065 | 10.0594 | 2.543919e-06 | 8.8705954 | 1.188805 | 1.70189e-10 | 3 | arc-melted, vacuum | [5 empty] | Polycrystalline |  | 216 | 96 |  | https://dx.doi.org/10.1016/0304-8853(93)90861-U | Skolozdra | 226.87 | 4 | 3 | 12 | 18.90583333 | 646828 | 300
2029 | 2381 | Extended MRL | https://doi.org/10.1016/j.jallcom.2008.02.041 | Zr0.98 Nb0.02 Ni1 Sn1 | Zr0.98Nb0.02Ni1Sn1 | Zr0.98Nb0.02NiSn | Zr0.98Nb0.02NiSn | Zr1-yNbyNiSn | Stoichiometric Formula | Muta2009JAC | 2009 | 400 | 1446.2 | -148.254 | 31.786 | 1.224451e-05 | 0.146507724 | 8.6783 | 1.587817e-06 | 7.26682832 | 1.411472 | 9.929365e-11 | 3 | arc-melted, vacuum | [5 empty] | Polycrystalline |  | 216 | 96 |  | https://dx.doi.org/10.1016/0304-8853(93)90861-U | Skolozdra | 226.87 | 4 | 3 | 12 | 18.90583333 | 646828 | 300
2030 | 2382 | Extended MRL | https://doi.org/10.1016/j.jallcom.2008.02.041 | Zr0.98 Nb0.02 Ni1 Sn1 | Zr0.98Nb0.02Ni1Sn1 | Zr0.98Nb0.02NiSn | Zr0.98Nb0.02NiSn | Zr1-yNbyNiSn | Stoichiometric Formula | Muta2009JAC | 2009 | 700 | 1144.2 | -193.681 | 42.923 | 3.243686e-05 | 0.465705367 | 6.4517 | 6.218392e-06 | 4.49735516 | 1.954345 | 2.113705e-10 | 3 | arc-melted, vacuum | [5 empty] | Polycrystalline |  | 216 | 96 |  | https://dx.doi.org/10.1016/0304-8853(93)90861-U | Skolozdra | 226.87 | 4 | 3 | 12 | 18.90583333 | 646828 | 300
2031 | 2383 | Extended MRL | https://doi.org/10.1016/j.jallcom.2008.02.041 | Zr0.98 Nb0.02 Ni1 Sn1 | Zr0.98Nb0.02Ni1Sn1 | Zr0.98Nb0.02NiSn | Zr0.98Nb0.02NiSn | Zr1-yNbyNiSn | Stoichiometric Formula | Muta2009JAC | 2009 | 1000 | 1050.9 | -196.196 | 40.451 | 2.861537e-05 | 0.651557074 | 6.2083 | 9.447936e-06 | 3.6442016 | 2.564098 | 2.343314e-10 | 3 | arc-melted, vacuum | [5 empty] | Polycrystalline |  | 216 | 96 |  | https://dx.doi.org/10.1016/0304-8853(93)90861-U | Skolozdra | 226.87 | 4 | 3 | 12 | 18.90583333 | 646828 | 300
2032 | 2384 | Extended MRL | https://doi.org/10.1016/j.jallcom.2008.02.041 | Zr0.95 Nb0.05 Ni1 Sn1 | Zr0.95Nb0.05Ni1Sn1 | Zr0.95Nb0.05NiSn | Zr0.95Nb0.05NiSn | Zr1-yNbyNiSn | Stoichiometric Formula | Muta2009JAC | 2009 | 300 | 2965.2 | -78.184 | 18.125 | 2.705052e-05 | 0.061376527 | 8.8594 | 1.692533e-05 | 6.68889556 | 2.170504 | 1.838273e-10 | No Data | arc-melted, vacuum | [5 empty] | Polycrystalline |  | 216 | 96 |  | https://dx.doi.org/10.1016/0304-8853(93)90861-U | Skolozdra | 226.87 | 4 | 3 | 12 | 18.90583333 | 646828 | 300
2033 | 2385 | Extended MRL | https://doi.org/10.1016/j.jallcom.2008.02.041 | Zr0.95 Nb0.05 Ni1 Sn1 | Zr0.95Nb0.05Ni1Sn1 | Zr0.95Nb0.05NiSn | Zr0.95Nb0.05NiSn | Zr1-yNbyNiSn | Stoichiometric Formula | Muta2009JAC | 2009 | 400 | 2744.7 | -89.0283 | 21.755 | 1.852218e-05 | 0.105970331 | 8.2117 | 3.945002e-06 | 5.53283376 | 2.678866 | 2.658279e-10 | No Data | arc-melted, vacuum | [5 empty] | Polycrystalline |  | 216 | 96 |  | https://dx.doi.org/10.1016/0304-8853(93)90861-U | Skolozdra | 226.87 | 4 | 3 | 12 | 18.90583333 | 646828 | 300
2034 | 2386 | Extended MRL | https://doi.org/10.1016/j.jallcom.2008.02.041 | Zr0.95 Nb0.05 Ni1 Sn1 | Zr0.95Nb0.05Ni1Sn1 | Zr0.95Nb0.05NiSn | Zr0.95Nb0.05NiSn | Zr1-yNbyNiSn | Stoichiometric Formula | Muta2009JAC | 2009 | 700 | 2111.1 | -129.304 | 35.296 | 1.665896e-05 | 0.370509064 | 6.6684 | 7.025379e-06 | 3.0627266 | 3.605673 | 2.894248e-10 | No Data | arc-melted, vacuum | [5 empty] | Polycrystalline |  | 216 | 96 |  | https://dx.doi.org/10.1016/0304-8853(93)90861-U | Skolozdra | 226.87 | 4 | 3 | 12 | 18.90583333 | 646828 | 300
2035 | 2387 | Extended MRL | https://doi.org/10.1016/j.jallcom.2008.02.041 | Zr0.95 Nb0.05 Ni1 Sn1 | Zr0.95Nb0.05Ni1Sn1 | Zr0.95Nb0.05NiSn | Zr0.95Nb0.05NiSn | Zr1-yNbyNiSn | Stoichiometric Formula | Muta2009JAC | 2009 | 1000 | 1705 | -150.706 | 38.724 | 1.210705e-05 | 0.620411774 | 6.2417 | 6.24151e-06 | 2.0815244 | 4.160176 | 4.364515e-10 | No Data | arc-melted, vacuum | [5 empty] | Polycrystalline |  | 216 | 96 |  | https://dx.doi.org/10.1016/0304-8853(93)90861-U | Skolozdra | 226.87 | 4 | 3 | 12 | 18.90583333 | 646828 | 300
2036 | 2388 | Extended MRL | https://doi.org/10.1016/S0038-1098(02)00555-0 | Ca3 Co4 O9 | Ca3Co4O9 | Ca3Co4O9 | Ca3Co4O9 | Lax(Ca3Co4O9) | Stoichiometric Formula | Nan2002SSC | 2002 | 300 | 21.803 | 50.1234 | 0.054778 | 2.042743e-05 |  |  | False |  |  | False | Hole Carriers, no specific numbers | sol-gel, air | [5 empty] | Polycrystalline |  | 12 | 8 |  | https://dx.doi.org/10.1143/JJAP.46.3004 | Nakatsugawa | 147.11 | 2 | 6.77 | 13.54 | 10.8648449 | 160556 | 300
2037 | 2389 | Extended MRL | https://doi.org/10.1016/S0038-1098(02)00555-0 | Ca3 Co4 O9 | Ca3Co4O9 | Ca3Co4O9 | Ca3Co4O9 | Lax(Ca3Co4O9) | Stoichiometric Formula | Nan2002SSC | 2002 | 400 | 24.372 | 58.0016 | 0.081993 | 1.303153e-05 |  |  | False |  |  | False | Hole Carriers, no specific numbers | sol-gel, air | [5 empty] | Polycrystalline |  | 12 | 8 |  | https://dx.doi.org/10.1143/JJAP.46.3004 | Nakatsugawa | 147.11 | 2 | 6.77 | 13.54 | 10.8648449 | 160556 | 300
2038 | 2390 | Extended MRL | https://doi.org/10.1016/S0038-1098(02)00555-0 | Ca3 Co4 O9 | Ca3Co4O9 | Ca3Co4O9 | Ca3Co4O9 | Lax(Ca3Co4O9) | Stoichiometric Formula | Nan2002SSC | 2002 | 700 | 34.798 | 84.2826 | 0.24719 | 1.760788e-06 |  |  | False |  |  | False | Hole Carriers, no specific numbers | sol-gel, air | [5 empty] | Polycrystalline |  | 12 | 8 |  | https://dx.doi.org/10.1143/JJAP.46.3004 | Nakatsugawa | 147.11 | 2 | 6.77 | 13.54 | 10.8648449 | 160556 | 300
2039 | 2391 | Extended MRL | https://doi.org/10.1016/S0038-1098(02)00555-0 | Ca3 Co4 O9 | Ca3Co4O9 | Ca3Co4O9 | Ca3Co4O9 | Lax(Ca3Co4O9) | Stoichiometric Formula | Nan2002SSC | 2002 | 1000 | 38.383 | 118.607 | 0.53996 | 4.674987e-06 |  |  | False |  |  | False | Hole Carriers, no specific numbers | sol-gel, air | [5 empty] | Polycrystalline |  | 12 | 8 |  | https://dx.doi.org/10.1143/JJAP.46.3004 | Nakatsugawa | 147.11 | 2 | 6.77 | 13.54 | 10.8648449 | 160556 | 300
2040 | 2392 | Extended MRL | https://doi.org/10.1016/S0038-1098(02)00555-0 | La0.05 Ca2.95 Co4 O9 | Ca2.95La0.05Co4O9 | La0.05Ca2.95Co4O9 | La0.05Ca2.85Co3.8O8.55 | Lax(Ca3Co4O9) | Stoichiometric Formula | Nan2002SSC | 2002 | 300 | 24.523 | 62.1344 | 0.094677 | 1.536301e-05 |  |  | False |  |  | False | Hole Carriers, no specific numbers | sol-gel, air | [5 empty] | Polycrystalline |  | 12 | 8 |  | https://dx.doi.org/10.1143/JJAP.46.3004 | Nakatsugawa | 147.11 | 2 | 6.77 | 13.54 | 10.8648449 | 160556 | 300
2041 | 2393 | Extended MRL | https://doi.org/10.1016/S0038-1098(02)00555-0 | La0.05 Ca2.95 Co4 O9 | Ca2.95La0.05Co4O9 | La0.05Ca2.95Co4O9 | La0.05Ca2.85Co3.8O8.55 | Lax(Ca3Co4O9) | Stoichiometric Formula | Nan2002SSC | 2002 | 400 | 26.433 | 70.013 | 0.12957 | 1.446884e-06 |  |  | False |  |  | False | Hole Carriers, no specific numbers | sol-gel, air | [5 empty] | Polycrystalline |  | 12 | 8 |  | https://dx.doi.org/10.1143/JJAP.46.3004 | Nakatsugawa | 147.11 | 2 | 6.77 | 13.54 | 10.8648449 | 160556 | 300
2042 | 2394 | Extended MRL | https://doi.org/10.1016/S0038-1098(02)00555-0 | La0.05 Ca2.95 Co4 O9 | Ca2.95La0.05Co4O9 | La0.05Ca2.95Co4O9 | La0.05Ca2.85Co3.8O8.55 | Lax(Ca3Co4O9) | Stoichiometric Formula | Nan2002SSC | 2002 | 700 | 39.825 | 88.58 | 0.31249 | 2.069465e-05 |  |  | False |  |  | False | Hole Carriers, no specific numbers | sol-gel, air | [5 empty] | Polycrystalline |  | 12 | 8 |  | https://dx.doi.org/10.1143/JJAP.46.3004 | Nakatsugawa | 147.11 | 2 | 6.77 | 13.54 | 10.8648449 | 160556 | 300
2043 | 2395 | Extended MRL | https://doi.org/10.1016/S0038-1098(02)00555-0 | La0.05 Ca2.95 Co4 O9 | Ca2.95La0.05Co4O9 | La0.05Ca2.95Co4O9 | La0.05Ca2.85Co3.8O8.55 | Lax(Ca3Co4O9) | Stoichiometric Formula | Nan2002SSC | 2002 | 1000 | 52.394 | 123.896 | 0.80426 | 7.899864e-07 |  |  | False |  |  | False | Hole Carriers, no specific numbers | sol-gel, air | [5 empty] | Polycrystalline |  | 12 | 8 |  | https://dx.doi.org/10.1143/JJAP.46.3004 | Nakatsugawa | 147.11 | 2 | 6.77 | 13.54 | 10.8648449 | 160556 | 300
2044 | 2396 | Extended MRL | https://doi.org/10.1016/S0038-1098(02)00555-0 | La0.3 Ca2.7 Co4 O9 | Ca2.7La0.3Co4O9 | La0.3Ca2.7Co4O9 | La0.3Ca2.7Co4O9 | Lax(Ca3Co4O9) | Stoichiometric Formula | Nan2002SSC | 2002 | 300 | 16.776 | 59.7107 | 0.059813 | 6.546357e-06 |  |  | False |  |  | False | Hole Carriers, no specific numbers | sol-gel, air | [5 empty] | Polycrystalline |  | 12 | 8 |  | https://dx.doi.org/10.1143/JJAP.46.3004 | Nakatsugawa | 147.11 | 2 | 6.77 | 13.54 | 10.8648449 | 160556 | 300
2045 | 2397 | Extended MRL | https://doi.org/10.1016/S0038-1098(02)00555-0 | La0.3 Ca2.7 Co4 O9 | Ca2.7La0.3Co4O9 | La0.3Ca2.7Co4O9 | La0.3Ca2.7Co4O9 | Lax(Ca3Co4O9) | Stoichiometric Formula | Nan2002SSC | 2002 | 400 | 25.856 | 68.4692 | 0.12121 | 3.084358e-05 |  |  | False |  |  | False | Hole Carriers, no specific numbers | sol-gel, air | [5 empty] | Polycrystalline |  | 12 | 8 |  | https://dx.doi.org/10.1143/JJAP.46.3004 | Nakatsugawa | 147.11 | 2 | 6.77 | 13.54 | 10.8648449 | 160556 | 300
2046 | 2398 | Extended MRL | https://doi.org/10.1016/S0038-1098(02)00555-0 | La0.3 Ca2.7 Co4 O9 | Ca2.7La0.3Co4O9 | La0.3Ca2.7Co4O9 | La0.3Ca2.7Co4O9 | Lax(Ca3Co4O9) | Stoichiometric Formula | Nan2002SSC | 2002 | 700 | 48.315 | 92.437 | 0.41283 | 5.569332e-06 |  |  | False |  |  | False | Hole Carriers, no specific numbers | sol-gel, air | [5 empty] | Polycrystalline |  | 12 | 8 |  | https://dx.doi.org/10.1143/JJAP.46.3004 | Nakatsugawa | 147.11 | 2 | 6.77 | 13.54 | 10.8648449 | 160556 | 300
2047 | 2399 | Extended MRL | https://doi.org/10.1016/S0038-1098(02)00555-0 | La0.3 Ca2.7 Co4 O9 | Ca2.7La0.3Co4O9 | La0.3Ca2.7Co4O9 | La0.3Ca2.7Co4O9 | Lax(Ca3Co4O9) | Stoichiometric Formula | Nan2002SSC | 2002 | 1000 | 66.489 | 126.87 | 1.0702 | 6.295911e-06 |  |  | False |  |  | False | Hole Carriers, no specific numbers | sol-gel, air | [5 empty] | Polycrystalline |  | 12 | 8 |  | https://dx.doi.org/10.1143/JJAP.46.3004 | Nakatsugawa | 147.11 | 2 | 6.77 | 13.54 | 10.8648449 | 160556 | 300
2048 | 2400 | Extended MRL | https://doi.org/10.1016/S0038-1098(02)00555-0 | La0.45 Ca2.55 Co4 O9 | Ca2.55La0.45Co4O9 | La0.45Ca2.55Co4O9 | La0.45Ca2.55Co4O9 | Lax(Ca3Co4O9) | Stoichiometric Formula | Nan2002SSC | 2002 | 300 | 23.205 | 65.3296 | 0.099038 | 6.69015e-07 |  |  | False |  |  | False | Hole Carriers, no specific numbers | sol-gel, air | [5 empty] | Polycrystalline |  | 12 | 8 |  | https://dx.doi.org/10.1143/JJAP.46.3004 | Nakatsugawa | 147.11 | 2 | 6.77 | 13.54 | 10.8648449 | 160556 | 300
2049 | 2401 | Extended MRL | https://doi.org/10.1016/S0038-1098(02)00555-0 | La0.45 Ca2.55 Co4 O9 | Ca2.55La0.45Co4O9 | La0.45Ca2.55Co4O9 | La0.45Ca2.55Co4O9 | Lax(Ca3Co4O9) | Stoichiometric Formula | Nan2002SSC | 2002 | 400 | 26.845 | 73.0975 | 0.14344 | 4.191507e-06 |  |  | False |  |  | False | Hole Carriers, no specific numbers | sol-gel, air | [5 empty] | Polycrystalline |  | 12 | 8 |  | https://dx.doi.org/10.1143/JJAP.46.3004 | Nakatsugawa | 147.11 | 2 | 6.77 | 13.54 | 10.8648449 | 160556 | 300
2050 | 2402 | Extended MRL | https://doi.org/10.1016/S0038-1098(02)00555-0 | La0.45 Ca2.55 Co4 O9 | Ca2.55La0.45Co4O9 | La0.45Ca2.55Co4O9 | La0.45Ca2.55Co4O9 | Lax(Ca3Co4O9) | Stoichiometric Formula | Nan2002SSC | 2002 | 700 | 43.535 | 95.0781 | 0.39355 | 8.730491e-07 |  |  | False |  |  | False | Hole Carriers, no specific numbers | sol-gel, air | [5 empty] | Polycrystalline |  | 12 | 8 |  | https://dx.doi.org/10.1143/JJAP.46.3004 | Nakatsugawa | 147.11 | 2 | 6.77 | 13.54 | 10.8648449 | 160556 | 300
2051 | 2403 | Extended MRL | https://doi.org/10.1016/S0038-1098(02)00555-0 | La0.45 Ca2.55 Co4 O9 | Ca2.55La0.45Co4O9 | La0.45Ca2.55Co4O9 | La0.45Ca2.55Co4O9 | Lax(Ca3Co4O9) | Stoichiometric Formula | Nan2002SSC | 2002 | 1000 | 56.846 | 131.717 | 0.98624 | 2.20878e-06 |  |  | False |  |  | False | Hole Carriers, no specific numbers | sol-gel, air | [5 empty] | Polycrystalline |  | 12 | 8 |  | https://dx.doi.org/10.1143/JJAP.46.3004 | Nakatsugawa | 147.11 | 2 | 6.77 | 13.54 | 10.8648449 | 160556 | 300
2052 | 2404 | Extended MRL | https://doi.org/10.1007/s11664-009-0975-0 | Cr1.3 Mo6 S8 | Cr1.3Mo6S8 | Cr1.3Mo6S8 | Cr1.3Mo6S8 | TMMo6S8 | Stoichiometric Formula | Ohta2010JEM | 2010 | 300 | 1966 | 21.5075 | 0.90941 | 8.407195e-06 | 0.014074574 | 1.9384 | 5.342628e-06 | 0.49930781 | 1.439092 | 1.177879e-09 |  | solid state reaction, vacuum | [5 empty] | Polycrystalline |  | 2 | 2 |  | https://dx.doi.org/10.1016/0925-8388(92)90288-K | Harbrecht | 269.41 | 1 | 15.3 | 15.3 | 17.60849673 | 40697 | 300
2053 | 2405 | Extended MRL | https://doi.org/10.1007/s11664-009-0975-0 | Cr1.3 Mo6 S8 | Cr1.3Mo6S8 | Cr1.3Mo6S8 | Cr1.3Mo6S8 | TMMo6S8 | Stoichiometric Formula | Ohta2010JEM | 2010 | 400 | 1811.8 | 27.071 | 1.3278 | 3.180111e-05 | 0.025225214 | 2.1055 | 5.872963e-06 | 0.33713738 | 1.768363 | 2.252197e-09 |  | solid state reaction, vacuum | [5 empty] | Polycrystalline |  | 2 | 2 |  | https://dx.doi.org/10.1016/0925-8388(92)90288-K | Harbrecht | 269.41 | 1 | 15.3 | 15.3 | 17.60849673 | 40697 | 300
2054 | 2406 | Extended MRL | https://doi.org/10.1007/s11664-009-0975-0 | Cr1.3 Mo6 S8 | Cr1.3Mo6S8 | Cr1.3Mo6S8 | Cr1.3Mo6S8 | TMMo6S8 | Stoichiometric Formula | Ohta2010JEM | 2010 | 700 | 1442.4 | 51.22 | 3.7842 | 2.122822e-05 | 0.098456051 | 2.6905 | 7.569822e-06 | 0.22680986 | 2.46369 | 1.085301e-10 |  | solid state reaction, vacuum | [5 empty] | Polycrystalline |  | 2 | 2 |  | https://dx.doi.org/10.1016/0925-8388(92)90288-K | Harbrecht | 269.41 | 1 | 15.3 | 15.3 | 17.60849673 | 40697 | 300
2055 | 2407 | Extended MRL | https://doi.org/10.1007/s11664-009-0975-0 | Cr1.3 Mo6 S8 | Cr1.3Mo6S8 | Cr1.3Mo6S8 | Cr1.3Mo6S8 | TMMo6S8 | Stoichiometric Formula | Ohta2010JEM | 2010 | 1000 | 1227.9 | 69.9615 | 6.0099 | 3.218673e-05 | 0.188309984 | 3.1915 | 2.186281e-06 | 0.19551388 | 2.995986 | 1.469372e-09 |  | solid state reaction, vacuum | [5 empty] | Polycrystalline |  | 2 | 2 |  | https://dx.doi.org/10.1016/0925-8388(92)90288-K | Harbrecht | 269.41 | 1 | 15.3 | 15.3 | 17.60849673 | 40697 | 300
2056 | 2408 | Extended MRL | https://doi.org/10.1007/s11664-009-0975-0 | Mn1.3 Mo6 S8 | Mn1.3Mo6S8 | Mn1.3Mo6S8 | Mn1.3Mo6S8 | TMMo6S8 | Stoichiometric Formula | Ohta2010JEM | 2010 | 300 | 1448.5 | 27.2882 | 1.0786 | 1.810412e-05 | 0.022591533 | 1.4323 | 4.551727e-06 | 0.37202204 | 1.060278 | 1.090833e-09 |  | solid state reaction, vacuum | [5 empty] | Polycrystalline |  | 148 | 6 |  | https://dx.doi.org/10.1021/ic900805g | Levi | 816.76 | 3 | 15 | 45 | 18.15022222 | 249898 | 300
2057 | 2409 | Extended MRL | https://doi.org/10.1007/s11664-009-0975-0 | Mn1.3 Mo6 S8 | Mn1.3Mo6S8 | Mn1.3Mo6S8 | Mn1.3Mo6S8 | TMMo6S8 | Stoichiometric Formula | Ohta2010JEM | 2010 | 400 | 1357.7 | 30.9869 | 1.3037 | 4.049317e-05 | 0.032042529 | 1.6274 | 3.812958e-05 | 0.30228168 | 1.325118 | 2.06538e-09 |  | solid state reaction, vacuum | [5 empty] | Polycrystalline |  | 148 | 6 |  | https://dx.doi.org/10.1021/ic900805g | Levi | 816.76 | 3 | 15 | 45 | 18.15022222 | 249898 | 300
2058 | 2410 | Extended MRL | https://doi.org/10.1007/s11664-009-0975-0 | Mn1.3 Mo6 S8 | Mn1.3Mo6S8 | Mn1.3Mo6S8 | Mn1.3Mo6S8 | TMMo6S8 | Stoichiometric Formula | Ohta2010JEM | 2010 | 700 | 1139.1 | 47.6766 | 2.5892 | 1.567335e-05 | 0.077021527 | 2.3532 | 1.686834e-05 | 0.40761487 | 1.945585 | 1.149244e-09 |  | solid state reaction, vacuum | [5 empty] | Polycrystalline |  | 148 | 6 |  | https://dx.doi.org/10.1021/ic900805g | Levi | 816.76 | 3 | 15 | 45 | 18.15022222 | 249898 | 300
2059 | 2411 | Extended MRL | https://doi.org/10.1007/s11664-009-0975-0 | Mn1.3 Mo6 S8 | Mn1.3Mo6S8 | Mn1.3Mo6S8 | Mn1.3Mo6S8 | TMMo6S8 | Stoichiometric Formula | Ohta2010JEM | 2010 | 1000 | 1040 | 57.4673 | 3.4346 | 2.855628e-06 | 0.119165632 | 2.8822 | 2.374226e-06 | 0.34459878 | 2.537601 | 1.170217e-09 |  | solid state reaction, vacuum | [5 empty] | Polycrystalline |  | 148 | 6 |  | https://dx.doi.org/10.1021/ic900805g | Levi | 816.76 | 3 | 15 | 45 | 18.15022222 | 249898 | 300
2060 | 2412 | Extended MRL | https://doi.org/10.1007/s11664-009-0975-0 | Fe1.3 Mo6 S8 | Fe1.3Mo6S8 | Fe1.3Mo6S8 | Fe1.3Mo6S8 | TMMo6S8 | Stoichiometric Formula | Ohta2010JEM | 2010 | 300 | 1538.5 | 22.6264 | 0.78762 | 2.690835e-05 | 0.015874132 | 1.4885 | 1.924867e-06 | 0.36234615 | 1.126154 | 2.268727e-09 |  | solid state reaction, vacuum | [5 empty] | Polycrystalline |  | 148 | 6 |  | https://dx.doi.org/10.1016/0022-5088(85)90147-X | Wada | 807.22 | 3 | 15 | 45 | 17.93822222 | 632653 | 300
2061 | 2413 | Extended MRL | https://doi.org/10.1007/s11664-009-0975-0 | Fe1.3 Mo6 S8 | Fe1.3Mo6S8 | Fe1.3Mo6S8 | Fe1.3Mo6S8 | TMMo6S8 | Stoichiometric Formula | Ohta2010JEM | 2010 | 400 | 1485.7 | 28.1894 | 1.1806 | 2.036698e-08 | 0.025493657 | 1.8524 | 9.533765e-06 | 0.40234302 | 1.450057 | 1.678039e-09 |  | solid state reaction, vacuum | [5 empty] | Polycrystalline |  | 148 | 6 |  | https://dx.doi.org/10.1016/0022-5088(85)90147-X | Wada | 807.22 | 3 | 15 | 45 | 17.93822222 | 632653 | 300
2062 | 2414 | Extended MRL | https://doi.org/10.1007/s11664-009-0975-0 | Fe1.3 Mo6 S8 | Fe1.3Mo6S8 | Fe1.3Mo6S8 | Fe1.3Mo6S8 | TMMo6S8 | Stoichiometric Formula | Ohta2010JEM | 2010 | 700 | 1316.5 | 45.2526 | 2.6958 | 4.666986e-05 | 0.068003082 | 2.775 | 1.352641e-05 | 0.52649253 | 2.248507 | 1.162162e-09 |  | solid state reaction, vacuum | [5 empty] | Polycrystalline |  | 148 | 6 |  | https://dx.doi.org/10.1016/0022-5088(85)90147-X | Wada | 807.22 | 3 | 15 | 45 | 17.93822222 | 632653 | 300
2063 | 2415 | Extended MRL | https://doi.org/10.1007/s11664-009-0975-0 | Fe1.3 Mo6 S8 | Fe1.3Mo6S8 | Fe1.3Mo6S8 | Fe1.3Mo6S8 | TMMo6S8 | Stoichiometric Formula | Ohta2010JEM | 2010 | 1000 | 1210.7 | 53.9242 | 3.5205 | 8.85736e-07 | 0.103044764 | 3.4165 | 6.920009e-06 | 0.46236894 | 2.954131 | 2.973804e-10 |  | solid state reaction, vacuum | [5 empty] | Polycrystalline |  | 148 | 6 |  | https://dx.doi.org/10.1016/0022-5088(85)90147-X | Wada | 807.22 | 3 | 15 | 45 | 17.93822222 | 632653 | 300
2064 | 2416 | Extended MRL | https://doi.org/10.1007/s11664-009-0975-0 | Ni2 Mo6 S8 | NiMo3S4 | Ni2.0Mo6S8 | Ni2.0Mo6S8 | TMMo6S8 | Stoichiometric Formula | Ohta2010JEM | 2010 | 300 | 1617.4 | 8.26675 | 0.11053 | 1.583468e-05 | 0.001935215 | 1.7135 | 2.741337e-05 | 0.52954933 | 1.183951 | 2.65159e-09 |  | solid state reaction, vacuum | [5 empty] | Polycrystalline |  | 148 | 6 |  | https://dx.doi.org/10.1007/BF01320505 | Ritter | 801.34 | 3 | 16 | 48 | 16.69458333 | 602930 | 300
2065 | 2417 | Extended MRL | https://doi.org/10.1007/s11664-009-0975-0 | Ni2 Mo6 S8 | NiMo3S4 | Ni2.0Mo6S8 | Ni2.0Mo6S8 | TMMo6S8 | Stoichiometric Formula | Ohta2010JEM | 2010 | 400 | 1954.9 | 9.16846 | 0.16433 | 1.106509e-06 | 0.002820619 | 2.3304 | 4.485263e-06 | 0.42242835 | 1.907972 | 2.043254e-09 |  | solid state reaction, vacuum | [5 empty] | Polycrystalline |  | 148 | 6 |  | https://dx.doi.org/10.1007/BF01320505 | Ritter | 801.34 | 3 | 16 | 48 | 16.69458333 | 602930 | 300
2066 | 2418 | Extended MRL | https://doi.org/10.1007/s11664-009-0975-0 | Ni2 Mo6 S8 | NiMo3S4 | Ni2.0Mo6S8 | Ni2.0Mo6S8 | TMMo6S8 | Stoichiometric Formula | Ohta2010JEM | 2010 | 700 | 2189.5 | 20.8232 | 0.94937 | 1.010008e-05 | 0.015683881 | 4.2372 | 2.398992e-06 | 0.49758084 | 3.739619 | 8.156332e-10 |  | solid state reaction, vacuum | [5 empty] | Polycrystalline |  | 148 | 6 |  | https://dx.doi.org/10.1007/BF01320505 | Ritter | 801.34 | 3 | 16 | 48 | 16.69458333 | 602930 | 300
2067 | 2419 | Extended MRL | https://doi.org/10.1007/s11664-009-0975-0 | Ni2 Mo6 S8 | NiMo3S4 | Ni2.0Mo6S8 | Ni2.0Mo6S8 | TMMo6S8 | Stoichiometric Formula | Ohta2010JEM | 2010 | 1000 | 2135.5 | 33.2249 | 2.3574 | 1.459476e-05 | 0.039452953 | 5.9752 | 3.034006e-06 | 0.76451981 | 5.21068 | 5.296558e-10 |  | solid state reaction, vacuum | [5 empty] | Polycrystalline |  | 148 | 6 |  | https://dx.doi.org/10.1007/BF01320505 | Ritter | 801.34 | 3 | 16 | 48 | 16.69458333 | 602930 | 300
2068 | 2420 | Extended MRL | https://doi.org/10.1007/s11664-009-0975-0 | Cu4 Mo6 S8 | Cu2Mo3S4 | Cu4.0Mo6S8 | Cu4.0Mo6S8 | TMMo6S8 | Stoichiometric Formula | Ohta2010JEM | 2010 | 300 | 1202.3 | 47.8006 | 2.7472 | 2.47174e-05 | 0.061143091 | 1.3479 | 1.489589e-05 | 0.46780776 | 0.8800922 | 1.224349e-09 |  | solid state reaction, vacuum | [5 empty] | Polycrystalline |  | 148 | 6 |  | https://dx.doi.org/10.1006/jssc.1993.1007 | Fischer | 853.58 | 6 | 9 | 54 | 15.80703704 | 602374 | 300
2069 | 2421 | Extended MRL | https://doi.org/10.1007/s11664-009-0975-0 | Cu4 Mo6 S8 | Cu2Mo3S4 | Cu4.0Mo6S8 | Cu4.0Mo6S8 | TMMo6S8 | Stoichiometric Formula | Ohta2010JEM | 2010 | 400 | 975.61 | 61.5689 | 3.6983 | 7.150314e-06 | 0.103404799 | 1.4306 | 7.399066e-06 | 0.47840488 | 0.9521951 | 1.850692e-09 |  | solid state reaction, vacuum | [5 empty] | Polycrystalline |  | 148 | 6 |  | https://dx.doi.org/10.1006/jssc.1993.1007 | Fischer | 853.58 | 6 | 9 | 54 | 15.80703704 | 602374 | 300
2070 | 2422 | Extended MRL | https://doi.org/10.1007/s11664-009-0975-0 | Cu4 Mo6 S8 | Cu2Mo3S4 | Cu4.0Mo6S8 | Cu4.0Mo6S8 | TMMo6S8 | Stoichiometric Formula | Ohta2010JEM | 2010 | 700 | 592.26 | 105.3 | 6.567 | 4.900777e-06 | 0.256694711 | 1.7908 | 2.418029e-06 | 0.77922732 | 1.011573 | 2.499218e-09 |  | solid state reaction, vacuum | [5 empty] | Polycrystalline |  | 148 | 6 |  | https://dx.doi.org/10.1006/jssc.1993.1007 | Fischer | 853.58 | 6 | 9 | 54 | 15.80703704 | 602374 | 300
2071 | 2423 | Extended MRL | https://doi.org/10.1007/s11664-009-0975-0 | Cu4 Mo6 S8 | Cu2Mo3S4 | Cu4.0Mo6S8 | Cu4.0Mo6S8 | TMMo6S8 | Stoichiometric Formula | Ohta2010JEM | 2010 | 1000 | 458.96 | 132.993 | 8.1176 | 1.094892e-05 | 0.39819721 | 2.0386 | 5.95284e-06 | 0.91874319 | 1.119857 | 2.376239e-09 |  | solid state reaction, vacuum | [5 empty] | Polycrystalline |  | 148 | 6 |  | https://dx.doi.org/10.1006/jssc.1993.1007 | Fischer | 853.58 | 6 | 9 | 54 | 15.80703704 | 602374 | 300
2072 | 2424 | Extended MRL | https://doi.org/10.1006/jssc.1995.1384 | Ca0.9 Bi0.1 Mn1 O3 | Ca0.9Mn1Bi0.1O3 | Ca0.9Bi0.1MnO3 | Ca0.9Bi0.1MnO3 | Ca1-xBixMnO3 | Stoichiometric Formula | Ohtaki1995JSSC | 1995 | 300 | 269.86 | -82.6524 | 1.8435 | 1.453337e-05 | 0.015401826 | 3.5909 | 2.56206e-05 | 3.39336029 | 0.1975397 | 1.250132e-09 | No Data | solid state reaction, air | [5 empty] | Polycrystalline |  | 62 | 8 |  | https://dx.doi.org/10.1016/S1293-2558(03)00028-1 | Sousa | 213.57 | 4 | 5 | 20 | 10.6785 | 98592 | 300
2073 | 2425 | Extended MRL | https://doi.org/10.1006/jssc.1995.1384 | Ca0.9 Bi0.1 Mn1 O3 | Ca0.9Mn1Bi0.1O3 | Ca0.9Bi0.1MnO3 | Ca0.9Bi0.1MnO3 | Ca1-xBixMnO3 | Stoichiometric Formula | Ohtaki1995JSSC | 1995 | 400 | 250.21 | -100.786 | 2.5416 | 4.882461e-06 | 0.032308362 | 3.1467 | 7.108714e-06 | 2.90249211 | 0.2442079 | 5.040519e-10 | No Data | solid state reaction, air | [5 empty] | Polycrystalline |  | 62 | 8 |  | https://dx.doi.org/10.1016/S1293-2558(03)00028-1 | Sousa | 213.57 | 4 | 5 | 20 | 10.6785 | 98592 | 300
2074 | 2426 | Extended MRL | https://doi.org/10.1006/jssc.1995.1384 | Ca0.9 Bi0.1 Mn1 O3 | Ca0.9Mn1Bi0.1O3 | Ca0.9Bi0.1MnO3 | Ca0.9Bi0.1MnO3 | Ca1-xBixMnO3 | Stoichiometric Formula | Ohtaki1995JSSC | 1995 | 700 | 200.12 | -119.707 | 2.8677 | 9.505282e-06 | 0.090646689 | 2.2145 | 9.501032e-06 | 1.87269504 | 0.341805 | 3.619328e-10 | No Data | solid state reaction, air | [5 empty] | Polycrystalline |  | 62 | 8 |  | https://dx.doi.org/10.1016/S1293-2558(03)00028-1 | Sousa | 213.57 | 4 | 5 | 20 | 10.6785 | 98592 | 300
2075 | 2427 | Extended MRL | https://doi.org/10.1006/jssc.1995.1384 | Ca0.9 Bi0.1 Mn1 O3 | Ca0.9Mn1Bi0.1O3 | Ca0.9Bi0.1MnO3 | Ca0.9Bi0.1MnO3 | Ca1-xBixMnO3 | Stoichiometric Formula | Ohtaki1995JSSC | 1995 | 1000 | 192.7 | -96.0071 | 1.7762 | 7.939222e-06 | 0.096459952 | 1.8414 | 7.632037e-06 | 1.37120468 | 0.4701953 | 2.885848e-10 | No Data | solid state reaction, air | [5 empty] | Polycrystalline |  | 62 | 8 |  | https://dx.doi.org/10.1016/S1293-2558(03)00028-1 | Sousa | 213.57 | 4 | 5 | 20 | 10.6785 | 98592 | 300
2076 | 2428 | Extended MRL | https://doi.org/10.1006/jssc.1995.1384 | Ca0.9 Ce0.1 Mn1 O3 | Ca0.9Ce0.1Mn1O3 | Ca0.9Ce0.1MnO3 | Ca0.9Ce0.1MnO3 | Ca1-xCexMnO3 | Stoichiometric Formula | Ohtaki1995JSSC | 1995 | 300 | 137.16 | -49.1829 | 0.33178 | 1.275425e-05 |  |  | False |  |  | False |  | solid state reaction, air | [5 empty] | Polycrystalline |  | 62 | 8 |  | https://dx.doi.org/10.1016/j.jssc.2008.12.032 | Kennedy | 215.14 | 4 | 5 | 20 | 10.757 | 246406 | 293
2077 | 2429 | Extended MRL | https://doi.org/10.1006/jssc.1995.1384 | Ca0.9 Ce0.1 Mn1 O3 | Ca0.9Ce0.1Mn1O3 | Ca0.9Ce0.1MnO3 | Ca0.9Ce0.1MnO3 | Ca1-xCexMnO3 | Stoichiometric Formula | Ohtaki1995JSSC | 1995 | 400 | 155.11 | -55.3822 | 0.47576 | 1.777661e-05 |  |  | False |  |  | False |  | solid state reaction, air | [5 empty] | Polycrystalline |  | 62 | 8 |  | https://dx.doi.org/10.1016/j.jssc.2008.12.032 | Kennedy | 215.14 | 4 | 5 | 20 | 10.757 | 246406 | 293
2078 | 2430 | Extended MRL | https://doi.org/10.1006/jssc.1995.1384 | Ca0.9 Ce0.1 Mn1 O3 | Ca0.9Ce0.1Mn1O3 | Ca0.9Ce0.1MnO3 | Ca0.9Ce0.1MnO3 | Ca1-xCexMnO3 | Stoichiometric Formula | Ohtaki1995JSSC | 1995 | 700 | 150.21 | -59.9632 | 0.5401 | 1.319004e-05 |  |  | False |  |  | False |  | solid state reaction, air | [5 empty] | Polycrystalline |  | 62 | 8 |  | https://dx.doi.org/10.1016/j.jssc.2008.12.032 | Kennedy | 215.14 | 4 | 5 | 20 | 10.757 | 246406 | 293
2079 | 2431 | Extended MRL | https://doi.org/10.1006/jssc.1995.1384 | Ca0.9 Ce0.1 Mn1 O3 | Ca0.9Ce0.1Mn1O3 | Ca0.9Ce0.1MnO3 | Ca0.9Ce0.1MnO3 | Ca1-xCexMnO3 | Stoichiometric Formula | Ohtaki1995JSSC | 1995 | 1000 | 126.7 | -80.4739 | 0.82052 | 5.660753e-06 |  |  | False |  |  | False |  | solid state reaction, air | [5 empty] | Polycrystalline |  | 62 | 8 |  | https://dx.doi.org/10.1016/j.jssc.2008.12.032 | Kennedy | 215.14 | 4 | 5 | 20 | 10.757 | 246406 | 293
2080 | 2432 | Extended MRL | https://doi.org/10.1006/jssc.1995.1384 | Ca0.9 Y0.1 Mn1 O3 | Ca0.9Y0.1Mn1O3 | Ca0.9Y0.1MnO3 | Ca0.9Y0.1MnO3 | Ca1-xYxMnO3 | Stoichiometric Formula | Ohtaki1995JSSC | 1995 | 300 | 56.32 | -86.6384 | 0.42275 | 2.843079e-07 |  |  | False |  |  | False |  | solid state reaction, air | [5 empty] | Polycrystalline |  | 62 | 8 |  | https://dx.doi.org/10.1016/j.jssc.2008.12.032 | Kennedy | 215.14 | 4 | 5 | 20 | 10.757 | 246406 | 293
2081 | 2433 | Extended MRL | https://doi.org/10.1006/jssc.1995.1384 | Ca0.9 Y0.1 Mn1 O3 | Ca0.9Y0.1Mn1O3 | Ca0.9Y0.1MnO3 | Ca0.9Y0.1MnO3 | Ca1-xYxMnO3 | Stoichiometric Formula | Ohtaki1995JSSC | 1995 | 400 | 66.077 | -91.2314 | 0.54997 | 9.462337e-09 |  |  | False |  |  | False |  | solid state reaction, air | [5 empty] | Polycrystalline |  | 62 | 8 |  | https://dx.doi.org/10.1016/j.jssc.2008.12.032 | Kennedy | 215.14 | 4 | 5 | 20 | 10.757 | 246406 | 293
2082 | 2434 | Extended MRL | https://doi.org/10.1006/jssc.1995.1384 | Ca0.9 Y0.1 Mn1 O3 | Ca0.9Y0.1Mn1O3 | Ca0.9Y0.1MnO3 | Ca0.9Y0.1MnO3 | Ca1-xYxMnO3 | Stoichiometric Formula | Ohtaki1995JSSC | 1995 | 700 | 63.055 | -102.587 | 0.66359 | 1.00317e-05 |  |  | False |  |  | False |  | solid state reaction, air | [5 empty] | Polycrystalline |  | 62 | 8 |  | https://dx.doi.org/10.1016/j.jssc.2008.12.032 | Kennedy | 215.14 | 4 | 5 | 20 | 10.757 | 246406 | 293
2083 | 2435 | Extended MRL | https://doi.org/10.1006/jssc.1995.1384 | Ca0.9 Y0.1 Mn1 O3 | Ca0.9Y0.1Mn1O3 | Ca0.9Y0.1MnO3 | Ca0.9Y0.1MnO3 | Ca1-xYxMnO3 | Stoichiometric Formula | Ohtaki1995JSSC | 1995 | 1000 | 56.823 | -107.567 | 0.65748 | 6.325007e-07 |  |  | False |  |  | False |  | solid state reaction, air | [5 empty] | Polycrystalline |  | 62 | 8 |  | https://dx.doi.org/10.1016/j.jssc.2008.12.032 | Kennedy | 215.14 | 4 | 5 | 20 | 10.757 | 246406 | 293
2084 | 2436 | Extended MRL | https://doi.org/10.1006/jssc.1995.1384 | Ca0.9 Sm0.1 Mn1 O3 | Ca0.9Sm0.1Mn1O3 | Ca0.9Sm0.1MnO3 | Ca0.9Sm0.1MnO3 | Ca1-xSmxMnO3 | Stoichiometric Formula | Ohtaki1995JSSC | 1995 | 300 | 115.81 | -102.175 | 1.209 | 2.084672e-05 |  |  | False |  |  | False |  | solid state reaction, air | [5 empty] | Polycrystalline |  | 62 | 8 |  | https://dx.doi.org/10.1021/jp809049s | Wang | 210.39 | 4 | 5 | 20 | 10.5195 | 164748 | 293
2085 | 2437 | Extended MRL | https://doi.org/10.1006/jssc.1995.1384 | Ca0.9 Sm0.1 Mn1 O3 | Ca0.9Sm0.1Mn1O3 | Ca0.9Sm0.1MnO3 | Ca0.9Sm0.1MnO3 | Ca1-xSmxMnO3 | Stoichiometric Formula | Ohtaki1995JSSC | 1995 | 400 | 133.89 | -105.968 | 1.5034 | 5.312448e-05 |  |  | False |  |  | False |  | solid state reaction, air | [5 empty] | Polycrystalline |  | 62 | 8 |  | https://dx.doi.org/10.1021/jp809049s | Wang | 210.39 | 4 | 5 | 20 | 10.5195 | 164748 | 293
2086 | 2438 | Extended MRL | https://doi.org/10.1006/jssc.1995.1384 | Ca0.9 Sm0.1 Mn1 O3 | Ca0.9Sm0.1Mn1O3 | Ca0.9Sm0.1MnO3 | Ca0.9Sm0.1MnO3 | Ca1-xSmxMnO3 | Stoichiometric Formula | Ohtaki1995JSSC | 1995 | 700 | 126.83 | -146.796 | 2.7331 | 1.171122e-05 |  |  | False |  |  | False |  | solid state reaction, air | [5 empty] | Polycrystalline |  | 62 | 8 |  | https://dx.doi.org/10.1021/jp809049s | Wang | 210.39 | 4 | 5 | 20 | 10.5195 | 164748 | 293
2087 | 2439 | Extended MRL | https://doi.org/10.1006/jssc.1995.1384 | Ca0.9 Sm0.1 Mn1 O3 | Ca0.9Sm0.1Mn1O3 | Ca0.9Sm0.1MnO3 | Ca0.9Sm0.1MnO3 | Ca1-xSmxMnO3 | Stoichiometric Formula | Ohtaki1995JSSC | 1995 | 1000 | 127.64 | -122.707 | 1.9219 | 1.223693e-05 |  |  | False |  |  | False |  | solid state reaction, air | [5 empty] | Polycrystalline |  | 62 | 8 |  | https://dx.doi.org/10.1021/jp809049s | Wang | 210.39 | 4 | 5 | 20 | 10.5195 | 164748 | 293
2088 | 2440 | Extended MRL | https://doi.org/10.1006/jssc.1995.1384 | Ca0.9 Sb0.1 Mn1 O3 | Ca0.9Mn1Sb0.1O3 | Ca0.9Sb0.1MnO3 | Ca0.9Sb0.1MnO3 | Ca1-xSbxMnO3 | Stoichiometric Formula | Ohtaki1995JSSC | 1995 | 300 | 2.1643 | -69.9028 | 0.010576 | 3.416665e-05 |  |  | False |  |  | False |  | solid state reaction, air | [5 empty] | Polycrystalline |  | 62 | 8 |  | https://dx.doi.org/10.1021/jp809049s | Wang | 210.39 | 4 | 5 | 20 | 10.5195 | 164748 | 293
2089 | 2441 | Extended MRL | https://doi.org/10.1006/jssc.1995.1384 | Ca0.9 Sb0.1 Mn1 O3 | Ca0.9Mn1Sb0.1O3 | Ca0.9Sb0.1MnO3 | Ca0.9Sb0.1MnO3 | Ca1-xSbxMnO3 | Stoichiometric Formula | Ohtaki1995JSSC | 1995 | 400 | 8.6743 | -70.9189 | 0.043627 | 7.068536e-06 |  |  | False |  |  | False |  | solid state reaction, air | [5 empty] | Polycrystalline |  | 62 | 8 |  | https://dx.doi.org/10.1021/jp809049s | Wang | 210.39 | 4 | 5 | 20 | 10.5195 | 164748 | 293
2090 | 2442 | Extended MRL | https://doi.org/10.1006/jssc.1995.1384 | Ca0.9 Sb0.1 Mn1 O3 | Ca0.9Mn1Sb0.1O3 | Ca0.9Sb0.1MnO3 | Ca0.9Sb0.1MnO3 | Ca1-xSbxMnO3 | Stoichiometric Formula | Ohtaki1995JSSC | 1995 | 700 | 14.911 | -81.0778 | 0.098016 | 3.156152e-05 |  |  | False |  |  | False |  | solid state reaction, air | [5 empty] | Polycrystalline |  | 62 | 8 |  | https://dx.doi.org/10.1021/jp809049s | Wang | 210.39 | 4 | 5 | 20 | 10.5195 | 164748 | 293
2091 | 2443 | Extended MRL | https://doi.org/10.1006/jssc.1995.1384 | Ca0.9 Sb0.1 Mn1 O3 | Ca0.9Mn1Sb0.1O3 | Ca0.9Sb0.1MnO3 | Ca0.9Sb0.1MnO3 | Ca1-xSbxMnO3 | Stoichiometric Formula | Ohtaki1995JSSC | 1995 | 1000 | 15.569 | -70.1149 | 0.076537 | 2.284485e-05 |  |  | False |  |  | False |  | solid state reaction, air | [5 empty] | Polycrystalline |  | 62 | 8 |  | https://dx.doi.org/10.1021/jp809049s | Wang | 210.39 | 4 | 5 | 20 | 10.5195 | 164748 | 293
2092 | 2444 | Extended MRL | https://doi.org/10.1006/jssc.1995.1384 | Ca0.9 La0.1 Mn1 O3 | Ca0.9La0.1Mn1O3 | Ca0.9La0.1MnO3 | Ca0.9La0.1MnO3 | Ca1-xLaxMnO3 | Stoichiometric Formula | Ohtaki1995JSSC | 1995 | 300 | 125.57 | -93.0096 | 1.0863 | 1.918497e-05 |  |  | False |  |  | False |  | solid state reaction, air | [5 empty] | Polycrystalline |  | 62 | 8 |  | https://dx.doi.org/10.1021/jp809049s | Wang | 212.03 | 4 | 5 | 20 | 10.6015 | 164745 | 293
2093 | 2445 | Extended MRL | https://doi.org/10.1006/jssc.1995.1384 | Ca0.9 La0.1 Mn1 O3 | Ca0.9La0.1Mn1O3 | Ca0.9La0.1MnO3 | Ca0.9La0.1MnO3 | Ca1-xLaxMnO3 | Stoichiometric Formula | Ohtaki1995JSSC | 1995 | 400 | 143.06 | -98.403 | 1.3853 | 2.057496e-05 |  |  | False |  |  | False |  | solid state reaction, air | [5 empty] | Polycrystalline |  | 62 | 8 |  | https://dx.doi.org/10.1021/jp809049s | Wang | 212.03 | 4 | 5 | 20 | 10.6015 | 164745 | 293
2094 | 2446 | Extended MRL | https://doi.org/10.1006/jssc.1995.1384 | Ca0.9 La0.1 Mn1 O3 | Ca0.9La0.1Mn1O3 | Ca0.9La0.1MnO3 | Ca0.9La0.1MnO3 | Ca1-xLaxMnO3 | Stoichiometric Formula | Ohtaki1995JSSC | 1995 | 700 | 116.97 | -116.934 | 1.5994 | 2.279079e-06 |  |  | False |  |  | False |  | solid state reaction, air | [5 empty] | Polycrystalline |  | 62 | 8 |  | https://dx.doi.org/10.1021/jp809049s | Wang | 212.03 | 4 | 5 | 20 | 10.6015 | 164745 | 293
2095 | 2447 | Extended MRL | https://doi.org/10.1006/jssc.1995.1384 | Ca0.9 La0.1 Mn1 O3 | Ca0.9La0.1Mn1O3 | Ca0.9La0.1MnO3 | Ca0.9La0.1MnO3 | Ca1-xLaxMnO3 | Stoichiometric Formula | Ohtaki1995JSSC | 1995 | 1000 | 97.222 | -88.437 | 0.76039 | 8.84697e-06 |  |  | False |  |  | False |  | solid state reaction, air | [5 empty] | Polycrystalline |  | 62 | 8 |  | https://dx.doi.org/10.1021/jp809049s | Wang | 212.03 | 4 | 5 | 20 | 10.6015 | 164745 | 293
2096 | 2448 | Extended MRL | https://doi.org/10.1006/jssc.1995.1384 | Ca0.9 Pb0.1 Mn1 O3 | Ca0.9Mn1Pb0.1O3 | Ca0.9Pb0.1MnO3 | Ca0.9Pb0.1MnO3 | Ca1-xPbxMnO3 | Stoichiometric Formula | Ohtaki1995JSSC | 1995 | 300 | 22.453 | -274.285 | 1.6892 | 5.942881e-06 |  |  | False |  |  | False |  | solid state reaction, air | [5 empty] | Polycrystalline |  | 62 | 8 |  | https://dx.doi.org/10.1021/jp809049s | Wang | 212.03 | 4 | 5 | 20 | 10.6015 | 164745 | 293
2097 | 2449 | Extended MRL | https://doi.org/10.1006/jssc.1995.1384 | Ca0.9 Pb0.1 Mn1 O3 | Ca0.9Mn1Pb0.1O3 | Ca0.9Pb0.1MnO3 | Ca0.9Pb0.1MnO3 | Ca1-xPbxMnO3 | Stoichiometric Formula | Ohtaki1995JSSC | 1995 | 400 | 19.059 | -266.152 | 1.3501 | 1.464239e-05 |  |  | False |  |  | False |  | solid state reaction, air | [5 empty] | Polycrystalline |  | 62 | 8 |  | https://dx.doi.org/10.1021/jp809049s | Wang | 212.03 | 4 | 5 | 20 | 10.6015 | 164745 | 293
2098 | 2450 | Extended MRL | https://doi.org/10.1006/jssc.1995.1384 | Ca0.9 Pb0.1 Mn1 O3 | Ca0.9Mn1Pb0.1O3 | Ca0.9Pb0.1MnO3 | Ca0.9Pb0.1MnO3 | Ca1-xPbxMnO3 | Stoichiometric Formula | Ohtaki1995JSSC | 1995 | 700 | 16.528 | -277.092 | 1.269 | 1.532781e-05 |  |  | False |  |  | False |  | solid state reaction, air | [5 empty] | Polycrystalline |  | 62 | 8 |  | https://dx.doi.org/10.1021/jp809049s | Wang | 212.03 | 4 | 5 | 20 | 10.6015 | 164745 | 293
2099 | 2451 | Extended MRL | https://doi.org/10.1006/jssc.1995.1384 | Ca0.9 Pb0.1 Mn1 O3 | Ca0.9Mn1Pb0.1O3 | Ca0.9Pb0.1MnO3 | Ca0.9Pb0.1MnO3 | Ca1-xPbxMnO3 | Stoichiometric Formula | Ohtaki1995JSSC | 1995 | 1000 | 21.36 | -114.746 | 0.28123 | 3.38757e-05 |  |  | False |  |  | False |  | solid state reaction, air | [5 empty] | Polycrystalline |  | 62 | 8 |  | https://dx.doi.org/10.1021/jp809049s | Wang | 212.03 | 4 | 5 | 20 | 10.6015 | 164745 | 293
2100 | 2452 | Extended MRL | https://doi.org/10.1006/jssc.1995.1384 | Ca0.9 In0.1 Mn1 O3 | Ca0.9Mn1In0.1O3 | Ca0.9In0.1MnO3 | Ca0.9In0.1MnO3 | Ca1-xInxMnO3 | Stoichiometric Formula | Ohtaki1995JSSC | 1995 | 300 | 4.6513 | -348.389 | 0.56455 | 1.860963e-06 |  |  | False |  |  | False |  | solid state reaction, air | [5 empty] | Polycrystalline |  | 62 | 8 |  | https://dx.doi.org/10.1021/jp809049s | Wang | 212.03 | 4 | 5 | 20 | 10.6015 | 164745 | 293
2101 | 2453 | Extended MRL | https://doi.org/10.1006/jssc.1995.1384 | Ca0.9 In0.1 Mn1 O3 | Ca0.9Mn1In0.1O3 | Ca0.9In0.1MnO3 | Ca0.9In0.1MnO3 | Ca1-xInxMnO3 | Stoichiometric Formula | Ohtaki1995JSSC | 1995 | 400 | 4.8873 | -356.591 | 0.62145 | 8.201115e-06 |  |  | False |  |  | False |  | solid state reaction, air | [5 empty] | Polycrystalline |  | 62 | 8 |  | https://dx.doi.org/10.1021/jp809049s | Wang | 212.03 | 4 | 5 | 20 | 10.6015 | 164745 | 293
2102 | 2454 | Extended MRL | https://doi.org/10.1006/jssc.1995.1384 | Ca0.9 In0.1 Mn1 O3 | Ca0.9Mn1In0.1O3 | Ca0.9In0.1MnO3 | Ca0.9In0.1MnO3 | Ca1-xInxMnO3 | Stoichiometric Formula | Ohtaki1995JSSC | 1995 | 700 | 4.3328 | -410.971 | 0.7318 | 3.242474e-06 |  |  | False |  |  | False |  | solid state reaction, air | [5 empty] | Polycrystalline |  | 62 | 8 |  | https://dx.doi.org/10.1021/jp809049s | Wang | 212.03 | 4 | 5 | 20 | 10.6015 | 164745 | 293
2103 | 2455 | Extended MRL | https://doi.org/10.1006/jssc.1995.1384 | Ca0.9 In0.1 Mn1 O3 | Ca0.9Mn1In0.1O3 | Ca0.9In0.1MnO3 | Ca0.9In0.1MnO3 | Ca1-xInxMnO3 | Stoichiometric Formula | Ohtaki1995JSSC | 1995 | 1000 | 5.7659 | -234.678 | 0.31755 | 5.85654e-07 |  |  | False |  |  | False |  | solid state reaction, air | [5 empty] | Polycrystalline |  | 62 | 8 |  | https://dx.doi.org/10.1021/jp809049s | Wang | 212.03 | 4 | 5 | 20 | 10.6015 | 164745 | 293
2104 | 2456 | Extended MRL | https://doi.org/10.1006/jssc.1995.1384 | Ca0.9 Sn0.1 Mn1 O3 | Ca0.9Mn1Sn0.1O3 | Ca0.9Sn0.1MnO3 | Ca0.9Sn0.1MnO3 | Ca1-xSnxMnO3 | Stoichiometric Formula | Ohtaki1995JSSC | 1995 | 300 | 0.45497 | -283.848 | 0.036657 | 5.714005e-06 |  |  | False |  |  | False |  | solid state reaction, air | [5 empty] | Polycrystalline |  | 62 | 8 |  | https://dx.doi.org/10.1021/jp809049s | Wang | 212.03 | 4 | 5 | 20 | 10.6015 | 164745 | 293
2105 | 2457 | Extended MRL | https://doi.org/10.1006/jssc.1995.1384 | Ca0.9 Sn0.1 Mn1 O3 | Ca0.9Mn1Sn0.1O3 | Ca0.9Sn0.1MnO3 | Ca0.9Sn0.1MnO3 | Ca1-xSnxMnO3 | Stoichiometric Formula | Ohtaki1995JSSC | 1995 | 400 | 0.43448 | -281.694 | 0.034477 | 1.032843e-05 |  |  | False |  |  | False |  | solid state reaction, air | [5 empty] | Polycrystalline |  | 62 | 8 |  | https://dx.doi.org/10.1021/jp809049s | Wang | 212.03 | 4 | 5 | 20 | 10.6015 | 164745 | 293
2106 | 2458 | Extended MRL | https://doi.org/10.1006/jssc.1995.1384 | Ca0.9 Sn0.1 Mn1 O3 | Ca0.9Mn1Sn0.1O3 | Ca0.9Sn0.1MnO3 | Ca0.9Sn0.1MnO3 | Ca1-xSnxMnO3 | Stoichiometric Formula | Ohtaki1995JSSC | 1995 | 700 | 0.48031 | -255.18 | 0.031276 | 8.497571e-06 |  |  | False |  |  | False |  | solid state reaction, air | [5 empty] | Polycrystalline |  | 62 | 8 |  | https://dx.doi.org/10.1021/jp809049s | Wang | 212.03 | 4 | 5 | 20 | 10.6015 | 164745 | 293
2107 | 2459 | Extended MRL | https://doi.org/10.1006/jssc.1995.1384 | Ca0.9 Sn0.1 Mn1 O3 | Ca0.9Mn1Sn0.1O3 | Ca0.9Sn0.1MnO3 | Ca0.9Sn0.1MnO3 | Ca1-xSnxMnO3 | Stoichiometric Formula | Ohtaki1995JSSC | 1995 | 1000 | 2.0891 | -145.433 | 0.044186 | 1.074328e-06 |  |  | False |  |  | False |  | solid state reaction, air | [5 empty] | Polycrystalline |  | 62 | 8 |  | https://dx.doi.org/10.1021/jp809049s | Wang | 212.03 | 4 | 5 | 20 | 10.6015 | 164745 | 293
2108 | 2460 | Extended MRL | https://doi.org/10.1006/jssc.1995.1384 | Ca1 Mn1 O3 | CaMnO3 | CaMnO3 | CaMnO3 | CaMnO3 | Stoichiometric Formula | Ohtaki1995JSSC | 1995 | 300 | 0.14336 | -476.683 | 0.032575 | 6.66774e-06 | 0.000326866 | 2.9898 | 1.429174e-05 |  |  | False |  | solid state reaction, air | [5 empty] | Polycrystalline |  | 62 | 8 |  | https://dx.doi.org/10.1016/0022-4596(82)90292-4 | Poeppelmeier | 206.97 | 4 | 5 | 20 | 10.3485 | 35218 | 300
2109 | 2461 | Extended MRL | https://doi.org/10.1006/jssc.1995.1384 | Ca1 Mn1 O3 | CaMnO3 | CaMnO3 | CaMnO3 | CaMnO3 | Stoichiometric Formula | Ohtaki1995JSSC | 1995 | 400 | 0.34845 | -460.992 | 0.074051 | 8.476522e-06 | 0.00093196 | 3.1783 | 2.858832e-06 |  |  | False |  | solid state reaction, air | [5 empty] | Polycrystalline |  | 62 | 8 |  | https://dx.doi.org/10.1016/0022-4596(82)90292-4 | Poeppelmeier | 206.97 | 4 | 5 | 20 | 10.3485 | 35218 | 300
2110 | 2462 | Extended MRL | https://doi.org/10.1006/jssc.1995.1384 | Ca1 Mn1 O3 | CaMnO3 | CaMnO3 | CaMnO3 | CaMnO3 | Stoichiometric Formula | Ohtaki1995JSSC | 1995 | 700 | 2.0611 | -332.067 | 0.22727 | 1.931566e-05 | 0.004804282 | 3.3114 | 3.678444e-08 | 3.30787971 | 0.00352029 | 8.008693e-11 |  | solid state reaction, air | [5 empty] | Polycrystalline |  | 62 | 8 |  | https://dx.doi.org/10.1016/0022-4596(82)90292-4 | Poeppelmeier | 206.97 | 4 | 5 | 20 | 10.3485 | 35218 | 300
2111 | 2463 | Extended MRL | https://doi.org/10.1006/jssc.1995.1384 | Ca1 Mn1 O3 | CaMnO3 | CaMnO3 | CaMnO3 | CaMnO3 | Stoichiometric Formula | Ohtaki1995JSSC | 1995 | 1000 | 11.429 | -192.833 | 0.42498 | 5.655667e-06 | 0.012337283 | 3.4447 | 5.617882e-06 | 3.41681324 | 0.02788676 | 4.910442e-10 |  | solid state reaction, air | [5 empty] | Polycrystalline |  | 62 | 8 |  | https://dx.doi.org/10.1016/0022-4596(82)90292-4 | Poeppelmeier | 206.97 | 4 | 5 | 20 | 10.3485 | 35218 | 300
2112 | 2464 | Extended MRL | https://doi.org/10.1109/ICT.2006.331288 | Cu1 Cr1 O2 | CrCuO2 | CuCrO2 | CuCrO2 | CuCr1-xMgxO2 | Stoichiometric Formula | Ono2006ICT | 2006 | 300 | 0.054441 | 1235.43 | 0.083093 | 4.740745e-06 | 0.000378505 | 6.5859 | 2.438828e-06 |  |  | False |  | solid state reaction, air | [5 empty] | Polycrystalline |  | 166 | 12 |  | https://dx.doi.org/10.1109/ICT.2006.331288 | Ono | 131.06 | 3 | 4 | 12 | 10.92166667 | 157800 | 300 |  | *res data at 300K/400K extrapolated from 600K
2113 | 2465 | Extended MRL | https://doi.org/10.1109/ICT.2006.331288 | Cu1 Cr1 O2 | CrCuO2 | CuCrO2 | CuCrO2 | CuCr1-xMgxO2 | Stoichiometric Formula | Ono2006ICT | 2006 | 400 | 0.053527 | 916.284 | 0.04494 | 9.535046e-08 | 0.000292025 | 6.1557 | 1.017596e-05 |  |  | False |  | solid state reaction, air | [5 empty] | Polycrystalline |  | 166 | 12 |  | https://dx.doi.org/10.1109/ICT.2006.331288 | Ono | 131.06 | 3 | 4 | 12 | 10.92166667 | 157800 | 300 |  | *res data at 300K/400K extrapolated from 600K
2114 | 2466 | Extended MRL | https://doi.org/10.1109/ICT.2006.331288 | Cu1 Cr1 O2 | CrCuO2 | CuCrO2 | CuCrO2 | CuCr1-xMgxO2 | Stoichiometric Formula | Ono2006ICT | 2006 | 700 | 0.29342 | 633.893 | 0.1179 | 1.800532e-05 | 0.001689722 | 4.8843 | 1.322709e-05 |  |  | False |  | solid state reaction, air | [5 empty] | Polycrystalline |  | 166 | 12 |  | https://dx.doi.org/10.1109/ICT.2006.331288 | Ono | 131.06 | 3 | 4 | 12 | 10.92166667 | 157800 | 300 |  | *res data at 300K/400K extrapolated from 600K
2115 | 2467 | Extended MRL | https://doi.org/10.1109/ICT.2006.331288 | Cu1 Cr1 O2 | CrCuO2 | CuCrO2 | CuCrO2 | CuCr1-xMgxO2 | Stoichiometric Formula | Ono2006ICT | 2006 | 1000 | 0.60082 | 617.422 | 0.22904 | 6.340422e-06 | 0.00617642 | 3.7083 | 7.983752e-07 | 3.70683399 | 0.00146601 | 9.287276e-11 |  | solid state reaction, air | [5 empty] | Polycrystalline |  | 166 | 12 |  | https://dx.doi.org/10.1109/ICT.2006.331288 | Ono | 131.06 | 3 | 4 | 12 | 10.92166667 | 157800 | 300 |  | *res data at 300K/400K extrapolated from 600K
2116 | 2468 | Extended MRL | https://doi.org/10.1109/ICT.2006.331288 | Cu1 Cr0.99 Mg0.01 O2 | Mg0.01Cr0.99Cu1O2 | CuCr0.99Mg0.01O2 | CuCr0.99Mg0.01O2 | CuCr1-xMgxO2 | Stoichiometric Formula | Ono2006ICT | 2006 | 300 | 0.16361 | 525.19 | 0.045128 | 7.703614e-06 | 0.000194341 | 6.9663 | 1.692744e-06 |  |  | False |  | solid state reaction, air | [5 empty] | Polycrystalline |  | 166 | 12 |  | https://dx.doi.org/10.1109/ICT.2006.331288 | Ono | 131.06 | 3 | 4 | 12 | 10.92166667 | 157801 | 300 |  | *res data at 300K/400K extrapolated from 600K
2117 | 2469 | Extended MRL | https://doi.org/10.1109/ICT.2006.331288 | Cu1 Cr0.99 Mg0.01 O2 | Mg0.01Cr0.99Cu1O2 | CuCr0.99Mg0.01O2 | CuCr0.99Mg0.01O2 | CuCr1-xMgxO2 | Stoichiometric Formula | Ono2006ICT | 2006 | 400 | 0.56892 | 444.688 | 0.1125 | 2.187267e-05 | 0.000702824 | 6.4029 | 2.484152e-05 |  |  | False |  | solid state reaction, air | [5 empty] | Polycrystalline |  | 166 | 12 |  | https://dx.doi.org/10.1109/ICT.2006.331288 | Ono | 131.06 | 3 | 4 | 12 | 10.92166667 | 157801 | 300
2118 | 2470 | Extended MRL | https://doi.org/10.1109/ICT.2006.331288 | Cu1 Cr0.99 Mg0.01 O2 | Mg0.01Cr0.99Cu1O2 | CuCr0.99Mg0.01O2 | CuCr0.99Mg0.01O2 | CuCr1-xMgxO2 | Stoichiometric Formula | Ono2006ICT | 2006 | 700 | 2.1177 | 428.212 | 0.38831 | 8.12555e-06 | 0.004765211 | 5.7042 | 6.101969e-07 | 5.700583 | 0.003617004699 | 8.237789e-10 |  | solid state reaction, air | [5 empty] | Polycrystalline |  | 166 | 12 |  | https://dx.doi.org/10.1109/ICT.2006.331288 | Ono | 131.06 | 3 | 4 | 12 | 10.92166667 | 157801 | 300
2119 | 2471 | Extended MRL | https://doi.org/10.1109/ICT.2006.331288 | Cu1 Cr0.99 Mg0.01 O2 | Mg0.01Cr0.99Cu1O2 | CuCr0.99Mg0.01O2 | CuCr0.99Mg0.01O2 | CuCr1-xMgxO2 | Stoichiometric Formula | Ono2006ICT | 2006 | 1000 | 2.7323 | 445.826 | 0.54308 | 1.068958e-05 | 0.01097686 | 4.9475 | 2.734403e-07 | 4.94083312 | 0.006666884885 | 9.873673e-10 |  | solid state reaction, air | [5 empty] | Polycrystalline |  | 166 | 12 |  | https://dx.doi.org/10.1109/ICT.2006.331288 | Ono | 131.06 | 3 | 4 | 12 | 10.92166667 | 157801 | 300
2120 | 2472 | Extended MRL | https://doi.org/10.1109/ICT.2006.331288 | Cu1 Cr0.98 Mg0.02 O2 | Mg0.02Cr0.98Cu1O2 | CuCr0.98Mg0.02O2 | CuCr0.98Mg0.02O2 | CuCr1-xMgxO2 | Stoichiometric Formula | Ono2006ICT | 2006 | 300 | 0.95673 | 311.548 | 0.092862 | 2.980775e-06 | 0.000368593 | 7.5581 | 9.883114e-07 |  |  | False |  | solid state reaction, air | [5 empty] | Polycrystalline |  | 166 | 12 |  | https://dx.doi.org/10.1109/ICT.2006.331288 | Ono | 131.12 | 3 | 4 | 12 | 10.92666667 | 157802 | 300
2121 | 2473 | Extended MRL | https://doi.org/10.1109/ICT.2006.331288 | Cu1 Cr0.98 Mg0.02 O2 | Mg0.02Cr0.98Cu1O2 | CuCr0.98Mg0.02O2 | CuCr0.98Mg0.02O2 | CuCr1-xMgxO2 | Stoichiometric Formula | Ono2006ICT | 2006 | 400 | 1.7568 | 332.182 | 0.19385 | 2.00524e-05 | 0.001155855 | 6.7086 | 2.177577e-05 | 6.70688536 | 0.001714638 | 3.492829e-10 |  | solid state reaction, air | [5 empty] | Polycrystalline |  | 166 | 12 |  | https://dx.doi.org/10.1109/ICT.2006.331288 | Ono | 131.12 | 3 | 4 | 12 | 10.92666667 | 157802 | 300
2122 | 2474 | Extended MRL | https://doi.org/10.1109/ICT.2006.331288 | Cu1 Cr0.98 Mg0.02 O2 | Mg0.02Cr0.98Cu1O2 | CuCr0.98Mg0.02O2 | CuCr0.98Mg0.02O2 | CuCr1-xMgxO2 | Stoichiometric Formula | Ono2006ICT | 2006 | 700 | 3.7724 | 367.981 | 0.51082 | 1.459849e-06 | 0.006125187 | 5.8378 | 6.059369e-06 | 5.83135671 | 0.006443291 | 1.333036e-10 |  | solid state reaction, air | [5 empty] | Polycrystalline |  | 166 | 12 |  | https://dx.doi.org/10.1109/ICT.2006.331288 | Ono | 131.12 | 3 | 4 | 12 | 10.92666667 | 157802 | 300
2123 | 2475 | Extended MRL | https://doi.org/10.1109/ICT.2006.331288 | Cu1 Cr0.98 Mg0.02 O2 | Mg0.02Cr0.98Cu1O2 | CuCr0.98Mg0.02O2 | CuCr0.98Mg0.02O2 | CuCr1-xMgxO2 | Stoichiometric Formula | Ono2006ICT | 2006 | 1000 | 4.3071 | 403.782 | 0.70223 | 1.18413e-06 | 0.014529805 | 4.833 | 6.442874e-06 | 4.82249073 | 0.01050927 | 6.883923e-10 |  | solid state reaction, air | [5 empty] | Polycrystalline |  | 166 | 12 |  | https://dx.doi.org/10.1109/ICT.2006.331288 | Ono | 131.12 | 3 | 4 | 12 | 10.92666667 | 157802 | 300
2124 | 2476 | Extended MRL | https://doi.org/10.1109/ICT.2006.331288 | Cu1 Cr0.97 Mg0.03 O2 | Mg0.03Cr0.97Cu1O2 | CuCr0.97Mg0.03O2 | CuCr0.97Mg0.03O2 | CuCr1-xMgxO2 | Stoichiometric Formula | Ono2006ICT | 2006 | 300 | 9.8295 | 199.047 | 0.38944 | 4.934882e-06 | 0.001636395 | 7.1396 | 4.914747e-07 | 7.13240484 | 0.00719516 | 5.143152e-11 |  | solid state reaction, air | [5 empty] | Polycrystalline |  | 166 | 12 |  | https://dx.doi.org/10.1109/ICT.2006.331288 | Ono | 131.14 | 3 | 4 | 12 | 10.92833333 | 157803 | 300
2125 | 2477 | Extended MRL | https://doi.org/10.1109/ICT.2006.331288 | Cu1 Cr0.97 Mg0.03 O2 | Mg0.03Cr0.97Cu1O2 | CuCr0.97Mg0.03O2 | CuCr0.97Mg0.03O2 | CuCr1-xMgxO2 | Stoichiometric Formula | Ono2006ICT | 2006 | 400 | 14.427 | 241.278 | 0.83985 | 2.245909e-05 | 0.005199749 | 6.4607 | 5.466539e-07 | 6.44661956 | 0.01408044 | 4.828115e-10 |  | solid state reaction, air | [5 empty] | Polycrystalline |  | 166 | 12 |  | https://dx.doi.org/10.1109/ICT.2006.331288 | Ono | 131.14 | 3 | 4 | 12 | 10.92833333 | 157803 | 300
2126 | 2478 | Extended MRL | https://doi.org/10.1109/ICT.2006.331288 | Cu1 Cr0.97 Mg0.03 O2 | Mg0.03Cr0.97Cu1O2 | CuCr0.97Mg0.03O2 | CuCr0.97Mg0.03O2 | CuCr1-xMgxO2 | Stoichiometric Formula | Ono2006ICT | 2006 | 700 | 20.609 | 289.576 | 1.7281 | 3.034531e-05 | 0.021350298 | 5.6659 | 1.366832e-05 | 5.63070041 | 0.03519959 | 8.720944e-10 |  | solid state reaction, air | [5 empty] | Polycrystalline |  | 166 | 12 |  | https://dx.doi.org/10.1109/ICT.2006.331288 | Ono | 131.14 | 3 | 4 | 12 | 10.92833333 | 157803 | 300
2127 | 2479 | Extended MRL | https://doi.org/10.1109/ICT.2006.331288 | Cu1 Cr0.97 Mg0.03 O2 | Mg0.03Cr0.97Cu1O2 | CuCr0.97Mg0.03O2 | CuCr0.97Mg0.03O2 | CuCr1-xMgxO2 | Stoichiometric Formula | Ono2006ICT | 2006 | 1000 | 21.252 | 325.374 | 2.2499 | 5.25972e-06 | 0.047104642 | 4.7763 | 1.821632e-05 | 4.72444634 | 0.05185366 | 4.469987e-10 |  | solid state reaction, air | [5 empty] | Polycrystalline |  | 166 | 12 |  | https://dx.doi.org/10.1109/ICT.2006.331288 | Ono | 131.14 | 3 | 4 | 12 | 10.92833333 | 157803 | 300
2128 | 2480 | Extended MRL | https://doi.org/10.1109/ICT.2006.331288 | Cu1 Cr0.96 Mg0.04 O2 | Mg0.04Cr0.96Cu1O2 | CuCr0.96Mg0.04O2 | CuCr0.96Mg0.04O2 | CuCr1-xMgxO2 | Stoichiometric Formula | Ono2006ICT | 2006 | 300 | 9.3736 | 196.762 | 0.3629 | 4.387266e-06 | 0.001171477 | 9.2934 | 3.997243e-07 | 9.28653855 | 0.006861447 | 2.87559e-10 |  | solid state reaction, air | [5 empty] | Polycrystalline |  | 166 | 12 |  | https://dx.doi.org/10.1109/ICT.2006.331288 | Ono | 131.2 | 3 | 4 | 12 | 10.93333333 | 157804 | 300
2129 | 2481 | Extended MRL | https://doi.org/10.1109/ICT.2006.331288 | Cu1 Cr0.96 Mg0.04 O2 | Mg0.04Cr0.96Cu1O2 | CuCr0.96Mg0.04O2 | CuCr0.96Mg0.04O2 | CuCr1-xMgxO2 | Stoichiometric Formula | Ono2006ICT | 2006 | 400 | 15.129 | 225.369 | 0.76841 | 1.282574e-05 | 0.003505948 | 8.7669 | 3.399199e-06 | 8.75213434 | 0.01476566 | 1.048259e-11 |  | solid state reaction, air | [5 empty] | Polycrystalline |  | 166 | 12 |  | https://dx.doi.org/10.1109/ICT.2006.331288 | Ono | 131.2 | 3 | 4 | 12 | 10.93333333 | 157804 | 300
2130 | 2482 | Extended MRL | https://doi.org/10.1109/ICT.2006.331288 | Cu1 Cr0.96 Mg0.04 O2 | Mg0.04Cr0.96Cu1O2 | CuCr0.96Mg0.04O2 | CuCr0.96Mg0.04O2 | CuCr1-xMgxO2 | Stoichiometric Formula | Ono2006ICT | 2006 | 700 | 21.322 | 270.256 | 1.5573 | 1.460903e-05 | 0.013673064 | 7.9727 | 2.177324e-06 | 7.93628248 | 0.03641752 | 4.591419e-10 |  | solid state reaction, air | [5 empty] | Polycrystalline |  | 166 | 12 |  | https://dx.doi.org/10.1109/ICT.2006.331288 | Ono | 131.2 | 3 | 4 | 12 | 10.93333333 | 157804 | 300
2131 | 2483 | Extended MRL | https://doi.org/10.1109/ICT.2006.331288 | Cu1 Cr0.96 Mg0.04 O2 | Mg0.04Cr0.96Cu1O2 | CuCr0.96Mg0.04O2 | CuCr0.96Mg0.04O2 | CuCr1-xMgxO2 | Stoichiometric Formula | Ono2006ICT | 2006 | 1000 | 22.59 | 303.784 | 2.0848 | 4.230888e-05 | 0.03041577 | 6.8542 | 2.028661e-05 | 6.79907919 | 0.05512081 | 2.250591e-10 |  | solid state reaction, air | [5 empty] | Polycrystalline |  | 166 | 12 |  | https://dx.doi.org/10.1109/ICT.2006.331288 | Ono | 131.2 | 3 | 4 | 12 | 10.93333333 | 157804 | 300
2132 | 2484 | Extended MRL | https://doi.org/10.1109/ICT.2006.331288 | Cu1 Cr0.95 Mg0.05 O2 | Mg0.05Cr0.95Cu1O2 | CuCr0.95Mg0.05O2 | CuCr0.95Mg0.05O2 | CuCr1-xMgxO2 | Stoichiometric Formula | Ono2006ICT | 2006 | 300 | 13.254 | 208.131 | 0.57416 | 2.860973e-05 | 0.001808913 | 9.5221 | 8.680739e-06 | 9.51239788 | 0.009702125 | 5.064638e-10 |  | solid state reaction, air | [5 empty] | Polycrystalline |  | 166 | 12 |  | https://dx.doi.org/10.1109/ICT.2006.331288 | Ono | 131.16 | 3 | 4 | 12 | 10.93 | 157805 | 300
2133 | 2485 | Extended MRL | https://doi.org/10.1109/ICT.2006.331288 | Cu1 Cr0.95 Mg0.05 O2 | Mg0.05Cr0.95Cu1O2 | CuCr0.95Mg0.05O2 | CuCr0.95Mg0.05O2 | CuCr1-xMgxO2 | Stoichiometric Formula | Ono2006ICT | 2006 | 400 | 18.299 | 241.265 | 1.0651 | 5.899476e-05 | 0.0047257 | 9.0158 | 4.614518e-05 | 8.9979404 | 0.0178596 | 3.807095e-10 |  | solid state reaction, air | [5 empty] | Polycrystalline |  | 166 | 12 |  | https://dx.doi.org/10.1109/ICT.2006.331288 | Ono | 131.16 | 3 | 4 | 12 | 10.93 | 157805 | 300
2134 | 2486 | Extended MRL | https://doi.org/10.1109/ICT.2006.331288 | Cu1 Cr0.95 Mg0.05 O2 | Mg0.05Cr0.95Cu1O2 | CuCr0.95Mg0.05O2 | CuCr0.95Mg0.05O2 | CuCr1-xMgxO2 | Stoichiometric Formula | Ono2006ICT | 2006 | 700 | 24.591 | 281.605 | 1.9501 | 7.067882e-08 | 0.0168798 | 8.0871 | 1.194489e-05 | 8.04509807 | 0.04200193 | 1.031891e-10 |  | solid state reaction, air | [5 empty] | Polycrystalline |  | 166 | 12 |  | https://dx.doi.org/10.1109/ICT.2006.331288 | Ono | 131.16 | 3 | 4 | 12 | 10.93 | 157805 | 300
2135 | 2487 | Extended MRL | https://doi.org/10.1109/ICT.2006.331288 | Cu1 Cr0.95 Mg0.05 O2 | Mg0.05Cr0.95Cu1O2 | CuCr0.95Mg0.05O2 | CuCr0.95Mg0.05O2 | CuCr1-xMgxO2 | Stoichiometric Formula | Ono2006ICT | 2006 | 1000 | 24.51 | 325.387 | 2.595 | 1.460938e-05 | 0.037136033 | 6.9878 | 3.193084e-06 | 6.92799667 | 0.05980333 | 3.380462e-10 |  | solid state reaction, air | [5 empty] | Polycrystalline |  | 166 | 12 |  | https://dx.doi.org/10.1109/ICT.2006.331288 | Ono | 131.16 | 3 | 4 | 12 | 10.93 | 157805 | 300
2136 | 2488 | Extended MRL | https://doi.org/10.1143/JJAP.40.4644 | Na1 Co2 O4 | Na(CoO2)2 | NaCo2O4 | NaCo2O4 | NaxCo2O4 | Stoichiometric Formula | Fujita2001JJAPP1 | 2001 | 300 | 3392.1 | 81.9 | 22.753 | 5.103459e-06 | 0.035775294 | 19.08 | 3.822954e-06 | 16.59696064 | 2.483039 | 2.368973e-10 | No Data | flux (NaCl), air | [5 empty] | Single Crystal |  | 194 | 24 |  | https://dx.doi.org/10.1002/zaac.19744080203 | Jansen | 75.67 | 1 | 7 | 7 | 10.81 | 21001 | 300
2137 | 2489 | Extended MRL | https://doi.org/10.1143/JJAP.40.4644 | Na1 Co2 O4 | Na(CoO2)2 | NaCo2O4 | NaCo2O4 | NaxCo2O4 | Stoichiometric Formula | Fujita2001JJAPP1 | 2001 | 400 | 2825.7 | 98 | 27.138 | 8.401503e-07 | 0.080229444 | 13.53 | 1.439209e-05 | 10.7721588 | 2.757841 | 2.793792e-10 | No Data | flux (NaCl), air | [5 empty] | Single Crystal |  | 194 | 24 |  | https://dx.doi.org/10.1002/zaac.19744080203 | Jansen | 75.67 | 1 | 7 | 7 | 10.81 | 21001 | 300
2138 | 2490 | Extended MRL | https://doi.org/10.1143/JJAP.40.4644 | Na1 Co2 O4 | Na(CoO2)2 | NaCo2O4 | NaCo2O4 | NaxCo2O4 | Stoichiometric Formula | Fujita2001JJAPP1 | 2001 | 700 | 2064.8 | 146 | 44.014 | 1.643114e-05 | 0.540286341 | 5.7025 | 9.2813e-07 | 2.17576037 | 3.52674 | 6.847874e-10 | No Data | flux (NaCl), air | [5 empty] | Single Crystal |  | 194 | 24 |  | https://dx.doi.org/10.1002/zaac.19744080203 | Jansen | 75.67 | 1 | 7 | 7 | 10.81 | 21001 | 300
2139 | 2491 | Extended MRL | https://doi.org/10.1143/JJAP.40.4644 | Na1 Co2 O4 | Na(CoO2)2 | NaCo2O4 | NaCo2O4 | NaxCo2O4 | Stoichiometric Formula | Fujita2001JJAPP1 | 2001 | 800 | 1666.7 | 200 | 66.667 | 1.499993e-05 | 1.11953651 | 4.7639 | 3.752044e-09 | 0.69723333 | 4.066667 | 5.660067e-10 | No Data | flux (NaCl), air | [5 empty] | Single Crystal |  | 194 | 24 |  | https://dx.doi.org/10.1002/zaac.19744080203 | Jansen | 75.67 | 1 | 7 | 7 | 10.81 | 21001 | 300 |  | *values at 800 K
2140 | 2492 | Extended MRL | https://doi.org/10.1143/JJAP.40.4644 | Na1 Co2 O4 | Na(CoO2)2 | NaCo2O4 | NaCo2O4 | NaxCo2O4 | Stoichiometric Formula | Fujita2001JJAPP1 | 2001 | 300 | 474.83 | 104 | 5.1358 | 7.539234e-06 | 0.080921257 | 1.904 | 4.759269e-07 | 1.55642165 | 0.3475783 | 1.411765e-09 | No Data | solid state reaction, air | [5 empty] | Polycrystalline |  | 194 | 24 |  | https://dx.doi.org/10.1002/zaac.19744080203 | Jansen | 75.67 | 1 | 7 | 7 | 10.81 | 21001 | 300
2141 | 2493 | Extended MRL | https://doi.org/10.1143/JJAP.40.4644 | Na1 Co2 O4 | Na(CoO2)2 | NaCo2O4 | NaCo2O4 | NaxCo2O4 | Stoichiometric Formula | Fujita2001JJAPP1 | 2001 | 400 | 395.41 | 118 | 5.5057 | 2.02699e-06 | 0.120081428 | 1.834 | 6.079808e-06 | 1.44807671 | 0.3859233 | 2.159214e-10 | No Data | solid state reaction, air | [5 empty] | Polycrystalline |  | 194 | 24 |  | https://dx.doi.org/10.1002/zaac.19744080203 | Jansen | 75.67 | 1 | 7 | 7 | 10.81 | 21001 | 300
2142 | 2494 | Extended MRL | https://doi.org/10.1143/JJAP.40.4644 | Na1 Co2 O4 | Na(CoO2)2 | NaCo2O4 | NaCo2O4 | NaxCo2O4 | Stoichiometric Formula | Fujita2001JJAPP1 | 2001 | 700 | 294.12 | 161 | 7.6238 | 1.108633e-05 | 0.254977376 | 2.093 | 3.088004e-06 | 1.59064706 | 0.5023529 | 8.251313e-10 | No Data | solid state reaction, air | [5 empty] | Polycrystalline |  | 194 | 24 |  | https://dx.doi.org/10.1002/zaac.19744080203 | Jansen | 75.67 | 1 | 7 | 7 | 10.81 | 21001 | 300
2143 | 2495 | Extended MRL | https://doi.org/10.1143/JJAP.40.4644 | Na1 Co2 O4 | Na(CoO2)2 | NaCo2O4 | NaCo2O4 | NaxCo2O4 | Stoichiometric Formula | Fujita2001JJAPP1 | 2001 | 800 | 250 | 175 | 7.6563 | 6.53057e-06 | 0.27544363 | 2.2237 | 5.061194e-11 | 1.6137 | 0.61 | 1.899087e-10 | No Data | solid state reaction, air | [5 empty] | Polycrystalline |  | 194 | 24 |  | https://dx.doi.org/10.1002/zaac.19744080203 | Jansen | 75.67 | 1 | 7 | 7 | 10.81 | 21001 | 300 |  | *values at 800 K
2144 | 2496 | Extended MRL | https://doi.org/10.1016/j.jeurceramsoc.2006.04.012 | Zn1 O1 | ZnO | ZnO | ZnO | Zn1-x-yAlxTiyO | Stoichiometric Formula | Park2007JECS | 2007 | 700 | 11.787 | -159.904 | 0.3014 | 4.90644e-05 |  |  | False |  |  | False | Electron Carriers, no specific numbers | solid state reaction, air | [5 empty] | Polycrystalline |  | 186 | 12 |  | https://dx.doi.org/10.1107/S0567740869003876 | Abrahams | 47.62 | 2 | 2 | 4 | 11.905 | 26170 | 295
2145 | 2497 | Extended MRL | https://doi.org/10.1016/j.jeurceramsoc.2006.04.012 | Zn1 O1 | ZnO | ZnO | ZnO | Zn1-x-yAlxTiyO | Stoichiometric Formula | Park2007JECS | 2007 | 1000 | 16.522 | -190.963 | 0.60249 | 2.586378e-05 |  |  | False |  |  | False | Electron Carriers, no specific numbers | solid state reaction, air | [5 empty] | Polycrystalline |  | 186 | 12 |  | https://dx.doi.org/10.1107/S0567740869003876 | Abrahams | 47.62 | 2 | 2 | 4 | 11.905 | 26170 | 295
2146 | 2498 | Extended MRL | https://doi.org/10.1016/j.jeurceramsoc.2006.04.012 | Zn0.98 Al0.02 O1 | Al0.02Zn0.98O1 | Zn0.98Al0.02O | Zn0.98Al0.02O | Zn1-x-yAlxTiyO | Stoichiometric Formula | Park2007JECS | 2007 | 700 | 14.686 | -133.608 | 0.26216 | 4.654766e-06 |  |  | False |  |  | False | Electron Carriers, no specific numbers | solid state reaction, air | [5 empty] | Polycrystalline |  | 186 | 12 |  | https://dx.doi.org/10.1107/S0567740869003876 | Abrahams | 47.62 | 2 | 2 | 4 | 11.905 | 26170 | 295
2147 | 2499 | Extended MRL | https://doi.org/10.1016/j.jeurceramsoc.2006.04.012 | Zn0.98 Al0.02 O1 | Al0.02Zn0.98O1 | Zn0.98Al0.02O | Zn0.98Al0.02O | Zn1-x-yAlxTiyO | Stoichiometric Formula | Park2007JECS | 2007 | 1000 | 39.324 | -182.054 | 1.3033 | 3.164522e-05 |  |  | False |  |  | False | Electron Carriers, no specific numbers | solid state reaction, air | [5 empty] | Polycrystalline |  | 186 | 12 |  | https://dx.doi.org/10.1107/S0567740869003876 | Abrahams | 47.62 | 2 | 2 | 4 | 11.905 | 26170 | 295
2148 | 2500 | Extended MRL | https://doi.org/10.1016/j.jeurceramsoc.2006.04.012 | Zn0.97 Al0.03 O1 | Al0.03Zn0.97O1 | Zn0.97Al0.03O | Zn0.97Al0.03O | Zn1-x-yAlxTiyO | Stoichiometric Formula | Park2007JECS | 2007 | 700 | 20.097 | -124.909 | 0.31355 | 2.737896e-05 |  |  | False |  |  | False | Electron Carriers, no specific numbers | solid state reaction, air | [5 empty] | Polycrystalline |  | 186 | 12 |  | https://dx.doi.org/10.1107/S0567740869003876 | Abrahams | 47.62 | 2 | 2 | 4 | 11.905 | 26170 | 295
2149 | 2501 | Extended MRL | https://doi.org/10.1016/j.jeurceramsoc.2006.04.012 | Zn0.97 Al0.03 O1 | Al0.03Zn0.97O1 | Zn0.97Al0.03O | Zn0.97Al0.03O | Zn1-x-yAlxTiyO | Stoichiometric Formula | Park2007JECS | 2007 | 1000 | 51.594 | -173.573 | 1.5544 | 1.729966e-06 |  |  | False |  |  | False | Electron Carriers, no specific numbers | solid state reaction, air | [5 empty] | Polycrystalline |  | 186 | 12 |  | https://dx.doi.org/10.1107/S0567740869003876 | Abrahams | 47.62 | 2 | 2 | 4 | 11.905 | 26170 | 295
2150 | 2502 | Extended MRL | https://doi.org/10.1016/j.jeurceramsoc.2006.04.012 | Zn0.95 Al0.05 O1 | Al0.05Zn0.95O1 | Zn0.95Al0.05O | Zn0.95Al0.05O | Zn1-x-yAlxTiyO | Stoichiometric Formula | Park2007JECS | 2007 | 700 | 21.353 | -112.738 | 0.27139 | 1.315052e-05 |  |  | False |  |  | False | Electron Carriers, no specific numbers | solid state reaction, air | [5 empty] | Polycrystalline |  | 186 | 12 |  | https://dx.doi.org/10.1107/S0567740869003876 | Abrahams | 47.62 | 2 | 2 | 4 | 11.905 | 26170 | 295
2151 | 2503 | Extended MRL | https://doi.org/10.1016/j.jeurceramsoc.2006.04.012 | Zn0.95 Al0.05 O1 | Al0.05Zn0.95O1 | Zn0.95Al0.05O | Zn0.95Al0.05O | Zn1-x-yAlxTiyO | Stoichiometric Formula | Park2007JECS | 2007 | 1000 | 54.589 | -164.443 | 1.4762 | 2.136764e-05 |  |  | False |  |  | False | Electron Carriers, no specific numbers | solid state reaction, air | [5 empty] | Polycrystalline |  | 186 | 12 |  | https://dx.doi.org/10.1107/S0567740869003876 | Abrahams | 47.62 | 2 | 2 | 4 | 11.905 | 26170 | 295
2152 | 2504 | Extended MRL | https://doi.org/10.1016/j.jeurceramsoc.2006.04.012 | Zn0.97 Al0.025 Ti0.005 O1 | Ti0.005Al0.025Zn0.97O1 | Zn0.97Al0.025Ti0.005O | Zn0.97Al0.025Ti0.005O | Zn1-x-yAlxTiyO | Stoichiometric Formula | Park2007JECS | 2007 | 700 | 29.565 | -170.775 | 0.86224 | 3.902651e-06 |  |  | False |  |  | False | Electron Carriers, no specific numbers | solid state reaction, air | [5 empty] | Polycrystalline |  | 186 | 12 |  | https://dx.doi.org/10.1107/S0567740869003876 | Abrahams | 47.62 | 2 | 2 | 4 | 11.905 | 26170 | 295
2153 | 2505 | Extended MRL | https://doi.org/10.1016/j.jeurceramsoc.2006.04.012 | Zn0.97 Al0.025 Ti0.005 O1 | Ti0.005Al0.025Zn0.97O1 | Zn0.97Al0.025Ti0.005O | Zn0.97Al0.025Ti0.005O | Zn1-x-yAlxTiyO | Stoichiometric Formula | Park2007JECS | 2007 | 1000 | 57.488 | -217.259 | 2.7135 | 6.738338e-06 |  |  | False |  |  | False | Electron Carriers, no specific numbers | solid state reaction, air | [5 empty] | Polycrystalline |  | 186 | 12 |  | https://dx.doi.org/10.1107/S0567740869003876 | Abrahams | 47.62 | 2 | 2 | 4 | 11.905 | 26170 | 295
2154 | 2506 | Extended MRL | https://doi.org/10.1016/j.jeurceramsoc.2006.04.012 | Zn0.97 Al0.02 Ti0.01 O1 | Ti0.01Al0.02Zn0.97O1 | Zn0.97Al0.02Ti0.01O | Zn0.97Al0.02Ti0.01O | Zn1-x-yAlxTiyO | Stoichiometric Formula | Park2007JECS | 2007 | 700 | 34.01 | -147.96 | 0.74455 | 3.244935e-06 |  |  | False |  |  | False | Electron Carriers, no specific numbers | solid state reaction, air | [5 empty] | Polycrystalline |  | 186 | 12 |  | https://dx.doi.org/10.1107/S0567740869003876 | Abrahams | 47.62 | 2 | 2 | 4 | 11.905 | 26170 | 295
2155 | 2507 | Extended MRL | https://doi.org/10.1016/j.jeurceramsoc.2006.04.012 | Zn0.97 Al0.02 Ti0.01 O1 | Ti0.01Al0.02Zn0.97O1 | Zn0.97Al0.02Ti0.01O | Zn0.97Al0.02Ti0.01O | Zn1-x-yAlxTiyO | Stoichiometric Formula | Park2007JECS | 2007 | 1000 | 62.899 | -212.256 | 2.8337 | 2.261609e-05 |  |  | False |  |  | False | Electron Carriers, no specific numbers | solid state reaction, air | [5 empty] | Polycrystalline |  | 186 | 12 |  | https://dx.doi.org/10.1107/S0567740869003876 | Abrahams | 47.62 | 2 | 2 | 4 | 11.905 | 26170 | 295
2156 | 2508 | Extended MRL | https://doi.org/10.1016/j.jeurceramsoc.2006.04.012 | Zn0.97 Al0.015 Ti0.015 O1 | Ti0.015Al0.015Zn0.97O1 | Zn0.97Al0.015Ti0.015O | Zn0.97Al0.015Ti0.015O | Zn1-x-yAlxTiyO | Stoichiometric Formula | Park2007JECS | 2007 | 700 | 38.454 | -143.177 | 0.7883 | 8.031063e-06 |  |  | False |  |  | False | Electron Carriers, no specific numbers | solid state reaction, air | [5 empty] | Polycrystalline |  | 186 | 12 |  | https://dx.doi.org/10.1107/S0567740869003876 | Abrahams | 47.62 | 2 | 2 | 4 | 11.905 | 26170 | 295
2157 | 2509 | Extended MRL | https://doi.org/10.1016/j.jeurceramsoc.2006.04.012 | Zn0.97 Al0.015 Ti0.015 O1 | Ti0.015Al0.015Zn0.97O1 | Zn0.97Al0.015Ti0.015O | Zn0.97Al0.015Ti0.015O | Zn1-x-yAlxTiyO | Stoichiometric Formula | Park2007JECS | 2007 | 1000 | 69.179 | -205.305 | 2.9159 | 1.627054e-06 |  |  | False |  |  | False | Electron Carriers, no specific numbers | solid state reaction, air | [5 empty] | Polycrystalline |  | 186 | 12 |  | https://dx.doi.org/10.1107/S0567740869003876 | Abrahams | 47.62 | 2 | 2 | 4 | 11.905 | 26170 | 295
2158 | 2510 | Extended MRL | https://doi.org/10.1016/j.jeurceramsoc.2006.04.012 | Zn0.97 Al0.01 Ti0.02 O1 | Ti0.02Al0.01Zn0.97O1 | Zn0.97Al0.01Ti0.02O | Zn0.97Al0.01Ti0.02O | Zn1-x-yAlxTiyO | Stoichiometric Formula | Park2007JECS | 2007 | 700 | 42.512 | -139.044 | 0.8219 | 6.76349e-06 |  |  | False |  |  | False | Electron Carriers, no specific numbers | solid state reaction, air | [5 empty] | Polycrystalline |  | 186 | 12 |  | https://dx.doi.org/10.1107/S0567740869003876 | Abrahams | 47.62 | 2 | 2 | 4 | 11.905 | 26170 | 295
2159 | 2511 | Extended MRL | https://doi.org/10.1016/j.jeurceramsoc.2006.04.012 | Zn0.97 Al0.01 Ti0.02 O1 | Ti0.02Al0.01Zn0.97O1 | Zn0.97Al0.01Ti0.02O | Zn0.97Al0.01Ti0.02O | Zn1-x-yAlxTiyO | Stoichiometric Formula | Park2007JECS | 2007 | 1000 | 75.459 | -195.093 | 2.8721 | 1.182912e-05 |  |  | False |  |  | False | Electron Carriers, no specific numbers | solid state reaction, air | [5 empty] | Polycrystalline |  | 186 | 12 |  | https://dx.doi.org/10.1107/S0567740869003876 | Abrahams | 47.62 | 2 | 2 | 4 | 11.905 | 26170 | 295
2160 | 2512 | Extended MRL | https://doi.org/10.1063/1.1868063 | Zr0.5 Hf0.5 Ni1 Sn1 | Hf0.5Zr0.5Ni1Sn1 | Zr0.5Hf0.5NiSn | Zr0.5Hf0.5NiSn | (Zr0.5Hf0.5)1-xTixNiSn | Stoichiometric Formula | Sakurada2005APL | 2005 | 300 | 102.59 | -178.765 | 3.2783 | 4.909826e-05 | 0.024064225 | 4.087 | 1.512524e-05 | 4.01190667 | 0.07509333 | 4.286762e-10 | Electron Carriers, no specific numbers | arc-melted, Ar | [5 empty] | Polycrystalline |  | 216 | 96 |  | https://dx.doi.org/10.1016/0304-8853(93)90861-U | Skolozdra | 226.87 | 4 | 3 | 12 | 18.90583333 | 646828 | 300
2161 | 2513 | Extended MRL | https://doi.org/10.1063/1.1868063 | Zr0.5 Hf0.5 Ni1 Sn1 | Hf0.5Zr0.5Ni1Sn1 | Zr0.5Hf0.5NiSn | Zr0.5Hf0.5NiSn | (Zr0.5Hf0.5)1-xTixNiSn | Stoichiometric Formula | Sakurada2005APL | 2005 | 400 | 159.82 | -208.592 | 6.9537 | 2.41141e-05 | 0.078795216 | 3.53 | 3.190829e-06 | 3.37401994 | 0.1559801 | 1.643061e-10 | Electron Carriers, no specific numbers | arc-melted, Ar | [5 empty] | Polycrystalline |  | 216 | 96 |  | https://dx.doi.org/10.1016/0304-8853(93)90861-U | Skolozdra | 226.87 | 4 | 3 | 12 | 18.90583333 | 646828 | 300
2162 | 2514 | Extended MRL | https://doi.org/10.1063/1.1868063 | Zr0.5 Hf0.5 Ni1 Sn1 | Hf0.5Zr0.5Ni1Sn1 | Zr0.5Hf0.5NiSn | Zr0.5Hf0.5NiSn | (Zr0.5Hf0.5)1-xTixNiSn | Stoichiometric Formula | Sakurada2005APL | 2005 | 700 | 461.54 | -236.062 | 25.719 | 1.711267e-05 | 0.549896257 | 3.274 | 1.685519e-05 | 2.48568988 | 0.7883101186 | 4.276115e-10 | Electron Carriers, no specific numbers | arc-melted, Ar | [5 empty] | Polycrystalline |  | 216 | 96 |  | https://dx.doi.org/10.1016/0304-8853(93)90861-U | Skolozdra | 226.87 | 4 | 3 | 12 | 18.90583333 | 646828 | 300
2163 | 2515 | Extended MRL | https://doi.org/10.1063/1.1868063 | Zr0.4 Hf0.4 Ti0.2 Ni1 Sn1 | Hf0.4Zr0.4Ti0.2Ni1Sn1 | Zr0.4Hf0.4Ti0.2NiSn | Zr0.4Hf0.4Ti0.2NiSn | (Zr0.5Hf0.5)1-xTixNiSn | Stoichiometric Formula | Sakurada2005APL | 2005 | 300 | 110.58 | -188.659 | 3.9358 | 3.176606e-06 | 0.030958179 | 3.814 | 4.189779e-06 | 3.73305484 | 0.08094516 | 1.278448e-09 | Electron Carriers, no specific numbers | arc-melted, Ar | [5 empty] | Polycrystalline |  | 216 | 96 |  | https://dx.doi.org/10.1016/0304-8853(93)90861-U | Skolozdra | 226.87 | 4 | 3 | 12 | 18.90583333 | 646828 | 300
2164 | 2516 | Extended MRL | https://doi.org/10.1063/1.1868063 | Zr0.4 Hf0.4 Ti0.2 Ni1 Sn1 | Hf0.4Zr0.4Ti0.2Ni1Sn1 | Zr0.4Hf0.4Ti0.2NiSn | Zr0.4Hf0.4Ti0.2NiSn | (Zr0.5Hf0.5)1-xTixNiSn | Stoichiometric Formula | Sakurada2005APL | 2005 | 400 | 195.52 | -233.589 | 10.668 | 2.983375e-05 | 0.127573719 | 3.345 | 3.301835e-05 | 3.15417187 | 0.1908281 | 3.10912e-10 | Electron Carriers, no specific numbers | arc-melted, Ar | [5 empty] | Polycrystalline |  | 216 | 96 |  | https://dx.doi.org/10.1016/0304-8853(93)90861-U | Skolozdra | 226.87 | 4 | 3 | 12 | 18.90583333 | 646828 | 300
2165 | 2517 | Extended MRL | https://doi.org/10.1063/1.1868063 | Zr0.4 Hf0.4 Ti0.2 Ni1 Sn1 | Hf0.4Zr0.4Ti0.2Ni1Sn1 | Zr0.4Hf0.4Ti0.2NiSn | Zr0.4Hf0.4Ti0.2NiSn | (Zr0.5Hf0.5)1-xTixNiSn | Stoichiometric Formula | Sakurada2005APL | 2005 | 700 | 566.05 | -276.689 | 43.335 | 5.03514e-07 | 0.949138206 | 3.196 | 1.415428e-06 | 2.22918748 | 0.9668125 | 3.078849e-10 | Electron Carriers, no specific numbers | arc-melted, Ar | [5 empty] | Polycrystalline |  | 216 | 96 |  | https://dx.doi.org/10.1016/0304-8853(93)90861-U | Skolozdra | 226.87 | 4 | 3 | 12 | 18.90583333 | 646828 | 300
2166 | 2518 | Extended MRL | https://doi.org/10.1063/1.1868063 | Zr0.35 Hf0.35 Ti0.3 Ni1 Sn1 | Hf0.35Zr0.35Ti0.3Ni1Sn1 | Zr0.35Hf0.35Ti0.3NiSn | Zr0.35Hf0.35Ti0.3NiSn | (Zr0.5Hf0.5)1-xTixNiSn | Stoichiometric Formula | Sakurada2005APL | 2005 | 300 | 116.21 | -369.912 | 15.902 | 2.626684e-05 | 0.150488885 | 3.17 | 2.145384e-05 | 3.08493387 | 0.08506612897 | 3.249212e-10 | Electron Carriers, no specific numbers | arc-melted, Ar | [5 empty] | Polycrystalline |  | 216 | 96 |  | https://dx.doi.org/10.1016/0304-8853(93)90861-U | Skolozdra | 226.87 | 4 | 3 | 12 | 18.90583333 | 646828 | 300
2167 | 2519 | Extended MRL | https://doi.org/10.1063/1.1868063 | Zr0.35 Hf0.35 Ti0.3 Ni1 Sn1 | Hf0.35Zr0.35Ti0.3Ni1Sn1 | Zr0.35Hf0.35Ti0.3NiSn | Zr0.35Hf0.35Ti0.3NiSn | (Zr0.5Hf0.5)1-xTixNiSn | Stoichiometric Formula | Sakurada2005APL | 2005 | 400 | 180.1 | -379.426 | 25.928 | 2.602799e-06 | 0.365565734 | 2.837 | 9.654369e-06 | 2.66122364 | 0.1757764 | 3.376805e-10 | Electron Carriers, no specific numbers | arc-melted, Ar | [5 empty] | Polycrystalline |  | 216 | 96 |  | https://dx.doi.org/10.1016/0304-8853(93)90861-U | Skolozdra | 226.87 | 4 | 3 | 12 | 18.90583333 | 646828 | 300
2168 | 2520 | Extended MRL | https://doi.org/10.1063/1.1868063 | Zr0.35 Hf0.35 Ti0.3 Ni1 Sn1 | Hf0.35Zr0.35Ti0.3Ni1Sn1 | Zr0.35Hf0.35Ti0.3NiSn | Zr0.35Hf0.35Ti0.3NiSn | (Zr0.5Hf0.5)1-xTixNiSn | Stoichiometric Formula | Sakurada2005APL | 2005 | 700 | 438.42 | -348.046 | 53.108 | 8.530964e-06 | 1.263615091 | 2.942 | 1.184186e-06 | 2.19318591 | 0.7488141 | 1.453433e-09 | Electron Carriers, no specific numbers | arc-melted, Ar | [5 empty] | Polycrystalline |  | 216 | 96 |  | https://dx.doi.org/10.1016/0304-8853(93)90861-U | Skolozdra | 226.87 | 4 | 3 | 12 | 18.90583333 | 646828 | 300
2169 | 2521 | Extended MRL | https://doi.org/10.1063/1.1868063 | Zr0.25 Hf0.25 Ti0.5 Ni1 Sn1 | Hf0.25Zr0.25Ti0.5Ni1Sn1 | Zr0.25Hf0.25Ti0.5NiSn | Zr0.25Hf0.25Ti0.5NiSn | (Zr0.5Hf0.5)1-xTixNiSn | Stoichiometric Formula | Sakurada2005APL | 2005 | 300 | 210.2 | -311.579 | 20.406 | 2.576082e-05 | 0.199889676 | 3.0626 | 3.465827e-06 | 2.90873703 | 0.153863 | 3.280219e-10 | Electron Carriers, no specific numbers | arc-melted, Ar | [5 empty] | Polycrystalline |  | 216 | 96 |  | https://dx.doi.org/10.1016/0304-8853(93)90861-U | Skolozdra | 226.87 | 4 | 3 | 12 | 18.90583333 | 646828 | 300
2170 | 2522 | Extended MRL | https://doi.org/10.1063/1.1868063 | Zr0.25 Hf0.25 Ti0.5 Ni1 Sn1 | Hf0.25Zr0.25Ti0.5Ni1Sn1 | Zr0.25Hf0.25Ti0.5NiSn | Zr0.25Hf0.25Ti0.5NiSn | (Zr0.5Hf0.5)1-xTixNiSn | Stoichiometric Formula | Sakurada2005APL | 2005 | 400 | 295.75 | -329.939 | 32.195 | 8.361717e-06 | 0.4288356 | 3.003 | 5.197418e-06 | 2.71435191 | 0.2886481 | 1.08991e-09 | Electron Carriers, no specific numbers | arc-melted, Ar | [5 empty] | Polycrystalline |  | 216 | 96 |  | https://dx.doi.org/10.1016/0304-8853(93)90861-U | Skolozdra | 226.87 | 4 | 3 | 12 | 18.90583333 | 646828 | 300
2171 | 2523 | Extended MRL | https://doi.org/10.1063/1.1868063 | Zr0.25 Hf0.25 Ti0.5 Ni1 Sn1 | Hf0.25Zr0.25Ti0.5Ni1Sn1 | Zr0.25Hf0.25Ti0.5NiSn | Zr0.25Hf0.25Ti0.5NiSn | (Zr0.5Hf0.5)1-xTixNiSn | Stoichiometric Formula | Sakurada2005APL | 2005 | 700 | 612.27 | -328.251 | 65.971 | 4.671488e-06 | 1.419170654 | 3.254 | 2.448714e-06 | 2.20824516 | 1.045755 | 1.315304e-09 | Electron Carriers, no specific numbers | arc-melted, Ar | [5 empty] | Polycrystalline |  | 216 | 96 |  | https://dx.doi.org/10.1016/0304-8853(93)90861-U | Skolozdra | 226.87 | 4 | 3 | 12 | 18.90583333 | 646828 | 300
2172 | 2524 | Extended MRL | https://doi.org/10.1063/1.1868063 | Zr0.15 Hf0.15 Ti0.7 Ni1 Sn1 | Hf0.15Zr0.15Ti0.7Ni1Sn1 | Zr0.15Hf0.15Ti0.7NiSn | Zr0.15Hf0.15Ti0.7NiSn | (Zr0.5Hf0.5)1-xTixNiSn | Stoichiometric Formula | Sakurada2005APL | 2005 | 300 | 207.7 | -252.204 | 13.211 | 1.092475e-05 | 0.116775879 | 3.394 | 1.850274e-05 | 3.24196245 | 0.1520376 | 8.03182e-10 | Electron Carriers, no specific numbers | arc-melted, Ar | [5 empty] | Polycrystalline |  | 216 | 96 |  | https://dx.doi.org/10.1016/0304-8853(93)90861-U | Skolozdra | 226.87 | 4 | 3 | 12 | 18.90583333 | 646828 | 300
2173 | 2525 | Extended MRL | https://doi.org/10.1063/1.1868063 | Zr0.15 Hf0.15 Ti0.7 Ni1 Sn1 | Hf0.15Zr0.15Ti0.7Ni1Sn1 | Zr0.15Hf0.15Ti0.7NiSn | Zr0.15Hf0.15Ti0.7NiSn | (Zr0.5Hf0.5)1-xTixNiSn | Stoichiometric Formula | Sakurada2005APL | 2005 | 400 | 319.11 | -264.835 | 22.382 | 1.777016e-05 | 0.291429498 | 3.072 | 9.586081e-06 | 2.76054609 | 0.3114539 | 3.28125e-10 | Electron Carriers, no specific numbers | arc-melted, Ar | [5 empty] | Polycrystalline |  | 216 | 96 |  | https://dx.doi.org/10.1016/0304-8853(93)90861-U | Skolozdra | 226.87 | 4 | 3 | 12 | 18.90583333 | 646828 | 300
2174 | 2526 | Extended MRL | https://doi.org/10.1063/1.1868063 | Zr0.15 Hf0.15 Ti0.7 Ni1 Sn1 | Hf0.15Zr0.15Ti0.7Ni1Sn1 | Zr0.15Hf0.15Ti0.7NiSn | Zr0.15Hf0.15Ti0.7NiSn | (Zr0.5Hf0.5)1-xTixNiSn | Stoichiometric Formula | Sakurada2005APL | 2005 | 700 | 675.27 | -260.541 | 45.838 | 9.088422e-06 | 1.016372274 | 3.157 | 8.498497e-06 | 2.00363952 | 1.15336 | 6.018372e-11 | Electron Carriers, no specific numbers | arc-melted, Ar | [5 empty] | Polycrystalline |  | 216 | 96 |  | https://dx.doi.org/10.1016/0304-8853(93)90861-U | Skolozdra | 226.87 | 4 | 3 | 12 | 18.90583333 | 646828 | 300
2175 | 2527 | Extended MRL | https://www.jstor.org/stable/2889796 | Ce1 Fe4 Sb12 | Ce(FeSb3)4 | CeFe4Sb12 | CeFe4Sb12 | CeFexCo4-xSb12 | Stoichiometric Formula | Sales1996S | 1996 | 300 | 1006.6 | 68.2676 | 4.6913 | 1.614048e-05 |  |  | False |  |  | False | 0.7 | melted, vacuum | [5 empty] | Polycrystalline |  | 204 | 48 |  | https://dx.doi.org/10.1016/0022-5088(80)90260-X | Braun | 762.3 | 2 | 17 | 34 | 22.42058824 | 621065 | 300
2176 | 2528 | Extended MRL | https://www.jstor.org/stable/2889796 | Ce1 Fe4 Sb12 | Ce(FeSb3)4 | CeFe4Sb12 | CeFe4Sb12 | CeFexCo4-xSb12 | Stoichiometric Formula | Sales1996S | 1996 | 400 | 946.58 | 87.0227 | 7.1684 | 4.616717e-07 |  |  | False |  |  | False | 0.7 | melted, vacuum | [5 empty] | Polycrystalline |  | 204 | 48 |  | https://dx.doi.org/10.1016/0022-5088(80)90260-X | Braun | 762.3 | 2 | 17 | 34 | 22.42058824 | 621065 | 300
2177 | 2529 | Extended MRL | https://www.jstor.org/stable/2889796 | Ce1 Fe4 Sb12 | Ce(FeSb3)4 | CeFe4Sb12 | CeFe4Sb12 | CeFexCo4-xSb12 | Stoichiometric Formula | Sales1996S | 1996 | 700 | 768 | 128.846 | 12.75 | 1.631075e-05 |  |  | False |  |  | False | 0.7 | melted, vacuum | [5 empty] | Polycrystalline |  | 204 | 48 |  | https://dx.doi.org/10.1016/0022-5088(80)90260-X | Braun | 762.3 | 2 | 17 | 34 | 22.42058824 | 621065 | 300
2178 | 2530 | Extended MRL | https://www.jstor.org/stable/2889796 | Ce1 Fe4 Sb12 | Ce(FeSb3)4 | CeFe4Sb12 | CeFe4Sb12 | CeFexCo4-xSb12 | Stoichiometric Formula | Sales1996S | 1996 | 1000 | 573.59 | 156.737 | 14.091 | 6.484655e-06 |  |  | False |  |  | False | 0.7 | melted, vacuum | [5 empty] | Polycrystalline |  | 204 | 48 |  | https://dx.doi.org/10.1016/0022-5088(80)90260-X | Braun | 762.3 | 2 | 17 | 34 | 22.42058824 | 621065 | 300
2179 | 2531 | Extended MRL | https://www.jstor.org/stable/2889796 | Ce1 Fe3 Co1 Sb12 | CeFe3CoSb12 | CeFe3CoSb12 | CeFe3CoSb12 | CeFexCo4-xSb12 | Stoichiometric Formula | Sales1996S | 1996 | 300 | 679.25 | 86.5388 | 5.0869 | 4.180784e-06 | 0.1113909 | 1.37 | 9.61302e-06 | 0.8727917 | 0.4972083 | 1.423358e-09 |  | melted, vacuum | [5 empty] | Polycrystalline |  | 204 | 48 |  | https://dx.doi.org/10.1016/S0925-8388(02)00968-4 | Berardan | 756.81 | 2 | 17 | 34 | 22.25911765 | 96163 | 300 |  | Unit Cell =Ce0.78 (Fe3.07 Co0.93) Sb11.69
2180 | 2532 | Extended MRL | https://www.jstor.org/stable/2889796 | Ce1 Fe3 Co1 Sb12 | CeFe3CoSb12 | CeFe3CoSb12 | CeFe3CoSb12 | CeFexCo4-xSb12 | Stoichiometric Formula | Sales1996S | 1996 | 400 | 614.94 | 107.702 | 7.1331 | 4.529757e-06 |  |  | False |  |  | False |  | melted, vacuum | [5 empty] | Polycrystalline |  | 204 | 48 |  | https://dx.doi.org/10.1016/S0925-8388(02)00968-4 | Berardan | 756.81 | 2 | 17 | 34 | 22.25911765 | 96163 | 300
2181 | 2533 | Extended MRL | https://www.jstor.org/stable/2889796 | Ce1 Fe3 Co1 Sb12 | CeFe3CoSb12 | CeFe3CoSb12 | CeFe3CoSb12 | CeFexCo4-xSb12 | Stoichiometric Formula | Sales1996S | 1996 | 700 | 495.56 | 149.997 | 11.15 | 3.103135e-05 |  |  | False |  |  | False |  | melted, vacuum | [5 empty] | Polycrystalline |  | 204 | 48 |  | https://dx.doi.org/10.1016/S0925-8388(02)00968-4 | Berardan | 756.81 | 2 | 17 | 34 | 22.25911765 | 96163 | 300
2182 | 2534 | Extended MRL | https://www.jstor.org/stable/2889796 | Ce1 Fe3 Co1 Sb12 | CeFe3CoSb12 | CeFe3CoSb12 | CeFe3CoSb12 | CeFexCo4-xSb12 | Stoichiometric Formula | Sales1996S | 1996 | 1000 | 434.08 | 176.441 | 13.513 | 3.91924e-05 |  |  | False |  |  | False |  | melted, vacuum | [5 empty] | Polycrystalline |  | 204 | 48 |  | https://dx.doi.org/10.1016/S0925-8388(02)00968-4 | Berardan | 756.81 | 2 | 17 | 34 | 22.25911765 | 96163 | 300
2183 | 2535 | Extended MRL | https://www.jstor.org/stable/2889796 | Ce1 Fe2.5 Co1.5 Sb12 | Ce1Fe2.5Co1.5Sb12 | CeFe2.5Co1.5Sb12 | CeFe2.5Co1.5Sb12 | CeFexCo4-xSb12 | Stoichiometric Formula | Sales1996S | 1996 | 300 | 364.71 | 104.331 | 3.9699 | 1.187131e-05 |  |  | False |  |  | False |  | melted, vacuum | [5 empty] | Polycrystalline |  | 204 | 48 |  | https://dx.doi.org/10.1016/S0925-8388(02)00968-4 | Berardan | 756.81 | 2 | 17 | 34 | 22.25911765 | 96163 | 300
2184 | 2536 | Extended MRL | https://www.jstor.org/stable/2889796 | Ce1 Fe2.5 Co1.5 Sb12 | Ce1Fe2.5Co1.5Sb12 | CeFe2.5Co1.5Sb12 | CeFe2.5Co1.5Sb12 | CeFexCo4-xSb12 | Stoichiometric Formula | Sales1996S | 1996 | 400 | 347.48 | 123.077 | 5.2637 | 1.729841e-05 |  |  | False |  |  | False |  | melted, vacuum | [5 empty] | Polycrystalline |  | 204 | 48 |  | https://dx.doi.org/10.1016/S0925-8388(02)00968-4 | Berardan | 756.81 | 2 | 17 | 34 | 22.25911765 | 96163 | 300
2185 | 2537 | Extended MRL | https://www.jstor.org/stable/2889796 | Ce1 Fe2.5 Co1.5 Sb12 | Ce1Fe2.5Co1.5Sb12 | CeFe2.5Co1.5Sb12 | CeFe2.5Co1.5Sb12 | CeFexCo4-xSb12 | Stoichiometric Formula | Sales1996S | 1996 | 700 | 302.2 | 162.016 | 7.9325 | 4.389742e-07 |  |  | False |  |  | False |  | melted, vacuum | [5 empty] | Polycrystalline |  | 204 | 48 |  | https://dx.doi.org/10.1016/S0925-8388(02)00968-4 | Berardan | 756.81 | 2 | 17 | 34 | 22.25911765 | 96163 | 300
2186 | 2538 | Extended MRL | https://www.jstor.org/stable/2889796 | Ce1 Fe2.5 Co1.5 Sb12 | Ce1Fe2.5Co1.5Sb12 | CeFe2.5Co1.5Sb12 | CeFe2.5Co1.5Sb12 | CeFexCo4-xSb12 | Stoichiometric Formula | Sales1996S | 1996 | 1000 | 294.75 | 189.903 | 10.63 | 3.637928e-05 |  |  | False |  |  | False |  | melted, vacuum | [5 empty] | Polycrystalline |  | 204 | 48 |  | https://dx.doi.org/10.1016/S0925-8388(02)00968-4 | Berardan | 756.81 | 2 | 17 | 34 | 22.25911765 | 96163 | 300
2187 | 2539 | Extended MRL | https://www.jstor.org/stable/2889796 | Ce1 Fe2 Co2 Sb12 | CeFe2(CoSb6)2 | CeFe2Co2Sb12 | CeFe2Co2Sb12 | CeFexCo4-xSb12 | Stoichiometric Formula | Sales1996S | 1996 | 300 | 211.4 | 107.699 | 2.452 | 1.80957e-05 |  |  | False |  |  | False |  | melted, vacuum | [5 empty] | Polycrystalline |  | 204 | 48 |  | https://dx.doi.org/10.1016/S0925-8388(02)00968-4 | Berardan | 747 | 2 | 17 | 34 | 21.97058824 | 96163 | 300
2188 | 2540 | Extended MRL | https://www.jstor.org/stable/2889796 | Ce1 Fe2 Co2 Sb12 | CeFe2(CoSb6)2 | CeFe2Co2Sb12 | CeFe2Co2Sb12 | CeFexCo4-xSb12 | Stoichiometric Formula | Sales1996S | 1996 | 400 | 207.75 | 134.608 | 3.7643 | 3.343597e-06 |  |  | False |  |  | False |  | melted, vacuum | [5 empty] | Polycrystalline |  | 204 | 48 |  | https://dx.doi.org/10.1016/S0925-8388(02)00968-4 | Berardan | 747 | 2 | 17 | 34 | 21.97058824 | 96163 | 300
2189 | 2541 | Extended MRL | https://www.jstor.org/stable/2889796 | Ce1 Fe2 Co2 Sb12 | CeFe2(CoSb6)2 | CeFe2Co2Sb12 | CeFe2Co2Sb12 | CeFexCo4-xSb12 | Stoichiometric Formula | Sales1996S | 1996 | 700 | 205 | 163.937 | 5.5094 | 8.112253e-06 |  |  | False |  |  | False |  | melted, vacuum | [5 empty] | Polycrystalline |  | 204 | 48 |  | https://dx.doi.org/10.1016/S0925-8388(02)00968-4 | Berardan | 747 | 2 | 17 | 34 | 21.97058824 | 96163 | 300
2190 | 2542 | Extended MRL | https://www.jstor.org/stable/2889796 | Ce1 Fe2 Co2 Sb12 | CeFe2(CoSb6)2 | CeFe2Co2Sb12 | CeFe2Co2Sb12 | CeFexCo4-xSb12 | Stoichiometric Formula | Sales1996S | 1996 | 1000 | 200.22 | 117.784 | 2.7777 | 1.216591e-05 |  |  | False |  |  | False |  | melted, vacuum | [5 empty] | Polycrystalline |  | 204 | 48 |  | https://dx.doi.org/10.1016/S0925-8388(02)00968-4 | Berardan | 747 | 2 | 17 | 34 | 21.97058824 | 96163 | 300
2191 | 2543 | Extended MRL | https://www.jstor.org/stable/2889796 | Ce1 Fe1 Co3 Sb12 | CeFe(CoSb4)3 | CeFeCo3Sb12 | CeFeCo3Sb12 | CeFexCo4-xSb12 | Stoichiometric Formula | Sales1996S | 1996 | 300 | 95.664 | -87.0125 | 0.72429 | 1.518525e-06 |  |  | False |  |  | False |  | melted, vacuum | [5 empty] | Polycrystalline |  | 204 | 48 |  | https://dx.doi.org/10.1016/S0925-8388(02)00968-4 | Berardan | 747 | 2 | 17 | 34 | 21.97058824 | 96163 | 300
2192 | 2544 | Extended MRL | https://www.jstor.org/stable/2889796 | Ce1 Fe1 Co3 Sb12 | CeFe(CoSb4)3 | CeFeCo3Sb12 | CeFeCo3Sb12 | CeFexCo4-xSb12 | Stoichiometric Formula | Sales1996S | 1996 | 400 | 101.49 | -102.424 | 1.0647 | 1.235553e-06 |  |  | False |  |  | False |  | melted, vacuum | [5 empty] | Polycrystalline |  | 204 | 48 |  | https://dx.doi.org/10.1016/S0925-8388(02)00968-4 | Berardan | 747 | 2 | 17 | 34 | 21.97058824 | 96163 | 300
2193 | 2545 | Extended MRL | https://www.jstor.org/stable/2889796 | Ce1 Fe1 Co3 Sb12 | CeFe(CoSb4)3 | CeFeCo3Sb12 | CeFeCo3Sb12 | CeFexCo4-xSb12 | Stoichiometric Formula | Sales1996S | 1996 | 700 | 164.22 | -140.861 | 3.2585 | 2.335512e-05 |  |  | False |  |  | False |  | melted, vacuum | [5 empty] | Polycrystalline |  | 204 | 48 |  | https://dx.doi.org/10.1016/S0925-8388(02)00968-4 | Berardan | 747 | 2 | 17 | 34 | 21.97058824 | 96163 | 300
2194 | 2546 | Extended MRL | https://www.jstor.org/stable/2889796 | Ce1 Fe1 Co3 Sb12 | CeFe(CoSb4)3 | CeFeCo3Sb12 | CeFeCo3Sb12 | CeFexCo4-xSb12 | Stoichiometric Formula | Sales1996S | 1996 | 1000 | 223.04 | -138.009 | 4.2481 | 6.546321e-06 |  |  | False |  |  | False |  | melted, vacuum | [5 empty] | Polycrystalline |  | 204 | 48 |  | https://dx.doi.org/10.1016/S0925-8388(02)00968-4 | Berardan | 747 | 2 | 17 | 34 | 21.97058824 | 96163 | 300
2195 | 2547 | Extended MRL | https://www.jstor.org/stable/2889796 | Ce1 Fe1.5 Co2.5 Sb12 | Ce1Fe1.5Co2.5Sb12 | CeFe1.5Co2.5Sb12 | CeFe1.5Co2.5Sb12 | CeFexCo4-xSb12 | Stoichiometric Formula | Sales1996S | 1996 | 300 | 16.399 | 16.3458 | 0.0043814 | 3.873833e-05 |  |  | False |  |  | False |  | melted, vacuum | [5 empty] | Polycrystalline |  | 204 | 48 |  | https://dx.doi.org/10.1016/S0925-8388(02)00968-4 | Berardan | 747 | 2 | 17 | 34 | 21.97058824 | 96163 | 300
2196 | 2548 | Extended MRL | https://www.jstor.org/stable/2889796 | Ce1 Fe1.5 Co2.5 Sb12 | Ce1Fe1.5Co2.5Sb12 | CeFe1.5Co2.5Sb12 | CeFe1.5Co2.5Sb12 | CeFexCo4-xSb12 | Stoichiometric Formula | Sales1996S | 1996 | 400 | 22.42 | 12.0057 | 0.0032316 | 1.615781e-05 |  |  | False |  |  | False |  | melted, vacuum | [5 empty] | Polycrystalline |  | 204 | 48 |  | https://dx.doi.org/10.1016/S0925-8388(02)00968-4 | Berardan | 747 | 2 | 17 | 34 | 21.97058824 | 96163 | 300
2197 | 2549 | Extended MRL | https://www.jstor.org/stable/2889796 | Ce1 Fe1.5 Co2.5 Sb12 | Ce1Fe1.5Co2.5Sb12 | CeFe1.5Co2.5Sb12 | CeFe1.5Co2.5Sb12 | CeFexCo4-xSb12 | Stoichiometric Formula | Sales1996S | 1996 | 700 | 83.787 | -35.5636 | 0.10597 | 1.183582e-05 |  |  | False |  |  | False |  | melted, vacuum | [5 empty] | Polycrystalline |  | 204 | 48 |  | https://dx.doi.org/10.1016/S0925-8388(02)00968-4 | Berardan | 747 | 2 | 17 | 34 | 21.97058824 | 96163 | 300
2198 | 2550 | Extended MRL | https://www.jstor.org/stable/2889796 | Ce1 Fe1.5 Co2.5 Sb12 | Ce1Fe1.5Co2.5Sb12 | CeFe1.5Co2.5Sb12 | CeFe1.5Co2.5Sb12 | CeFexCo4-xSb12 | Stoichiometric Formula | Sales1996S | 1996 | 1000 | 251.59 | -89.9103 | 2.0338 | 9.269434e-06 |  |  | False |  |  | False |  | melted, vacuum | [5 empty] | Polycrystalline |  | 204 | 48 |  | https://dx.doi.org/10.1016/S0925-8388(02)00968-4 | Berardan | 747 | 2 | 17 | 34 | 21.97058824 | 96163 | 300 |  | Unit Cell =Co1.26 Fe2.74 La0.743 Sb12
2199 | 2551 | Extended MRL | https://www.jstor.org/stable/2889796 | La1 Fe3 Co1 Sb12 | LaFe3CoSb12 | LaFe3CoSb12 | LaFe3CoSb12 | LaFexCo4-xSb12 | Stoichiometric Formula | Sales1996S | 1996 | 300 | 608.62 | 108.391 | 7.1504 | 5.36154e-06 | 0.134070829 | 1.6 | 6.183299e-06 | 1.15448979 | 0.4455102064 | 2.25e-09 |  | melted, vacuum | [5 empty] | Polycrystalline |  | 204 | 48 |  | https://dx.doi.org/10.1107/S0108768198018345 | Chakoumakos | 752.85 | 2 | 17 | 34 | 22.14264706 | 280118 | 295
2200 | 2552 | Extended MRL | https://www.jstor.org/stable/2889796 | La1 Fe3 Co1 Sb12 | LaFe3CoSb12 | LaFe3CoSb12 | LaFe3CoSb12 | LaFexCo4-xSb12 | Stoichiometric Formula | Sales1996S | 1996 | 400 | 546.35 | 142.661 | 11.119 | 3.625499e-05 | 0.277984857 | 1.6 | 3.545877e-05 | 1.06676282 | 0.533237176 | 2.5e-09 |  | melted, vacuum | [5 empty] | Polycrystalline |  | 204 | 48 |  | https://dx.doi.org/10.1107/S0108768198018345 | Chakoumakos | 752.85 | 2 | 17 | 34 | 22.14264706 | 280118 | 295
2201 | 2553 | Extended MRL | https://www.jstor.org/stable/2889796 | La1 Fe3 Co1 Sb12 | LaFe3CoSb12 | LaFe3CoSb12 | LaFe3CoSb12 | LaFexCo4-xSb12 | Stoichiometric Formula | Sales1996S | 1996 | 700 | 431.47 | 210.479 | 19.115 | 1.417047e-05 | 0.852255776 | 1.57 | 6.301508e-06 | 0.83304344 | 0.7369566 | 8.025477e-10 |  | melted, vacuum | [5 empty] | Polycrystalline |  | 204 | 48 |  | https://dx.doi.org/10.1107/S0108768198018345 | Chakoumakos | 752.85 | 2 | 17 | 34 | 22.14264706 | 280118 | 295
2202 | 2554 | Extended MRL | https://doi.org/10.1016/j.jallcom.2004.05.078 | Zr0.5 Hf0.5 Ni1 Sn1 | Hf0.5Zr0.5Ni1Sn1 | Zr0.5Hf0.5NiSn | Zr0.5Hf0.5NiSn | Tix(Zr0.5Hf0.5)1-xNiSn | Stoichiometric Formula | Shutoh2005JAC | 2005 | 300 | 107.26 | -177.252 | 3.3698 | 3.673854e-05 | 0.0256 | 3.948955807 | 7.234317e-06 | 3.87044494 | 0.07851087 | 4.318066e-10 | No Data | arc-melted, Ar | [5 empty] | Polycrystalline |  | 216 | 96 |  | https://dx.doi.org/10.1016/0304-8853(93)90861-U | Skolozdra | 226.87 | 4 | 3 | 12 | 18.90583333 | 646828 | 300
2203 | 2555 | Extended MRL | https://doi.org/10.1016/j.jallcom.2004.05.078 | Zr0.5 Hf0.5 Ni1 Sn1 | Hf0.5Zr0.5Ni1Sn1 | Zr0.5Hf0.5NiSn | Zr0.5Hf0.5NiSn | Tix(Zr0.5Hf0.5)1-xNiSn | Stoichiometric Formula | Shutoh2005JAC | 2005 | 700 | 423.5 | -237.912 | 23.971 | 9.546602e-08 | 0.539 | 3.113096927 | 6.410374e-06 | 2.3897635 | 0.7233334 | 1.523036e-09 | No Data | arc-melted, Ar | [5 empty] | Polycrystalline |  | 216 | 96 |  | https://dx.doi.org/10.1016/0304-8853(93)90861-U | Skolozdra | 226.87 | 4 | 3 | 12 | 18.90583333 | 646828 | 300
2204 | 2556 | Extended MRL | https://doi.org/10.1016/j.jallcom.2004.05.078 | Zr0.25 Hf0.25 Ni1 Ti0.5 Sn1.998 Sb0.002 | Hf0.25Zr0.25Ti0.5Ni1Sn1.998Sb0.002 | Zr0.25Hf0.25NiTi0.5Sn1.998Sb0.002 | Zr0.25Hf0.25NiTi0.5Sn1.998Sb0.002 | Tix0.5(Zr0.5Hf0.5)0.5NiSn1-ySby | Stoichiometric Formula | Shutoh2005JAC | 2005 | 300 | 415.28 | -250 | 25.955 | 0 | 0.2697 | 2.887113404 | 5.760012e-06 | 2.58312669 | 0.3039867 | 1.050546e-09 | No Data | arc-melted, Ar | [5 empty] | Polycrystalline |  | 216 | 96 |  | https://dx.doi.org/10.1016/0304-8853(93)90861-U | Skolozdra | 226.87 | 4 | 3 | 12 | 18.90583333 | 646828 | 300
2205 | 2557 | Extended MRL | https://doi.org/10.1016/j.jallcom.2004.05.078 | Zr0.25 Hf0.25 Ni1 Ti0.5 Sn1.998 Sb0.002 | Hf0.25Zr0.25Ti0.5Ni1Sn1.998Sb0.002 | Zr0.25Hf0.25NiTi0.5Sn1.998Sb0.002 | Zr0.25Hf0.25NiTi0.5Sn1.998Sb0.002 | Tix0.5(Zr0.5Hf0.5)0.5NiSn1-ySby | Stoichiometric Formula | Shutoh2005JAC | 2005 | 400 | 461.25 | -281 | 36.421 | 6.555284e-06 | 0.537 | 2.712932995 | 3.444646e-06 | 2.26274849 | 0.4501845 | 8.461754e-10 | No Data | arc-melted, Ar | [5 empty] | Polycrystalline |  | 216 | 96 |  | https://dx.doi.org/10.1016/0304-8853(93)90861-U | Skolozdra | 226.87 | 4 | 3 | 12 | 18.90583333 | 646828 | 300
2206 | 2558 | Extended MRL | https://doi.org/10.1016/j.jallcom.2004.05.078 | Zr0.25 Hf0.25 Ni1 Ti0.5 Sn1.998 Sb0.002 | Hf0.25Zr0.25Ti0.5Ni1Sn1.998Sb0.002 | Zr0.25Hf0.25NiTi0.5Sn1.998Sb0.002 | Zr0.25Hf0.25NiTi0.5Sn1.998Sb0.002 | Tix0.5(Zr0.5Hf0.5)0.5NiSn1-ySby | Stoichiometric Formula | Shutoh2005JAC | 2005 | 700 | 647.67 | -307 | 61.042 | 4.092756e-06 | 1.45 | 2.946859925 | 1.612763e-06 | 1.84064231 | 1.106218 | 2.538753e-10 | No Data | arc-melted, Ar | [5 empty] | Polycrystalline |  | 216 | 96 |  | https://dx.doi.org/10.1016/0304-8853(93)90861-U | Skolozdra | 226.87 | 4 | 3 | 12 | 18.90583333 | 646828 | 300
2207 | 2559 | Extended MRL | https://doi.org/10.1016/j.jallcom.2004.05.078 | Zr0.25 Hf0.25 Ni1 Ti0.5 Sn1.994 Sb0.006 | Hf0.25Zr0.25Ti0.5Ni1Sn1.994Sb0.006 | Zr0.25Hf0.25NiTi0.5Sn1.994Sb0.006 | Zr0.25Hf0.25NiTi0.5Sn1.994Sb0.006 | Tix0.5(Zr0.5Hf0.5)0.5NiSn1-ySby | Stoichiometric Formula | Shutoh2005JAC | 2005 | 300 | 857.63 | -211 | 38.183 | 1.191027e-05 | 0.414 | 2.766860566 | 8.490479e-06 | 2.13907326 | 0.6277873 | 2.853225e-10 | No Data | arc-melted, Ar | [5 empty] | Polycrystalline |  | 216 | 96 |  | https://dx.doi.org/10.1016/0304-8853(93)90861-U | Skolozdra | 226.87 | 4 | 3 | 12 | 18.90583333 | 646828 | 300
2208 | 2560 | Extended MRL | https://doi.org/10.1016/j.jallcom.2004.05.078 | Zr0.25 Hf0.25 Ni1 Ti0.5 Sn1.994 Sb0.006 | Hf0.25Zr0.25Ti0.5Ni1Sn1.994Sb0.006 | Zr0.25Hf0.25NiTi0.5Sn1.994Sb0.006 | Zr0.25Hf0.25NiTi0.5Sn1.994Sb0.006 | Tix0.5(Zr0.5Hf0.5)0.5NiSn1-ySby | Stoichiometric Formula | Shutoh2005JAC | 2005 | 400 | 798.34 | -237 | 44.842 | 9.040632e-07 | 0.678 | 2.645541521 | 1.588225e-06 | 1.86636221 | 0.7791793 | 1.52475e-09 | No Data | arc-melted, Ar | [5 empty] | Polycrystalline |  | 216 | 96 |  | https://dx.doi.org/10.1016/0304-8853(93)90861-U | Skolozdra | 226.87 | 4 | 3 | 12 | 18.90583333 | 646828 | 300
2209 | 2561 | Extended MRL | https://doi.org/10.1016/j.jallcom.2004.05.078 | Zr0.25 Hf0.25 Ni1 Ti0.5 Sn1.994 Sb0.006 | Hf0.25Zr0.25Ti0.5Ni1Sn1.994Sb0.006 | Zr0.25Hf0.25NiTi0.5Sn1.994Sb0.006 | Zr0.25Hf0.25NiTi0.5Sn1.994Sb0.006 | Tix0.5(Zr0.5Hf0.5)0.5NiSn1-ySby | Stoichiometric Formula | Shutoh2005JAC | 2005 | 700 | 758.38 | -274 | 56.936 | 2.404103e-06 | 1.3448 | 2.963660104 | 2.536139e-06 | 1.66834689 | 1.295313 | 7.545943e-10 | No Data | arc-melted, Ar | [5 empty] | Polycrystalline |  | 216 | 96 |  | https://dx.doi.org/10.1016/0304-8853(93)90861-U | Skolozdra | 226.87 | 4 | 3 | 12 | 18.90583333 | 646828 | 300
2210 | 2562 | Extended MRL | https://doi.org/10.1016/j.jallcom.2004.05.078 | Zr0.4 Hf0.4 Ti0.2 Ni1 Sn1 | Hf0.4Zr0.4Ti0.2Ni1Sn1 | Zr0.4Hf0.4Ti0.2NiSn | Zr0.4Hf0.4Ti0.2NiSn | Tix(Zr0.5Hf0.5)1-xNiSn | Stoichiometric Formula | Shutoh2005JAC | 2005 | 300 | 114 | -181.756 | 3.7661 | 2.183609e-05 |  |  | False |  |  | False | No Data | arc-melted, Ar | [5 empty] | Polycrystalline |  | 216 | 96 |  | https://dx.doi.org/10.1016/0304-8853(93)90861-U | Skolozdra | 226.87 | 4 | 3 | 12 | 18.90583333 | 646828 | 300
2211 | 2563 | Extended MRL | https://doi.org/10.1016/j.jallcom.2004.05.078 | Zr0.4 Hf0.4 Ti0.2 Ni1 Sn1 | Hf0.4Zr0.4Ti0.2Ni1Sn1 | Zr0.4Hf0.4Ti0.2NiSn | Zr0.4Hf0.4Ti0.2NiSn | Tix(Zr0.5Hf0.5)1-xNiSn | Stoichiometric Formula | Shutoh2005JAC | 2005 | 700 | 464.88 | -287.251 | 38.359 | 7.635e-06 |  |  | False |  |  | False | No Data | arc-melted, Ar | [5 empty] | Polycrystalline |  | 216 | 96 |  | https://dx.doi.org/10.1016/0304-8853(93)90861-U | Skolozdra | 226.87 | 4 | 3 | 12 | 18.90583333 | 646828 | 300
2212 | 2564 | Extended MRL | https://doi.org/10.1016/j.jallcom.2004.05.078 | Zr0.35 Hf0.35 Ti0.3 Ni1 Sn1 | Hf0.35Zr0.35Ti0.3Ni1Sn1 | Zr0.35Hf0.35Ti0.3NiSn | Zr0.35Hf0.35Ti0.3NiSn | Tix(Zr0.5Hf0.5)1-xNiSn | Stoichiometric Formula | Shutoh2005JAC | 2005 | 300 | 118.9 | -329.724 | 12.927 | 3.401924e-05 |  |  | False |  |  | False | No Data | arc-melted, Ar | [5 empty] | Polycrystalline |  | 216 | 96 |  | https://dx.doi.org/10.1016/0304-8853(93)90861-U | Skolozdra | 226.87 | 4 | 3 | 12 | 18.90583333 | 646828 | 300
2213 | 2565 | Extended MRL | https://doi.org/10.1016/j.jallcom.2004.05.078 | Zr0.35 Hf0.35 Ti0.3 Ni1 Sn1 | Hf0.35Zr0.35Ti0.3Ni1Sn1 | Zr0.35Hf0.35Ti0.3NiSn | Zr0.35Hf0.35Ti0.3NiSn | Tix(Zr0.5Hf0.5)1-xNiSn | Stoichiometric Formula | Shutoh2005JAC | 2005 | 700 | 425.85 | -345.217 | 50.75 | 1.140539e-05 |  |  | False |  |  | False | No Data | arc-melted, Ar | [5 empty] | Polycrystalline |  | 216 | 96 |  | https://dx.doi.org/10.1016/0304-8853(93)90861-U | Skolozdra | 226.87 | 4 | 3 | 12 | 18.90583333 | 646828 | 300
2214 | 2566 | Extended MRL | https://doi.org/10.1016/j.jallcom.2004.05.078 | Zr0.3 Hf0.3 Ti0.4 Ni1 Sn1 | Hf0.3Zr0.3Ti0.4Ni1Sn1 | Zr0.3Hf0.3Ti0.4NiSn | Zr0.3Hf0.3Ti0.4NiSn | Tix(Zr0.5Hf0.5)1-xNiSn | Stoichiometric Formula | Shutoh2005JAC | 2005 | 300 | 118.25 | -316.151 | 11.82 | 6.26455e-05 |  |  | False |  |  | False | No Data | arc-melted, Ar | [5 empty] | Polycrystalline |  | 216 | 96 |  | https://dx.doi.org/10.1016/0304-8853(93)90861-U | Skolozdra | 226.87 | 4 | 3 | 12 | 18.90583333 | 646828 | 300
2215 | 2567 | Extended MRL | https://doi.org/10.1016/j.jallcom.2004.05.078 | Zr0.3 Hf0.3 Ti0.4 Ni1 Sn1 | Hf0.3Zr0.3Ti0.4Ni1Sn1 | Zr0.3Hf0.3Ti0.4NiSn | Zr0.3Hf0.3Ti0.4NiSn | Tix(Zr0.5Hf0.5)1-xNiSn | Stoichiometric Formula | Shutoh2005JAC | 2005 | 700 | 491.91 | -358.019 | 63.051 | 1.340758e-05 |  |  | False |  |  | False | No Data | arc-melted, Ar | [5 empty] | Polycrystalline |  | 216 | 96 |  | https://dx.doi.org/10.1016/0304-8853(93)90861-U | Skolozdra | 226.87 | 4 | 3 | 12 | 18.90583333 | 646828 | 300
2216 | 2568 | Extended MRL | https://doi.org/10.1016/j.jallcom.2004.05.078 | Zr0.25 Hf0.25 Ti0.5 Ni1 Sn1 | Hf0.25Zr0.25Ti0.5Ni1Sn1 | Zr0.25Hf0.25Ti0.5NiSn | Zr0.25Hf0.25Ti0.5NiSn | Tix(Zr0.5Hf0.5)1-xNiSn | Stoichiometric Formula | Shutoh2005JAC | 2005 | 300 | 202.06 | -303.567 | 18.62 | 2.254136e-05 |  |  | False |  |  | False | No Data | arc-melted, Ar | [5 empty] | Polycrystalline |  | 216 | 96 |  | https://dx.doi.org/10.1016/0304-8853(93)90861-U | Skolozdra | 226.87 | 4 | 3 | 12 | 18.90583333 | 646828 | 300
2217 | 2569 | Extended MRL | https://doi.org/10.1016/j.jallcom.2004.05.078 | Zr0.25 Hf0.25 Ti0.5 Ni1 Sn1 | Hf0.25Zr0.25Ti0.5Ni1Sn1 | Zr0.25Hf0.25Ti0.5NiSn | Zr0.25Hf0.25Ti0.5NiSn | Tix(Zr0.5Hf0.5)1-xNiSn | Stoichiometric Formula | Shutoh2005JAC | 2005 | 700 | 529.54 | -333.898 | 59.037 | 4.895437e-06 |  |  | False |  |  | False | No Data | arc-melted, Ar | [5 empty] | Polycrystalline |  | 216 | 96 |  | https://dx.doi.org/10.1016/0304-8853(93)90861-U | Skolozdra | 226.87 | 4 | 3 | 12 | 18.90583333 | 646828 | 300
2218 | 2570 | Extended MRL | https://doi.org/10.1016/j.jallcom.2004.05.078 | Zr0.15 Hf0.15 Ti0.7 Ni1 Sn1 | Hf0.15Zr0.15Ti0.7Ni1Sn1 | Zr0.15Hf0.15Ti0.7NiSn | Zr0.15Hf0.15Ti0.7NiSn | Tix(Zr0.5Hf0.5)1-xNiSn | Stoichiometric Formula | Shutoh2005JAC | 2005 | 300 | 213.98 | -250.711 | 13.45 | 5.348596e-06 |  |  | False |  |  | False | No Data | arc-melted, Ar | [5 empty] | Polycrystalline |  | 216 | 96 |  | https://dx.doi.org/10.1016/0304-8853(93)90861-U | Skolozdra | 226.87 | 4 | 3 | 12 | 18.90583333 | 646828 | 300
2219 | 2571 | Extended MRL | https://doi.org/10.1016/j.jallcom.2004.05.078 | Zr0.15 Hf0.15 Ti0.7 Ni1 Sn1 | Hf0.15Zr0.15Ti0.7Ni1Sn1 | Zr0.15Hf0.15Ti0.7NiSn | Zr0.15Hf0.15Ti0.7NiSn | Tix(Zr0.5Hf0.5)1-xNiSn | Stoichiometric Formula | Shutoh2005JAC | 2005 | 700 | 593.51 | -260.931 | 40.409 | 2.981824e-06 |  |  | False |  |  | False | No Data | arc-melted, Ar | [5 empty] | Polycrystalline |  | 216 | 96 |  | https://dx.doi.org/10.1016/0304-8853(93)90861-U | Skolozdra | 226.87 | 4 | 3 | 12 | 18.90583333 | 646828 | 300
2220 | 2572 | Extended MRL | https://orbit.dtu.dk/en/publications/improvement-of-niobium-doped-srtio3-by-nanostructuring(2b6f4b33-1a6f-4472-ac18-6996f91cd743).html | Sr1 Ti0.8 Nb0.2 O3 | Sr1Ti0.8Nb0.2O3 | SrTi0.8Nb0.2O3 | SrTi0.8Nb0.2O3 | SrTi1-xNbxO3 | Stoichiometric Formula | Sonne2010 | 2010 | 300 | 216.53 | -63.5492 | 0.87446 | 3.907905e-06 | 0.003295691 | 7.96 | 3.798168e-06 | 7.80150004 | 0.1584999578 | 2.763819e-10 | Electron Carriers, no specific numbers | solid state reaction, air | [5 empty] | Polycrystalline |  | 221 | 48 |  | https://dx.doi.org/10.1016/j.jssc.2010.06.002 | Brant | 60.64 | 1 | 5 | 5 | 12.128 | 174464 | 293 |  | Unit cell=Sr0.8 Ti0.6 Nb0.4 O3
2221 | 2573 | Extended MRL | https://orbit.dtu.dk/en/publications/improvement-of-niobium-doped-srtio3-by-nanostructuring(2b6f4b33-1a6f-4472-ac18-6996f91cd743).html | Sr1 Ti0.8 Nb0.2 O3 | Sr1Ti0.8Nb0.2O3 | SrTi0.8Nb0.2O3 | SrTi0.8Nb0.2O3 | SrTi1-xNbxO3 | Stoichiometric Formula | Sonne2010 | 2010 | 400 | 220.21 | -76.9741 | 1.3048 | 4.068967e-05 | 0.006089889 | 8.57 | 3.163937e-05 | 8.35507309 | 0.2149269 | 2.333722e-12 | Electron Carriers, no specific numbers | solid state reaction, air | [5 empty] | Polycrystalline |  | 221 | 48 |  | https://dx.doi.org/10.1016/j.jssc.2010.06.002 | Brant | 60.64 | 1 | 5 | 5 | 12.128 | 174464 | 293
2222 | 2574 | Extended MRL | https://orbit.dtu.dk/en/publications/improvement-of-niobium-doped-srtio3-by-nanostructuring(2b6f4b33-1a6f-4472-ac18-6996f91cd743).html | Sr1 Ti0.8 Nb0.2 O3 | Sr1Ti0.8Nb0.2O3 | SrTi0.8Nb0.2O3 | SrTi0.8Nb0.2O3 | SrTi1-xNbxO3 | Stoichiometric Formula | Sonne2010 | 2010 | 700 | 216.7 | -122.314 | 3.242 | 4.055227e-06 | 0.036960421 | 6.14 | 1.328589e-05 | 5.76987982 | 0.3701201824 | 3.908795e-10 | Electron Carriers, no specific numbers | solid state reaction, air | [5 empty] | Polycrystalline |  | 221 | 48 |  | https://dx.doi.org/10.1016/j.jssc.2010.06.002 | Brant | 60.64 | 1 | 5 | 5 | 12.128 | 174464 | 293
2223 | 2575 | Extended MRL | https://orbit.dtu.dk/en/publications/improvement-of-niobium-doped-srtio3-by-nanostructuring(2b6f4b33-1a6f-4472-ac18-6996f91cd743).html | Sr1 Ti0.8 Nb0.2 O3 | Sr1Ti0.8Nb0.2O3 | SrTi0.8Nb0.2O3 | SrTi0.8Nb0.2O3 | SrTi1-xNbxO3 | Stoichiometric Formula | Sonne2010 | 2010 | 1000 | 177.74 | -163.115 | 4.7291 | 1.27121e-05 | 0.185091706 | 2.555 | 1.461528e-06 | 2.12130952 | 0.4336905 | 1.585127e-10 | Electron Carriers, no specific numbers | solid state reaction, air | [5 empty] | Polycrystalline |  | 221 | 48 |  | https://dx.doi.org/10.1016/j.jssc.2010.06.002 | Brant | 60.64 | 1 | 5 | 5 | 12.128 | 174464 | 293
2224 | 2576 | Extended MRL | https://doi.org/10.1007/978-3-540-88201-5_24 | Sr0.88 Dy0.08 Ti1 O3 | Sr0.88Dy0.08Ti1O3 | Sr0.88Dy0.08TiO3 | Sr0.88Dy0.08TiO3 | Sr(1-1.5x)DyxTiO3 | Stoichiometric Formula | Tinh2009 | 2009 | 300 | 104 | -49.7 | 0.25689 | 2.491339e-06 | 0.001837111 | 4.195 | 2.511457e-06 | 4.118872 | 0.07612799901 | 2.359955e-10 | Electron Carriers, no specific numbers | solid state reaction, air | [5 empty] | Polycrystalline |  | 221 | 48 |  | https://dx.doi.org/10.1016/j.jssc.2010.06.002 | Brant | 60.64 | 1 | 5 | 5 | 12.128 | 174464 | 293
2225 | 2577 | Extended MRL | https://doi.org/10.1007/978-3-540-88201-5_24 | Sr0.88 Dy0.08 Ti1 O3 | Sr0.88Dy0.08Ti1O3 | Sr0.88Dy0.08TiO3 | Sr0.88Dy0.08TiO3 | Sr(1-1.5x)DyxTiO3 | Stoichiometric Formula | Tinh2009 | 2009 | 400 | 250 | -70.5 | 1.2426 | 3.017866e-05 | 0.013289439 | 3.74 | 3.014214e-05 | 3.496 | 0.244 | 2.8877e-10 | Electron Carriers, no specific numbers | solid state reaction, air | [5 empty] | Polycrystalline |  | 221 | 48 |  | https://dx.doi.org/10.1016/j.jssc.2010.06.002 | Brant | 60.64 | 1 | 5 | 5 | 12.128 | 174464 | 293
2226 | 2578 | Extended MRL | https://doi.org/10.1007/978-3-540-88201-5_24 | Sr0.88 Dy0.08 Ti1 O3 | Sr0.88Dy0.08Ti1O3 | Sr0.88Dy0.08TiO3 | Sr0.88Dy0.08TiO3 | Sr(1-1.5x)DyxTiO3 | Stoichiometric Formula | Tinh2009 | 2009 | 700 | 218 | -147 | 4.7108 | 8.06657e-06 | 0.104023136 | 3.17 | 8.063239e-06 | 2.797656 | 0.372344 | 7.886436e-11 | Electron Carriers, no specific numbers | solid state reaction, air | [5 empty] | Polycrystalline |  | 221 | 48 |  | https://dx.doi.org/10.1016/j.jssc.2010.06.002 | Brant | 60.64 | 1 | 5 | 5 | 12.128 | 174464 | 293
2227 | 2579 | Extended MRL | https://doi.org/10.1007/978-3-540-88201-5_24 | Sr0.88 Dy0.08 Ti1 O3 | Sr0.88Dy0.08Ti1O3 | Sr0.88Dy0.08TiO3 | Sr0.88Dy0.08TiO3 | Sr(1-1.5x)DyxTiO3 | Stoichiometric Formula | Tinh2009 | 2009 | 1000 | 120 | -191.6 | 4.4053 | 7.445577e-06 | 0.148325495 | 2.97 | 7.445292e-06 | 2.6772 | 0.2928 | 4.141413e-10 | Electron Carriers, no specific numbers | solid state reaction, air | [5 empty] | Polycrystalline |  | 221 | 48 |  | https://dx.doi.org/10.1016/j.jssc.2010.06.002 | Brant | 60.64 | 1 | 5 | 5 | 12.128 | 174464 | 293
2228 | 2580 | Extended MRL | https://doi.org/10.1007/978-3-540-88201-5_24 | Sr0.915 Nb0.17 Ti0.83 O3 | Sr0.915Ti0.83Nb0.17O3 | Sr0.915Nb0.17Ti0.83O3 | Sr0.915Nd0.17Ti0.83O3 | Sr(1-0.5y)Ti(1-y)NbyO3 | Stoichiometric Formula | Tinh2009 | 2009 | 300 | 385 | -32.5 | 0.40666 | 9.221463e-06 | 0.00197087 | 6.19 | 9.401882e-06 | 5.90818 | 0.28182 | 4.054928e-10 | Electron Carriers, no specific numbers | solid state reaction, air | [5 empty] | Polycrystalline |  | 221 | 48 |  | https://dx.doi.org/10.1016/j.jssc.2010.06.002 | Brant | 60.64 | 1 | 5 | 5 | 12.128 | 174464 | 293
2229 | 2581 | Extended MRL | https://doi.org/10.1007/978-3-540-88201-5_24 | Sr0.915 Nb0.17 Ti0.83 O3 | Sr0.915Ti0.83Nb0.17O3 | Sr0.915Nb0.17Ti0.83O3 | Sr0.915Nd0.17Ti0.83O3 | Sr(1-0.5y)Ti(1-y)NbyO3 | Stoichiometric Formula | Tinh2009 | 2009 | 400 | 519 | -42.2 | 0.92426 | 4.371064e-06 | 0.006910325 | 5.35 | 4.361616e-06 | 4.843456 | 0.506544 | 4.953271e-10 | Electron Carriers, no specific numbers | solid state reaction, air | [5 empty] | Polycrystalline |  | 221 | 48 |  | https://dx.doi.org/10.1016/j.jssc.2010.06.002 | Brant | 60.64 | 1 | 5 | 5 | 12.128 | 174464 | 293
2230 | 2582 | Extended MRL | https://doi.org/10.1007/978-3-540-88201-5_24 | Sr0.915 Nb0.17 Ti0.83 O3 | Sr0.915Ti0.83Nb0.17O3 | Sr0.915Nb0.17Ti0.83O3 | Sr0.915Nd0.17Ti0.83O3 | Sr(1-0.5y)Ti(1-y)NbyO3 | Stoichiometric Formula | Tinh2009 | 2009 | 700 | 440.6 | -96 | 4.0606 | 7.486578e-06 | 0.073446995 | 3.87 | 7.491384e-06 | 3.1174552 | 0.7525448 | 3.281654e-10 | Electron Carriers, no specific numbers | solid state reaction, air | [5 empty] | Polycrystalline |  | 221 | 48 |  | https://dx.doi.org/10.1016/j.jssc.2010.06.002 | Brant | 60.64 | 1 | 5 | 5 | 12.128 | 174464 | 293
2231 | 2583 | Extended MRL | https://doi.org/10.1007/978-3-540-88201-5_24 | Sr0.915 Nb0.17 Ti0.83 O3 | Sr0.915Ti0.83Nb0.17O3 | Sr0.915Nb0.17Ti0.83O3 | Sr0.915Nd0.17Ti0.83O3 | Sr(1-0.5y)Ti(1-y)NbyO3 | Stoichiometric Formula | Tinh2009 | 2009 | 1000 | 239 | -141.8 | 4.8056 | 6.317629e-06 | 0.141466893 | 3.397 | 6.316593e-06 | 2.81384 | 0.58316 | 1.884015e-10 | Electron Carriers, no specific numbers | solid state reaction, air | [5 empty] | Polycrystalline |  | 221 | 48 |  | https://dx.doi.org/10.1016/j.jssc.2010.06.002 | Brant | 60.64 | 1 | 5 | 5 | 12.128 | 174464 | 293
2232 | 2584 | Extended MRL | https://doi.org/10.1007/978-3-540-88201-5_24 | Sr0.9 Nb0.2 Ti0.8 O3 | Sr0.9Ti0.8Nb0.2O3 | Sr0.9Nb0.2Ti0.8O3 | SrNd0.2Ti0.8O3 | Sr(1-0.5y)Ti(1-y)NbyO3 | Stoichiometric Formula | Tinh2009 | 2009 | 300 | 544 | -34.4 | 0.64375 | 3.35534e-06 | 0.003492303 | 5.53 | 3.335157e-06 | 5.131792 | 0.3982080004 | 7.233274e-11 | Electron Carriers, no specific numbers | solid state reaction, air | [5 empty] | Polycrystalline |  | 221 | 48 |  | https://dx.doi.org/10.1016/j.jssc.2010.06.002 | Brant | 60.64 | 1 | 5 | 5 | 12.128 | 174464 | 293
2233 | 2585 | Extended MRL | https://doi.org/10.1007/978-3-540-88201-5_24 | Sr0.9 Nb0.2 Ti0.8 O3 | Sr0.9Ti0.8Nb0.2O3 | Sr0.9Nb0.2Ti0.8O3 | SrNd0.2Ti0.8O3 | Sr(1-0.5y)Ti(1-y)NbyO3 | Stoichiometric Formula | Tinh2009 | 2009 | 400 | 678 | -44.9 | 1.3669 | 3.308216e-05 | 0.011319708 | 4.83 | 3.311178e-05 | 4.168272 | 0.661728 | 2.919255e-10 | Electron Carriers, no specific numbers | solid state reaction, air | [5 empty] | Polycrystalline |  | 221 | 48 |  | https://dx.doi.org/10.1016/j.jssc.2010.06.002 | Brant | 60.64 | 1 | 5 | 5 | 12.128 | 174464 | 293
2234 | 2586 | Extended MRL | https://doi.org/10.1007/978-3-540-88201-5_24 | Sr0.9 Nb0.2 Ti0.8 O3 | Sr0.9Ti0.8Nb0.2O3 | Sr0.9Nb0.2Ti0.8O3 | SrNd0.2Ti0.8O3 | Sr(1-0.5y)Ti(1-y)NbyO3 | Stoichiometric Formula | Tinh2009 | 2009 | 700 | 512 | -94.4 | 4.5626 | 3.576908e-06 | 0.092574824 | 3.45 | 3.578148e-06 | 2.575504 | 0.874496 | 4.492754e-10 | Electron Carriers, no specific numbers | solid state reaction, air | [5 empty] | Polycrystalline |  | 221 | 48 |  | https://dx.doi.org/10.1016/j.jssc.2010.06.002 | Brant | 60.64 | 1 | 5 | 5 | 12.128 | 174464 | 293
2235 | 2587 | Extended MRL | https://doi.org/10.1007/978-3-540-88201-5_24 | Sr0.9 Nb0.2 Ti0.8 O3 | Sr0.9Ti0.8Nb0.2O3 | Sr0.9Nb0.2Ti0.8O3 | SrNd0.2Ti0.8O3 | Sr(1-0.5y)Ti(1-y)NbyO3 | Stoichiometric Formula | Tinh2009 | 2009 | 1000 | 253 | -140 | 4.9588 | 0 | 0.155117618 | 3.1968 | 2.465113e-09 | 2.57948 | 0.61732 | 3.943945e-10 | Electron Carriers, no specific numbers | solid state reaction, air | [5 empty] | Polycrystalline |  | 221 | 48 |  | https://dx.doi.org/10.1016/j.jssc.2010.06.002 | Brant | 60.64 | 1 | 5 | 5 | 12.128 | 174464 | 293
2236 | 2588 | Extended MRL | https://doi.org/10.1007/978-3-540-88201-5_24 | Sr0.88 Nb0.24 Ti0.76 O3 | Sr0.88Ti0.76Nb0.24O3 | Sr0.88Nb0.24Ti0.76O3 | SrNd0.24Ti0.76O3 | Sr(1-0.5y)Ti(1-y)NbyO3 | Stoichiometric Formula | Tinh2009 | 2009 | 300 | 445 | -22.6 | 0.22729 | 7.919398e-06 | 0.001140242 | 5.98 | 7.749338e-06 | 5.65426 | 0.32574 | 9.364534e-11 | Electron Carriers, no specific numbers | solid state reaction, air | [5 empty] | Polycrystalline |  | 221 | 48 |  | https://dx.doi.org/10.1016/j.jssc.2010.06.002 | Brant | 60.64 | 1 | 5 | 5 | 12.128 | 174464 | 293
2237 | 2589 | Extended MRL | https://doi.org/10.1007/978-3-540-88201-5_24 | Sr0.88 Nb0.24 Ti0.76 O3 | Sr0.88Ti0.76Nb0.24O3 | Sr0.88Nb0.24Ti0.76O3 | SrNd0.24Ti0.76O3 | Sr(1-0.5y)Ti(1-y)NbyO3 | Stoichiometric Formula | Tinh2009 | 2009 | 400 | 553 | -31.5 | 0.54871 | 7.745439e-06 | 0.004149068 | 5.29 | 7.732622e-06 | 4.750272 | 0.539728 | 3.1569e-10 | Electron Carriers, no specific numbers | solid state reaction, air | [5 empty] | Polycrystalline |  | 221 | 48 |  | https://dx.doi.org/10.1016/j.jssc.2010.06.002 | Brant | 60.64 | 1 | 5 | 5 | 12.128 | 174464 | 293
2238 | 2590 | Extended MRL | https://doi.org/10.1007/978-3-540-88201-5_24 | Sr0.88 Nb0.24 Ti0.76 O3 | Sr0.88Ti0.76Nb0.24O3 | Sr0.88Nb0.24Ti0.76O3 | SrNd0.24Ti0.76O3 | Sr(1-0.5y)Ti(1-y)NbyO3 | Stoichiometric Formula | Tinh2009 | 2009 | 700 | 537 | -80.7 | 3.4972 | 2.038774e-06 | 0.06510758 | 3.76 | 2.045714e-06 | 2.842804 | 0.917196 | 3.829786e-10 | Electron Carriers, no specific numbers | solid state reaction, air | [5 empty] | Polycrystalline |  | 221 | 48 |  | https://dx.doi.org/10.1016/j.jssc.2010.06.002 | Brant | 60.64 | 1 | 5 | 5 | 12.128 | 174464 | 293
2239 | 2591 | Extended MRL | https://doi.org/10.1007/978-3-540-88201-5_24 | Sr0.88 Nb0.24 Ti0.76 O3 | Sr0.88Ti0.76Nb0.24O3 | Sr0.88Nb0.24Ti0.76O3 | SrNd0.24Ti0.76O3 | Sr(1-0.5y)Ti(1-y)NbyO3 | Stoichiometric Formula | Tinh2009 | 2009 | 1000 | 313 | -124 | 4.8127 | 2.493403e-06 | 0.14946236 | 3.22 | 2.495071e-06 | 2.45628 | 0.76372 | 2.236025e-10 | Electron Carriers, no specific numbers | solid state reaction, air | [5 empty] | Polycrystalline |  | 221 | 48 |  | https://dx.doi.org/10.1016/j.jssc.2010.06.002 | Brant | 60.64 | 1 | 5 | 5 | 12.128 | 174464 | 293
2240 | 2592 | Extended MRL | https://doi.org/10.1039/c0jm02011g | Zn4 Sb3 | Zn4Sb3 | Zn4Sb3 | Zn4Sb3 | Î²-Zn4Sb3 | Stoichiometric Formula | Toberer2010JMC | 2010 | 300 | 433.1 | 122.133 | 6.4604 | 1.191531e-05 | 0.251703686 | 0.77 | 8.347271e-07 | 0.45296729 | 0.3170327 | 2.792208e-09 |  | solid state reaction, Ar | [5 empty] | Polycrystalline |  | 167 | 12 |  | https://dx.doi.org/10.1016/0022-5088(78)90109-1 | Mayer | 1610.64 | 9 | 7 | 63 | 25.56571429 | 52403 | 300 |  | Unit Cell = (Zn4 Sb3)1.04
2241 | 2593 | Extended MRL | https://doi.org/10.1039/c0jm02011g | Zn4 Sb3 | Zn4Sb3 | Zn4Sb3 | Zn4Sb3 | Î²-Zn4Sb3 | Stoichiometric Formula | Toberer2010JMC | 2010 | 400 | 374.56 | 148.361 | 8.2444 | 4.24972e-06 | 0.44564167 | 0.74 | 3.530288e-06 | 0.37443228 | 0.3655677 | 5.432432e-09 |  | solid state reaction, Ar | [5 empty] | Polycrystalline |  | 167 | 12 |  | https://dx.doi.org/10.1016/0022-5088(78)90109-1 | Mayer | 1610.64 | 9 | 7 | 63 | 25.56571429 | 52403 | 300 | carrier concentration varied 5-9 e-19/cm^3 because of excess Zn or ZnSb
2242 | 2594 | Extended MRL | https://doi.org/10.1039/c0jm02011g | Zn4 Sb3 | Zn4Sb3 | Zn4Sb3 | Zn4Sb3 | Î²-Zn4Sb3 | Stoichiometric Formula | Toberer2010JMC | 2010 | 700 | 298.14 | 184.769 | 10.178 | 3.688183e-05 | 0.962807505 | 0.74 | 2.463755e-05 | 0.23078311 | 0.5092169 | 6.432432e-09 |  | solid state reaction, Ar | [5 empty] | Polycrystalline |  | 167 | 12 |  | https://dx.doi.org/10.1016/0022-5088(78)90109-1 | Mayer | 1610.64 | 9 | 7 | 63 | 25.56571429 | 52403 | 300 | carrier concentration varied 5-9 e-19/cm^3 because of excess Zn or ZnSb | *extrapolated from 600K
2243 | 2595 | Extended MRL | https://doi.org/10.1039/c0jm02011g | Zn4 Sb3 | Zn4Sb3 | Zn4Sb3 | Zn4Sb3 | Î²-Zn4Sb3 | Stoichiometric Formula | Toberer2010JMC | 2010 | 300 | 470.38 | 126.887 | 7.5733 | 4.729837e-06 | 0.298944741 | 0.76 | 4.387539e-06 | 0.41568172 | 0.3443183 | 2.421053e-09 |  | solid state reaction, Ar | [5 empty] | Polycrystalline |  | 167 | 12 |  | https://dx.doi.org/10.1016/0022-5088(78)90109-1 | Mayer | 1610.64 | 9 | 7 | 63 | 25.56571429 | 52403 | 300 | carrier concentration varied 5-9 e-19/cm^3 because of excess Zn or ZnSb
2244 | 2596 | Extended MRL | https://doi.org/10.1039/c0jm02011g | Zn4 Sb3 | Zn4Sb3 | Zn4Sb3 | Zn4Sb3 | Î²-Zn4Sb3 | Stoichiometric Formula | Toberer2010JMC | 2010 | 400 | 405.38 | 155.085 | 9.75 | 6.236731e-06 | 0.524900307 | 0.743 | 2.37974e-06 | 0.34734571 | 0.3956543 | 1.627187e-09 |  | solid state reaction, Ar | [5 empty] | Polycrystalline |  | 167 | 12 |  | https://dx.doi.org/10.1016/0022-5088(78)90109-1 | Mayer | 1610.64 | 9 | 7 | 63 | 25.56571429 | 52403 | 300 | carrier concentration varied 5-9 e-19/cm^3 because of excess Zn or ZnSb
2245 | 2597 | Extended MRL | https://doi.org/10.1039/c0jm02011g | Zn4 Sb3 | Zn4Sb3 | Zn4Sb3 | Zn4Sb3 | Î²-Zn4Sb3 | Stoichiometric Formula | Toberer2010JMC | 2010 | 700 | 315.85 | 188.372 | 11.208 | 3.348681e-05 | 1.055896648 | 0.743 | 3.669776e-05 | 0.20352993 | 0.5394701 | 1.753701e-09 |  | solid state reaction, Ar | [5 empty] | Polycrystalline |  | 167 | 12 |  | https://dx.doi.org/10.1016/0022-5088(78)90109-1 | Mayer | 1610.64 | 9 | 7 | 63 | 25.56571429 | 52403 | 300 | carrier concentration varied 5-9 e-19/cm^3 because of excess Zn or ZnSb | *extrapolated from 600K
2246 | 2598 | Extended MRL | https://doi.org/10.1039/c0jm02011g | Zn4 Sb3 | Zn4Sb3 | Zn4Sb3 | Zn4Sb3 | Î²-Zn4Sb3 | Stoichiometric Formula | Toberer2010JMC | 2010 | 300 | 460.08 | 135.898 | 8.4969 | 2.352958e-06 | 0.325550215 | 0.783 | 4.635653e-06 | 0.44622221 | 0.3367778 | 9.489144e-10 |  | solid state reaction, Ar | [5 empty] | Polycrystalline |  | 167 | 12 |  | https://dx.doi.org/10.1016/0022-5088(78)90109-1 | Mayer | 1610.64 | 9 | 7 | 63 | 25.56571429 | 52403 | 300 | carrier concentration varied 5-9 e-19/cm^3 because of excess Zn or ZnSb
2247 | 2599 | Extended MRL | https://doi.org/10.1039/c0jm02011g | Zn4 Sb3 | Zn4Sb3 | Zn4Sb3 | Zn4Sb3 | Î²-Zn4Sb3 | Stoichiometric Formula | Toberer2010JMC | 2010 | 400 | 398.5 | 160.988 | 10.328 | 2.057186e-06 | 0.550827792 | 0.75 | 2.042986e-06 | 0.3610624 | 0.388937595 | 6.666667e-09 |  | solid state reaction, Ar | [5 empty] | Polycrystalline |  | 167 | 12 |  | https://dx.doi.org/10.1016/0022-5088(78)90109-1 | Mayer | 1610.64 | 9 | 7 | 63 | 25.56571429 | 52403 | 300 | carrier concentration varied 5-9 e-19/cm^3 because of excess Zn or ZnSb
2248 | 2600 | Extended MRL | https://doi.org/10.1039/c0jm02011g | Zn4 Sb3 | Zn4Sb3 | Zn4Sb3 | Zn4Sb3 | Î²-Zn4Sb3 | Stoichiometric Formula | Toberer2010JMC | 2010 | 700 | 304.05 | 191.811 | 11.186 | 3.963241e-05 | 1.044056216 | 0.75 | 2.830244e-05 | 0.23068848 | 0.519311517 | 4e-09 |  | solid state reaction, Ar | [5 empty] | Polycrystalline |  | 167 | 12 |  | https://dx.doi.org/10.1016/0022-5088(78)90109-1 | Mayer | 1610.64 | 9 | 7 | 63 | 25.56571429 | 52403 | 300 | carrier concentration varied 5-9 e-19/cm^3 because of excess Zn or ZnSb | *extrapolated from 600K
2249 | 2621 | Extended MRL | https://doi.org/10.1016/j.jallcom.2010.06.195 | Sr1 Nb0.15 Ti0.85 O3 | Sr1Ti0.85Nb0.15O3 | SrNb0.15Ti0.85O3 | SrNb0.15Ti0.85O3 | SrTi1-xNbxO3 | Stoichiometric Formula | Wang2010JAC | 2010 | 300 | 0.19932 | -39.5353 | 0.00031155 | 1.565702e-05 | 1.58952e-06 | 5.88 | 1.309598e-05 | 5.8798541 | 0.000145902204 | 3.7483e-10 |  | solid state reaction, Ar | [5 empty] | Polycrystalline |  | 221 | 48 |  | https://dx.doi.org/10.1016/j.jssc.2010.06.002 | Brant | 60.64 | 1 | 5 | 5 | 12.128 | 174464 | 293 |  | Unit cell=Sr0.8 Ti0.6 Nb0.4 O3
2250 | 2622 | Extended MRL | https://doi.org/10.1016/j.jallcom.2010.06.195 | Sr1 Nb0.15 Ti0.85 O3 | Sr1Ti0.85Nb0.15O3 | SrNb0.15Ti0.85O3 | SrNb0.15Ti0.85O3 | SrTi1-xNbxO3 | Stoichiometric Formula | Wang2010JAC | 2010 | 400 | 2.6633 | -47.5373 | 0.0060185 | 1.949651e-06 | 5.12646e-05 | 4.696 | 5.974946e-06 | 4.69340064 | 0.002599362792 | 5.945486e-10 |  | solid state reaction, Ar | [5 empty] | Polycrystalline |  | 221 | 48 |  | https://dx.doi.org/10.1016/j.jssc.2010.06.002 | Brant | 60.64 | 1 | 5 | 5 | 12.128 | 174464 | 293 |  | *Values at 1000K extrapolated from 900K
2251 | 2623 | Extended MRL | https://doi.org/10.1016/j.jallcom.2010.06.195 | Sr1 Nb0.15 Ti0.85 O3 | Sr1Ti0.85Nb0.15O3 | SrNb0.15Ti0.85O3 | SrNb0.15Ti0.85O3 | SrTi1-xNbxO3 | Stoichiometric Formula | Wang2010JAC | 2010 | 700 | 18.121 | -99.982 | 0.18114 | 2.633472e-05 | 0.003633236 | 3.49 | 1.52713e-05 | 3.45904967 | 0.03095032512 | 1.398281e-09 |  | solid state reaction, Ar | [5 empty] | Polycrystalline |  | 221 | 48 |  | https://dx.doi.org/10.1016/j.jssc.2010.06.002 | Brant | 60.64 | 1 | 5 | 5 | 12.128 | 174464 | 293 |  | *Values at 1000K extrapolated from 900K
2252 | 2624 | Extended MRL | https://doi.org/10.1016/j.jallcom.2010.06.195 | Sr1 Nb0.15 Ti0.85 O3 | Sr1Ti0.85Nb0.15O3 | SrNb0.15Ti0.85O3 | SrNb0.15Ti0.85O3 | SrTi1-xNbxO3 | Stoichiometric Formula | Wang2010JAC | 2010 | 1000 | 40.941 | -176.694 | 1.2782 | 7.455537e-06 | 0.041526869 | 3.078 | 2.325291e-06 | 2.97810494 | 0.09989506 | 1.587395e-09 |  | solid state reaction, Ar | [5 empty] | Polycrystalline |  | 221 | 48 |  | https://dx.doi.org/10.1016/j.jssc.2010.06.002 | Brant | 60.64 | 1 | 5 | 5 | 12.128 | 174464 | 293 |  | *Values at 1000K extrapolated from 900K
2253 | 2625 | Extended MRL | https://doi.org/10.1103/PhysRevB.77.075203 | Ba8 Ga16 Ge30 | Ba4Ga8Ge15 | Ba8Ga16Ge30 | Ba8Ga16Ge30 | Ba8Ga16Ge30 | Stoichiometric Formula | Toberer2008PRB | 2008 | 300 | 1515.2 | -42.79 | 2.7738 | 0.0001828208 | 0.04894993 | 1.7 | 1.058705e-05 | 0.59090909 | 1.109091 | 6.470587e-10 |  | Czochralski method, He | [5 empty] | Single Crystal |  | 223 | 48 |  | https://dx.doi.org/10.1103/PhysRevB.64.214404 | Paschen | 1254.12 | 1 | 54 | 54 | 23.22444444 | 94298 | 300 |  | *Seebeck extrapolated from 350K
2254 | 2626 | Extended MRL | https://doi.org/10.1103/PhysRevB.77.075203 | Ba8 Ga16 Ge30 | Ba4Ga8Ge15 | Ba8Ga16Ge30 | Ba8Ga16Ge30 | Ba8Ga16Ge30 | Stoichiometric Formula | Toberer2008PRB | 2008 | 300 | 1278.8 | -49.65 | 3.1523 | 3.129556e-05 | 0.062217051 | 1.52 | 9.702028e-06 | 0.58393862 | 0.9360614 | 7.36842e-10 |  | solid state reaction, Ar | [5 empty] | Polycrystalline |  | 223 | 48 |  | https://dx.doi.org/10.1103/PhysRevB.64.214404 | Paschen | 1254.12 | 1 | 54 | 54 | 23.22444444 | 94298 | 300
2255 | 2627 | Extended MRL | https://doi.org/10.1103/PhysRevB.77.075203 | Ba8 Ga16 Ge30 | Ba4Ga8Ge15 | Ba8Ga16Ge30 | Ba8Ga16Ge30 | Ba8Ga16Ge30 | Stoichiometric Formula | Toberer2008PRB | 2008 | 400 | 1315.8 | -55.98 | 4.1234 | 4.69108e-07 | 0.101186968 | 1.63 | 7.53122e-06 | 0.34578947 | 1.284211 | 1.858896e-09 |  | Czochralski method, He | [5 empty] | Single Crystal |  | 223 | 48 |  | https://dx.doi.org/10.1103/PhysRevB.64.214404 | Paschen | 1254.12 | 1 | 54 | 54 | 23.22444444 | 94298 | 300
2256 | 2628 | Extended MRL | https://doi.org/10.1103/PhysRevB.77.075203 | Ba8 Ga16 Ge30 | Ba4Ga8Ge15 | Ba8Ga16Ge30 | Ba8Ga16Ge30 | Ba8Ga16Ge30 | Stoichiometric Formula | Toberer2008PRB | 2008 | 400 | 1111.1 | -62.16 | 4.2932 | 1.372679e-05 | 0.120934761 | 1.42 | 3.723227e-06 | 0.33555556 | 1.084444 | 3.394366e-09 |  | solid state reaction, Ar | [5 empty] | Polycrystalline |  | 223 | 48 |  | https://dx.doi.org/10.1103/PhysRevB.64.214404 | Paschen | 1254.12 | 1 | 54 | 54 | 23.22444444 | 94298 | 300
2257 | 2629 | Extended MRL | https://doi.org/10.1103/PhysRevB.77.075203 | Ba8 Ga16 Ge30 | Ba4Ga8Ge15 | Ba8Ga16Ge30 | Ba8Ga16Ge30 | Ba8Ga16Ge30 | Stoichiometric Formula | Toberer2008PRB | 2008 | 700 | 813.01 | -102.27 | 8.5034 | 4.822507e-07 | 0.367429842 | 1.62 | 2.782021e-06 | 0.23138211 | 1.388618 | 2.037037e-09 |  | Czochralski method, He | [5 empty] | Single Crystal |  | 223 | 48 |  | https://dx.doi.org/10.1103/PhysRevB.64.214404 | Paschen | 1254.12 | 1 | 54 | 54 | 23.22444444 | 94298 | 300
2258 | 2630 | Extended MRL | https://doi.org/10.1103/PhysRevB.77.075203 | Ba8 Ga16 Ge30 | Ba4Ga8Ge15 | Ba8Ga16Ge30 | Ba8Ga16Ge30 | Ba8Ga16Ge30 | Stoichiometric Formula | Toberer2008PRB | 2008 | 700 | 621.12 | -107.38 | 7.1618 | 2.859795e-07 | 0.385634261 | 1.3 | 2.913681e-06 | 0.23913043 | 1.06087 | 3.384615e-09 |  | solid state reaction, Ar | [5 empty] | Polycrystalline |  | 223 | 48 |  | https://dx.doi.org/10.1103/PhysRevB.64.214404 | Paschen | 1254.12 | 1 | 54 | 54 | 23.22444444 | 94298 | 300
2259 | 2631 | Extended MRL | https://doi.org/10.1103/PhysRevB.77.075203 | Ba8 Ga16 Ge30 | Ba4Ga8Ge15 | Ba8Ga16Ge30 | Ba8Ga16Ge30 | Ba8Ga16Ge30 | Stoichiometric Formula | Toberer2008PRB | 2008 | 1000 | 584.8 | -141.98 | 11.788 | 4.969205e-05 | 0.736780716 | 1.6 | 4.168947e-05 | 0.17309942 | 1.426900584 | 2.5e-09 |  | Czochralski method, He | [5 empty] | Single Crystal |  | 223 | 48 |  | https://dx.doi.org/10.1103/PhysRevB.64.214404 | Paschen | 1254.12 | 1 | 54 | 54 | 23.22444444 | 94298 | 300
2260 | 2632 | Extended MRL | https://doi.org/10.1103/PhysRevB.77.075203 | Ba8 Ga16 Ge30 | Ba4Ga8Ge15 | Ba8Ga16Ge30 | Ba8Ga16Ge30 | Ba8Ga16Ge30 | Stoichiometric Formula | Toberer2008PRB | 2008 | 1000 | 448.43 | -144.4 | 9.3504 | 2.634668e-06 | 0.742094099 | 1.26 | 1.534974e-06 | 0.1658296 | 1.09417 | 2.650794e-09 |  | solid state reaction, Ar | [5 empty] | Polycrystalline |  | 223 | 48 |  | https://dx.doi.org/10.1103/PhysRevB.64.214404 | Paschen | 1254.12 | 1 | 54 | 54 | 23.22444444 | 94298 | 300
2261 | 2633 | Extended MRL | https://doi.org/10.1126/science.287.5455.1024 | Cs1 Bi4 Te6 | Cs(Bi2Te3)2 | CsBi4Te6 | CsBi4Te6 | CsBi4Te6 | Stoichiometric Formula | Chung2000S | 2000 | 300 | 1292 | 105.3 | 14.326 | 1.310345e-05 |  |  | False |  |  | False |  | melted, air | [5 empty] | Single Crystal |  | 12 | 8 |  | https://dx.doi.org/10.1126/science.287.5455.1024 | Chung | 3250.47 | 8 | 11 | 88 | 36.93715909 | 170576 | 300
2262 | 2634 | Extended MRL | https://doi.org/10.1126/science.287.5455.1024 | Cs0.9995 Bi3.998 Te5.997 Sb0.0005 I0.0015 | Cs0.9995Bi3.998Sb0.0005Te5.997I0.0015 | (CsBi4Te6)0.9995(SbI3)0.0005 | Sb0.005I0.015Cs0.995Bi3.98Te5.97 | CsBi4Te6-(SbI3)x% | Stoichiometric Formula | Chung2000S | 2000 | 300 | 1176.5 | 154.2 | 27.974 | 1.40652e-05 | 0.559473882 | 1.5 | 1.093527e-05 | 0.63882353 | 0.8611764705 | 3.333334e-10 |  | melted, air | [5 empty] | Single Crystal |  | 12 | 8 |  | https://dx.doi.org/10.1126/science.287.5455.1024 | Chung | 3250.47 | 8 | 11 | 88 | 36.93715909 | 170576 | 300
2263 | 2635 | Extended MRL | https://doi.org/10.1063/1.2163979 | Ba8 Ga16 Ge30 | Ba4Ga8Ge15 | Ba8Ga16Ge30 | Ba8Ga16Ge30 | Ba8Ga16Ge30 | Stoichiometric Formula | Saramat2006 | 2006 | 300 | 1510.6 | -50 | 3.7764 | 2.648025e-05 | 0.05839848 | 1.94 | 9.278592e-06 | 0.83425982 | 1.10574 | 1.051546e-09 |  | Czochralski method, argon | [5 empty] | Single Crystal |  | 223 | 48 |  | https://dx.doi.org/10.1103/PhysRevB.64.214404 | Paschen | 1254.12 | 1 | 54 | 54 | 23.22444444 | 94298 | 300
2264 | 2636 | Extended MRL | https://doi.org/10.1063/1.2163979 | Ba8 Ga16 Ge30 | Ba4Ga8Ge15 | Ba8Ga16Ge30 | Ba8Ga16Ge30 | Ba8Ga16Ge30 | Stoichiometric Formula | Saramat2006 | 2006 | 400 | 1264.2 | -75 | 7.1113 | 2.460872e-05 | 0.15891065 | 1.79 | 6.807873e-06 | 0.55611884 | 1.233881 | 2.201117e-09 |  | Czochralski method, argon | [5 empty] | Single Crystal |  | 223 | 48 |  | https://dx.doi.org/10.1103/PhysRevB.64.214404 | Paschen | 1254.12 | 1 | 54 | 54 | 23.22444444 | 94298 | 300
2265 | 2637 | Extended MRL | https://doi.org/10.1063/1.2163979 | Ba8 Ga16 Ge30 | Ba4Ga8Ge15 | Ba8Ga16Ge30 | Ba8Ga16Ge30 | Ba8Ga16Ge30 | Stoichiometric Formula | Saramat2006 | 2006 | 700 | 705.22 | -150 | 15.867 | 2.836075e-05 | 0.711999566 | 1.56 | 2.639997e-05 | 0.3554866 | 1.204513 | 3.589744e-10 |  | Czochralski method, argon | [5 empty] | Single Crystal |  | 223 | 48 |  | https://dx.doi.org/10.1103/PhysRevB.64.214404 | Paschen | 1254.12 | 1 | 54 | 54 | 23.22444444 | 94298 | 300
2266 | 2638 | Extended MRL | https://doi.org/10.1063/1.2163979 | Ba8 Ga16 Ge30 | Ba4Ga8Ge15 | Ba8Ga16Ge30 | Ba8Ga16Ge30 | Ba8Ga16Ge30 | Stoichiometric Formula | Saramat2006 | 2006 | 1000 | 501 | -200 | 20.04 | 0 | 1.401404207 | 1.43 | 3.999989e-06 | 0.20755511 | 1.222445 | 4.335665e-10 |  | Czochralski method, argon | [5 empty] | Single Crystal |  | 223 | 48 |  | https://dx.doi.org/10.1103/PhysRevB.64.214404 | Paschen | 1254.12 | 1 | 54 | 54 | 23.22444444 | 94298 | 300 |  | *resistivity extrapolated from 900K
2267 | 2639 | Extended MRL | https://doi.org/10.1103/PhysRevLett.86.4350 | Tl9 Bi1 Te6 | Tl9BiTe6 | Tl9BiTe6 | Tl9BiTe6 | Tl9BiTe6 | Stoichiometric Formula | Wolfing2001PRL | 2001 | 300 | 155.76 | 256 | 10.208 | 1.103448e-05 | 0.636679814 | 0.481 | 9.765232e-06 | 0.36698131 | 0.1140187 | 3.444907e-09 |  | melted, zone refined | [5 empty] | Polycrystalline |  | 140 | 32 |  | https://dx.doi.org//10.1524/zkri.1994.209.1.95 | Doert | 1025.05 | 2 | 16 | 32 | 32.0328125 | 400246 | 300
2268 | 2640 | Extended MRL | https://doi.org/10.1103/PhysRevLett.86.4350 | Tl9 Bi1 Te6 | Tl9BiTe6 | Tl9BiTe6 | Tl9BiTe6 | Tl9BiTe6 | Stoichiometric Formula | Wolfing2001PRL | 2001 | 400 | 89.526 | 337.9 | 10.222 | 2.37447e-05 | 0.999677445 | 0.409 | 2.916587e-05 | 0.3216231 | 0.0873769 | 5.677262e-09 |  | melted, zone refined | [5 empty] | Polycrystalline |  | 140 | 32 |  | https://dx.doi.org//10.1524/zkri.1994.209.1.95 | Doert | 1025.05 | 2 | 16 | 32 | 32.0328125 | 400246 | 300
2269 | 2641 | Extended MRL | https://doi.org/10.3390/ma3042606 | Bi1.2 S5.2 Ti2 | Ti2Bi1.2S5.2 | Bi1.2S1.2Ti2S4 | Bi1.2S1.2Ti2S4 | (Pb/Bi/Sn)S-(TiS2)2 | Stoichiometric Formula | Wan2010M | 2010 | 300 | 3086.4 | -41.3 | 5.2645 | 1.109013e-05 | 0.053719136 | 2.94 | 4.686507e-06 | 0.68074074 | 2.259259 | 6.122448e-10 |  | solid-liquid-vapor reaction, vacuum | [5 empty] | Polycrystalline |  |  |  |  | https://dx.doi.org/10.3390/ma3042606 | Wan | 175.2 | 1 | 8.4 | 8.4 | 20.85714286 | none | 300 |  | *extrapolated from 322 K
2270 | 2642 | Extended MRL | https://doi.org/10.3390/ma3042606 | Bi1.2 S5.2 Ti2 | Ti2Bi1.2S5.2 | Bi1.2S1.2Ti2S4 | Bi1.2S1.2Ti2S4 | (Pb/Bi/Sn)S-(TiS2)2 | Stoichiometric Formula | Wan2010M | 2010 | 400 | 2004 | -54.85 | 6.0291 | 3.468179e-06 | 0.100068103 | 2.41 | 5.317126e-07 | 0.45408818 | 1.955912 | 1.950207e-09 |  | solid-liquid-vapor reaction, vacuum | [5 empty] | Polycrystalline |  |  |  |  | https://dx.doi.org/10.3390/ma3042606 | Wan | 175.2 | 1 | 8.4 | 8.4 | 20.85714286 | none | 300
2271 | 2643 | Extended MRL | https://doi.org/10.3390/ma3042606 | Bi1.2 S5.2 Ti2 | Ti2Bi1.2S5.2 | Bi1.2S1.2Ti2S4 | Bi1.2S1.2Ti2S4 | (Pb/Bi/Sn)S-(TiS2)2 | Stoichiometric Formula | Wan2010M | 2010 | 700 | 1054.9 | -89.12 | 8.378 | 4.902776e-05 | 0.277944192 | 2.11 | 3.828243e-06 | 0.30831224 | 1.801688 | 2.023697e-09 |  | solid-liquid-vapor reaction, vacuum | [5 empty] | Polycrystalline |  |  |  |  | https://dx.doi.org/10.3390/ma3042606 | Wan | 175.2 | 1 | 8.4 | 8.4 | 20.85714286 | none | 300
2272 | 2644 | Extended MRL | https://doi.org/10.3390/ma3042606 | Pb1.18 S5.18 Ti2 | Ti2Pb1.18S5.18 | Pb1.18S1.18Ti2S4 | Pb1.18S1.18Ti2S4 | (Pb/Bi/Sn)S-(TiS2)2 | Stoichiometric Formula | Wan2010M | 2010 | 300 | 2173.9 | -50.8 | 5.6101 | 8.324985e-06 | 0.058035382 | 2.9 | 2.330326e-06 | 1.30869565 | 1.591304 | 9.310344e-10 |  | solid-liquid-vapor reaction, vacuum | [5 empty] | Polycrystalline |  |  |  |  | https://dx.doi.org/10.3390/ma3042606 | Wan | 175.2 | 1 | 8.4 | 8.4 | 20.85714286 | none | 300 |  | *extrapolated from 322 K
2273 | 2645 | Extended MRL | https://doi.org/10.3390/ma3042606 | Pb1.18 S5.18 Ti2 | Ti2Pb1.18S5.18 | Pb1.18S1.18Ti2S4 | Pb1.18S1.18Ti2S4 | (Pb/Bi/Sn)S-(TiS2)2 | Stoichiometric Formula | Wan2010M | 2010 | 400 | 1373.6 | -70.8 | 6.8855 | 1.999797e-05 | 0.109728996 | 2.51 | 7.989259e-07 | 1.16934066 | 1.340659 | 9.163347e-11 |  | solid-liquid-vapor reaction, vacuum | [5 empty] | Polycrystalline |  |  |  |  | https://dx.doi.org/10.3390/ma3042606 | Wan | 175.2 | 1 | 8.4 | 8.4 | 20.85714286 | none | 300
2274 | 2646 | Extended MRL | https://doi.org/10.3390/ma3042606 | Pb1.18 S5.18 Ti2 | Ti2Pb1.18S5.18 | Pb1.18S1.18Ti2S4 | Pb1.18S1.18Ti2S4 | (Pb/Bi/Sn)S-(TiS2)2 | Stoichiometric Formula | Wan2010M | 2010 | 700 | 459.98 | -128.9 | 7.6427 | 4.671674e-06 | 0.274353006 | 1.95 | 1.19311e-06 | 1.16435143 | 0.7856486 | 2.435898e-09 |  | solid-liquid-vapor reaction, vacuum | [5 empty] | Polycrystalline |  |  |  |  | https://dx.doi.org/10.3390/ma3042606 | Wan | 175.2 | 1 | 8.4 | 8.4 | 20.85714286 | none | 300
2275 | 2647 | Extended MRL | https://doi.org/10.3390/ma3042606 | Sn1.2 S5.2 Ti2 | Ti2Sn1.2S5.2 | Sn1.2S1.2Ti2S4 | Sn1.2S1.2Ti2S4 | (Pb/Bi/Sn)S-(TiS2)2 | Stoichiometric Formula | Wan2010M | 2010 | 300 | 2092.1 | -64.8 | 8.7846 | 2.408579e-05 | 0.099074464 | 2.66 | 2.81705e-07 | 1.12861925 | 1.531380753 | 1.12782e-09 |  | solid-liquid-vapor reaction, vacuum | [5 empty] | Polycrystalline |  |  |  |  | https://dx.doi.org/10.3390/ma3042606 | Wan | 175.2 | 1 | 8.4 | 8.4 | 20.85714286 | none | 300 |  | *extrapolated from 322 K
2276 | 2648 | Extended MRL | https://doi.org/10.3390/ma3042606 | Sn1.2 S5.2 Ti2 | Ti2Sn1.2S5.2 | Sn1.2S1.2Ti2S4 | Sn1.2S1.2Ti2S4 | (Pb/Bi/Sn)S-(TiS2)2 | Stoichiometric Formula | Wan2010M | 2010 | 400 | 1176.5 | -88.8 | 9.277 | 2.373181e-05 | 0.182797798 | 2.03 | 1.266737e-06 | 0.88176471 | 1.148235 | 2.216749e-09 |  | solid-liquid-vapor reaction, vacuum | [5 empty] | Polycrystalline |  |  |  |  | https://dx.doi.org/10.3390/ma3042606 | Wan | 175.2 | 1 | 8.4 | 8.4 | 20.85714286 | none | 300
2277 | 2649 | Extended MRL | https://doi.org/10.3390/ma3042606 | Sn1.2 S5.2 Ti2 | Ti2Sn1.2S5.2 | Sn1.2S1.2Ti2S4 | Sn1.2S1.2Ti2S4 | (Pb/Bi/Sn)S-(TiS2)2 | Stoichiometric Formula | Wan2010M | 2010 | 700 | 459.98 | -140.8 | 9.119 | 6.809168e-06 | 0.377708802 | 1.69 | 3.328415e-06 | 0.90435143 | 0.7856486 | 2.349112e-09 |  | solid-liquid-vapor reaction, vacuum | [5 empty] | Polycrystalline |  |  |  |  | https://dx.doi.org/10.3390/ma3042606 | Wan | 175.2 | 1 | 8.4 | 8.4 | 20.85714286 | none | 300
2278 | 2650 | Extended MRL | https://doi.org/10.1063/1.3682585 | Ba8 Au5.15 Si40.85 | Ba8Si40.85Au5.15 | Ba8Au5.15Si40.85 | Ba8Au5.14Si39.51 | Ba8AuxSi46-x | Stoichiometric Formula | Candolfi2012JAP | 2012 | 300 | 303.03 | -102 | 3.1527 | 7.650585e-06 | 0.05085044 | 1.86 | 8.652826e-06 | 1.63818182 | 0.2218182 | 9.784946e-10 |  | melted, inert | [5 empty] | Polycrystalline |  | 223 | 48 |  | https://dx.doi.org/10.1016/0022-5088(91)90076-G | Cordier | 1132.02 | 1 | 54 | 54 | 20.96333333 | 40567 | 300 | WDXS composition: Ba8Au5.14Si39.51 | *extrapolated from 312 K
2279 | 2651 | Extended MRL | https://doi.org/10.1063/1.3682585 | Ba8 Au5.15 Si40.85 | Ba8Si40.85Au5.15 | Ba8Au5.15Si40.85 | Ba8Au5.14Si39.51 | Ba8AuxSi46-x | Stoichiometric Formula | Candolfi2012JAP | 2012 | 400 | 292.4 | -118.1 | 4.0782 | 1.990192e-05 | 0.101322945 | 1.61 | 1.190125e-05 | 1.32461988 | 0.2853801 | 1.919255e-09 |  | melted, inert | [5 empty] | Polycrystalline |  | 223 | 48 |  | https://dx.doi.org/10.1016/0022-5088(91)90076-G | Cordier | 1132.02 | 1 | 54 | 54 | 20.96333333 | 40567 | 300 | WDXS composition: Ba8Au5.14Si39.51
2280 | 2652 | Extended MRL | https://doi.org/10.1063/1.3682585 | Ba8 Au5.15 Si40.85 | Ba8Si40.85Au5.15 | Ba8Au5.15Si40.85 | Ba8Au5.14Si39.51 | Ba8AuxSi46-x | Stoichiometric Formula | Candolfi2012JAP | 2012 | 700 | 348.43 | -98.25 | 3.3634 | 4.925633e-06 | 0.096098183 | 2.45 | 1.082375e-05 | 1.85487805 | 0.595122 | 6.326529e-10 |  | melted, inert | [5 empty] | Polycrystalline |  | 223 | 48 |  | https://dx.doi.org/10.1016/0022-5088(91)90076-G | Cordier | 1132.02 | 1 | 54 | 54 | 20.96333333 | 40567 | 300 | WDXS composition: Ba8Au5.14Si39.51 | *extrapolated from 676 K
2281 | 2653 | Extended MRL | https://doi.org/10.1063/1.3682585 | Ba8 Au5.45 Si40.55 | Ba8Si40.55Au5.45 | Ba8Au5.45Si40.55 | Ba8Au5.59Si39.01 | Ba8AuxSi46-x | Stoichiometric Formula | Candolfi2012JAP | 2012 | 300 | 427.35 | 106.2 | 4.8198 | 8.575875e-06 | 0.081692308 | 1.77 | 9.579559e-06 | 1.45717949 | 0.3128205 | 1.587571e-09 |  | melted, inert | [5 empty] | Polycrystalline |  | 223 | 48 |  | https://dx.doi.org/10.1016/0022-5088(91)90076-G | Cordier | 1132.02 | 1 | 54 | 54 | 20.96333333 | 40567 | 300 | WDXS composition: Ba8Au5.59Si39.01 | *extrapolated from 312 K
2282 | 2654 | Extended MRL | https://doi.org/10.1063/1.3682585 | Ba8 Au5.45 Si40.55 | Ba8Si40.55Au5.45 | Ba8Au5.45Si40.55 | Ba8Au5.59Si39.01 | Ba8AuxSi46-x | Stoichiometric Formula | Candolfi2012JAP | 2012 | 400 | 395.26 | 126.5 | 6.325 | 7.8e-06 | 0.15617284 | 1.62 | 3.162055e-09 | 1.23422925 | 0.3857708 | 4.074074e-10 |  | melted, inert | [5 empty] | Polycrystalline |  | 223 | 48 |  | https://dx.doi.org/10.1016/0022-5088(91)90076-G | Cordier | 1132.02 | 1 | 54 | 54 | 20.96333333 | 40567 | 300 | WDXS composition: Ba8Au5.59Si39.01
2283 | 2655 | Extended MRL | https://doi.org/10.1063/1.3682585 | Ba8 Au5.45 Si40.55 | Ba8Si40.55Au5.45 | Ba8Au5.45Si40.55 | Ba8Au5.59Si39.01 | Ba8AuxSi46-x | Stoichiometric Formula | Candolfi2012JAP | 2012 | 700 | 363.64 | 136.48 | 6.7734 | 6.800286e-06 | 0.19673713 | 2.41 | 3.198868e-06 | 1.78890909 | 0.6210909087 | 5.394191e-10 |  | melted, inert | [5 empty] | Polycrystalline |  | 223 | 48 |  | https://dx.doi.org/10.1016/0022-5088(91)90076-G | Cordier | 1132.02 | 1 | 54 | 54 | 20.96333333 | 40567 | 300 | WDXS composition: Ba8Au5.59Si39.01 | *extrapolated from 676 K
2284 | 2656 | Extended MRL | https://doi.org/10.1063/1.3682585 | Ba8 Au6 Si40 | Ba4Si20Au3 | Ba8Au6Si40 | Ba8Au6.10Si38.97 | Ba8AuxSi46-x | Stoichiometric Formula | Candolfi2012JAP | 2012 | 300 | 1620.7 | 46.24 | 3.4654 | 3.474106e-05 | 0.047688674 | 2.18 | 6.643625e-06 | 0.99361426 | 1.186386 | 1.201835e-09 |  | melted, inert | [5 empty] | Polycrystalline |  | 223 | 48 |  | https://dx.doi.org/10.1016/0022-5088(91)90076-G | Cordier | 1132.02 | 1 | 54 | 54 | 20.96333333 | 40567 | 300 | WDXS composition: Ba8Au6.10Si38.97 | *extrapolated from 312 K
2285 | 2657 | Extended MRL | https://doi.org/10.1063/1.3682585 | Ba8 Au6 Si40 | Ba4Si20Au3 | Ba8Au6Si40 | Ba8Au6.10Si38.97 | Ba8AuxSi46-x | Stoichiometric Formula | Candolfi2012JAP | 2012 | 400 | 1424.5 | 56.99 | 4.6266 | 5.033405e-06 | 0.079426289 | 2.33 | 4.034458e-06 | 0.93968661 | 1.390313 | 2.489271e-10 |  | melted, inert | [5 empty] | Polycrystalline |  | 223 | 48 |  | https://dx.doi.org/10.1016/0022-5088(91)90076-G | Cordier | 1132.02 | 1 | 54 | 54 | 20.96333333 | 40567 | 300 | WDXS composition: Ba8Au6.10Si38.97
2286 | 2658 | Extended MRL | https://doi.org/10.1063/1.3682585 | Ba8 Au6 Si40 | Ba4Si20Au3 | Ba8Au6Si40 | Ba8Au6.10Si38.97 | Ba8AuxSi46-x | Stoichiometric Formula | Candolfi2012JAP | 2012 | 700 | 1267.4 | 76.87 | 7.4892 | 1.833693e-05 | 0.177710375 | 2.95 | 3.063926e-06 | 0.78523448 | 2.164766 | 1.661017e-09 |  | melted, inert | [5 empty] | Polycrystalline |  | 223 | 48 |  | https://dx.doi.org/10.1016/0022-5088(91)90076-G | Cordier | 1132.02 | 1 | 54 | 54 | 20.96333333 | 40567 | 300 | WDXS composition: Ba8Au6.10Si38.97 | *extrapolated from 676 K
2287 | 2659 | Extended MRL | https://doi.org/10.1002/chin.199644003 | K1 Bi6.33 S10 | K1Bi6.33S10 | KBi6.33S10 | KBi6.33S10 | K2S/Bi2S3 | Stoichiometric Formula | Kanatizidis1996CM | 1996 | 300 | 6.0606 | -25 | 0.0037879 | 6.599963e-06 | 8.74126e-05 | 1.3 | 5.455999e-06 | 1.29556364 | 0.0044363631 | 2.384615e-09 |  | solid state reaction, vacuum | [5 empty] | Polycrystalline |  | 62 | 8 |  | https://dx.doi.org/10.1021/ja00109a012 | McCarthy | 1204.18 | 4 | 9 | 36 | 33.44944444 | 79200 | 296
2288 | 2660 | Extended MRL | https://doi.org/10.1021/cm050412c | Tl11.5 Sb11.5 Cu8 Se27 | Tl11.5Cu8Sb11.5Se27 | Tl11.5Sb11.5Cu8Se27 | Tl11.5Sb11.5Cu8Se27 | Tl11.5Sb11.5Cu8Se27 | Stoichiometric Formula | McGuire2005CM | 2005 | 300 | 4.7619 | 220 | 0.23048 | 1.752864e-05 |  |  | False |  |  | False |  | solid state reaction, vacuum | [5 empty] | Polycrystalline |  | 10 | 4 |  | https://dx.doi.org/10.1021/cm050412c | McGuire | 1468 | 1 | 58 | 58 | 25.31034483 | 171227 | 175
2289 | 2661 | Extended MRL | https://doi.org/10.1021/cm050412c | Tl1 Ti1 P1 S5 | TiTlPS5 | TlTiPS5 | TlTiPS5 | TlTiPS5 | Stoichiometric Formula | McGuire2005CM | 2005 | 300 | 6.8966e-05 | -160 | 1.7655e-06 | 1.676579e-05 | 6.76443e-08 | 0.783 | 9.192779e-06 |  |  | False |  | solid state reaction, vacuum | [5 empty] | Polycrystalline |  | 2 | 2 |  | https://dx.doi.org/10.1021/cm050412c | McGuire | 374.96 | 2 | 8 | 16 | 23.435 | 171214 | 175
2290 | 2662 | Extended MRL | https://doi.org/10.1021/cm050412c | Tl2 Cu2 Sn1 Te4 | Tl2Cu2SnTe4 | Tl2Cu2SnTe4 | Tl2Cu2SnTe4 | Tl2Cu2SnTe4 | Stoichiometric Formula | McGuire2005CM | 2005 | 300 | 0.0076923 | 345 | 0.00091558 | 4.360624e-06 | 7.28576e-05 | 0.377 | 3.087306e-06 |  |  | False |  | solid state reaction, vacuum | [5 empty] | Polycrystalline |  | 121 | 16 |  | https://dx.doi.org/10.1021/cm050412c | McGuire | 500.1 | 2 | 9 | 18 | 27.78333333 | 171222 | 175
2291 | 2663 | Extended MRL | https://doi.org/10.1039/C1JM10827A | Mg2 Si0.999 Bi0.001 | Mg2Si0.999Bi0.001 | Mg2Si0.999Bi0.001 | Mg2Si0.999Bi0.001 | Mg2Si1-xBix | Stoichiometric Formula | Bux2011JMC | 2011 | 300 | 691.56 | -151 | 15.768 | 1.646119e-05 | 0.055522276 | 8.52 | 2.069871e-05 | 8.01377594 | 0.5062240644 | 5.16432e-10 |  | mechanochemical, Ar | [5 empty] | Polycrystalline |  | 225 | 192 |  | https://dx.doi.org/10.1016/j.jallcom.2008.12.117 | Saravanan | 258.55 | 4 | 3 | 12 | 21.54583333 | 163708 | 300
2292 | 2664 | Extended MRL | https://doi.org/10.1039/C1JM10827A | Mg2 Si0.999 Bi0.001 | Mg2Si0.999Bi0.001 | Mg2Si0.999Bi0.001 | Mg2Si0.999Bi0.001 | Mg2Si1-xBix | Stoichiometric Formula | Bux2011JMC | 2011 | 400 | 586.17 | -164.4 | 15.843 | 2.350494e-05 | 0.111175665 | 5.7 | 2.952416e-05 | 5.12790152 | 0.5720984778 | 3.859649e-10 |  | mechanochemical, Ar | [5 empty] | Polycrystalline |  | 225 | 192 |  | https://dx.doi.org/10.1016/j.jallcom.2008.12.117 | Saravanan | 258.55 | 4 | 3 | 12 | 21.54583333 | 163708 | 300
2293 | 2665 | Extended MRL | https://doi.org/10.1039/C1JM10827A | Mg2 Si0.999 Bi0.001 | Mg2Si0.999Bi0.001 | Mg2Si0.999Bi0.001 | Mg2Si0.999Bi0.001 | Mg2Si1-xBix | Stoichiometric Formula | Bux2011JMC | 2011 | 700 | 315.76 | -231 | 16.849 | 1.598671e-05 | 0.322249944 | 3.66 | 4.065541e-06 | 3.12068835 | 0.5393116506 | 1.639344e-10 |  | mechanochemical, Ar | [5 empty] | Polycrystalline |  | 225 | 192 |  | https://dx.doi.org/10.1016/j.jallcom.2008.12.117 | Saravanan | 258.55 | 4 | 3 | 12 | 21.54583333 | 163708 | 300
2294 | 2666 | Extended MRL | https://doi.org/10.1039/C1JM10827A | Mg2 Si0.9985 Bi0.0015 | Mg2Si0.9985Bi0.0015 | Mg2Si0.9985Bi0.0015 | Mg2Si0.9985Bi0.0015 | Mg2Si1-xBix | Stoichiometric Formula | Bux2011JMC | 2011 | 300 | 1219.5 | -107 | 13.962 | 3.975075e-06 | 0.059161844 | 7.08 | 1.397946e-05 | 6.18731707 | 0.8926829 | 6.045198e-10 |  | mechanochemical, Ar | [5 empty] | Polycrystalline |  | 225 | 192 |  | https://dx.doi.org/10.1016/j.jallcom.2008.12.117 | Saravanan | 258.55 | 4 | 3 | 12 | 21.54583333 | 163708 | 300
2295 | 2667 | Extended MRL | https://doi.org/10.1039/C1JM10827A | Mg2 Si0.9985 Bi0.0015 | Mg2Si0.9985Bi0.0015 | Mg2Si0.9985Bi0.0015 | Mg2Si0.9985Bi0.0015 | Mg2Si1-xBix | Stoichiometric Formula | Bux2011JMC | 2011 | 400 | 1108.6 | -149 | 24.613 | 3.946695e-05 | 0.194186052 | 5.07 | 3.335259e-06 | 3.98796009 | 1.08204 | 4.082839e-10 |  | mechanochemical, Ar | [5 empty] | Polycrystalline |  | 225 | 192 |  | https://dx.doi.org/10.1016/j.jallcom.2008.12.117 | Saravanan | 258.55 | 4 | 3 | 12 | 21.54583333 | 163708 | 300
2296 | 2668 | Extended MRL | https://doi.org/10.1039/C1JM10827A | Mg2 Si0.9985 Bi0.0015 | Mg2Si0.9985Bi0.0015 | Mg2Si0.9985Bi0.0015 | Mg2Si0.9985Bi0.0015 | Mg2Si1-xBix | Stoichiometric Formula | Bux2011JMC | 2011 | 700 | 634.92 | -217 | 29.898 | 8.432671e-06 | 0.636122931 | 3.29 | 7.433429e-06 | 2.20555556 | 1.084444 | 1.179331e-09 |  | mechanochemical, Ar | [5 empty] | Polycrystalline |  | 225 | 192 |  | https://dx.doi.org/10.1016/j.jallcom.2008.12.117 | Saravanan | 258.55 | 4 | 3 | 12 | 21.54583333 | 163708 | 300
2297 | 2669 | Extended MRL | https://doi.org/10.1039/C1JM10827A | Mg2 Si0.997 Bi0.003 | Mg2Si0.997Bi0.003 | Mg2Si0.997Bi0.003 | Mg2Si0.997Bi0.003 | Mg2Si1-xBix | Stoichiometric Formula | Bux2011JMC | 2011 | 300 | 2049.2 | -76.6 | 12.024 | 1.630472e-05 | 0.058556925 | 6.16 | 2.589887e-05 | 4.66 | 1.5 | 4.935065e-10 |  | mechanochemical, Ar | [5 empty] | Polycrystalline |  | 225 | 192 |  | https://dx.doi.org/10.1016/j.jallcom.2008.12.117 | Saravanan | 258.55 | 4 | 3 | 12 | 21.54583333 | 163708 | 300
2298 | 2670 | Extended MRL | https://doi.org/10.1039/C1JM10827A | Mg2 Si0.997 Bi0.003 | Mg2Si0.997Bi0.003 | Mg2Si0.997Bi0.003 | Mg2Si0.997Bi0.003 | Mg2Si1-xBix | Stoichiometric Formula | Bux2011JMC | 2011 | 400 | 1848.4 | -101 | 18.856 | 2.501061e-05 | 0.15845229 | 4.76 | 9.413008e-06 | 2.95593346 | 1.804067 | 3.697479e-10 |  | mechanochemical, Ar | [5 empty] | Polycrystalline |  | 225 | 192 |  | https://dx.doi.org/10.1016/j.jallcom.2008.12.117 | Saravanan | 258.55 | 4 | 3 | 12 | 21.54583333 | 163708 | 300
2299 | 2671 | Extended MRL | https://doi.org/10.1039/C1JM10827A | Mg2 Si0.997 Bi0.003 | Mg2Si0.997Bi0.003 | Mg2Si0.997Bi0.003 | Mg2Si0.997Bi0.003 | Mg2Si1-xBix | Stoichiometric Formula | Bux2011JMC | 2011 | 700 | 1076.4 | -153 | 25.198 | 2.192237e-05 | 0.499678292 | 3.53 | 2.477946e-06 | 1.69146394 | 1.838536 | 4.24928e-11 |  | mechanochemical, Ar | [5 empty] | Polycrystalline |  | 225 | 192 |  | https://dx.doi.org/10.1016/j.jallcom.2008.12.117 | Saravanan | 258.55 | 4 | 3 | 12 | 21.54583333 | 163708 | 300
2300 | 2672 | Extended MRL | https://doi.org/10.1039/C1JM10827A | Mg2 Si0.995 Bi0.005 | Mg2Si0.995Bi0.005 | Mg2Si0.995Bi0.005 | Mg2Si0.995Bi0.005 | Mg2Si1-xBix | Stoichiometric Formula | Bux2011JMC | 2011 | 300 | 2710 | -67.7 | 12.421 | 2.287255e-05 | 0.056889344 | 6.55 | 1.287299e-05 | 4.56626016 | 1.98374 | 2.748092e-10 |  | mechanochemical, Ar | [5 empty] | Polycrystalline |  | 225 | 192 |  | https://dx.doi.org/10.1016/j.jallcom.2008.12.117 | Saravanan | 258.55 | 4 | 3 | 12 | 21.54583333 | 163708 | 300
2301 | 2673 | Extended MRL | https://doi.org/10.1039/C1JM10827A | Mg2 Si0.995 Bi0.005 | Mg2Si0.995Bi0.005 | Mg2Si0.995Bi0.005 | Mg2Si0.995Bi0.005 | Mg2Si1-xBix | Stoichiometric Formula | Bux2011JMC | 2011 | 400 | 2525.3 | -83.5 | 17.607 | 1.302039e-06 | 0.130178868 | 5.41 | 1.74992e-05 | 2.94535354 | 2.464646 | 4.048059e-10 |  | mechanochemical, Ar | [5 empty] | Polycrystalline |  | 225 | 192 |  | https://dx.doi.org/10.1016/j.jallcom.2008.12.117 | Saravanan | 258.55 | 4 | 3 | 12 | 21.54583333 | 163708 | 300
2302 | 2674 | Extended MRL | https://doi.org/10.1039/C1JM10827A | Mg2 Si0.995 Bi0.005 | Mg2Si0.995Bi0.005 | Mg2Si0.995Bi0.005 | Mg2Si0.995Bi0.005 | Mg2Si1-xBix | Stoichiometric Formula | Bux2011JMC | 2011 | 700 | 1610.3 | -121.2 | 23.654 | 1.713165e-05 | 0.385970744 | 4.29 | 2.083069e-05 | 1.53959742 | 2.750403 | 5.174826e-10 |  | mechanochemical, Ar | [5 empty] | Polycrystalline |  | 225 | 192 |  | https://dx.doi.org/10.1016/j.jallcom.2008.12.117 | Saravanan | 258.55 | 4 | 3 | 12 | 21.54583333 | 163708 | 300
2303 | 2675 | Extended MRL | https://doi.org/10.1039/C1JM10827A | Mg2 Si0.993 Bi0.007 | Mg2Si0.993Bi0.007 | Mg2Si0.993Bi0.007 | Mg2Si0.993Bi0.007 | Mg2Si1-xBix | Stoichiometric Formula | Bux2011JMC | 2011 | 300 | 3030.3 | -61 | 11.276 | 2.249911e-05 | 0.051644691 | 6.55 | 2.150321e-05 | 4.33181818 | 2.218182 | 2.290077e-11 |  | mechanochemical, Ar | [5 empty] | Polycrystalline |  | 225 | 192 |  | https://dx.doi.org/10.1016/j.jallcom.2008.12.117 | Saravanan | 258.55 | 4 | 3 | 12 | 21.54583333 | 163708 | 300
2304 | 2676 | Extended MRL | https://doi.org/10.1039/C1JM10827A | Mg2 Si0.993 Bi0.007 | Mg2Si0.993Bi0.007 | Mg2Si0.993Bi0.007 | Mg2Si0.993Bi0.007 | Mg2Si1-xBix | Stoichiometric Formula | Bux2011JMC | 2011 | 400 | 2873.6 | -78.6 | 17.753 | 7.967104e-07 | 0.125019427 | 5.68 | 1.359597e-05 | 2.8754023 | 2.804598 | 2.957747e-10 |  | mechanochemical, Ar | [5 empty] | Polycrystalline |  | 225 | 192 |  | https://dx.doi.org/10.1016/j.jallcom.2008.12.117 | Saravanan | 258.55 | 4 | 3 | 12 | 21.54583333 | 163708 | 300
2305 | 2677 | Extended MRL | https://doi.org/10.1039/C1JM10827A | Mg2 Si0.993 Bi0.007 | Mg2Si0.993Bi0.007 | Mg2Si0.993Bi0.007 | Mg2Si0.993Bi0.007 | Mg2Si1-xBix | Stoichiometric Formula | Bux2011JMC | 2011 | 700 | 1757.5 | -125 | 27.46 | 3.414057e-05 | 0.436870906 | 4.4 | 1.664024e-05 | 1.39824253 | 3.001757 | 1.818182e-10 |  | mechanochemical, Ar | [5 empty] | Polycrystalline |  | 225 | 192 |  | https://dx.doi.org/10.1016/j.jallcom.2008.12.117 | Saravanan | 258.55 | 4 | 3 | 12 | 21.54583333 | 163708 | 300
2306 | 2678 | Extended MRL | https://doi.org/10.1007/s11664-009-0735-1 | Mg2 Si0.98 Bi0.02 | Mg2Si0.98Bi0.02 | Mg2Si0.98Bi0.02 | Mg2Si0.98Bi0.02 | Mg2Si1-x-y-zBixGeyAgz | Stoichiometric Formula | Mars2009JEM | 2009 | 300 | 657.89 | -82.9 | 4.5213 | 2.252693e-06 | 0.019023797 | 7.13 | 4.9588e-06 | 6.64842106 | 0.4815789 | 6.690043e-10 |  | solid state reaction, He/H2 | [5 empty] | Polycrystalline |  | 225 | 192 |  | https://dx.doi.org/10.1016/j.jallcom.2008.12.117 | Saravanan | 258.55 | 4 | 3 | 12 | 21.54583333 | 163708 | 300
2307 | 2679 | Extended MRL | https://doi.org/10.1007/s11664-009-0735-1 | Mg2 Si0.98 Bi0.02 | Mg2Si0.98Bi0.02 | Mg2Si0.98Bi0.02 | Mg2Si0.98Bi0.02 | Mg2Si1-x-y-zBixGeyAgz | Stoichiometric Formula | Mars2009JEM | 2009 | 400 | 826.45 | -110.3 | 10.055 | 3.330875e-05 | 0.07143602 | 5.63 | 3.781197e-05 | 4.82338843 | 0.8066116 | 1.012433e-10 |  | solid state reaction, He/H2 | [5 empty] | Polycrystalline |  | 225 | 192 |  | https://dx.doi.org/10.1016/j.jallcom.2008.12.117 | Saravanan | 258.55 | 4 | 3 | 12 | 21.54583333 | 163708 | 300
2308 | 2680 | Extended MRL | https://doi.org/10.1007/s11664-009-0735-1 | Mg2 Si0.98 Bi0.02 | Mg2Si0.98Bi0.02 | Mg2Si0.98Bi0.02 | Mg2Si0.98Bi0.02 | Mg2Si1-x-y-zBixGeyAgz | Stoichiometric Formula | Mars2009JEM | 2009 | 700 | 801.92 | -174.9 | 24.531 | 1.056544e-05 | 0.476989374 | 3.6 | 4.806536e-06 | 2.23031275 | 1.369687248 | 5.555556e-10 |  | solid state reaction, He/H2 | [5 empty] | Polycrystalline |  | 225 | 192 |  | https://dx.doi.org/10.1016/j.jallcom.2008.12.117 | Saravanan | 258.55 | 4 | 3 | 12 | 21.54583333 | 163708 | 300
2309 | 2681 | Extended MRL | https://doi.org/10.1007/s11664-009-0735-1 | Mg2 Si0.98 Bi0.02 | Mg2Si0.98Bi0.02 | Mg2Si0.98Bi0.02 | Mg2Si0.98Bi0.02 | Mg2Si1-x-y-zBixGeyAgz | Stoichiometric Formula | Mars2009JEM | 2009 | 940 | 538.5 | -212.3 | 24.271 | 4.54596e-06 | 0.82962691 | 2.75 | 1.095783e-09 | 1.43605277 | 1.313947228 | 7.272728e-10 |  | solid state reaction, He/H2 | [5 empty] | Polycrystalline |  | 225 | 192 |  | https://dx.doi.org/10.1016/j.jallcom.2008.12.117 | Saravanan | 258.55 | 4 | 3 | 12 | 21.54583333 | 163708 | 300 |  | *value at 940 K
2310 | 2682 | Extended MRL | https://doi.org/10.1007/s11664-009-0735-1 | Mg2 Si0.6 Ge0.4 Bi0.02 | Mg2Si0.6Ge0.4Bi0.02 | Mg2Si0.6Ge0.4Bi0.02 | Mg2Si0.6Ge0.4Bi0.02 | Mg2Si1-x-y-zBixGeyAgz | Stoichiometric Formula | Mars2009JEM | 2009 | 300 | 666.67 | -83 | 4.5927 | 2.257931e-06 | 0.046234899 | 2.98 | 7.26506e-06 | 2.492 | 0.488 | 2.61745e-10 |  | solid state reaction, He/H2 | [5 empty] | Polycrystalline |  | 225 | 192 |  | https://dx.doi.org/10.1016/j.jallcom.2011.03.081 | Ihou-Mouko | 258.35 | 4 | 3 | 12 | 21.52916667 | 180947 | 300
2311 | 2683 | Extended MRL | https://doi.org/10.1007/s11664-009-0735-1 | Mg2 Si0.6 Ge0.4 Bi0.02 | Mg2Si0.6Ge0.4Bi0.02 | Mg2Si0.6Ge0.4Bi0.02 | Mg2Si0.6Ge0.4Bi0.02 | Mg2Si1-x-y-zBixGeyAgz | Stoichiometric Formula | Mars2009JEM | 2009 | 400 | 787.4 | -117.5 | 10.871 | 3.794499e-06 | 0.165970427 | 2.62 | 5.792304e-06 | 1.85149606 | 0.7685039 | 1.503817e-09 |  | solid state reaction, He/H2 | [5 empty] | Polycrystalline |  | 225 | 192 |  | https://dx.doi.org/10.1016/j.jallcom.2011.03.081 | Ihou-Mouko | 258.35 | 4 | 3 | 12 | 21.52916667 | 180947 | 300
2312 | 2684 | Extended MRL | https://doi.org/10.1007/s11664-009-0735-1 | Mg2 Si0.6 Ge0.4 Bi0.02 | Mg2Si0.6Ge0.4Bi0.02 | Mg2Si0.6Ge0.4Bi0.02 | Mg2Si0.6Ge0.4Bi0.02 | Mg2Si1-x-y-zBixGeyAgz | Stoichiometric Formula | Mars2009JEM | 2009 | 700 | 729.93 | -176.2 | 22.662 | 1.200471e-05 | 0.817687862 | 1.94 | 1.610508e-05 | 0.69328467 | 1.246715 | 1.041237e-09 |  | solid state reaction, He/H2 | [5 empty] | Polycrystalline |  | 225 | 192 |  | https://dx.doi.org/10.1016/j.jallcom.2011.03.081 | Ihou-Mouko | 258.35 | 4 | 3 | 12 | 21.52916667 | 180947 | 300
2313 | 2685 | Extended MRL | https://doi.org/10.1007/s11664-009-0735-1 | Mg2 Si0.6 Ge0.4 Bi0.02 | Mg2Si0.6Ge0.4Bi0.02 | Mg2Si0.6Ge0.4Bi0.02 | Mg2Si0.6Ge0.4Bi0.02 | Mg2Si1-x-y-zBixGeyAgz | Stoichiometric Formula | Mars2009JEM | 2009 | 940 | 454.55 | -187.7 | 16.014 | 2.390842e-05 | 0.87012486 | 1.73 | 5.181636e-09 | 0.62090909 | 1.109091 | 5.606936e-10 |  | solid state reaction, He/H2 | [5 empty] | Polycrystalline |  | 225 | 192 |  | https://dx.doi.org/10.1016/j.jallcom.2011.03.081 | Ihou-Mouko | 258.35 | 4 | 3 | 12 | 21.52916667 | 180947 | 300 |  | *value at 940 K
2314 | 2686 | Extended MRL | https://doi.org/10.1007/s11664-009-0735-1 | Mg2 Si0.98 Ag0.02 | Mg2Si0.98Ag0.02 | Mg2Si0.98Ag0.02 | Mg2Si0.98Ag0.02 | Mg2Si1-x-y-zBixGeyAgz | Stoichiometric Formula | Mars2009JEM | 2009 | 300 | 0.80645 | 26 | 0.00054516 | 3.668648e-07 | 2.08874e-06 | 7.83 | 2.091125e-06 | 7.82940968 | 0.000590322492 | 3.182631e-10 |  | solid state reaction, He/H2 | [5 empty] | Polycrystalline |  | 225 | 192 |  | https://dx.doi.org/10.1016/j.jallcom.2008.12.117 | Saravanan | 258.55 | 4 | 3 | 12 | 21.54583333 | 163708 | 300
2315 | 2687 | Extended MRL | https://doi.org/10.1007/s11664-009-0735-1 | Mg2 Si0.98 Ag0.02 | Mg2Si0.98Ag0.02 | Mg2Si0.98Ag0.02 | Mg2Si0.98Ag0.02 | Mg2Si1-x-y-zBixGeyAgz | Stoichiometric Formula | Mars2009JEM | 2009 | 400 | 2.4213 | 178 | 0.076717 | 6.918936e-06 | 0.000506381 | 6.06 | 3.630239e-06 | 6.05763681 | 0.00236319396 | 6.534654e-10 |  | solid state reaction, He/H2 | [5 empty] | Polycrystalline |  | 225 | 192 |  | https://dx.doi.org/10.1016/j.jallcom.2008.12.117 | Saravanan | 258.55 | 4 | 3 | 12 | 21.54583333 | 163708 | 300
2316 | 2688 | Extended MRL | https://doi.org/10.1007/s11664-009-0735-1 | Mg2 Si0.98 Ag0.02 | Mg2Si0.98Ag0.02 | Mg2Si0.98Ag0.02 | Mg2Si0.98Ag0.02 | Mg2Si1-x-y-zBixGeyAgz | Stoichiometric Formula | Mars2009JEM | 2009 | 700 | 25.189 | 149 | 0.55922 | 1.768535e-06 | 0.010666305 | 3.67 | 1.549354e-06 | 3.62697733 | 0.04302266866 | 3.651226e-10 |  | solid state reaction, He/H2 | [5 empty] | Polycrystalline |  | 225 | 192 |  | https://dx.doi.org/10.1016/j.jallcom.2008.12.117 | Saravanan | 258.55 | 4 | 3 | 12 | 21.54583333 | 163708 | 300
2317 | 2689 | Extended MRL | https://doi.org/10.1007/s11664-009-0735-1 | Mg2 Si0.98 Ag0.02 | Mg2Si0.98Ag0.02 | Mg2Si0.98Ag0.02 | Mg2Si0.98Ag0.02 | Mg2Si1-x-y-zBixGeyAgz | Stoichiometric Formula | Mars2009JEM | 2009 | 930 | 151.52 | 192 | 5.5855 | 2.386178e-05 | 0.16438339 | 3.16 | 2.387133e-08 | 2.79030303 | 0.369697 | 2.531646e-11 |  | solid state reaction, He/H2 | [5 empty] | Polycrystalline |  | 225 | 192 |  | https://dx.doi.org/10.1016/j.jallcom.2008.12.117 | Saravanan | 258.55 | 4 | 3 | 12 | 21.54583333 | 163708 | 300 |  | *value at 930 K
2318 | 2690 | Extended MRL | https://doi.org/10.1007/s11664-009-0735-1 | Mg2 Si0.6 Ge0.4 Ag0.02 | Mg2Si0.6Ag0.02Ge0.4 | Mg2Si0.6Ge0.4Ag0.02 | Mg2Si0.6Ge0.4Ag0.02 | Mg2Si1-x-y-zBixGeyAgz | Stoichiometric Formula | Mars2009JEM | 2009 | 300 | 19.493 | 30.42 | 0.018039 | 3.535866e-05 | 0.000131668 | 4.11 | 2.683148e-05 | 4.09573099 | 0.01426900758 | 5.888078e-10 |  | solid state reaction, He/H2 | [5 empty] | Polycrystalline |  | 225 | 192 |  | https://dx.doi.org/10.1016/j.jallcom.2011.03.081 | Ihou-Mouko | 258.35 | 4 | 3 | 12 | 21.52916667 | 180947 | 300
2319 | 2691 | Extended MRL | https://doi.org/10.1007/s11664-009-0735-1 | Mg2 Si0.6 Ge0.4 Ag0.02 | Mg2Si0.6Ag0.02Ge0.4 | Mg2Si0.6Ge0.4Ag0.02 | Mg2Si0.6Ge0.4Ag0.02 | Mg2Si1-x-y-zBixGeyAgz | Stoichiometric Formula | Mars2009JEM | 2009 | 400 | 35.211 | 157.9 | 0.8779 | 5.594589e-06 | 0.011364424 | 3.09 | 1.997946e-06 | 3.0556338 | 0.03436619823 | 5.728156e-10 |  | solid state reaction, He/H2 | [5 empty] | Polycrystalline |  | 225 | 192 |  | https://dx.doi.org/10.1016/j.jallcom.2011.03.081 | Ihou-Mouko | 258.35 | 4 | 3 | 12 | 21.52916667 | 180947 | 300
2320 | 2692 | Extended MRL | https://doi.org/10.1007/s11664-009-0735-1 | Mg2 Si0.6 Ge0.4 Ag0.02 | Mg2Si0.6Ag0.02Ge0.4 | Mg2Si0.6Ge0.4Ag0.02 | Mg2Si0.6Ge0.4Ag0.02 | Mg2Si1-x-y-zBixGeyAgz | Stoichiometric Formula | Mars2009JEM | 2009 | 700 | 67.114 | 318.8 | 6.821 | 3.913233e-06 | 0.185786979 | 2.57 | 5.311363e-06 | 2.45536913 | 0.1146309 | 6.381323e-10 |  | solid state reaction, He/H2 | [5 empty] | Polycrystalline |  | 225 | 192 |  | https://dx.doi.org/10.1016/j.jallcom.2011.03.081 | Ihou-Mouko | 258.35 | 4 | 3 | 12 | 21.52916667 | 180947 | 300
2321 | 2693 | Extended MRL | https://doi.org/10.1007/s11664-009-0735-1 | Mg2 Si0.6 Ge0.4 Ag0.02 | Mg2Si0.6Ag0.02Ge0.4 | Mg2Si0.6Ge0.4Ag0.02 | Mg2Si0.6Ge0.4Ag0.02 | Mg2Si1-x-y-zBixGeyAgz | Stoichiometric Formula | Mars2009JEM | 2009 | 926 | 183.82 | 224 | 9.2235 | 1.601128e-05 | 0.24542991 | 3.48 | 1.545494e-08 | 3.03147059 | 0.4485294 | 5.057472e-10 |  | solid state reaction, He/H2 | [5 empty] | Polycrystalline |  | 225 | 192 |  | https://dx.doi.org/10.1016/j.jallcom.2011.03.081 | Ihou-Mouko | 258.35 | 4 | 3 | 12 | 21.52916667 | 180947 | 300 |  | *value at 926 K
2322 | 2694 | Extended MRL | https://doi.org/10.1063/1.2009828 | Ag9 Tl1 Te5 | TlAg9Te5 | Ag9TlTe5 | Ag9TlTe5 | Ag9TlTe5 | Stoichiometric Formula | Kurosaki2005APL | 2005 | 300 | 3.9308 | 388 | 0.59176 | 2.779505e-06 | 0.088764151 | 0.2 | 1.701137e-06 | 0.19712264 | 0.0028773584 | 8e-09 |  | melted | [5 empty] | Polycrystalline |  | 167 | 12 |  | https://dx.doi.org/10.1016/0925-8388(92)90508-7 | Paccard | 4758.66 | 6 | 29 | 174 | 27.34862069 | 71689 | 300 |  | *extrapolated from 342 K
2323 | 2695 | Extended MRL | https://doi.org/10.1063/1.2009828 | Ag9 Tl1 Te5 | TlAg9Te5 | Ag9TlTe5 | Ag9TlTe5 | Ag9TlTe5 | Stoichiometric Formula | Kurosaki2005APL | 2005 | 400 | 12.019 | 327 | 1.2852 | 1.583333e-05 | 0.244800824 | 0.21 | 3.366002e-06 | 0.19826923 | 0.01173076926 | 3.52381e-09 |  | melted | [5 empty] | Polycrystalline |  | 167 | 12 |  | https://dx.doi.org/10.1016/0925-8388(92)90508-7 | Paccard | 4758.66 | 6 | 29 | 174 | 27.34862069 | 71689 | 300
2324 | 2696 | Extended MRL | https://doi.org/10.1063/1.2009828 | Ag9 Tl1 Te5 | TlAg9Te5 | Ag9TlTe5 | Ag9TlTe5 | Ag9TlTe5 | Stoichiometric Formula | Kurosaki2005APL | 2005 | 700 | 37.879 | 311 | 3.6637 | 1.430521e-06 | 1.282285985 | 0.2 | 7.030413e-06 | 0.13530303 | 0.0646969696 | 2e-09 |  | melted | [5 empty] | Polycrystalline |  | 167 | 12 |  | https://dx.doi.org/10.1016/0925-8388(92)90508-7 | Paccard | 4758.66 | 6 | 29 | 174 | 27.34862069 | 71689 | 300
2325 | 2697 | Extended MRL | https://doi.org/10.1063/1.124182 | Tl2 Sn1 Te5 | Tl2SnTe5 | Tl2SnTe5 | Tl2SnTe5 | TST | Stoichiometric Formula | Sharp1999APL | 1999 | 300 | 238.1 | 219 | 11.419 | 4.502146e-05 | 0.67304238 | 0.509 | 2.50203e-05 | 0.33471429 | 0.1742857 | 5.343811e-09 |  | melted | [5 empty] | Polycrystalline |  | 140 | 32 |  | https://dx.doi.org/10.1107/S0108270190011362 | Agafonov | 1045.95 | 4 | 8 | 32 | 32.6859375 | 73666 | 294
2326 | 2698 | Extended MRL | https://doi.org/10.1063/1.124182 | Tl2 Ge1 Te5 | Tl2GeTe5 | Tl2GeTe5 | Tl2GeTe5 | TGT | Stoichiometric Formula | Sharp1999APL | 1999 | 300 | 43.215 | 285 | 3.5102 | 1.755598e-05 | 0.11610217 | 0.907 | 1.264721e-05 | 0.87536646 | 0.03163353877 | 1.356119e-09 |  | melted | [5 empty] | Polycrystalline |  | 65 | 16 |  | https://dx.doi.org/10.1016/0022-4596(90)90323-P | Toure | 2027.01 | 8 | 8 | 64 | 31.67203125 | 68855 | 300 |  | *kappa extrapolated from 250 K
2327 | 2699 | Extended MRL | https://doi.org/10.1063/1.124182 | Tl2 Sn1 Te5 | Tl2SnTe5 | Tl2SnTe5 | Tl2SnTe5 | hotpressed TST | Stoichiometric Formula | Sharp1999APL | 1999 | 300 | 230.95 | 163 | 6.136 | 1.801662e-05 | 0.27271234 | 0.675 | 4.506173e-06 | 0.50594688 | 0.1690531155 | 6.666667e-09 |  | melted, hotpressed | [5 empty] | Polycrystalline |  | 140 | 32 |  | https://dx.doi.org/10.1107/S0108270190011362 | Agafonov | 1045.95 | 4 | 8 | 32 | 32.6859375 | 73666 | 294
2328 | 2700 | Extended MRL | https://doi.org/10.1063/1.124182 | Tl2 Sn1 Te5 | Tl2SnTe5 | Tl2SnTe5 | Tl2SnTe5 | single Xtal TST | Stoichiometric Formula | Sharp1999APL | 1999 | 300 | 311.53 | 145 | 6.5498 | 1.805399e-05 |  |  | False |  |  | False |  | flux (TlTe2) | [5 empty] | Single Crystal |  | 140 | 32 |  | https://dx.doi.org/10.1107/S0108270190011362 | Agafonov | 1045.95 | 4 | 8 | 32 | 32.6859375 | 73666 | 294
2329 | 2701 | Extended MRL | https://doi.org/10.1063/1.121747 | Sr0.145 Ga0.302 Ge0.553 | Sr0.145Ga0.302Ge0.553 | Sr0.145Ga0.302Ge0.553 | Sr0.145Ga0.302Ge0.553 | Sr8Ga16Ge30 | Stoichiometric Formula | Nolas1998APL | 1998 | 300 | 77.519 | -320 | 7.938 | 6.853112e-06 | 0.293999426 | 0.81 | 1.952385e-06 | 0.75325581 | 0.05674418631 | 4.555556e-09 |  | solid state reaction | [5 empty] | Polycrystalline |  | 223 | 48 |  | https://dx.doi.org/10.1016/S0925-8388(99)00531-9 | Chakoumakos | 1233.18 | 1 | 48 | 48 | 25.69125 | 90177 | 295
2330 | 2702 | Extended MRL | https://doi.org/10.1063/1.121747 | Sr0.147 Ga0.298 Ge0.555 | Sr0.147Ga0.298Ge0.555 | Sr0.147Ga0.298Ge0.555 | Sr0.147Ga0.298Ge0.555 | Sr8Ga16Ge30 | Stoichiometric Formula | Nolas1998APL | 1998 | 300 | 381.68 | -154 | 9.0519 | 2.527646e-06 | 0.223320108 | 1.216 | 9.255065e-07 | 0.93661069 | 0.2793893 | 2.276316e-09 |  | solid state reaction | [5 empty] | Polycrystalline |  | 223 | 48 |  | https://dx.doi.org/10.1016/S0925-8388(99)00531-9 | Chakoumakos | 1233.18 | 1 | 48 | 48 | 25.69125 | 90177 | 295
2331 | 2703 | Extended MRL | https://doi.org/10.1063/1.121747 | Sr0.146 Ga0.285 Ge0.569 | Sr0.146Ga0.285Ge0.569 | Sr0.146Ga0.285Ge0.569 | Sr0.146Ga0.285Ge0.569 | Sr8Ga16Ge30 | Stoichiometric Formula | Nolas1998APL | 1998 | 300 | 515.46 | -128 | 8.4454 | 1.223862e-05 | 0.239019646 | 1.06 | 4.638602e-06 | 0.68268041 | 0.3773195875 | 2.358491e-09 |  | solid state reaction | [5 empty] | Polycrystalline |  | 223 | 48 |  | https://dx.doi.org/10.1016/S0925-8388(99)00531-9 | Chakoumakos | 1233.18 | 1 | 48 | 48 | 25.69125 | 90177 | 295
2332 | 2712 | Extended MRL | https://doi.org/10.1109/ICT.1999.843362 | Ba8 Ga16 Sn30 | Ba4Ga8Sn15 | Ba8Ga16Sn30 | Ba8Ga16Sn30 | Ba8Ga16Sn30 | Stoichiometric Formula | Kuznetsov1999ICT | 1999 | 300 | 90.09 | -188.6 | 3.2045 | 7.188641e-07 |  |  | False |  |  | False |  | melted, Ar | [5 empty] | Polycrystalline |  | 223 | 48 |  | https://dx.doi.org/10.1103/PhysRevB.77.235119 | Suekuni | 1595.46 | 1 | 54 | 54 | 29.54555556 | 161949 | 300 | *no kappa reported
2333 | 2713 | Extended MRL | https://doi.org/10.1109/ICT.1999.843362 | Ba8 Ga16 Sn30 | Ba4Ga8Sn15 | Ba8Ga16Sn30 | Ba8Ga16Sn30 | Ba8Ga16Sn30 | Stoichiometric Formula | Kuznetsov1999ICT | 1999 | 400 | 86.957 | -233 | 4.7208 | 1.816006e-06 |  |  | False |  |  | False |  | melted, Ar | [5 empty] | Polycrystalline |  | 223 | 48 |  | https://dx.doi.org/10.1103/PhysRevB.77.235119 | Suekuni | 1595.46 | 1 | 54 | 54 | 29.54555556 | 161949 | 300
2334 | 2714 | Extended MRL | https://doi.org/10.1109/ICT.1999.843362 | Ba8 Ga16 Sn30 | Ba4Ga8Sn15 | Ba8Ga16Sn30 | Ba8Ga16Sn30 | Ba8Ga16Sn30 | Stoichiometric Formula | Kuznetsov1999ICT | 1999 | 662 | 144.09 | -138 | 2.7441 | 1.823549e-05 |  |  | False |  |  | False |  | melted, Ar | [5 empty] | Polycrystalline |  | 223 | 48 |  | https://dx.doi.org/10.1103/PhysRevB.77.235119 | Suekuni | 1595.46 | 1 | 54 | 54 | 29.54555556 | 161949 | 300 |  | *value at 662 K
2335 | 2715 | Extended MRL | https://doi.org/10.1109/ICT.1999.843362 | Sr8 Ga16 Ge30 | Sr4Ga8Ge15 | Sr8Ga16Ge30 | Sr8Ga16Ge30 | Sr8Ga16Ge30 | Stoichiometric Formula | Kuznetsov1999ICT | 1999 | 300 | 1272.3 | -71.9 | 6.5771 | 2.961837e-05 |  |  | False |  |  | False |  | melted, Ar | [5 empty] | Polycrystalline |  | 223 | 48 |  | https://dx.doi.org/10.1016/S0925-8388(99)00531-9 | Chakoumakos | 1233.18 | 1 | 54 | 54 | 22.83666667 | 90177 | 295
2336 | 2716 | Extended MRL | https://doi.org/10.1109/ICT.1999.843362 | Sr8 Ga16 Ge30 | Sr4Ga8Ge15 | Sr8Ga16Ge30 | Sr8Ga16Ge30 | Sr8Ga16Ge30 | Stoichiometric Formula | Kuznetsov1999ICT | 1999 | 400 | 1094.1 | -94.9 | 9.8534 | 7.666491e-06 |  |  | False |  |  | False |  | melted, Ar | [5 empty] | Polycrystalline |  | 223 | 48 |  | https://dx.doi.org/10.1016/S0925-8388(99)00531-9 | Chakoumakos | 1233.18 | 1 | 54 | 54 | 22.83666667 | 90177 | 295
2337 | 2717 | Extended MRL | https://doi.org/10.1109/ICT.1999.843362 | Sr8 Ga16 Ge30 | Sr4Ga8Ge15 | Sr8Ga16Ge30 | Sr8Ga16Ge30 | Sr8Ga16Ge30 | Stoichiometric Formula | Kuznetsov1999ICT | 1999 | 700 | 709.22 | -139 | 13.703 | 1.170401e-05 |  |  | False |  |  | False |  | melted, Ar | [5 empty] | Polycrystalline |  | 223 | 48 |  | https://dx.doi.org/10.1016/S0925-8388(99)00531-9 | Chakoumakos | 1233.18 | 1 | 54 | 54 | 22.83666667 | 90177 | 295
2338 | 2718 | Extended MRL | https://doi.org/10.1109/ICT.1999.843362 | Ba8 Ga16 Ge30 | Ba4Ga8Ge15 | Ba8Ga16Ge30 | Ba8Ga16Ge30 | Ba8Ga16Ge30 | Stoichiometric Formula | Kuznetsov1999ICT | 1999 | 300 | 1494.8 | -62 | 5.7459 | 1.935293e-05 |  |  | False |  |  | False |  | melted, Ar | [5 empty] | Polycrystalline |  | 223 | 48 |  | https://dx.doi.org/10.1103/PhysRevB.64.214404 | Paschen | 1254.12 | 1 | 54 | 54 | 23.22444444 | 94298 | 300
2339 | 2719 | Extended MRL | https://doi.org/10.1109/ICT.1999.843362 | Ba8 Ga16 Ge30 | Ba4Ga8Ge15 | Ba8Ga16Ge30 | Ba8Ga16Ge30 | Ba8Ga16Ge30 | Stoichiometric Formula | Kuznetsov1999ICT | 1999 | 400 | 1190.5 | -100.8 | 12.096 | 2e-05 |  |  | False |  |  | False |  | melted, Ar | [5 empty] | Polycrystalline |  | 223 | 48 |  | https://dx.doi.org/10.1103/PhysRevB.64.214404 | Paschen | 1254.12 | 1 | 54 | 54 | 23.22444444 | 94298 | 300
2340 | 2720 | Extended MRL | https://doi.org/10.1109/ICT.1999.843362 | Ba8 Ga16 Ge30 | Ba4Ga8Ge15 | Ba8Ga16Ge30 | Ba8Ga16Ge30 | Ba8Ga16Ge30 | Stoichiometric Formula | Kuznetsov1999ICT | 1999 | 700 | 709.22 | -186 | 24.536 | 7.137268e-06 |  |  | False |  |  | False |  | melted, Ar | [5 empty] | Polycrystalline |  | 223 | 48 |  | https://dx.doi.org/10.1103/PhysRevB.64.214404 | Paschen | 1254.12 | 1 | 54 | 54 | 23.22444444 | 94298 | 300
2341 | 2721 | Extended MRL | https://doi.org/10.1109/ICT.1999.843362 | Ba8 Ga16 Si30 | Ba4Ga8Si15 | Ba8Ga16Si30 | Ba8Ga16Si30 | Ba8Ga16Si30 | Stoichiometric Formula | Kuznetsov1999ICT | 1999 | 300 | 819.67 | -49.3 | 1.9922 | 1.313623e-07 |  |  | False |  |  | False |  | melted, Ar | [5 empty] | Polycrystalline |  | 223 | 48 |  | https://dx.doi.org/10.1103/PhysRevB.64.214404 | Paschen | 1254.12 | 1 | 54 | 54 | 23.22444444 | 94298 | 300
2342 | 2722 | Extended MRL | https://doi.org/10.1109/ICT.1999.843362 | Ba8 Ga16 Si30 | Ba4Ga8Si15 | Ba8Ga16Si30 | Ba8Ga16Si30 | Ba8Ga16Si30 | Stoichiometric Formula | Kuznetsov1999ICT | 1999 | 400 | 751.88 | -62.8 | 2.9653 | 1.882036e-06 |  |  | False |  |  | False |  | melted, Ar | [5 empty] | Polycrystalline |  | 223 | 48 |  | https://dx.doi.org/10.1103/PhysRevB.64.214404 | Paschen | 1254.12 | 1 | 54 | 54 | 23.22444444 | 94298 | 300
2343 | 2723 | Extended MRL | https://doi.org/10.1109/ICT.1999.843362 | Ba8 Ga16 Si30 | Ba4Ga8Si15 | Ba8Ga16Si30 | Ba8Ga16Si30 | Ba8Ga16Si30 | Stoichiometric Formula | Kuznetsov1999ICT | 1999 | 700 | 534.76 | -111 | 6.5888 | 3.34507e-06 |  |  | False |  |  | False |  | melted, Ar | [5 empty] | Polycrystalline |  | 223 | 48 |  | https://dx.doi.org/10.1103/PhysRevB.64.214404 | Paschen | 1254.12 | 1 | 54 | 54 | 23.22444444 | 94298 | 300
2344 | 2724 | Extended MRL | https://doi.org/10.1016/j.jallcom.2007.09.101 | Mg2 Si1 | Mg2Si | Mg2Si | Mg2Si | Mg2-xCaxSi | Stoichiometric Formula | Zhang2008JAC | 2008 | 300 | 616.14 | -89 | 4.8805 | 1.128163e-05 | 0.032536455 | 4.5 | 6.505523e-06 | 4.04898336 | 0.4510166355 | 9.999999e-10 |  | melted, Ar | [5 empty] | Polycrystalline |  | 225 | 192 |  | https://dx.doi.org/10.1016/j.jallcom.2008.12.117 | Saravanan | 258.55 | 4 | 3 | 12 | 21.54583333 | 163708 | 300
2345 | 2725 | Extended MRL | https://doi.org/10.1016/j.jallcom.2007.09.101 | Mg2 Si1 | Mg2Si | Mg2Si | Mg2Si | Mg2-xCaxSi | Stoichiometric Formula | Zhang2008JAC | 2008 | 400 | 506.07 | -189 | 18.077 | 1.805997e-05 | 0.180774291 | 4 | 2.373678e-05 | 3.50607288 | 0.493927124 | 1e-09 |  | melted, Ar | [5 empty] | Polycrystalline |  | 225 | 192 |  | https://dx.doi.org/10.1016/j.jallcom.2008.12.117 | Saravanan | 258.55 | 4 | 3 | 12 | 21.54583333 | 163708 | 300
2346 | 2726 | Extended MRL | https://doi.org/10.1016/j.jallcom.2007.09.101 | Mg2 Si1 | Mg2Si | Mg2Si | Mg2Si | Mg2-xCaxSi | Stoichiometric Formula | Zhang2008JAC | 2008 | 700 | 263.02 | -267 | 18.75 | 2.30816e-05 | 0.403854651 | 3.25 | 2.104013e-05 | 2.80076276 | 0.449237243 | 9.23077e-10 |  | melted, Ar | [5 empty] | Polycrystalline |  | 225 | 192 |  | https://dx.doi.org/10.1016/j.jallcom.2008.12.117 | Saravanan | 258.55 | 4 | 3 | 12 | 21.54583333 | 163708 | 300
2347 | 2727 | Extended MRL | https://doi.org/10.1016/j.jallcom.2007.09.101 | Mg1.95 Ca0.05 Si1 | Ca0.05Mg1.95Si1 | Mg1.95Ca0.05Si | Mg1.95Ca0.05Si | Mg2-xCaxSi | Stoichiometric Formula | Zhang2008JAC | 2008 | 300 | 1278.85 | -74.8 | 7.155216904 | 2.482604e-16 | 0.03995 | 5.6 | 0.04051266 | 4.89411765 | 0.705882352 | 3.571429e-10 |  | melted, Ar | [5 empty] | Polycrystalline |  | 225 | 192 |  | https://dx.doi.org/10.1016/j.jallcom.2008.12.117 | Saravanan | 258.55 | 4 | 3 | 12 | 21.54583333 | 163708 | 300
2348 | 2728 | Extended MRL | https://doi.org/10.1016/j.jallcom.2007.09.101 | Mg1.95 Ca0.05 Si1 | Ca0.05Mg1.95Si1 | Mg1.95Ca0.05Si | Mg1.95Ca0.05Si | Mg2-xCaxSi | Stoichiometric Formula | Zhang2008JAC | 2008 | 400 | 1185.3 | -94.8 | 10.65234 | 1.667575e-16 | 0.09231 | 4.9 | 0.05798001 | 4.05130435 | 0.8486956506 | 1.224488e-10 |  | melted, Ar | [5 empty] | Polycrystalline |  | 225 | 192 |  | https://dx.doi.org/10.1016/j.jallcom.2008.12.117 | Saravanan | 258.55 | 4 | 3 | 12 | 21.54583333 | 163708 | 300
2349 | 2729 | Extended MRL | https://doi.org/10.1016/j.jallcom.2007.09.101 | Mg1.95 Ca0.05 Si1 | Ca0.05Mg1.95Si1 | Mg1.95Ca0.05Si | Mg1.95Ca0.05Si | Mg2-xCaxSi | Stoichiometric Formula | Zhang2008JAC | 2008 | 700 | 652.12 | -153 | 15.26547708 | 0 | 0.29589 | 3.8 | 0.04962602 | 3.13124511 | 0.668754894 | 1.052632e-09 |  | melted, Ar | [5 empty] | Polycrystalline |  | 225 | 192 |  | https://dx.doi.org/10.1016/j.jallcom.2008.12.117 | Saravanan | 258.55 | 4 | 3 | 12 | 21.54583333 | 163708 | 300
2350 | 2730 | Extended MRL | https://doi.org/10.1016/j.jallcom.2007.09.101 | Mg1.9 Ca0.1 Si1 | Ca0.1Mg1.9Si1 | Mg1.9Ca0.1Si | Mg1.9Ca0.1Si | Mg2-xCaxSi | Stoichiometric Formula | Zhang2008JAC | 2008 | 300 | 786.19 | -61 | 2.92541299 | 0 | 0.01556 | 5.2 | 0.08466469 | 4.85422768 | 0.3457723204 | 7.692308e-11 |  | melted, Ar | [5 empty] | Polycrystalline |  | 225 | 192 |  | https://dx.doi.org/10.1016/j.jallcom.2008.12.117 | Saravanan | 258.55 | 4 | 3 | 12 | 21.54583333 | 163708 | 300
2351 | 2731 | Extended MRL | https://doi.org/10.1016/j.jallcom.2007.09.101 | Mg1.9 Ca0.1 Si1 | Ca0.1Mg1.9Si1 | Mg1.9Ca0.1Si | Mg1.9Ca0.1Si | Mg2-xCaxSi | Stoichiometric Formula | Zhang2008JAC | 2008 | 400 | 764.37 | -74 | 4.18569012 | 0 | 0.0369 | 4.7 | 0.0346099 | 4.24413825 | 0.4558617467 | 7.021277e-10 |  | melted, Ar | [5 empty] | Polycrystalline |  | 225 | 192 |  | https://dx.doi.org/10.1016/j.jallcom.2008.12.117 | Saravanan | 258.55 | 4 | 3 | 12 | 21.54583333 | 163708 | 300
2352 | 2732 | Extended MRL | https://doi.org/10.1016/j.jallcom.2007.09.101 | Mg1.9 Ca0.1 Si1 | Ca0.1Mg1.9Si1 | Mg1.9Ca0.1Si | Mg1.9Ca0.1Si | Mg2-xCaxSi | Stoichiometric Formula | Zhang2008JAC | 2008 | 700 | 595.99 | -130 | 10.072231 | 0 | 0.1951 | 3.8 | 0.04899489 | 3.17913486 | 0.6208651394 | 1.578947e-10 |  | melted, Ar | [5 empty] | Polycrystalline |  | 225 | 192 |  | https://dx.doi.org/10.1016/j.jallcom.2008.12.117 | Saravanan | 258.55 | 4 | 3 | 12 | 21.54583333 | 163708 | 300
2353 | 2733 | Extended MRL | https://doi.org/10.1016/j.jcrysgro.2006.10.270 | Mg2 Si1 | Mg2Si | Mg2Si | Mg2Si | Mg2Si | Stoichiometric Formula | Akasaka2007JCG | 2007 | 300 | 821.02 | -178 | 26.013 | 7.599277e-06 | 0.107640564 | 7.25 | 5.23966e-06 | 6.64901478 | 0.6009852 | 1.034483e-10 |  | Bridgman method, Ar-H gas | [5 empty] | Polycrystalline |  | 225 | 192 |  | https://dx.doi.org/10.1016/j.jallcom.2008.12.117 | Saravanan | 258.55 | 4 | 3 | 12 | 21.54583333 | 163708 | 300
2354 | 2734 | Extended MRL | https://doi.org/10.1016/j.jcrysgro.2006.10.270 | Mg2 Si1 | Mg2Si | Mg2Si | Mg2Si | Mg2Si | Stoichiometric Formula | Akasaka2007JCG | 2007 | 400 | 578.03 | -205 | 24.292 | 1.190721e-05 | 0.157996146 | 6.15 | 3.810014e-06 | 5.58583815 | 0.5641618491 | 1.463415e-10 |  | Bridgman method, Ar-H gas | [5 empty] | Polycrystalline |  | 225 | 192 |  | https://dx.doi.org/10.1016/j.jallcom.2008.12.117 | Saravanan | 258.55 | 4 | 3 | 12 | 21.54583333 | 163708 | 300
2355 | 2735 | Extended MRL | https://doi.org/10.1016/j.jcrysgro.2006.10.270 | Mg2 Si1 | Mg2Si | Mg2Si | Mg2Si | Mg2Si | Stoichiometric Formula | Akasaka2007JCG | 2007 | 700 | 242.42 | -282.6 | 19.361 | 3.459123e-05 | 0.444343225 | 3.05 | 1.70919e-05 | 2.63593939 | 0.4140606068 | 1.04918e-09 |  | Bridgman method, Ar-H gas | [5 empty] | Polycrystalline |  | 225 | 192 |  | https://dx.doi.org/10.1016/j.jallcom.2008.12.117 | Saravanan | 258.55 | 4 | 3 | 12 | 21.54583333 | 163708 | 300
2356 | 2736 | Extended MRL | https://doi.org/10.1038/nmat3273 | Cu2 Se1 | Cu2Se | Cu2Se | Cu2Se | Cu2-xSe | Stoichiometric Formula | Liu2012NM | 2012 | 300 | 1000 | 90 | 8.1 | 0 | 0.250515464 | 0.97 | 3.292182e-10 | 0.238 | 0.732 | 2.57732e-10 |  | melted, vacuum | [5 empty] | Polycrystalline |  | 225 | 192 |  | https://dx.doi.org/10.1016/0022-4596(91)90289-T | Yamamoto | 184.61 | 4 | 3 | 12 | 15.38416667 | 41140 | 293
2357 | 2737 | Extended MRL | https://doi.org/10.1038/nmat3273 | Cu2 Se1 | Cu2Se | Cu2Se | Cu2Se | Cu2-xSe | Stoichiometric Formula | Liu2012NM | 2012 | 400 | 621.12 | 107 | 7.1112 | 4.049949e-07 | 0.273506928 | 1.04 | 2.794473e-06 | 0.43378882 | 0.6062112 | 6.153847e-10 |  | melted, vacuum | [5 empty] | Polycrystalline |  | 225 | 192 |  | https://dx.doi.org/10.1016/0022-4596(91)90289-T | Yamamoto | 184.61 | 4 | 3 | 12 | 15.38416667 | 41140 | 293
2358 | 2738 | Extended MRL | https://doi.org/10.1038/nmat3273 | Cu2 Se1 | Cu2Se | Cu2Se | Cu2Se | Cu2-xSe | Stoichiometric Formula | Liu2012NM | 2012 | 700 | 238.1 | 201 | 9.6193 | 1.851486e-05 | 0.735901639 | 0.915 | 1.48558e-06 | 0.50833333 | 0.4066667 | 4.087432e-09 |  | melted, vacuum | [5 empty] | Polycrystalline |  | 225 | 192 |  | https://dx.doi.org/10.1016/0022-4596(91)90289-T | Yamamoto | 184.61 | 4 | 3 | 12 | 15.38416667 | 41140 | 293
2359 | 2739 | Extended MRL | https://doi.org/10.1038/nmat3273 | Cu2 Se1 | Cu2Se | Cu2Se | Cu2Se | Cu2-xSe | Stoichiometric Formula | Liu2012NM | 2012 | 1000 | 128.21 | 297 | 11.309 | 2.439561e-05 | 1.517965927 | 0.745 | 1.360385e-05 | 0.43217949 | 0.3128205 | 3.986577e-09 |  | melted, vacuum | [5 empty] | Polycrystalline |  | 225 | 192 |  | https://dx.doi.org/10.1016/0022-4596(91)90289-T | Yamamoto | 184.61 | 4 | 3 | 12 | 15.38416667 | 41140 | 293
2360 | 2740 | Extended MRL | https://doi.org/10.1038/nmat3273 | Cu1.98 Se1 | Cu1.98Se1 | Cu1.98Se | Cu1.98Se | Cu2-xSe | Stoichiometric Formula | Liu2012NM | 2012 | 300 | 1652.9 | 62.4 | 6.436 | 6.364201e-07 | 0.154463207 | 1.25 | 5.133909e-06 | 0.04008265 | 1.209917355 | 4e-09 |  | melted, vacuum | [5 empty] | Polycrystalline |  | 225 | 192 |  | https://dx.doi.org/10.1016/0022-4596(91)90289-T | Yamamoto | 184.61 | 4 | 3 | 12 | 15.38416667 | 41140 | 293
2361 | 2741 | Extended MRL | https://doi.org/10.1038/nmat3273 | Cu1.98 Se1 | Cu1.98Se1 | Cu1.98Se | Cu1.98Se | Cu2-xSe | Stoichiometric Formula | Liu2012NM | 2012 | 400 | 1390.8 | 64.2 | 5.7325 | 2.147196e-05 | 0.132542468 | 1.73 | 6.674096e-06 | 0.37255911 | 1.357441 | 2.947976e-10 |  | melted, vacuum | [5 empty] | Polycrystalline |  | 225 | 192 |  | https://dx.doi.org/10.1016/0022-4596(91)90289-T | Yamamoto | 184.61 | 4 | 3 | 12 | 15.38416667 | 41140 | 293
2362 | 2742 | Extended MRL | https://doi.org/10.1038/nmat3273 | Cu1.98 Se1 | Cu1.98Se1 | Cu1.98Se | Cu1.98Se | Cu2-xSe | Stoichiometric Formula | Liu2012NM | 2012 | 700 | 662.25 | 129 | 11.021 | 4.516378e-05 | 0.532025577 | 1.45 | 4.266498e-05 | 0.31887417 | 1.131126 | 1.310345e-09 |  | melted, vacuum | [5 empty] | Polycrystalline |  | 225 | 192 |  | https://dx.doi.org/10.1016/0022-4596(91)90289-T | Yamamoto | 184.61 | 4 | 3 | 12 | 15.38416667 | 41140 | 293
2363 | 2743 | Extended MRL | https://doi.org/10.1038/nmat3273 | Cu1.98 Se1 | Cu1.98Se1 | Cu1.98Se | Cu1.98Se | Cu2-xSe | Stoichiometric Formula | Liu2012NM | 2012 | 1000 | 307.69 | 201.5 | 12.493 | 7.5e-06 | 1.230837438 | 1.015 | 3.441929e-10 | 0.26423077 | 0.7507692 | 7.733991e-10 |  | melted, vacuum | [5 empty] | Polycrystalline |  | 225 | 192 |  | https://dx.doi.org/10.1016/0022-4596(91)90289-T | Yamamoto | 184.61 | 4 | 3 | 12 | 15.38416667 | 41140 | 293
2364 | 2744 | Extended MRL | https://doi.org/10.1063/1.1562337 | Ca3 Co4 O9 | Ca3Co4O9 | Ca3Co4O9 | Ca3Co4O9 | Ca3Co4O9 | Stoichiometric Formula | Shikano2003APL | 2003 | 300 | 507.36 | 125.5 | 7.991 | 5.861594e-06 | 0.068299098 | 3.51 | 6.925296e-07 | 3.13861492 | 0.3713851 | 9.00285e-10 |  | flux (SrCl2), air | [5 empty] | Single Crystal |  | 12 | 8 |  | https://dx.doi.org/10.1143/JJAP.46.3004 | Nakatsugawa | 147.11 | 2 | 6.77 | 13.54 | 10.8648449 | 160556 | 300
2365 | 2745 | Extended MRL | https://doi.org/10.1063/1.1562337 | Ca3 Co4 O9 | Ca3Co4O9 | Ca3Co4O9 | Ca3Co4O9 | Ca3Co4O9 | Stoichiometric Formula | Shikano2003APL | 2003 | 400 | 460.41 | 152 | 10.637 | 2.939175e-05 | 0.123544724 | 3.444 | 1.887117e-05 | 2.99464457 | 0.4493554 | 4.692219e-10 |  | flux (SrCl2), air | [5 empty] | Single Crystal |  | 12 | 8 |  | https://dx.doi.org/10.1143/JJAP.46.3004 | Nakatsugawa | 147.11 | 2 | 6.77 | 13.54 | 10.8648449 | 160556 | 300
2366 | 2746 | Extended MRL | https://doi.org/10.1063/1.1562337 | Ca3 Co4 O9 | Ca3Co4O9 | Ca3Co4O9 | Ca3Co4O9 | Ca3Co4O9 | Stoichiometric Formula | Shikano2003APL | 2003 | 700 | 432.34 | 197 | 16.779 | 1.888909e-05 | 0.372858721 | 3.15 | 2.131013e-05 | 2.41156507 | 0.7384349322 | 6.984128e-10 |  | flux (SrCl2), air | [5 empty] | Single Crystal |  | 12 | 8 |  | https://dx.doi.org/10.1143/JJAP.46.3004 | Nakatsugawa | 147.11 | 2 | 6.77 | 13.54 | 10.8648449 | 160556 | 300
2367 | 2747 | Extended MRL | https://doi.org/10.1063/1.1562337 | Ca3 Co4 O9 | Ca3Co4O9 | Ca3Co4O9 | Ca3Co4O9 | Ca3Co4O9 | Stoichiometric Formula | Shikano2003APL | 2003 | 1000 | 440.33 | 245 | 26.431 | 7.254739e-06 | 0.931656243 | 2.837 | 3.314805e-06 | 1.76258344 | 1.074417 | 9.809658e-10 |  | flux (SrCl2), air | [5 empty] | Single Crystal |  | 12 | 8 |  | https://dx.doi.org/10.1143/JJAP.46.3004 | Nakatsugawa | 147.11 | 2 | 6.77 | 13.54 | 10.8648449 | 160556 | 300
2368 | 2748 | Extended MRL | https://doi.org/10.1063/1.1480115 | Ca3 Co4 O9 | Ca3Co4O9 | Ca3Co4O9 | Ca3Co4O9 | Ca3Co4O9 | Stoichiometric Formula | Xu2002APL | 2002 | 300 | 93.721 | 117 | 1.2829 | 3.645569e-05 | 0.019244142 | 2 | 3.33608e-05 | 1.93139644 | 0.068603562 | 1e-09 |  | solid state reaction, air | [5 empty] | Polycrystalline |  | 12 | 8 |  | https://dx.doi.org/10.1143/JJAP.46.3004 | Nakatsugawa | 147.11 | 2 | 6.77 | 13.54 | 10.8648449 | 160556 | 300
2369 | 2749 | Extended MRL | https://doi.org/10.1063/1.1480115 | Ca3 Co4 O9 | Ca3Co4O9 | Ca3Co4O9 | Ca3Co4O9 | Ca3Co4O9 | Stoichiometric Formula | Xu2002APL | 2002 | 400 | 89.127 | 121 | 1.3049 | 6.442639e-06 | 0.02747162 | 1.9 | 1.494365e-06 | 1.81301248 | 0.0869875214 | 7.368422e-10 |  | solid state reaction, air | [5 empty] | Polycrystalline |  | 12 | 8 |  | https://dx.doi.org/10.1143/JJAP.46.3004 | Nakatsugawa | 147.11 | 2 | 6.77 | 13.54 | 10.8648449 | 160556 | 300
2370 | 2750 | Extended MRL | https://doi.org/10.1063/1.1480115 | Ca3 Co4 O9 | Ca3Co4O9 | Ca3Co4O9 | Ca3Co4O9 | Ca3Co4O9 | Stoichiometric Formula | Xu2002APL | 2002 | 700 | 101 | 147 | 2.1825 | 4.123711e-06 | 0.084875265 | 1.8 | 3.122229e-06 | 1.62749217 | 0.1725078276 | 1.333333e-09 |  | solid state reaction, air | [5 empty] | Polycrystalline |  | 12 | 8 |  | https://dx.doi.org/10.1143/JJAP.46.3004 | Nakatsugawa | 147.11 | 2 | 6.77 | 13.54 | 10.8648449 | 160556 | 300
2371 | 2751 | Extended MRL | https://doi.org/10.1063/1.1480115 | Ca3 Co4 O9 | Ca3Co4O9 | Ca3Co4O9 | Ca3Co4O9 | Ca3Co4O9 | Stoichiometric Formula | Xu2002APL | 2002 | 1000 | 111.51 | 177 | 3.4934 | 2.770653e-05 | 0.19962406 | 1.75 | 6.025612e-06 | 1.4779215 | 0.2720785 | 4.285715e-10 |  | solid state reaction, air | [5 empty] | Polycrystalline |  | 12 | 8 |  | https://dx.doi.org/10.1143/JJAP.46.3004 | Nakatsugawa | 147.11 | 2 | 6.77 | 13.54 | 10.8648449 | 160556 | 300
2372 | 2752 | Extended MRL | https://doi.org/10.1063/1.1480115 | Ca2.7 Na0.3 Co4 O9 | Na0.3Ca2.7Co4O9 | Ca2.7Na0.3Co4O9 | Ca2.7Na0.3Co4O9 | Ca3-xMxCo4O9 | Stoichiometric Formula | Xu2002APL | 2002 | 300 | 123 | 117 | 1.6838 | 3.147642e-05 | 0.025256458 | 2 | 2.145986e-05 | 1.9099631 | 0.0900369 | 0 |  | solid state reaction, air | [5 empty] | Polycrystalline |  | 12 | 8 |  | https://dx.doi.org/10.1143/JJAP.46.3004 | Nakatsugawa | 147.11 | 2 | 6.77 | 13.54 | 10.8648449 | 160556 | 300 |  | *extrapolated from 323 K, kappa estimated
2373 | 2753 | Extended MRL | https://doi.org/10.1063/1.1480115 | Ca2.7 Na0.3 Co4 O9 | Na0.3Ca2.7Co4O9 | Ca2.7Na0.3Co4O9 | Ca2.7Na0.3Co4O9 | Ca3-xMxCo4O9 | Stoichiometric Formula | Xu2002APL | 2002 | 400 | 188.89 | 125.6 | 2.9799 | 3.095728e-05 | 0.06273382 | 1.9 | 1.46148e-05 | 1.71564035 | 0.1843596524 | 1.263158e-09 |  | solid state reaction, air | [5 empty] | Polycrystalline |  | 12 | 8 |  | https://dx.doi.org/10.1143/JJAP.46.3004 | Nakatsugawa | 147.11 | 2 | 6.77 | 13.54 | 10.8648449 | 160556 | 300 |  | *kappa estimated
2374 | 2754 | Extended MRL | https://doi.org/10.1063/1.1480115 | Ca2.7 Na0.3 Co4 O9 | Na0.3Ca2.7Co4O9 | Ca2.7Na0.3Co4O9 | Ca2.7Na0.3Co4O9 | Ca3-xMxCo4O9 | Stoichiometric Formula | Xu2002APL | 2002 | 700 | 124.91 | 153.6 | 2.9469 | 3.279161e-05 | 0.103141844 | 2 | 3.335213e-06 | 1.78666 | 0.213339996 | 2e-09 |  | solid state reaction, air | [5 empty] | Polycrystalline |  | 12 | 8 |  | https://dx.doi.org/10.1143/JJAP.46.3004 | Nakatsugawa | 147.11 | 2 | 6.77 | 13.54 | 10.8648449 | 160556 | 300 |  | *kappa estimated
2375 | 2755 | Extended MRL | https://doi.org/10.1063/1.1480115 | Ca2.7 Na0.3 Co4 O9 | Na0.3Ca2.7Co4O9 | Ca2.7Na0.3Co4O9 | Ca2.7Na0.3Co4O9 | Ca3-xMxCo4O9 | Stoichiometric Formula | Xu2002APL | 2002 | 1000 | 137.31 | 184 | 4.6486 | 3.600224e-05 | 0.226762625 | 2.05 | 7.273642e-06 | 1.71497323 | 0.3350268 | 2.317073e-09 |  | solid state reaction, air | [5 empty] | Polycrystalline |  | 12 | 8 |  | https://dx.doi.org/10.1143/JJAP.46.3004 | Nakatsugawa | 147.11 | 2 | 6.77 | 13.54 | 10.8648449 | 160556 | 300 |  | *kappa estimated
2376 | 2756 | Extended MRL | https://doi.org/10.1063/1.1480115 | Ca2.7 Bi0.3 Co4 O9 | Ca2.7Co4Bi0.3O9 | Ca2.7Bi0.3Co4O9 | Ca2.7Bi0.3Co4O9 | Ca3-xMxCo4O9 | Stoichiometric Formula | Xu2002APL | 2002 | 300 | 96.618 | 135.4 | 1.7713 | 7.482008e-06 | 0.026569797 | 2 | 1.117811e-05 | 1.92927536 | 0.070724638 | 1e-09 |  | solid state reaction, air | [5 empty] | Polycrystalline |  | 12 | 8 |  | https://dx.doi.org/10.1143/JJAP.46.3004 | Nakatsugawa | 147.11 | 2 | 6.77 | 13.54 | 10.8648449 | 160556 | 300
2377 | 2757 | Extended MRL | https://doi.org/10.1063/1.1480115 | Ca2.7 Bi0.3 Co4 O9 | Ca2.7Co4Bi0.3O9 | Ca2.7Bi0.3Co4O9 | Ca2.7Bi0.3Co4O9 | Ca3-xMxCo4O9 | Stoichiometric Formula | Xu2002APL | 2002 | 400 | 98.464 | 140.8 | 1.952 | 6.840656e-06 | 0.041095002 | 1.9 | 6.452315e-06 | 1.80389917 | 0.0961008277 | 1.210526e-09 |  | solid state reaction, air | [5 empty] | Polycrystalline |  | 12 | 8 |  | https://dx.doi.org/10.1143/JJAP.46.3004 | Nakatsugawa | 147.11 | 2 | 6.77 | 13.54 | 10.8648449 | 160556 | 300
2378 | 2758 | Extended MRL | https://doi.org/10.1063/1.1480115 | Ca2.7 Bi0.3 Co4 O9 | Ca2.7Co4Bi0.3O9 | Ca2.7Bi0.3Co4O9 | Ca2.7Bi0.3Co4O9 | Ca3-xMxCo4O9 | Stoichiometric Formula | Xu2002APL | 2002 | 700 | 109.95 | 169 | 3.1403 | 5.747858e-06 | 0.10991039 | 2 | 1.000815e-06 | 1.81220451 | 0.187795492 | 1e-09 |  | solid state reaction, air | [5 empty] | Polycrystalline |  | 12 | 8 |  | https://dx.doi.org/10.1143/JJAP.46.3004 | Nakatsugawa | 147.11 | 2 | 6.77 | 13.54 | 10.8648449 | 160556 | 300
2379 | 2759 | Extended MRL | https://doi.org/10.1063/1.1480115 | Ca2.7 Bi0.3 Co4 O9 | Ca2.7Co4Bi0.3O9 | Ca2.7Bi0.3Co4O9 | Ca2.7Bi0.3Co4O9 | Ca3-xMxCo4O9 | Stoichiometric Formula | Xu2002APL | 2002 | 1000 | 127.7 | 196.8 | 4.9458 | 1.04428e-05 | 0.241256545 | 2.05 | 8.255052e-06 | 1.73841783 | 0.3115821732 | 1.560976e-09 |  | solid state reaction, air | [5 empty] | Polycrystalline |  | 12 | 8 |  | https://dx.doi.org/10.1143/JJAP.46.3004 | Nakatsugawa | 147.11 | 2 | 6.77 | 13.54 | 10.8648449 | 160556 | 300
2380 | 2760 | Extended MRL | https://doi.org/10.1063/1.1480115 | Ca2.4 Na0.3 Bi0.3 Co4 O9 | Na0.3Ca2.4Co4Bi0.3O9 | Ca2.4Na0.3Bi0.3Co4O9 | Ca2.4Na0.3Bi0.3Co4O9 | Ca3-xMxCo4O9 | Stoichiometric Formula | Xu2002APL | 2002 | 300 | 106.87 | 132 | 1.8621 | 1.546641e-06 | 0.027932029 | 2 | 1.893883e-05 | 1.9217698 | 0.078230202 | 1e-09 |  | solid state reaction, air | [5 empty] | Polycrystalline |  | 12 | 8 |  | https://dx.doi.org/10.1143/JJAP.46.3004 | Nakatsugawa | 147.11 | 2 | 6.77 | 13.54 | 10.8648449 | 160556 | 300
2381 | 2761 | Extended MRL | https://doi.org/10.1063/1.1480115 | Ca2.4 Na0.3 Bi0.3 Co4 O9 | Na0.3Ca2.4Co4Bi0.3O9 | Ca2.4Na0.3Bi0.3Co4O9 | Ca2.4Na0.3Bi0.3Co4O9 | Ca3-xMxCo4O9 | Stoichiometric Formula | Xu2002APL | 2002 | 400 | 108.4 | 144.6 | 2.2666 | 2.076061e-05 | 0.047717381 | 1.9 | 1.076624e-05 | 1.79420054 | 0.1057994575 | 1.315789e-09 |  | solid state reaction, air | [5 empty] | Polycrystalline |  | 12 | 8 |  | https://dx.doi.org/10.1143/JJAP.46.3004 | Nakatsugawa | 147.11 | 2 | 6.77 | 13.54 | 10.8648449 | 160556 | 300
2382 | 2762 | Extended MRL | https://doi.org/10.1063/1.1480115 | Ca2.4 Na0.3 Bi0.3 Co4 O9 | Na0.3Ca2.4Co4Bi0.3O9 | Ca2.4Na0.3Bi0.3Co4O9 | Ca2.4Na0.3Bi0.3Co4O9 | Ca3-xMxCo4O9 | Stoichiometric Formula | Xu2002APL | 2002 | 700 | 117.61 | 173 | 3.5198 | 4.252798e-05 | 0.136881754 | 1.8 | 4.696673e-06 | 1.59912972 | 0.2008702818 | 1e-09 |  | solid state reaction, air | [5 empty] | Polycrystalline |  | 12 | 8 |  | https://dx.doi.org/10.1143/JJAP.46.3004 | Nakatsugawa | 147.11 | 2 | 6.77 | 13.54 | 10.8648449 | 160556 | 300
2383 | 2763 | Extended MRL | https://doi.org/10.1063/1.1480115 | Ca2.4 Na0.3 Bi0.3 Co4 O9 | Na0.3Ca2.4Co4Bi0.3O9 | Ca2.4Na0.3Bi0.3Co4O9 | Ca2.4Na0.3Bi0.3Co4O9 | Ca3-xMxCo4O9 | Stoichiometric Formula | Xu2002APL | 2002 | 1000 | 131.2 | 205 | 5.5136 | 1.450958e-05 | 0.315065412 | 1.75 | 8.108974e-06 | 1.42987405 | 0.320126 | 7.142858e-10 |  | solid state reaction, air | [5 empty] | Polycrystalline |  | 12 | 8 |  | https://dx.doi.org/10.1143/JJAP.46.3004 | Nakatsugawa | 147.11 | 2 | 6.77 | 13.54 | 10.8648449 | 160556 | 300
2384 | 2764 | Extended MRL | https://doi.org/10.1143/JJAP.43.L540 | Sr0.9 Y0.1 Ti1 O3 | Sr0.9Y0.1Ti1O3 | Sr0.9Y0.1TiO3 | Sr0.9Y0.1TiO3 | Sr1-xMxTiO3 | Stoichiometric Formula | Obara2004JJAPP2 | 2004 | 300 | 1139 | -92.5 | 9.7452 | 3.783914e-05 | 0.041764969 | 7 | 4.16275e-06 | 6.16628701 | 0.833712985 | 7.142858e-10 |  | solid state reaction, air | [5 empty] | Polycrystalline |  | 221 | 48 |  | https://dx.doi.org/10.1016/j.ssi.2010.03.027 | Ma Qian | 59.36 | 1 | 5 | 5 | 11.872 | 181231 | 300 |  | Unit Cell = (Sr0.905 Y0.07) (Ti0.995 O3)
2385 | 2765 | Extended MRL | https://doi.org/10.1143/JJAP.43.L540 | Sr0.9 Y0.1 Ti1 O3 | Sr0.9Y0.1Ti1O3 | Sr0.9Y0.1TiO3 | Sr0.9Y0.1TiO3 | Sr1-xMxTiO3 | Stoichiometric Formula | Obara2004JJAPP2 | 2004 | 400 | 794.28 | -119.5 | 11.343 | 4.258397e-05 | 0.075616892 | 6 | 4.110193e-05 | 5.22478157 | 0.775218426 | 6.666666e-10 |  | solid state reaction, air | [5 empty] | Polycrystalline |  | 221 | 48 |  | https://dx.doi.org/10.1016/j.ssi.2010.03.027 | Ma Qian | 59.36 | 1 | 5 | 5 | 11.872 | 181231 | 300 |  | *kappa estimated from 300K
2386 | 2766 | Extended MRL | https://doi.org/10.1143/JJAP.43.L540 | Sr0.9 Y0.1 Ti1 O3 | Sr0.9Y0.1Ti1O3 | Sr0.9Y0.1TiO3 | Sr0.9Y0.1TiO3 | Sr1-xMxTiO3 | Stoichiometric Formula | Obara2004JJAPP2 | 2004 | 700 | 290.7 | -185.3 | 9.9814 | 1.015519e-05 | 0.139739901 | 5 | 2.154002e-06 | 4.50348837 | 0.49651163 | 0 |  | solid state reaction, air | [5 empty] | Polycrystalline |  | 221 | 48 |  | https://dx.doi.org/10.1016/j.ssi.2010.03.027 | Ma Qian | 59.36 | 1 | 5 | 5 | 11.872 | 181231 | 300 |  | *kappa estimated from 300K
2387 | 2767 | Extended MRL | https://doi.org/10.1143/JJAP.43.L540 | Sr0.9 Y0.1 Ti1 O3 | Sr0.9Y0.1Ti1O3 | Sr0.9Y0.1TiO3 | Sr0.9Y0.1TiO3 | Sr1-xMxTiO3 | Stoichiometric Formula | Obara2004JJAPP2 | 2004 | 1000 | 151.19 | -228 | 7.8597 | 3.041337e-05 | 0.174659813 | 4.5 | 1.070653e-06 | 4.13108558 | 0.3689144235 | 7.777776e-10 |  | solid state reaction, air | [5 empty] | Polycrystalline |  | 221 | 48 |  | https://dx.doi.org/10.1016/j.ssi.2010.03.027 | Ma Qian | 59.36 | 1 | 5 | 5 | 11.872 | 181231 | 300 |  | *extrapolated from 937 K, kappa estimated
2388 | 2768 | Extended MRL | https://doi.org/10.1016/j.jallcom.2003.07.016 | Ba0.3 Sr0.6 La0.1 Ti1 O3 | Ba0.3Sr0.6La0.1Ti1O3 | Ba0.3Sr0.6La0.1TiO3 | Ba0.3Sr0.6La0.1TiO3 | BaxSr1-x-yLayTiO3 | Stoichiometric Formula | Muta2004JAC | 2004 | 300 | 2025.5 | -82.2 | 13.686 | 1.503726e-06 | 0.10088053 | 4.07 | 9.15063e-06 | 2.58731821 | 1.482682 | 9.828011e-11 |  | solid state reaction , Ar | [5 empty] | Polycrystalline |  | 221 | 48 |  | https://dx.doi.org/10.1016/j.ssi.2010.03.027 | Ma Qian | 59.36 | 1 | 5 | 5 | 11.872 | 181231 | 300 |  | *extrapolated from 330 K
2389 | 2769 | Extended MRL | https://doi.org/10.1016/j.jallcom.2003.07.016 | Ba0.3 Sr0.6 La0.1 Ti1 O3 | Ba0.3Sr0.6La0.1Ti1O3 | Ba0.3Sr0.6La0.1TiO3 | Ba0.3Sr0.6La0.1TiO3 | BaxSr1-x-yLayTiO3 | Stoichiometric Formula | Muta2004JAC | 2004 | 400 | 1309.9 | -101.4 | 13.469 | 4.904566e-05 | 0.160340956 | 3.36 | 2.670619e-05 | 2.08150904 | 1.278491 | 9.52381e-11 |  | solid state reaction , Ar | [5 empty] | Polycrystalline |  | 221 | 48 |  | https://dx.doi.org/10.1016/j.ssi.2010.03.027 | Ma Qian | 59.36 | 1 | 5 | 5 | 11.872 | 181231 | 300
2390 | 2770 | Extended MRL | https://doi.org/10.1016/j.jallcom.2003.07.016 | Ba0.3 Sr0.6 La0.1 Ti1 O3 | Ba0.3Sr0.6La0.1Ti1O3 | Ba0.3Sr0.6La0.1TiO3 | Ba0.3Sr0.6La0.1TiO3 | BaxSr1-x-yLayTiO3 | Stoichiometric Formula | Muta2004JAC | 2004 | 700 | 366.3 | -163 | 9.7322 | 2.537967e-06 | 0.356678749 | 1.91 | 3.538447e-06 | 1.28435898 | 0.625641 | 2.544503e-09 |  | solid state reaction , Ar | [5 empty] | Polycrystalline |  | 221 | 48 |  | https://dx.doi.org/10.1016/j.ssi.2010.03.027 | Ma Qian | 59.36 | 1 | 5 | 5 | 11.872 | 181231 | 300
2391 | 2771 | Extended MRL | https://doi.org/10.1103/PhysRevB.80.115103 | Cu1 Rh1 O2 | CuRhO2 | CuRhO2 | CuRhO2 | CuRh1-xMgxO2 | Stoichiometric Formula | Maignan2009PRB | 2009 | 300 | 1.7042 | 294.8 | 0.1481 | 4.71139e-05 |  |  | False |  |  | False |  | solid state reaction , air | [5 empty] | Polycrystalline |  | 166 | 12 |  | https://dx.doi.org/10.1016/0022-3697(61)90220-7 | Bertaut | 140.56 | 3 | 4 | 12 | 11.71333333 | 29214 | 300 | no kappa reported
2392 | 2772 | Extended MRL | https://doi.org/10.1103/PhysRevB.80.115103 | Cu1 Rh1 O2 | CuRhO2 | CuRhO2 | CuRhO2 | CuRh1-xMgxO2 | Stoichiometric Formula | Maignan2009PRB | 2009 | 400 | 4.56 | 275.3 | 0.3456 | 8.131944e-06 |  |  | False |  |  | False |  | solid state reaction , air | [5 empty] | Polycrystalline |  | 166 | 12 |  | https://dx.doi.org/10.1016/0022-3697(61)90220-7 | Bertaut | 140.56 | 3 | 4 | 12 | 11.71333333 | 29214 | 300
2393 | 2773 | Extended MRL | https://doi.org/10.1103/PhysRevB.80.115103 | Cu1 Rh1 O2 | CuRhO2 | CuRhO2 | CuRhO2 | CuRh1-xMgxO2 | Stoichiometric Formula | Maignan2009PRB | 2009 | 700 | 9.7752 | 292.4 | 0.83576 | 2.747736e-06 |  |  | False |  |  | False |  | solid state reaction , air | [5 empty] | Polycrystalline |  | 166 | 12 |  | https://dx.doi.org/10.1016/0022-3697(61)90220-7 | Bertaut | 140.56 | 3 | 4 | 12 | 11.71333333 | 29214 | 300
2394 | 2774 | Extended MRL | https://doi.org/10.1103/PhysRevB.80.115103 | Cu1 Rh1 O2 | CuRhO2 | CuRhO2 | CuRhO2 | CuRh1-xMgxO2 | Stoichiometric Formula | Maignan2009PRB | 2009 | 1000 | 9.3809 | 317 | 0.94267 | 7.701635e-06 |  |  | False |  |  | False |  | solid state reaction , air | [5 empty] | Polycrystalline |  | 166 | 12 |  | https://dx.doi.org/10.1016/0022-3697(61)90220-7 | Bertaut | 140.56 | 3 | 4 | 12 | 11.71333333 | 29214 | 300
2395 | 2775 | Extended MRL | https://doi.org/10.1103/PhysRevB.80.115103 | Cu1 Rh0.99 Mg0.01 O2 | Mg0.01Cu1Rh0.99O2 | CuRh0.99Mg0.01O2 | CuRh0.99Mg0.01O2 | CuRh1-xMgxO2 | Stoichiometric Formula | Maignan2009PRB | 2009 | 300 | 7.6104 | 261 | 0.51842 | 1.554415e-05 |  |  | False |  |  | False |  | solid state reaction , air | [5 empty] | Polycrystalline |  | 166 | 12 |  | https://dx.doi.org/10.1016/0022-3697(61)90220-7 | Bertaut | 140.56 | 3 | 4 | 12 | 11.71333333 | 29214 | 300
2396 | 2776 | Extended MRL | https://doi.org/10.1103/PhysRevB.80.115103 | Cu1 Rh0.99 Mg0.01 O2 | Mg0.01Cu1Rh0.99O2 | CuRh0.99Mg0.01O2 | CuRh0.99Mg0.01O2 | CuRh1-xMgxO2 | Stoichiometric Formula | Maignan2009PRB | 2009 | 400 | 15.244 | 259 | 1.0226 | 1.685508e-05 |  |  | False |  |  | False |  | solid state reaction , air | [5 empty] | Polycrystalline |  | 166 | 12 |  | https://dx.doi.org/10.1016/0022-3697(61)90220-7 | Bertaut | 140.56 | 3 | 4 | 12 | 11.71333333 | 29214 | 300
2397 | 2777 | Extended MRL | https://doi.org/10.1103/PhysRevB.80.115103 | Cu1 Rh0.99 Mg0.01 O2 | Mg0.01Cu1Rh0.99O2 | CuRh0.99Mg0.01O2 | CuRh0.99Mg0.01O2 | CuRh1-xMgxO2 | Stoichiometric Formula | Maignan2009PRB | 2009 | 700 | 21.834 | 283 | 1.7487 | 2.102934e-05 |  |  | False |  |  | False |  | solid state reaction , air | [5 empty] | Polycrystalline |  | 166 | 12 |  | https://dx.doi.org/10.1016/0022-3697(61)90220-7 | Bertaut | 140.56 | 3 | 4 | 12 | 11.71333333 | 29214 | 300
2398 | 2778 | Extended MRL | https://doi.org/10.1103/PhysRevB.80.115103 | Cu1 Rh0.99 Mg0.01 O2 | Mg0.01Cu1Rh0.99O2 | CuRh0.99Mg0.01O2 | CuRh0.99Mg0.01O2 | CuRh1-xMgxO2 | Stoichiometric Formula | Maignan2009PRB | 2009 | 1000 | 20.492 | 315 | 2.0333 | 9.196872e-06 |  |  | False |  |  | False |  | solid state reaction , air | [5 empty] | Polycrystalline |  | 166 | 12 |  | https://dx.doi.org/10.1016/0022-3697(61)90220-7 | Bertaut | 140.56 | 3 | 4 | 12 | 11.71333333 | 29214 | 300
2399 | 2779 | Extended MRL | https://doi.org/10.1103/PhysRevB.80.115103 | Cu1 Rh0.96 Mg0.04 O2 | Mg0.04Cu1Rh0.96O2 | CuRh0.96Mg0.04O2 | CuRh0.96Mg0.04O2 | CuRh1-xMgxO2 | Stoichiometric Formula | Maignan2009PRB | 2009 | 300 | 90.909 | 174.4 | 2.765 | 1.083625e-05 |  |  | False |  |  | False |  | solid state reaction , air | [5 empty] | Polycrystalline |  | 166 | 12 |  | https://dx.doi.org/10.1016/0022-3697(61)90220-7 | Bertaut | 140.56 | 3 | 4 | 12 | 11.71333333 | 29214 | 300
2400 | 2780 | Extended MRL | https://doi.org/10.1103/PhysRevB.80.115103 | Cu1 Rh0.96 Mg0.04 O2 | Mg0.04Cu1Rh0.96O2 | CuRh0.96Mg0.04O2 | CuRh0.96Mg0.04O2 | CuRh1-xMgxO2 | Stoichiometric Formula | Maignan2009PRB | 2009 | 400 | 89.286 | 187.8 | 3.149 | 4.334151e-06 |  |  | False |  |  | False |  | solid state reaction , air | [5 empty] | Polycrystalline |  | 166 | 12 |  | https://dx.doi.org/10.1016/0022-3697(61)90220-7 | Bertaut | 140.56 | 3 | 4 | 12 | 11.71333333 | 29214 | 300
2401 | 2781 | Extended MRL | https://doi.org/10.1103/PhysRevB.80.115103 | Cu1 Rh0.96 Mg0.04 O2 | Mg0.04Cu1Rh0.96O2 | CuRh0.96Mg0.04O2 | CuRh0.96Mg0.04O2 | CuRh1-xMgxO2 | Stoichiometric Formula | Maignan2009PRB | 2009 | 700 | 72.993 | 232 | 3.9288 | 6.304215e-06 |  |  | False |  |  | False |  | solid state reaction , air | [5 empty] | Polycrystalline |  | 166 | 12 |  | https://dx.doi.org/10.1016/0022-3697(61)90220-7 | Bertaut | 140.56 | 3 | 4 | 12 | 11.71333333 | 29214 | 300
2402 | 2782 | Extended MRL | https://doi.org/10.1103/PhysRevB.80.115103 | Cu1 Rh0.96 Mg0.04 O2 | Mg0.04Cu1Rh0.96O2 | CuRh0.96Mg0.04O2 | CuRh0.96Mg0.04O2 | CuRh1-xMgxO2 | Stoichiometric Formula | Maignan2009PRB | 2009 | 1000 | 58.48 | 271 | 4.2948 | 6.910683e-06 |  |  | False |  |  | False |  | solid state reaction , air | [5 empty] | Polycrystalline |  | 166 | 12 |  | https://dx.doi.org/10.1016/0022-3697(61)90220-7 | Bertaut | 140.56 | 3 | 4 | 12 | 11.71333333 | 29214 | 300
2403 | 2783 | Extended MRL | https://doi.org/10.1103/PhysRevB.80.115103 | Cu1 Rh0.9 Mg0.1 O2 | Mg0.1Cu1Rh0.9O2 | CuRh0.9Mg0.1O2 | CuRh0.9Mg0.1O2 | CuRh1-xMgxO2 | Stoichiometric Formula | Maignan2009PRB | 2009 | 300 | 609.76 | 99.7 | 6.061 | 1.143019e-05 |  |  | False |  |  | False |  | solid state reaction , air | [5 empty] | Polycrystalline |  | 166 | 12 |  | https://dx.doi.org/10.1016/0022-3697(61)90220-7 | Bertaut | 140.56 | 3 | 4 | 12 | 11.71333333 | 29214 | 300
2404 | 2784 | Extended MRL | https://doi.org/10.1103/PhysRevB.80.115103 | Cu1 Rh0.9 Mg0.1 O2 | Mg0.1Cu1Rh0.9O2 | CuRh0.9Mg0.1O2 | CuRh0.9Mg0.1O2 | CuRh1-xMgxO2 | Stoichiometric Formula | Maignan2009PRB | 2009 | 400 | 510.2 | 115 | 6.7474 | 7.410262e-07 |  |  | False |  |  | False |  | solid state reaction , air | [5 empty] | Polycrystalline |  | 166 | 12 |  | https://dx.doi.org/10.1016/0022-3697(61)90220-7 | Bertaut | 140.56 | 3 | 4 | 12 | 11.71333333 | 29214 | 300
2405 | 2785 | Extended MRL | https://doi.org/10.1103/PhysRevB.80.115103 | Cu1 Rh0.9 Mg0.1 O2 | Mg0.1Cu1Rh0.9O2 | CuRh0.9Mg0.1O2 | CuRh0.9Mg0.1O2 | CuRh1-xMgxO2 | Stoichiometric Formula | Maignan2009PRB | 2009 | 700 | 334.45 | 144.9 | 7.0221 | 2.213654e-06 |  |  | False |  |  | False |  | solid state reaction , air | [5 empty] | Polycrystalline |  | 166 | 12 |  | https://dx.doi.org/10.1016/0022-3697(61)90220-7 | Bertaut | 140.56 | 3 | 4 | 12 | 11.71333333 | 29214 | 300
2406 | 2786 | Extended MRL | https://doi.org/10.1103/PhysRevB.80.115103 | Cu1 Rh0.9 Mg0.1 O2 | Mg0.1Cu1Rh0.9O2 | CuRh0.9Mg0.1O2 | CuRh0.9Mg0.1O2 | CuRh1-xMgxO2 | Stoichiometric Formula | Maignan2009PRB | 2009 | 1000 | 245.1 | 168.2 | 6.9341 | 1.195887e-05 |  |  | False |  |  | False |  | solid state reaction , air | [5 empty] | Polycrystalline |  | 166 | 12 |  | https://dx.doi.org/10.1016/0022-3697(61)90220-7 | Bertaut | 140.56 | 3 | 4 | 12 | 11.71333333 | 29214 | 300
2407 | 2787 | Extended MRL | https://doi.org/10.1039/c0ee00517g | Ca3 Al1 Sb3 | Ca3AlSb3 | Ca3AlSb3 | Ca3AlSb3 | Ca3-xNaxAlSb3 | Stoichiometric Formula | Zevalkink2011EES | 2011 | 300 | 0.83403 | 165 | 0.022706 | 2.055624e-05 | 0.000469788 | 1.45 | 1.849697e-05 |  |  | False |  | solid state reaction, Ar | [5 empty] | Polycrystalline |  | 62 | 8 |  | https://dx.doi.org/10.1039/C0EE00517G | Cordier | 822.88 | 4 | 7 | 28 | 29.38857143 | 36363 | 300 |  | *seebeck extrapolated from 333 K
2408 | 2788 | Extended MRL | https://doi.org/10.1039/c0ee00517g | Ca3 Al1 Sb3 | Ca3AlSb3 | Ca3AlSb3 | Ca3AlSb3 | Ca3-xNaxAlSb3 | Stoichiometric Formula | Zevalkink2011EES | 2011 | 400 | 1.8601 | 315.9 | 0.18563 | 2.905844e-05 | 0.006750055 | 1.1 | 1.878773e-05 | 1.09818452 | 0.0018154763 | 3.363636e-09 |  | solid state reaction, Ar | [5 empty] | Polycrystalline |  | 62 | 8 |  | https://dx.doi.org/10.1039/C0EE00517G | Cordier | 822.88 | 4 | 7 | 28 | 29.38857143 | 36363 | 300
2409 | 2789 | Extended MRL | https://doi.org/10.1039/c0ee00517g | Ca3 Al1 Sb3 | Ca3AlSb3 | Ca3AlSb3 | Ca3AlSb3 | Ca3-xNaxAlSb3 | Stoichiometric Formula | Zevalkink2011EES | 2011 | 700 | 4.0225 | 411.8 | 0.68214 | 1.100522e-05 | 0.064093403 | 0.745 | 4.497735e-06 | 0.73812953 | 0.00687047493 | 6.61745e-09 |  | solid state reaction, Ar | [5 empty] | Polycrystalline |  | 62 | 8 |  | https://dx.doi.org/10.1039/C0EE00517G | Cordier | 822.88 | 4 | 7 | 28 | 29.38857143 | 36363 | 300
2410 | 2790 | Extended MRL | https://doi.org/10.1039/c0ee00517g | Ca3 Al1 Sb3 | Ca3AlSb3 | Ca3AlSb3 | Ca3AlSb3 | Ca3-xNaxAlSb3 | Stoichiometric Formula | Zevalkink2011EES | 2011 | 1000 | 8.8731 | 265.4 | 0.625 | 6.456966e-06 | 0.090317483 | 0.692 | 4.828247e-06 | 0.6703496 | 0.0216504 | 1.202312e-09 |  | solid state reaction, Ar | [5 empty] | Polycrystalline |  | 62 | 8 |  | https://dx.doi.org/10.1039/C0EE00517G | Cordier | 822.88 | 4 | 7 | 28 | 29.38857143 | 36363 | 300
2411 | 2791 | Extended MRL | https://doi.org/10.1039/c0ee00517g | Ca2.97 Na0.03 Al1 Sb3 | Na0.03Ca2.97Al1Sb3 | Ca2.97Na0.03AlSb3 | Ca2.97Na0.03AlSb3 | Ca3-xNaxAlSb3 | Stoichiometric Formula | Zevalkink2011EES | 2011 | 300 | 10.194 | 90 | 0.082569 | 2.90666e-05 | 0.001483272 | 1.67 | 2.325333e-06 | 1.66253823 | 0.00746177376 | 2.251497e-09 |  | solid state reaction, Ar | [5 empty] | Polycrystalline |  | 62 | 8 |  | https://dx.doi.org/10.1039/C0EE00517G | Cordier | 822.88 | 4 | 7 | 28 | 29.38857143 | 36363 | 300 |  | *seebeck extrapolated from 333 K
2412 | 2792 | Extended MRL | https://doi.org/10.1039/c0ee00517g | Ca2.97 Na0.03 Al1 Sb3 | Na0.03Ca2.97Al1Sb3 | Ca2.97Na0.03AlSb3 | Ca2.97Na0.03AlSb3 | Ca3-xNaxAlSb3 | Stoichiometric Formula | Zevalkink2011EES | 2011 | 400 | 21.692 | 164.8 | 0.58913 | 6.612598e-06 | 0.019004296 | 1.24 | 5.390971e-06 | 1.21882863 | 0.02117136692 | 2.483871e-09 |  | solid state reaction, Ar | [5 empty] | Polycrystalline |  | 62 | 8 |  | https://dx.doi.org/10.1039/C0EE00517G | Cordier | 822.88 | 4 | 7 | 28 | 29.38857143 | 36363 | 300
2413 | 2793 | Extended MRL | https://doi.org/10.1039/c0ee00517g | Ca2.97 Na0.03 Al1 Sb3 | Na0.03Ca2.97Al1Sb3 | Ca2.97Na0.03AlSb3 | Ca2.97Na0.03AlSb3 | Ca3-xNaxAlSb3 | Stoichiometric Formula | Zevalkink2011EES | 2011 | 700 | 58.14 | 248 | 3.5758 | 1.190223e-05 | 0.297984496 | 0.84 | 3.901769e-06 | 0.74069767 | 0.09930232536 | 5.52381e-09 |  | solid state reaction, Ar | [5 empty] | Polycrystalline |  | 62 | 8 |  | https://dx.doi.org/10.1039/C0EE00517G | Cordier | 822.88 | 4 | 7 | 28 | 29.38857143 | 36363 | 300
2414 | 2794 | Extended MRL | https://doi.org/10.1039/c0ee00517g | Ca2.97 Na0.03 Al1 Sb3 | Na0.03Ca2.97Al1Sb3 | Ca2.97Na0.03AlSb3 | Ca2.97Na0.03AlSb3 | Ca3-xNaxAlSb3 | Stoichiometric Formula | Zevalkink2011EES | 2011 | 1000 | 58.14 | 287.5 | 4.8056 | 7.153113e-06 | 0.717253124 | 0.67 | 8.467628e-07 | 0.52813954 | 0.1418605 | 7.149254e-09 |  | solid state reaction, Ar | [5 empty] | Polycrystalline |  | 62 | 8 |  | https://dx.doi.org/10.1039/C0EE00517G | Cordier | 822.88 | 4 | 7 | 28 | 29.38857143 | 36363 | 300
2415 | 2795 | Extended MRL | https://doi.org/10.1039/c0ee00517g | Ca2.94 Na0.06 Al1 Sb3 | Na0.06Ca2.94Al1Sb3 | Ca2.94Na0.06AlSb3 | Ca2.94Na0.06AlSb3 | Ca3-xNaxAlSb3 | Stoichiometric Formula | Zevalkink2011EES | 2011 | 300 | 16.978 | 81.5 | 0.11277 | 1.880376e-05 | 0.002050394 | 1.65 | 1.480868e-05 | 1.63757216 | 0.01242784455 | 2.757576e-09 |  | solid state reaction, Ar | [5 empty] | Polycrystalline |  | 62 | 8 |  | https://dx.doi.org/10.1039/C0EE00517G | Cordier | 822.88 | 4 | 7 | 28 | 29.38857143 | 36363 | 300 |  | *seebeck extrapolated from 333 K
2416 | 2796 | Extended MRL | https://doi.org/10.1039/c0ee00517g | Ca2.94 Na0.06 Al1 Sb3 | Na0.06Ca2.94Al1Sb3 | Ca2.94Na0.06AlSb3 | Ca2.94Na0.06AlSb3 | Ca3-xNaxAlSb3 | Stoichiometric Formula | Zevalkink2011EES | 2011 | 400 | 29.674 | 150 | 0.66766 | 7.488842e-06 | 0.021028529 | 1.27 | 6.297032e-06 | 1.24103858 | 0.02896142417 | 3.283464e-09 |  | solid state reaction, Ar | [5 empty] | Polycrystalline |  | 62 | 8 |  | https://dx.doi.org/10.1039/C0EE00517G | Cordier | 822.88 | 4 | 7 | 28 | 29.38857143 | 36363 | 300
2417 | 2797 | Extended MRL | https://doi.org/10.1039/c0ee00517g | Ca2.94 Na0.06 Al1 Sb3 | Na0.06Ca2.94Al1Sb3 | Ca2.94Na0.06AlSb3 | Ca2.94Na0.06AlSb3 | Ca3-xNaxAlSb3 | Stoichiometric Formula | Zevalkink2011EES | 2011 | 700 | 72.464 | 233 | 3.934 | 4.839858e-07 | 0.320208123 | 0.86 | 3.682997e-06 | 0.73623188 | 0.1237681 | 4.604651e-09 |  | solid state reaction, Ar | [5 empty] | Polycrystalline |  | 62 | 8 |  | https://dx.doi.org/10.1039/C0EE00517G | Cordier | 822.88 | 4 | 7 | 28 | 29.38857143 | 36363 | 300
2418 | 2798 | Extended MRL | https://doi.org/10.1039/c0ee00517g | Ca2.94 Na0.06 Al1 Sb3 | Na0.06Ca2.94Al1Sb3 | Ca2.94Na0.06AlSb3 | Ca2.94Na0.06AlSb3 | Ca3-xNaxAlSb3 | Stoichiometric Formula | Zevalkink2011EES | 2011 | 1000 | 74.627 | 262 | 5.1227 | 8.222227e-07 | 0.73390925 | 0.698 | 2.622647e-06 | 0.51591045 | 0.1820896 | 3.197708e-09 |  | solid state reaction, Ar | [5 empty] | Polycrystalline |  | 62 | 8 |  | https://dx.doi.org/10.1039/C0EE00517G | Cordier | 822.88 | 4 | 7 | 28 | 29.38857143 | 36363 | 300
2419 | 2799 | Extended MRL | https://doi.org/10.1039/c0ee00517g | Ca2.85 Na0.15 Al1 Sb3 | Na0.15Ca2.85Al1Sb3 | Ca2.85Na0.15AlSb3 | Ca2.85Na0.15AlSb3 | Ca3-xNaxAlSb3 | Stoichiometric Formula | Zevalkink2011EES | 2011 | 300 | 36.364 | 112.6 | 0.46105 | 9.297039e-07 | 0.008698978 | 1.59 | 9.035978e-06 | 1.56338182 | 0.02661818205 | 1.289308e-09 |  | solid state reaction, Ar | [5 empty] | Polycrystalline |  | 62 | 8 |  | https://dx.doi.org/10.1039/C0EE00517G | Cordier | 822.88 | 4 | 7 | 28 | 29.38857143 | 36363 | 300 |  | *seebeck extrapolated from 333 K
2420 | 2800 | Extended MRL | https://doi.org/10.1039/c0ee00517g | Ca2.85 Na0.15 Al1 Sb3 | Na0.15Ca2.85Al1Sb3 | Ca2.85Na0.15AlSb3 | Ca2.85Na0.15AlSb3 | Ca3-xNaxAlSb3 | Stoichiometric Formula | Zevalkink2011EES | 2011 | 400 | 53.476 | 152 | 1.2355 | 7.692432e-06 | 0.039855097 | 1.24 | 6.480735e-06 | 1.18780749 | 0.05219251388 | 3.129032e-09 |  | solid state reaction, Ar | [5 empty] | Polycrystalline |  | 62 | 8 |  | https://dx.doi.org/10.1039/C0EE00517G | Cordier | 822.88 | 4 | 7 | 28 | 29.38857143 | 36363 | 300
2421 | 2801 | Extended MRL | https://doi.org/10.1039/c0ee00517g | Ca2.85 Na0.15 Al1 Sb3 | Na0.15Ca2.85Al1Sb3 | Ca2.85Na0.15AlSb3 | Ca2.85Na0.15AlSb3 | Ca3-xNaxAlSb3 | Stoichiometric Formula | Zevalkink2011EES | 2011 | 700 | 81.967 | 215 | 3.7889 | 6.486051e-06 | 0.315744536 | 0.84 | 9.087515e-06 | 0.7 | 0.14 | 3.333334e-10 |  | solid state reaction, Ar | [5 empty] | Polycrystalline |  | 62 | 8 |  | https://dx.doi.org/10.1039/C0EE00517G | Cordier | 822.88 | 4 | 7 | 28 | 29.38857143 | 36363 | 300
2422 | 2802 | Extended MRL | https://doi.org/10.1039/c0ee00517g | Ca2.85 Na0.15 Al1 Sb3 | Na0.15Ca2.85Al1Sb3 | Ca2.85Na0.15AlSb3 | Ca2.85Na0.15AlSb3 | Ca3-xNaxAlSb3 | Stoichiometric Formula | Zevalkink2011EES | 2011 | 1000 | 80 | 243 | 4.7239 | 4.23379e-06 | 0.694694118 | 0.68 | 4.23428e-06 | 0.4848 | 0.1952 | 4.705881e-10 |  | solid state reaction, Ar | [5 empty] | Polycrystalline |  | 62 | 8 |  | https://dx.doi.org/10.1039/C0EE00517G | Cordier | 822.88 | 4 | 7 | 28 | 29.38857143 | 36363 | 300 |  | *seebeck, kappa extrapolated from800K
2423 | 2803 | Extended MRL | https://doi.org/10.1016/j.jallcom.2005.04.060 | Fe0.98 Co0.02 Si2 | Fe0.98Co0.02Si2 | Fe0.98Co0.02Si2 | Fe0.98Co0.02Si2 | (Fe0.998Co0.002Si2)1-x(Y2O3)x | Stoichiometric Formula | Ito2006JAC | 2006 | 300 | 21.053 | -191 | 0.76802 | 1.88706e-05 | 0.00404932 | 5.69 | 1.336769e-06 | 5.67458947 | 0.01541052857 | 2.513181e-10 |  | arc-melted, Ar | [5 empty] | Polycrystalline |  | 64 | 16 |  | https://dx.doi.org/10.1107/S0567740871003765 | Dusausoy | 601.91 | 16 | 3 | 48 | 12.53979167 | 9119 | 300 |  | *extrapolated from 315 K
2424 | 2804 | Extended MRL | https://doi.org/10.1016/j.jallcom.2005.04.060 | Fe0.98 Co0.02 Si2 | Fe0.98Co0.02Si2 | Fe0.98Co0.02Si2 | Fe0.98Co0.02Si2 | (Fe0.998Co0.002Si2)1-x(Y2O3)x | Stoichiometric Formula | Ito2006JAC | 2006 | 400 | 38.462 | -183 | 1.288 | 4.18618e-05 | 0.009648228 | 5.34 | 2.984228e-05 | 5.30246154 | 0.03753845916 | 1.573032e-10 |  | arc-melted, Ar | [5 empty] | Polycrystalline |  | 64 | 16 |  | https://dx.doi.org/10.1107/S0567740871003765 | Dusausoy | 601.91 | 16 | 3 | 48 | 12.53979167 | 9119 | 300
2425 | 2805 | Extended MRL | https://doi.org/10.1016/j.jallcom.2005.04.060 | Fe0.98 Co0.02 Si2 | Fe0.98Co0.02Si2 | Fe0.98Co0.02Si2 | Fe0.98Co0.02Si2 | (Fe0.998Co0.002Si2)1-x(Y2O3)x | Stoichiometric Formula | Ito2006JAC | 2006 | 700 | 81.301 | -180.6 | 2.6517 | 1.609698e-05 | 0.037881951 | 4.9 | 1.379096e-05 | 4.76113821 | 0.1388617909 | 1.836735e-10 |  | arc-melted, Ar | [5 empty] | Polycrystalline |  | 64 | 16 |  | https://dx.doi.org/10.1107/S0567740871003765 | Dusausoy | 601.91 | 16 | 3 | 48 | 12.53979167 | 9119 | 300
2426 | 2806 | Extended MRL | https://doi.org/10.1016/j.jallcom.2005.04.060 | Fe0.98 Co0.02 Si2 | Fe0.98Co0.02Si2 | Fe0.98Co0.02Si2 | Fe0.98Co0.02Si2 | (Fe0.998Co0.002Si2)1-x(Y2O3)x | Stoichiometric Formula | Ito2006JAC | 2006 | 1000 | 165.29 | -87.3 | 1.2597 | 1.827745e-05 | 0.025093971 | 5.02 | 1.376833e-05 | 4.61669421 | 0.4033058 | 8.047808e-10 |  | arc-melted, Ar | [5 empty] | Polycrystalline |  | 64 | 16 |  | https://dx.doi.org/10.1107/S0567740871003765 | Dusausoy | 601.91 | 16 | 3 | 48 | 12.53979167 | 9119 | 300
2427 | 2807 | Extended MRL | https://doi.org/10.1016/j.jallcom.2005.04.060 | Fe0.85690503 Co0.01748786 Si1.74878578 Y0.01771402 O0.02657102 | Y0.01771402Fe0.85690503Co0.01748786Si1.74878578O0.02657102 | Fe0.98Co0.02Si2 + 2 wt% Y2O3 | Fe0.998Co0.002Si2 + 2 wt% Y2O3 | (Fe0.998Co0.002Si2)1-x(Y2O3)x | Mixed Formula | Ito2006JAC | 2006 | 300 | 7.8431 | -318 | 0.79313 | 5.49166e-06 | 0.005183852 | 4.59 | 8.119735e-07 | 4.58425882 | 0.00574117659 | 7.429195e-10 |  | arc-melted, Ar | [5 empty] | Polycrystalline |  | 64 | 16 |  | https://dx.doi.org/10.1107/S0567740871003765 | Dusausoy | 601.91 | 16 | 3 | 48 | 12.53979167 | 9119 | 300 |  | *extrapolated from 315 K
2428 | 2808 | Extended MRL | https://doi.org/10.1016/j.jallcom.2005.04.060 | Fe0.85690503 Co0.01748786 Si1.74878578 Y0.01771402 O0.02657102 | Y0.01771402Fe0.85690503Co0.01748786Si1.74878578O0.02657102 | Fe0.98Co0.02Si2 + 2 wt% Y2O3 | Fe0.998Co0.002Si2 + 2 wt% Y2O3 | (Fe0.998Co0.002Si2)1-x(Y2O3)x | Mixed Formula | Ito2006JAC | 2006 | 400 | 17.762 | -327 | 1.8993 | 1.426947e-05 | 0.018574785 | 4.09 | 1.486557e-05 | 4.0726643 | 0.01733570222 | 5.427871e-10 |  | arc-melted, Ar | [5 empty] | Polycrystalline |  | 64 | 16 |  | https://dx.doi.org/10.1107/S0567740871003765 | Dusausoy | 601.91 | 16 | 3 | 48 | 12.53979167 | 9119 | 300
2429 | 2809 | Extended MRL | https://doi.org/10.1016/j.jallcom.2005.04.060 | Fe0.85690503 Co0.01748786 Si1.74878578 Y0.01771402 O0.02657102 | Y0.01771402Fe0.85690503Co0.01748786Si1.74878578O0.02657102 | Fe0.98Co0.02Si2 + 2 wt% Y2O3 | Fe0.998Co0.002Si2 + 2 wt% Y2O3 | (Fe0.998Co0.002Si2)1-x(Y2O3)x | Mixed Formula | Ito2006JAC | 2006 | 700 | 41.667 | -287 | 3.432 | 2.014073e-05 | 0.060820992 | 3.95 | 1.21477e-05 | 3.87883333 | 0.0711666681 | 4.810127e-10 |  | arc-melted, Ar | [5 empty] | Polycrystalline |  | 64 | 16 |  | https://dx.doi.org/10.1107/S0567740871003765 | Dusausoy | 601.91 | 16 | 3 | 48 | 12.53979167 | 9119 | 300
2430 | 2810 | Extended MRL | https://doi.org/10.1016/j.jallcom.2005.04.060 | Fe0.85690503 Co0.01748786 Si1.74878578 Y0.01771402 O0.02657102 | Y0.01771402Fe0.85690503Co0.01748786Si1.74878578O0.02657102 | Fe0.98Co0.02Si2 + 2 wt% Y2O3 | Fe0.998Co0.002Si2 + 2 wt% Y2O3 | (Fe0.998Co0.002Si2)1-x(Y2O3)x | Mixed Formula | Ito2006JAC | 2006 | 1000 | 81.967 | -100.8 | 0.83284 | 3.387349e-06 | 0.019782407 | 4.21 | 7.988335e-07 | 4.01 | 0.2 | 2.422803e-10 |  | arc-melted, Ar | [5 empty] | Polycrystalline |  | 64 | 16 |  | https://dx.doi.org/10.1107/S0567740871003765 | Dusausoy | 601.91 | 16 | 3 | 48 | 12.53979167 | 9119 | 300
2431 | 2811 | Extended MRL | https://doi.org/10.1016/j.jallcom.2005.04.060 | Fe0.82192932 Co0.01677407 Si1.67740677 Y0.05314205 O0.07971307 | Y0.05314205Fe0.82192932Co0.01677407Si1.67740677O0.07971307 | Fe0.98Co0.02Si2 + 6 wt% Y2O3 | Fe0.98Co0.02Si2 + 6 wt% Y2O3 | (Fe0.998Co0.002Si2)1-x(Y2O3)x | Mixed Formula | Ito2006JAC | 2006 | 300 | 3.7037 | -226 | 0.18917 | 9.578686e-07 | 0.001984305 | 2.86 | 2.167358e-06 | 2.85728889 | 0.00271111126 | 4.405595e-10 |  | arc-melted, Ar | [5 empty] | Polycrystalline |  | 64 | 16 |  | https://dx.doi.org/10.1107/S0567740871003765 | Dusausoy | 601.91 | 16 | 3 | 48 | 12.53979167 | 9119 | 300 |  | *extrapolated from 315 K
2432 | 2812 | Extended MRL | https://doi.org/10.1016/j.jallcom.2005.04.060 | Fe0.82192932 Co0.01677407 Si1.67740677 Y0.05314205 O0.07971307 | Y0.05314205Fe0.82192932Co0.01677407Si1.67740677O0.07971307 | Fe0.98Co0.02Si2 + 6 wt% Y2O3 | Fe0.98Co0.02Si2 + 6 wt% Y2O3 | (Fe0.998Co0.002Si2)1-x(Y2O3)x | Mixed Formula | Ito2006JAC | 2006 | 400 | 6.689 | -227 | 0.34468 | 7.308228e-06 | 0.005222357 | 2.64 | 1.287588e-05 | 2.63347157 | 0.00652842696 | 1.151515e-09 |  | arc-melted, Ar | [5 empty] | Polycrystalline |  | 64 | 16 |  | https://dx.doi.org/10.1107/S0567740871003765 | Dusausoy | 601.91 | 16 | 3 | 48 | 12.53979167 | 9119 | 300
2433 | 2813 | Extended MRL | https://doi.org/10.1016/j.jallcom.2005.04.060 | Fe0.82192932 Co0.01677407 Si1.67740677 Y0.05314205 O0.07971307 | Y0.05314205Fe0.82192932Co0.01677407Si1.67740677O0.07971307 | Fe0.98Co0.02Si2 + 6 wt% Y2O3 | Fe0.98Co0.02Si2 + 6 wt% Y2O3 | (Fe0.998Co0.002Si2)1-x(Y2O3)x | Mixed Formula | Ito2006JAC | 2006 | 700 | 19.305 | -222 | 0.95143 | 2.501498e-06 | 0.0225 | 2.96 | 1.501502e-06 | 2.92702703 | 0.03297297328 | 1.108108e-09 |  | arc-melted, Ar | [5 empty] | Polycrystalline |  | 64 | 16 |  | https://dx.doi.org/10.1107/S0567740871003765 | Dusausoy | 601.91 | 16 | 3 | 48 | 12.53979167 | 9119 | 300
2434 | 2814 | Extended MRL | https://doi.org/10.1016/j.jallcom.2005.04.060 | Fe0.82192932 Co0.01677407 Si1.67740677 Y0.05314205 O0.07971307 | Y0.05314205Fe0.82192932Co0.01677407Si1.67740677O0.07971307 | Fe0.98Co0.02Si2 + 6 wt% Y2O3 | Fe0.98Co0.02Si2 + 6 wt% Y2O3 | (Fe0.998Co0.002Si2)1-x(Y2O3)x | Mixed Formula | Ito2006JAC | 2006 | 1000 | 46.729 | -68 | 0.21607 | 2.265932e-05 | 0.006710396 | 3.22 | 2.198869e-05 | 3.10598131 | 0.1140187 | 9.440993e-10 |  | arc-melted, Ar | [5 empty] | Polycrystalline |  | 64 | 16 |  | https://dx.doi.org/10.1107/S0567740871003765 | Dusausoy | 601.91 | 16 | 3 | 48 | 12.53979167 | 9119 | 300
2435 | 2815 | Extended MRL | https://doi.org/10.1002/adfm.201000970 | Ca5 Al2 Sb6 | Ca5(AlSb3)2 | Ca5Al2Sb6 | Ca5Al2Sb6 | Ca5-xNaxAl2Sb6 | Stoichiometric Formula | Toberer2010AFM | 2010 | 300 | 2.1877 | 470 | 0.48326 | 6.062989e-06 | 0.009414235 | 1.54 | 8.408102e-06 | 1.5383986 | 0.0016013998 | 1.298701e-10 |  | solid state reaction, Ar | [5 empty] | Polycrystalline |  | 55 | 8 |  | https://dx.doi.org/10.1039/C1JM11463H | Yan | 770.68 | 2 | 13 | 26 | 29.64153846 | 183853 | 300
2436 | 2816 | Extended MRL | https://doi.org/10.1002/adfm.201000970 | Ca5 Al2 Sb6 | Ca5(AlSb3)2 | Ca5Al2Sb6 | Ca5Al2Sb6 | Ca5-xNaxAl2Sb6 | Stoichiometric Formula | Toberer2010AFM | 2010 | 400 | 2.445 | 463 | 0.52413 | 4.206972e-06 | 0.017044865 | 1.23 | 7.655549e-07 | 1.22761369 | 0.00238630824 | 1.430894e-09 |  | solid state reaction, Ar | [5 empty] | Polycrystalline |  | 55 | 8 |  | https://dx.doi.org/10.1039/C1JM11463H | Yan | 770.68 | 2 | 13 | 26 | 29.64153846 | 183853 | 300
2437 | 2817 | Extended MRL | https://doi.org/10.1002/adfm.201000970 | Ca5 Al2 Sb6 | Ca5(AlSb3)2 | Ca5Al2Sb6 | Ca5Al2Sb6 | Ca5-xNaxAl2Sb6 | Stoichiometric Formula | Toberer2010AFM | 2010 | 700 | 4.2571 | 390 | 0.64751 | 7.860882e-06 | 0.059326794 | 0.764 | 6.482861e-07 | 0.75672882 | 0.007271179 | 1.308901e-09 |  | solid state reaction, Ar | [5 empty] | Polycrystalline |  | 55 | 8 |  | https://dx.doi.org/10.1039/C1JM11463H | Yan | 770.68 | 2 | 13 | 26 | 29.64153846 | 183853 | 300
2438 | 2818 | Extended MRL | https://doi.org/10.1002/adfm.201000970 | Ca4.95 Na0.05 Al2 Sb6 | Na0.05Ca4.95Al2Sb6 | Ca4.95Na0.05Al2Sb6 | Ca4.95Na0.05Al2Sb6 | Ca5-xNaxAl2Sb6 | Stoichiometric Formula | Toberer2010AFM | 2010 | 300 | 30.12 | 193 | 1.122 | 5.358289e-05 | 0.022589755 | 1.49 | 3.75846e-05 | 1.46795181 | 0.02204819305 | 2.04698e-09 |  | solid state reaction, Ar | [5 empty] | Polycrystalline |  | 55 | 8 |  | https://dx.doi.org/10.1039/C1JM11463H | Yan | 770.68 | 2 | 13 | 26 | 29.64153846 | 183853 | 300
2439 | 2819 | Extended MRL | https://doi.org/10.1002/adfm.201000970 | Ca4.95 Na0.05 Al2 Sb6 | Na0.05Ca4.95Al2Sb6 | Ca4.95Na0.05Al2Sb6 | Ca4.95Na0.05Al2Sb6 | Ca5-xNaxAl2Sb6 | Stoichiometric Formula | Toberer2010AFM | 2010 | 400 | 44.643 | 219.9 | 2.1588 | 1.975429e-05 | 0.071958348 | 1.2 | 2.295773e-05 | 1.15642857 | 0.0435714288 | 9.999999e-10 |  | solid state reaction, Ar | [5 empty] | Polycrystalline |  | 55 | 8 |  | https://dx.doi.org/10.1039/C1JM11463H | Yan | 770.68 | 2 | 13 | 26 | 29.64153846 | 183853 | 300
2440 | 2820 | Extended MRL | https://doi.org/10.1002/adfm.201000970 | Ca4.95 Na0.05 Al2 Sb6 | Na0.05Ca4.95Al2Sb6 | Ca4.95Na0.05Al2Sb6 | Ca4.95Na0.05Al2Sb6 | Ca5-xNaxAl2Sb6 | Stoichiometric Formula | Toberer2010AFM | 2010 | 700 | 55.249 | 261.7 | 3.7838 | 8.50616e-06 | 0.317966897 | 0.833 | 1.605341e-06 | 0.73863536 | 0.09436464 | 8.475391e-10 |  | solid state reaction, Ar | [5 empty] | Polycrystalline |  | 55 | 8 |  | https://dx.doi.org/10.1039/C1JM11463H | Yan | 770.68 | 2 | 13 | 26 | 29.64153846 | 183853 | 300
2441 | 2821 | Extended MRL | https://doi.org/10.1002/adfm.201000970 | Ca4.75 Na0.25 Al2 Sb6 | Na0.25Ca4.75Al2Sb6 | Ca4.75Na0.25Al2Sb6 | Ca4.75Na0.25Al2Sb6 | Ca5-xNaxAl2Sb6 | Stoichiometric Formula | Toberer2010AFM | 2010 | 300 | 197.63 | 142.7 | 4.0244 | 7.447818e-07 | 0.083262737 | 1.45 | 8.542547e-06 | 1.30533597 | 0.1446640321 | 1.448276e-09 |  | solid state reaction, Ar | [5 empty] | Polycrystalline |  | 55 | 8 |  | https://dx.doi.org/10.1039/C1JM11463H | Yan | 770.68 | 2 | 13 | 26 | 29.64153846 | 183853 | 300
2442 | 2822 | Extended MRL | https://doi.org/10.1002/adfm.201000970 | Ca4.75 Na0.25 Al2 Sb6 | Na0.25Ca4.75Al2Sb6 | Ca4.75Na0.25Al2Sb6 | Ca4.75Na0.25Al2Sb6 | Ca5-xNaxAl2Sb6 | Stoichiometric Formula | Toberer2010AFM | 2010 | 400 | 183.82 | 161 | 4.7649 | 2.136036e-05 | 0.164306542 | 1.16 | 2.157867e-06 | 0.98058824 | 0.1794118 | 3.655173e-09 |  | solid state reaction, Ar | [5 empty] | Polycrystalline |  | 55 | 8 |  | https://dx.doi.org/10.1039/C1JM11463H | Yan | 770.68 | 2 | 13 | 26 | 29.64153846 | 183853 | 300
2443 | 2823 | Extended MRL | https://doi.org/10.1002/adfm.201000970 | Ca4.75 Na0.25 Al2 Sb6 | Na0.25Ca4.75Al2Sb6 | Ca4.75Na0.25Al2Sb6 | Ca4.75Na0.25Al2Sb6 | Ca5-xNaxAl2Sb6 | Stoichiometric Formula | Toberer2010AFM | 2010 | 700 | 136.43 | 200.8 | 5.5008 | 2.634439e-05 | 0.469577879 | 0.82 | 5.555638e-06 | 0.58698499 | 0.233015 | 4.341463e-09 |  | solid state reaction, Ar | [5 empty] | Polycrystalline |  | 55 | 8 |  | https://dx.doi.org/10.1039/C1JM11463H | Yan | 770.68 | 2 | 13 | 26 | 29.64153846 | 183853 | 300
2444 | 2824 | Extended MRL | https://doi.org/10.1002/adfm.201000970 | Ca4.75 Na0.25 Al2 Sb6 | Na0.25Ca4.75Al2Sb6 | Ca4.75Na0.25Al2Sb6 | Ca4.75Na0.25Al2Sb6 | Ca5-xNaxAl2Sb6 | Stoichiometric Formula | Toberer2010AFM | 2010 | 1000 | 106.5 | 207 | 4.5633 | 2.596805e-05 | 0.649112203 | 0.703 | 9.031465e-06 | 0.44314909 | 0.2598509 | 6.924609e-09 |  | solid state reaction, Ar | [5 empty] | Polycrystalline |  | 55 | 8 |  | https://dx.doi.org/10.1039/C1JM11463H | Yan | 770.68 | 2 | 13 | 26 | 29.64153846 | 183853 | 300
2445 | 2825 | Extended MRL | https://doi.org/10.1016/S0925-8388(01)01804-7 | Fe1.98 Ti0.02 O3 | Ti0.02Fe1.98O3 | Fe1.98Ti0.02O3 | Fe1.98Ti0.02O3 | (Fe1-xMx)2O3 | Stoichiometric Formula | Muta2002JAC | 2002 | 300 | 1.1263 | -413.39 | 0.19248 | 2.669216e-05 |  |  | False |  |  | False |  | solid state reaction, air | [5 empty] | Polycrystalline |  | 2 | 2 |  | https://dx.doi.org/10.2138/â€‹am.2010.3402 | Harrison | 101.11 | 2 | 5 | 10 | 10.111 | 168009 | 293 |  | Unit Cell = (Fe1.831 Ti0.169) O3
2446 | 2826 | Extended MRL | https://doi.org/10.1016/S0925-8388(01)01804-7 | Fe1.98 Ti0.02 O3 | Ti0.02Fe1.98O3 | Fe1.98Ti0.02O3 | Fe1.98Ti0.02O3 | (Fe1-xMx)2O3 | Stoichiometric Formula | Muta2002JAC | 2002 | 400 | 2.0329 | -402.83 | 0.32988 | 8.387574e-06 |  |  | False |  |  | False |  | solid state reaction, air | [5 empty] | Polycrystalline |  | 2 | 2 |  | https://dx.doi.org/10.2138/â€‹am.2010.3402 | Harrison | 101.11 | 2 | 5 | 10 | 10.111 | 168009 | 293
2447 | 2827 | Extended MRL | https://doi.org/10.1016/S0925-8388(01)01804-7 | Fe1.98 Ti0.02 O3 | Ti0.02Fe1.98O3 | Fe1.98Ti0.02O3 | Fe1.98Ti0.02O3 | (Fe1-xMx)2O3 | Stoichiometric Formula | Muta2002JAC | 2002 | 700 | 5.564 | -370.39 | 0.76333 | 1.543673e-05 |  |  | False |  |  | False |  | solid state reaction, air | [5 empty] | Polycrystalline |  | 2 | 2 |  | https://dx.doi.org/10.2138/â€‹am.2010.3402 | Harrison | 101.11 | 2 | 5 | 10 | 10.111 | 168009 | 293
2448 | 2828 | Extended MRL | https://doi.org/10.1016/S0925-8388(01)01804-7 | Fe1.98 Ti0.02 O3 | Ti0.02Fe1.98O3 | Fe1.98Ti0.02O3 | Fe1.98Ti0.02O3 | (Fe1-xMx)2O3 | Stoichiometric Formula | Muta2002JAC | 2002 | 1000 | 7.2407 | -371.87 | 1.0013 | 3.165221e-06 |  |  | False |  |  | False |  | solid state reaction, air | [5 empty] | Polycrystalline |  | 2 | 2 |  | https://dx.doi.org/10.2138/â€‹am.2010.3402 | Harrison | 101.11 | 2 | 5 | 10 | 10.111 | 168009 | 293
2449 | 2829 | Extended MRL | https://doi.org/10.1016/S0925-8388(01)01804-7 | Fe1.96 Ti0.04 O3 | Ti0.04Fe1.96O3 | Fe1.96Ti0.04O3 | Fe1.96Ti0.04O3 | (Fe1-xMx)2O3 | Stoichiometric Formula | Muta2002JAC | 2002 | 300 | 2.6568 | -366.46 | 0.35679 | 1.511604e-06 | 0.001368757 | 7.82 | 1.892807e-06 |  |  | False |  | solid state reaction, air | [5 empty] | Polycrystalline |  | 2 | 2 |  | https://dx.doi.org/10.2138/â€‹am.2010.3402 | Harrison | 101.11 | 2 | 5 | 10 | 10.111 | 168009 | 293
2450 | 2830 | Extended MRL | https://doi.org/10.1016/S0925-8388(01)01804-7 | Fe1.96 Ti0.04 O3 | Ti0.04Fe1.96O3 | Fe1.96Ti0.04O3 | Fe1.96Ti0.04O3 | (Fe1-xMx)2O3 | Stoichiometric Formula | Muta2002JAC | 2002 | 400 | 4.6746 | -343.86 | 0.55271 | 2.40628e-05 | 0.003218108 | 6.87 | 8.865408e-08 |  |  | False |  | solid state reaction, air | [5 empty] | Polycrystalline |  | 2 | 2 |  | https://dx.doi.org/10.2138/â€‹am.2010.3402 | Harrison | 101.11 | 2 | 5 | 10 | 10.111 | 168009 | 293
2451 | 2831 | Extended MRL | https://doi.org/10.1016/S0925-8388(01)01804-7 | Fe1.96 Ti0.04 O3 | Ti0.04Fe1.96O3 | Fe1.96Ti0.04O3 | Fe1.96Ti0.04O3 | (Fe1-xMx)2O3 | Stoichiometric Formula | Muta2002JAC | 2002 | 700 | 10.613 | -322.97 | 1.107 | 3.433298e-05 | 0.016487796 | 4.7 | 3.408324e-05 |  |  | False |  | solid state reaction, air | [5 empty] | Polycrystalline |  | 2 | 2 |  | https://dx.doi.org/10.2138/â€‹am.2010.3402 | Harrison | 101.11 | 2 | 5 | 10 | 10.111 | 168009 | 293
2452 | 2832 | Extended MRL | https://doi.org/10.1016/S0925-8388(01)01804-7 | Fe1.96 Ti0.04 O3 | Ti0.04Fe1.96O3 | Fe1.96Ti0.04O3 | Fe1.96Ti0.04O3 | (Fe1-xMx)2O3 | Stoichiometric Formula | Muta2002JAC | 2002 | 1000 | 13.87 | -328.38 | 1.4956 | 3.316156e-05 | 0.04224856 | 3.54 | 6.525813e-07 |  |  | False |  | solid state reaction, air | [5 empty] | Polycrystalline |  | 2 | 2 |  | https://dx.doi.org/10.2138/â€‹am.2010.3402 | Harrison | 101.11 | 2 | 5 | 10 | 10.111 | 168009 | 293
2453 | 2833 | Extended MRL | https://doi.org/10.1016/S0925-8388(01)01804-7 | Fe1.94 Ti0.06 O3 | Ti0.06Fe1.94O3 | Fe1.94Ti0.06O3 | Fe1.94Ti0.06O3 | (Fe1-xMx)2O3 | Stoichiometric Formula | Muta2002JAC | 2002 | 300 | 2.43 | -335.01 | 0.27273 | 2.555185e-05 | 0.00128041 | 6.39 | 9.789998e-06 |  |  | False |  | solid state reaction, air | [5 empty] | Polycrystalline |  | 2 | 2 |  | https://dx.doi.org/10.2138/â€‹am.2010.3402 | Harrison | 101.11 | 2 | 5 | 10 | 10.111 | 168009 | 293
2454 | 2834 | Extended MRL | https://doi.org/10.1016/S0925-8388(01)01804-7 | Fe1.94 Ti0.06 O3 | Ti0.06Fe1.94O3 | Fe1.94Ti0.06O3 | Fe1.94Ti0.06O3 | (Fe1-xMx)2O3 | Stoichiometric Formula | Muta2002JAC | 2002 | 400 | 4.8568 | -308.72 | 0.46289 | 4.495455e-06 | 0.00312239 | 5.93 | 9.327183e-06 |  |  | False |  | solid state reaction, air | [5 empty] | Polycrystalline |  | 2 | 2 |  | https://dx.doi.org/10.2138/â€‹am.2010.3402 | Harrison | 101.11 | 2 | 5 | 10 | 10.111 | 168009 | 293
2455 | 2835 | Extended MRL | https://doi.org/10.1016/S0925-8388(01)01804-7 | Fe1.94 Ti0.06 O3 | Ti0.06Fe1.94O3 | Fe1.94Ti0.06O3 | Fe1.94Ti0.06O3 | (Fe1-xMx)2O3 | Stoichiometric Formula | Muta2002JAC | 2002 | 700 | 13.18 | -292.02 | 1.1239 | 2.977816e-05 | 0.018127751 | 4.34 | 1.829489e-05 |  |  | False |  | solid state reaction, air | [5 empty] | Polycrystalline |  | 2 | 2 |  | https://dx.doi.org/10.2138/â€‹am.2010.3402 | Harrison | 101.11 | 2 | 5 | 10 | 10.111 | 168009 | 293
2456 | 2836 | Extended MRL | https://doi.org/10.1016/S0925-8388(01)01804-7 | Fe1.94 Ti0.06 O3 | Ti0.06Fe1.94O3 | Fe1.94Ti0.06O3 | Fe1.94Ti0.06O3 | (Fe1-xMx)2O3 | Stoichiometric Formula | Muta2002JAC | 2002 | 1000 | 17.372 | -294.72 | 1.5089 | 1.97545e-05 | 0.045042023 | 3.35 | 5.149751e-06 |  |  | False |  | solid state reaction, air | [5 empty] | Polycrystalline |  | 2 | 2 |  | https://dx.doi.org/10.2138/â€‹am.2010.3402 | Harrison | 101.11 | 2 | 5 | 10 | 10.111 | 168009 | 293
2457 | 2837 | Extended MRL | https://doi.org/10.1016/S0925-8388(01)01804-7 | Fe1.98 Sn0.02 O3 | Fe1.98Sn0.02O3 | Fe1.98Sn0.02O3 | Fe1.98Sn0.02O3 | (Fe1-xMx)2O3 | Stoichiometric Formula | Muta2002JAC | 2002 | 300 | 1 | -427.64 | 0.18288 | 2.20385e-05 |  |  | False |  |  | False |  | solid state reaction, air | [5 empty] | Polycrystalline |  | 167 | 12 |  | https://dx.doi.org/10.1006/jssc.1997.7363 | Berry | 303.23 | 6 | 5 | 30 | 10.10766667 | 84729 | 300 |  | Unit Cell = Fe1.874 Sn0.096 O3
2458 | 2838 | Extended MRL | https://doi.org/10.1016/S0925-8388(01)01804-7 | Fe1.98 Sn0.02 O3 | Fe1.98Sn0.02O3 | Fe1.98Sn0.02O3 | Fe1.98Sn0.02O3 | (Fe1-xMx)2O3 | Stoichiometric Formula | Muta2002JAC | 2002 | 400 | 1.9401 | -413.39 | 0.33155 | 1.147398e-05 |  |  | False |  |  | False |  | solid state reaction, air | [5 empty] | Polycrystalline |  | 167 | 12 |  | https://dx.doi.org/10.1006/jssc.1997.7363 | Berry | 303.23 | 6 | 5 | 30 | 10.10766667 | 84729 | 300
2459 | 2839 | Extended MRL | https://doi.org/10.1016/S0925-8388(01)01804-7 | Fe1.98 Sn0.02 O3 | Fe1.98Sn0.02O3 | Fe1.98Sn0.02O3 | Fe1.98Sn0.02O3 | (Fe1-xMx)2O3 | Stoichiometric Formula | Muta2002JAC | 2002 | 700 | 4.6945 | -373.83 | 0.65606 | 1.36191e-05 |  |  | False |  |  | False |  | solid state reaction, air | [5 empty] | Polycrystalline |  | 167 | 12 |  | https://dx.doi.org/10.1006/jssc.1997.7363 | Berry | 303.23 | 6 | 5 | 30 | 10.10766667 | 84729 | 300
2460 | 2840 | Extended MRL | https://doi.org/10.1016/S0925-8388(01)01804-7 | Fe1.98 Sn0.02 O3 | Fe1.98Sn0.02O3 | Fe1.98Sn0.02O3 | Fe1.98Sn0.02O3 | (Fe1-xMx)2O3 | Stoichiometric Formula | Muta2002JAC | 2002 | 1000 | 6.1612 | -374.57 | 0.86444 | 8.210858e-06 |  |  | False |  |  | False |  | solid state reaction, air | [5 empty] | Polycrystalline |  | 167 | 12 |  | https://dx.doi.org/10.1006/jssc.1997.7363 | Berry | 303.23 | 6 | 5 | 30 | 10.10766667 | 84729 | 300
2461 | 2841 | Extended MRL | https://doi.org/10.1016/S0925-8388(01)01804-7 | Fe1.96 Sn0.04 O3 | Fe1.96Sn0.04O3 | Fe1.96Sn0.04O3 | Fe1.96Sn0.04O3 | (Fe1-xMx)2O3 | Stoichiometric Formula | Muta2002JAC | 2002 | 300 | 2.1392 | -364.5 | 0.28421 | 1.634988e-05 | 0.001246546 | 6.84 | 8.754014e-06 |  |  | False |  | solid state reaction, air | [5 empty] | Polycrystalline |  | 167 | 12 |  | https://dx.doi.org/10.1006/jssc.1997.7363 | Berry | 303.23 | 6 | 5 | 30 | 10.10766667 | 84729 | 300
2462 | 2842 | Extended MRL | https://doi.org/10.1016/S0925-8388(01)01804-7 | Fe1.96 Sn0.04 O3 | Fe1.96Sn0.04O3 | Fe1.96Sn0.04O3 | Fe1.96Sn0.04O3 | (Fe1-xMx)2O3 | Stoichiometric Formula | Muta2002JAC | 2002 | 400 | 3.7961 | -335.5 | 0.4273 | 2.348461e-05 | 0.002770165 | 6.17 | 4.794664e-06 |  |  | False |  | solid state reaction, air | [5 empty] | Polycrystalline |  | 167 | 12 |  | https://dx.doi.org/10.1006/jssc.1997.7363 | Berry | 303.23 | 6 | 5 | 30 | 10.10766667 | 84729 | 300
2463 | 2843 | Extended MRL | https://doi.org/10.1016/S0925-8388(01)01804-7 | Fe1.96 Sn0.04 O3 | Fe1.96Sn0.04O3 | Fe1.96Sn0.04O3 | Fe1.96Sn0.04O3 | (Fe1-xMx)2O3 | Stoichiometric Formula | Muta2002JAC | 2002 | 700 | 9.3033 | -317.81 | 0.93968 | 1.805479e-05 | 0.015587038 | 4.22 | 4.555371e-06 |  |  | False |  | solid state reaction, air | [5 empty] | Polycrystalline |  | 167 | 12 |  | https://dx.doi.org/10.1006/jssc.1997.7363 | Berry | 303.23 | 6 | 5 | 30 | 10.10766667 | 84729 | 300
2464 | 2844 | Extended MRL | https://doi.org/10.1016/S0925-8388(01)01804-7 | Fe1.96 Sn0.04 O3 | Fe1.96Sn0.04O3 | Fe1.96Sn0.04O3 | Fe1.96Sn0.04O3 | (Fe1-xMx)2O3 | Stoichiometric Formula | Muta2002JAC | 2002 | 1000 | 11.456 | -323.46 | 1.1987 | 8.366309e-05 | 0.038917217 | 3.08 | 4.147699e-05 |  |  | False |  | solid state reaction, air | [5 empty] | Polycrystalline |  | 167 | 12 |  | https://dx.doi.org/10.1006/jssc.1997.7363 | Berry | 303.23 | 6 | 5 | 30 | 10.10766667 | 84729 | 300
2465 | 2845 | Extended MRL | https://doi.org/10.1016/j.jssc.2011.02.027 | Ba7 Sr1 Al14 Si32 | Ba7Sr(Al7Si16)2 | Ba7SrAl14Si32 | Ba7SrAl14Si32 | Ba8-ySryAl14Si32 | Stoichiometric Formula | Roudebush2011JSSC | 2011 | 300 | 1700 | -26.52 | 1.1958 | 0.0001441044 | 0.015529759 | 2.31 | 7.15593e-06 | 1.06560784 | 1.244392 | 2.380951e-10 |  | flux (Al), dynamic vacuum | [5 empty] | Polycrystalline |  | 223 | 48 |  | https://dx.doi.org/10.1016/j.jssc.2011.02.027 | Roudebush | 1193 | 1 | 55 | 55 | 21.69090909 | 380509 | 90
2466 | 2846 | Extended MRL | https://doi.org/10.1016/j.jssc.2011.02.027 | Ba7 Sr1 Al14 Si32 | Ba7Sr(Al7Si16)2 | Ba7SrAl14Si32 | Ba7SrAl14Si32 | Ba8-ySryAl14Si32 | Stoichiometric Formula | Roudebush2011JSSC | 2011 | 400 | 1514.4 | -33.75 | 1.7247 | 0.000171769 | 0.029608249 | 2.33 | 1.130398e-05 | 0.85195338 | 1.478047 | 1.532189e-09 |  | flux (Al), dynamic vacuum | [5 empty] | Polycrystalline |  | 223 | 48 |  | https://dx.doi.org/10.1016/j.jssc.2011.02.027 | Roudebush | 1193 | 1 | 55 | 55 | 21.69090909 | 380509 | 90
2467 | 2847 | Extended MRL | https://doi.org/10.1016/j.jssc.2011.02.027 | Ba7 Sr1 Al14 Si32 | Ba7Sr(Al7Si16)2 | Ba7SrAl14Si32 | Ba7SrAl14Si32 | Ba8-ySryAl14Si32 | Stoichiometric Formula | Roudebush2011JSSC | 2011 | 700 | 1139 | -53.15 | 3.2179 | 9.735309e-05 | 0.091565242 | 2.46 | 1.111953e-05 | 0.51460323 | 1.945397 | 1.121951e-09 |  | flux (Al), dynamic vacuum | [5 empty] | Polycrystalline |  | 223 | 48 |  | https://dx.doi.org/10.1016/j.jssc.2011.02.027 | Roudebush | 1193 | 1 | 55 | 55 | 21.69090909 | 380509 | 90
2468 | 2848 | Extended MRL | https://doi.org/10.1016/j.jssc.2011.02.027 | Ba7 Sr1 Al14 Si32 | Ba7Sr(Al7Si16)2 | Ba7SrAl14Si32 | Ba7SrAl14Si32 | Ba8-ySryAl14Si32 | Stoichiometric Formula | Roudebush2011JSSC | 2011 | 1000 | 895.01 | -79.05 | 5.5922 | 0.0001126974 | 0.217595686 | 2.57 | 1.632664e-06 | 0.38616397 | 2.183836 | 1.085603e-09 |  | flux (Al), dynamic vacuum | [5 empty] | Polycrystalline |  | 223 | 48 |  | https://dx.doi.org/10.1016/j.jssc.2011.02.027 | Roudebush | 1193 | 1 | 55 | 55 | 21.69090909 | 380509 | 90
2469 | 2849 | Extended MRL | https://doi.org/10.1002/chin.200318015 | Nd2 Cu1 O4 | Nd2CuO4 | Nd2CuO4 | Nd2CuO4 | Nd2(Cu0.98M0.02)O4 | Stoichiometric Formula | Kurosaki2003JAC | 2003 | 300 | 0.3426 | -752.2 | 0.19384 | 2.444379e-05 | 0.00019646 | 29.6 | 2.751403e-06 |  |  | False |  | solid state reaction, air | [5 empty] | Polycrystalline |  | 139 | 32 |  | https://dx.doi.org/10.1016/j.jssc.2011.01.035 | Kaluzhskikh | 189.28 | 2 | 7 | 14 | 13.52 | 261375 | 298 |  | *Seebeck extrapolated from 700K, kappa extrapolated from 850 K
2470 | 2850 | Extended MRL | https://doi.org/10.1002/chin.200318015 | Nd2 Cu1 O4 | Nd2CuO4 | Nd2CuO4 | Nd2CuO4 | Nd2(Cu0.98M0.02)O4 | Stoichiometric Formula | Kurosaki2003JAC | 2003 | 400 | 0.46261 | -618.43 | 0.17693 | 1.234873e-05 | 0.000516571 | 13.7 | 2.505291e-05 |  |  | False |  | solid state reaction, air | [5 empty] | Polycrystalline |  | 139 | 32 |  | https://dx.doi.org/10.1016/j.jssc.2011.01.035 | Kaluzhskikh | 189.28 | 2 | 7 | 14 | 13.52 | 261375 | 298
2471 | 2851 | Extended MRL | https://doi.org/10.1002/chin.200318015 | Nd2 Cu1 O4 | Nd2CuO4 | Nd2CuO4 | Nd2CuO4 | Nd2(Cu0.98M0.02)O4 | Stoichiometric Formula | Kurosaki2003JAC | 2003 | 700 | 41.024 | -99.7 | 0.40782 | 9.256005e-05 | 0.006813229 | 4.19 | 1.033718e-06 | 4.11993022 | 0.07006978062 | 1.479712e-10 |  | solid state reaction, air | [5 empty] | Polycrystalline |  | 139 | 32 |  | https://dx.doi.org/10.1016/j.jssc.2011.01.035 | Kaluzhskikh | 189.28 | 2 | 7 | 14 | 13.52 | 261375 | 298
2472 | 2852 | Extended MRL | https://doi.org/10.1002/chin.200318015 | Nd2 Cu1 O4 | Nd2CuO4 | Nd2CuO4 | Nd2CuO4 | Nd2(Cu0.98M0.02)O4 | Stoichiometric Formula | Kurosaki2003JAC | 2003 | 1000 | 630.96 | 26.27 | 0.43537 | 0.0001461639 | 0.011049908 | 3.94 | 8.325861e-06 | 2.40046098 | 1.539539 | 8.375634e-10 |  | solid state reaction, air | [5 empty] | Polycrystalline |  | 139 | 32 |  | https://dx.doi.org/10.1016/j.jssc.2011.01.035 | Kaluzhskikh | 189.28 | 2 | 7 | 14 | 13.52 | 261375 | 298 |  | *Seebeck extrapolated from 700K, kappa extrapolated from 850 K
2473 | 2853 | Extended MRL | https://doi.org/10.1002/chin.200318015 | Nd2 Cu0.98 Ni0.02 O4 | Nd2Cu0.98Ni0.02O4 | Nd2Cu0.98Ni0.02O4 | Nd2Cu0.98Ni0.02O4 | Nd2(Cu0.98M0.02)O4 | Stoichiometric Formula | Kurosaki2003JAC | 2003 | 300 | 16.83 | -249.39 | 1.0468 | 4.956778e-05 | 0.003200812 | 9.811 | 2.654089e-05 | 9.79868036 | 0.01231964 | 3.329937e-10 |  | solid state reaction, air | [5 empty] | Polycrystalline |  | 139 | 32 |  | https://dx.doi.org/10.1016/j.jssc.2011.01.035 | Kaluzhskikh | 189.28 | 2 | 7 | 14 | 13.52 | 261375 | 298
2474 | 2854 | Extended MRL | https://doi.org/10.1002/chin.200318015 | Nd2 Cu0.98 Ni0.02 O4 | Nd2Cu0.98Ni0.02O4 | Nd2Cu0.98Ni0.02O4 | Nd2Cu0.98Ni0.02O4 | Nd2(Cu0.98M0.02)O4 | Stoichiometric Formula | Kurosaki2003JAC | 2003 | 400 | 26.145 | -182.68 | 0.87248 | 3.493472e-05 | 0.00434609 | 8.03 | 2.788037e-06 | 8.00448232 | 0.02551767779 | 2.752178e-10 |  | solid state reaction, air | [5 empty] | Polycrystalline |  | 139 | 32 |  | https://dx.doi.org/10.1016/j.jssc.2011.01.035 | Kaluzhskikh | 189.28 | 2 | 7 | 14 | 13.52 | 261375 | 298 |  | *kappa extrapolated from 325 K
2475 | 2855 | Extended MRL | https://doi.org/10.1002/chin.200318015 | Nd2 Cu0.98 Ni0.02 O4 | Nd2Cu0.98Ni0.02O4 | Nd2Cu0.98Ni0.02O4 | Nd2Cu0.98Ni0.02O4 | Nd2(Cu0.98M0.02)O4 | Stoichiometric Formula | Kurosaki2003JAC | 2003 | 700 | 46.261 | -98.5 | 0.44887 | 7.621973e-05 | 0.005984998 | 5.25 | 1.080479e-05 | 5.17098592 | 0.07901408025 | 4.761905e-11 |  | solid state reaction, air | [5 empty] | Polycrystalline |  | 139 | 32 |  | https://dx.doi.org/10.1016/j.jssc.2011.01.035 | Kaluzhskikh | 189.28 | 2 | 7 | 14 | 13.52 | 261375 | 298
2476 | 2856 | Extended MRL | https://doi.org/10.1002/chin.200318015 | Nd2 Cu0.98 Ni0.02 O4 | Nd2Cu0.98Ni0.02O4 | Nd2Cu0.98Ni0.02O4 | Nd2Cu0.98Ni0.02O4 | Nd2(Cu0.98M0.02)O4 | Stoichiometric Formula | Kurosaki2003JAC | 2003 | 1000 | 43.564 | -82.67 | 0.29774 | 3.12212e-05 | 0.007630344 | 3.902 | 1.335787e-05 | 3.79570322 | 0.1062968 | 5.566376e-10 |  | solid state reaction, air | [5 empty] | Polycrystalline |  | 139 | 32 |  | https://dx.doi.org/10.1016/j.jssc.2011.01.035 | Kaluzhskikh | 189.28 | 2 | 7 | 14 | 13.52 | 261375 | 298 |  | *Seebeck extrapolated from 700K
2477 | 2857 | Extended MRL | https://doi.org/10.1002/chin.200318015 | Nd2 Cu0.98 Zn0.02 O4 | Nd2Zn0.02Cu0.98O4 | Nd2Cu0.98Zn0.02O4 | Nd2Cu0.98Zn0.02O4 | Nd2(Cu0.98M0.02)O4 | Stoichiometric Formula | Kurosaki2003JAC | 2003 | 300 | 5.2691 | -343.22 | 0.6207 | 3.004729e-07 | 0.001088945 | 17.1 | 2.174968e-06 | 17.09614301 | 0.0038569905 | 2.923966e-11 |  | solid state reaction, air | [5 empty] | Polycrystalline |  | 139 | 32 |  | https://dx.doi.org/10.1016/j.jssc.2011.01.035 | Kaluzhskikh | 189.28 | 2 | 7 | 14 | 13.52 | 261375 | 298 |  | *Seebeck extrapolated from 700K, kappa extrapolated from 850 K
2478 | 2858 | Extended MRL | https://doi.org/10.1002/chin.200318015 | Nd2 Cu0.98 Zn0.02 O4 | Nd2Zn0.02Cu0.98O4 | Nd2Cu0.98Zn0.02O4 | Nd2Cu0.98Zn0.02O4 | Nd2(Cu0.98M0.02)O4 | Stoichiometric Formula | Kurosaki2003JAC | 2003 | 400 | 7.115 | -294.38 | 0.61658 | 4.773113e-06 | 0.002221923 | 11.1 | 5.891334e-06 | 11.09305575 | 0.0069442488 | 1.081081e-10 |  | solid state reaction, air | [5 empty] | Polycrystalline |  | 139 | 32 |  | https://dx.doi.org/10.1016/j.jssc.2011.01.035 | Kaluzhskikh | 189.28 | 2 | 7 | 14 | 13.52 | 261375 | 298
2479 | 2859 | Extended MRL | https://doi.org/10.1002/chin.200318015 | Nd2 Cu0.98 Zn0.02 O4 | Nd2Zn0.02Cu0.98O4 | Nd2Cu0.98Zn0.02O4 | Nd2Cu0.98Zn0.02O4 | Nd2(Cu0.98M0.02)O4 | Stoichiometric Formula | Kurosaki2003JAC | 2003 | 700 | 13.104 | -175.63 | 0.4042 | 1.146209e-05 | 0.005420334 | 5.22 | 5.071014e-06 | 5.19761902 | 0.02238097968 | 6.130252e-11 |  | solid state reaction, air | [5 empty] | Polycrystalline |  | 139 | 32 |  | https://dx.doi.org/10.1016/j.jssc.2011.01.035 | Kaluzhskikh | 189.28 | 2 | 7 | 14 | 13.52 | 261375 | 298
2480 | 2860 | Extended MRL | https://doi.org/10.1002/chin.200318015 | Nd2 Cu0.98 Zn0.02 O4 | Nd2Zn0.02Cu0.98O4 | Nd2Cu0.98Zn0.02O4 | Nd2Cu0.98Zn0.02O4 | Nd2(Cu0.98M0.02)O4 | Stoichiometric Formula | Kurosaki2003JAC | 2003 | 1000 | 26.942 | -63.68 | 0.10926 | 5.814991e-05 | 0.003009932 | 3.63 | 4.865435e-06 | 3.56426069 | 0.06573931089 | 2.451791e-10 |  | solid state reaction, air | [5 empty] | Polycrystalline |  | 139 | 32 |  | https://dx.doi.org/10.1016/j.jssc.2011.01.035 | Kaluzhskikh | 189.28 | 2 | 7 | 14 | 13.52 | 261375 | 298 |  | *Seebeck extrapolated from 700K
2481 | 2861 | Extended MRL | https://doi.org/10.1103/PhysRevB.81.125205 | La3 Te3.8 Sb0.2 | La3Sb0.2Te3.8 | La3Te3.8Sb0.2 | La3Te3.8Sb0.2 | La3Te4-xMx | Stoichiometric Formula | May2010PRB | 2010 | 300 | 1886.8 | -45 | 3.8208 | 7.851759e-06 | 0.047719668 | 2.402 | 1.18429e-05 | 1.02086792 | 1.381132 | 1.550375e-09 |  | solid state reaction, Ar | [5 empty] | Polycrystalline |  | 220 | 48 |  | https://dx.doi.org/10.1103/PhysRevB.11.500 | Bucher | 893.06 | 4 | 7 | 28 | 31.895 | 642048 | 300
2482 | 2862 | Extended MRL | https://doi.org/10.1103/PhysRevB.81.125205 | La3 Te3.8 Sb0.2 | La3Sb0.2Te3.8 | La3Te3.8Sb0.2 | La3Te3.8Sb0.2 | La3Te4-xMx | Stoichiometric Formula | May2010PRB | 2010 | 400 | 1697.8 | -46.6 | 3.6869 | 6.897936e-06 | 0.057160606 | 2.58 | 1.109698e-05 | 0.92295416 | 1.657046 | 5.426357e-10 |  | solid state reaction, Ar | [5 empty] | Polycrystalline |  | 220 | 48 |  | https://dx.doi.org/10.1103/PhysRevB.11.500 | Bucher | 893.06 | 4 | 7 | 28 | 31.895 | 642048 | 300
2483 | 2863 | Extended MRL | https://doi.org/10.1103/PhysRevB.81.125205 | La3 Te3.8 Sb0.2 | La3Sb0.2Te3.8 | La3Te3.8Sb0.2 | La3Te3.8Sb0.2 | La3Te4-xMx | Stoichiometric Formula | May2010PRB | 2010 | 700 | 1246.9 | -67.6 | 5.698 | 5.922078e-06 | 0.146638551 | 2.72 | 7.875708e-06 | 0.59032419 | 2.129676 | 2.058824e-10 |  | solid state reaction, Ar | [5 empty] | Polycrystalline |  | 220 | 48 |  | https://dx.doi.org/10.1103/PhysRevB.11.500 | Bucher | 893.06 | 4 | 7 | 28 | 31.895 | 642048 | 300
2484 | 2864 | Extended MRL | https://doi.org/10.1103/PhysRevB.81.125205 | La3 Te3.8 Sb0.2 | La3Sb0.2Te3.8 | La3Te3.8Sb0.2 | La3Te3.8Sb0.2 | La3Te4-xMx | Stoichiometric Formula | May2010PRB | 2010 | 1000 | 970.87 | -87.8 | 7.4843 | 2.47307e-06 | 0.281365063 | 2.66 | 1.426424e-06 | 0.29106796 | 2.368932 | 8.872181e-10 |  | solid state reaction, Ar | [5 empty] | Polycrystalline |  | 220 | 48 |  | https://dx.doi.org/10.1103/PhysRevB.11.500 | Bucher | 893.06 | 4 | 7 | 28 | 31.895 | 642048 | 300
2485 | 2865 | Extended MRL | https://doi.org/10.1103/PhysRevB.81.125205 | La3 Te3.65 Sb0.35 | La3Sb0.35Te3.65 | La3Te3.65Sb0.35 | La3Te3.65Sb0.35 | La3Te4-xMx | Stoichiometric Formula | May2010PRB | 2010 | 300 | 909.09 | -53 | 2.5536 | 1.324013e-05 | 0.037370288 | 2.05 | 1.42333e-05 | 1.38454546 | 0.6654545 | 2.268293e-09 |  | solid state reaction, Ar | [5 empty] | Polycrystalline |  | 220 | 48 |  | https://dx.doi.org/10.1103/PhysRevB.11.500 | Bucher | 893.06 | 4 | 7 | 28 | 31.895 | 642048 | 300
2486 | 2866 | Extended MRL | https://doi.org/10.1103/PhysRevB.81.125205 | La3 Te3.65 Sb0.35 | La3Sb0.35Te3.65 | La3Te3.65Sb0.35 | La3Te3.65Sb0.35 | La3Te4-xMx | Stoichiometric Formula | May2010PRB | 2010 | 400 | 729.93 | -58 | 2.4555 | 6.304215e-06 | 0.047679116 | 2.06 | 1.039555e-05 | 1.34759124 | 0.7124087597 | 1.456311e-10 |  | solid state reaction, Ar | [5 empty] | Polycrystalline |  | 220 | 48 |  | https://dx.doi.org/10.1103/PhysRevB.11.500 | Bucher | 893.06 | 4 | 7 | 28 | 31.895 | 642048 | 300
2487 | 2867 | Extended MRL | https://doi.org/10.1103/PhysRevB.81.125205 | La3 Te3.65 Sb0.35 | La3Sb0.35Te3.65 | La3Te3.65Sb0.35 | La3Te3.65Sb0.35 | La3Te4-xMx | Stoichiometric Formula | May2010PRB | 2010 | 700 | 534.76 | -87.2 | 4.0662 | 7.249619e-06 | 0.143755415 | 1.98 | 6.048784e-06 | 1.06663102 | 0.913369 | 2.353535e-09 |  | solid state reaction, Ar | [5 empty] | Polycrystalline |  | 220 | 48 |  | https://dx.doi.org/10.1103/PhysRevB.11.500 | Bucher | 893.06 | 4 | 7 | 28 | 31.895 | 642048 | 300
2488 | 2868 | Extended MRL | https://doi.org/10.1103/PhysRevB.81.125205 | La3 Te3.65 Sb0.35 | La3Sb0.35Te3.65 | La3Te3.65Sb0.35 | La3Te3.65Sb0.35 | La3Te4-xMx | Stoichiometric Formula | May2010PRB | 2010 | 1000 | 444.44 | -117.3 | 6.1152 | 3.458987e-06 | 0.330553514 | 1.85 | 6.542507e-06 | 0.76555556 | 1.084444 | 2.216216e-09 |  | solid state reaction, Ar | [5 empty] | Polycrystalline |  | 220 | 48 |  | https://dx.doi.org/10.1103/PhysRevB.11.500 | Bucher | 893.06 | 4 | 7 | 28 | 31.895 | 642048 | 300
2489 | 2869 | Extended MRL | https://doi.org/10.1103/PhysRevB.81.125205 | La3 Te3.35 Sb0.65 | La3Sb0.65Te3.35 | La3Te3.35Sb0.65 | La3Te3.35Sb0.65 | La3Te4-xMx | Stoichiometric Formula | May2010PRB | 2010 | 300 | 55.556 | -91 | 0.46006 | 1.660653e-06 | 0.009388889 | 1.47 | 9.648835e-06 | 1.42933333 | 0.04066666653 | 2.360544e-09 |  | solid state reaction, Ar | [5 empty] | Polycrystalline |  | 220 | 48 |  | https://dx.doi.org/10.1103/PhysRevB.11.500 | Bucher | 893.06 | 4 | 7 | 28 | 31.895 | 642048 | 300
2490 | 2870 | Extended MRL | https://doi.org/10.1103/PhysRevB.81.125205 | La3 Te3.35 Sb0.65 | La3Sb0.65Te3.35 | La3Te3.35Sb0.65 | La3Te3.35Sb0.65 | La3Te4-xMx | Stoichiometric Formula | May2010PRB | 2010 | 400 | 74.074 | -89.9 | 0.59867 | 5.330583e-06 | 0.0176078649 | 1.36 | 4.331955e-06 | 0.63703704 | 0.722963 | 2.235294e-09 |  | solid state reaction, Ar | [5 empty] | Polycrystalline |  | 220 | 48 |  | https://dx.doi.org/10.1103/PhysRevB.11.500 | Bucher | 893.06 | 4 | 7 | 28 | 31.895 | 642048 | 300 |  | mostly derived from the plot. 740.74 should change to 74.074, 0.59 and 0.017
2491 | 2871 | Extended MRL | https://doi.org/10.1103/PhysRevB.81.125205 | La3 Te3.35 Sb0.65 | La3Sb0.65Te3.35 | La3Te3.35Sb0.65 | La3Te3.35Sb0.65 | La3Te4-xMx | Stoichiometric Formula | May2010PRB | 2010 | 700 | 138.7 | -159.3 | 3.5196 | 3.385697e-05 | 0.210575803 | 1.17 | 6.85751e-06 | 0.9331068 | 0.2368932 | 3.48718e-09 |  | solid state reaction, Ar | [5 empty] | Polycrystalline |  | 220 | 48 |  | https://dx.doi.org/10.1103/PhysRevB.11.500 | Bucher | 893.06 | 4 | 7 | 28 | 31.895 | 642048 | 300
2492 | 2872 | Extended MRL | https://doi.org/10.1103/PhysRevB.81.125205 | La3 Te3.35 Sb0.65 | La3Sb0.65Te3.35 | La3Te3.35Sb0.65 | La3Te3.35Sb0.65 | La3Te4-xMx | Stoichiometric Formula | May2010PRB | 2010 | 1000 | 145.56 | -221.2 | 7.1222 | 4.312375e-06 | 0.721599719 | 0.987 | 1.512663e-06 | 0.63183261 | 0.3551674 | 4.06079e-09 |  | solid state reaction, Ar | [5 empty] | Polycrystalline |  | 220 | 48 |  | https://dx.doi.org/10.1103/PhysRevB.11.500 | Bucher | 893.06 | 4 | 7 | 28 | 31.895 | 642048 | 300
2493 | 2873 | Extended MRL | https://doi.org/10.1103/PhysRevB.81.125205 | La3 Te3.35 Bi0.65 | La3Bi0.65Te3.35 | La3Te3.35Bi0.65 | La3Te3.35Bi0.65 | La3Te4-xMx | Stoichiometric Formula | May2010PRB | 2010 | 300 | 140.85 | -71 | 0.71 | 3.5e-05 | 0.010828673 | 1.967 | 9.812207e-09 | 1.86390141 | 0.1030986 | 8.86121e-10 |  | solid state reaction, Ar | [5 empty] | Polycrystalline |  | 220 | 48 |  | https://dx.doi.org/10.1103/PhysRevB.11.500 | Bucher | 893.06 | 4 | 7 | 28 | 31.895 | 642048 | 300
2494 | 2874 | Extended MRL | https://doi.org/10.1103/PhysRevB.81.125205 | La3 Te3.35 Bi0.65 | La3Bi0.65Te3.35 | La3Te3.35Bi0.65 | La3Te3.35Bi0.65 | La3Te4-xMx | Stoichiometric Formula | May2010PRB | 2010 | 400 | 186.92 | -69.5 | 0.90285 | 2.251758e-05 | 0.019734436 | 1.83 | 4.950986e-07 | 1.64757009 | 0.1824299 | 1.409836e-09 |  | solid state reaction, Ar | [5 empty] | Polycrystalline |  | 220 | 48 |  | https://dx.doi.org/10.1103/PhysRevB.11.500 | Bucher | 893.06 | 4 | 7 | 28 | 31.895 | 642048 | 300
2495 | 2875 | Extended MRL | https://doi.org/10.1103/PhysRevB.81.125205 | La3 Te3.35 Bi0.65 | La3Bi0.65Te3.35 | La3Te3.35Bi0.65 | La3Te3.35Bi0.65 | La3Te4-xMx | Stoichiometric Formula | May2010PRB | 2010 | 700 | 228.83 | -130.6 | 3.9031 | 2.386339e-05 | 0.175137182 | 1.56 | 1.096606e-05 | 1.16915332 | 0.3908466822 | 1.410256e-09 |  | solid state reaction, Ar | [5 empty] | Polycrystalline |  | 220 | 48 |  | https://dx.doi.org/10.1103/PhysRevB.11.500 | Bucher | 893.06 | 4 | 7 | 28 | 31.895 | 642048 | 300
2496 | 2876 | Extended MRL | https://doi.org/10.1103/PhysRevB.81.125205 | La3 Te3.35 Bi0.65 | La3Bi0.65Te3.35 | La3Te3.35Bi0.65 | La3Te3.35Bi0.65 | La3Te4-xMx | Stoichiometric Formula | May2010PRB | 2010 | 1000 | 189.75 | -185.2 | 6.5084 | 2.414726e-05 | 0.475062535 | 1.37 | 6.648452e-06 | 0.9070019 | 0.4629981 | 1.481752e-09 |  | solid state reaction, Ar | [5 empty] | Polycrystalline |  | 220 | 48 |  | https://dx.doi.org/10.1103/PhysRevB.11.500 | Bucher | 893.06 | 4 | 7 | 28 | 31.895 | 642048 | 300
2497 | 2877 | Extended MRL | https://doi.org/10.1103/PhysRevB.81.125205 | La2.99 Te4 | La2.99Te4 | La2.99Te4 | La2.99Te4 | La3Te4-xMx | Stoichiometric Formula | May2010PRB | 2010 | 300 | 1639.3 | -40.87 | 2.7383 | 3.06518e-05 | 0.03339378 | 2.46 | 3.666522e-06 | 1.26 | 1.2 | 4.878049e-11 |  | solid state reaction, Ar | [5 empty] | Polycrystalline |  | 220 | 48 |  | https://dx.doi.org/10.1103/PhysRevB.11.500 | Bucher | 893.06 | 4 | 7 | 28 | 31.895 | 642048 | 300 |  | *kappa extrapolated from 375 K
2498 | 2878 | Extended MRL | https://doi.org/10.1103/PhysRevB.81.125205 | La2.99 Te4 | La2.99Te4 | La2.99Te4 | La2.99Te4 | La3Te4-xMx | Stoichiometric Formula | May2010PRB | 2010 | 400 | 1639.3 | -41.6 | 2.837 | 3.277829e-05 | 0.043562128 | 2.605 | 5.785723e-06 | 1.005 | 1.6 | 1.055662e-10 |  | solid state reaction, Ar | [5 empty] | Polycrystalline |  | 220 | 48 |  | https://dx.doi.org/10.1103/PhysRevB.11.500 | Bucher | 893.06 | 4 | 7 | 28 | 31.895 | 642048 | 300
2499 | 2879 | Extended MRL | https://doi.org/10.1103/PhysRevB.81.125205 | La2.99 Te4 | La2.99Te4 | La2.99Te4 | La2.99Te4 | La3Te4-xMx | Stoichiometric Formula | May2010PRB | 2010 | 700 | 1246.9 | -57.6 | 4.1369 | 3.612367e-06 | 0.101964806 | 2.84 | 1.019048e-05 | 0.71032419 | 2.129676 | 4.084507e-10 |  | solid state reaction, Ar | [5 empty] | Polycrystalline |  | 220 | 48 |  | https://dx.doi.org/10.1103/PhysRevB.11.500 | Bucher | 893.06 | 4 | 7 | 28 | 31.895 | 642048 | 300
2500 | 2880 | Extended MRL | https://doi.org/10.1103/PhysRevB.81.125205 | La2.99 Te4 | La2.99Te4 | La2.99Te4 | La2.99Te4 | La3Te4-xMx | Stoichiometric Formula | May2010PRB | 2010 | 1000 | 1026.7 | -74.7 | 5.729 | 1.368529e-05 | 0.199618299 | 2.87 | 7.886358e-06 | 0.36486653 | 2.505133 | 1.219512e-10 |  | solid state reaction, Ar | [5 empty] | Polycrystalline |  | 220 | 48 |  | https://dx.doi.org/10.1103/PhysRevB.11.500 | Bucher | 893.06 | 4 | 7 | 28 | 31.895 | 642048 | 300
2501 | 2881 | Extended MRL | https://doi.org/10.1103/PhysRevB.81.125205 | La2.74 Te4 | La2.74Te4 | La2.74Te4 | La2.74Te4 | La3Te4-xMx | Stoichiometric Formula | May2010PRB | 2010 | 300 | 370.37 | -41 | 0.62259 | 3.164201e-06 | 0.015062724 | 1.24 | 4.163236e-06 | 0.96888889 | 0.2711111 | 1.064516e-09 |  | solid state reaction, Ar | [5 empty] | Polycrystalline |  | 220 | 48 |  | https://dx.doi.org/10.1103/PhysRevB.11.500 | Bucher | 893.06 | 4 | 7 | 28 | 31.895 | 642048 | 300 |  | *kappa extrapolated from 375 K
2502 | 2882 | Extended MRL | https://doi.org/10.1103/PhysRevB.81.125205 | La2.74 Te4 | La2.74Te4 | La2.74Te4 | La2.74Te4 | La3Te4-xMx | Stoichiometric Formula | May2010PRB | 2010 | 400 | 373.13 | -89 | 2.9556 | 1.260996e-05 | 0.101046052 | 1.17 | 1.007918e-06 | 0.8058209 | 0.3641791 | 3.965812e-09 |  | solid state reaction, Ar | [5 empty] | Polycrystalline |  | 220 | 48 |  | https://dx.doi.org/10.1103/PhysRevB.11.500 | Bucher | 893.06 | 4 | 7 | 28 | 31.895 | 642048 | 300
2503 | 2883 | Extended MRL | https://doi.org/10.1103/PhysRevB.81.125205 | La2.74 Te4 | La2.74Te4 | La2.74Te4 | La2.74Te4 | La3Te4-xMx | Stoichiometric Formula | May2010PRB | 2010 | 700 | 235.29 | -159 | 5.9485 | 2.244431e-05 | 0.416392941 | 1 | 4.944848e-06 | 0.59811765 | 0.401882353 | 3e-09 |  | solid state reaction, Ar | [5 empty] | Polycrystalline |  | 220 | 48 |  | https://dx.doi.org/10.1103/PhysRevB.11.500 | Bucher | 893.06 | 4 | 7 | 28 | 31.895 | 642048 | 300
2504 | 2884 | Extended MRL | https://doi.org/10.1103/PhysRevB.81.125205 | La2.74 Te4 | La2.74Te4 | La2.74Te4 | La2.74Te4 | La3Te4-xMx | Stoichiometric Formula | May2010PRB | 2010 | 1000 | 156.49 | -215 | 7.234 | 3.452447e-05 | 0.810073831 | 0.893 | 5.624744e-06 | 0.51115336 | 0.3818466 | 4.828668e-09 |  | solid state reaction, Ar | [5 empty] | Polycrystalline |  | 220 | 48 |  | https://dx.doi.org/10.1103/PhysRevB.11.500 | Bucher | 893.06 | 4 | 7 | 28 | 31.895 | 642048 | 300
2505 | 2885 | Extended MRL | https://doi.org/10.1021/nl202439h | Zn0.9975 Al0.0025 O1 | Al0.0025Zn0.9975O1 | Zn0.9975Al0.0025O | Zn0.9975Al0.0025O | Zn1-xAlxO | Stoichiometric Formula | Jood2011NL | 2011 | 300 | 3.37 | -210 | 0.14862 | 2.018571e-05 | 0.001603781 | 2.78 | 1.992145e-05 | 2.77753316 | 0.00246684134 | 4.820144e-10 |  | microwave solvothermal, air | [5 empty] | Polycrystalline |  | 186 | 12 |  | https://dx.doi.org/10.1107/S0567740869003876 | Abrahams | 47.62 | 2 | 2 | 4 | 11.905 | 26170 | 295
2506 | 2886 | Extended MRL | https://doi.org/10.1021/nl202439h | Zn0.9975 Al0.0025 O1 | Al0.0025Zn0.9975O1 | Zn0.9975Al0.0025O | Zn0.9975Al0.0025O | Zn1-xAlxO | Stoichiometric Formula | Jood2011NL | 2011 | 400 | 5.14 | -220 | 0.24878 | 1.607846e-05 | 0.003703402 | 2.687 | 1.596074e-05 | 2.68198336 | 0.005016639748 | 9.378496e-11 |  | microwave solvothermal, air | [5 empty] | Polycrystalline |  | 186 | 12 |  | https://dx.doi.org/10.1107/S0567740869003876 | Abrahams | 47.62 | 2 | 2 | 4 | 11.905 | 26170 | 295
2507 | 2887 | Extended MRL | https://doi.org/10.1021/nl202439h | Zn0.9975 Al0.0025 O1 | Al0.0025Zn0.9975O1 | Zn0.9975Al0.0025O | Zn0.9975Al0.0025O | Zn1-xAlxO | Stoichiometric Formula | Jood2011NL | 2011 | 700 | 15.31 | -268 | 1.0996 | 2.313569e-05 | 0.033716067 | 2.283 | 2.313724e-05 | 2.25685052 | 0.02614948 | 1.239596e-10 |  | microwave solvothermal, air | [5 empty] | Polycrystalline |  | 186 | 12 |  | https://dx.doi.org/10.1107/S0567740869003876 | Abrahams | 47.62 | 2 | 2 | 4 | 11.905 | 26170 | 295
2508 | 2888 | Extended MRL | https://doi.org/10.1021/nl202439h | Zn0.9975 Al0.0025 O1 | Al0.0025Zn0.9975O1 | Zn0.9975Al0.0025O | Zn0.9975Al0.0025O | Zn1-xAlxO | Stoichiometric Formula | Jood2011NL | 2011 | 1000 | 81.49 | -316 | 8.1373 | 4.247109e-06 | 0.426280342 | 1.9089 | 4.24609e-06 | 1.7100644 | 0.1988356 | 1.921002e-10 |  | microwave solvothermal, air | [5 empty] | Polycrystalline |  | 186 | 12 |  | https://dx.doi.org/10.1107/S0567740869003876 | Abrahams | 47.62 | 2 | 2 | 4 | 11.905 | 26170 | 295
2509 | 2889 | Extended MRL | https://doi.org/10.1063/1.3291563 | Sr0.61 Ba0.39 Nb2 O6 | Ba0.39Sr0.61Nb2O6 | Sr0.61Ba0.39Nb2O6 | Sr0.61Ba0.39Nb2O6 | Sr0.6Ba0.4Nb2O6 | Stoichiometric Formula | Lee2010APL | 2010 | 300 | 353.86 | -92.4 | 3.0212 | 9.349398e-06 | 0.054370144 | 1.667 | 1.070173e-05 | 1.40797483 | 0.2590252 | 1.949612e-10 |  | Czochralski method, anneal PO<sub>2</sub> 10<sup>-14</sup> | [5 empty] | Single Crystal |  | 100 | 8 |  | https://dx.doi.org/10.1590/S1516-14392002000100010 | Carrio | 610.4 | 5 | 9 | 45 | 13.56444444 | 96013 | 300 |  | *kappa from Choy 1992 polycrystalline samples used, values parallel to c axis
2510 | 2890 | Extended MRL | https://doi.org/10.1063/1.3291563 | Sr0.61 Ba0.39 Nb2 O6 | Ba0.39Sr0.61Nb2O6 | Sr0.61Ba0.39Nb2O6 | Sr0.61Ba0.39Nb2O6 | Sr0.6Ba0.4Nb2O6 | Stoichiometric Formula | Lee2010APL | 2010 | 300 | 9.522 | -186 | 0.32942 | 9.446907e-06 | 0.005928401 | 1.667 | 4.499504e-06 | 1.66002993 | 0.006970070402 | 2.411518e-10 |  | Czochralski method, anneal PO<sub>2</sub> 10<sup>-14</sup> | [5 empty] | Single Crystal |  | 100 | 8 |  | https://dx.doi.org/10.1590/S1516-14392002000100010 | Carrio | 610.4 | 5 | 9 | 45 | 13.56444444 | 96013 | 300 |  | *kappa from Choy 1992 polycrystalline samples used, values parallel to c axis
2511 | 2891 | Extended MRL | https://doi.org/10.1063/1.3291563 | Sr0.61 Ba0.39 Nb2 O6 | Ba0.39Sr0.61Nb2O6 | Sr0.61Ba0.39Nb2O6 | Sr0.61Ba0.39Nb2O6 | Sr0.6Ba0.4Nb2O6 | Stoichiometric Formula | Lee2010APL | 2010 | 400 | 68.429 | -194 | 2.5754 | 2.390308e-06 | 0.050985445 | 2.0205 | 8.893999e-07 | 1.95371308 | 0.06678692 | 2.160851e-09 |  | Czochralski method, anneal PO<sub>2</sub> 10<sup>-14</sup> | [5 empty] | Single Crystal |  | 100 | 8 |  | https://dx.doi.org/10.1590/S1516-14392002000100010 | Carrio | 610.4 | 5 | 9 | 45 | 13.56444444 | 96013 | 300 |  | *kappa from Choy 1992 polycrystalline samples used, values parallel to c axis
2512 | 2892 | Extended MRL | https://doi.org/10.1063/1.3291563 | Sr0.61 Ba0.39 Nb2 O6 | Ba0.39Sr0.61Nb2O6 | Sr0.61Ba0.39Nb2O6 | Sr0.61Ba0.39Nb2O6 | Sr0.6Ba0.4Nb2O6 | Stoichiometric Formula | Lee2010APL | 2010 | 700 | 714.29 | -201 | 28.858 | 1.049622e-06 | 0.930169913 | 2.1717 | 4.950342e-06 | 0.9517 | 1.22 | 2.223143e-10 |  | Czochralski method, anneal PO<sub>2</sub> 10<sup>-14</sup> | [5 empty] | Single Crystal |  | 100 | 8 |  | https://dx.doi.org/10.1590/S1516-14392002000100010 | Carrio | 610.4 | 5 | 9 | 45 | 13.56444444 | 96013 | 300 |  | *values at 550 K, extrapolated from 516 K, values parallel to c axis
2513 | 2893 | Extended MRL | https://doi.org/10.1557/jmr.2010.78 | Sr0.61 Ba0.39 Nb2 O6 | Ba0.39Sr0.61Nb2O6 | Sr0.61Ba0.39Nb2O6 | Sr0.61Ba0.39Nb2O6 | Sr0.6Ba0.4Nb2O6 | Stoichiometric Formula | Lee2011JMR | 2011 | 300 | 16.16 | -220 | 0.78214 | 5.114174e-06 | 0.014075777 | 1.667 | 5.125186e-06 | 1.65517088 | 0.01182912 | 2.105578e-10 |  | templated grain growth, air, anneal PO<sub>2</sub> 10<sup>-14</sup> | [5 empty] | Polycrystalline |  | 100 | 8 |  | https://dx.doi.org/10.1590/S1516-14392002000100010 | Carrio | 610.4 | 5 | 9 | 45 | 13.56444444 | 96013 | 300 |  | *kappa from Choy 1992 polycrystalline samples used, values parallel to c axis
2514 | 2894 | Extended MRL | https://doi.org/10.1557/jmr.2010.78 | Sr0.61 Ba0.39 Nb2 O6 | Ba0.39Sr0.61Nb2O6 | Sr0.61Ba0.39Nb2O6 | Sr0.61Ba0.39Nb2O6 | Sr0.6Ba0.4Nb2O6 | Stoichiometric Formula | Lee2011JMR | 2011 | 400 | 61.63 | -220 | 2.9829 | 2.681954e-06 | 0.059052551 | 2.0205 | 2.687866e-06 | 1.96034912 | 0.06015088 | 4.815641e-10 |  | templated grain growth, air, anneal PO<sub>2</sub> 10<sup>-14</sup> | [5 empty] | Polycrystalline |  | 100 | 8 |  | https://dx.doi.org/10.1590/S1516-14392002000100010 | Carrio | 610.4 | 5 | 9 | 45 | 13.56444444 | 96013 | 300 |  | *kappa from Choy 1992 polycrystalline samples used, values parallel to c axis
2515 | 2895 | Extended MRL | https://doi.org/10.1557/jmr.2010.78 | Sr0.61 Ba0.39 Nb2 O6 | Ba0.39Sr0.61Nb2O6 | Sr0.61Ba0.39Nb2O6 | Sr0.61Ba0.39Nb2O6 | Sr0.6Ba0.4Nb2O6 | Stoichiometric Formula | Lee2011JMR | 2011 | 700 | 125 | -216 | 5.832 | 0 | 0.187981765 | 2.1717 | 2.325838e-09 | 1.9582 | 0.2135 | 3.389051e-10 |  | templated grain growth, air, anneal PO<sub>2</sub> 10<sup>-14</sup> | [5 empty] | Polycrystalline |  | 100 | 8 |  | https://dx.doi.org/10.1590/S1516-14392002000100010 | Carrio | 610.4 | 5 | 9 | 45 | 13.56444444 | 96013 | 300 |  | *values at 550 K, extrapolated from 516 K, values parallel to c axis
2516 | 2896 | Extended MRL | https://doi.org/10.1111/j.1551-2916.2012.05169.x | Sr4.5 Nb4.5 O15.5 | Sr4.5Nb4.5O15.5 | Sr4.5Nb4.5O15.5 | Sr4.5Nb4.5O15.5 | SrnNbnO3n+2 | Stoichiometric Formula | Sakai2012JACS | 2012 | 300 | 877.19 | -19 | 0.31667 | 1.392617e-05 | 0.003877551 | 2.45 | 1.053158e-05 | 1.80789474 | 0.6421053 | 1.408163e-09 |  | floating zone method, Ar | [5 empty] | Single Crystal |  | 31 | 4 |  | https://dx.doi.org/10.1002/zaac.19855280909 | Schuekel | 735.99 | 2 | 26 | 52 | 14.15365385 | 48207 | 300
2517 | 2897 | Extended MRL | https://doi.org/10.1111/j.1551-2916.2012.05169.x | Sr1.6 La0.4 Nb2 O7 | Sr1.6La0.4Nb2O7 | Sr1.6La0.4Nb2O7 | Sr1.6La0.4Nb2O7 | Sr2-xLaxNb2O7 | Stoichiometric Formula | Sakai2012JACS | 2012 | 300 | 200 | -107 | 2.2898 | 0 | 0.038163333 | 1.8 | 8.734388e-09 | 1.6536 | 0.1463999994 | 3.333334e-10 |  | floating zone method, Ar | [5 empty] | Single Crystal |  | 36 | 8 |  | https://dx.doi.org/10.1107/S0567740875006462 | Ishizawa | 597.36 | 4 | 11 | 44 | 13.57636364 | 187 | 300
2518 | 2898 | Extended MRL | https://doi.org/10.1021/nl8026795 | Si0.8 Ge0.2 | Si0.8Ge0.2 | Si0.8Ge0.2 | Si0.8Ge0.2 | Si(1-x)Gex | Stoichiometric Formula | Joshi2008NL | 2008 | 300 | 848.72 | 120.75 | 12.374 | 6.586431e-05 | 0.151567098 | 2.44922 | 3.145735e-06 | 1.82795476 | 0.6212652 | 1.53319e-09 |  | ball milling, hot-pressed nanopowders | [5 empty] | Polycrystalline |  | 227 | 192 |  | https://dx.doi.org/10.1021/j100792a049 | Dismukes | 169.78 | 4 | 2 | 8 | 21.2225 | 53910 | 300
2519 | 2899 | Extended MRL | https://doi.org/10.1021/nl8026795 | Si0.8 Ge0.2 | Si0.8Ge0.2 | Si0.8Ge0.2 | Si0.8Ge0.2 | Si(1-x)Gex | Stoichiometric Formula | Joshi2008NL | 2008 | 400 | 774.04 | 138.43 | 14.833 | 1.1869e-05 | 0.235493287 | 2.51953 | 2.090126e-05 | 1.76406403 | 0.755466 | 6.202824e-10 |  | ball milling, hot-pressed nanopowders | [5 empty] | Polycrystalline |  | 227 | 192 |  | https://dx.doi.org/10.1021/j100792a049 | Dismukes | 169.78 | 4 | 2 | 8 | 21.2225 | 53910 | 300
2520 | 2900 | Extended MRL | https://doi.org/10.1021/nl8026795 | Si0.8 Ge0.2 | Si0.8Ge0.2 | Si0.8Ge0.2 | Si0.8Ge0.2 | Si(1-x)Gex | Stoichiometric Formula | Joshi2008NL | 2008 | 700 | 559.57 | 191.49 | 20.519 | 2.203639e-05 | 0.55966257 | 2.56641 | 4.44449e-06 | 1.61065761 | 0.9557524 | 1.130852e-09 |  | ball milling, hot-pressed nanopowders | [5 empty] | Polycrystalline |  | 227 | 192 |  | https://dx.doi.org/10.1021/j100792a049 | Dismukes | 169.78 | 4 | 2 | 8 | 21.2225 | 53910 | 300
2521 | 2901 | Extended MRL | https://doi.org/10.1021/nl8026795 | Si0.8 Ge0.2 | Si0.8Ge0.2 | Si0.8Ge0.2 | Si0.8Ge0.2 | Si(1-x)Gex | Stoichiometric Formula | Joshi2008NL | 2008 | 1000 | 402.55 | 231.64 | 21.601 | 6.19685e-05 | 0.845526008 | 2.55469 | 1.998217e-05 | 1.57246068 | 0.9822293 | 4.62189e-10 |  | ball milling, hot-pressed nanopowders | [5 empty] | Polycrystalline |  | 227 | 192 |  | https://dx.doi.org/10.1021/j100792a049 | Dismukes | 169.78 | 4 | 2 | 8 | 21.2225 | 53910 | 300
2522 | 2902 | Extended MRL | https://doi.org/10.1038/nature11439 | Pb0.94 Te0.98 Sr0.04 Na0.02 | Na0.02Sr0.04Te0.98Pb0.94 | (PbTe)0.94(SrTe)0.04Na0.02 | Pb0.96Sr0.04TeNa0.02 | PbTe (4mol% SrTe, 2mol% Na) | Stoichiometric Formula | Biswas2012N | 2012 | 300 | 1473 | 81 | 9.6644 | 4.863209e-06 | 0.10173 | 2.85 | 5.173654e-06 | 1.771764 | 1.078236 | 5.263174e-11 |  | sparks plasma sintering | [5 empty] | Polycrystalline |  | 225 | 192 |  | https://dx.doi.org/10.1107/S0108270187091509 | Noda | 269.84 | 4 | 2 | 8 | 33.73 | 63099 | 298
2523 | 2903 | Extended MRL | https://doi.org/10.1038/nature11439 | Pb0.94 Te0.98 Sr0.04 Na0.02 | Na0.02Sr0.04Te0.98Pb0.94 | (PbTe)0.94(SrTe)0.04Na0.02 | Pb0.96Sr0.04TeNa0.02 | PbTe (4mol% SrTe, 2mol% Na) | Stoichiometric Formula | Biswas2012N | 2012 | 400 | 1184 | 128 | 19.399 | 1.773287e-05 | 0.364979 | 2.126 | 1.887504e-05 | 0.970416 | 1.155584 | 2.107245e-10 |  | sparks plasma sintering | [5 empty] | Polycrystalline |  | 225 | 192 |  | https://dx.doi.org/10.1107/S0108270187091509 | Noda | 269.84 | 4 | 2 | 8 | 33.73 | 63099 | 298
2524 | 2904 | Extended MRL | https://doi.org/10.1038/nature11439 | Pb0.94 Te0.98 Sr0.04 Na0.02 | Na0.02Sr0.04Te0.98Pb0.94 | (PbTe)0.94(SrTe)0.04Na0.02 | Pb0.96Sr0.04TeNa0.02 | PbTe (4mol% SrTe, 2mol% Na) | Stoichiometric Formula | Biswas2012N | 2012 | 700 | 471 | 239 | 26.904 | 3.345227e-07 | 1.596 | 1.18 | 0 | 0.375532 | 0.804468 | 3.728814e-10 |  | sparks plasma sintering | [5 empty] | Polycrystalline |  | 225 | 192 |  | https://dx.doi.org/10.1107/S0108270187091509 | Noda | 269.84 | 4 | 2 | 8 | 33.73 | 63099 | 298
2525 | 2906 | Extended MRL | https://doi.org/10.1038/nature11439 | Pb0.97 Te0.99 Sr0.02 Na0.01 | Na0.01Sr0.02Te0.99Pb0.97 | (PbTe)0.97(SrTe)0.02Na0.01 | Pb0.98Sr0.02TeNa0.01 | PbTe (2 mol% SrTe, 1 mol% Na) | Stoichiometric Formula | Biswas2012N | 2012 | 300 | 2442 | 68 | 11.292 | 1.700319e-05 | 0.110523 | 3.065 | 2.067878e-05 | 1.277456 | 1.787544 | 4.861337e-10 |  | melting | [5 empty] | Polycrystalline |  | 225 | 192 |  | https://dx.doi.org/10.1107/S0108270187091509 | Noda | 269.84 | 4 | 2 | 8 | 33.73 | 63099 | 298
2526 | 2907 | Extended MRL | https://doi.org/10.1038/nature11439 | Pb0.97 Te0.99 Sr0.02 Na0.01 | Na0.01Sr0.02Te0.99Pb0.97 | (PbTe)0.97(SrTe)0.02Na0.01 | Pb0.98Sr0.02TeNa0.01 | PbTe (2 mol% SrTe, 1 mol% Na) | Stoichiometric Formula | Biswas2012N | 2012 | 400 | 1415 | 117 | 19.37 | 3.355705e-06 | 0.347443 | 2.23 | 2.723291e-06 | 0.84896 | 1.38104 | 4.304933e-10 |  | melting | [5 empty] | Polycrystalline |  | 225 | 192 |  | https://dx.doi.org/10.1107/S0108270187091509 | Noda | 269.84 | 4 | 2 | 8 | 33.73 | 63099 | 298
2527 | 2908 | Extended MRL | https://doi.org/10.1038/nature11439 | Pb0.97 Te0.99 Sr0.02 Na0.01 | Na0.01Sr0.02Te0.99Pb0.97 | (PbTe)0.97(SrTe)0.02Na0.01 | Pb0.98Sr0.02TeNa0.01 | PbTe (2 mol% SrTe, 1 mol% Na) | Stoichiometric Formula | Biswas2012N | 2012 | 700 | 332 | 263 | 22.964 | 4.703013e-06 | 1.56067 | 1.03 | 6.283087e-06 | 0.462944 | 0.567056 | 1.747573e-10 |  | melting | [5 empty] | Polycrystalline |  | 225 | 192 |  | https://dx.doi.org/10.1107/S0108270187091509 | Noda | 269.84 | 4 | 2 | 8 | 33.73 | 63099 | 298
2528 | 2909 | Extended MRL | https://doi.org/10.1038/nature11439 | Pb0.98 Te0.98 Na0.02 | Na0.02Te0.98Pb0.98 | (PbTe)0.98Na0.02 | Pb0.98TeNa0.02 | PbTe (2 mol% Na) | Stoichiometric Formula | Biswas2012N | 2012 | 300 | 2399 | 64 | 9.8263 | 4.070708e-07 | 0.0687154 | 4.29 | 2.238889e-07 | 2.533932 | 1.756068 | 1.398602e-10 |  | melting | [5 empty] | Polycrystalline |  | 225 | 192 |  | https://dx.doi.org/10.1107/S0108270187091509 | Noda | 269.84 | 4 | 2 | 8 | 33.73 | 63099 | 298
2529 | 2910 | Extended MRL | https://doi.org/10.1038/nature11439 | Pb0.98 Te0.98 Na0.02 | Na0.02Te0.98Pb0.98 | (PbTe)0.98Na0.02 | Pb0.98TeNa0.02 | PbTe (2 mol% Na) | Stoichiometric Formula | Biswas2012N | 2012 | 400 | 1736 | 105 | 19.139 | 2.089973e-05 | 0.240747 | 3.18 | 2.019396e-05 | 1.485664 | 1.694336 | 1.069182e-10 |  | melting | [5 empty] | Polycrystalline |  | 225 | 192 |  | https://dx.doi.org/10.1107/S0108270187091509 | Noda | 269.84 | 4 | 2 | 8 | 33.73 | 63099 | 298
2530 | 2911 | Extended MRL | https://doi.org/10.1038/nature11439 | Pb0.98 Te0.98 Na0.02 | Na0.02Te0.98Pb0.98 | (PbTe)0.98Na0.02 | Pb0.98TeNa0.02 | PbTe (2 mol% Na) | Stoichiometric Formula | Biswas2012N | 2012 | 700 | 444 | 236 | 24.729 | 9.705204e-07 | 1.20211 | 1.44 | 4.852579e-06 | 0.681648 | 0.758352 | 3.333334e-10 |  | melting | [5 empty] | Polycrystalline |  | 225 | 192 |  | https://dx.doi.org/10.1107/S0108270187091509 | Noda | 269.84 | 4 | 2 | 8 | 33.73 | 63099 | 298
2531 | 2916 | Extended MRL | https://doi.org/10.1039/C8EE03374A | Mg3.05 Sb0.597 Bi1.393 Te0.01 | Mg3.05Bi1.393Sb0.597Te0.01 | Mg3.05(Sb0.3Bi0.7)1.99Te0.01 | Mg3.05(Sb.03Bi.07)1.99Te0.01 | Mg3(Sb1−xBix)2 | Stoichiometric Formula |  | 2019 | 300 | 1374.9 | -135.71 | 25.323 | 4.683817e-05 | 0.543877 | 1.3968 | 3.430885e-06 | 0.39039231 | 1.006408 | 2.604811e-09
2532 | 2917 | Extended MRL | https://doi.org/10.1039/C8EE03374A | Mg3.05 Sb0.597 Bi1.393 Te0.01 | Mg3.05Bi1.393Sb0.597Te0.01 | Mg3.05(Sb0.3Bi0.7)1.99Te0.01 | Mg3.05(Sb.03Bi.07)1.99Te0.01 | Mg3(Sb1−xBix)2 | Stoichiometric Formula |  | 2019 | 400 | 1030.4 | -175 | 31.555 | 3.16907e-05 | 1.03751 | 1.21657 | 2.805174e-06 | 0.21092884 | 1.005641 | 1.744075e-09
2533 | 2918 | Extended MRL | https://doi.org/10.1039/C8EE03374A | Mg3.05 Sb0.597 Bi1.393 Te0.01 | Mg3.05Bi1.393Sb0.597Te0.01 | Mg3.05(Sb0.3Bi0.7)1.99Te0.01 | Mg3.05(Sb.03Bi.07)1.99Te0.01 | Mg3(Sb1−xBix)2 | Stoichiometric Formula |  | 2019 | 600 | 533.04 | -199.55 | 21.227 | 5.838128e-05 | 1.03698095 | 1.2282 | 2.190606e-09 | 0.31776536 | 0.9104346 | 1.726755e-09 | [22 empty] | *Data From 600K
2534 | 2919 | Extended MRL | https://doi.org/10.1039/C8EE03374A | Mg3.05 Sb0.59925 Bi1.39825 Te0.0025 | Mg3.05Bi1.39825Sb0.59925Te0.0025 | Mg3.05(Sb0.3Bi0.7)1.9975Te0.0025 | Mg3.05(Sb.03Bi.07)0.1975Te.0025 | Mg3(Sb1−xBix)2 | Stoichiometric Formula |  | 2019 | 300 | 500.75 | -205.05 | 21.054 | 1.355452e-05 | 0.679007 | 0.930233 | 2.330244e-05 | 0.56368737 | 0.3665456 | 1.082727e-09
2535 | 2920 | Extended MRL | https://doi.org/10.1039/C8EE03374A | Mg3.05 Sb0.59925 Bi1.39825 Te0.0025 | Mg3.05Bi1.39825Sb0.59925Te0.0025 | Mg3.05(Sb0.3Bi0.7)1.9975Te0.0025 | Mg3.05(Sb.03Bi.07)0.1975Te.0025 | Mg3(Sb1−xBix)2 | Stoichiometric Formula |  | 2019 | 400 | 382.27 | -232.24 | 20.618 | 5.233973e-06 | 0.903528 | 0.912791 | 1.482499e-05 |  |  | False
2536 | 2921 | Extended MRL | https://doi.org/10.1039/C8EE03374A | Mg3.05 Sb0.59925 Bi1.39825 Te0.0025 | Mg3.05Bi1.39825Sb0.59925Te0.0025 | Mg3.05(Sb0.3Bi0.7)1.9975Te0.0025 | Mg3.05(Sb.03Bi.07)0.1975Te.0025 | Mg3(Sb1−xBix)2 | Stoichiometric Formula |  | 2019 | 600 | 281.67 | -192.12 | 10.397 | 5.133311e-05 | 0.48223562 | 1.2936 | 3.154756e-09 |  |  | False | [22 empty] | *Data From 600K
2537 | 2922 | Extended MRL | https://doi.org/10.1002/aenm.201502423 | Bi1 Cu1 Se1 O1 | CuBiSeO | BiCuSeO | BiCuSeO | Bi1–2xCaxPbxCuSeO | Stoichiometric Formula | Liu2016 | 2016 | 320 | 4.89331238 | 350 | 0.59943077 | 5.75546e-09 | 0.03048018 | 0.62932 | 1.166523e-07 |  |  | False | [22 empty] | *'data From 320K
2538 | 2923 | Extended MRL | https://doi.org/10.1002/aenm.201502423 | Bi1 Cu1 Se1 O1 | CuBiSeO | BiCuSeO | BiCuSeO | Bi1–2xCaxPbxCuSeO | Stoichiometric Formula | Liu2016 | 2016 | 400 | 4.334555614 | 350.63 | 0.53289632 | 3.989326e-09 | 0.03769982 | 0.56541 | 1.138214e-07 |  |  | False
2539 | 2926 | Extended MRL | https://doi.org/10.1002/aenm.201502423 | Bi0.98 Ca0.01 Pb0.01 Cu1 Se1 O1 | Ca0.01Cu1Bi0.98Pb0.01Se1O1 | Bi.98Ca.01Pb.01CuSeO | Bi0.98Ca0.01Pb0.01CuSeO | Bi1–2xCaxPbxCuSeO | Stoichiometric Formula | Liu2016 | 2016 | 320 | 121.7628776 | 170.2595937 | 3.52970239 | 1.156626e-09 | 0.14212255 | 0.79474 | 9.676808e-09 |  |  | False | [22 empty] | *'data From 320K
2540 | 2927 | Extended MRL | https://doi.org/10.1002/aenm.201502423 | Bi0.98 Ca0.01 Pb0.01 Cu1 Se1 O1 | Ca0.01Cu1Bi0.98Pb0.01Se1O1 | Bi.98Ca.01Pb.01CuSeO | Bi0.98Ca0.01Pb0.01CuSeO | Bi1–2xCaxPbxCuSeO | Stoichiometric Formula | Liu2016 | 2016 | 400 | 98.24759909 | 182.4492099 | 3.270438 | 4.068089e-10 | 0.18870724 | 0.69323 | 1.131347e-10 |  |  | False
2541 | 2928 | Extended MRL | https://doi.org/10.1002/aenm.201502423 | Bi0.98 Ca0.01 Pb0.01 Cu1 Se1 O1 | Ca0.01Cu1Bi0.98Pb0.01Se1O1 | Bi.98Ca.01Pb.01CuSeO | Bi0.98Ca0.01Pb0.01CuSeO | Bi1–2xCaxPbxCuSeO | Stoichiometric Formula | Liu2016 | 2016 | 700 | 55.46219661 | 224.6049661 | 2.79792311 | 1.132041e-09 | 0.42044 | 0.48271 | 0.03496405 |  |  | False
2542 | 2929 | Extended MRL | https://doi.org/10.1002/aenm.201502423 | Bi0.98 Ca0.01 Pb0.01 Cu1 Se1 O1 | Ca0.01Cu1Bi0.98Pb0.01Se1O1 | Bi.98Ca.01Pb.01CuSeO | Bi0.98Ca0.01Pb0.01CuSeO | Bi1–2xCaxPbxCuSeO | Stoichiometric Formula | Liu2016 | 2016 | 850 | 58.59682207 | 240.8577878 | 3.39934661 | 1.038963e-09 | 0.60806091 | 0.47519 | 6.827956e-09 |  |  | False | [22 empty] | *'data From 850K
2543 | 2930 | Extended MRL | https://doi.org/10.1002/aenm.201502423 | Bi0.94 Ca0.02 Pb0.02 Cu1 Se1 O1 | Ca0.02Cu1Bi0.94Pb0.02Se1O1 | Bi.94Ca.02Pb.02CuSeO | Bi0.94Ca0.02Pb0.02CuSeO | Bi1–2xCaxPbxCuSeO | Stoichiometric Formula | Liu2016 | 2016 | 320 | 200.0237472 | 161.6252822 | 5.22516671 | 1.882477e-10 | 0.19908952 | 0.83985 | 8.061944e-09 |  |  | False | [22 empty] | *'data From 320K
2544 | 2931 | Extended MRL | https://doi.org/10.1002/aenm.201502423 | Bi0.94 Ca0.02 Pb0.02 Cu1 Se1 O1 | Ca0.02Cu1Bi0.94Pb0.02Se1O1 | Bi.94Ca.02Pb.02CuSeO | Bi0.94Ca0.02Pb0.02CuSeO | Bi1–2xCaxPbxCuSeO | Stoichiometric Formula | Liu2016 | 2016 | 400 | 159.8128165 | 174.8306998 | 4.88480237 | 7.51725e-10 | 0.26861 | 0.73835 | 0.01480424 |  |  | False
2545 | 2932 | Extended MRL | https://doi.org/10.1002/aenm.201502423 | Bi0.94 Ca0.02 Pb0.02 Cu1 Se1 O1 | Ca0.02Cu1Bi0.94Pb0.02Se1O1 | Bi.94Ca.02Pb.02CuSeO | Bi0.94Ca0.02Pb0.02CuSeO | Bi1–2xCaxPbxCuSeO | Stoichiometric Formula | Liu2016 | 2016 | 700 | 83.63610966 | 213.9390519 | 3.82801787 | 1.29169e-09 | 0.52555 | 0.53158 | 0.04084383 |  |  | False
2546 | 2933 | Extended MRL | https://doi.org/10.1002/aenm.201502423 | Bi0.94 Ca0.02 Pb0.02 Cu1 Se1 O1 | Ca0.02Cu1Bi0.94Pb0.02Se1O1 | Bi.94Ca.02Pb.02CuSeO | Bi0.94Ca0.02Pb0.02CuSeO | Bi1–2xCaxPbxCuSeO | Stoichiometric Formula | Liu2016 | 2016 | 850 | 84.68377859 | 228.1602709 | 4.40839271 | 2.226532e-10 | 0.72542955 | 0.51654 | 1.582543e-09 |  |  | False | [22 empty] | *'data From 850K
2547 | 2934 | Extended MRL | https://doi.org/10.1002/aenm.201502423 | Bi0.92 Ca0.04 Pb0.04 Cu1 Se1 O1 | Ca0.04Cu1Bi0.92Pb0.04Se1O1 | Bi.92Ca.04Pb.04CuSeO | Bi0.92Ca0.04Pb0.04CuSeO | Bi1–2xCaxPbxCuSeO | Stoichiometric Formula | Liu2016 | 2016 | 320 | 366.9802689 | 139.2776524 | 7.11878031 | 4.199572e-10 | 0.27124007 | 0.83985 | 1.259652e-08 |  |  | False | [22 empty] | *'data From 320K
2548 | 2935 | Extended MRL | https://doi.org/10.1002/aenm.201502423 | Bi0.92 Ca0.04 Pb0.04 Cu1 Se1 O1 | Ca0.04Cu1Bi0.92Pb0.04Se1O1 | Bi.92Ca.04Pb.04CuSeO | Bi0.92Ca0.04Pb0.04CuSeO | Bi1–2xCaxPbxCuSeO | Stoichiometric Formula | Liu2016 | 2016 | 400 | 296.5084687 | 150.4514673 | 6.71166014 | 6.333468e-10 | 0.36204 | 0.74586 | 0.005794697 |  |  | False
2549 | 2936 | Extended MRL | https://doi.org/10.1002/aenm.201502423 | Bi0.92 Ca0.04 Pb0.04 Cu1 Se1 O1 | Ca0.04Cu1Bi0.92Pb0.04Se1O1 | Bi.92Ca.04Pb.04CuSeO | Bi0.92Ca0.04Pb0.04CuSeO | Bi1–2xCaxPbxCuSeO | Stoichiometric Formula | Liu2016 | 2016 | 700 | 144.1634364 | 184.4808126 | 4.90633877 | 3.03799e-11 | 0.66569 | 0.52782 | 0.02254292 |  |  | False
2550 | 2937 | Extended MRL | https://doi.org/10.1002/aenm.201502423 | Bi0.92 Ca0.04 Pb0.04 Cu1 Se1 O1 | Ca0.04Cu1Bi0.92Pb0.04Se1O1 | Bi.92Ca.04Pb.04CuSeO | Bi0.92Ca0.04Pb0.04CuSeO | Bi1–2xCaxPbxCuSeO | Stoichiometric Formula | Liu2016 | 2016 | 850 | 130.5968221 | 196.1625282 | 5.02533143 | 2.387429e-10 | 0.87806683 | 0.48647 | 1.778987e-09 |  |  | False | [22 empty] | *'data From 850K
2551 | 2938 | Extended MRL | https://doi.org/10.1002/aenm.201502423 | Bi0.88 Ca0.06 Pb0.06 Cu1 Se1 O1 | Ca0.06Cu1Bi0.88Pb0.06Se1O1 | Bi.88Ca.06Pb.06CuSeO | Bi0.88Ca0.06Pb0.06CuSeO | Bi1–2xCaxPbxCuSeO | Stoichiometric Formula | Liu2016 | 2016 | 320 | 456.7193993 | 147.9119639 | 9.99208375 | 4.774634e-10 | 0.41207655 | 0.77594 | 5.607564e-09 |  |  | False | [22 empty] | *'data From 320K
2552 | 2939 | Extended MRL | https://doi.org/10.1002/aenm.201502423 | Bi0.88 Ca0.06 Pb0.06 Cu1 Se1 O1 | Ca0.06Cu1Bi0.88Pb0.06Se1O1 | Bi.88Ca.06Pb.06CuSeO | Bi0.88Ca0.06Pb0.06CuSeO | Bi1–2xCaxPbxCuSeO | Stoichiometric Formula | Liu2016 | 2016 | 400 | 373.72586 | 161.1173815 | 9.70147882 | 4.191146e-10 | 0.57226 | 0.70075 | 0.03229846 |  |  | False
2553 | 2940 | Extended MRL | https://doi.org/10.1002/aenm.201502423 | Bi0.88 Ca0.06 Pb0.06 Cu1 Se1 O1 | Ca0.06Cu1Bi0.88Pb0.06Se1O1 | Bi.88Ca.06Pb.06CuSeO | Bi0.88Ca0.06Pb0.06CuSeO | Bi1–2xCaxPbxCuSeO | Stoichiometric Formula | Liu2016 | 2016 | 700 | 184.8590885 | 206.8284424 | 7.90790294 | 5.633974e-10 | 1.0995 | 0.5203 | 0.0323678 |  |  | False
2554 | 2941 | Extended MRL | https://doi.org/10.1002/aenm.201502423 | Bi0.88 Ca0.06 Pb0.06 Cu1 Se1 O1 | Ca0.06Cu1Bi0.88Pb0.06Se1O1 | Bi.88Ca.06Pb.06CuSeO | Bi0.88Ca0.06Pb0.06CuSeO | Bi1–2xCaxPbxCuSeO | Stoichiometric Formula | Liu2016 | 2016 | 850 | 159.8142134 | 225.1128668 | 8.09871356 | 3.361085e-10 | 1.35238429 | 0.50902 | 1.894564e-09 |  |  | False | [22 empty] | *'data From 850K
2555 | 2942 | Extended MRL | https://doi.org/10.1002/aenm.201502423 | Bi0.84 Ca0.08 Pb0.08 Cu1 Se1 O1 | Ca0.08Cu1Bi0.84Pb0.08Se1O1 | Bi.84Ca.08Pb.08CuSeO | Bi0.84Ca0.08Pb0.08CuSeO | Bi1–2xCaxPbxCuSeO | Stoichiometric Formula | Liu2016 | 2016 | 320 | 557.9367906 | 114.8984199 | 7.3656845 | 6.529621e-11 | 0.27815701 | 0.84737 | 6.634227e-09 |  |  | False | [22 empty] | *'data From 320K
2556 | 2943 | Extended MRL | https://doi.org/10.1002/aenm.201502423 | Bi0.84 Ca0.08 Pb0.08 Cu1 Se1 O1 | Ca0.08Cu1Bi0.84Pb0.08Se1O1 | Bi.84Ca.08Pb.08CuSeO | Bi0.84Ca0.08Pb0.08CuSeO | Bi1–2xCaxPbxCuSeO | Stoichiometric Formula | Liu2016 | 2016 | 400 | 453.0302078 | 129.1196388 | 7.55286577 | 6.454666e-12 | 0.43212 | 0.73835 | 0.05309783 |  |  | False
2557 | 2944 | Extended MRL | https://doi.org/10.1002/aenm.201502423 | Bi0.84 Ca0.08 Pb0.08 Cu1 Se1 O1 | Ca0.08Cu1Bi0.84Pb0.08Se1O1 | Bi.84Ca.08Pb.08CuSeO | Bi0.84Ca0.08Pb0.08CuSeO | Bi1–2xCaxPbxCuSeO | Stoichiometric Formula | Liu2016 | 2016 | 700 | 241.2069146 | 169.751693 | 6.95053096 | 4.81908e-11 | 0.9927 | 0.50902 | 0.03713998 |  |  | False
2558 | 2945 | Extended MRL | https://doi.org/10.1002/aenm.201502423 | Bi0.84 Ca0.08 Pb0.08 Cu1 Se1 O1 | Ca0.08Cu1Bi0.84Pb0.08Se1O1 | Bi.84Ca.08Pb.08CuSeO | Bi0.84Ca0.08Pb0.08CuSeO | Bi1–2xCaxPbxCuSeO | Stoichiometric Formula | Liu2016 | 2016 | 850 | 224.5098655 | 181.4334086 | 7.39043411 | 3.239685e-10 | 1.23411045 | 0.50902 | 3.038905e-09 |  |  | False | [22 empty] | *'data From 850K
2559 | 2946 | Extended MRL | https://doi.org/10.1002/aenm.201502423 | Bi0.8 Ca0.1 Pb0.1 Cu1 Se1 O1 | Ca0.1Cu1Bi0.8Pb0.1Se1O1 | Bi.80Ca.10Pb.10CuSeO | Bi0.80Ca0.10Pb0.10CuSeO | Bi1–2xCaxPbxCuSeO | Stoichiometric Formula | Liu2016 | 2016 | 320 | 580.8933124 | 100.1693002 | 5.82861884 | 8.032248e-10 | 0.22011141 | 0.84737 | 1.400257e-08 |  |  | False | [22 empty] | *'data From 320K
2560 | 2947 | Extended MRL | https://doi.org/10.1002/aenm.201502423 | Bi0.8 Ca0.1 Pb0.1 Cu1 Se1 O1 | Ca0.1Cu1Bi0.8Pb0.1Se1O1 | Bi.80Ca.10Pb.10CuSeO | Bi0.80Ca0.10Pb0.10CuSeO | Bi1–2xCaxPbxCuSeO | Stoichiometric Formula | Liu2016 | 2016 | 400 | 485.3780339 | 111.3431151 | 6.0173719 | 5.817557e-10 | 0.32701 | 0.75714 | 0.02785819 |  |  | False
2561 | 2948 | Extended MRL | https://doi.org/10.1002/aenm.201502423 | Bi0.8 Ca0.1 Pb0.1 Cu1 Se1 O1 | Ca0.1Cu1Bi0.8Pb0.1Se1O1 | Bi.80Ca.10Pb.10CuSeO | Bi0.80Ca0.10Pb0.10CuSeO | Bi1–2xCaxPbxCuSeO | Stoichiometric Formula | Liu2016 | 2016 | 700 | 268.3373494 | 148.4198646 | 5.91105755 | 3.334791e-11 | 0.74745 | 0.57293 | 0.03377222 |  |  | False
2562 | 2949 | Extended MRL | https://doi.org/10.1002/aenm.201502423 | Bi0.8 Ca0.1 Pb0.1 Cu1 Se1 O1 | Ca0.1Cu1Bi0.8Pb0.1Se1O1 | Bi.80Ca.10Pb.10CuSeO | Bi0.80Ca0.10Pb0.10CuSeO | Bi1–2xCaxPbxCuSeO | Stoichiometric Formula | Liu2016 | 2016 | 850 | 242.248996 | 161.1173815 | 6.28849581 | 6.238269e-11 | 0.98464087 | 0.54286 | 2.17353e-09 |  |  | False | [22 empty] | *'data From 320K
2563 | 2950 | Extended MRL | https://doi.org/10.7566/JPSJ.85.074702 | La1 O1 Bi1 S2 | LaBiS2O | LaOBiS2 | LaOBiS2 | LaOBiS2−xSex | Stoichiometric Formula | Nishida2016 | 2016 | 300 | 250.32 | -57.35099338 | 0.82334 | 4.088129e-06 |  |  | False |  |  | False
2564 | 2951 | Extended MRL | https://doi.org/10.7566/JPSJ.85.074702 | La1 O1 Bi1 S2 | LaBiS2O | LaOBiS2 | LaOBiS2 | LaOBiS2−xSex | Stoichiometric Formula | Nishida2016 | 2016 | 400 | 232.52 | -93.77483444 | 2.0447 | 7.666359e-06 |  |  | False |  |  | False
2565 | 2952 | Extended MRL | https://doi.org/10.7566/JPSJ.85.074702 | La1 O1 Bi1 S2 | LaBiS2O | LaOBiS2 | LaOBiS2 | LaOBiS2−xSex | Stoichiometric Formula | Nishida2016 | 2016 | 650 | 189.02 | -130.5298013 | 3.2205 | 8.770925e-06 |  |  | False |  |  | False | [22 empty] | *'data From 650k
2566 | 2953 | Extended MRL | https://doi.org/10.7566/JPSJ.85.074702 | La1 O1 Bi1 S1.6 Se0.4 | La1Bi1Se0.4S1.6O1 | LaOBiS1.6Se0.4 | LaOBiS1.6Se0.4 | LaOBiS2−xSex | Stoichiometric Formula | Nishida2016 | 2016 | 300 | 310.45 | -67.28476821 | 1.4055 | 1.304285e-05 |  |  | False |  |  | False
2567 | 2954 | Extended MRL | https://doi.org/10.7566/JPSJ.85.074702 | La1 O1 Bi1 S1.6 Se0.4 | La1Bi1Se0.4S1.6O1 | LaOBiS1.6Se0.4 | LaOBiS1.6Se0.4 | LaOBiS2−xSex | Stoichiometric Formula | Nishida2016 | 2016 | 400 | 220.52 | -98.0794702 | 2.1213 | 4.868394e-06 |  |  | False |  |  | False
2568 | 2955 | Extended MRL | https://doi.org/10.7566/JPSJ.85.074702 | La1 O1 Bi1 S1.6 Se0.4 | La1Bi1Se0.4S1.6O1 | LaOBiS1.6Se0.4 | LaOBiS1.6Se0.4 | LaOBiS2−xSex | Stoichiometric Formula | Nishida2016 | 2016 | 650 | 147.4 | -143.4437086 | 3.033 | 2.743919e-05 |  |  | False |  |  | False | [22 empty] | *'data From 650k
2569 | 2956 | Extended MRL | https://doi.org/10.7566/JPSJ.85.074702 | La1 O1 Bi1 S1.4 Se0.6 | La1Bi1Se0.6S1.4O1 | LaOBiS1.4Se0.6 | LaOBiS1.4Se0.6 | LaOBiS2−xSex | Stoichiometric Formula | Nishida2016 | 2016 | 300 | 334.77 | -72.58278146 | 1.7636 | 3.144435e-05 |  |  | False |  |  | False
2570 | 2957 | Extended MRL | https://doi.org/10.7566/JPSJ.85.074702 | La1 O1 Bi1 S1.4 Se0.6 | La1Bi1Se0.6S1.4O1 | LaOBiS1.4Se0.6 | LaOBiS1.4Se0.6 | LaOBiS2−xSex | Stoichiometric Formula | Nishida2016 | 2016 | 400 | 254.91 | -102.7152318 | 2.6895 | 3.447947e-05 |  |  | False |  |  | False
2571 | 2958 | Extended MRL | https://doi.org/10.7566/JPSJ.85.074702 | La1 O1 Bi1 S1.4 Se0.6 | La1Bi1Se0.6S1.4O1 | LaOBiS1.4Se0.6 | LaOBiS1.4Se0.6 | LaOBiS2−xSex | Stoichiometric Formula | Nishida2016 | 2016 | 650 | 160.61 | -146.4238411 | 3.4435 | 9.013227e-06 |  |  | False |  |  | False | [22 empty] | *'data From 650k
2572 | 2959 | Extended MRL | https://doi.org/10.7566/JPSJ.85.074702 | La1 O1 Bi1 S1.2 Se0.8 | La1Bi1Se0.8S1.2O1 | LaOBiS1.2Se0.8 | LaOBiS1.2Se0.8 | LaOBiS2−xSex | Stoichiometric Formula | Nishida2016 | 2016 | 300 | 500.64 | -82.18543046 | 3.3816 | 1.61655e-05 |  |  | False |  |  | False
2573 | 2960 | Extended MRL | https://doi.org/10.7566/JPSJ.85.074702 | La1 O1 Bi1 S1.2 Se0.8 | La1Bi1Se0.8S1.2O1 | LaOBiS1.2Se0.8 | LaOBiS1.2Se0.8 | LaOBiS2−xSex | Stoichiometric Formula | Nishida2016 | 2016 | 400 | 402.69 | -104.7019868 | 4.4145 | 1.912517e-06 |  |  | False |  |  | False
2574 | 2961 | Extended MRL | https://doi.org/10.7566/JPSJ.85.074702 | La1 O1 Bi1 S1.2 Se0.8 | La1Bi1Se0.8S1.2O1 | LaOBiS1.2Se0.8 | LaOBiS1.2Se0.8 | LaOBiS2−xSex | Stoichiometric Formula | Nishida2016 | 2016 | 650 | 200.62 | -158.3443709 | 5.0301 | 6.596651e-06 |  |  | False |  |  | False | [22 empty] | *'data From 650k
2575 | 2962 | Extended MRL | https://doi.org/10.7566/JPSJ.85.074702 | La1 O1 Bi1 S1 Se1 | LaBiSeSO | LaOBiSSe | LaOBiSSe | LaOBiS2−xSex | Stoichiometric Formula | Nishida2016 | 2016 | 300 | 646.18 | -79.53642384 | 4.0878 | 9.226714e-06 |  |  | False |  |  | False
2576 | 2963 | Extended MRL | https://doi.org/10.7566/JPSJ.85.074702 | La1 O1 Bi1 S1 Se1 | LaBiSeSO | LaOBiSSe | LaOBiSSe | LaOBiS2−xSex | Stoichiometric Formula | Nishida2016 | 2016 | 400 | 509.83 | -100.7284768 | 5.1728 | 9.747367e-06 |  |  | False |  |  | False
2577 | 2964 | Extended MRL | https://doi.org/10.7566/JPSJ.85.074702 | La1 O1 Bi1 S1 Se1 | LaBiSeSO | LaOBiSSe | LaOBiSSe | LaOBiS2−xSex | Stoichiometric Formula | Nishida2016 | 2016 | 650 | 248.09 | -150.0662252 | 5.5869 | 9.850011e-06 |  |  | False |  |  | False | [22 empty] | *'data From 650k
2578 | 2965 | Extended MRL | https://doi.org/10.1063/1.4867186 | La1 F0.05 O0.95 Bi1 S2 | La1Bi1S2O0.95F0.05 | LaF0.05O0.95BiS2 | LaF0.05O0.95BiS2 | LaO1-xFxBiS2. | Stoichiometric Formula | Omachi2014 | 2014 | 300 | 140.1 | -73.87022016 | 0.76448 | 2.485435e-05 |  |  | False |  |  | False
2579 | 2966 | Extended MRL | https://doi.org/10.1063/1.4867186 | La1 F0.05 O0.95 Bi1 S2 | La1Bi1S2O0.95F0.05 | LaF0.05O0.95BiS2 | LaF0.05O0.95BiS2 | LaO1-xFxBiS2. | Stoichiometric Formula | Omachi2014 | 2014 | 400 | 153.3 | -82.27114716 | 1.0376 | 1.680389e-05 |  |  | False |  |  | False
2580 | 2967 | Extended MRL | https://doi.org/10.1063/1.4867186 | La1 F0.25 O0.75 Bi1 S2 | La1Bi1S2O0.75F0.25 | LaF0.25O0.75BiS2 | LaF0.25O0.75BiS2 | LaO1-xFxBiS2. | Stoichiometric Formula | Omachi2014 | 2014 | 300 | 250.26 | -33.89339513 | 0.28749 | 2.655604e-06 |  |  | False |  |  | False
2581 | 2968 | Extended MRL | https://doi.org/10.1063/1.4867186 | La1 F0.25 O0.75 Bi1 S2 | La1Bi1S2O0.75F0.25 | LaF0.25O0.75BiS2 | LaF0.25O0.75BiS2 | LaO1-xFxBiS2. | Stoichiometric Formula | Omachi2014 | 2014 | 400 | 278.86 | -37.36964079 | 0.38942 | 1.339458e-05 |  |  | False |  |  | False
2582 | 2969 | Extended MRL | https://doi.org/10.1063/1.4867186 | La1 F0.5 O0.5 Bi1 S2 | La1Bi1S2O0.5F0.5 | LaF0.5O0.5BiS2 | LaF0.5O0.5BiS2 | LaO1-xFxBiS2. | Stoichiometric Formula | Omachi2014 | 2014 | 300 | 380.26 | -27.5202781 | 0.288 | 1.429295e-05 |  |  | False |  |  | False
2583 | 2970 | Extended MRL | https://doi.org/10.1063/1.4867186 | La1 F0.5 O0.5 Bi1 S2 | La1Bi1S2O0.5F0.5 | LaF0.5O0.5BiS2 | LaF0.5O0.5BiS2 | LaO1-xFxBiS2. | Stoichiometric Formula | Omachi2014 | 2014 | 400 | 311.49 | -33.02433372 | 0.33971 | 8.993941e-06 |  |  | False |  |  | False
2584 | 2971 | Extended MRL | https://doi.org/10.1063/1.4867186 | Bi2 O2 Se1 | Bi2SeO2 | Bi2O2Se | Bi2O2Se | Bi2−xTaxO2Se | Stoichiometric Formula | Tan2019 | 2014 | 300 |  | -369.7876448 |  | False |  | 1.64378 | False |  |  | False
2585 | 2972 | Extended MRL | https://doi.org/10.1002/aenm.201900354 | Bi2 O2 Se1 | Bi2SeO2 | Bi2O2Se | Bi2O2Se | Bi2−xTaxO2Se | Stoichiometric Formula | Tan2019 | 2019 | 400 |  | -392.3745174 |  | False |  | 1.32028 | False |  |  | False
2586 | 2973 | Extended MRL | https://doi.org/10.1002/aenm.201900354 | Bi2 O2 Se1 | Bi2SeO2 | Bi2O2Se | Bi2O2Se | Bi2−xTaxO2Se | Stoichiometric Formula | Tan2019 | 2019 | 700 | 3.398058252 | -404.9227799 | 0.55715 | 7.147706e-06 | 0.0409145 | 0.953226 | 6.799277e-06 |  |  | False
2587 | 2974 | Extended MRL | https://doi.org/10.1002/aenm.201900354 | Bi1.94 Ta0.06 O2 Se1 | Ta0.06Bi1.94Se1O2 | Bi1.94Ta0.06O2Se | Bi1.94Ta0.06O2Se | Bi2−xTaxO2Se | Stoichiometric Formula | Tan2019 | 2019 | 300 | 50 | -158.976834 | 1.2637 | 1.449123e-05 | 0.0235078 | 1.61267 | 1.783614e-05 |  |  | False
2588 | 2975 | Extended MRL | https://doi.org/10.1002/aenm.201900354 | Bi1.94 Ta0.06 O2 Se1 | Ta0.06Bi1.94Se1O2 | Bi1.94Ta0.06O2Se | Bi1.94Ta0.06O2Se | Bi2−xTaxO2Se | Stoichiometric Formula | Tan2019 | 2019 | 400 | 58.73786408 | -189.0926641 | 2.1002 | 1.578901e-05 | 0.0629381 | 1.33479 | 1.364731e-05 |  |  | False
2589 | 2976 | Extended MRL | https://doi.org/10.1002/aenm.201900354 | Bi1.94 Ta0.06 O2 Se1 | Ta0.06Bi1.94Se1O2 | Bi1.94Ta0.06O2Se | Bi1.94Ta0.06O2Se | Bi2−xTaxO2Se | Stoichiometric Formula | Tan2019 | 2019 | 700 | 60.67961165 | -255.5984556 | 3.9642 | 8.487746e-06 | 0.291113 | 0.953226 | 8.938989e-06 |  |  | False
2590 | 2977 | Extended MRL | https://doi.org/10.1002/aenm.201900354 | Bi1.92 Ta0.08 O2 Se1 | Ta0.08Bi1.92Se1O2 | Bi1.92Ta0.08O2Se | Bi1.92Ta0.08O2Se | Bi2−xTaxO2Se | Stoichiometric Formula | Tan2019 | 2019 | 300 | 100.4854369 | -126.3513514 | 1.6042 | 1.012159e-05 | 0.02969 | 1.62097 | 1.245257e-05 |  |  | False
2591 | 2978 | Extended MRL | https://doi.org/10.1002/aenm.201900354 | Bi1.92 Ta0.08 O2 Se1 | Ta0.08Bi1.92Se1O2 | Bi1.92Ta0.08O2Se | Bi1.92Ta0.08O2Se | Bi2−xTaxO2Se | Stoichiometric Formula | Tan2019 | 2019 | 400 | 112.1359223 | -153.957529 | 2.6579 | 1.838967e-05 | 0.0804008 | 1.32235 | 1.879155e-05 |  |  | False
2592 | 2979 | Extended MRL | https://doi.org/10.1002/aenm.201900354 | Bi1.92 Ta0.08 O2 Se1 | Ta0.08Bi1.92Se1O2 | Bi1.92Ta0.08O2Se | Bi1.92Ta0.08O2Se | Bi2−xTaxO2Se | Stoichiometric Formula | Tan2019 | 2019 | 700 | 92.23300971 | -212.9343629 | 4.1819 | 9.768381e-06 | 0.310477 | 0.942857 | 8.242218e-06 |  |  | False
2593 | 2980 | Extended MRL | https://doi.org/10.1002/aenm.201900354 | Bi1.9 Ta0.1 O2 Se1 | Ta0.1Bi1.9Se1O2 | Bi1.90Ta0.10O2Se | Bi1.90Ta0.10O2Se | Bi2−xTaxO2Se | Stoichiometric Formula | Tan2019 | 2019 | 300 | 149.0291262 | -116.3127413 | 2.0162 | 1.812678e-05 | 0.0384453 | 1.57327 | 1.922579e-05 |  |  | False
2594 | 2981 | Extended MRL | https://doi.org/10.1002/aenm.201900354 | Bi1.9 Ta0.1 O2 Se1 | Ta0.1Bi1.9Se1O2 | Bi1.90Ta0.10O2Se | Bi1.90Ta0.10O2Se | Bi2−xTaxO2Se | Stoichiometric Formula | Tan2019 | 2019 | 400 | 151.4563107 | -141.4092664 | 3.0286 | 2.74975e-06 | 0.0927768 | 1.30576 | 1.93462e-06 |  |  | False
2595 | 2982 | Extended MRL | https://doi.org/10.1002/aenm.201900354 | Bi1.9 Ta0.1 O2 Se1 | Ta0.1Bi1.9Se1O2 | Bi1.90Ta0.10O2Se | Bi1.90Ta0.10O2Se | Bi2−xTaxO2Se | Stoichiometric Formula | Tan2019 | 2019 | 700 | 109.223301 | -199.1312741 | 4.3311 | 9.137409e-06 | 0.338681 | 0.895161 | 9.820627e-06 |  |  | False
2596 | 2983 | Extended MRL | https://doi.org/10.1002/aenm.201900354 | Bi1.88 Ta0.12 O2 Se1 | Ta0.12Bi1.88Se1O2 | Bi1.88Ta0.12O2Se | Bi1.88Ta0.12O2Se | Bi2−xTaxO2Se | Stoichiometric Formula | Tan2019 | 2019 | 300 | 139.3203883 | -116.3127413 | 1.8848 | 9.178173e-06 | 0.0354271 | 1.59608 | 8.5909e-06 |  |  | False
2597 | 2984 | Extended MRL | https://doi.org/10.1002/aenm.201900354 | Bi1.88 Ta0.12 O2 Se1 | Ta0.12Bi1.88Se1O2 | Bi1.88Ta0.12O2Se | Bi1.88Ta0.12O2Se | Bi2−xTaxO2Se | Stoichiometric Formula | Tan2019 | 2019 | 400 | 146.1165049 | -142.6640927 | 2.9739 | 5.231441e-06 | 0.0919779 | 1.29332 | 7.209572e-06 |  |  | False
2598 | 2985 | Extended MRL | https://doi.org/10.1002/aenm.201900354 | Bi1.88 Ta0.12 O2 Se1 | Ta0.12Bi1.88Se1O2 | Bi1.88Ta0.12O2Se | Bi1.88Ta0.12O2Se | Bi2−xTaxO2Se | Stoichiometric Formula | Tan2019 | 2019 | 700 | 106.7961165 | -195.3667954 | 4.0762 | 3.411169e-06 | 0.317283 | 0.899309 | 5.107837e-06 |  |  | False
2599 | 2986 | Extended MRL | https://doi.org/10.1016/j.jssc.2016.03.032 | Bi2 Y1 O4 Cu2 Se2 | YCu2Bi2(SeO2)2 | Bi2YO4Cu2Se2 | Bi2YO4Cu2Se2 | Bi2YO4Cu2Se2−xIx | Stoichiometric Formula | Xiao2016 | 2016 | 300 | 880.1104972 | 19.58333333 | 0.33753 | 4.481262e-06 | 0.00553941 | 1.827966102 | 4.571952e-06 |  |  | False
2600 | 2987 | Extended MRL | https://doi.org/10.1016/j.jssc.2016.03.032 | Bi2 Y1 O4 Cu2 Se2 | YCu2Bi2(SeO2)2 | Bi2YO4Cu2Se2 | Bi2YO4Cu2Se2 | Bi2YO4Cu2Se2−xIx | Stoichiometric Formula | Xiao2016 | 2016 | 400 | 661.3259669 | 23.54166667 | 0.36651 | 9.577214e-06 | 0.00872387 | 1.680508475 | 9.376859e-06 |  |  | False
2601 | 2988 | Extended MRL | https://doi.org/10.1016/j.jssc.2016.03.032 | Bi2 Y1 O4 Cu2 Se2 | YCu2Bi2(SeO2)2 | Bi2YO4Cu2Se2 | Bi2YO4Cu2Se2 | Bi2YO4Cu2Se2−xIx | Stoichiometric Formula | Xiao2016 | 2016 | 700 | 223.7569061 | 45.625 | 0.46578 | 3.147113e-06 | 0.0301753 | 1.080508475 | 2.066749e-06 |  |  | False
2602 | 2989 | Extended MRL | https://doi.org/10.1016/j.jssc.2016.03.032 | Bi2 Y1 O4 Cu2 Se2 | YCu2Bi2(SeO2)2 | Bi2YO4Cu2Se2 | Bi2YO4Cu2Se2 | Bi2YO4Cu2Se2−xIx | Stoichiometric Formula | Xiao2016 | 2016 | 880 | 161.6022099 | 61.875 | 0.6187 | 5.518609e-06 | 0.0569555 | 0.955932203 | 6.266868e-08 |  |  | False | [22 empty] | *'data From 880k
2603 | 2990 | Extended MRL | https://doi.org/10.1016/j.jssc.2016.03.032 | Bi2 Y1 O4 Cu2 Se1.95 I0.05 | Y1Cu2Bi2Se1.95I0.05O4 | Bi2YO4Cu2Se1.95I.05 | Bi2YO4Cu2Se1.95I.05 | Bi2YO4Cu2Se2−xIx | Stoichiometric Formula | Xiao2016 | 2016 | 300 | 698.6187845 | 16.66666667 | 0.19406 | 3.986138e-06 | 0.00408185 | 1.426271186 | 4.301155e-06 |  |  | False
2604 | 2991 | Extended MRL | https://doi.org/10.1016/j.jssc.2016.03.032 | Bi2 Y1 O4 Cu2 Se1.95 I0.05 | Y1Cu2Bi2Se1.95I0.05O4 | Bi2YO4Cu2Se1.95I.05 | Bi2YO4Cu2Se1.95I.05 | Bi2YO4Cu2Se2−xIx | Stoichiometric Formula | Xiao2016 | 2016 | 400 | 546.961326 | 20.20833333 | 0.22337 | 1.664943e-05 | 0.00749317 | 1.192372881 | 1.648629e-05 |  |  | False
2605 | 2992 | Extended MRL | https://doi.org/10.1016/j.jssc.2016.03.032 | Bi2 Y1 O4 Cu2 Se1.95 I0.05 | Y1Cu2Bi2Se1.95I0.05O4 | Bi2YO4Cu2Se1.95I.05 | Bi2YO4Cu2Se1.95I.05 | Bi2YO4Cu2Se2−xIx | Stoichiometric Formula | Xiao2016 | 2016 | 700 | 131.7679558 | 50 | 0.32942 | 3.35438e-07 | 0.0287937 | 0.800847458 | 1.671711e-06 |  |  | False
2606 | 2993 | Extended MRL | https://doi.org/10.1016/j.jssc.2016.03.032 | Bi2 Y1 O4 Cu2 Se1.9 I0.1 | Y1Cu2Bi2Se1.9I0.1O4 | Bi2YO4Cu2Se1.9I.10 | Bi2YO4Cu2Se1.9I.10 | Bi2YO4Cu2Se2−xIx | Stoichiometric Formula | Xiao2016 | 2016 | 300 | 174.0331492 | 39.79166667 | 0.27556 | 1.44439e-07 | 0.00453502 | 1.822881356 | 4.121408e-07 |  |  | False
2607 | 2994 | Extended MRL | https://doi.org/10.1016/j.jssc.2016.03.032 | Bi2 Y1 O4 Cu2 Se1.9 I0.1 | Y1Cu2Bi2Se1.9I0.1O4 | Bi2YO4Cu2Se1.9I.10 | Bi2YO4Cu2Se1.9I.10 | Bi2YO4Cu2Se2−xIx | Stoichiometric Formula | Xiao2016 | 2016 | 400 | 203.8674033 | 36.45833333 | 0.27098 | 9.614172e-06 | 0.00711763 | 1.522881356 | 9.781614e-06 |  |  | False
2608 | 2995 | Extended MRL | https://doi.org/10.1016/j.jssc.2016.03.032 | Bi2 Y1 O4 Cu2 Se1.9 I0.1 | Y1Cu2Bi2Se1.9I0.1O4 | Bi2YO4Cu2Se1.9I.10 | Bi2YO4Cu2Se1.9I.10 | Bi2YO4Cu2Se2−xIx | Stoichiometric Formula | Xiao2016 | 2016 | 700 | 114.3646409 | 52.5 | 0.31522 | 7.799376e-06 | 0.0219721 | 1.004237288 | 8.968163e-06 |  |  | False
2609 | 2996 | Extended MRL | https://doi.org/10.1016/j.jssc.2016.03.032 | Bi2 Y1 O4 Cu2 Se1.9 I0.1 | Y1Cu2Bi2Se1.9I0.1O4 | Bi2YO4Cu2Se1.9I.10 | Bi2YO4Cu2Se1.9I.10 | Bi2YO4Cu2Se2−xIx | Stoichiometric Formula | Xiao2016 | 2016 | 880 | 87.01657459 | 63.125 | 0.34674 | 1.889691e-06 | 0.03561373 | 0.856779661 | 1.585071e-08 |  |  | False | [22 empty] | *'data From 880k
2610 | 2997 | Extended MRL | https://doi.org/10.1016/j.jssc.2016.03.032 | Bi2 Y1 O4 Cu2 Se1.85 I0.15 | Y1Cu2Bi2Se1.85I0.15O4 | Bi2YO4Cu2Se1.85I.15 | Bi2YO4Cu2Se1.85I.15 | Bi2YO4Cu2Se2−xIx | Stoichiometric Formula | Xiao2016 | 2016 | 300 | 176.519337 | 26.04166667 | 0.11971 | 1.362766e-06 | 0.00360351 | 0.996610169 | 1.47298e-06 |  |  | False
2611 | 2998 | Extended MRL | https://doi.org/10.1016/j.jssc.2016.03.032 | Bi2 Y1 O4 Cu2 Se1.85 I0.15 | Y1Cu2Bi2Se1.85I0.15O4 | Bi2YO4Cu2Se1.85I.15 | Bi2YO4Cu2Se1.85I.15 | Bi2YO4Cu2Se2−xIx | Stoichiometric Formula | Xiao2016 | 2016 | 400 | 144.198895 | 30.20833333 | 0.13159 | 1.709635e-05 | 0.00543389 | 0.968644068 | 1.798903e-05 |  |  | False
2612 | 2999 | Extended MRL | https://doi.org/10.1016/j.jssc.2016.03.032 | Bi2 Y1 O4 Cu2 Se1.85 I0.15 | Y1Cu2Bi2Se1.85I0.15O4 | Bi2YO4Cu2Se1.85I.15 | Bi2YO4Cu2Se1.85I.15 | Bi2YO4Cu2Se2−xIx | Stoichiometric Formula | Xiao2016 | 2016 | 700 | 34.80662983 | 68.125 | 0.16154 | 1.168197e-05 | 0.0144876 | 0.780508475 | 9.322642e-06 |  |  | False
2613 | 3000 | Extended MRL | https://doi.org/10.1016/j.jssc.2016.03.032 | Bi2 Y1 O4 Cu2 Se1.8 I0.2 | Y1Cu2Bi2Se1.8I0.2O4 | Bi2YO4Cu2Se1.80I.20 | Bi2YO4Cu2Se1.80I.20 | Bi2YO4Cu2Se2−xIx | Stoichiometric Formula | Xiao2016 | 2016 | 300 | 556.9060773 | 18.125 | 0.18295 | 1.283438e-05 | 0.00289001 | 1.899152542 | 1.272424e-05 |  |  | False
2614 | 3001 | Extended MRL | https://doi.org/10.1016/j.jssc.2016.03.032 | Bi2 Y1 O4 Cu2 Se1.8 I0.2 | Y1Cu2Bi2Se1.8I0.2O4 | Bi2YO4Cu2Se1.80I.20 | Bi2YO4Cu2Se1.80I.20 | Bi2YO4Cu2Se2−xIx | Stoichiometric Formula | Xiao2016 | 2016 | 400 | 435.0828729 | 21.66666667 | 0.20425 | 1.352451e-05 | 0.00505266 | 1.616949153 | 1.293684e-05 |  |  | False
2615 | 3002 | Extended MRL | https://doi.org/10.1016/j.jssc.2016.03.032 | Bi2 Y1 O4 Cu2 Se1.8 I0.2 | Y1Cu2Bi2Se1.8I0.2O4 | Bi2YO4Cu2Se1.80I.20 | Bi2YO4Cu2Se1.80I.20 | Bi2YO4Cu2Se2−xIx | Stoichiometric Formula | Xiao2016 | 2016 | 700 | 79.55801105 | 47.08333333 | 0.17637 | 1.472308e-05 | 0.0126129 | 0.978813559 | 1.80194e-05 |  |  | False
2616 | 3003 | Extended MRL | https://doi.org/10.1016/j.jssc.2016.03.032 | Bi2 Y1 O4 Cu2 Se1.8 I0.2 | Y1Cu2Bi2Se1.8I0.2O4 | Bi2YO4Cu2Se1.80I.20 | Bi2YO4Cu2Se1.80I.20 | Bi2YO4Cu2Se2−xIx | Stoichiometric Formula | Xiao2016 | 2016 | 880 | 87.01657459 | 66.66666667 | 0.38674 | 8.572938e-07 | 0.03995929 | 0.851694915 | 1.204712e-07 |  |  | False | [22 empty] | *'data From 880k
2617 | 3019 | Extended MRL | https://doi.org/10.1126/science.aad3749 | Sn0.985 Na0.015 Se1 | Na0.015Sn0.985Se1 | Sn.985Na.015Se | Sn.985Na.015Se (hole doped) B axis |  | Stoichiometric Formula | Zhao2015 | 2016 | 300 | 1518.9 | 160.74 | 39.243 | 3.433146e-05 | 0.711302 | 1.65512 | 1.412056e-07 |  |  | False | [7 empty] | Single Crystal | [14 empty] | B AXIS
2618 | 3020 | Extended MRL | https://doi.org/10.1126/science.aad3749 | Sn0.985 Na0.015 Se1 | Na0.015Sn0.985Se1 | Sn.985Na.015Se | Sn.985Na.015Se (hole doped) B axis |  | Stoichiometric Formula | Zhao2015 | 2016 | 400 | 878.81 | 199.47 | 34.967 | 1.88996e-05 | 1.11006 | 1.26 | 3.145833e-06 |  |  | False | [7 empty] | Single Crystal | [14 empty] | B AXIS
2619 | 3021 | Extended MRL | https://doi.org/10.1126/science.aad3749 | Sn0.985 Na0.015 Se1 | Na0.015Sn0.985Se1 | Sn.985Na.015Se | Sn.985Na.015Se (hole doped) B axis |  | Stoichiometric Formula | Zhao2015 | 2016 | 700 | 175.48 | 319.19 | 17.878 | 1.668534e-05 | 2.03613 | 0.614634 | 1.176725e-05 |  |  | False | [7 empty] | Single Crystal | [14 empty] | B AXIS
2620 | 3022 | Extended MRL | https://doi.org/10.1126/science.aad3749 | Sn0.985 Na0.015 Se1 | Na0.015Sn0.985Se1 | Sn.985Na.015Se | Sn.985Na.015Se (hole doped) A axis |  | Stoichiometric Formula | Zhao2015 | 2016 | 300 | 363.96 | 150.18 | 8.2084 | 4.454368e-05 | 0.357265 | 0.689268 | 2.712594e-06 |  |  | False | [7 empty] | Single Crystal | [14 empty] | A AXIS
2621 | 3023 | Extended MRL | https://doi.org/10.1126/science.aad3749 | Sn0.985 Na0.015 Se1 | Na0.015Sn0.985Se1 | Sn.985Na.015Se | Sn.985Na.015Se (hole doped) A axis |  | Stoichiometric Formula | Zhao2015 | 2016 | 400 | 183.66 | 183.63 | 6.193 | 1.769329e-06 | 0.464401 | 0.533415 | 6.219096e-06 |  |  | False | [7 empty] | Single Crystal | [14 empty] | A AXIS
2622 | 3024 | Extended MRL | https://doi.org/10.1126/science.aad3749 | Sn0.985 Na0.015 Se1 | Na0.015Sn0.985Se1 | Sn.985Na.015Se | Sn.985Na.015Se (hole doped) A axis |  | Stoichiometric Formula | Zhao2015 | 2016 | 700 | 42.05 | 305.11 | 3.9144 | 3.150261e-05 | 0.960194 | 0.285366 | 4.667754e-06 |  |  | False | [7 empty] | Single Crystal | [14 empty] | A AXIS
2623 | 3025 | Extended MRL | https://doi.org/10.1126/science.aad3749 | Sn0.985 Na0.015 Se1 | Na0.015Sn0.985Se1 | Sn.985Na.015Se | Sn.985Na.015Se (hole doped) C axis |  | Stoichiometric Formula | Zhao2015 | 2016 | 300 | 1038.7 | 158.98 | 26.253 | 8.799624e-06 | 0.575911 | 1.36756 | 3.615015e-06 |  |  | False | [7 empty] | Single Crystal | [14 empty] | C AXIS
2624 | 3026 | Extended MRL | https://doi.org/10.1126/science.aad3749 | Sn0.985 Na0.015 Se1 | Na0.015Sn0.985Se1 | Sn.985Na.015Se | Sn.985Na.015Se (hole doped) C axis |  | Stoichiometric Formula | Zhao2015 | 2016 | 400 | 648.46 | 194.19 | 24.453 | 1.097782e-05 | 0.903837 | 1.0822 | 1.267865e-05 |  |  | False | [7 empty] | Single Crystal | [14 empty] | C AXIS
2625 | 3027 | Extended MRL | https://doi.org/10.1126/science.aad3749 | Sn0.985 Na0.015 Se1 | Na0.015Sn0.985Se1 | Sn.985Na.015Se | Sn.985Na.015Se (hole doped) C axis |  | Stoichiometric Formula | Zhao2015 | 2016 | 700 | 106.27 | 323.59 | 11.127 | 5.244634e-05 | 1.67379 | 0.465366 | 4.48787e-05 |  |  | False | [7 empty] | Single Crystal | [14 empty] | C AXIS
2626 | 3028 | Extended MRL | https://doi.org/10.1039/C9TA01962F | Bi0.38 Sb1.62 Te3 | Bi0.38Sb1.62Te3 | Bi.38Sb1.62Te3 | Bi.38Sb1.62Te3 | (Bi0.38Sb1.62Te3)1−x(Ge0.5Mn0.5Te)x | Stoichiometric Formula | Duan2019 | 2019 | 300 | 1182.6 | 185.72 | 40.792 | 4.553099e-05 | 0.885017 | 1.38276 | 4.990267e-06 |  |  | False
2627 | 3029 | Extended MRL | https://doi.org/10.1039/C9TA01962F | Bi0.38 Sb1.62 Te3 | Bi0.38Sb1.62Te3 | Bi.38Sb1.62Te3 | Bi.38Sb1.62Te3 | (Bi0.38Sb1.62Te3)1−x(Ge0.5Mn0.5Te)x | Stoichiometric Formula | Duan2019 | 2019 | 400 | 713.04 | 207.81 | 30.793 | 1.202809e-05 | 0.925392 | 1.33103 | 3.664586e-06 |  |  | False
2628 | 3030 | Extended MRL | https://doi.org/10.1039/C9TA01962F | Bi0.38 Sb1.62 Te3 | Bi0.38Sb1.62Te3 | Bi.38Sb1.62Te3 | Bi.38Sb1.62Te3 | (Bi0.38Sb1.62Te3)1−x(Ge0.5Mn0.5Te)x | Stoichiometric Formula | Duan2019 | 2019 | 490 | 498.55 | 197.04 | 19.356 | 4.386014e-06 | 0.58645841 | 1.61724 | 1.066589e-09 |  |  | False | [22 empty] | *Data taken from 490
2629 | 3031 | Extended MRL | https://doi.org/10.1039/C9TA01962F | Bi0.3781 Sb1.6119 Te2.99 Ge0.0025 Mn0.0025 | Mn0.0025Ge0.0025Bi0.3781Sb1.6119Te2.99 | (Bi.38Sb1.62Te3)99.5%(Ge.5Mn.5Te)0.5% | Bi.38Sb1.62Te3+.5%(Ge.5Mn.5Te) | (Bi0.38Sb1.62Te3)1−x(Ge0.5Mn0.5Te)x | Stoichiometric Formula | Duan2019 | 2019 | 300 | 1513 | 161.75 | 39.586 | 3.249728e-05 | 0.773934 | 1.53448 | 5.257993e-06 |  |  | False
2630 | 3032 | Extended MRL | https://doi.org/10.1039/C9TA01962F | Bi0.3781 Sb1.6119 Te2.99 Ge0.0025 Mn0.0025 | Mn0.0025Ge0.0025Bi0.3781Sb1.6119Te2.99 | (Bi.38Sb1.62Te3)99.5%(Ge.5Mn.5Te)0.5% | Bi.38Sb1.62Te3+.5%(Ge.5Mn.5Te) | (Bi0.38Sb1.62Te3)1−x(Ge0.5Mn0.5Te)x | Stoichiometric Formula | Duan2019 | 2019 | 400 | 921.74 | 187.07 | 32.257 | 1.668693e-05 | 0.908198 | 1.42069 | 9.44252e-06 |  |  | False
2631 | 3033 | Extended MRL | https://doi.org/10.1039/C9TA01962F | Bi0.3781 Sb1.6119 Te2.99 Ge0.0025 Mn0.0025 | Mn0.0025Ge0.0025Bi0.3781Sb1.6119Te2.99 | (Bi.38Sb1.62Te3)99.5%(Ge.5Mn.5Te)0.5% | Bi.38Sb1.62Te3+.5%(Ge.5Mn.5Te) | (Bi0.38Sb1.62Te3)1−x(Ge0.5Mn0.5Te)x | Stoichiometric Formula | Duan2019 | 2019 | 490 | 643.48 | 188.69 | 22.91 | 1.780585e-05 | 0.70465759 | 1.5931 | 5.905094e-09 |  |  | False | [22 empty] | *Data taken from 490
2632 | 3034 | Extended MRL | https://doi.org/10.1039/C9TA01962F | Bi0.3762 Sb1.6038 Te2.98 Ge0.005 Mn0.005 | Mn0.005Ge0.005Bi0.3762Sb1.6038Te2.98 | (Bi.38Sb1.62Te3)99%(Ge.5Mn.5Te)1% | Bi.38Sb1.62Te3+1%(Ge.5Mn.5Te) | (Bi0.38Sb1.62Te3)1−x(Ge0.5Mn0.5Te)x | Stoichiometric Formula | Duan2019 | 2019 | 300 | 1988.4 | 135.35 | 36.429 | 6.211043e-05 | 0.648119 | 1.68621 | 4.813963e-06 |  |  | False
2633 | 3035 | Extended MRL | https://doi.org/10.1039/C9TA01962F | Bi0.3762 Sb1.6038 Te2.98 Ge0.005 Mn0.005 | Mn0.005Ge0.005Bi0.3762Sb1.6038Te2.98 | (Bi.38Sb1.62Te3)99%(Ge.5Mn.5Te)1% | Bi.38Sb1.62Te3+1%(Ge.5Mn.5Te) | (Bi0.38Sb1.62Te3)1−x(Ge0.5Mn0.5Te)x | Stoichiometric Formula | Duan2019 | 2019 | 400 | 1234.8 | 159.87 | 31.557 | 8.027341e-05 | 0.837675 | 1.5069 | 9.868949e-06 |  |  | False
2634 | 3036 | Extended MRL | https://doi.org/10.1039/C9TA01962F | Bi0.3762 Sb1.6038 Te2.98 Ge0.005 Mn0.005 | Mn0.005Ge0.005Bi0.3762Sb1.6038Te2.98 | (Bi.38Sb1.62Te3)99%(Ge.5Mn.5Te)1% | Bi.38Sb1.62Te3+1%(Ge.5Mn.5Te) | (Bi0.38Sb1.62Te3)1−x(Ge0.5Mn0.5Te)x | Stoichiometric Formula | Duan2019 | 2019 | 490 | 846.38 | 169.83 | 24.412 | 2.106766e-05 | 0.76577106 | 1.56207 | 2.556454e-10 |  |  | False | [22 empty] | *Data taken from 490
2635 | 3037 | Extended MRL | https://doi.org/10.1039/C9TA01962F | Bi0.3743 Sb1.5957 Te2.97 Ge0.0075 Mn0.0075 | Mn0.0075Ge0.0075Bi0.3743Sb1.5957Te2.97 | (Bi.38Sb1.62Te3)98.5%(Ge.5Mn.5Te)1.5% | Bi.38Sb1.62Te3+1.5%(Ge.5Mn.5Te) | (Bi0.38Sb1.62Te3)1−x(Ge0.5Mn0.5Te)x | Stoichiometric Formula | Duan2019 | 2019 | 300 | 2092.8 | 125.66 | 33.044 | 6.729281e-05 | 0.522691 | 1.89655 | 1.047498e-05 |  |  | False
2636 | 3038 | Extended MRL | https://doi.org/10.1039/C9TA01962F | Bi0.3743 Sb1.5957 Te2.97 Ge0.0075 Mn0.0075 | Mn0.0075Ge0.0075Bi0.3743Sb1.5957Te2.97 | (Bi.38Sb1.62Te3)98.5%(Ge.5Mn.5Te)1.5% | Bi.38Sb1.62Te3+1.5%(Ge.5Mn.5Te) | (Bi0.38Sb1.62Te3)1−x(Ge0.5Mn0.5Te)x | Stoichiometric Formula | Duan2019 | 2019 | 400 | 1315.9 | 153.94 | 31.184 | 1.374727e-05 | 0.750494 | 1.66207 | 1.087291e-05 |  |  | False
2637 | 3039 | Extended MRL | https://doi.org/10.1039/C9TA01962F | Bi0.3743 Sb1.5957 Te2.97 Ge0.0075 Mn0.0075 | Mn0.0075Ge0.0075Bi0.3743Sb1.5957Te2.97 | (Bi.38Sb1.62Te3)98.5%(Ge.5Mn.5Te)1.5% | Bi.38Sb1.62Te3+1.5%(Ge.5Mn.5Te) | (Bi0.38Sb1.62Te3)1−x(Ge0.5Mn0.5Te)x | Stoichiometric Formula | Duan2019 | 2019 | 490 | 898.55 | 162.02 | 23.587 | 1.565114e-05 | 0.69250076 | 1.66897 | 5.695631e-09 |  |  | False | [22 empty] | *Data taken from 490
2638 | 3040 | Extended MRL | https://doi.org/10.1039/c5ra28088e | Bi1 Sb1 Te1.5 Se1.5 | Bi1Sb1Te1.5Se1.5 | BiSbTe1.5Se1.5 | BiSbTe1.5Se1.5 | (BiSbTe1.5Se1.5)1−xAgx | Stoichiometric Formula | Fan2015 | 2016 | 300 | 129.58 | 146.1009174 | 2.7659 | 1.70099e-05 | 0.128198 | 0.647258 | 2.182335e-06 |  |  | False
2639 | 3041 | Extended MRL | https://doi.org/10.1039/c5ra28088e | Bi1 Sb1 Te1.5 Se1.5 | Bi1Sb1Te1.5Se1.5 | BiSbTe1.5Se1.5 | BiSbTe1.5Se1.5 | (BiSbTe1.5Se1.5)1−xAgx | Stoichiometric Formula | Fan2015 | 2016 | 400 | 132.89 | 135.4357798 | 2.4376 | 7.631972e-06 | 0.161593 | 0.603394 | 2.529551e-06 |  |  | False
2640 | 3042 | Extended MRL | https://doi.org/10.1039/c5ra28088e | Bi1 Sb1 Te1.5 Se1.5 | Bi1Sb1Te1.5Se1.5 | BiSbTe1.5Se1.5 | BiSbTe1.5Se1.5 | (BiSbTe1.5Se1.5)1−xAgx | Stoichiometric Formula | Fan2015 | 2016 | 500 | 129.88 | 140.940367 | 2.58 | 1.526587e-05 | 0.17293315 | 0.745953 | 1.582907e-08 |  |  | False | [22 empty] | *Data taken from 500k
2641 | 3043 | Extended MRL | https://doi.org/10.1039/c5ra28088e | Bi0.997 Sb0.997 Te1.4955 Se1.4955 Ag0.003 | Ag0.003Bi0.997Sb0.997Te1.4955Se1.4955 | (BiSbTe1.5Se1.5).997Ag.003 | (BiSbTe1.5Se1.5).997Ag.003 | (BiSbTe1.5Se1.5)1−xAgx | Stoichiometric Formula | Fan2015 | 2016 | 300 | 119.94 | 200.8027523 | 4.8362 | 2.039818e-06 | 0.246038 | 0.589687 | 4.06584e-06 |  |  | False
2642 | 3044 | Extended MRL | https://doi.org/10.1039/c5ra28088e | Bi0.997 Sb0.997 Te1.4955 Se1.4955 Ag0.003 | Ag0.003Bi0.997Sb0.997Te1.4955Se1.4955 | (BiSbTe1.5Se1.5).997Ag.003 | (BiSbTe1.5Se1.5).997Ag.003 | (BiSbTe1.5Se1.5)1−xAgx | Stoichiometric Formula | Fan2015 | 2016 | 400 | 120.24 | 235.5504587 | 6.6715 | 1.52296e-05 | 0.493037 | 0.541253 | 8.411369e-06 |  |  | False
2643 | 3045 | Extended MRL | https://doi.org/10.1039/c5ra28088e | Bi0.997 Sb0.997 Te1.4955 Se1.4955 Ag0.003 | Ag0.003Bi0.997Sb0.997Te1.4955Se1.4955 | (BiSbTe1.5Se1.5).997Ag.003 | (BiSbTe1.5Se1.5).997Ag.003 | (BiSbTe1.5Se1.5)1−xAgx | Stoichiometric Formula | Fan2015 | 2016 | 500 | 101.27 | 220.412844 | 4.9196 | 5.713751e-05 | 0.35311209 | 0.696606 | 2.303195e-09 |  |  | False | [22 empty] | *Data taken from 500k
2644 | 3046 | Extended MRL | https://doi.org/10.1039/c5ra28088e | Bi0.994 Sb0.994 Te1.491 Se1.491 Ag0.006 | Ag0.006Bi0.994Sb0.994Te1.491Se1.491 | (BiSbTe1.5Se1.5).994Ag.006 | (BiSbTe1.5Se1.5).994Ag.006 | (BiSbTe1.5Se1.5)1−xAgx | Stoichiometric Formula | Fan2015 | 2016 | 300 | 120.24 | 185.3211009 | 4.1295 | 2.855348e-06 | 0.201351 | 0.615274 | 8.355857e-06 |  |  | False
2645 | 3047 | Extended MRL | https://doi.org/10.1039/c5ra28088e | Bi0.994 Sb0.994 Te1.491 Se1.491 Ag0.006 | Ag0.006Bi0.994Sb0.994Te1.491Se1.491 | (BiSbTe1.5Se1.5).994Ag.006 | (BiSbTe1.5Se1.5).994Ag.006 | (BiSbTe1.5Se1.5)1−xAgx | Stoichiometric Formula | Fan2015 | 2016 | 400 | 131.08 | 220.7568807 | 6.3882 | 3.125492e-05 | 0.449345 | 0.568668 | 4.792427e-07 |  |  | False
2646 | 3048 | Extended MRL | https://doi.org/10.1039/c5ra28088e | Bi0.994 Sb0.994 Te1.491 Se1.491 Ag0.006 | Ag0.006Bi0.994Sb0.994Te1.491Se1.491 | (BiSbTe1.5Se1.5).994Ag.006 | (BiSbTe1.5Se1.5).994Ag.006 | (BiSbTe1.5Se1.5)1−xAgx | Stoichiometric Formula | Fan2015 | 2016 | 500 | 113.01 | 215.940367 | 5.2698 | 2.207679e-05 | 0.37924344 | 0.694778 | 4.720027e-09 |  |  | False | [22 empty] | *Data taken from 500k
2647 | 3049 | Extended MRL | https://doi.org/10.1039/c5ra28088e | Bi0.991 Sb0.991 Te1.4865 Se1.4865 Ag0.009 | Ag0.009Bi0.991Sb0.991Te1.4865Se1.4865 | (BiSbTe1.5Se1.5).991Ag.009 | (BiSbTe1.5Se1.5).991Ag.009 | (BiSbTe1.5Se1.5)1−xAgx | Stoichiometric Formula | Fan2015 | 2016 | 300 | 125.66 | 176.0321101 | 3.8939 | 9.09274e-06 | 0.228564 | 0.511097 | 1.176791e-05 |  |  | False
2648 | 3050 | Extended MRL | https://doi.org/10.1039/c5ra28088e | Bi0.991 Sb0.991 Te1.4865 Se1.4865 Ag0.009 | Ag0.009Bi0.991Sb0.991Te1.4865Se1.4865 | (BiSbTe1.5Se1.5).991Ag.009 | (BiSbTe1.5Se1.5).991Ag.009 | (BiSbTe1.5Se1.5)1−xAgx | Stoichiometric Formula | Fan2015 | 2016 | 400 | 142.53 | 211.4678899 | 6.3738 | 7.559787e-06 | 0.578471 | 0.440731 | 7.443413e-06 |  |  | False
2649 | 3051 | Extended MRL | https://doi.org/10.1039/c5ra28088e | Bi0.991 Sb0.991 Te1.4865 Se1.4865 Ag0.009 | Ag0.009Bi0.991Sb0.991Te1.4865Se1.4865 | (BiSbTe1.5Se1.5).991Ag.009 | (BiSbTe1.5Se1.5).991Ag.009 | (BiSbTe1.5Se1.5)1−xAgx | Stoichiometric Formula | Fan2015 | 2016 | 500 | 120.54 | 218.3486239 | 5.747 | 2.093393e-05 | 0.53359999 | 0.538512 | 7.604385e-09 |  |  | False | [22 empty] | *Data taken from 500k
2650 | 3052 | Extended MRL | https://doi.org/10.1039/c5ra28088e | Bi0.988 Sb0.988 Te1.482 Se1.482 Ag0.012 | Ag0.012Bi0.988Sb0.988Te1.482Se1.482 | (BiSbTe1.5Se1.5).988Ag.012 | (BiSbTe1.5Se1.5).988Ag.012 | (BiSbTe1.5Se1.5)1−xAgx | Stoichiometric Formula | Fan2015 | 2016 | 300 | 62.711 | 219.0366972 | 3.0087 | 3.213087e-06 | 0.158214 | 0.570496 | 6.047565e-06 |  |  | False
2651 | 3053 | Extended MRL | https://doi.org/10.1039/c5ra28088e | Bi0.988 Sb0.988 Te1.482 Se1.482 Ag0.012 | Ag0.012Bi0.988Sb0.988Te1.482Se1.482 | (BiSbTe1.5Se1.5).988Ag.012 | (BiSbTe1.5Se1.5).988Ag.012 | (BiSbTe1.5Se1.5)1−xAgx | Stoichiometric Formula | Fan2015 | 2016 | 400 | 77.169 | 241.0550459 | 4.4841 | 8.4808e-08 | 0.31848 | 0.563185 | 4.689926e-06 |  |  | False
2652 | 3054 | Extended MRL | https://doi.org/10.1039/c5ra28088e | Bi0.988 Sb0.988 Te1.482 Se1.482 Ag0.012 | Ag0.012Bi0.988Sb0.988Te1.482Se1.482 | (BiSbTe1.5Se1.5).988Ag.012 | (BiSbTe1.5Se1.5).988Ag.012 | (BiSbTe1.5Se1.5)1−xAgx | Stoichiometric Formula | Fan2015 | 2016 | 500 | 80.181 | 198.7385321 | 3.1669 | 2.933168e-06 | 0.19594874 | 0.808094 | 6.956708e-09 |  |  | False | [22 empty] | *Data taken from 500k
2653 | 3055 | Extended MRL | https://doi.org/10.1016/j.jallcom.2017.02.182 | Bi0.5 Sb1.5 Te2.7 Se0.3 | Bi0.5Sb1.5Te2.7Se0.3 | Bi0.5Sb1.5Te2.7Se.3 | Bi0.5Sb1.5Te2.7Se.3 | Bi0.5Sb1.5Te3−xSex | Stoichiometric Formula | Guo2017 | 2017 | 300 | 1329.8 | 106.67 | 15.13 | 7.366419e-05 | 0.472641 | 0.96035 | 1.728021e-06 |  |  | False
2654 | 3056 | Extended MRL | https://doi.org/10.1016/j.jallcom.2017.02.182 | Bi0.5 Sb1.5 Te2.7 Se0.3 | Bi0.5Sb1.5Te2.7Se0.3 | Bi0.5Sb1.5Te2.7Se.3 | Bi0.5Sb1.5Te2.7Se.3 | Bi0.5Sb1.5Te3−xSex | Stoichiometric Formula | Guo2017 | 2017 | 400 | 919.12 | 131 | 15.774 | 6.223406e-05 | 0.783545 | 0.805248 | 1.894901e-05 |  |  | False
2655 | 3057 | Extended MRL | https://doi.org/10.1016/j.jallcom.2017.02.182 | Bi0.5 Sb1.5 Te2.7 Se0.3 | Bi0.5Sb1.5Te2.7Se0.3 | Bi0.5Sb1.5Te2.7Se.3 | Bi0.5Sb1.5Te2.7Se.3 | Bi0.5Sb1.5Te3−xSex | Stoichiometric Formula | Guo2017 | 2017 | 650 | 416.67 | 154.69 | 9.9704 | 9.508644e-06 | 0.74744509 | 0.867055 | 3.872925e-09 |  |  | False | [22 empty] | *Data taken from 650k
2656 | 3058 | Extended MRL | https://doi.org/10.1016/j.jallcom.2017.02.182 | Bi0.5 Sb1.5 Te2.5 Se0.5 | Bi0.5Sb1.5Te2.5Se0.5 | Bi0.5Sb1.5Te2.5Se.5 | Bi0.5Sb1.5Te2.5Se.5 | Bi0.5Sb1.5Te3−xSex | Stoichiometric Formula | Guo2017 | 2017 | 300 | 1602.6 | 87.85 | 12.367 | 0.0001020311 | 0.381694 | 0.972012 | 3.095131e-06 |  |  | False
2657 | 3059 | Extended MRL | https://doi.org/10.1016/j.jallcom.2017.02.182 | Bi0.5 Sb1.5 Te2.5 Se0.5 | Bi0.5Sb1.5Te2.5Se0.5 | Bi0.5Sb1.5Te2.5Se.5 | Bi0.5Sb1.5Te2.5Se.5 | Bi0.5Sb1.5Te3−xSex | Stoichiometric Formula | Guo2017 | 2017 | 400 | 1136.4 | 110.88 | 13.972 | 4.816289e-05 | 0.64719 | 0.863557 | 9.760193e-06 |  |  | False
2658 | 3060 | Extended MRL | https://doi.org/10.1016/j.jallcom.2017.02.182 | Bi0.5 Sb1.5 Te2.5 Se0.5 | Bi0.5Sb1.5Te2.5Se0.5 | Bi0.5Sb1.5Te2.5Se.5 | Bi0.5Sb1.5Te2.5Se.5 | Bi0.5Sb1.5Te3−xSex | Stoichiometric Formula | Guo2017 | 2017 | 650 | 504.03 | 147.23 | 10.925 | 6.347293e-05 | 0.75130397 | 0.94519 | 8.388665e-10 |  |  | False | [22 empty] | *Data taken from 650k
2659 | 3061 | Extended MRL | https://doi.org/10.1016/j.jallcom.2017.02.182 | Bi0.5 Sb1.5 Te2.25 Se0.75 | Bi0.5Sb1.5Te2.25Se0.75 | Bi0.5Sb1.5Te2.25Se.75 | Bi0.5Sb1.5Te2.25Se.75 | Bi0.5Sb1.5Te3−xSex | Stoichiometric Formula | Guo2017 | 2017 | 300 | 349.16 | 160.21 | 8.9616 | 4.183962e-05 | 0.338777 | 0.793586 | 2.54538e-06 |  |  | False
2660 | 3062 | Extended MRL | https://doi.org/10.1016/j.jallcom.2017.02.182 | Bi0.5 Sb1.5 Te2.25 Se0.75 | Bi0.5Sb1.5Te2.25Se0.75 | Bi0.5Sb1.5Te2.25Se.75 | Bi0.5Sb1.5Te2.25Se.75 | Bi0.5Sb1.5Te3−xSex | Stoichiometric Formula | Guo2017 | 2017 | 400 | 274.12 | 179.03 | 8.7858 | 2.54064e-05 | 0.5052 | 0.695627 | 3.527295e-06 |  |  | False
2661 | 3063 | Extended MRL | https://doi.org/10.1016/j.jallcom.2017.02.182 | Bi0.5 Sb1.5 Te2.25 Se0.75 | Bi0.5Sb1.5Te2.25Se0.75 | Bi0.5Sb1.5Te2.25Se.75 | Bi0.5Sb1.5Te2.25Se.75 | Bi0.5Sb1.5Te3−xSex | Stoichiometric Formula | Guo2017 | 2017 | 650 | 171.23 | 137.49 | 3.237 | 4.74754e-05 | 0.20375248 | 1.03265 | 7.262185e-09 |  |  | False | [22 empty] | *Data taken from 650k
2662 | 3076 | Extended MRL | https://doi.org/10.1021/acsami.8b06533 | Bi2 Te2.4 Se0.6 | Bi2Te2.4Se0.6 | Bi2Te2.4Se0.6 | Bi2Te2.4Se0.6 | Bi2Te2.4+δSe0.6 | Stoichiometric Formula | Hao2018 | 2018 | 300 | 253.39 | -287.49 | 20.943 | 9.061723e-06 | 0.612555 | 1.025668449 | 1.856378e-05 |  |  | False
2663 | 3077 | Extended MRL | https://doi.org/10.1021/acsami.8b06533 | Bi2 Te2.4 Se0.6 | Bi2Te2.4Se0.6 | Bi2Te2.4Se0.6 | Bi2Te2.4Se0.6 | Bi2Te2.4+δSe0.6 | Stoichiometric Formula | Hao2018 | 2018 | 400 | 202.71 | -267.17 | 14.469 | 2.771872e-05 | 0.496014 | 1.16684492 | 1.97248e-05 |  |  | False
2664 | 3078 | Extended MRL | https://doi.org/10.1021/acsami.8b06533 | Bi2 Te2.4 Se0.6 | Bi2Te2.4Se0.6 | Bi2Te2.4Se0.6 | Bi2Te2.4Se0.6 | Bi2Te2.4+δSe0.6 | Stoichiometric Formula | Hao2018 | 2018 | 600 | 367.42 | -128.13 | 6.0319 | 2.374492e-05 | 0.16402792 | 2.206417112 | 2.634263e-08 |  |  | False | [22 empty] | *Data taken from 600k
2665 | 3079 | Extended MRL | https://doi.org/10.1021/acsami.8b06533 | Bi2 Te2.39 I0.01 Se0.6 | Bi2Te2.39Se0.6I0.01 | Bi2Te2.39I0.01Se0.6 | Bi2Te2.39I.01Se0.6 | Bi2Te2.4–xIxSe0.6 | Stoichiometric Formula | Hao2018 | 2018 | 300 | 1837.1 | -114.22 | 23.969 | 7.553708e-05 | 0.381359 | 1.885561497 | 8.131179e-06 |  |  | False
2666 | 3080 | Extended MRL | https://doi.org/10.1021/acsami.8b06533 | Bi2 Te2.39 I0.01 Se0.6 | Bi2Te2.39Se0.6I0.01 | Bi2Te2.39I0.01Se0.6 | Bi2Te2.39I.01Se0.6 | Bi2Te2.4–xIxSe0.6 | Stoichiometric Formula | Hao2018 | 2018 | 400 | 1279.6 | -133.48 | 22.798 | 2.274532e-05 | 0.566537 | 1.609625668 | 8.227684e-06 |  |  | False
2667 | 3081 | Extended MRL | https://doi.org/10.1021/acsami.8b06533 | Bi2 Te2.39 I0.01 Se0.6 | Bi2Te2.39Se0.6I0.01 | Bi2Te2.39I0.01Se0.6 | Bi2Te2.39I.01Se0.6 | Bi2Te2.4–xIxSe0.6 | Stoichiometric Formula | Hao2018 | 2018 | 600 | 734.84 | -153.8 | 17.382 | 1.315669e-05 | 0.59568125 | 1.750802139 | 6.38802e-09 |  |  | False | [22 empty] | *Data taken from 600k
2668 | 3082 | Extended MRL | https://doi.org/10.1021/acsami.8b06533 | Bi2 Te2.38 I0.02 Se0.6 | Bi2Te2.38Se0.6I0.02 | Bi2Te2.38I0.02Se0.6 | Bi2Te2.38I.02Se0.6 | Bi2Te2.4–xIxSe0.6 | Stoichiometric Formula | Hao2018 | 2018 | 300 | 2597.3 | -77.86 | 15.746 | 4.451447e-05 | 0.21102 | 2.238502674 | 2.363774e-05 |  |  | False
2669 | 3083 | Extended MRL | https://doi.org/10.1021/acsami.8b06533 | Bi2 Te2.38 I0.02 Se0.6 | Bi2Te2.38Se0.6I0.02 | Bi2Te2.38I0.02Se0.6 | Bi2Te2.38I.02Se0.6 | Bi2Te2.4–xIxSe0.6 | Stoichiometric Formula | Hao2018 | 2018 | 400 | 1811.8 | -98.18 | 17.465 | 2.827333e-05 | 0.36552 | 1.911229947 | 1.034905e-05 |  |  | False
2670 | 3084 | Extended MRL | https://doi.org/10.1021/acsami.8b06533 | Bi2 Te2.38 I0.02 Se0.6 | Bi2Te2.38Se0.6I0.02 | Bi2Te2.38I0.02Se0.6 | Bi2Te2.38I.02Se0.6 | Bi2Te2.4–xIxSe0.6 | Stoichiometric Formula | Hao2018 | 2018 | 600 | 1000.9 | -125.99 | 15.888 | 1.471349e-05 | 0.57172341 | 1.667379679 | 4.361168e-09 |  |  | False | [22 empty] | *Data taken from 600k
2671 | 3085 | Extended MRL | https://doi.org/10.1021/acsami.8b06533 | Bi2 Te2.41 Se0.6 | Bi2Te2.41Se0.6 | Bi2Te2.41Se0.6 | Bi2Te2.41Se0.6 | Bi2Te2.4+δSe0.6 | Stoichiometric Formula | Hao2018 | 2018 | 300 | 1127.6 | -165.56 | 30.908 | 1.151497e-05 | 0.708893 | 1.30802139 | 7.772707e-06 |  |  | False
2672 | 3087 | Extended MRL | https://doi.org/10.1021/acsami.8b06533 | Bi2 Te2.41 Se0.6 | Bi2Te2.41Se0.6 | Bi2Te2.41Se0.6 | Bi2Te2.41Se0.6 | Bi2Te2.4+δSe0.6 | Stoichiometric Formula | Hao2018 | 2018 | 600 | 506.79 | -161.28 | 13.183 | 5.799069e-05 | 0.45511772 | 1.737967914 | 7.013027e-09 |  |  | False | [22 empty] | *Data taken from 600k
2673 | 3090 | Extended MRL | https://doi.org/10.1021/acsami.8b06533 | Bi2 Te2.42 Se0.6 | Bi2Te2.42Se0.6 | Bi2Te2.42Se0.6 | Bi2Te2.42Se0.6 | Bi2Te2.4+δSe0.6 | Stoichiometric Formula | Hao2018 | 2018 | 600 | 608.14 | -158.07 | 15.196 | 6.172699e-05 | 0.57099504 | 1.596791444 | 6.099809e-09 |  |  | False | [22 empty] | *Data taken from 600k
2674 | 3091 | Extended MRL | https://doi.org/10.1007/s10854-018-8765-1 | Bi0.48 Sb1.52 Te3 | Bi0.48Sb1.52Te3 | Bi0.48Sb1.52Te3 | Bi.48Sb1.52Te3 | Bi0.48Sb1.52Te3 + x wt% PbTe | Stoichiometric Formula | Liang2018 | 2018 | 300 | 1283.1 | 196.2219959 | 49.404 | 1.434568e-05 | 0.8738 | 1.685622318 | 0.006261959 |  |  | False
2675 | 3092 | Extended MRL | https://doi.org/10.1007/s10854-018-8765-1 | Bi0.48 Sb1.52 Te3 | Bi0.48Sb1.52Te3 | Bi0.48Sb1.52Te3 | Bi.48Sb1.52Te3 | Bi0.48Sb1.52Te3 + x wt% PbTe | Stoichiometric Formula | Liang2018 | 2018 | 400 | 739.47 | 215.1527495 | 34.231 | 1.203345e-05 | 0.8338 | 1.645922747 | 0.002281007 |  |  | False
2676 | 3093 | Extended MRL | https://doi.org/10.1007/s10854-018-8765-1 | Bi0.48 Sb1.52 Te3 | Bi0.48Sb1.52Te3 | Bi0.48Sb1.52Te3 | Bi.48Sb1.52Te3 | Bi0.48Sb1.52Te3 + x wt% PbTe | Stoichiometric Formula | Liang2018 | 2018 | 500 | 520.3 | 169.5621181 | 14.959 | 2.056145e-05 | 0.2991 | 2.381974249 | 0.04983027 |  |  | False | [22 empty] | *Data taken from 500k
2677 | 3094 | Extended MRL | https://doi.org/10.1007/s10854-018-8765-1 | Bi0.07180039 Sb0.2273679 Te0.44890178 Pb0.00014934 | Bi0.07180039Sb0.2273679Te0.44890178Pb0.00014934 | Bi0.48Sb1.52Te3 + 0.05wt% PbTe | Bi.48Sb1.52Te3+.05wt%PbTe | Bi0.48Sb1.52Te3 + x wt% PbTe | Mixed Formula | Liang2018 | 2018 | 300 | 1789.8 | 176.7311609 | 55.901 | 2.575994e-05 | 0.9121 | 1.846566524 | 0.004288741 |  |  | False
2678 | 3095 | Extended MRL | https://doi.org/10.1007/s10854-018-8765-1 | Bi0.07180039 Sb0.2273679 Te0.44890178 Pb0.00014934 | Bi0.07180039Sb0.2273679Te0.44890178Pb0.00014934 | Bi0.48Sb1.52Te3 + 0.05wt% PbTe | Bi.48Sb1.52Te3+.05wt%PbTe | Bi0.48Sb1.52Te3 + x wt% PbTe | Mixed Formula | Liang2018 | 2018 | 400 | 1018.4 | 202.3828921 | 41.713 | 1.252418e-05 | 0.9643 | 1.780042918 | 0.02794962 |  |  | False
2679 | 3096 | Extended MRL | https://doi.org/10.1007/s10854-018-8765-1 | Bi0.07180039 Sb0.2273679 Te0.44890178 Pb0.00014934 | Bi0.07180039Sb0.2273679Te0.44890178Pb0.00014934 | Bi0.48Sb1.52Te3 + 0.05wt% PbTe | Bi.48Sb1.52Te3+.05wt%PbTe | Bi0.48Sb1.52Te3 + x wt% PbTe | Mixed Formula | Liang2018 | 2018 | 500 | 682.54 | 179.4195519 | 21.972 | 4.482762e-06 | 0.4638 | 2.44527897 | 0.03131977 |  |  | False | [22 empty] | *Data taken from 500k
2680 | 3097 | Extended MRL | https://doi.org/10.1007/s10854-018-8765-1 | Bi0.07176447 Sb0.22725416 Te0.44882663 Pb0.00029869 | Bi0.07176447Sb0.22725416Te0.44882663Pb0.00029869 | Bi0.48Sb1.52Te3 + 0.1wt% PbTe | Bi.48Sb1.52Te3+.1wt%PbTe | Bi0.48Sb1.52Te3 + x wt% PbTe | Mixed Formula | Liang2018 | 2018 | 300 | 2117.1 | 159.8167006 | 54.073 | 1.203781e-05 | 0.8418 | 1.930257511 | 0.001662126 |  |  | False
2681 | 3098 | Extended MRL | https://doi.org/10.1007/s10854-018-8765-1 | Bi0.07176447 Sb0.22725416 Te0.44882663 Pb0.00029869 | Bi0.07176447Sb0.22725416Te0.44882663Pb0.00029869 | Bi0.48Sb1.52Te3 + 0.1wt% PbTe | Bi.48Sb1.52Te3+.1wt%PbTe | Bi0.48Sb1.52Te3 + x wt% PbTe | Mixed Formula | Liang2018 | 2018 | 400 | 1166.4 | 184.4602851 | 39.688 | 1.370482e-05 | 0.9222 | 1.755364807 | 0.0193214 |  |  | False
2682 | 3099 | Extended MRL | https://doi.org/10.1007/s10854-018-8765-1 | Bi0.07176447 Sb0.22725416 Te0.44882663 Pb0.00029869 | Bi0.07176447Sb0.22725416Te0.44882663Pb0.00029869 | Bi0.48Sb1.52Te3 + 0.1wt% PbTe | Bi.48Sb1.52Te3+.1wt%PbTe | Bi0.48Sb1.52Te3 + x wt% PbTe | Mixed Formula | Liang2018 | 2018 | 500 | 668.31 | 180.98778 | 21.892 | 2.066294e-05 | 0.5081 | 2.136266094 | 0.008441945 |  |  | False | [22 empty] | *Data taken from 500k
2683 | 3100 | Extended MRL | https://doi.org/10.1007/s10854-018-8765-1 | Bi0.07172855 Sb0.22714042 Te0.44875148 Pb0.00044803 | Bi0.07172855Sb0.22714042Te0.44875148Pb0.00044803 | Bi0.48Sb1.52Te3+ 0.15wt% PbTe | Bi0.48Sb1.52Te3+.15wt%PbTe | Bi0.48Sb1.52Te3 + x wt% PbTe | Mixed Formula | Liang2018 | 2018 | 300 | 2077.2 | 155.7841141 | 50.412 | 2.135809e-05 | 0.8217 | 1.846566524 | 0.00327136 |  |  | False
2684 | 3101 | Extended MRL | https://doi.org/10.1007/s10854-018-8765-1 | Bi0.07172855 Sb0.22714042 Te0.44875148 Pb0.00044803 | Bi0.07172855Sb0.22714042Te0.44875148Pb0.00044803 | Bi0.48Sb1.52Te3+ 0.15wt% PbTe | Bi0.48Sb1.52Te3+.15wt%PbTe | Bi0.48Sb1.52Te3 + x wt% PbTe | Mixed Formula | Liang2018 | 2018 | 400 | 1194.9 | 182.2199593 | 39.675 | 1.500445e-05 | 0.9041 | 1.78111588 | 0.01447356 |  |  | False
2685 | 3102 | Extended MRL | https://doi.org/10.1007/s10854-018-8765-1 | Bi0.07172855 Sb0.22714042 Te0.44875148 Pb0.00044803 | Bi0.07172855Sb0.22714042Te0.44875148Pb0.00044803 | Bi0.48Sb1.52Te3+ 0.15wt% PbTe | Bi0.48Sb1.52Te3+.15wt%PbTe | Bi0.48Sb1.52Te3 + x wt% PbTe | Mixed Formula | Liang2018 | 2018 | 500 | 753.7 | 186.700611 | 26.272 | 7.234014e-06 | 0.5423 | 2.408798283 | 0.005594993 |  |  | False | [22 empty] | *Data taken from 500k
2686 | 3103 | Extended MRL | https://doi.org/10.1038/s41598-017-05428-4 | Bi0.35 Sb1.65 Te3 | Bi0.35Sb1.65Te3 | Bi0.35Sb1.65Te3 | Bi0.35Sb1.65Te3 | Bi2−xSbxTe3 | Stoichiometric Formula | Serrano-Sanchez2017 | 2017 | 300 | 284.3 | 283.99 | 22.928886 | 1.932062e-10 | 0.7135 | 0.925134 | 0.04209087 |  |  | False
2687 | 3104 | Extended MRL | https://doi.org/10.1038/s41598-017-05428-4 | Bi0.35 Sb1.65 Te3 | Bi0.35Sb1.65Te3 | Bi0.35Sb1.65Te3 | Bi0.35Sb1.65Te3 | Bi2−xSbxTe3 | Stoichiometric Formula | Serrano-Sanchez2017 | 2017 | 400 | 194.23 | 374.38 | 27.22335146 | 7.390705e-11 | 1.0902 | 1.04813 | 0.04702776 |  |  | False
2688 | 3105 | Extended MRL | https://doi.org/10.1038/s41598-017-05428-4 | Bi0.5 Sb1.5 Te3 | Bi0.5Sb1.5Te3 | Bi0.5Sb1.5Te3 | Bi0.5Sb1.5Te3 | Bi2−xSbxTe3 | Stoichiometric Formula | Serrano-Sanchez2017 | 2017 | 300 | 357.34 | 173.67 | 10.77782783 | 1.182059e-10 | 0.3793 | 0.839572 | 0.01534049 |  |  | False
2689 | 3106 | Extended MRL | https://doi.org/10.1038/s41598-017-05428-4 | Bi0.5 Sb1.5 Te3 | Bi0.5Sb1.5Te3 | Bi0.5Sb1.5Te3 | Bi0.5Sb1.5Te3 | Bi2−xSbxTe3 | Stoichiometric Formula | Serrano-Sanchez2017 | 2017 | 400 | 248.14 | 209.25 | 10.86494948 | 1.150489e-10 | 0.443 | 1.05348 | 0.06876845 |  |  | False
2690 | 3107 | Extended MRL | https://doi.org/10.1038/s41598-017-05428-4 | Bi1 Sb1 Te3 | BiSbTe3 | BiSbTe3 | BiSbTe3 | Bi2−xSbxTe3 | Stoichiometric Formula | Serrano-Sanchez2017 | 2017 | 300 | 115.79 | 160.14 | 2.96941366 | 4.99762e-10 | 0.1671 | 0.566845 | 0.05951649 |  |  | False
2691 | 3108 | Extended MRL | https://doi.org/10.1038/s41598-017-05428-4 | Sb2 Te3 | Sb2Te3 | Sb2Te3 | Sb2Te3 | Bi2−xSbxTe3 | Stoichiometric Formula | Serrano-Sanchez2017 | 2017 | 300 | 1829.31 | 52.67 | 5.07474174 | 3.824826e-10 | 0.05305 | 2.62032 | 0.09520516 |  |  | False
2692 | 3124 | Extended MRL | https://doi.org/10.1088/1674-1056/26/1/017202 | Bi0.48 Sb1.52 Te3 | Bi0.48Sb1.52Te3 | Bi0.48Sb1.52Te3 | Bi.48Sb1.52Te3 | Bi.48Sb1.52Te3 + x mol%(MnSb2Se4) | Stoichiometric Formula | cao2017 | 2017 | 300 | 497.98 | 245.1724138 | 29.933 | 1.119263e-05 | 1.14064 | 0.787273 | 5.651167e-06 |  |  | False
2693 | 3125 | Extended MRL | https://doi.org/10.1088/1674-1056/26/1/017202 | Bi0.48 Sb1.52 Te3 | Bi0.48Sb1.52Te3 | Bi0.48Sb1.52Te3 | Bi.48Sb1.52Te3 | Bi.48Sb1.52Te3 + x mol%(MnSb2Se4) | Stoichiometric Formula | cao2017 | 2017 | 400 | 323.68 | 248.6206897 | 20.008 | 3.057671e-05 | 0.849746 | 0.941818 | 1.739556e-05 |  |  | False
2694 | 3126 | Extended MRL | https://doi.org/10.1088/1674-1056/26/1/017202 | Bi0.48 Sb1.52 Te3 | Bi0.48Sb1.52Te3 | Bi0.48Sb1.52Te3 | Bi.48Sb1.52Te3 | Bi.48Sb1.52Te3 + x mol%(MnSb2Se4) | Stoichiometric Formula | cao2017 | 2017 | 525 | 305.97 | 139.137931 | 5.9234 | 2.60745e-06 | 0.196257 | 1.58364 | 0.0005729224 |  |  | False | [22 empty] | *Data taken from 525k
2695 | 3127 | Extended MRL | https://doi.org/10.1088/1674-1056/26/1/017202 | Bi0.4752 Sb1.5248 Te2.97 Mn0.01 Se0.04 | Mn0.01Bi0.4752Sb1.5248Te2.97Se0.04 | (Bi0.48Sb1.52Te3)99%(MnSb2Se4)1% | Bi.48Sb1.52Te3(MnSb2Se4)1% | Bi.48Sb1.52Te3 + x mol%(MnSb2Se4) | Stoichiometric Formula | cao2017 | 2017 | 300 | 984 | 185.2586207 | 33.772 | 1.112049e-05 | 1.03768 | 0.976364 | 6.518736e-06 |  |  | False
2696 | 3128 | Extended MRL | https://doi.org/10.1088/1674-1056/26/1/017202 | Bi0.4752 Sb1.5248 Te2.97 Mn0.01 Se0.04 | Mn0.01Bi0.4752Sb1.5248Te2.97Se0.04 | (Bi0.48Sb1.52Te3)99%(MnSb2Se4)1% | Bi.48Sb1.52Te3(MnSb2Se4)1% | Bi.48Sb1.52Te3 + x mol%(MnSb2Se4) | Stoichiometric Formula | cao2017 | 2017 | 400 | 640.62 | 210.0431034 | 28.263 | 2.101396e-06 | 1.17987 | 0.958182 | 9.019078e-06 |  |  | False
2697 | 3129 | Extended MRL | https://doi.org/10.1088/1674-1056/26/1/017202 | Bi0.4752 Sb1.5248 Te2.97 Mn0.01 Se0.04 | Mn0.01Bi0.4752Sb1.5248Te2.97Se0.04 | (Bi0.48Sb1.52Te3)99%(MnSb2Se4)1% | Bi.48Sb1.52Te3(MnSb2Se4)1% | Bi.48Sb1.52Te3 + x mol%(MnSb2Se4) | Stoichiometric Formula | cao2017 | 2017 | 525 | 431.58 | 189.3534483 | 15.474 | 1.186995e-05 | 0.593048 | 1.35091 | 0.01401793 |  |  | False | [22 empty] | *Data taken from 525k
2698 | 3130 | Extended MRL | https://doi.org/10.1088/1674-1056/26/1/017202 | Bi0.4704 Sb1.5296 Te2.94 Mn0.02 Se0.08 | Mn0.02Bi0.4704Sb1.5296Te2.94Se0.08 | (Bi0.48Sb1.52Te3)98%(MnSb2Se4)2% | Bi.48Sb1.52Te3(MnSb2Se4)2% | Bi.48Sb1.52Te3 + x mol%(MnSb2Se4) | Stoichiometric Formula | cao2017 | 2017 | 300 | 836.73 | 194.9568966 | 31.803 | 1.276293e-05 | 1.0422 | 0.915455 | 2.933694e-06 |  |  | False
2699 | 3131 | Extended MRL | https://doi.org/10.1088/1674-1056/26/1/017202 | Bi0.4704 Sb1.5296 Te2.94 Mn0.02 Se0.08 | Mn0.02Bi0.4704Sb1.5296Te2.94Se0.08 | (Bi0.48Sb1.52Te3)98%(MnSb2Se4)2% | Bi.48Sb1.52Te3(MnSb2Se4)2% | Bi.48Sb1.52Te3 + x mol%(MnSb2Se4) | Stoichiometric Formula | cao2017 | 2017 | 400 | 585.71 | 217.8017241 | 27.785 | 1.18252e-05 | 1.18348 | 0.939091 | 4.123933e-06 |  |  | False
2700 | 3132 | Extended MRL | https://doi.org/10.1088/1674-1056/26/1/017202 | Bi0.4704 Sb1.5296 Te2.94 Mn0.02 Se0.08 | Mn0.02Bi0.4704Sb1.5296Te2.94Se0.08 | (Bi0.48Sb1.52Te3)98%(MnSb2Se4)2% | Bi.48Sb1.52Te3(MnSb2Se4)2% | Bi.48Sb1.52Te3 + x mol%(MnSb2Se4) | Stoichiometric Formula | cao2017 | 2017 | 525 | 404.61 | 185.4741379 | 13.919 | 1.082296e-05 | 0.50321 | 1.41636 | 0.02528457 |  |  | False | [22 empty] | *Data taken from 525k
2701 | 3133 | Extended MRL | https://doi.org/10.1088/1674-1056/26/1/017202 | Bi0.4656 Sb1.5344 Te2.91 Mn0.03 Se0.12 | Mn0.03Bi0.4656Sb1.5344Te2.91Se0.12 | (Bi0.48Sb1.52Te3)97%(MnSb2Se4)3% | Bi.48Sb1.52Te3(MnSb2Se4)3% | Bi.48Sb1.52Te3 + x mol%(MnSb2Se4) | Stoichiometric Formula | cao2017 | 2017 | 300 | 597.09 | 214.7844828 | 27.545 | 6.506535e-06 | 0.989104 | 0.835455 | 2.277867e-06 |  |  | False
2702 | 3134 | Extended MRL | https://doi.org/10.1088/1674-1056/26/1/017202 | Bi0.4656 Sb1.5344 Te2.91 Mn0.03 Se0.12 | Mn0.03Bi0.4656Sb1.5344Te2.91Se0.12 | (Bi0.48Sb1.52Te3)97%(MnSb2Se4)3% | Bi.48Sb1.52Te3(MnSb2Se4)3% | Bi.48Sb1.52Te3 + x mol%(MnSb2Se4) | Stoichiometric Formula | cao2017 | 2017 | 400 | 403.28 | 235.0431034 | 22.279 | 1.385325e-05 | 1.00749 | 0.884545 | 1.149281e-05 |  |  | False
2703 | 3135 | Extended MRL | https://doi.org/10.1088/1674-1056/26/1/017202 | Bi0.4656 Sb1.5344 Te2.91 Mn0.03 Se0.12 | Mn0.03Bi0.4656Sb1.5344Te2.91Se0.12 | (Bi0.48Sb1.52Te3)97%(MnSb2Se4)3% | Bi.48Sb1.52Te3(MnSb2Se4)3% | Bi.48Sb1.52Te3 + x mol%(MnSb2Se4) | Stoichiometric Formula | cao2017 | 2017 | 525 | 312.98 | 183.9655172 | 10.592 | 2.640097e-05 | 0.3984 | 1.36273 | 0.02425509 |  |  | False | [22 empty] | *Data taken from 525k
2704 | 3136 | Extended MRL | https://doi.org/10.1088/1674-1056/26/1/017202 | Bi0.4608 Sb1.5392 Te2.88 Mn0.04 Se0.16 | Mn0.04Bi0.4608Sb1.5392Te2.88Se0.16 | (Bi0.48Sb1.52Te3)96%(MnSb2Se4)4% | Bi.48Sb1.52Te3(MnSb2Se4)4% | Bi.48Sb1.52Te3 + x mol%(MnSb2Se4) | Stoichiometric Formula | cao2017 | 2017 | 300 | 551.57 | 222.112069 | 27.211 | 1.035547e-06 | 1.00107 | 0.815455 | 3.017355e-06 |  |  | False
2705 | 3137 | Extended MRL | https://doi.org/10.1088/1674-1056/26/1/017202 | Bi0.4608 Sb1.5392 Te2.88 Mn0.04 Se0.16 | Mn0.04Bi0.4608Sb1.5392Te2.88Se0.16 | (Bi0.48Sb1.52Te3)96%(MnSb2Se4)4% | Bi.48Sb1.52Te3(MnSb2Se4)4% | Bi.48Sb1.52Te3 + x mol%(MnSb2Se4) | Stoichiometric Formula | cao2017 | 2017 | 400 | 378.46 | 236.9827586 | 21.255 | 1.755271e-05 | 0.967123 | 0.879091 | 1.279104e-05 |  |  | False
2706 | 3138 | Extended MRL | https://doi.org/10.1088/1674-1056/26/1/017202 | Bi0.4608 Sb1.5392 Te2.88 Mn0.04 Se0.16 | Mn0.04Bi0.4608Sb1.5392Te2.88Se0.16 | (Bi0.48Sb1.52Te3)96%(MnSb2Se4)4% | Bi.48Sb1.52Te3(MnSb2Se4)4% | Bi.48Sb1.52Te3 + x mol%(MnSb2Se4) | Stoichiometric Formula | cao2017 | 2017 | 525 | 299.27 | 180.3017241 | 9.7289 | 1.834279e-06 | 0.368449 | 1.37273 | 0.009858524 |  |  | False | [22 empty] | *Data taken from 525k
2707 | 3139 | Extended MRL | https://doi.org/10.1088/1674-1056/26/1/017202 | Bi0.4704 Sb1.5296 Te2.94 Mn0.016 Cu0.004 Se0.08 | Mn0.016Cu0.004Bi0.4704Sb1.5296Te2.94Se0.08 | (Bi0.48Sb1.52Te3)98%(Mn0.8Cu0.2Sb2Se4)2% | Bi.48Sb1.52Te3(Mn.8Cu.2Sb2Se4)2% | Bi.48Sb1.52Te3 + x mol%(Mn.8Cu.2Sb2Se4) | Stoichiometric Formula | cao2017 | 2017 | 300 | 911.11 | 195.8189655 | 34.937 | 1.218703e-05 | 1.19596 | 0.876364 | 1.308139e-05 |  |  | False
2708 | 3140 | Extended MRL | https://doi.org/10.1088/1674-1056/26/1/017202 | Bi0.4704 Sb1.5296 Te2.94 Mn0.016 Cu0.004 Se0.08 | Mn0.016Cu0.004Bi0.4704Sb1.5296Te2.94Se0.08 | (Bi0.48Sb1.52Te3)98%(Mn0.8Cu0.2Sb2Se4)2% | Bi.48Sb1.52Te3(Mn.8Cu.2Sb2Se4)2% | Bi.48Sb1.52Te3 + x mol%(Mn.8Cu.2Sb2Se4) | Stoichiometric Formula | cao2017 | 2017 | 400 | 664.86 | 215.6465517 | 30.919 | 2.348177e-05 | 1.41415 | 0.874545 | 1.794095e-05 |  |  | False
2709 | 3141 | Extended MRL | https://doi.org/10.1088/1674-1056/26/1/017202 | Bi0.4704 Sb1.5296 Te2.94 Mn0.016 Cu0.004 Se0.08 | Mn0.016Cu0.004Bi0.4704Sb1.5296Te2.94Se0.08 | (Bi0.48Sb1.52Te3)98%(Mn0.8Cu0.2Sb2Se4)2% | Bi.48Sb1.52Te3(Mn.8Cu.2Sb2Se4)2% | Bi.48Sb1.52Te3 + x mol%(Mn.8Cu.2Sb2Se4) | Stoichiometric Formula | cao2017 | 2017 | 525 | 460.67 | 194.5258621 | 17.432 | 5.961437e-06 | 0.70976 | 1.26364 | 0.02040279 |  |  | False | [22 empty] | *Data taken from 525k
2710 | 3142 | Extended MRL | https://doi.org/10.1039/c3ta12508d | Cu2 Se1 | Cu2Se | Cu2Se | Cu2Se | Cu2-xAgxSe | Stoichiometric Formula | Ballikaya2013 | 2013 | 300 | 887.16 | 66.35 | 3.9051 | 0.0001189289 | 0.0924636 | 1.26702 | 1.96727e-06 |  |  | False |  |  | melt reaction, annealing, room temperature cooling, cold pressed | Not mentioned | spark plasma sintering at 550 °C and 50 Mpa | 1073 | 10 days | Polycrystalline | Bulk
2711 | 3143 | Extended MRL | https://doi.org/10.1039/c3ta12508d | Cu2 Se1 | Cu2Se | Cu2Se | Cu2Se | Cu2-xAgxSe | Stoichiometric Formula | Ballikaya2013 | 2013 | 400 | 331.13 | 86.06 | 2.4523 | 6.35867e-05 | 0.0436732 | 2.24607 | 1.085015e-05 |  |  | False |  |  | melt reaction, annealing, room temperature cooling, cold pressed | Not mentioned | spark plasma sintering at 550 °C and 50 Mpa | 1073 | 10 days | Polycrystalline | Bulk
2712 | 3144 | Extended MRL | https://doi.org/10.1039/c3ta12508d | Cu2 Se1 | Cu2Se | Cu2Se | Cu2Se | Cu2-xAgxSe | Stoichiometric Formula | Ballikaya2013 | 2013 | 700 | 210.86 | 192.31 | 7.7982 | 8.21703e-06 | 0.516147 | 1.05759 | 3.836559e-06 |  |  | False |  |  | melt reaction, annealing, room temperature cooling, cold pressed | Not mentioned | spark plasma sintering at 550 °C and 50 Mpa | 1073 | 10 days | Polycrystalline | Bulk
2713 | 3145 | Extended MRL | https://doi.org/10.1039/c3ta12508d | Cu2 Se1 | Cu2Se | Cu2Se | Cu2Se | Cu2-xAgxSe | Stoichiometric Formula | Ballikaya2013 | 2013 | 900 | 134.28 | 260.1 | 9.0838 | 5.635338e-05 | 1.16633 | 0.696335 | 0.006631234 |  |  | False |  |  | melt reaction, annealing, room temperature cooling, cold pressed | Not mentioned | spark plasma sintering at 550 °C and 50 Mpa | 1073 | 10 days | Polycrystalline | Bulk | [13 empty] | *Data taken from 900k
2714 | 3146 | Extended MRL | https://doi.org/10.1039/c3ta12508d | Cu1.98 Ag0.2 Se1 | Cu1.98Ag0.2Se1 | Cu1.98Ag0.2Se | Cu1.98Ag.02Se | Cu2-xAgxSe | Stoichiometric Formula | Ballikaya2013 | 2013 | 300 | 440.55 | 50 | 1.1014 | 2.269838e-05 | 0.0404548 | 0.816754 | 1.150915e-05 |  |  | False |  |  | melt reaction, annealing, room temperature cooling, cold pressed | Not mentioned | spark plasma sintering at 550 °C and 50 Mpa | 1073 | 10 days | Polycrystalline | Bulk
2715 | 3147 | Extended MRL | https://doi.org/10.1039/c3ta12508d | Cu1.98 Ag0.2 Se1 | Cu1.98Ag0.2Se1 | Cu1.98Ag0.2Se | Cu1.98Ag.02Se | Cu2-xAgxSe | Stoichiometric Formula | Ballikaya2013 | 2013 | 400 | 89.536 | 198.08 | 3.5129 | 3.029335e-05 | 0.0601764 | 2.33508 | 5.039343787e-06 |  |  | False |  |  | melt reaction, annealing, room temperature cooling, cold pressed | Not mentioned | spark plasma sintering at 550 °C and 50 Mpa | 1073 | 10 days | Polycrystalline | Bulk
2716 | 3148 | Extended MRL | https://doi.org/10.1039/c3ta12508d | Cu1.98 Ag0.2 Se1 | Cu1.98Ag0.2Se1 | Cu1.98Ag0.2Se | Cu1.98Ag.02Se | Cu2-xAgxSe | Stoichiometric Formula | Ballikaya2013 | 2013 | 700 | 32.509 | 323.56 | 3.4033 | 3.000372e-05 | 0.529098 | 0.450262 | 7.235261e-06 |  |  | False |  |  | melt reaction, annealing, room temperature cooling, cold pressed | Not mentioned | spark plasma sintering at 550 °C and 50 Mpa | 1073 | 10 days | Polycrystalline | Bulk
2717 | 3149 | Extended MRL | https://doi.org/10.1039/c3ta12508d | Cu1.98 Ag0.2 Se1 | Cu1.98Ag0.2Se1 | Cu1.98Ag0.2Se | Cu1.98Ag.02Se | Cu2-xAgxSe | Stoichiometric Formula | Ballikaya2013 | 2013 | 900 | 23.988 | 264.9 | 1.6834 | 6.761561e-05 | 0.4102 | 0.366492 | 0.007789147 |  |  | False |  |  | melt reaction, annealing, room temperature cooling, cold pressed | Not mentioned | spark plasma sintering at 550 °C and 50 Mpa | 1073 | 10 days | Polycrystalline | Bulk | [13 empty] | *Data taken from 900k
2718 | 3150 | Extended MRL | https://doi.org/10.1039/c3ta12508d | Cu2 Te1 | Cu2Te | Cu2Te | Cu2Te | Cu2-xAgxTe | Stoichiometric Formula | Ballikaya2013 | 2013 | 300 | 5546.3 | 18.27 | 1.8511 | 0.0001164504 | 0.0136689 | 4.06283 | 2.551547e-05 |  |  | False
2719 | 3151 | Extended MRL | https://doi.org/10.1039/c3ta12508d | Cu2 Te1 | Cu2Te | Cu2Te | Cu2Te | Cu2-xAgxTe | Stoichiometric Formula | Ballikaya2013 | 2013 | 400 | 4529 | 28.85 | 3.7686 | 0.0002623262 | 0.0353708 | 4.26178 | 9.49948e-06 |  |  | False
2720 | 3152 | Extended MRL | https://doi.org/10.1039/c3ta12508d | Cu2 Te1 | Cu2Te | Cu2Te | Cu2Te | Cu2-xAgxTe | Stoichiometric Formula | Ballikaya2013 | 2013 | 700 | 2108.6 | 46.63 | 4.5858 | 0.0002073882 | 0.0861129 | 3.72775 | 4.245931e-06 |  |  | False
2721 | 3153 | Extended MRL | https://doi.org/10.1039/c3ta12508d | Cu2 Te1 | Cu2Te | Cu2Te | Cu2Te | Cu2-xAgxTe | Stoichiometric Formula | Ballikaya2013 | 2013 | 900 | 1614.4 | 76.92 | 9.5524 | 5.249737e-05 | 0.290816 | 2.86911 | 0.03036124 |  |  | False | [22 empty] | *Data taken from 900k
2722 | 3154 | Extended MRL | https://doi.org/10.1039/c3ta12508d | Cu1.98 Ag0.2 Te1 | Cu1.98Ag0.2Te1 | Cu1.98Ag0.2Te | Cu1.98Ag.02Te | Cu2-xAgxTe | Stoichiometric Formula | Ballikaya2013 | 2013 | 300 | 2355 | 48.08 | 5.4434 | 0.0001141698 | 0.0842997 | 1.93717 | 5.204128e-06 |  |  | False
2723 | 3155 | Extended MRL | https://doi.org/10.1039/c3ta12508d | Cu1.98 Ag0.2 Te1 | Cu1.98Ag0.2Te1 | Cu1.98Ag0.2Te | Cu1.98Ag.02Te | Cu2-xAgxTe | Stoichiometric Formula | Ballikaya2013 | 2013 | 400 | 2147.8 | 58.17 | 7.2685 | 0.0001216362 | 0.162372 | 1.79058 | 1.917864e-07 |  |  | False
2724 | 3156 | Extended MRL | https://doi.org/10.1039/c3ta12508d | Cu1.98 Ag0.2 Te1 | Cu1.98Ag0.2Te1 | Cu1.98Ag0.2Te | Cu1.98Ag.02Te | Cu2-xAgxTe | Stoichiometric Formula | Ballikaya2013 | 2013 | 700 | 744.73 | 111.06 | 9.1854 | 3.710395e-05 | 0.465184 | 1.3822 | 1.050115e-06 |  |  | False
2725 | 3157 | Extended MRL | https://doi.org/10.1039/c3ta12508d | Cu1.98 Ag0.2 Te1 | Cu1.98Ag0.2Te1 | Cu1.98Ag0.2Te | Cu1.98Ag.02Te | Cu2-xAgxTe | Stoichiometric Formula | Ballikaya2013 | 2013 | 900 | 586.14 | 160.1 | 15.023 | 6.299284e-05 | 1.00714 | 1.27749 | 0.05087684 |  |  | False | [22 empty] | *Data taken from 900k
2726 | 3158 | Extended MRL | https://doi.org/10.1002/adma.201400515 | Cu2 S1 | Cu2S | Cu2S | Cu2S | Cu2-δS | Stoichiometric Formula | He2014 | 2014 | 300 | 11.61 | 295.83 | 1.016 | 5.282001e-05 | 0.0855224 | 0.35641 | 3.407312e-05 |  |  | False | [8 empty] | Bulk
2727 | 3159 | Extended MRL | https://doi.org/10.1002/adma.201400515 | Cu2 S1 | Cu2S | Cu2S | Cu2S | Cu2-δS | Stoichiometric Formula | He2014 | 2014 | 400 | 5.7446 | 356.94 | 0.73191 | 1.715045e-05 | 0.0892021 | 0.328205 | 5.985348e-06 |  |  | False | [8 empty] | Bulk
2728 | 3160 | Extended MRL | https://doi.org/10.1002/adma.201400515 | Cu2 S1 | Cu2S | Cu2S | Cu2S | Cu2-δS | Stoichiometric Formula | He2014 | 2014 | 700 | 1.5985 | 337.5 | 0.18208 | 4.719766e-06 | 0.0368197 | 0.346154 | 2.460252e-05 |  |  | False | [8 empty] | Bulk
2729 | 3161 | Extended MRL | https://doi.org/10.1002/adma.201400515 | Cu2 S1 | Cu2S | Cu2S | Cu2S | Cu2-δS | Stoichiometric Formula | He2014 | 2014 | 1000 | 11.365 | 444.44 | 2.2449 | 2.951996e-06 | 0.648517 | 0.346154 | 1.446135e-05 |  |  | False | [8 empty] | Bulk
2730 | 3162 | Extended MRL | https://doi.org/10.1002/adma.201400515 | Cu1.98 S1 | Cu1.98S1 | Cu1.98S | Cu1.98S | Cu2-δS | Stoichiometric Formula | He2014 | 2014 | 300 | 39.137 | 152.78 | 0.91351 | 1.666582e-05 | 0.0614256 | 0.446154 | 8.340583e-07 |  |  | False | [8 empty] | Bulk
2731 | 3163 | Extended MRL | https://doi.org/10.1002/adma.201400515 | Cu1.98 S1 | Cu1.98S1 | Cu1.98S | Cu1.98S | Cu2-δS | Stoichiometric Formula | He2014 | 2014 | 400 | 65.285 | 191.67 | 2.3983 | 4.18773e-05 | 0.261635 | 0.394872 | 0.07143712 |  |  | False | [8 empty] | Bulk
2732 | 3164 | Extended MRL | https://doi.org/10.1002/adma.201400515 | Cu1.98 S1 | Cu1.98S1 | Cu1.98S | Cu1.98S | Cu2-δS | Stoichiometric Formula | He2014 | 2014 | 700 | 56.234 | 277.78 | 4.3391 | 2.911859e-06 | 0.789708 | 0.366667 | 0.04896099 |  |  | False | [8 empty] | Bulk
2733 | 3171 | Extended MRL | https://doi.org/10.1002/adma.201501030 | Cu2 S0.5 Te0.5 | Cu2Te0.5S0.5 | Cu2S.5Te.5 | Cu2S.5Te.5 |  | Stoichiometric Formula | He2015 | 2015 | 400 | 335.98 | 73.91 | 1.8355 | 7.957078e-05 | 0.114445 | 0.629231 | 0.01954746 |  |  | False
2734 | 3175 | Extended MRL | https://doi.org/10.1002/adma.201501030 | Cu2 S0.52 Te0.48 | Cu2Te0.48S0.52 | Cu2S.52Te.48 | Cu2S.52Te.48 |  | Stoichiometric Formula | He2015 | 2015 | 400 | 297.64 | 76.81 | 1.7561 | 5.161528e-05 | 0.130823 | 0.58 | 0.07424272 |  |  | False
2735 | 3177 | Extended MRL | https://doi.org/10.1002/adma.201501030 | Cu2 S0.52 Te0.48 | Cu2Te0.48S0.52 | Cu2S.52Te.48 | Cu2S.52Te.48 |  | Stoichiometric Formula | He2015 | 2015 | 1000 | 183.3 | 218.84 | 8.7784 | 1.176579e-06 | 2.10551 | 0.383077 | 0.08835852 |  |  | False
2736 | 3179 | Extended MRL | https://doi.org/10.1002/adma.201501030 | Cu2 S0.54 Te0.46 | Cu2Te0.46S0.54 | Cu2S.54Te.46 | Cu2S.54Te.46 |  | Stoichiometric Formula | He2015 | 2015 | 400 | 211.99 | 88.41 | 1.6568 | 0.0001106916 | 0.115489 | 0.530769 | 0.08114491 |  |  | False
2737 | 3182 | Extended MRL | https://doi.org/10.1002/adma.201501030 | Cu2 S1 | Cu2S | Cu2S | Cu2S |  | Stoichiometric Formula | He2015 | 2015 | 300 | 12.743 | 294.2 | 1.103 | 4.257976e-05 | 0.102907 | 0.355385 | 0.09519966 |  |  | False
2738 | 3183 | Extended MRL | https://doi.org/10.1002/adma.201501030 | Cu2 S1 | Cu2S | Cu2S | Cu2S |  | Stoichiometric Formula | He2015 | 2015 | 400 | 8.2374 | 344.93 | 0.98004 | 1.908998e-05 | 0.114265 | 0.321538 | 0.06698487 |  |  | False
2739 | 3184 | Extended MRL | https://doi.org/10.1002/adma.201501030 | Cu2 S1 | Cu2S | Cu2S | Cu2S |  | Stoichiometric Formula | He2015 | 2015 | 700 | 1.6636 | 336.23 | 0.18807 | 5.315151e-06 | 0.038374 | 0.343077 | 2.558237e-05 |  |  | False
2740 | 3186 | Extended MRL | https://doi.org/10.1002/adma.201501030 | Cu2 Se1 | Cu2Se | Cu2Se | Cu2Se |  | Stoichiometric Formula | He2015 | 2015 | 300 | 1024.5 | 88.41 | 8.0073 | 6.595712e-05 | 0.23064 | 0.964615 | 0.07973882 |  |  | False
2741 | 3190 | Extended MRL | https://doi.org/10.1002/adma.201501030 | Cu1.97 Se1 | Cu1.97Se1 | Cu1.97Se | Cu1.97Se |  | Stoichiometric Formula | He2015 | 2015 | 300 | 78.476 | 101.45 | 0.80767 | 1.614e-05 | 0.0472961 | 0.567692 | 0.09756257 |  |  | False
2742 | 3194 | Extended MRL | https://doi.org/10.1002/adma.201501030 | Cu2 Te1 | Cu2Te | Cu2Te | Cu2Te |  | Stoichiometric Formula | He2015 | 2015 | 300 | 3279.4 | 23.19 | 1.7633 | 0.0001604618 | 0.0260773 | 2.01714 | 0.005654491 |  |  | False
2743 | 3195 | Extended MRL | https://doi.org/10.1002/adma.201501030 | Cu2 Te1 | Cu2Te | Cu2Te | Cu2Te |  | Stoichiometric Formula | He2015 | 2015 | 400 | 2905.1 | 27.54 | 2.2028 | 0.0002622767 | 0.0438049 | 2.02857 | 0.008432309 |  |  | False
2744 | 3196 | Extended MRL | https://doi.org/10.1002/adma.201501030 | Cu2 Te1 | Cu2Te | Cu2Te | Cu2Te |  | Stoichiometric Formula | He2015 | 2015 | 700 | 1438.4 | 52.17 | 3.9156 | 0.0001772189 | 0.138033 | 2.01143 | 0.01279236 |  |  | False | [22 empty] | Â https://doi.org/10.1038/am.2015.91
2745 | 3197 | Extended MRL | https://doi.org/10.1002/adma.201501030 | Cu2 Te1 | Cu2Te | Cu2Te | Cu2Te |  | Stoichiometric Formula | He2015 | 2015 | 1000 | 1184.9 | 89.86 | 9.5669 | 9.969207e-05 | 0.48178737 | 1.98571 | 1.585989e-09 |  |  | False
2746 | 3247 | Extended MRL | https://doi.org/10.1039/c2cc30318c | Cu1 In1 Te2 | InCuTe2 | CuInTe2 | CuInTe2(annealed 1hr) | CuInTe2 | Stoichiometric Formula | Liu2012 | 2012 | 400 | 31.836 | 403.41 | 5.1809788 | 3.698153e-11 | 0.068434 | 3.35484 | 0.09733195 |  |  | False |  |  | high temperature solid state reaction followed by controlled cooling and annealing | Not mentioned | Spark Plasma Sintering at 600 °C for 5–10 minutes in flowing Ar gas | 923 | 1 hour | Polycrystalline | Bulk
2747 | 3248 | Extended MRL | https://doi.org/10.1039/c2cc30318c | Cu1 In1 Te2 | InCuTe2 | CuInTe2 | CuInTe2(annealed 1hr) | CuInTe2 | Stoichiometric Formula | Liu2012 | 2012 | 700 | 119.13 | 307.39 | 11.25642836 | 4.681775e-11 | 0.58597729 | 1.3871 | 0.0305842 |  |  | False |  |  | high temperature solid state reaction followed by controlled cooling and annealing | Not mentioned | Spark Plasma Sintering at 600 °C for 5–10 minutes in flowing Ar gas | 923 | 1 hour | Polycrystalline | Bulk
2748 | 3249 | Extended MRL | https://doi.org/10.1039/c2cc30318c | Cu1 In1 Te2 | InCuTe2 | CuInTe2 | CuInTe2(annealed 1hr) | CuInTe2 | Stoichiometric Formula | Liu2012 | 2012 | 850 | 129.15 | 284.09 | 10.42332559 | 3.947874e-10 | 1.02323 | 0.903226 | 0.04136003 |  |  | False |  |  | high temperature solid state reaction followed by controlled cooling and annealing | Not mentioned | Spark Plasma Sintering at 600 °C for 5–10 minutes in flowing Ar gas | 923 | 1 hour | Polycrystalline | Bulk | [13 empty] | data taken from 850K
2749 | 3251 | Extended MRL | https://doi.org/10.1039/c2cc30318c | Cu1 In1 Te2 | InCuTe2 | CuInTe2 | CuInTe2(annealed 3 Days) | CuInTe2 | Stoichiometric Formula | Liu2012 | 2012 | 400 | 75.369 | 300 | 6.78321 | 1.309378e-16 | 0.076367 | 3.8871 | 0.08596293 |  |  | False |  |  | high temperature solid state reaction followed by controlled cooling and annealing | Not mentioned | Spark Plasma Sintering at 600 °C for 5–10 minutes in flowing Ar gas | 923 | 3 days | Polycrystalline | Bulk
2750 | 3253 | Extended MRL | https://doi.org/10.1039/c2cc30318c | Cu1 In1 Te2 | InCuTe2 | CuInTe2 | CuInTe2(annealed 3 Days) | CuInTe2 | Stoichiometric Formula | Liu2012 | 2012 | 850 | 143.84 | 275.57 | 10.92304057 | 3.310434e-10 | 0.935977 | 1.08065 | 0.08206435 |  |  | False |  |  | high temperature solid state reaction followed by controlled cooling and annealing | Not mentioned | Spark Plasma Sintering at 600 °C for 5–10 minutes in flowing Ar gas | 923 | 3 days | Polycrystalline | Bulk | [13 empty] | data taken from 850K
2751 | 3256 | Extended MRL | https://doi.org/10.1039/c2cc30318c | Cu1 In1 Te2 | InCuTe2 | CuInTe2 | CuInTe2(annealed 7 Days) | CuInTe2 | Stoichiometric Formula | Liu2012 | 2012 | 700 | 171.36 | 276.14 | 13.06676542 | 4.163223e-11 | 0.637534 | 1.53226 | 0.06366702 |  |  | False |  |  | high temperature solid state reaction followed by controlled cooling and annealing | Not mentioned | Spark Plasma Sintering at 600 °C for 5–10 minutes in flowing Ar gas | 923 | 7 days | Polycrystalline | Bulk
2752 | 3258 | Extended MRL | https://doi.org/10.1016/j.nanoen.2016.11.010 | Mg1 Ag0.97 Sb0.985 As0.005 | Mg1Ag0.97Sb0.985As0.005 | MgAg0.97Sb.985As.005 | MgAg0.97Sb.985As.005 | MgAg0.97Sb0.99-xAsx | Stoichiometric Formula | Liu2016 | 2017 | 300 | 482.43 | 198.99 | 19.10279041 | 1.652639e-10 |  |  | False |  |  | False |  |  | ball milling | Not mentioned | hot-pressed | Not mentioned | Not mentioned | Polycrystalline | Bulk
2753 | 3259 | Extended MRL | https://doi.org/10.1016/j.nanoen.2016.11.010 | Mg1 Ag0.97 Sb0.985 As0.005 | Mg1Ag0.97Sb0.985As0.005 | MgAg0.97Sb.985As.005 | MgAg0.97Sb.985As.005 | MgAg0.97Sb0.99-xAsx | Stoichiometric Formula | Liu2016 | 2017 | 400 | 437.68 | 214.32 | 20.10398275 | 6.128118e-11 |  |  | False |  |  | False |  |  | ball milling | Not mentioned | hot-pressed | Not mentioned | Not mentioned | Polycrystalline | Bulk
2754 | 3260 | Extended MRL | https://doi.org/10.1016/j.nanoen.2016.11.010 | Mg1 Ag0.97 Sb0.985 As0.005 | Mg1Ag0.97Sb0.985As0.005 | MgAg0.97Sb.985As.005 | MgAg0.97Sb.985As.005 | MgAg0.97Sb0.99-xAsx | Stoichiometric Formula | Liu2016 | 2017 | 550 | 677.13 | 175.13 | 20.76792711 | 7.237123e-11 |  |  | False |  |  | False |  |  | ball milling | Not mentioned | hot-pressed | Not mentioned | Not mentioned | Polycrystalline | Bulk | [13 empty] | data taken from 550K
2755 | 3261 | Extended MRL | https://doi.org/10.1016/j.nanoen.2016.11.010 | Mg1 Ag0.97 Sb0.98 As0.01 | Mg1Ag0.97Sb0.98As0.01 | MgAg0.97Sb.98As.01 | MgAg0.97Sb.98As.01 | MgAg0.97Sb0.99-xAsx | Stoichiometric Formula | Liu2016 | 2017 | 300 | 587.55 | 181.41 | 19.33602849 | 9.541786e-11 |  |  | False |  |  | False |  |  | ball milling | Not mentioned | hot-pressed | Not mentioned | Not mentioned | Polycrystalline | Bulk
2756 | 3262 | Extended MRL | https://doi.org/10.1016/j.nanoen.2016.11.010 | Mg1 Ag0.97 Sb0.98 As0.01 | Mg1Ag0.97Sb0.98As0.01 | MgAg0.97Sb.98As.01 | MgAg0.97Sb.98As.01 | MgAg0.97Sb0.99-xAsx | Stoichiometric Formula | Liu2016 | 2017 | 400 | 526.13 | 204.52 | 22.00719209 | 1.65764e-10 |  |  | False |  |  | False |  |  | ball milling | Not mentioned | hot-pressed | Not mentioned | Not mentioned | Polycrystalline | Bulk
2757 | 3263 | Extended MRL | https://doi.org/10.1016/j.nanoen.2016.11.010 | Mg1 Ag0.97 Sb0.98 As0.01 | Mg1Ag0.97Sb0.98As0.01 | MgAg0.97Sb.98As.01 | MgAg0.97Sb.98As.01 | MgAg0.97Sb0.99-xAsx | Stoichiometric Formula | Liu2016 | 2017 | 550 | 766.5 | 168.59 | 21.78591378 | 6.196677e-11 |  |  | False |  |  | False |  |  | ball milling | Not mentioned | hot-pressed | Not mentioned | Not mentioned | Polycrystalline | Bulk | [13 empty] | data taken from 550K
2758 | 3264 | Extended MRL | https://doi.org/10.1016/j.nanoen.2016.11.010 | Mg1 Ag0.97 Sb0.985 Bi0.005 | Mg1Ag0.97Bi0.005Sb0.985 | MgAg0.97Sb.985Bi.005 | MgAg0.97Sb.985Bi.005 | MgAg0.97Sb0.99-xBix | Stoichiometric Formula | Liu2016 | 2017 | 300 | 263.53 | 257.04 | 17.41131157 | 8.913722e-11 |  |  | False |  |  | False |  |  | ball milling | Not mentioned | hot-pressed | Not mentioned | Not mentioned | Polycrystalline | Bulk
2759 | 3265 | Extended MRL | https://doi.org/10.1016/j.nanoen.2016.11.010 | Mg1 Ag0.97 Sb0.985 Bi0.005 | Mg1Ag0.97Bi0.005Sb0.985 | MgAg0.97Sb.985Bi.005 | MgAg0.97Sb.985Bi.005 | MgAg0.97Sb0.99-xBix | Stoichiometric Formula | Liu2016 | 2017 | 400 | 264.45 | 261.56 | 18.09198541 | 2.476235e-10 |  |  | False |  |  | False |  |  | ball milling | Not mentioned | hot-pressed | Not mentioned | Not mentioned | Polycrystalline | Bulk
2760 | 3266 | Extended MRL | https://doi.org/10.1016/j.nanoen.2016.11.010 | Mg1 Ag0.97 Sb0.985 Bi0.005 | Mg1Ag0.97Bi0.005Sb0.985 | MgAg0.97Sb.985Bi.005 | MgAg0.97Sb.985Bi.005 | MgAg0.97Sb0.99-xBix | Stoichiometric Formula | Liu2016 | 2017 | 550 | 464.62 | 211.81 | 20.84446827 | 2.119508e-10 |  |  | False |  |  | False |  |  | ball milling | Not mentioned | hot-pressed | Not mentioned | Not mentioned | Polycrystalline | Bulk | [13 empty] | data taken from 550K
2761 | 3267 | Extended MRL | https://doi.org/10.1016/j.nanoen.2016.11.010 | Mg1 Ag0.97 Sb0.98 Bi0.01 | Mg1Ag0.97Bi0.01Sb0.98 | MgAg0.97Sb.98Bi.01 | MgAg0.97Sb.98Bi.01 | MgAg0.97Sb0.99-xBix | Stoichiometric Formula | Liu2016 | 2017 | 300 | 245.93 | 261.06 | 16.76070094 | 1.758876e-10 |  |  | False |  |  | False |  |  | ball milling | Not mentioned | hot-pressed | Not mentioned | Not mentioned | Polycrystalline | Bulk
2762 | 3268 | Extended MRL | https://doi.org/10.1016/j.nanoen.2016.11.010 | Mg1 Ag0.97 Sb0.98 Bi0.01 | Mg1Ag0.97Bi0.01Sb0.98 | MgAg0.97Sb.98Bi.01 | MgAg0.97Sb.98Bi.01 | MgAg0.97Sb0.99-xBix | Stoichiometric Formula | Liu2016 | 2017 | 400 | 243.94 | 263.82 | 16.97846609 | 2.322942e-10 |  |  | False |  |  | False |  |  | ball milling | Not mentioned | hot-pressed | Not mentioned | Not mentioned | Polycrystalline | Bulk
2763 | 3269 | Extended MRL | https://doi.org/10.1016/j.nanoen.2016.11.010 | Mg1 Ag0.97 Sb0.98 Bi0.01 | Mg1Ag0.97Bi0.01Sb0.98 | MgAg0.97Sb.98Bi.01 | MgAg0.97Sb.98Bi.01 | MgAg0.97Sb0.99-xBix | Stoichiometric Formula | Liu2016 | 2017 | 550 | 461.77 | 214.82 | 21.30959221 | 1.571121e-10 |  |  | False |  |  | False |  |  | ball milling | Not mentioned | hot-pressed | Not mentioned | Not mentioned | Polycrystalline | Bulk | [13 empty] | data taken from 550K
2764 | 3270 | Extended MRL | https://doi.org/10.1016/j.nanoen.2016.11.010 | Mg1 Ag0.97 Sb0.985 Sn0.005 | Mg1Ag0.97Sn0.005Sb0.985 | MgAg0.97Sb.985Sn.005 | MgAg0.97Sb.985Sn.005 | MgAg0.97Sb0.99-xSnx | Stoichiometric Formula | Liu2016 | 2017 | 300 | 336.96 | 235.56 | 18.69740954 | 1.420517e-10 |  |  | False |  |  | False |  |  | ball milling | Not mentioned | hot-pressed | Not mentioned | Not mentioned | Polycrystalline | Bulk
2765 | 3271 | Extended MRL | https://doi.org/10.1016/j.nanoen.2016.11.010 | Mg1 Ag0.97 Sb0.985 Sn0.005 | Mg1Ag0.97Sn0.005Sb0.985 | MgAg0.97Sb.985Sn.005 | MgAg0.97Sb.985Sn.005 | MgAg0.97Sb0.99-xSnx | Stoichiometric Formula | Liu2016 | 2017 | 400 | 326.32 | 243.48 | 19.34506879 | 1.927105e-10 |  |  | False |  |  | False |  |  | ball milling | Not mentioned | hot-pressed | Not mentioned | Not mentioned | Polycrystalline | Bulk
2766 | 3272 | Extended MRL | https://doi.org/10.1016/j.nanoen.2016.11.010 | Mg1 Ag0.97 Sb0.985 Sn0.005 | Mg1Ag0.97Sn0.005Sb0.985 | MgAg0.97Sb.985Sn.005 | MgAg0.97Sb.985Sn.005 | MgAg0.97Sb0.99-xSnx | Stoichiometric Formula | Liu2016 | 2017 | 550 | 551.11 | 197.36 | 21.46626886 | 1.74413e-10 |  |  | False |  |  | False |  |  | ball milling | Not mentioned | hot-pressed | Not mentioned | Not mentioned | Polycrystalline | Bulk | [13 empty] | data taken from 550K
2767 | 3273 | Extended MRL | https://doi.org/10.1016/j.nanoen.2016.11.010 | Mg1 Ag0.97 Sb0.98 Sn0.01 | Mg1Ag0.97Sn0.01Sb0.98 | MgAg0.97Sb.98Sn.01 | MgAg0.97Sb.98Sn.01 | MgAg0.97Sb0.99-xSnx | Stoichiometric Formula | Liu2016 | 2017 | 300 | 388.71 | 218.17 | 18.50187646 | 5.842661e-11 |  |  | False |  |  | False |  |  | ball milling | Not mentioned | hot-pressed | Not mentioned | Not mentioned | Polycrystalline | Bulk
2768 | 3274 | Extended MRL | https://doi.org/10.1016/j.nanoen.2016.11.010 | Mg1 Ag0.97 Sb0.98 Sn0.01 | Mg1Ag0.97Sn0.01Sb0.98 | MgAg0.97Sb.98Sn.01 | MgAg0.97Sb.98Sn.01 | MgAg0.97Sb0.99-xSnx | Stoichiometric Formula | Liu2016 | 2017 | 400 | 366.32 | 229.19 | 19.24207751 | 2.86871e-11 |  |  | False |  |  | False |  |  | ball milling | Not mentioned | hot-pressed | Not mentioned | Not mentioned | Polycrystalline | Bulk
2769 | 3275 | Extended MRL | https://doi.org/10.1016/j.nanoen.2016.11.010 | Mg1 Ag0.97 Sb0.98 Sn0.01 | Mg1Ag0.97Sn0.01Sb0.98 | MgAg0.97Sb.98Sn.01 | MgAg0.97Sb.98Sn.01 | MgAg0.97Sb0.99-xSnx | Stoichiometric Formula | Liu2016 | 2017 | 550 | 620 | 183.23 | 20.8154044 | 9.60827e-11 |  |  | False |  |  | False |  |  | ball milling | Not mentioned | hot-pressed | Not mentioned | Not mentioned | Polycrystalline | Bulk | [13 empty] | data taken from 550K
2770 | 3276 | Extended MRL | https://doi.org/10.1016/j.nanoen.2016.11.010 | Mg1 Ag0.97 Sb0.985 Pb0.005 | Mg1Ag0.97Sb0.985Pb0.005 | MgAg0.97Sb.985Pb.005 | MgAg0.97Sb.985Pb.005 | MgAg0.97Sb0.99-xPbx | Stoichiometric Formula | Liu2016 | 2017 | 300 | 287.04 | 251.4 | 18.1414906 | 8.819543e-11 |  |  | False |  |  | False |  |  | ball milling | Not mentioned | hot-pressed | Not mentioned | Not mentioned | Polycrystalline | Bulk
2771 | 3277 | Extended MRL | https://doi.org/10.1016/j.nanoen.2016.11.010 | Mg1 Ag0.97 Sb0.985 Pb0.005 | Mg1Ag0.97Sb0.985Pb0.005 | MgAg0.97Sb.985Pb.005 | MgAg0.97Sb.985Pb.005 | MgAg0.97Sb0.99-xPbx | Stoichiometric Formula | Liu2016 | 2017 | 400 | 279.91 | 255.59 | 18.28547011 | 2.367451e-10 |  |  | False |  |  | False |  |  | ball milling | Not mentioned | hot-pressed | Not mentioned | Not mentioned | Polycrystalline | Bulk
2772 | 3278 | Extended MRL | https://doi.org/10.1016/j.nanoen.2016.11.010 | Mg1 Ag0.97 Sb0.985 Pb0.005 | Mg1Ag0.97Sb0.985Pb0.005 | MgAg0.97Sb.985Pb.005 | MgAg0.97Sb.985Pb.005 | MgAg0.97Sb0.99-xPbx | Stoichiometric Formula | Liu2016 | 2017 | 550 | 474.19 | 207.14 | 20.34606066 | 1.708441e-10 |  |  | False |  |  | False |  |  | ball milling | Not mentioned | hot-pressed | Not mentioned | Not mentioned | Polycrystalline | Bulk | [13 empty] | data taken from 550K
2773 | 3279 | Extended MRL | https://doi.org/10.1016/j.nanoen.2016.11.010 | Mg1 Ag0.97 Sb0.98 Pb0.01 | Mg1Ag0.97Sb0.98Pb0.01 | MgAg0.97Sb.98Pb.01 | MgAg0.97Sb.98Pb.01 | MgAg0.97Sb0.99-xPbx | Stoichiometric Formula | Liu2016 | 2017 | 300 | 297.36 | 246.12 | 18.01259818 | 2.007485e-10 |  |  | False |  |  | False |  |  | ball milling | Not mentioned | hot-pressed | Not mentioned | Not mentioned | Polycrystalline | Bulk
2774 | 3280 | Extended MRL | https://doi.org/10.1016/j.nanoen.2016.11.010 | Mg1 Ag0.97 Sb0.98 Pb0.01 | Mg1Ag0.97Sb0.98Pb0.01 | MgAg0.97Sb.98Pb.01 | MgAg0.97Sb.98Pb.01 | MgAg0.97Sb0.99-xPbx | Stoichiometric Formula | Liu2016 | 2017 | 400 | 287.37 | 252.95 | 18.38699659 | 1.400448e-10 |  |  | False |  |  | False |  |  | ball milling | Not mentioned | hot-pressed | Not mentioned | Not mentioned | Polycrystalline | Bulk
2775 | 3281 | Extended MRL | https://doi.org/10.1016/j.nanoen.2016.11.010 | Mg1 Ag0.97 Sb0.98 Pb0.01 | Mg1Ag0.97Sb0.98Pb0.01 | MgAg0.97Sb.98Pb.01 | MgAg0.97Sb.98Pb.01 | MgAg0.97Sb0.99-xPbx | Stoichiometric Formula | Liu2016 | 2017 | 550 | 526.54 | 202.8 | 21.65545287 | 1.662397e-10 |  |  | False |  |  | False |  |  | ball milling | Not mentioned | hot-pressed | Not mentioned | Not mentioned | Polycrystalline | Bulk | [13 empty] | data taken from 550K
2776 | 3282 | Extended MRL | https://doi.org/10.1016/j.intermet.2016.11.002 | Bi1 Sb1 Te1 | BiSbTe | BiSbTe | BiSbTe | BiSbTe + x wt% (Y2O3) | Stoichiometric Formula | Madavali2017 | 2017 | 300 | 961.04 | 194.79 | 36.46487921 | 1.134244e-10 | 1.071 | 1.0086 | 0.01271583 |  |  | False |  |  | ball milling | Not mentioned | spark plasma sintering at 400 °C | Not mentioned | Not mentioned | Polycrystalline | Bulk
2777 | 3283 | Extended MRL | https://doi.org/10.1016/j.intermet.2016.11.002 | Bi1 Sb1 Te1 | BiSbTe | BiSbTe | BiSbTe | BiSbTe + x wt% (Y2O3) | Stoichiometric Formula | Madavali2017 | 2017 | 400 | 601.3 | 218.06 | 28.59191337 | 9.373268e-11 | 1.1034 | 1.03656 | 5.575496e-05 |  |  | False |  |  | ball milling | Not mentioned | spark plasma sintering at 400 °C | Not mentioned | Not mentioned | Polycrystalline | Bulk
2778 | 3284 | Extended MRL | https://doi.org/10.1016/j.intermet.2016.11.002 | Bi1 Sb1 Te1 | BiSbTe | BiSbTe | BiSbTe | BiSbTe + x wt% (Y2O3) | Stoichiometric Formula | Madavali2017 | 2017 | 500 | 445.45 | 205.56 | 18.82245126 | 1.657593e-10 | 0.7609 | 1.22366 | 0.01078279 |  |  | False |  |  | ball milling | Not mentioned | spark plasma sintering at 400 °C | Not mentioned | Not mentioned | Polycrystalline | Bulk | [13 empty] | data taken from 500K
2779 | 3285 | Extended MRL | https://doi.org/10.1016/j.intermet.2016.11.002 | Bi0.21381489 Sb0.21381489 Te0.21381489 Y0.01771402 O0.02657102 | Y0.01771402Bi0.21381489Sb0.21381489Te0.21381489O0.02657102 | BiSbTe+(Y2O3)2wt% | BiSbTe+(Y2O3)2wt% | BiSbTe + x wt% (Y2O3) | Mixed Formula | Madavali2017 | 2017 | 300 | 511.69 | 278.47 | 39.67927782 | 7.86559e-11 | 1.2409 | 0.954839 | 0.004657614 |  |  | False
2780 | 3286 | Extended MRL | https://doi.org/10.1016/j.intermet.2016.11.002 | Bi0.21381489 Sb0.21381489 Te0.21381489 Y0.01771402 O0.02657102 | Y0.01771402Bi0.21381489Sb0.21381489Te0.21381489O0.02657102 | BiSbTe+(Y2O3)2wt% | BiSbTe+(Y2O3)2wt% | BiSbTe + x wt% (Y2O3) | Mixed Formula | Madavali2017 | 2017 | 400 | 342.86 | 253.47 | 22.02774044 | 1.350116e-10 | 0.80135 | 1.10538 | 0.005290884 |  |  | False
2781 | 3287 | Extended MRL | https://doi.org/10.1016/j.intermet.2016.11.002 | Bi0.21381489 Sb0.21381489 Te0.21381489 Y0.01771402 O0.02657102 | Y0.01771402Bi0.21381489Sb0.21381489Te0.21381489O0.02657102 | BiSbTe+(Y2O3)2wt% | BiSbTe+(Y2O3)2wt% | BiSbTe + x wt% (Y2O3) | Mixed Formula | Madavali2017 | 2017 | 500 | 300 | 175.69 | 9.26009283 | 0 | 0.2836 | 1.57204 | 0.03852158 |  |  | False | [22 empty] | data taken from 500K
2782 | 3288 | Extended MRL | https://doi.org/10.1016/j.intermet.2016.11.002 | Bi0.20945132 Sb0.20945132 Te0.20945132 Y0.03542803 O0.05314205 | Y0.03542803Bi0.20945132Sb0.20945132Te0.20945132O0.05314205 | BiSbTe+(Y2O3)4wt% | BiSbTe+(Y2O3)4wt% | BiSbTe + x wt% (Y2O3) | Mixed Formula | Madavali2017 | 2017 | 300 | 497.4 | 260.42 | 33.7329599 | 4.031666e-11 | 1.13034 | 0.901075 | 0.006413533 |  |  | False
2783 | 3289 | Extended MRL | https://doi.org/10.1016/j.intermet.2016.11.002 | Bi0.20945132 Sb0.20945132 Te0.20945132 Y0.03542803 O0.05314205 | Y0.03542803Bi0.20945132Sb0.20945132Te0.20945132O0.05314205 | BiSbTe+(Y2O3)4wt% | BiSbTe+(Y2O3)4wt% | BiSbTe + x wt% (Y2O3) | Mixed Formula | Madavali2017 | 2017 | 400 | 349.35 | 220.83 | 17.03636329 | 1.634739e-10 | 0.6746 | 1.0043 | 0.005835789 |  |  | False
2784 | 3290 | Extended MRL | https://doi.org/10.1016/j.intermet.2016.11.002 | Bi0.20945132 Sb0.20945132 Te0.20945132 Y0.03542803 O0.05314205 | Y0.03542803Bi0.20945132Sb0.20945132Te0.20945132O0.05314205 | BiSbTe+(Y2O3)4wt% | BiSbTe+(Y2O3)4wt% | BiSbTe + x wt% (Y2O3) | Mixed Formula | Madavali2017 | 2017 | 500 | 296.1 | 164.58 | 8.02033527 | 2.543537e-10 | 0.27011 | 1.45376 | 0.02124313 |  |  | False | [22 empty] | data taken from 500K
2785 | 3291 | Extended MRL | https://doi.org/10.1016/j.intermet.2016.11.002 | Bi0.20508775 Sb0.20508775 Te0.20508775 Y0.05314205 O0.07971307 | Y0.05314205Bi0.20508775Sb0.20508775Te0.20508775O0.07971307 | BiSbTe+(Y2O3)6wt% | BiSbTe+(Y2O3)6% | BiSbTe + x wt% (Y2O3) | Mixed Formula | Madavali2017 | 2017 | 300 | 487.01 | 223.26 | 24.27502689 | 6.080307e-11 | 0.93348 | 0.784946 | 0.006114908 |  |  | False
2786 | 3292 | Extended MRL | https://doi.org/10.1016/j.intermet.2016.11.002 | Bi0.20508775 Sb0.20508775 Te0.20508775 Y0.05314205 O0.07971307 | Y0.05314205Bi0.20508775Sb0.20508775Te0.20508775O0.07971307 | BiSbTe+(Y2O3)6wt% | BiSbTe+(Y2O3)6% | BiSbTe + x wt% (Y2O3) | Mixed Formula | Madavali2017 | 2017 | 400 | 342.86 | 227.08 | 17.67968781 | 2.805468e-11 | 0.771685 | 0.911828 | 0.005035959 |  |  | False
2787 | 3293 | Extended MRL | https://doi.org/10.1016/j.intermet.2016.11.002 | Bi0.20508775 Sb0.20508775 Te0.20508775 Y0.05314205 O0.07971307 | Y0.05314205Bi0.20508775Sb0.20508775Te0.20508775O0.07971307 | BiSbTe+(Y2O3)6wt% | BiSbTe+(Y2O3)6% | BiSbTe + x wt% (Y2O3) | Mixed Formula | Madavali2017 | 2017 | 500 | 297.4 | 161.11 | 7.71944291 | 4.482188e-10 | 0.307865 | 1.22796 | 0.02096634 |  |  | False | [22 empty] | data taken from 500K
2788 | 3294 | Extended MRL | https://doi.org/10.1002/ejic.201100284 | Ba1 Cu5.7 Se0.6 Te6.4 | Ba1Cu5.7Te6.4Se0.6 | BaCu5.7Se.6Te6.4 | BaCu5.7Se.6Te6.4 | BaCu6–xSe1–yTe6+y | Stoichiometric Formula | Mayasree2011 | 2011 | 350 | 29.18 | 108.21 | 0.34168041 | 4.793953e-09 | 0.0212796 | 0.512698 | 0.09613246 |  |  | False | [22 empty] | data taken from 350k
2789 | 3295 | Extended MRL | https://doi.org/10.1002/ejic.201100284 | Ba1 Cu5.7 Se0.6 Te6.4 | Ba1Cu5.7Te6.4Se0.6 | BaCu5.7Se.6Te6.4 | BaCu5.7Se.6Te6.4 | BaCu6–xSe1–yTe6+y | Stoichiometric Formula | Mayasree2011 | 2011 | 400 | 38.115 | 121.43 | 0.56201501 | 1.132532e-09 | 0.0488357 | 0.481746 | 0.0444523 |  |  | False
2790 | 3296 | Extended MRL | https://doi.org/10.1002/ejic.201100284 | Ba1 Cu5.7 Se0.6 Te6.4 | Ba1Cu5.7Te6.4Se0.6 | BaCu5.7Se.6Te6.4 | BaCu5.7Se.6Te6.4 | BaCu6–xSe1–yTe6+y | Stoichiometric Formula | Mayasree2011 | 2011 | 550 | 59.262 | 136.43 | 1.10305219 | 2.777566e-09 | 0.1315 | 0.460317 | 0.002249813 |  |  | False | [22 empty] | data taken from 550K
2791 | 3298 | Extended MRL | https://doi.org/10.1063/1.3103604 | Cu2 Zn1 Sn0.9 In0.1 Se4 | Zn1In0.1Cu2Sn0.9Se4 | Cu2ZnSn.90In0.10Se4 | Cu2ZnSn.90In0.10Se4 | Cu2ZnSn(1-x)InxSe4 | Stoichiometric Formula | Shi2009 | 2009 | 400 | 218.1492 | 118.9508 | 3.08665763 | 3.587908e-10 | 0.04640449 | 2.542484 | 0.04647832 |  |  | False
2792 | 3299 | Extended MRL | https://doi.org/10.1063/1.3103604 | Cu2 Zn1 Sn0.9 In0.1 Se4 | Zn1In0.1Cu2Sn0.9Se4 | Cu2ZnSn.90In0.10Se4 | Cu2ZnSn.90In0.10Se4 | Cu2ZnSn(1-x)InxSe4 | Stoichiometric Formula | Shi2009 | 2009 | 500 | 190.0843 | 149.5301 | 4.25014043 | 8.25097e-10 | 0.110002 | 1.986928 | 0.02772154 |  |  | False
2793 | 3300 | Extended MRL | https://doi.org/10.1063/1.3103604 | Cu2 Zn1 Sn0.9 In0.1 Se4 | Zn1In0.1Cu2Sn0.9Se4 | Cu2ZnSn.90In0.10Se4 | Cu2ZnSn.90In0.10Se4 | Cu2ZnSn(1-x)InxSe4 | Stoichiometric Formula | Shi2009 | 2009 | 700 | 143.1462 | 212.4288 | 6.45961765 | 6.598993e-10 | 0.3639346 | 1.248366 | 0.004732959 |  |  | False
2794 | 3302 | Extended MRL | https://doi.org/10.1063/1.3103604 | Cu2 Zn1 Sn1 Se4 | ZnCu2SnSe4 | Cu2ZnSnSe4 | Cu2ZnSnSe4 | Cu2ZnSn(1-x)InxSe4 | Stoichiometric Formula | Shi2009 | 2009 | 400 | 42.21581 | 178.0809 | 1.33878196 | 1.728431e-09 | 0.02393456 | 2.372549 | 0.05696181 |  |  | False
2795 | 3303 | Extended MRL | https://doi.org/10.1063/1.3103604 | Cu2 Zn1 Sn1 Se4 | ZnCu2SnSe4 | Cu2ZnSnSe4 | Cu2ZnSnSe4 | Cu2ZnSn(1-x)InxSe4 | Stoichiometric Formula | Shi2009 | 2009 | 700 | 45.99044 | 305.7639 | 4.29971877 | 5.059079e-10 | 0.280339 | 1.065359 | 0.007762793 |  |  | False
2796 | 3305 | Extended MRL | https://doi.org/10.1063/1.3103604 | Cu2 Zn1 Sn0.95 In0.05 Se4 | Zn1In0.05Cu2Sn0.95Se4 | Cu2ZnSn.95In0.05Se4 | Cu2ZnSn.95In0.05Se4 | Cu2ZnSn(1-x)InxSe4 | Stoichiometric Formula | Shi2009 | 2009 | 400 | 182.0414 | 125.3276 | 2.85932453 | 1.013702e-09 | 0.04640647 | 2.496732 | 0.01287303 |  |  | False
2797 | 3306 | Extended MRL | https://doi.org/10.1063/1.3103604 | Cu2 Zn1 Sn0.95 In0.05 Se4 | Zn1In0.05Cu2Sn0.95Se4 | Cu2ZnSn.95In0.05Se4 | Cu2ZnSn.95In0.05Se4 | Cu2ZnSn(1-x)InxSe4 | Stoichiometric Formula | Shi2009 | 2009 | 700 | 109.6669 | 233.2994 | 5.96901615 | 1.6872e-10 | 0.3495565 | 1.189542 | 0.004855202 |  |  | False
2798 | 3307 | Extended MRL | https://doi.org/10.1063/1.3103604 | Cu2 Zn1 Sn0.9 In0.1 Se4 | Zn1In0.1Cu2Sn0.9Se4 | Cu2ZnSn.90In0.10Se4 | Cu2ZnSn.90In0.10Se4 | Cu2ZnSn(1-x)InxSe4 | Stoichiometric Formula | Shi2009 | 2009 | 350 | 235.7902 | 105.6907 | 2.63390166 | 1.746733e-09 | 0.03303765 | 2.941176 | 0.05128151 |  |  | False
2799 | 3308 | Extended MRL | https://doi.org/10.1063/1.3103604 | Cu2 Zn1 Sn0.9 In0.1 Se4 | Zn1In0.1Cu2Sn0.9Se4 | Cu2ZnSn.90In0.10Se4 | Cu2ZnSn.90In0.10Se4 | Cu2ZnSn(1-x)InxSe4 | Stoichiometric Formula | Shi2009 | 2009 | 450 | 198.5362 | 134.5297 | 3.59315683 | 6.526215e-10 | 0.07146067 | 2.267974 | 0.002337763 |  |  | False
2800 | 3309 | Extended MRL | https://doi.org/10.1063/1.3103604 | Cu2 Zn1 Sn0.9 In0.1 Se4 | Zn1In0.1Cu2Sn0.9Se4 | Cu2ZnSn.90In0.10Se4 | Cu2ZnSn.90In0.10Se4 | Cu2ZnSn(1-x)InxSe4 | Stoichiometric Formula | Shi2009 | 2009 | 650 | 154.8831 | 190.472 | 5.61909298 | 6.327647e-10 | 0.2660714 | 1.398693 | 0.0185705 |  |  | False
2801 | 3311 | Extended MRL | https://doi.org/10.1063/1.3103604 | Cu2 Zn1 Sn0.85 In0.15 Se4 | Zn1In0.15Cu2Sn0.85Se4 | Cu2ZnSn.85In0.15Se4 | Cu2ZnSn.85In0.15Se4 | Cu2ZnSn(1-x)InxSe4 | Stoichiometric Formula | Shi2009 | 2009 | 400 | 246.3769 | 91.70573 | 2.07201537 | 1.022978e-09 | 0.0338222 | 2.660131 | 0.07881219 |  |  | False
2802 | 3312 | Extended MRL | https://doi.org/10.1063/1.3103604 | Cu2 Zn1 Sn0.85 In0.15 Se4 | Zn1In0.15Cu2Sn0.85Se4 | Cu2ZnSn.85In0.15Se4 | Cu2ZnSn.85In0.15Se4 | Cu2ZnSn(1-x)InxSe4 | Stoichiometric Formula | Shi2009 | 2009 | 700 | 166.1236 | 196.779 | 6.43263508 | 7.165578e-10 | 0.3351725 | 1.346405 | 0.002201584 |  |  | False
2803 | 3313 | Extended MRL | https://doi.org/10.1021/ic502055z | Ba1 Cu5.9 Se1 Te6 | Ba1Cu5.9Te6Se1 | BaCu5.9SeTe6 | BaCu5.9SeTe6 | BaCu6–xSe1–yTe6+y | Stoichiometric Formula | Oudah2015 | 2015 | 300 | 153.31 | 181.03 | 4.79 | 0.0489048 | 0.21924003 | 0.655446 | 4.894781e-09 |  |  | False |  |  | high temperature solid state reaction, cooled, then ground and annealed | Not mentioned | hot-pressed | 663 | 240h | Polycrystalline | Bulk
2804 | 3314 | Extended MRL | https://doi.org/10.1021/ic502055z | Ba1 Cu5.9 Se1 Te6 | Ba1Cu5.9Te6Se1 | BaCu5.9SeTe6 | BaCu5.9SeTe6 | BaCu6–xSe1–yTe6+y | Stoichiometric Formula | Oudah2015 | 2015 | 400 | 122.96 | 215.52 | 5.49 | 0.04031933 | 0.37 | 0.60396 | 0.01729665 |  |  | False |  |  | high temperature solid state reaction, cooled, then ground and annealed | Not mentioned | hot-pressed | 663 | 240h | Polycrystalline | Bulk
2805 | 3315 | Extended MRL | https://doi.org/10.1021/ic502055z | Ba1 Cu5.9 Se1 Te6 | Ba1Cu5.9Te6Se1 | BaCu5.9SeTe6 | BaCu5.9SeTe6 | BaCu6–xSe1–yTe6+y | Stoichiometric Formula | Oudah2015 | 2015 | 600 | 132.88 | 215.8 | 6.02 | 0.02793584 | 0.81 | 0.453465 | 0.01662548 |  |  | False |  |  | high temperature solid state reaction, cooled, then ground and annealed | Not mentioned | hot-pressed | 663 | 240h | Polycrystalline | Bulk | [13 empty] | data taken from 600K
2806 | 3316 | Extended MRL | https://doi.org/10.1021/ic502055z | Ba1 Cu5.9 S1 Te6 | Ba1Cu5.9Te6S1 | BaCu5.9STe6 | BaCu5.9STe6 | BaCu6–xSTe6 | Stoichiometric Formula | Oudah2015 | 2015 | 300 | 80.71 | 205.75 | 3.26 | 0.04806794 | 0.15728985 | 0.621782 | 2.543252e-08 |  |  | False |  |  | high temperature solid state reaction, cooled, then ground and annealed | Not mentioned | hot-pressed | 663 | 240h | Polycrystalline | Bulk
2807 | 3317 | Extended MRL | https://doi.org/10.1021/ic502055z | Ba1 Cu5.9 S1 Te6 | Ba1Cu5.9Te6S1 | BaCu5.9STe6 | BaCu5.9STe6 | BaCu6–xSTe6 | Stoichiometric Formula | Oudah2015 | 2015 | 400 | 75.36 | 216.67 | 3.39 | 0.04361126 | 0.27173804 | 0.49901 | 4.864307e-09 |  |  | False |  |  | high temperature solid state reaction, cooled, then ground and annealed | Not mentioned | hot-pressed | 663 | 240h | Polycrystalline | Bulk
2808 | 3319 | Extended MRL | https://doi.org/10.1002/adfm.200901817 | Ba8 Ni4 Ge42 | Ba4Ni2Ge21 | Ba8Ni4Ge42 | Ba8Ni4Ge42 | Ba8NiyGazGe46–y–z | Stoichiometric Formula | Shi2010 | 2010 | 300 | 290.18 | -106.79 | 3.30924293 | 6.8354e-10 |  |  | False |  |  | False |  |  | arc melting in Ar, ground and annealed | Not mentioned | spark plasma sintering at 650 °C under 50 Mpa | 1073 | 1 week | Polycrystalline | Bulk
2809 | 3320 | Extended MRL | https://doi.org/10.1002/adfm.200901817 | Ba8 Ni4 Ge42 | Ba4Ni2Ge21 | Ba8Ni4Ge42 | Ba8Ni4Ge42 | Ba8NiyGazGe46–y–z | Stoichiometric Formula | Shi2010 | 2010 | 400 | 270.5 | -130.68 | 4.61939948 | 1.731825e-10 |  |  | False |  |  | False |  |  | arc melting in Ar, ground and annealed | Not mentioned | spark plasma sintering at 650 °C under 50 Mpa | 1073 | 1 week | Polycrystalline | Bulk
2810 | 3321 | Extended MRL | https://doi.org/10.1002/adfm.200901817 | Ba8 Ni4 Ge42 | Ba4Ni2Ge21 | Ba8Ni4Ge42 | Ba8Ni4Ge42 | Ba8NiyGazGe46–y–z | Stoichiometric Formula | Shi2010 | 2010 | 700 | 402.31 | -84.02 | 2.84005128 | 8.887162e-10 |  |  | False |  |  | False |  |  | arc melting in Ar, ground and annealed | Not mentioned | spark plasma sintering at 650 °C under 50 Mpa | 1073 | 1 week | Polycrystalline | Bulk
2811 | 3322 | Extended MRL | https://doi.org/10.1002/adfm.200901817 | Ba8 Ni4 Ge42 | Ba4Ni2Ge21 | Ba8Ni4Ge42 | Ba8Ni4Ge42 | Ba8NiyGazGe46–y–z | Stoichiometric Formula | Shi2010 | 2010 | 800 | 521.33 | -60.82 | 1.92843741 | 2.225636e-09 |  |  | False |  |  | False |  |  | arc melting in Ar, ground and annealed | Not mentioned | spark plasma sintering at 650 °C under 50 Mpa | 1073 | 1 week | Polycrystalline | Bulk | [13 empty] | data taken from 800K
2812 | 3323 | Extended MRL | https://doi.org/10.1002/adfm.200901817 | Ba8 Ni2.97 Ga3.94 Ge38.91 | Ba8Ga3.94Ni2.97Ge38.91 | Ba8Ni2.97Ga3.94Ge38.91 | Ba8Ni2.97Ga3.94Ge38.91 | Ba8NiyGazGe46–y–z | Stoichiometric Formula | Shi2010 | 2010 | 300 | 394.14 | -117.62 | 5.4527158 | 2.538184e-10 | 0.1120621 | 1.45973973 | 1.232981e-09 |  |  | False |  |  | arc melting in Ar, ground and annealed | Not mentioned | hot pressing at 800 °C under a pressure of 50 Mpa | 1073 | 1 week | Polycrystalline | Bulk
2813 | 3324 | Extended MRL | https://doi.org/10.1002/adfm.200901817 | Ba8 Ni2.97 Ga3.94 Ge38.91 | Ba8Ga3.94Ni2.97Ge38.91 | Ba8Ni2.97Ga3.94Ge38.91 | Ba8Ni2.97Ga3.94Ge38.91 | Ba8NiyGazGe46–y–z | Stoichiometric Formula | Shi2010 | 2010 | 400 | 315.95 | -145.26 | 6.66669274 | 2.669992e-10 | 0.2100063 | 1.26980788 | 3.562761e-09 |  |  | False |  |  | arc melting in Ar, ground and annealed | Not mentioned | hot pressing at 800 °C under a pressure of 50 Mpa | 1073 | 1 week | Polycrystalline | Bulk
2814 | 3325 | Extended MRL | https://doi.org/10.1002/adfm.200901817 | Ba8 Ni2.97 Ga3.94 Ge38.91 | Ba8Ga3.94Ni2.97Ge38.91 | Ba8Ni2.97Ga3.94Ge38.91 | Ba8Ni2.97Ga3.94Ge38.91 | Ba8NiyGazGe46–y–z | Stoichiometric Formula | Shi2010 | 2010 | 700 | 258.57 | -153.59 | 6.09963737 | 6.529897e-10 | 0.2602918 | 1.64036932 | 2.801045e-09 |  |  | False |  |  | arc melting in Ar, ground and annealed | Not mentioned | hot pressing at 800 °C under a pressure of 50 Mpa | 1073 | 1 week | Polycrystalline | Bulk
2815 | 3326 | Extended MRL | https://doi.org/10.1002/adfm.200901817 | Ba8 Ni2.97 Ga3.94 Ge38.91 | Ba8Ga3.94Ni2.97Ge38.91 | Ba8Ni2.97Ga3.94Ge38.91 | Ba8Ni2.97Ga3.94Ge38.91 | Ba8NiyGazGe46–y–z | Stoichiometric Formula | Shi2010 | 2010 | 900 | 444.3 | -90.96 | 3.67601451 | 8.487454e-10 |  |  | False |  |  | False |  |  | arc melting in Ar, ground and annealed | Not mentioned | hot pressing at 800 °C under a pressure of 50 Mpa | 1073 | 1 week | Polycrystalline | Bulk | [13 empty] | data taken from 900K
2816 | 3327 | Extended MRL | https://doi.org/10.1002/adfm.200901817 | Ba8 Ni1.9 Ga8.04 Ge35.94 | Ba8Ga8.04Ni1.9Ge35.94 | Ba8Ni1.90Ga8.04Ge35.94 | Ba8Ni1.90Ga8.04Ge35.94 | Ba8NiyGazGe46–y–z | Stoichiometric Formula | Shi2010 | 2010 | 300 | 523.58 | -102.63 | 5.51482463 | 9.102725e-11 | 0.1085326 | 1.52437791 | 7.787405e-10 |  |  | False |  |  | arc melting in Ar, ground and annealed | Not mentioned | hot pressing at 800 °C under a pressure of 50 Mpa | 1073 | 1 week | Polycrystalline | Bulk
2817 | 3328 | Extended MRL | https://doi.org/10.1002/adfm.200901817 | Ba8 Ni1.9 Ga8.04 Ge35.94 | Ba8Ga8.04Ni1.9Ge35.94 | Ba8Ni1.90Ga8.04Ge35.94 | Ba8Ni1.90Ga8.04Ge35.94 | Ba8NiyGazGe46–y–z | Stoichiometric Formula | Shi2010 | 2010 | 400 | 435.33 | -126.51 | 6.96736092 | 1.339101e-10 | 0.2135507 | 1.30505031 | 3.369872e-09 |  |  | False |  |  | arc melting in Ar, ground and annealed | Not mentioned | hot pressing at 800 °C under a pressure of 50 Mpa | 1073 | 1 week | Polycrystalline | Bulk
2818 | 3329 | Extended MRL | https://doi.org/10.1002/adfm.200901817 | Ba8 Ni1.9 Ga8.04 Ge35.94 | Ba8Ga8.04Ni1.9Ge35.94 | Ba8Ni1.90Ga8.04Ge35.94 | Ba8Ni1.90Ga8.04Ge35.94 | Ba8NiyGazGe46–y–z | Stoichiometric Formula | Shi2010 | 2010 | 700 | 276.8 | -182.34 | 9.20301197 | 4.259475e-10 | 0.4614558 | 1.39604016 | 1.546916e-09 |  |  | False |  |  | arc melting in Ar, ground and annealed | Not mentioned | hot pressing at 800 °C under a pressure of 50 Mpa | 1073 | 1 week | Polycrystalline | Bulk
2819 | 3330 | Extended MRL | https://doi.org/10.1002/adfm.200901817 | Ba8 Ni1.9 Ga8.04 Ge35.94 | Ba8Ga8.04Ni1.9Ge35.94 | Ba8Ni1.90Ga8.04Ge35.94 | Ba8Ni1.90Ga8.04Ge35.94 | Ba8NiyGazGe46–y–z | Stoichiometric Formula | Shi2010 | 2010 | 1000 | 361.15 | -77.77 | 2.18429764 | 1.2979e-09 | 0.2223408 | 0.9824098 | 4.051573e-10 |  |  | False |  |  | arc melting in Ar, ground and annealed | Not mentioned | hot pressing at 800 °C under a pressure of 50 Mpa | 1073 | 1 week | Polycrystalline | Bulk
2820 | 3331 | Extended MRL | https://doi.org/10.1002/adfm.200901817 | Ba8 Ni0.84 Ga12.07 Ge33.16 | Ba8Ga12.07Ni0.84Ge33.16 | Ba8Ni.84Ga12.07Ge33.16 | Ba8Ni.84Ga12.07Ge33.16 | Ba8NiyGazGe46–y–z | Stoichiometric Formula | Shi2010 | 2010 | 300 | 1017.5 | -62.2 | 3.9365447 | 1.128119e-16 | 0.06969369 | 1.69450548 | 2.785484e-09 |  |  | False |  |  | arc melting in Ar, ground and annealed | Not mentioned | hot pressing at 800 °C under a pressure of 50 Mpa | 1073 | 1 week | Polycrystalline | Bulk
2821 | 3332 | Extended MRL | https://doi.org/10.1002/adfm.200901817 | Ba8 Ni0.84 Ga12.07 Ge33.16 | Ba8Ga12.07Ni0.84Ge33.16 | Ba8Ni.84Ga12.07Ge33.16 | Ba8Ni.84Ga12.07Ge33.16 | Ba8NiyGazGe46–y–z | Stoichiometric Formula | Shi2010 | 2010 | 400 | 835.24 | -83.6 | 5.83745895 | 6.852282e-11 | 0.1535351 | 1.52081466 | 1.02586e-10 |  |  | False |  |  | arc melting in Ar, ground and annealed | Not mentioned | hot pressing at 800 °C under a pressure of 50 Mpa | 1073 | 1 week | Polycrystalline | Bulk
2822 | 3333 | Extended MRL | https://doi.org/10.1002/adfm.200901817 | Ba8 Ni0.84 Ga12.07 Ge33.16 | Ba8Ga12.07Ni0.84Ge33.16 | Ba8Ni.84Ga12.07Ge33.16 | Ba8Ni.84Ga12.07Ge33.16 | Ba8NiyGazGe46–y–z | Stoichiometric Formula | Shi2010 | 2010 | 700 | 479.43 | -155.67 | 11.61809858 | 2.472867e-10 | 0.5743984 | 1.4158586 | 3.423334e-09 |  |  | False |  |  | arc melting in Ar, ground and annealed | Not mentioned | hot pressing at 800 °C under a pressure of 50 Mpa | 1073 | 1 week | Polycrystalline | Bulk
2823 | 3334 | Extended MRL | https://doi.org/10.1002/adfm.200901817 | Ba8 Ni0.84 Ga12.07 Ge33.16 | Ba8Ga12.07Ni0.84Ge33.16 | Ba8Ni.84Ga12.07Ge33.16 | Ba8Ni.84Ga12.07Ge33.16 | Ba8NiyGazGe46–y–z | Stoichiometric Formula | Shi2010 | 2010 | 900 | 528.38 | -179.29 | 16.98472443 | 9.667533e-11 | 0.8479499 | 1.80273065 | 1.948078e-09 |  |  | False |  |  | arc melting in Ar, ground and annealed | Not mentioned | hot pressing at 800 °C under a pressure of 50 Mpa | 1073 | 1 week | Polycrystalline | Bulk | [13 empty] | data taken from 900K
2824 | 3335 | Extended MRL | https://doi.org/10.1002/adfm.200901817 | Ba8 Ni0.32 Ga13.63 Ge31.71 | Ba8Ga13.63Ni0.32Ge31.71 | Ba8Ni.32Ga13.63Ge31.71 | Ba8Ni.32Ga13.63Ge31.71 | Ba8NiyGazGe46–y–z | Stoichiometric Formula | Shi2010 | 2010 | 300 | 1315.3 | -45.95 | 2.77712771 | 6.301474e-10 | 0.03441406 | 2.42092435 | 4.751564e-11 |  |  | False |  |  | arc melting in Ar, ground and annealed | Not mentioned | hot pressing at 800 °C under a pressure of 50 Mpa | 1073 | 1 week | Polycrystalline | Bulk
2825 | 3336 | Extended MRL | https://doi.org/10.1002/adfm.200901817 | Ba8 Ni0.32 Ga13.63 Ge31.71 | Ba8Ga13.63Ni0.32Ge31.71 | Ba8Ni.32Ga13.63Ge31.71 | Ba8Ni.32Ga13.63Ge31.71 | Ba8NiyGazGe46–y–z | Stoichiometric Formula | Shi2010 | 2010 | 400 | 1071.1 | -61.51 | 4.05248554 | 1.206667e-09 | 0.07588703 | 2.13606234 | 5.558876e-10 |  |  | False |  |  | arc melting in Ar, ground and annealed | Not mentioned | hot pressing at 800 °C under a pressure of 50 Mpa | 1073 | 1 week | Polycrystalline | Bulk
2826 | 3337 | Extended MRL | https://doi.org/10.1002/adfm.200901817 | Ba8 Ni0.32 Ga13.63 Ge31.71 | Ba8Ga13.63Ni0.32Ge31.71 | Ba8Ni.32Ga13.63Ge31.71 | Ba8Ni.32Ga13.63Ge31.71 | Ba8NiyGazGe46–y–z | Stoichiometric Formula | Shi2010 | 2010 | 700 | 588.19 | -120.26 | 8.50667882 | 2.769586e-10 | 0.3838078 | 1.55147327 | 2.86512e-09 |  |  | False |  |  | arc melting in Ar, ground and annealed | Not mentioned | hot pressing at 800 °C under a pressure of 50 Mpa | 1073 | 1 week | Polycrystalline | Bulk
2827 | 3338 | Extended MRL | https://doi.org/10.1002/adfm.200901817 | Ba8 Ni0.32 Ga13.63 Ge31.71 | Ba8Ga13.63Ni0.32Ge31.71 | Ba8Ni.32Ga13.63Ge31.71 | Ba8Ni.32Ga13.63Ge31.71 | Ba8NiyGazGe46–y–z | Stoichiometric Formula | Shi2010 | 2010 | 1000 | 446.82 | -169.43 | 12.82664946 | 3.2604e-10 | 0.9388203 | 1.36625185 | 1.245513e-10 |  |  | False |  |  | arc melting in Ar, ground and annealed | Not mentioned | hot pressing at 800 °C under a pressure of 50 Mpa | 1073 | 1 week | Polycrystalline | Bulk
2828 | 3339 | Extended MRL | https://doi.org/10.1021/ja111199y | Ba0.06 La0.05 Yb0.02 Co4 Sb12 | Ba0.06La0.05Yb0.02Co4Sb12 | Ba0.06La0.05Yb0.02Co4Sb12 | Ba0.06La0.05Yb0.02Co4Sb12 | BauLavYbwCo4Sb12 | Stoichiometric Formula | Shi2011 | 2011 | 300 | 1863.4 | -137.91 | 35.44031784 | 6.941243e-11 | 0.36024637 | 2.95134 | 1.275779e-08 |  |  | False |  |  | induction melting, quench, anneal and ground | Not mentioned | Spark Plasma Sintering at 650 °C under a pressure of 50 MPa | 1023 | 1 week | Polycrystalline | Bulk
2829 | 3340 | Extended MRL | https://doi.org/10.1021/ja111199y | Ba0.06 La0.05 Yb0.02 Co4 Sb12 | Ba0.06La0.05Yb0.02Co4Sb12 | Ba0.06La0.05Yb0.02Co4Sb12 | Ba0.06La0.05Yb0.02Co4Sb12 | BauLavYbwCo4Sb12 | Stoichiometric Formula | Shi2011 | 2011 | 400 | 1578.3 | -165.97 | 43.47591635 | 5.681297e-11 | 0.59650019 | 2.9154 | 4.255233e-11 |  |  | False |  |  | induction melting, quench, anneal and ground | Not mentioned | Spark Plasma Sintering at 650 °C under a pressure of 50 MPa | 1023 | 1 week | Polycrystalline | Bulk
2830 | 3341 | Extended MRL | https://doi.org/10.1021/ja111199y | Ba0.06 La0.05 Yb0.02 Co4 Sb12 | Ba0.06La0.05Yb0.02Co4Sb12 | Ba0.06La0.05Yb0.02Co4Sb12 | Ba0.06La0.05Yb0.02Co4Sb12 | BauLavYbwCo4Sb12 | Stoichiometric Formula | Shi2011 | 2011 | 700 | 1174.2 | -208.96 | 51.27059945 | 9.20607e-11 | 1.29768011 | 2.76566 | 3.210584e-09 |  |  | False |  |  | induction melting, quench, anneal and ground | Not mentioned | Spark Plasma Sintering at 650 °C under a pressure of 50 MPa | 1023 | 1 week | Polycrystalline | Bulk
2831 | 3342 | Extended MRL | https://doi.org/10.1021/ja111199y | Ba0.06 La0.05 Yb0.02 Co4 Sb12 | Ba0.06La0.05Yb0.02Co4Sb12 | Ba0.06La0.05Yb0.02Co4Sb12 | Ba0.06La0.05Yb0.02Co4Sb12 | BauLavYbwCo4Sb12 | Stoichiometric Formula | Shi2011 | 2011 | 850 | 1108.6 | -211.04 | 49.37469554 | 3.564565e-11 | 1.42820409 | 2.93855 | 1.85127e-09 |  |  | False |  |  | induction melting, quench, anneal and ground | Not mentioned | Spark Plasma Sintering at 650 °C under a pressure of 50 MPa | 1023 | 1 week | Polycrystalline | Bulk | [13 empty] | data taken from 850K
2832 | 3343 | Extended MRL | https://doi.org/10.1021/ja111199y | Ba0.08 La0.05 Yb0.04 Co4 Sb12 | Ba0.08La0.05Yb0.04Co4Sb12 | Ba0.08La0.05Yb0.04Co4Sb12 | Ba0.08La0.05Yb0.04Co4Sb12 | BauLavYbwCo4Sb12 | Stoichiometric Formula | Shi2011 | 2011 | 300 | 2450.2 | -126.27 | 39.06626543 | 6.194626e-11 | 0.43499923 | 2.69423 | 1.070224e-08 |  |  | False |  |  | induction melting, quench, anneal and ground | Not mentioned | Spark Plasma Sintering at 650 °C under a pressure of 50 MPa | 1023 | 1 week | Polycrystalline | Bulk
2833 | 3344 | Extended MRL | https://doi.org/10.1021/ja111199y | Ba0.08 La0.05 Yb0.04 Co4 Sb12 | Ba0.08La0.05Yb0.04Co4Sb12 | Ba0.08La0.05Yb0.04Co4Sb12 | Ba0.08La0.05Yb0.04Co4Sb12 | BauLavYbwCo4Sb12 | Stoichiometric Formula | Shi2011 | 2011 | 400 | 2115.7 | -142.39 | 42.89563153 | 6.996826e-13 | 0.63248303 | 2.71284 | 1.110369e-09 |  |  | False |  |  | induction melting, quench, anneal and ground | Not mentioned | Spark Plasma Sintering at 650 °C under a pressure of 50 MPa | 1023 | 1 week | Polycrystalline | Bulk
2834 | 3345 | Extended MRL | https://doi.org/10.1021/ja111199y | Ba0.08 La0.05 Yb0.04 Co4 Sb12 | Ba0.08La0.05Yb0.04Co4Sb12 | Ba0.08La0.05Yb0.04Co4Sb12 | Ba0.08La0.05Yb0.04Co4Sb12 | BauLavYbwCo4Sb12 | Stoichiometric Formula | Shi2011 | 2011 | 700 | 1577 | -182.39 | 52.46065878 | 3.240514e-11 | 1.41213079 | 2.6005 | 1.30574e-09 |  |  | False |  |  | induction melting, quench, anneal and ground | Not mentioned | Spark Plasma Sintering at 650 °C under a pressure of 50 MPa | 1023 | 1 week | Polycrystalline | Bulk
2835 | 3346 | Extended MRL | https://doi.org/10.1021/ja111199y | Ba0.08 La0.05 Yb0.04 Co4 Sb12 | Ba0.08La0.05Yb0.04Co4Sb12 | Ba0.08La0.05Yb0.04Co4Sb12 | Ba0.08La0.05Yb0.04Co4Sb12 | BauLavYbwCo4Sb12 | Stoichiometric Formula | Shi2011 | 2011 | 850 | 1458.3 | -194.03 | 54.90155472 | 8.141839e-11 | 1.7515284 | 2.66432 | 9.668644e-10 |  |  | False |  |  | induction melting, quench, anneal and ground | Not mentioned | Spark Plasma Sintering at 650 °C under a pressure of 50 MPa | 1023 | 1 week | Polycrystalline | Bulk | [13 empty] | data taken from 850K
2836 | 3347 | Extended MRL | https://doi.org/10.1021/ja111199y | Ba0.1 La0.05 Yb0.07 Co4 Sb12 | Ba0.1La0.05Yb0.07Co4Sb12 | Ba0.10La0.05Yb0.07Co4Sb12 | Ba0.10La0.05Yb0.07Co4Sb12 | BauLavYbwCo4Sb12 | Stoichiometric Formula | Shi2011 | 2011 | 300 | 3095.2 | -106.87 | 35.35088864 | 1.380444e-10 | 0.33945435 | 3.12421 | 1.47224e-08 |  |  | False |  |  | induction melting, quench, anneal and ground | Not mentioned | Spark Plasma Sintering at 650 °C under a pressure of 50 MPa | 1023 | 1 week | Polycrystalline | Bulk
2837 | 3348 | Extended MRL | https://doi.org/10.1021/ja111199y | Ba0.1 La0.05 Yb0.07 Co4 Sb12 | Ba0.1La0.05Yb0.07Co4Sb12 | Ba0.10La0.05Yb0.07Co4Sb12 | Ba0.10La0.05Yb0.07Co4Sb12 | BauLavYbwCo4Sb12 | Stoichiometric Formula | Shi2011 | 2011 | 400 | 2617.6 | -131.94 | 45.56760904 | 1.404507e-11 | 0.58487122 | 3.11642 | 3.199861e-09 |  |  | False |  |  | induction melting, quench, anneal and ground | Not mentioned | Spark Plasma Sintering at 650 °C under a pressure of 50 MPa | 1023 | 1 week | Polycrystalline | Bulk
2838 | 3349 | Extended MRL | https://doi.org/10.1021/ja111199y | Ba0.1 La0.05 Yb0.07 Co4 Sb12 | Ba0.1La0.05Yb0.07Co4Sb12 | Ba0.10La0.05Yb0.07Co4Sb12 | Ba0.10La0.05Yb0.07Co4Sb12 | BauLavYbwCo4Sb12 | Stoichiometric Formula | Shi2011 | 2011 | 700 | 1967.6 | -173.73 | 59.38632534 | 3.435105e-11 | 1.3780968 | 3.01651 | 1.050747e-09 |  |  | False |  |  | induction melting, quench, anneal and ground | Not mentioned | Spark Plasma Sintering at 650 °C under a pressure of 50 MPa | 1023 | 1 week | Polycrystalline | Bulk
2839 | 3350 | Extended MRL | https://doi.org/10.1021/ja111199y | Ba0.1 La0.05 Yb0.07 Co4 Sb12 | Ba0.1La0.05Yb0.07Co4Sb12 | Ba0.10La0.05Yb0.07Co4Sb12 | Ba0.10La0.05Yb0.07Co4Sb12 | BauLavYbwCo4Sb12 | Stoichiometric Formula | Shi2011 | 2011 | 850 | 1776.7 | -185.67 | 61.24879899 | 1.028584e-11 | 1.70740398 | 3.04916 | 1.057749e-09 |  |  | False |  |  | induction melting, quench, anneal and ground | Not mentioned | Spark Plasma Sintering at 650 °C under a pressure of 50 MPa | 1023 | 1 week | Polycrystalline | Bulk | [13 empty] | data taken from 850K
2840 | 3351 | Extended MRL | https://doi.org/10.1021/ja111199y | Ba0.09 La0.04 Yb0.13 Co4 Sb12 | Ba0.09La0.04Yb0.13Co4Sb12 | Ba0.09La0.04Yb0.13Co4Sb12 | Ba0.09La0.04Yb0.13Co4Sb12 | BauLavYbwCo4Sb12 | Stoichiometric Formula | Shi2011 | 2011 | 300 | 3135.6 | -104.18 | 34.03214806 | 7.5223e-11 | 0.33412021 | 3.05568 | 1.462147e-09 |  |  | False |  |  | induction melting, quench, anneal and ground | Not mentioned | Spark Plasma Sintering at 650 °C under a pressure of 50 MPa | 1023 | 1 week | Polycrystalline | Bulk
2841 | 3352 | Extended MRL | https://doi.org/10.1021/ja111199y | Ba0.09 La0.04 Yb0.13 Co4 Sb12 | Ba0.09La0.04Yb0.13Co4Sb12 | Ba0.09La0.04Yb0.13Co4Sb12 | Ba0.09La0.04Yb0.13Co4Sb12 | BauLavYbwCo4Sb12 | Stoichiometric Formula | Shi2011 | 2011 | 400 | 2738.6 | -121.19 | 40.22186229 | 3.629854e-11 | 0.50888306 | 3.16158 | 8.226123e-09 |  |  | False |  |  | induction melting, quench, anneal and ground | Not mentioned | Spark Plasma Sintering at 650 °C under a pressure of 50 MPa | 1023 | 1 week | Polycrystalline | Bulk
2842 | 3353 | Extended MRL | https://doi.org/10.1021/ja111199y | Ba0.09 La0.04 Yb0.13 Co4 Sb12 | Ba0.09La0.04Yb0.13Co4Sb12 | Ba0.09La0.04Yb0.13Co4Sb12 | Ba0.09La0.04Yb0.13Co4Sb12 | BauLavYbwCo4Sb12 | Stoichiometric Formula | Shi2011 | 2011 | 700 | 2078.1 | -161.79 | 54.39635412 | 3.860439e-12 | 1.18232014 | 3.22057 | 3.970907e-09 |  |  | False |  |  | induction melting, quench, anneal and ground | Not mentioned | Spark Plasma Sintering at 650 °C under a pressure of 50 MPa | 1023 | 1 week | Polycrystalline | Bulk
2843 | 3354 | Extended MRL | https://doi.org/10.1021/ja111199y | Ba0.09 La0.04 Yb0.13 Co4 Sb12 | Ba0.09La0.04Yb0.13Co4Sb12 | Ba0.09La0.04Yb0.13Co4Sb12 | Ba0.09La0.04Yb0.13Co4Sb12 | BauLavYbwCo4Sb12 | Stoichiometric Formula | Shi2011 | 2011 | 850 | 1880.3 | -174.63 | 57.34094606 | 5.353927e-11 | 1.51123678 | 3.22516 | 3.519095e-10 |  |  | False |  |  | induction melting, quench, anneal and ground | Not mentioned | Spark Plasma Sintering at 650 °C under a pressure of 50 MPa | 1023 | 1 week | Polycrystalline | Bulk | [13 empty] | data taken from 850K
2844 | 3355 | Extended MRL | https://doi.org/10.1021/ja111199y | Ba0.09 La0.04 Yb0.14 Co4 Sb12 | Ba0.09La0.04Yb0.14Co4Sb12 | Ba0.09La0.04Yb0.14Co4Sb12 | Ba0.09La0.04Yb0.14Co4Sb12 | BauLavYbwCo4Sb12 | Stoichiometric Formula | Shi2011 | 2011 | 300 | 3509.8 | -93.73 | 30.83469122 | 1.161028e-10 | 0.30304166 | 3.05252 | 9.315049e-09 |  |  | False |  |  | induction melting, quench, anneal and ground | Not mentioned | Spark Plasma Sintering at 650 °C under a pressure of 50 MPa | 1023 | 1 week | Polycrystalline | Bulk
2845 | 3356 | Extended MRL | https://doi.org/10.1021/ja111199y | Ba0.09 La0.04 Yb0.14 Co4 Sb12 | Ba0.09La0.04Yb0.14Co4Sb12 | Ba0.09La0.04Yb0.14Co4Sb12 | Ba0.09La0.04Yb0.14Co4Sb12 | BauLavYbwCo4Sb12 | Stoichiometric Formula | Shi2011 | 2011 | 400 | 3085.7 | -109.25 | 36.82956521 | 1.018205e-10 | 0.46097315 | 3.19581 | 4.003916e-09 |  |  | False |  |  | induction melting, quench, anneal and ground | Not mentioned | Spark Plasma Sintering at 650 °C under a pressure of 50 MPa | 1023 | 1 week | Polycrystalline | Bulk
2846 | 3357 | Extended MRL | https://doi.org/10.1021/ja111199y | Ba0.09 La0.04 Yb0.14 Co4 Sb12 | Ba0.09La0.04Yb0.14Co4Sb12 | Ba0.09La0.04Yb0.14Co4Sb12 | Ba0.09La0.04Yb0.14Co4Sb12 | BauLavYbwCo4Sb12 | Stoichiometric Formula | Shi2011 | 2011 | 700 | 2434.8 | -148.36 | 53.59162704 | 3.582623e-11 | 1.12037687 | 3.34835 | 3.611966e-11 |  |  | False |  |  | induction melting, quench, anneal and ground | Not mentioned | Spark Plasma Sintering at 650 °C under a pressure of 50 MPa | 1023 | 1 week | Polycrystalline | Bulk
2847 | 3358 | Extended MRL | https://doi.org/10.1021/ja111199y | Ba0.09 La0.04 Yb0.14 Co4 Sb12 | Ba0.09La0.04Yb0.14Co4Sb12 | Ba0.09La0.04Yb0.14Co4Sb12 | Ba0.09La0.04Yb0.14Co4Sb12 | BauLavYbwCo4Sb12 | Stoichiometric Formula | Shi2011 | 2011 | 850 | 2189.3 | -161.49 | 57.0947987 | 8.634777e-11 | 1.41387165 | 3.43246 | 1.182966e-09 |  |  | False |  |  | induction melting, quench, anneal and ground | Not mentioned | Spark Plasma Sintering at 650 °C under a pressure of 50 MPa | 1023 | 1 week | Polycrystalline | Bulk | [13 empty] | data taken from 850K
2848 | 3360 | Extended MRL | https://doi.org/10.1007/s11664-014-3075-8 | Cu2 Hg1 Sn1 Te4 | Cu2SnHgTe4 | Cu2HgSnTe4 | Cu2HgSnTe4 | Cu2HgSnSexTe4-x | Stoichiometric Formula | Navratil 2014 | 2014 | 400 | 1859.658 | 45.69948 | 3.8838 | 2.896365e-06 | 0.0610166 | 2.381579 | 0.06906436 |  |  | False |  |  | high temperature solid state reaction, annealed, ground with agate mortar and pestle, then annealed again | Not mentioned | hot-pressed | 673 | 1 week | Polycrystalline | Bulk
2849 | 3363 | Extended MRL | https://doi.org/10.1007/s11664-014-3075-8 | Cu2 Hg1 Sn1 Se0.8 Te3.2 | Cu2Sn1Hg1Te3.2Se0.8 | Cu2HgSnSe0.8Te3.2 | Cu2HgSnSe0.8Te3.2 | Cu2HgSnSexTe4-x | Stoichiometric Formula | Navratil 2014 | 2014 | 400 | 753.1069 | 74.30052 | 4.1576 | 5.45876e-06 | 0.0925936 | 1.657895 | 0.08333981 |  |  | False |  |  | high temperature solid state reaction, annealed, ground with agate mortar and pestle, then annealed again | Not mentioned | hot-pressed | 673 | 1 week | Polycrystalline | Bulk
2850 | 3366 | Extended MRL | https://doi.org/10.1007/s11664-014-3075-8 | Cu2 Hg1 Sn1 Se2 Te2 | Cu2SnHg(TeSe)2 | Cu2HgSnSe2Te2 | Cu2HgSnSe2Te2 | Cu2HgSnSexTe4-x | Stoichiometric Formula | Navratil 2014 | 2014 | 400 | 381.7222 | 97.61658 | 3.63742958 | 1.76414e-10 | 0.19571304 | 0.743421 | 4.87872e-09 |  |  | False |  |  | high temperature solid state reaction, annealed, ground with agate mortar and pestle, then annealed again | Not mentioned | hot-pressed | 673 | 1 week | Polycrystalline | Bulk
2851 | 3367 | Extended MRL | https://doi.org/10.1007/s11664-014-3075-8 | Cu2 Hg1 Sn1 Se2 Te2 | Cu2SnHg(TeSe)2 | Cu2HgSnSe2Te2 | Cu2HgSnSe2Te2 | Cu2HgSnSexTe4-x | Stoichiometric Formula | Navratil 2014 | 2014 | 700 | 332.8006 | 129.6373 | 5.593 | 1.75967e-06 | 0.696017 | 0.5625 | 1.11747e-06 |  |  | False |  |  | high temperature solid state reaction, annealed, ground with agate mortar and pestle, then annealed again | Not mentioned | hot-pressed | 673 | 1 week | Polycrystalline | Bulk
2852 | 3368 | Extended MRL | https://doi.org/10.1007/s11664-014-3075-8 | Cu2 Hg1 Sn1 Se3.2 Te0.8 | Cu2Sn1Hg1Te0.8Se3.2 | Cu2HgSnSe3.2Te0.8 | Cu2HgSnSe3.2Te0.8 | Cu2HgSnSexTe4-x | Stoichiometric Formula | Navratil 2014 | 2014 | 300 | 113.1879 | 132.1244 | 1.9759 | 2.52693e-06 | 0.0690431 | 0.858553 | 2.709885e-06 |  |  | False |  |  | high temperature solid state reaction, annealed, ground with agate mortar and pestle, then annealed again | Not mentioned | hot-pressed | 673 | 1 week | Polycrystalline | Bulk
2853 | 3369 | Extended MRL | https://doi.org/10.1007/s11664-014-3075-8 | Cu2 Hg1 Sn1 Se3.2 Te0.8 | Cu2Sn1Hg1Te0.8Se3.2 | Cu2HgSnSe3.2Te0.8 | Cu2HgSnSe3.2Te0.8 | Cu2HgSnSexTe4-x | Stoichiometric Formula | Navratil 2014 | 2014 | 400 | 98.68167 | 162.5906736 | 2.6087 | 8.319089e-06 | 0.17526 | 0.595395 | 8.890364e-06 |  |  | False |  |  | high temperature solid state reaction, annealed, ground with agate mortar and pestle, then annealed again | Not mentioned | hot-pressed | 673 | 1 week | Polycrystalline | Bulk
2854 | 3370 | Extended MRL | https://doi.org/10.1007/s11664-014-3075-8 | Cu2 Hg1 Sn1 Se3.2 Te0.8 | Cu2Sn1Hg1Te0.8Se3.2 | Cu2HgSnSe3.2Te0.8 | Cu2HgSnSe3.2Te0.8 | Cu2HgSnSexTe4-x | Stoichiometric Formula | Navratil 2014 | 2014 | 700 | 74.54224 | 214.1968912 | 3.42 | 6.124298e-06 | 0.601472 | 0.398026 | 6.241699e-06 |  |  | False |  |  | high temperature solid state reaction, annealed, ground with agate mortar and pestle, then annealed again | Not mentioned | hot-pressed | 673 | 1 week | Polycrystalline | Bulk
2855 | 3371 | Extended MRL | https://doi.org/10.1007/s11664-014-3075-8 | Cu2 Hg1 Sn1 Se4 | Cu2SnHgSe4 | Cu2HgSnSe4 | Cu2HgSnSe4 | Cu2HgSnSexTe4-x | Stoichiometric Formula | Navratil 2014 | 2014 | 300 | 68.73943 | 201.76 | 2.7982 | 6.187557e-06 | 0.101268 | 0.828947 | 2.325357e-06 |  |  | False |  |  | high temperature solid state reaction, annealed, ground with agate mortar and pestle, then annealed again | Not mentioned | hot-pressed | 673 | 1 week | Polycrystalline | Bulk
2856 | 3372 | Extended MRL | https://doi.org/10.1007/s11664-014-3075-8 | Cu2 Hg1 Sn1 Se4 | Cu2SnHgSe4 | Cu2HgSnSe4 | Cu2HgSnSe4 | Cu2HgSnSexTe4-x | Stoichiometric Formula | Navratil 2014 | 2014 | 400 | 58.81937 | 244.66 | 3.5208 | 1.141125e-05 | 0.251843 | 0.559211 | 9.769509e-06 |  |  | False |  |  | high temperature solid state reaction, annealed, ground with agate mortar and pestle, then annealed again | Not mentioned | hot-pressed | 673 | 1 week | Polycrystalline | Bulk
2857 | 3373 | Extended MRL | https://doi.org/10.1007/s11664-014-3075-8 | Cu2 Hg1 Sn1 Se4 | Cu2SnHgSe4 | Cu2HgSnSe4 | Cu2HgSnSe4 | Cu2HgSnSexTe4-x | Stoichiometric Formula | Navratil 2014 | 2014 | 700 | 42.00679 | 283.8342 | 3.3841 | 1.32516e-05 | 0.673033 | 0.351974 | 1.31586e-05 |  |  | False |  |  | high temperature solid state reaction, annealed, ground with agate mortar and pestle, then annealed again | Not mentioned | hot-pressed | 673 | 1 week | Polycrystalline | Bulk | [12 empty] | 0.088989
2858 | 3612 | ESTM | https://doi.org/10.1002/adfm.201806558 | Bi1 Sb1 Se2.76 Br0.24 | Bi1Sb1Se2.76Br0.24 | BiSb(Se0.92Br0.08)3 |  | BiSb(Se1-xBrx)3 | Stoichiometric Formula |  | 2019 | 300 | 277.66 | -110 | 3.359686 | 1.321818e-16 | 0.159985 | 0.63 | 1.734886e-16 |  |  | False |  | Spark Plasma Sintering | Starting materials were loaded into quartz tubes, which were sealed under a high vacuum (10−3 bar), slowly heated up to 1173 K and soaked at 1173 K for 5 h. The tubes were ice quenched to room temperature, and then annealed. The obtained ingots were hand-ground into fine powders (200 mesh). | Not mentioned | SPS under an uniaxial pressure of 40 Mpa. | 673 | 48h | Polycrystalline | Bulk
2859 | 3613 | ESTM | https://doi.org/10.1002/adfm.201806558 | Bi1 Sb1 Se2.76 Br0.24 | Bi1Sb1Se2.76Br0.24 | BiSb(Se0.92Br0.08)3 |  | BiSb(Se1-xBrx)3 | Stoichiometric Formula |  | 2019 | 400 | 238.83 | -138 | 4.54827852 | 0 | 0.31917744 | 0.57 | 1.739194e-16 |  |  | False |  | Spark Plasma Sintering | Starting materials were loaded into quartz tubes, which were sealed under a high vacuum (10−3 bar), slowly heated up to 1173 K and soaked at 1173 K for 5 h. The tubes were ice quenched to room temperature, and then annealed. The obtained ingots were hand-ground into fine powders (200 mesh). | Not mentioned | SPS under an uniaxial pressure of 40 Mpa. | 673 | 48h | Polycrystalline | Bulk
2860 | 3614 | ESTM | https://doi.org/10.1002/adfm.201806558 | Bi1 Sb1 Se2.76 Br0.24 | Bi1Sb1Se2.76Br0.24 | BiSb(Se0.92Br0.08)3 |  | BiSb(Se1-xBrx)3 | Stoichiometric Formula |  | 2019 | 500 | 208.5 | -163 | 5.5396365 | 1.603315e-16 | 0.5226072 | 0.53 | 2.124393e-16 |  |  | False |  | Spark Plasma Sintering | Starting materials were loaded into quartz tubes, which were sealed under a high vacuum (10−3 bar), slowly heated up to 1173 K and soaked at 1173 K for 5 h. The tubes were ice quenched to room temperature, and then annealed. The obtained ingots were hand-ground into fine powders (200 mesh). | Not mentioned | SPS under an uniaxial pressure of 40 Mpa. | 673 | 48h | Polycrystalline | Bulk
2861 | 3615 | ESTM | https://doi.org/10.1002/adfm.201806558 | Bi1 Sb1 Se2.76 Br0.24 | Bi1Sb1Se2.76Br0.24 | BiSb(Se0.92Br0.08)3 |  | BiSb(Se1-xBrx)3 | Stoichiometric Formula |  | 2019 | 600 | 190 | -181 | 6.22459 | 0 | 0.7323047 | 0.51 | 1.516067e-16 |  |  | False |  | Spark Plasma Sintering | Starting materials were loaded into quartz tubes, which were sealed under a high vacuum (10−3 bar), slowly heated up to 1173 K and soaked at 1173 K for 5 h. The tubes were ice quenched to room temperature, and then annealed. The obtained ingots were hand-ground into fine powders (200 mesh). | Not mentioned | SPS under an uniaxial pressure of 40 Mpa. | 673 | 48h | Polycrystalline | Bulk
2862 | 3616 | ESTM | https://doi.org/10.1002/adfm.201806558 | Bi1 Sb1 Se2.76 Br0.24 | Bi1Sb1Se2.76Br0.24 | BiSb(Se0.92Br0.08)3 |  | BiSb(Se1-xBrx)3 | Stoichiometric Formula |  | 2019 | 700 | 179.25 | -193 | 6.67688325 | 1.330229e-16 | 0.94 | 0.5 | 0.00557058 |  |  | False |  | Spark Plasma Sintering | Starting materials were loaded into quartz tubes, which were sealed under a high vacuum (10−3 bar), slowly heated up to 1173 K and soaked at 1173 K for 5 h. The tubes were ice quenched to room temperature, and then annealed. The obtained ingots were hand-ground into fine powders (200 mesh). | Not mentioned | SPS under an uniaxial pressure of 40 Mpa. | 673 | 48h | Polycrystalline | Bulk
2863 | 3617 | ESTM | https://doi.org/10.1002/adfm.201806558 | Bi1 Sb1 Se2.76 Br0.24 | Bi1Sb1Se2.76Br0.24 | BiSb(Se0.92Br0.08)3 |  | BiSb(Se1-xBrx)3 | Stoichiometric Formula |  | 2019 | 800 | 173.4 | -203 | 7.1456406 | 0 | 1.299207 | 0.44 | 0 |  |  | False |  | Spark Plasma Sintering | Starting materials were loaded into quartz tubes, which were sealed under a high vacuum (10−3 bar), slowly heated up to 1173 K and soaked at 1173 K for 5 h. The tubes were ice quenched to room temperature, and then annealed. The obtained ingots were hand-ground into fine powders (200 mesh). | Not mentioned | SPS under an uniaxial pressure of 40 Mpa. | 673 | 48h | Polycrystalline | Bulk
2864 | 3618 | ESTM | https://doi.org/10.1002/adfm.201806558 | Bi1 Sb1 Se2.82 Br0.18 | Bi1Sb1Se2.82Br0.18 | BiSb(Se0.94Br0.06)3 |  | BiSb(Se1-xBrx)3 | Stoichiometric Formula |  | 2019 | 300 | 261.17 | -112 | 3.27611648 | 1.355535e-16 | 0.15356796 | 0.64 | 1.807381e-16 |  |  | False |  | Spark Plasma Sintering | Starting materials were loaded into quartz tubes, which were sealed under a high vacuum (10−3 bar), slowly heated up to 1173 K and soaked at 1173 K for 5 h. The tubes were ice quenched to room temperature, and then annealed. The obtained ingots were hand-ground into fine powders (200 mesh). | Not mentioned | SPS under an uniaxial pressure of 40 Mpa. | 673 | 48h | Polycrystalline | Bulk
2865 | 3619 | ESTM | https://doi.org/10.1002/adfm.201806558 | Bi1 Sb1 Se2.82 Br0.18 | Bi1Sb1Se2.82Br0.18 | BiSb(Se0.94Br0.06)3 |  | BiSb(Se1-xBrx)3 | Stoichiometric Formula |  | 2019 | 400 | 225 | -141 | 4.473225 | 0 | 0.3139105 | 0.57 | 3.53675e-16 |  |  | False |  | Spark Plasma Sintering | Starting materials were loaded into quartz tubes, which were sealed under a high vacuum (10−3 bar), slowly heated up to 1173 K and soaked at 1173 K for 5 h. The tubes were ice quenched to room temperature, and then annealed. The obtained ingots were hand-ground into fine powders (200 mesh). | Not mentioned | SPS under an uniaxial pressure of 40 Mpa. | 673 | 48h | Polycrystalline | Bulk
2866 | 3620 | ESTM | https://doi.org/10.1002/adfm.201806558 | Bi1 Sb1 Se2.82 Br0.18 | Bi1Sb1Se2.82Br0.18 | BiSb(Se0.94Br0.06)3 |  | BiSb(Se1-xBrx)3 | Stoichiometric Formula |  | 2019 | 500 | 193.62 | -169 | 5.52998082 | 1.606115e-16 | 0.5216963 | 0.53 | 0 |  |  | False |  | Spark Plasma Sintering | Starting materials were loaded into quartz tubes, which were sealed under a high vacuum (10−3 bar), slowly heated up to 1173 K and soaked at 1173 K for 5 h. The tubes were ice quenched to room temperature, and then annealed. The obtained ingots were hand-ground into fine powders (200 mesh). | Not mentioned | SPS under an uniaxial pressure of 40 Mpa. | 673 | 48h | Polycrystalline | Bulk
2867 | 3621 | ESTM | https://doi.org/10.1002/adfm.201806558 | Bi1 Sb1 Se2.82 Br0.18 | Bi1Sb1Se2.82Br0.18 | BiSb(Se0.94Br0.06)3 |  | BiSb(Se1-xBrx)3 | Stoichiometric Formula |  | 2019 | 600 | 175 | -186 | 6.0543 | 0 | 0.7122706 | 0.51 | 0 |  |  | False |  | Spark Plasma Sintering | Starting materials were loaded into quartz tubes, which were sealed under a high vacuum (10−3 bar), slowly heated up to 1173 K and soaked at 1173 K for 5 h. The tubes were ice quenched to room temperature, and then annealed. The obtained ingots were hand-ground into fine powders (200 mesh). | Not mentioned | SPS under an uniaxial pressure of 40 Mpa. | 673 | 48h | Polycrystalline | Bulk
2868 | 3622 | ESTM | https://doi.org/10.1002/adfm.201806558 | Bi1 Sb1 Se2.82 Br0.18 | Bi1Sb1Se2.82Br0.18 | BiSb(Se0.94Br0.06)3 |  | BiSb(Se1-xBrx)3 | Stoichiometric Formula |  | 2019 | 700 | 162.77 | -203 | 6.70758893 | 1.32414e-16 | 0.9390624502 | 0.5 | 1.182268e-16 |  |  | False |  | Spark Plasma Sintering | Starting materials were loaded into quartz tubes, which were sealed under a high vacuum (10−3 bar), slowly heated up to 1173 K and soaked at 1173 K for 5 h. The tubes were ice quenched to room temperature, and then annealed. The obtained ingots were hand-ground into fine powders (200 mesh). | Not mentioned | SPS under an uniaxial pressure of 40 Mpa. | 673 | 48h | Polycrystalline | Bulk
2869 | 3623 | ESTM | https://doi.org/10.1002/adfm.201806558 | Bi1 Sb1 Se2.82 Br0.18 | Bi1Sb1Se2.82Br0.18 | BiSb(Se0.94Br0.06)3 |  | BiSb(Se1-xBrx)3 | Stoichiometric Formula |  | 2019 | 800 | 154.79 | -219 | 7.42388319 | 1.19638e-16 | 1.349797 | 0.44 | 4.935067e-16 |  |  | False |  | Spark Plasma Sintering | Starting materials were loaded into quartz tubes, which were sealed under a high vacuum (10−3 bar), slowly heated up to 1173 K and soaked at 1173 K for 5 h. The tubes were ice quenched to room temperature, and then annealed. The obtained ingots were hand-ground into fine powders (200 mesh). | Not mentioned | SPS under an uniaxial pressure of 40 Mpa. | 673 | 48h | Polycrystalline | Bulk
2870 | 3625 | ESTM | https://doi.org/10.1002/adfm.201806558 | Bi1 Sb1 Se2.88 Br0.12 | Bi1Sb1Se2.88Br0.12 | BiSb(Se0.96Br0.04)3 |  | BiSb(Se1-xBrx)3 | Stoichiometric Formula |  | 2019 | 400 | 190 | -141 | 3.77739 | 0 | 0.28 | 0.59 | 0.08537772 |  |  | False |  | Spark Plasma Sintering | Starting materials were loaded into quartz tubes, which were sealed under a high vacuum (10−3 bar), slowly heated up to 1173 K and soaked at 1173 K for 5 h. The tubes were ice quenched to room temperature, and then annealed. The obtained ingots were hand-ground into fine powders (200 mesh). | Not mentioned | SPS under an uniaxial pressure of 40 Mpa. | 673 | 48h | Polycrystalline | Bulk
2871 | 3626 | ESTM | https://doi.org/10.1002/adfm.201806558 | Bi1 Sb1 Se2.88 Br0.12 | Bi1Sb1Se2.88Br0.12 | BiSb(Se0.96Br0.04)3 |  | BiSb(Se1-xBrx)3 | Stoichiometric Formula |  | 2019 | 500 | 164.36 | -169 | 4.69428596 | 1.892042e-16 | 0.4267533 | 0.55 | 2.601557e-16 |  |  | False |  | Spark Plasma Sintering | Starting materials were loaded into quartz tubes, which were sealed under a high vacuum (10−3 bar), slowly heated up to 1173 K and soaked at 1173 K for 5 h. The tubes were ice quenched to room temperature, and then annealed. The obtained ingots were hand-ground into fine powders (200 mesh). | Not mentioned | SPS under an uniaxial pressure of 40 Mpa. | 673 | 48h | Polycrystalline | Bulk
2872 | 3627 | ESTM | https://doi.org/10.1002/adfm.201806558 | Bi1 Sb1 Se2.88 Br0.12 | Bi1Sb1Se2.88Br0.12 | BiSb(Se0.96Br0.04)3 |  | BiSb(Se1-xBrx)3 | Stoichiometric Formula |  | 2019 | 600 | 146.3 | -192 | 5.3932032 | 1.646848e-16 | 0.63 | 0.53 | 0.03087094 |  |  | False |  | Spark Plasma Sintering | Starting materials were loaded into quartz tubes, which were sealed under a high vacuum (10−3 bar), slowly heated up to 1173 K and soaked at 1173 K for 5 h. The tubes were ice quenched to room temperature, and then annealed. The obtained ingots were hand-ground into fine powders (200 mesh). | Not mentioned | SPS under an uniaxial pressure of 40 Mpa. | 673 | 48h | Polycrystalline | Bulk
2873 | 3628 | ESTM | https://doi.org/10.1002/adfm.201806558 | Bi1 Sb1 Se2.88 Br0.12 | Bi1Sb1Se2.88Br0.12 | BiSb(Se0.96Br0.04)3 |  | BiSb(Se1-xBrx)3 | Stoichiometric Formula |  | 2019 | 700 | 132.98 | -213 | 6.03316962 | 1.472159e-16 | 0.8446437468 | 0.5 | 1.314428e-16 |  |  | False |  | Spark Plasma Sintering | Starting materials were loaded into quartz tubes, which were sealed under a high vacuum (10−3 bar), slowly heated up to 1173 K and soaked at 1173 K for 5 h. The tubes were ice quenched to room temperature, and then annealed. The obtained ingots were hand-ground into fine powders (200 mesh). | Not mentioned | SPS under an uniaxial pressure of 40 Mpa. | 673 | 48h | Polycrystalline | Bulk
2874 | 3629 | ESTM | https://doi.org/10.1002/adfm.201806558 | Bi1 Sb1 Se2.88 Br0.12 | Bi1Sb1Se2.88Br0.12 | BiSb(Se0.96Br0.04)3 |  | BiSb(Se1-xBrx)3 | Stoichiometric Formula |  | 2019 | 800 | 125 | -228 | 6.498 | 0 | 1.1552 | 0.45 | 1.922131e-16 |  |  | False |  | Spark Plasma Sintering | Starting materials were loaded into quartz tubes, which were sealed under a high vacuum (10−3 bar), slowly heated up to 1173 K and soaked at 1173 K for 5 h. The tubes were ice quenched to room temperature, and then annealed. The obtained ingots were hand-ground into fine powders (200 mesh). | Not mentioned | SPS under an uniaxial pressure of 40 Mpa. | 673 | 48h | Polycrystalline | Bulk
2875 | 3630 | ESTM | https://doi.org/10.1002/adfm.201806558 | Bi1 Sb1 Se2.94 Br0.06 | Bi1Sb1Se2.94Br0.06 | BiSb(Se0.98Br0.02)3 |  | BiSb(Se1-xBrx)3 | Stoichiometric Formula |  | 2019 | 300 | 219.15 | -109 | 2.60372115 | 1.705594e-16 | 0.12 | 0.68 | 0.04274958 |  |  | False |  | Spark Plasma Sintering | Starting materials were loaded into quartz tubes, which were sealed under a high vacuum (10−3 bar), slowly heated up to 1173 K and soaked at 1173 K for 5 h. The tubes were ice quenched to room temperature, and then annealed. The obtained ingots were hand-ground into fine powders (200 mesh). | Not mentioned | SPS under an uniaxial pressure of 40 Mpa. | 673 | 48h | Polycrystalline | Bulk
2876 | 3631 | ESTM | https://doi.org/10.1002/adfm.201806558 | Bi1 Sb1 Se2.94 Br0.06 | Bi1Sb1Se2.94Br0.06 | BiSb(Se0.98Br0.02)3 |  | BiSb(Se1-xBrx)3 | Stoichiometric Formula |  | 2019 | 400 | 193.62 | -147 | 4.18393458 | 0 | 0.2743564 | 0.61 | 2.023323e-16 |  |  | False |  | Spark Plasma Sintering | Starting materials were loaded into quartz tubes, which were sealed under a high vacuum (10−3 bar), slowly heated up to 1173 K and soaked at 1173 K for 5 h. The tubes were ice quenched to room temperature, and then annealed. The obtained ingots were hand-ground into fine powders (200 mesh). | Not mentioned | SPS under an uniaxial pressure of 40 Mpa. | 673 | 48h | Polycrystalline | Bulk
2877 | 3632 | ESTM | https://doi.org/10.1002/adfm.201806558 | Bi1 Sb1 Se2.94 Br0.06 | Bi1Sb1Se2.94Br0.06 | BiSb(Se0.98Br0.02)3 |  | BiSb(Se1-xBrx)3 | Stoichiometric Formula |  | 2019 | 500 | 167.02 | -173 | 4.99874158 | 0 | 0.42 | 0.58 | 0.02601428 |  |  | False |  | Spark Plasma Sintering | Starting materials were loaded into quartz tubes, which were sealed under a high vacuum (10−3 bar), slowly heated up to 1173 K and soaked at 1173 K for 5 h. The tubes were ice quenched to room temperature, and then annealed. The obtained ingots were hand-ground into fine powders (200 mesh). | Not mentioned | SPS under an uniaxial pressure of 40 Mpa. | 673 | 48h | Polycrystalline | Bulk
2878 | 3633 | ESTM | https://doi.org/10.1002/adfm.201806558 | Bi1 Sb1 Se2.94 Br0.06 | Bi1Sb1Se2.94Br0.06 | BiSb(Se0.98Br0.02)3 |  | BiSb(Se1-xBrx)3 | Stoichiometric Formula |  | 2019 | 600 | 150 | -190 | 5.415 | 0 | 0.5801786 | 0.56 | 0 |  |  | False |  | Spark Plasma Sintering | Starting materials were loaded into quartz tubes, which were sealed under a high vacuum (10−3 bar), slowly heated up to 1173 K and soaked at 1173 K for 5 h. The tubes were ice quenched to room temperature, and then annealed. The obtained ingots were hand-ground into fine powders (200 mesh). | Not mentioned | SPS under an uniaxial pressure of 40 Mpa. | 673 | 48h | Polycrystalline | Bulk
2879 | 3634 | ESTM | https://doi.org/10.1002/adfm.201806558 | Bi1 Sb1 Se2.94 Br0.06 | Bi1Sb1Se2.94Br0.06 | BiSb(Se0.98Br0.02)3 |  | BiSb(Se1-xBrx)3 | Stoichiometric Formula |  | 2019 | 700 | 137.76 | -208 | 5.96004864 | 1.49022e-16 | 0.7871762 | 0.53 | 1.410387e-16 |  |  | False |  | Spark Plasma Sintering | Starting materials were loaded into quartz tubes, which were sealed under a high vacuum (10−3 bar), slowly heated up to 1173 K and soaked at 1173 K for 5 h. The tubes were ice quenched to room temperature, and then annealed. The obtained ingots were hand-ground into fine powders (200 mesh). | Not mentioned | SPS under an uniaxial pressure of 40 Mpa. | 673 | 48h | Polycrystalline | Bulk
2880 | 3635 | ESTM | https://doi.org/10.1002/adfm.201806558 | Bi1 Sb1 Se2.94 Br0.06 | Bi1Sb1Se2.94Br0.06 | BiSb(Se0.98Br0.02)3 |  | BiSb(Se1-xBrx)3 | Stoichiometric Formula |  | 2019 | 800 | 121.28 | -229 | 6.36004448 | 0 | 1.060007 | 0.48 | 4.189492e-16 |  |  | False |  | Spark Plasma Sintering | Starting materials were loaded into quartz tubes, which were sealed under a high vacuum (10−3 bar), slowly heated up to 1173 K and soaked at 1173 K for 5 h. The tubes were ice quenched to room temperature, and then annealed. The obtained ingots were hand-ground into fine powders (200 mesh). | Not mentioned | SPS under an uniaxial pressure of 40 Mpa. | 673 | 48h | Polycrystalline | Bulk
2881 | 3636 | ESTM | https://doi.org/10.1002/adma.200900409 | Cu2.025 Cd0.975 Sn1 Se4 | Cd0.975Cu2.025Sn1Se4 | Cu2.025Cd0.975SnSe4 |  | Cu2+x Cd1-xSnSe4 | Stoichiometric Formula |  | 2009 | 300 | 53.62 | 173 | 1.60479298 | 1.383634e-16 | 0.01801114 | 2.673 | 0 |  |  | False |  | Spark Plasma Sintering | In a sealed fused-silica tube evacuated to <1 Pa argon, the samples were slowly heated to 923 K at 0.5 and 2 K min-1 for sulﬁdes and selenides, respectively,held for 48 h, and furnace cooled to room temperature. The harvested powders were ground, sealed, and calcined. | Calcined for 96 h at 1123 and 1073 K for sulﬁdes and selenides, respectively | The ﬁnal powders were densiﬁed in a spark plasma sintering furnace in a graphite die under apressure of 60 MPa at 1023 K for 5 mins in Ar atmosphere. | Not mentioned | Not mentioned | Polycrystalline | Bulk
2882 | 3637 | ESTM | https://doi.org/10.1002/adma.200900409 | Cu2.025 Cd0.975 Sn1 Se4 | Cd0.975Cu2.025Sn1Se4 | Cu2.025Cd0.975SnSe4 |  | Cu2+x Cd1-xSnSe4 | Stoichiometric Formula |  | 2009 | 350 | 58.62 | 176.3 | 1.822009 | 0 | 0.02851981 | 2.236 | 1.216504e-16 |  |  | False |  | Spark Plasma Sintering | In a sealed fused-silica tube evacuated to <1 Pa argon, the samples were slowly heated to 923 K at 0.5 and 2 K min-1 for sulﬁdes and selenides, respectively,held for 48 h, and furnace cooled to room temperature. The harvestedpowders were ground, sealed, and calcined. | Calcined for 96 h at 1123 and 1073 K for sulﬁdes and selenides, respectively | The ﬁnal powders were densiﬁed in a spark plasma sintering furnace in a graphite die under apressure of 60 MPa at 1023 K for 5 mins in Ar atmosphere. | Not mentioned | Not mentioned | Polycrystalline | Bulk
2883 | 3638 | ESTM | https://doi.org/10.1002/adma.200900409 | Cu2.025 Cd0.975 Sn1 Se4 | Cd0.975Cu2.025Sn1Se4 | Cu2.025Cd0.975SnSe4 |  | Cu2+x Cd1-xSnSe4 | Stoichiometric Formula |  | 2009 | 400 | 61.75 | 179.3 | 1.985169 | 1.118517e-16 | 0.04235028 | 1.875 | 4.915359e-16 |  |  | False |  | Spark Plasma Sintering | In a sealed fused-silica tube evacuated to <1 Pa argon, the samples were slowly heated to 923 K at 0.5 and 2 K min-1 for sulﬁdes and selenides, respectively,held for 48 h, and furnace cooled to room temperature. The harvestedpowders were ground, sealed, and calcined. | Calcined for 96 h at 1123 and 1073 K for sulﬁdes and selenides, respectively | The ﬁnal powders were densiﬁed in a spark plasma sintering furnace in a graphite die under apressure of 60 MPa at 1023 K for 5 mins in Ar atmosphere. | Not mentioned | Not mentioned | Polycrystalline | Bulk
2884 | 3639 | ESTM | https://doi.org/10.1002/adma.200900409 | Cu2.025 Cd0.975 Sn1 Se4 | Cd0.975Cu2.025Sn1Se4 | Cu2.025Cd0.975SnSe4 |  | Cu2+x Cd1-xSnSe4 | Stoichiometric Formula |  | 2009 | 450 | 65.52 | 183.4 | 2.203802 | 2.015105e-16 | 0.06377562 | 1.555 | 0 |  |  | False |  | Spark Plasma Sintering | In a sealed fused-silica tube evacuated to <1 Pa argon, the samples were slowly heated to 923 K at 0.5 and 2 K min-1 for sulﬁdes and selenides, respectively,held for 48 h, and furnace cooled to room temperature. The harvestedpowders were ground, sealed, and calcined. | Calcined for 96 h at 1123 and 1073 K for sulﬁdes and selenides, respectively | The ﬁnal powders were densiﬁed in a spark plasma sintering furnace in a graphite die under apressure of 60 MPa at 1023 K for 5 mins in Ar atmosphere. | Not mentioned | Not mentioned | Polycrystalline | Bulk
2885 | 3640 | ESTM | https://doi.org/10.1002/adma.200900409 | Cu2.025 Cd0.975 Sn1 Se4 | Cd0.975Cu2.025Sn1Se4 | Cu2.025Cd0.975SnSe4 |  | Cu2+x Cd1-xSnSe4 | Stoichiometric Formula |  | 2009 | 500 | 67.93 | 186.4 | 2.360225 | 0 | 0.08974923 | 1.3149 | 1.546285e-16 |  |  | False |  | Spark Plasma Sintering | In a sealed fused-silica tube evacuated to <1 Pa argon, the samples were slowly heated to 923 K at 0.5 and 2 K min-1 for sulﬁdes and selenides, respectively,held for 48 h, and furnace cooled to room temperature. The harvestedpowders were ground, sealed, and calcined. | Calcined for 96 h at 1123 and 1073 K for sulﬁdes and selenides, respectively | The ﬁnal powders were densiﬁed in a spark plasma sintering furnace in a graphite die under apressure of 60 MPa at 1023 K for 5 mins in Ar atmosphere. | Not mentioned | Not mentioned | Polycrystalline | Bulk
2886 | 3641 | ESTM | https://doi.org/10.1002/adma.200900409 | Cu2.025 Cd0.975 Sn1 Se4 | Cd0.975Cu2.025Sn1Se4 | Cu2.025Cd0.975SnSe4 |  | Cu2+x Cd1-xSnSe4 | Stoichiometric Formula |  | 2009 | 550 | 70.69 | 191.2 | 2.584245 | 1.718448e-16 | 0.1257819 | 1.13 | 2.206644e-16 |  |  | False |  | Spark Plasma Sintering | In a sealed fused-silica tube evacuated to <1 Pa argon, the samples were slowly heated to 923 K at 0.5 and 2 K min-1 for sulﬁdes and selenides, respectively,held for 48 h, and furnace cooled to room temperature. The harvestedpowders were ground, sealed, and calcined. | Calcined for 96 h at 1123 and 1073 K for sulﬁdes and selenides, respectively | The ﬁnal powders were densiﬁed in a spark plasma sintering furnace in a graphite die under apressure of 60 MPa at 1023 K for 5 mins in Ar atmosphere. | Not mentioned | Not mentioned | Polycrystalline | Bulk
2887 | 3642 | ESTM | https://doi.org/10.1002/adma.200900409 | Cu2.025 Cd0.975 Sn1 Se4 | Cd0.975Cu2.025Sn1Se4 | Cu2.025Cd0.975SnSe4 |  | Cu2+x Cd1-xSnSe4 | Stoichiometric Formula |  | 2009 | 600 | 68.79 | 194.8 | 2.610377 | 0 | 0.1577267 | 0.993 | 5.279178e-16 |  |  | False |  | Spark Plasma Sintering | In a sealed fused-silica tube evacuated to <1 Pa argon, the samples were slowly heated to 923 K at 0.5 and 2 K min-1 for sulﬁdes and selenides, respectively,held for 48 h, and furnace cooled to room temperature. The harvestedpowders were ground, sealed, and calcined. | Calcined for 96 h at 1123 and 1073 K for sulﬁdes and selenides, respectively | The ﬁnal powders were densiﬁed in a spark plasma sintering furnace in a graphite die under apressure of 60 MPa at 1023 K for 5 mins in Ar atmosphere. | Not mentioned | Not mentioned | Polycrystalline | Bulk
2888 | 3643 | ESTM | https://doi.org/10.1002/adma.200900409 | Cu2.025 Cd0.975 Sn1 Se4 | Cd0.975Cu2.025Sn1Se4 | Cu2.025Cd0.975SnSe4 |  | Cu2+x Cd1-xSnSe4 | Stoichiometric Formula |  | 2009 | 650 | 64.48 | 200 | 2.5792 | 1.72181e-16 | 0.1963091 | 0.854 | 1.413871e-16 |  |  | False |  | Spark Plasma Sintering | In a sealed fused-silica tube evacuated to <1 Pa argon, the samples were slowly heated to 923 K at 0.5 and 2 K min-1 for sulﬁdes and selenides, respectively,held for 48 h, and furnace cooled to room temperature. The harvestedpowders were ground, sealed, and calcined. | Calcined for 96 h at 1123 and 1073 K for sulﬁdes and selenides, respectively | The ﬁnal powders were densiﬁed in a spark plasma sintering furnace in a graphite die under apressure of 60 MPa at 1023 K for 5 mins in Ar atmosphere. | Not mentioned | Not mentioned | Polycrystalline | Bulk
2889 | 3644 | ESTM | https://doi.org/10.1002/adma.200900409 | Cu2.025 Cd0.975 Sn1 Se4 | Cd0.975Cu2.025Sn1Se4 | Cu2.025Cd0.975SnSe4 |  | Cu2+x Cd1-xSnSe4 | Stoichiometric Formula |  | 2009 | 700 | 62.59 | 204.2 | 2.609855 | 1.701586e-16 | 0.2435865 | 0.75 | 2.278909e-16 |  |  | False |  | Spark Plasma Sintering | In a sealed fused-silica tube evacuated to <1 Pa argon, the samples were slowly heated to 923 K at 0.5 and 2 K min-1 for sulﬁdes and selenides, respectively,held for 48 h, and furnace cooled to room temperature. The harvestedpowders were ground, sealed, and calcined. | Calcined for 96 h at 1123 and 1073 K for sulﬁdes and selenides, respectively | The ﬁnal powders were densiﬁed in a spark plasma sintering furnace in a graphite die under apressure of 60 MPa at 1023 K for 5 mins in Ar atmosphere. | Not mentioned | Not mentioned | Polycrystalline | Bulk
2890 | 3645 | ESTM | https://doi.org/10.1002/adma.200900409 | Cu2.05 Cd0.95 Sn1 Se4 | Cd0.95Cu2.05Sn1Se4 | Cu2.05Cd0.95SnSe4 |  | Cu2+x Cd1-xSnSe4 | Stoichiometric Formula |  | 2009 | 300 | 107.5 | 142.2 | 2.1737403 | 2.042973e-16 | 0.0278923 | 2.338 | 0 |  |  | False |  | Spark Plasma Sintering | In a sealed fused-silica tube evacuated to <1 Pa argon, the samples were slowly heated to 923 K at 0.5 and 2 K min-1 for sulﬁdes and selenides, respectively,held for 48 h, and furnace cooled to room temperature. The harvestedpowders were ground, sealed, and calcined. | Calcined for 96 h at 1123 and 1073 K for sulﬁdes and selenides, respectively | The ﬁnal powders were densiﬁed in a spark plasma sintering furnace in a graphite die under apressure of 60 MPa at 1023 K for 5 mins in Ar atmosphere. | Not mentioned | Not mentioned | Polycrystalline | Bulk
2891 | 3646 | ESTM | https://doi.org/10.1002/adma.200900409 | Cu2.05 Cd0.95 Sn1 Se4 | Cd0.95Cu2.05Sn1Se4 | Cu2.05Cd0.95SnSe4 |  | Cu2+x Cd1-xSnSe4 | Stoichiometric Formula |  | 2009 | 350 | 121.35 | 143.2 | 2.488432224 | 1.784614e-16 | 0.04459556 | 1.953 | 1.555961e-16 |  |  | False |  | Spark Plasma Sintering | In a sealed fused-silica tube evacuated to <1 Pa argon, the samples were slowly heated to 923 K at 0.5 and 2 K min-1 for sulﬁdes and selenides, respectively,held for 48 h, and furnace cooled to room temperature. The harvestedpowders were ground, sealed, and calcined. | Calcined for 96 h at 1123 and 1073 K for sulﬁdes and selenides, respectively | The ﬁnal powders were densiﬁed in a spark plasma sintering furnace in a graphite die under apressure of 60 MPa at 1023 K for 5 mins in Ar atmosphere. | Not mentioned | Not mentioned | Polycrystalline | Bulk
2892 | 3647 | ESTM | https://doi.org/10.1002/adma.200900409 | Cu2.05 Cd0.95 Sn1 Se4 | Cd0.95Cu2.05Sn1Se4 | Cu2.05Cd0.95SnSe4 |  | Cu2+x Cd1-xSnSe4 | Stoichiometric Formula |  | 2009 | 400 | 135.95 | 144.8 | 2.850469088 | 1.557951e-16 | 0.06798972 | 1.677 | 2.04116e-16 |  |  | False |  | Spark Plasma Sintering | In a sealed fused-silica tube evacuated to <1 Pa argon, the samples were slowly heated to 923 K at 0.5 and 2 K min-1 for sulﬁdes and selenides, respectively,held for 48 h, and furnace cooled to room temperature. The harvestedpowders were ground, sealed, and calcined. | Calcined for 96 h at 1123 and 1073 K for sulﬁdes and selenides, respectively | The ﬁnal powders were densiﬁed in a spark plasma sintering furnace in a graphite die under apressure of 60 MPa at 1023 K for 5 mins in Ar atmosphere. | Not mentioned | Not mentioned | Polycrystalline | Bulk
2893 | 3648 | ESTM | https://doi.org/10.1002/adma.200900409 | Cu2.05 Cd0.95 Sn1 Se4 | Cd0.95Cu2.05Sn1Se4 | Cu2.05Cd0.95SnSe4 |  | Cu2+x Cd1-xSnSe4 | Stoichiometric Formula |  | 2009 | 450 | 162.36 | 147.4 | 3.527557 | 1.258914e-16 | 0.1138738 | 1.394 | 3.656097e-16 |  |  | False |  | Spark Plasma Sintering | In a sealed fused-silica tube evacuated to <1 Pa argon, the samples were slowly heated to 923 K at 0.5 and 2 K min-1 for sulﬁdes and selenides, respectively,held for 48 h, and furnace cooled to room temperature. The harvestedpowders were ground, sealed, and calcined. | Calcined for 96 h at 1123 and 1073 K for sulﬁdes and selenides, respectively | The ﬁnal powders were densiﬁed in a spark plasma sintering furnace in a graphite die under apressure of 60 MPa at 1023 K for 5 mins in Ar atmosphere. | Not mentioned | Not mentioned | Polycrystalline | Bulk
2894 | 3649 | ESTM | https://doi.org/10.1002/adma.200900409 | Cu2.05 Cd0.95 Sn1 Se4 | Cd0.95Cu2.05Sn1Se4 | Cu2.05Cd0.95SnSe4 |  | Cu2+x Cd1-xSnSe4 | Stoichiometric Formula |  | 2009 | 500 | 184.27 | 152 | 4.25737408 | 0 | 0.1851032 | 1.15 | 0 |  |  | False |  | Spark Plasma Sintering | In a sealed fused-silica tube evacuated to <1 Pa argon, the samples were slowly heated to 923 K at 0.5 and 2 K min-1 for sulﬁdes and selenides, respectively,held for 48 h, and furnace cooled to room temperature. The harvestedpowders were ground, sealed, and calcined. | Calcined for 96 h at 1123 and 1073 K for sulﬁdes and selenides, respectively | The ﬁnal powders were densiﬁed in a spark plasma sintering furnace in a graphite die under apressure of 60 MPa at 1023 K for 5 mins in Ar atmosphere. | Not mentioned | Not mentioned | Polycrystalline | Bulk
2895 | 3650 | ESTM | https://doi.org/10.1002/adma.200900409 | Cu2.05 Cd0.95 Sn1 Se4 | Cd0.95Cu2.05Sn1Se4 | Cu2.05Cd0.95SnSe4 |  | Cu2+x Cd1-xSnSe4 | Stoichiometric Formula |  | 2009 | 550 | 182.58 | 156 | 4.44326688 | 1.998931e-16 | 0.2533482 | 0.9646 | 2.191101e-16 |  |  | False |  | Spark Plasma Sintering | In a sealed fused-silica tube evacuated to <1 Pa argon, the samples were slowly heated to 923 K at 0.5 and 2 K min-1 for sulﬁdes and selenides, respectively,held for 48 h, and furnace cooled to room temperature. The harvestedpowders were ground, sealed, and calcined. | Calcined for 96 h at 1123 and 1073 K for sulﬁdes and selenides, respectively | The ﬁnal powders were densiﬁed in a spark plasma sintering furnace in a graphite die under apressure of 60 MPa at 1023 K for 5 mins in Ar atmosphere. | Not mentioned | Not mentioned | Polycrystalline | Bulk
2896 | 3651 | ESTM | https://doi.org/10.1002/adma.200900409 | Cu2.05 Cd0.95 Sn1 Se4 | Cd0.95Cu2.05Sn1Se4 | Cu2.05Cd0.95SnSe4 |  | Cu2+x Cd1-xSnSe4 | Stoichiometric Formula |  | 2009 | 600 | 169.1 | 160.7 | 4.366921259 | 0 | 0.3139411 | 0.8346 | 1.768203e-16 |  |  | False |  | Spark Plasma Sintering | In a sealed fused-silica tube evacuated to <1 Pa argon, the samples were slowly heated to 923 K at 0.5 and 2 K min-1 for sulﬁdes and selenides, respectively,held for 48 h, and furnace cooled to room temperature. The harvestedpowders were ground, sealed, and calcined. | Calcined for 96 h at 1123 and 1073 K for sulﬁdes and selenides, respectively | The ﬁnal powders were densiﬁed in a spark plasma sintering furnace in a graphite die under apressure of 60 MPa at 1023 K for 5 mins in Ar atmosphere. | Not mentioned | Not mentioned | Polycrystalline | Bulk
2897 | 3652 | ESTM | https://doi.org/10.1002/adma.200900409 | Cu2.05 Cd0.95 Sn1 Se4 | Cd0.95Cu2.05Sn1Se4 | Cu2.05Cd0.95SnSe4 |  | Cu2+x Cd1-xSnSe4 | Stoichiometric Formula |  | 2009 | 650 | 155.1 | 165.3 | 4.237966359 | 4.191531e-16 | 0.3935254 | 0.7 | 2.821223e-16 |  |  | False |  | Spark Plasma Sintering | In a sealed fused-silica tube evacuated to <1 Pa argon, the samples were slowly heated to 923 K at 0.5 and 2 K min-1 for sulﬁdes and selenides, respectively,held for 48 h, and furnace cooled to room temperature. The harvestedpowders were ground, sealed, and calcined. | Calcined for 96 h at 1123 and 1073 K for sulﬁdes and selenides, respectively | The ﬁnal powders were densiﬁed in a spark plasma sintering furnace in a graphite die under apressure of 60 MPa at 1023 K for 5 mins in Ar atmosphere. | Not mentioned | Not mentioned | Polycrystalline | Bulk
2898 | 3653 | ESTM | https://doi.org/10.1002/adma.200900409 | Cu2.05 Cd0.95 Sn1 Se4 | Cd0.95Cu2.05Sn1Se4 | Cu2.05Cd0.95SnSe4 |  | Cu2+x Cd1-xSnSe4 | Stoichiometric Formula |  | 2009 | 700 | 143.3 | 171 | 4.1902353 | 2.119639e-16 | 0.4832232 | 0.607 | 1.148768e-16 |  |  | False |  | Spark Plasma Sintering | In a sealed fused-silica tube evacuated to <1 Pa argon, the samples were slowly heated to 923 K at 0.5 and 2 K min-1 for sulﬁdes and selenides, respectively,held for 48 h, and furnace cooled to room temperature. The harvestedpowders were ground, sealed, and calcined. | Calcined for 96 h at 1123 and 1073 K for sulﬁdes and selenides, respectively | The ﬁnal powders were densiﬁed in a spark plasma sintering furnace in a graphite die under apressure of 60 MPa at 1023 K for 5 mins in Ar atmosphere. | Not mentioned | Not mentioned | Polycrystalline | Bulk
2899 | 3654 | ESTM | https://doi.org/10.1002/adma.200900409 | Cu2.1 Cd0.9 Sn1 Se4 | Cd0.9Cu2.1Sn1Se4 | Cu2.1Cd0.9SnSe4 |  | Cu2+x Cd1-xSnSe4 | Stoichiometric Formula |  | 2009 | 300 | 205.17 | 129.5 | 3.440752 | 1.290675e-16 | 0.05035247 | 2.05 | 0 |  |  | False |  | Spark Plasma Sintering | In a sealed fused-silica tube evacuated to <1 Pa argon, the samples were slowly heated to 923 K at 0.5 and 2 K min-1 for sulﬁdes and selenides, respectively,held for 48 h, and furnace cooled to room temperature. The harvestedpowders were ground, sealed, and calcined. | Calcined for 96 h at 1123 and 1073 K for sulﬁdes and selenides, respectively | The ﬁnal powders were densiﬁed in a spark plasma sintering furnace in a graphite die under apressure of 60 MPa at 1023 K for 5 mins in Ar atmosphere. | Not mentioned | Not mentioned | Polycrystalline | Bulk
2900 | 3655 | ESTM | https://doi.org/10.1002/adma.200900409 | Cu2.1 Cd0.9 Sn1 Se4 | Cd0.9Cu2.1Sn1Se4 | Cu2.1Cd0.9SnSe4 |  | Cu2+x Cd1-xSnSe4 | Stoichiometric Formula |  | 2009 | 350 | 210.34 | 132 | 3.66496416 | 0 | 0.07488251 | 1.713 | 0 |  |  | False |  | Spark Plasma Sintering | In a sealed fused-silica tube evacuated to <1 Pa argon, the samples were slowly heated to 923 K at 0.5 and 2 K min-1 for sulﬁdes and selenides, respectively,held for 48 h, and furnace cooled to room temperature. The harvestedpowders were ground, sealed, and calcined. | Calcined for 96 h at 1123 and 1073 K for sulﬁdes and selenides, respectively | The ﬁnal powders were densiﬁed in a spark plasma sintering furnace in a graphite die under apressure of 60 MPa at 1023 K for 5 mins in Ar atmosphere. | Not mentioned | Not mentioned | Polycrystalline | Bulk
2901 | 3656 | ESTM | https://doi.org/10.1002/adma.200900409 | Cu2.1 Cd0.9 Sn1 Se4 | Cd0.9Cu2.1Sn1Se4 | Cu2.1Cd0.9SnSe4 |  | Cu2+x Cd1-xSnSe4 | Stoichiometric Formula |  | 2009 | 400 | 221.84 | 134.7 | 4.025085 | 0 | 0.1110368 | 1.45 | 1.249837e-16 |  |  | False |  | Spark Plasma Sintering | In a sealed fused-silica tube evacuated to <1 Pa argon, the samples were slowly heated to 923 K at 0.5 and 2 K min-1 for sulﬁdes and selenides, respectively,held for 48 h, and furnace cooled to room temperature. The harvestedpowders were ground, sealed, and calcined. | Calcined for 96 h at 1123 and 1073 K for sulﬁdes and selenides, respectively | The ﬁnal powders were densiﬁed in a spark plasma sintering furnace in a graphite die under apressure of 60 MPa at 1023 K for 5 mins in Ar atmosphere. | Not mentioned | Not mentioned | Polycrystalline | Bulk
2902 | 3657 | ESTM | https://doi.org/10.1002/adma.200900409 | Cu2.1 Cd0.9 Sn1 Se4 | Cd0.9Cu2.1Sn1Se4 | Cu2.1Cd0.9SnSe4 |  | Cu2+x Cd1-xSnSe4 | Stoichiometric Formula |  | 2009 | 450 | 239.08 | 138.6 | 4.592717 | 1.933884e-16 | 0.1688499 | 1.224 | 0 |  |  | False |  | Spark Plasma Sintering | In a sealed fused-silica tube evacuated to <1 Pa argon, the samples were slowly heated to 923 K at 0.5 and 2 K min-1 for sulﬁdes and selenides, respectively,held for 48 h, and furnace cooled to room temperature. The harvestedpowders were ground, sealed, and calcined. | Calcined for 96 h at 1123 and 1073 K for sulﬁdes and selenides, respectively | The ﬁnal powders were densiﬁed in a spark plasma sintering furnace in a graphite die under apressure of 60 MPa at 1023 K for 5 mins in Ar atmosphere. | Not mentioned | Not mentioned | Polycrystalline | Bulk
2903 | 3658 | ESTM | https://doi.org/10.1002/adma.200900409 | Cu2.1 Cd0.9 Sn1 Se4 | Cd0.9Cu2.1Sn1Se4 | Cu2.1Cd0.9SnSe4 |  | Cu2+x Cd1-xSnSe4 | Stoichiometric Formula |  | 2009 | 500 | 255.17 | 141 | 5.07303477 | 0 | 0.2516386 | 1.008 | 2.205987e-16 |  |  | False |  | Spark Plasma Sintering | In a sealed fused-silica tube evacuated to <1 Pa argon, the samples were slowly heated to 923 K at 0.5 and 2 K min-1 for sulﬁdes and selenides, respectively,held for 48 h, and furnace cooled to room temperature. The harvestedpowders were ground, sealed, and calcined. | Calcined for 96 h at 1123 and 1073 K for sulﬁdes and selenides, respectively | The ﬁnal powders were densiﬁed in a spark plasma sintering furnace in a graphite die under apressure of 60 MPa at 1023 K for 5 mins in Ar atmosphere. | Not mentioned | Not mentioned | Polycrystalline | Bulk
2904 | 3659 | ESTM | https://doi.org/10.1002/adma.200900409 | Cu2.1 Cd0.9 Sn1 Se4 | Cd0.9Cu2.1Sn1Se4 | Cu2.1Cd0.9SnSe4 |  | Cu2+x Cd1-xSnSe4 | Stoichiometric Formula |  | 2009 | 550 | 240.8 | 143.8 | 4.979368352 | 1.783717e-16 | 0.3281395 | 0.8346 | 1.691693e-16 |  |  | False |  | Spark Plasma Sintering | In a sealed fused-silica tube evacuated to <1 Pa argon, the samples were slowly heated to 923 K at 0.5 and 2 K min-1 for sulﬁdes and selenides, respectively,held for 48 h, and furnace cooled to room temperature. The harvestedpowders were ground, sealed, and calcined. | Calcined for 96 h at 1123 and 1073 K for sulﬁdes and selenides, respectively | The ﬁnal powders were densiﬁed in a spark plasma sintering furnace in a graphite die under apressure of 60 MPa at 1023 K for 5 mins in Ar atmosphere. | Not mentioned | Not mentioned | Polycrystalline | Bulk
2905 | 3660 | ESTM | https://doi.org/10.1002/adma.200900409 | Cu2.1 Cd0.9 Sn1 Se4 | Cd0.9Cu2.1Sn1Se4 | Cu2.1Cd0.9SnSe4 |  | Cu2+x Cd1-xSnSe4 | Stoichiometric Formula |  | 2009 | 600 | 219 | 148 | 4.796976 | 0 | 0.399748 | 0.72 | 1.388654e-16 |  |  | False |  | Spark Plasma Sintering | In a sealed fused-silica tube evacuated to <1 Pa argon, the samples were slowly heated to 923 K at 0.5 and 2 K min-1 for sulﬁdes and selenides, respectively,held for 48 h, and furnace cooled to room temperature. The harvestedpowders were ground, sealed, and calcined. | Calcined for 96 h at 1123 and 1073 K for sulﬁdes and selenides, respectively | The ﬁnal powders were densiﬁed in a spark plasma sintering furnace in a graphite die under apressure of 60 MPa at 1023 K for 5 mins in Ar atmosphere. | Not mentioned | Not mentioned | Polycrystalline | Bulk
2906 | 3661 | ESTM | https://doi.org/10.1002/adma.200900409 | Cu2.1 Cd0.9 Sn1 Se4 | Cd0.9Cu2.1Sn1Se4 | Cu2.1Cd0.9SnSe4 |  | Cu2+x Cd1-xSnSe4 | Stoichiometric Formula |  | 2009 | 650 | 201 | 151.3 | 4.60122969 | 0 | 0.5001337 | 0.598 | 0 |  |  | False |  | Spark Plasma Sintering | In a sealed fused-silica tube evacuated to <1 Pa argon, the samples were slowly heated to 923 K at 0.5 and 2 K min-1 for sulﬁdes and selenides, respectively,held for 48 h, and furnace cooled to room temperature. The harvestedpowders were ground, sealed, and calcined. | Calcined for 96 h at 1123 and 1073 K for sulﬁdes and selenides, respectively | The ﬁnal powders were densiﬁed in a spark plasma sintering furnace in a graphite die under apressure of 60 MPa at 1023 K for 5 mins in Ar atmosphere. | Not mentioned | Not mentioned | Polycrystalline | Bulk
2907 | 3662 | ESTM | https://doi.org/10.1002/adma.200900409 | Cu2.1 Cd0.9 Sn1 Se4 | Cd0.9Cu2.1Sn1Se4 | Cu2.1Cd0.9SnSe4 |  | Cu2+x Cd1-xSnSe4 | Stoichiometric Formula |  | 2009 | 700 | 189.6 | 156.7 | 4.655607144 | 1.907761e-16 | 0.651785 | 0.5 | 0 |  |  | False |  | Spark Plasma Sintering | In a sealed fused-silica tube evacuated to <1 Pa argon, the samples were slowly heated to 923 K at 0.5 and 2 K min-1 for sulﬁdes and selenides, respectively,held for 48 h, and furnace cooled to room temperature. The harvestedpowders were ground, sealed, and calcined. | Calcined for 96 h at 1123 and 1073 K for sulﬁdes and selenides, respectively | The ﬁnal powders were densiﬁed in a spark plasma sintering furnace in a graphite die under apressure of 60 MPa at 1023 K for 5 mins in Ar atmosphere. | Not mentioned | Not mentioned | Polycrystalline | Bulk
2908 | 3663 | ESTM | https://doi.org/10.1002/adma.200900409 | Cu2 Cd1 Sn1 Se4 | CdCu2SnSe4 | Cu2CdSnSe4 |  | Cu2+x Cd1-xSnSe4 | Stoichiometric Formula |  | 2009 | 300 | 24.31 | 235.7 | 1.35053 | 1.64413e-16 | 0.01459506 | 2.776 | 3.565707e-16 |  |  | False |  | Bridgman crystal growth method | Starting materials were loaded into quarts tube with Ar environment, the quartz tubes were vacuum sealed and heat treated at 590 °C for 12 h in a rocking furnace for homogenization of the molten liquid. | Not mentioned | The compounds were melted at 590 °C for 24 h and slowly pulled at a constant speed of 2–5 mm h−1. |  | Not mentioned | Single Crystal | Bulk
2909 | 3664 | ESTM | https://doi.org/10.1002/adma.200900409 | Cu2 Cd1 Sn1 Se4 | CdCu2SnSe4 | Cu2CdSnSe4 |  | Cu2+x Cd1-xSnSe4 | Stoichiometric Formula |  | 2009 | 350 | 27.41 | 238 | 1.55261204 | 1.430136e-16 | 0.02312401 | 2.35 | 0 |  |  | False |  | Bridgman crystal growth method | Starting materials were loaded into quarts tube with Ar environment, the quartz tubes were vacuum sealed and heat treated at 590 °C for 12 h in a rocking furnace for homogenization of the molten liquid. | Not mentioned | The compounds were melted at 590 °C for 24 h and slowly pulled at a constant speed of 2–5 mm h−1. |  | Not mentioned | Single Crystal | Bulk
2910 | 3665 | ESTM | https://doi.org/10.1002/adma.200900409 | Cu2 Cd1 Sn1 Se4 | CdCu2SnSe4 | Cu2CdSnSe4 |  | Cu2+x Cd1-xSnSe4 | Stoichiometric Formula |  | 2009 | 400 | 31.38 | 241.6 | 1.831668 | 1.212253e-16 | 0.03619898 | 2.024 | 3.833752e-16 |  |  | False |  | Bridgman crystal growth method | Starting materials were loaded into quarts tube with Ar environment, the quartz tubes were vacuum sealed and heat treated at 590 °C for 12 h in a rocking furnace for homogenization of the molten liquid. | Not mentioned | The compounds were melted at 590 °C for 24 h and slowly pulled at a constant speed of 2–5 mm h−1. |  | Not mentioned | Single Crystal | Bulk
2911 | 3666 | ESTM | https://doi.org/10.1002/adma.200900409 | Cu2 Cd1 Sn1 Se4 | CdCu2SnSe4 | Cu2CdSnSe4 |  | Cu2+x Cd1-xSnSe4 | Stoichiometric Formula |  | 2009 | 450 | 33.28 | 244.8 | 1.994372 | 2.226712e-16 | 0.05157858 | 1.74 | 2.690611e-16 |  |  | False |  | Bridgman crystal growth method | Starting materials were loaded into quarts tube with Ar environment, the quartz tubes were vacuum sealed and heat treated at 590 °C for 12 h in a rocking furnace for homogenization of the molten liquid. | Not mentioned | The compounds were melted at 590 °C for 24 h and slowly pulled at a constant speed of 2–5 mm h−1. |  | Not mentioned | Single Crystal | Bulk
2912 | 3667 | ESTM | https://doi.org/10.1002/adma.200900409 | Cu2 Cd1 Sn1 Se4 | CdCu2SnSe4 | Cu2CdSnSe4 |  | Cu2+x Cd1-xSnSe4 | Stoichiometric Formula |  | 2009 | 500 | 34.66 | 251.3 | 2.188838 | 0 | 0.07200124 | 1.52 | 0 |  |  | False |  | Bridgman crystal growth method | Starting materials were loaded into quarts tube with Ar environment, the quartz tubes were vacuum sealed and heat treated at 590 °C for 12 h in a rocking furnace for homogenization of the molten liquid. | Not mentioned | The compounds were melted at 590 °C for 24 h and slowly pulled at a constant speed of 2–5 mm h−1. |  | Not mentioned | Single Crystal | Bulk
2913 | 3668 | ESTM | https://doi.org/10.1002/adma.200900409 | Cu2 Cd1 Sn1 Se4 | CdCu2SnSe4 | Cu2CdSnSe4 |  | Cu2+x Cd1-xSnSe4 | Stoichiometric Formula |  | 2009 | 550 | 34.65 | 261.7 | 2.373071 | 0 | 0.09526926 | 1.37 | 1.456691e-16 |  |  | False |  | Bridgman crystal growth method | Starting materials were loaded into quarts tube with Ar environment, the quartz tubes were vacuum sealed and heat treated at 590 °C for 12 h in a rocking furnace for homogenization of the molten liquid. | Not mentioned | The compounds were melted at 590 °C for 24 h and slowly pulled at a constant speed of 2–5 mm h−1. |  | Not mentioned | Single Crystal | Bulk
2914 | 3669 | ESTM | https://doi.org/10.1002/adma.200900409 | Cu2 Cd1 Sn1 Se4 | CdCu2SnSe4 | Cu2CdSnSe4 |  | Cu2+x Cd1-xSnSe4 | Stoichiometric Formula |  | 2009 | 600 | 34.5 | 275 | 2.6090625 | 0 | 0.125235 | 1.25 | 2.216279e-16 |  |  | False |  | Bridgman crystal growth method | Starting materials were loaded into quarts tube with Ar environment, the quartz tubes were vacuum sealed and heat treated at 590 °C for 12 h in a rocking furnace for homogenization of the molten liquid. | Not mentioned | The compounds were melted at 590 °C for 24 h and slowly pulled at a constant speed of 2–5 mm h−1. |  | Not mentioned | Single Crystal | Bulk
2915 | 3670 | ESTM | https://doi.org/10.1002/adma.200900409 | Cu2 Cd1 Sn1 Se4 | CdCu2SnSe4 | Cu2CdSnSe4 |  | Cu2+x Cd1-xSnSe4 | Stoichiometric Formula |  | 2009 | 650 | 33.28 | 285.7 | 2.716463 | 1.634807e-16 | 0.1573709 | 1.122 | 3.52741e-16 |  |  | False |  | Bridgman crystal growth method | Starting materials were loaded into quarts tube with Ar environment, the quartz tubes were vacuum sealed and heat treated at 590 °C for 12 h in a rocking furnace for homogenization of the molten liquid. | Not mentioned | The compounds were melted at 590 °C for 24 h and slowly pulled at a constant speed of 2–5 mm h−1. |  | Not mentioned | Single Crystal | Bulk
2916 | 3671 | ESTM | https://doi.org/10.1002/adma.200900409 | Cu2 Cd1 Sn1 Se4 | CdCu2SnSe4 | Cu2CdSnSe4 |  | Cu2+x Cd1-xSnSe4 | Stoichiometric Formula |  | 2009 | 700 | 31.03 | 297.4 | 2.744503 | 0 | 0.1898372 | 1.012 | 2.924146e-16 |  |  | False |  | Bridgman crystal growth method | Starting materials were loaded into quarts tube with Ar environment, the quartz tubes were vacuum sealed and heat treated at 590 °C for 12 h in a rocking furnace for homogenization of the molten liquid. | Not mentioned | The compounds were melted at 590 °C for 24 h and slowly pulled at a constant speed of 2–5 mm h−1. |  | Not mentioned | Single Crystal | Bulk
2917 | 3672 | ESTM | https://doi.org/10.1002/adma.201004739 | In4 Se2.32 Cl0.03 | In4Se2.32Cl0.03 | In4Se2.32Cl0.03 |  | In4Se3–xCl0.03 | Stoichiometric Formula |  | 2011 | 323 | 310 | -213.1 | 14.0775991 | 1.261832e-16 | 0.3676 | 1.2467 | 0.007812724 |  |  | False |  | Bridgman crystal growth method | Starting materials were loaded into quarts tube with Ar environment, the quartz tubes were vacuum sealed and heat treated at 590 °C for 12 h in a rocking furnace for homogenization of the molten liquid. | Not mentioned | The compounds were melted at 590 °C for 24 h and slowly pulled at a constant speed of 2–5 mm h−1. |  | Not mentioned | Single Crystal | Bulk
2918 | 3673 | ESTM | https://doi.org/10.1002/adma.201004739 | In4 Se2.32 Cl0.03 | In4Se2.32Cl0.03 | In4Se2.32Cl0.03 |  | In4Se3–xCl0.03 | Stoichiometric Formula |  | 2011 | 698 | 108.6 | -311 | 10.5039006 | 0 | 1.039961 | 0.705 | 2.135125e-16 |  |  | False |  | Bridgman crystal growth method | Starting materials were loaded into quarts tube with Ar environment, the quartz tubes were vacuum sealed and heat treated at 590 °C for 12 h in a rocking furnace for homogenization of the molten liquid. | Not mentioned | The compounds were melted at 590 °C for 24 h and slowly pulled at a constant speed of 2–5 mm h−1. |  | Not mentioned | Single Crystal | Bulk
2919 | 3674 | ESTM | https://doi.org/10.1002/adma.201004739 | In4 Se2.32 Cl0.03 | In4Se2.32Cl0.03 | In4Se2.32Cl0.03 |  | In4Se3–xCl0.03 | Stoichiometric Formula |  | 2011 | 373 | 274 | -228 | 14.243616 | 0 | 0.493 | 1.087 | 0.008591529 |  |  | False |  | Bridgman crystal growth method | Starting materials were loaded into quarts tube with Ar environment, the quartz tubes were vacuum sealed and heat treated at 590 °C for 12 h in a rocking furnace for homogenization of the molten liquid. | Not mentioned | The compounds were melted at 590 °C for 24 h and slowly pulled at a constant speed of 2–5 mm h−1. |  | Not mentioned | Single Crystal | Bulk
2920 | 3675 | ESTM | https://doi.org/10.1002/adma.201004739 | In4 Se2.32 Cl0.03 | In4Se2.32Cl0.03 | In4Se2.32Cl0.03 |  | In4Se3–xCl0.03 | Stoichiometric Formula |  | 2011 | 423 | 234 | -246.15 | 14.08 | 0.006961539 | 0.6 | 0.993 | 0.0003625378 |  |  | False |  | Bridgman crystal growth method | Starting materials were loaded into quarts tube with Ar environment, the quartz tubes were vacuum sealed and heat treated at 590 °C for 12 h in a rocking furnace for homogenization of the molten liquid. | Not mentioned | The compounds were melted at 590 °C for 24 h and slowly pulled at a constant speed of 2–5 mm h−1. |  | Not mentioned | Single Crystal | Bulk
2921 | 3676 | ESTM | https://doi.org/10.1002/adma.201004739 | In4 Se2.32 Cl0.03 | In4Se2.32Cl0.03 | In4Se2.32Cl0.03 |  | In4Se3–xCl0.03 | Stoichiometric Formula |  | 2011 | 473 | 194.71 | -256.6 | 12.8204 | 1.385571e-16 | 0.6685831 | 0.907 | 1.660561e-16 |  |  | False |  | Bridgman crystal growth method | Starting materials were loaded into quarts tube with Ar environment, the quartz tubes were vacuum sealed and heat treated at 590 °C for 12 h in a rocking furnace for homogenization of the molten liquid. | Not mentioned | The compounds were melted at 590 °C for 24 h and slowly pulled at a constant speed of 2–5 mm h−1. |  | Not mentioned | Single Crystal | Bulk
2922 | 3677 | ESTM | https://doi.org/10.1002/adma.201004739 | In4 Se2.32 Cl0.03 | In4Se2.32Cl0.03 | In4Se2.32Cl0.03 |  | In4Se3–xCl0.03 | Stoichiometric Formula |  | 2011 | 523 | 163.9 | -270.3 | 11.9 | 0.006292147 | 0.7637635 | 0.82 | 0.006252804 |  |  | False |  | Bridgman crystal growth method | Starting materials were loaded into quarts tube with Ar environment, the quartz tubes were vacuum sealed and heat treated at 590 °C for 12 h in a rocking furnace for homogenization of the molten liquid. | Not mentioned | The compounds were melted at 590 °C for 24 h and slowly pulled at a constant speed of 2–5 mm h−1. |  | Not mentioned | Single Crystal | Bulk
2923 | 3678 | ESTM | https://doi.org/10.1002/adma.201004739 | In4 Se2.32 Cl0.03 | In4Se2.32Cl0.03 | In4Se2.32Cl0.03 |  | In4Se3–xCl0.03 | Stoichiometric Formula |  | 2011 | 598 | 124.6 | -292.8 | 10.68219 | 0 | 0.8597507 | 0.743 | 2.582663e-16 |  |  | False |  | Bridgman crystal growth method | Starting materials were loaded into quarts tube with Ar environment, the quartz tubes were vacuum sealed and heat treated at 590 °C for 12 h in a rocking furnace for homogenization of the molten liquid. | Not mentioned | The compounds were melted at 590 °C for 24 h and slowly pulled at a constant speed of 2–5 mm h−1. |  | Not mentioned | Single Crystal | Bulk
2924 | 3679 | ESTM | https://doi.org/10.1002/adma.201004739 | In4 Se2.32 Cl0.03 | In4Se2.32Cl0.03 | In4Se2.32Cl0.03 |  | In4Se3–xCl0.03 | Stoichiometric Formula |  | 2011 | 623 | 120 | -296.7 | 10.5637068 | 0 | 0.8917601 | 0.738 | 0 |  |  | False |  | Bridgman crystal growth method | Starting materials were loaded into quarts tube with Ar environment, the quartz tubes were vacuum sealed and heat treated at 590 °C for 12 h in a rocking furnace for homogenization of the molten liquid. | Not mentioned | The compounds were melted at 590 °C for 24 h and slowly pulled at a constant speed of 2–5 mm h−1. |  | Not mentioned | Single Crystal | Bulk
2925 | 3680 | ESTM | https://doi.org/10.1002/adma.201004739 | In4 Se2.32 Cl0.03 | In4Se2.32Cl0.03 | In4Se2.32Cl0.03 |  | In4Se3–xCl0.03 | Stoichiometric Formula |  | 2011 | 648 | 115.16 | -301.7 | 10.4822 | 0 | 0.9270456 | 0.7327 | 0 |  |  | False |  | Bridgman crystal growth method | Starting materials were loaded into quarts tube with Ar environment, the quartz tubes were vacuum sealed and heat treated at 590 °C for 12 h in a rocking furnace for homogenization of the molten liquid. | Not mentioned | The compounds were melted at 590 °C for 24 h and slowly pulled at a constant speed of 2–5 mm h−1. |  | Not mentioned | Single Crystal | Bulk
2926 | 3681 | ESTM | https://doi.org/10.1002/adma.201004739 | In4 Se2.32 Cl0.03 | In4Se2.32Cl0.03 | In4Se2.32Cl0.03 |  | In4Se3–xCl0.03 | Stoichiometric Formula |  | 2011 | 673 | 111.8 | -306.1 | 10.47535 | 1.69575e-16 | 0.9728038 | 0.7247 | 1.141261e-16 |  |  | False |  | Bridgman crystal growth method | Starting materials were loaded into quarts tube with Ar environment, the quartz tubes were vacuum sealed and heat treated at 590 °C for 12 h in a rocking furnace for homogenization of the molten liquid. | Not mentioned | The compounds were melted at 590 °C for 24 h and slowly pulled at a constant speed of 2–5 mm h−1. |  | Not mentioned | Single Crystal | Bulk
2927 | 3682 | ESTM | https://doi.org/10.1002/adma.201004739 | In4 Se2.67 Cl0.03 | In4Se2.67Cl0.03 | In4Se2.67Cl0.03 |  | In4Se3–xCl0.03 | Stoichiometric Formula |  | 2011 | 323 | 1052.63 | -103.3 | 11.2325 | 0 | 0.4122838 | 0.88 | 1.346431e-16 |  |  | False |  | Bridgman crystal growth method | Starting materials were loaded into quarts tube with Ar environment, the quartz tubes were vacuum sealed and heat treated at 590 °C for 12 h in a rocking furnace for homogenization of the molten liquid. | Not mentioned | The compounds were melted at 590 °C for 24 h and slowly pulled at a constant speed of 2–5 mm h−1. |  | Not mentioned | Single Crystal | Bulk
2928 | 3683 | ESTM | https://doi.org/10.1002/adma.201004739 | In4 Se2.67 Cl0.03 | In4Se2.67Cl0.03 | In4Se2.67Cl0.03 |  | In4Se3–xCl0.03 | Stoichiometric Formula |  | 2011 | 423 | 710.5 | -137.08 | 13.35095 | 1.330509e-16 | 0.7611123 | 0.742 | 1.458685e-16 |  |  | False |  | Bridgman crystal growth method | Starting materials were loaded into quarts tube with Ar environment, the quartz tubes were vacuum sealed and heat treated at 590 °C for 12 h in a rocking furnace for homogenization of the molten liquid. | Not mentioned | The compounds were melted at 590 °C for 24 h and slowly pulled at a constant speed of 2–5 mm h−1. |  | Not mentioned | Single Crystal | Bulk
2929 | 3685 | ESTM | https://doi.org/10.1002/adma.201004739 | In4 Se2.67 Cl0.03 | In4Se2.67Cl0.03 | In4Se2.67Cl0.03 |  | In4Se3–xCl0.03 | Stoichiometric Formula |  | 2011 | 523 | 409.1 | -164.8 | 11.7 | 0.05036211 | 0.8791118 | 0.661 | 0.05303297 |  |  | False |  | Bridgman crystal growth method | Starting materials were loaded into quarts tube with Ar environment, the quartz tubes were vacuum sealed and heat treated at 590 °C for 12 h in a rocking furnace for homogenization of the molten liquid. | Not mentioned | The compounds were melted at 590 °C for 24 h and slowly pulled at a constant speed of 2–5 mm h−1. |  | Not mentioned | Single Crystal | Bulk
2930 | 3686 | ESTM | https://doi.org/10.1002/adma.201004739 | In4 Se2.67 Cl0.03 | In4Se2.67Cl0.03 | In4Se2.67Cl0.03 |  | In4Se3–xCl0.03 | Stoichiometric Formula |  | 2011 | 573 | 333.33 | -179.2 | 10.8 | 0.008879047 | 0.996 | 0.618 | 0.005380746 |  |  | False |  | Bridgman crystal growth method | Starting materials were loaded into quarts tube with Ar environment, the quartz tubes were vacuum sealed and heat treated at 590 °C for 12 h in a rocking furnace for homogenization of the molten liquid. | Not mentioned | The compounds were melted at 590 °C for 24 h and slowly pulled at a constant speed of 2–5 mm h−1. |  | Not mentioned | Single Crystal | Bulk
2931 | 3687 | ESTM | https://doi.org/10.1002/adma.201004739 | In4 Se2.67 Cl0.03 | In4Se2.67Cl0.03 | In4Se2.67Cl0.03 |  | In4Se3–xCl0.03 | Stoichiometric Formula |  | 2011 | 598 | 318.9 | -192.86 | 11.86148 | 0 | 1.149063 | 0.6173 | 3.864795e-16 |  |  | False |  | Bridgman crystal growth method | Starting materials were loaded into quarts tube with Ar environment, the quartz tubes were vacuum sealed and heat treated at 590 °C for 12 h in a rocking furnace for homogenization of the molten liquid. | Not mentioned | The compounds were melted at 590 °C for 24 h and slowly pulled at a constant speed of 2–5 mm h−1. |  | Not mentioned | Single Crystal | Bulk
2932 | 3688 | ESTM | https://doi.org/10.1002/adma.201004739 | In4 Se2.67 Cl0.03 | In4Se2.67Cl0.03 | In4Se2.67Cl0.03 |  | In4Se3–xCl0.03 | Stoichiometric Formula |  | 2011 | 623 | 304.51 | -202.75 | 12.51766 | 0 | 1.274265 | 0.612 | 0 |  |  | False |  | Bridgman crystal growth method | Starting materials were loaded into quarts tube with Ar environment, the quartz tubes were vacuum sealed and heat treated at 590 °C for 12 h in a rocking furnace for homogenization of the molten liquid. | Not mentioned | The compounds were melted at 590 °C for 24 h and slowly pulled at a constant speed of 2–5 mm h−1. |  | Not mentioned | Single Crystal | Bulk
2933 | 3689 | ESTM | https://doi.org/10.1002/adma.201004739 | In4 Se2.67 Cl0.03 | In4Se2.67Cl0.03 | In4Se2.67Cl0.03 |  | In4Se3–xCl0.03 | Stoichiometric Formula |  | 2011 | 648 | 291.37 | -208.24 | 12.63494 | 1.405909e-16 | 1.364573 | 0.6 | 0 |  |  | False |  | Bridgman crystal growth method | Starting materials were loaded into quarts tube with Ar environment, the quartz tubes were vacuum sealed and heat treated at 590 °C for 12 h in a rocking furnace for homogenization of the molten liquid. | Not mentioned | The compounds were melted at 590 °C for 24 h and slowly pulled at a constant speed of 2–5 mm h−1. |  | Not mentioned | Single Crystal | Bulk
2934 | 3690 | ESTM | https://doi.org/10.1002/adma.201004739 | In4 Se2.67 Cl0.03 | In4Se2.67Cl0.03 | In4Se2.67Cl0.03 |  | In4Se3–xCl0.03 | Stoichiometric Formula |  | 2011 | 698 | 263 | -218.7 | 12.57920847 | 1.412137e-16 | 1.533 | 0.575 | 0.003909639 |  |  | False |  | Bridgman crystal growth method | Starting materials were loaded into quarts tube with Ar environment, the quartz tubes were vacuum sealed and heat treated at 590 °C for 12 h in a rocking furnace for homogenization of the molten liquid. | Not mentioned | The compounds were melted at 590 °C for 24 h and slowly pulled at a constant speed of 2–5 mm h−1. |  | Not mentioned | Single Crystal | Bulk
2935 | 3691 | ESTM | https://doi.org/10.1002/adma.201302038 | In3.94 Pb0.06 Se3 | In3.94Pb0.06Se3 | In3.94Pb0.06Se3 |  | In4-xPbxSe3 | Stoichiometric Formula |  | 2013 | 330 | 73 | -200 | 2.92 | 0 | 0.06339474 | 1.52 | 0 |  |  | False |  | Spark Plasma Sintering | Starting materials were loaded in an Ar environment and loaded into a crucible that was later flame-sealed under high vacuum. Slowly heated, dwell and cold water-quenched. Then, the product was ground into a fine powder before being pressed into a pellet, then annealed. | Not mentioned | Spark Plasma Sintering at 700 K for 5 min under uniaxial pressure of 70 MPa under vacuum (10−3 Pa) | 753 | 5 days | Polycrystalline | Bulk
2936 | 3692 | ESTM | https://doi.org/10.1002/adma.201302038 | In3.94 Pb0.06 Se3 | In3.94Pb0.06Se3 | In3.94Pb0.06Se3 |  | In4-xPbxSe3 | Stoichiometric Formula |  | 2013 | 405 | 78 | -220 | 3.7752 | 0 | 0.113677 | 1.345 | 3.662425e-16 |  |  | False |  | Spark Plasma Sintering | Starting materials were loaded in an Ar environment and loaded into a crucible that was later flame-sealed under high vacuum. Slowly heated, dwell and cold water-quenched. Then, the product was ground into a fine powder before being pressed into a pellet, then annealed. | Not mentioned | Spark Plasma Sintering at 700 K for 5 min under uniaxial pressure of 70 MPa under vacuum (10−3 Pa) | 753 | 5 days | Polycrystalline | Bulk
2937 | 3693 | ESTM | https://doi.org/10.1002/adma.201302038 | In3.94 Pb0.06 Se3 | In3.94Pb0.06Se3 | In3.94Pb0.06Se3 |  | In4-xPbxSe3 | Stoichiometric Formula |  | 2013 | 480 | 87 | -256 | 5.701632 | 0 | 0.2243265 | 1.22 | 0 |  |  | False |  | Spark Plasma Sintering | Starting materials were loaded in an Ar environment and loaded into a crucible that was later flame-sealed under high vacuum. Slowly heated, dwell and cold water-quenched. Then, the product was ground into a fine powder before being pressed into a pellet, then annealed. | Not mentioned | Spark Plasma Sintering at 700 K for 5 min under uniaxial pressure of 70 MPa under vacuum (10−3 Pa) | 753 | 5 days | Polycrystalline | Bulk
2938 | 3694 | ESTM | https://doi.org/10.1002/adma.201302038 | In3.94 Pb0.06 Se3 | In3.94Pb0.06Se3 | In3.94Pb0.06Se3 |  | In4-xPbxSe3 | Stoichiometric Formula |  | 2013 | 518 | 81 | -256 | 5.308416 | 1.673152e-16 | 0.2342214 | 1.174 | 1.185014e-16 |  |  | False |  | Spark Plasma Sintering | Starting materials were loaded in an Ar environment and loaded into a crucible that was later flame-sealed under high vacuum. Slowly heated, dwell and cold water-quenched. Then, the product was ground into a fine powder before being pressed into a pellet, then annealed. | Not mentioned | Spark Plasma Sintering at 700 K for 5 min under uniaxial pressure of 70 MPa under vacuum (10−3 Pa) | 753 | 5 days | Polycrystalline | Bulk
2939 | 3695 | ESTM | https://doi.org/10.1002/adma.201302038 | In3.95 Pb0.05 Se3 | In3.95Pb0.05Se3 | In3.95Pb0.05Se3 |  | In4-xPbxSe3 | Stoichiometric Formula |  | 2013 | 330 | 51.5 | -207 | 2.2067235 | 0 | 0.06902547 | 1.055 | 0 |  |  | False |  | Spark Plasma Sintering | Starting materials were loaded in an Ar environment and loaded into a crucible that was later flame-sealed under high vacuum. Slowly heated, dwell and cold water-quenched. Then, the product was ground into a fine powder before being pressed into a pellet, then annealed. | Not mentioned | Spark Plasma Sintering at 700 K for 5 min under uniaxial pressure of 70 MPa under vacuum (10−3 Pa) | 753 | 5 days | Polycrystalline | Bulk
2940 | 3696 | ESTM | https://doi.org/10.1002/adma.201302038 | In3.95 Pb0.05 Se3 | In3.95Pb0.05Se3 | In3.95Pb0.05Se3 |  | In4-xPbxSe3 | Stoichiometric Formula |  | 2013 | 405 | 75 | -230 | 3.9675 | 0 | 0.1727782 | 0.93 | 0 |  |  | False |  | Spark Plasma Sintering | Starting materials were loaded in an Ar environment and loaded into a crucible that was later flame-sealed under high vacuum. Slowly heated, dwell and cold water-quenched. Then, the product was ground into a fine powder before being pressed into a pellet, then annealed. | Not mentioned | Spark Plasma Sintering at 700 K for 5 min under uniaxial pressure of 70 MPa under vacuum (10−3 Pa) | 753 | 5 days | Polycrystalline | Bulk
2941 | 3697 | ESTM | https://doi.org/10.1002/adma.201302038 | In3.95 Pb0.05 Se3 | In3.95Pb0.05Se3 | In3.95Pb0.05Se3 |  | In4-xPbxSe3 | Stoichiometric Formula |  | 2013 | 480 | 112 | -242 | 6.559168 | 0 | 0.3660931 | 0.86 | 0 |  |  | False |  | Spark Plasma Sintering | Starting materials were loaded in an Ar environment and loaded into a crucible that was later flame-sealed under high vacuum. Slowly heated, dwell and cold water-quenched. Then, the product was ground into a fine powder before being pressed into a pellet, then annealed. | Not mentioned | Spark Plasma Sintering at 700 K for 5 min under uniaxial pressure of 70 MPa under vacuum (10−3 Pa) | 753 | 5 days | Polycrystalline | Bulk
2942 | 3698 | ESTM | https://doi.org/10.1002/adma.201302038 | In3.95 Pb0.05 Se3 | In3.95Pb0.05Se3 | In3.95Pb0.05Se3 |  | In4-xPbxSe3 | Stoichiometric Formula |  | 2013 | 518 | 109 | -259 | 7.311829 | 1.214714e-16 | 0.467596 | 0.81 | 2.374321e-16 |  |  | False |  | Spark Plasma Sintering | Starting materials were loaded in an Ar environment and loaded into a crucible that was later flame-sealed under high vacuum. Slowly heated, dwell and cold water-quenched. Then, the product was ground into a fine powder before being pressed into a pellet, then annealed. | Not mentioned | Spark Plasma Sintering at 700 K for 5 min under uniaxial pressure of 70 MPa under vacuum (10−3 Pa) | 753 | 5 days | Polycrystalline | Bulk
2943 | 3699 | ESTM | https://doi.org/10.1002/adma.201302038 | In3.96 Pb0.04 Se3 | In3.96Pb0.04Se3 | In3.96Pb0.04Se3 |  | In4-xPbxSe3 | Stoichiometric Formula |  | 2013 | 330 | 70 | -192 | 2.58048 | 1.720956e-16 | 0.06850832 | 1.243 | 0 |  |  | False |  | Spark Plasma Sintering | Starting materials were loaded in an Ar environment and loaded into a crucible that was later flame-sealed under high vacuum. Slowly heated, dwell and cold water-quenched. Then, the product was ground into a fine powder before being pressed into a pellet, then annealed. | Not mentioned | Spark Plasma Sintering at 700 K for 5 min under uniaxial pressure of 70 MPa under vacuum (10−3 Pa) | 753 | 5 days | Polycrystalline | Bulk
2944 | 3700 | ESTM | https://doi.org/10.1002/adma.201302038 | In3.96 Pb0.04 Se3 | In3.96Pb0.04Se3 | In3.96Pb0.04Se3 |  | In4-xPbxSe3 | Stoichiometric Formula |  | 2013 | 405 | 87 | -221 | 4.249167 | 0 | 0.1654724 | 1.04 | 0 |  |  | False |  | Spark Plasma Sintering | Starting materials were loaded in an Ar environment and loaded into a crucible that was later flame-sealed under high vacuum. Slowly heated, dwell and cold water-quenched. Then, the product was ground into a fine powder before being pressed into a pellet, then annealed. | Not mentioned | Spark Plasma Sintering at 700 K for 5 min under uniaxial pressure of 70 MPa under vacuum (10−3 Pa) | 753 | 5 days | Polycrystalline | Bulk
2945 | 3701 | ESTM | https://doi.org/10.1002/adma.201302038 | In3.96 Pb0.04 Se3 | In3.96Pb0.04Se3 | In3.96Pb0.04Se3 |  | In4-xPbxSe3 | Stoichiometric Formula |  | 2013 | 480 | 100 | -245 | 6.0025 | 1.479681e-16 | 0.3166154 | 0.91 | 1.753268e-16 |  |  | False |  | Spark Plasma Sintering | Starting materials were loaded in an Ar environment and loaded into a crucible that was later flame-sealed under high vacuum. Slowly heated, dwell and cold water-quenched. Then, the product was ground into a fine powder before being pressed into a pellet, then annealed. | Not mentioned | Spark Plasma Sintering at 700 K for 5 min under uniaxial pressure of 70 MPa under vacuum (10−3 Pa) | 753 | 5 days | Polycrystalline | Bulk
2946 | 3702 | ESTM | https://doi.org/10.1002/adma.201302038 | In3.96 Pb0.04 Se3 | In3.96Pb0.04Se3 | In3.96Pb0.04Se3 |  | In4-xPbxSe3 | Stoichiometric Formula |  | 2013 | 518 | 95 | -272 | 7.02848 | 1.263685e-16 | 0.4233433 | 0.86 | 1.311256e-16 |  |  | False |  | Spark Plasma Sintering | Starting materials were loaded in an Ar environment and loaded into a crucible that was later flame-sealed under high vacuum. Slowly heated, dwell and cold water-quenched. Then, the product was ground into a fine powder before being pressed into a pellet, then annealed. | Not mentioned | Spark Plasma Sintering at 700 K for 5 min under uniaxial pressure of 70 MPa under vacuum (10−3 Pa) | 753 | 5 days | Polycrystalline | Bulk
2947 | 3703 | ESTM | https://doi.org/10.1002/adma.201302038 | In3.99 Pb0.01 Se3 | In3.99Pb0.01Se3 | In3.99Pb0.01Se3 |  | In4-xPbxSe3 | Stoichiometric Formula |  | 2013 | 330 | 100 | -206 | 4.2436 | 0 | 0.1250346 | 1.12 | 6.659493e-16 |  |  | False |  | Spark Plasma Sintering | Starting materials were loaded in an Ar environment and loaded into a crucible that was later flame-sealed under high vacuum. Slowly heated, dwell and cold water-quenched. Then, the product was ground into a fine powder before being pressed into a pellet, then annealed. | Not mentioned | Spark Plasma Sintering at 700 K for 5 min under uniaxial pressure of 70 MPa under vacuum (10−3 Pa) | 753 | 5 days | Polycrystalline | Bulk
2948 | 3704 | ESTM | https://doi.org/10.1002/adma.201302038 | In3.99 Pb0.01 Se3 | In3.99Pb0.01Se3 | In3.99Pb0.01Se3 |  | In4-xPbxSe3 | Stoichiometric Formula |  | 2013 | 405 | 107 | -221 | 5.225987 | 0 | 0.2181984 | 0.97 | 1.272034e-16 |  |  | False |  | Spark Plasma Sintering | Starting materials were loaded in an Ar environment and loaded into a crucible that was later flame-sealed under high vacuum. Slowly heated, dwell and cold water-quenched. Then, the product was ground into a fine powder before being pressed into a pellet, then annealed. | Not mentioned | Spark Plasma Sintering at 700 K for 5 min under uniaxial pressure of 70 MPa under vacuum (10−3 Pa) | 753 | 5 days | Polycrystalline | Bulk
2949 | 3705 | ESTM | https://doi.org/10.1002/adma.201302038 | In3.99 Pb0.01 Se3 | In3.99Pb0.01Se3 | In3.99Pb0.01Se3 |  | In4-xPbxSe3 | Stoichiometric Formula |  | 2013 | 480 | 122.47 | -242 | 7.17233308 | 0 | 0.3783209 | 0.91 | 1.467303e-16 |  |  | False |  | Spark Plasma Sintering | Starting materials were loaded in an Ar environment and loaded into a crucible that was later flame-sealed under high vacuum. Slowly heated, dwell and cold water-quenched. Then, the product was ground into a fine powder before being pressed into a pellet, then annealed. | Not mentioned | Spark Plasma Sintering at 700 K for 5 min under uniaxial pressure of 70 MPa under vacuum (10−3 Pa) | 753 | 5 days | Polycrystalline | Bulk
2950 | 3706 | ESTM | https://doi.org/10.1002/adma.201302038 | In3.99 Pb0.01 Se3 | In3.99Pb0.01Se3 | In3.99Pb0.01Se3 |  | In4-xPbxSe3 | Stoichiometric Formula |  | 2013 | 518 | 111.11 | -252 | 7.05592944 | 0 | 0.4153377 | 0.88 | 1.336531e-16 |  |  | False |  | Spark Plasma Sintering | Starting materials were loaded in an Ar environment and loaded into a crucible that was later flame-sealed under high vacuum. Slowly heated, dwell and cold water-quenched. Then, the product was ground into a fine powder before being pressed into a pellet, then annealed. | Not mentioned | Spark Plasma Sintering at 700 K for 5 min under uniaxial pressure of 70 MPa under vacuum (10−3 Pa) | 753 | 5 days | Polycrystalline | Bulk
2951 | 3707 | ESTM | https://doi.org/10.1002/adma.201302660 | Cu2 Se1 | Cu2Se | Cu2Se |  | Cu2Se1-xIx | Stoichiometric Formula |  | 2013 | 410 | 550.23 | 85 | 3.97541175 | 1.11709e-16 | 0.1897682 | 0.8589 | 1.462604e-16 |  |  | False |  | Spark Plasma Sintering | Ingredients enclosed in a fused silica tube at 1423 K for 24 hours under vacuum. The melt was slowly cooled down to 923 K in 50 hours and was rested at 923 K for 5 days, and finally being slowly cooled down to room temperature in 50 hours. | Not mentioned | Spark Plasma Sintering at around 750 K under a pressure of 65 Mpa | Not mentioned | Not mentioned | Polycrystalline | Bulk
2952 | 3708 | ESTM | https://doi.org/10.1002/adma.201302660 | Cu2 Se1 | Cu2Se | Cu2Se |  | Cu2Se1-xIx | Stoichiometric Formula |  | 2013 | 300 | 995.86 | 92 | 8.42895904 | 2.107445e-16 | 0.2873509 | 0.88 | 0 |  |  | False |  | Spark Plasma Sintering | Ingredients enclosed in a fused silica tube at 1423 K for 24 hours under vacuum. The melt was slowly cooled down to 923 K in 50 hours and was rested at 923 K for 5 days, and finally being slowly cooled down to room temperature in 50 hours. | Not mentioned | Spark Plasma Sintering at around 750 K under a pressure of 65 Mpa | Not mentioned | Not mentioned | Polycrystalline | Bulk
2953 | 3709 | ESTM | https://doi.org/10.1002/adma.201302660 | Cu2 Se1 | Cu2Se | Cu2Se |  | Cu2Se1-xIx | Stoichiometric Formula |  | 2013 | 425 | 510.6 | 118 | 7.1095944 | 1.249267e-16 | 0.352988 | 0.856 | 1.572607e-16 |  |  | False |  | Spark Plasma Sintering | Ingredients enclosed in a fused silica tube at 1423 K for 24 hours under vacuum. The melt was slowly cooled down to 923 K in 50 hours and was rested at 923 K for 5 days, and finally being slowly cooled down to room temperature in 50 hours. | Not mentioned | Spark Plasma Sintering at around 750 K under a pressure of 65 Mpa | Not mentioned | Not mentioned | Polycrystalline | Bulk
2954 | 3710 | ESTM | https://doi.org/10.1002/adma.201302660 | Cu2 Se1 | Cu2Se | Cu2Se |  | Cu2Se1-xIx | Stoichiometric Formula |  | 2013 | 350 | 873.2 | 101.48 | 8.99238 | 0 | 0.3934166 | 0.8 | 1.411002e-16 |  |  | False |  | Spark Plasma Sintering | Ingredients enclosed in a fused silica tube at 1423 K for 24 hours under vacuum. The melt was slowly cooled down to 923 K in 50 hours and was rested at 923 K for 5 days, and finally being slowly cooled down to room temperature in 50 hours. | Not mentioned | Spark Plasma Sintering at around 750 K under a pressure of 65 Mpa | Not mentioned | Not mentioned | Polycrystalline | Bulk
2955 | 3711 | ESTM | https://doi.org/10.1002/adma.201302660 | Cu2 Se1 | Cu2Se | Cu2Se |  | Cu2Se1-xIx | Stoichiometric Formula |  | 2013 | 450 | 472.55 | 126 | 7.5022038 | 1.18389e-16 | 0.3943916 | 0.856 | 2.815027e-16 |  |  | False |  | Spark Plasma Sintering | Ingredients enclosed in a fused silica tube at 1423 K for 24 hours under vacuum. The melt was slowly cooled down to 923 K in 50 hours and was rested at 923 K for 5 days, and finally being slowly cooled down to room temperature in 50 hours. | Not mentioned | Spark Plasma Sintering at around 750 K under a pressure of 65 Mpa | Not mentioned | Not mentioned | Polycrystalline | Bulk
2956 | 3712 | ESTM | https://doi.org/10.1002/adma.201302660 | Cu2 Se1 | Cu2Se | Cu2Se |  | Cu2Se1-xIx | Stoichiometric Formula |  | 2013 | 359 | 825.34 | 104.4 | 8.995678 | 0 | 0.4423902 | 0.73 | 0 |  |  | False |  | Spark Plasma Sintering | Ingredients enclosed in a fused silica tube at 1423 K for 24 hours under vacuum. The melt was slowly cooled down to 923 K in 50 hours and was rested at 923 K for 5 days, and finally being slowly cooled down to room temperature in 50 hours. | Not mentioned | Spark Plasma Sintering at around 750 K under a pressure of 65 Mpa | Not mentioned | Not mentioned | Polycrystalline | Bulk
2957 | 3713 | ESTM | https://doi.org/10.1002/adma.201302660 | Cu2 Se1 | Cu2Se | Cu2Se |  | Cu2Se1-xIx | Stoichiometric Formula |  | 2013 | 365 | 767.5 | 107.4 | 8.8529283 | 2.006519e-16 | 0.4822864 | 0.67 | 1.151e-16 |  |  | False |  | Spark Plasma Sintering | Ingredients enclosed in a fused silica tube at 1423 K for 24 hours under vacuum. The melt was slowly cooled down to 923 K in 50 hours and was rested at 923 K for 5 days, and finally being slowly cooled down to room temperature in 50 hours. | Not mentioned | Spark Plasma Sintering at around 750 K under a pressure of 65 Mpa | Not mentioned | Not mentioned | Polycrystalline | Bulk
2958 | 3714 | ESTM | https://doi.org/10.1002/adma.201302660 | Cu2 Se1 | Cu2Se | Cu2Se |  | Cu2Se1-xIx | Stoichiometric Formula |  | 2013 | 375 | 647.85 | 114.57 | 8.503864 | 2.088882e-16 | 0.5905461 | 0.54 | 0 |  |  | False |  | Spark Plasma Sintering | Ingredients enclosed in a fused silica tube at 1423 K for 24 hours under vacuum. The melt was slowly cooled down to 923 K in 50 hours and was rested at 923 K for 5 days, and finally being slowly cooled down to room temperature in 50 hours. | Not mentioned | Spark Plasma Sintering at around 750 K under a pressure of 65 Mpa | Not mentioned | Not mentioned | Polycrystalline | Bulk
2959 | 3715 | ESTM | https://doi.org/10.1002/adma.201302660 | Cu2 Se1 | Cu2Se | Cu2Se |  | Cu2Se1-xIx | Stoichiometric Formula |  | 2013 | 385 | 528.5 | 127.4 | 8.57795666 | 2.070839e-16 | 0.8611508 | 0.3835 | 0 |  |  | False |  | Spark Plasma Sintering | Ingredients enclosed in a fused silica tube at 1423 K for 24 hours under vacuum. The melt was slowly cooled down to 923 K in 50 hours and was rested at 923 K for 5 days, and finally being slowly cooled down to room temperature in 50 hours. | Not mentioned | Spark Plasma Sintering at around 750 K under a pressure of 65 Mpa | Not mentioned | Not mentioned | Polycrystalline | Bulk
2960 | 3716 | ESTM | https://doi.org/10.1002/adma.201302660 | Cu2 Se1 | Cu2Se | Cu2Se |  | Cu2Se1-xIx | Stoichiometric Formula |  | 2013 | 400 | 409.86 | 166.7 | 11.38955 | 1.559637e-16 | 2.277911 | 0.2 | 3.899092e-16 |  |  | False |  | Spark Plasma Sintering | Ingredients enclosed in a fused silica tube at 1423 K for 24 hours under vacuum. The melt was slowly cooled down to 923 K in 50 hours and was rested at 923 K for 5 days, and finally being slowly cooled down to room temperature in 50 hours. | Not mentioned | Spark Plasma Sintering at around 750 K under a pressure of 65 Mpa | Not mentioned | Not mentioned | Polycrystalline | Bulk
2961 | 3717 | ESTM | https://doi.org/10.1002/adma.201302660 | Cu2 Se0.92 I0.08 | Cu2Se0.92I0.08 | Cu2Se0.92I0.08 |  | Cu2Se1-xIx | Stoichiometric Formula |  | 2013 | 300 | 157.2 | 144.7 | 3.291467748 | 0 | 0.2083647 | 0.4739 | 1.332067e-16 |  |  | False |  | Spark Plasma Sintering | Ingredients enclosed in a fused silica tube at 1423 K for 24 hours under vacuum. The melt was slowly cooled down to 923 K in 50 hours and was rested at 923 K for 5 days, and finally being slowly cooled down to room temperature in 50 hours. | Not mentioned | Spark Plasma Sintering at around 750 K under a pressure of 65 Mpa | Not mentioned | Not mentioned | Polycrystalline | Bulk
2962 | 3718 | ESTM | https://doi.org/10.1002/adma.201302660 | Cu2 Se0.92 I0.08 | Cu2Se0.92I0.08 | Cu2Se0.92I0.08 |  | Cu2Se1-xIx | Stoichiometric Formula |  | 2013 | 385 | 107.6 | 180 | 3.48624 | 0 | 0.2655198 | 0.5055 | 2.09066e-16 |  |  | False |  | Spark Plasma Sintering | Ingredients enclosed in a fused silica tube at 1423 K for 24 hours under vacuum. The melt was slowly cooled down to 923 K in 50 hours and was rested at 923 K for 5 days, and finally being slowly cooled down to room temperature in 50 hours. | Not mentioned | Spark Plasma Sintering at around 750 K under a pressure of 65 Mpa | Not mentioned | Not mentioned | Polycrystalline | Bulk
2963 | 3719 | ESTM | https://doi.org/10.1002/adma.201302660 | Cu2 Se0.92 I0.08 | Cu2Se0.92I0.08 | Cu2Se0.92I0.08 |  | Cu2Se1-xIx | Stoichiometric Formula |  | 2013 | 400 | 104.72 | 186 | 3.62289312 | 0 | 0.2797601 | 0.518 | 1.984241e-16 |  |  | False |  | Spark Plasma Sintering | Ingredients enclosed in a fused silica tube at 1423 K for 24 hours under vacuum. The melt was slowly cooled down to 923 K in 50 hours and was rested at 923 K for 5 days, and finally being slowly cooled down to room temperature in 50 hours. | Not mentioned | Spark Plasma Sintering at around 750 K under a pressure of 65 Mpa | Not mentioned | Not mentioned | Polycrystalline | Bulk
2964 | 3720 | ESTM | https://doi.org/10.1002/adma.201302660 | Cu2 Se0.92 I0.08 | Cu2Se0.92I0.08 | Cu2Se0.92I0.08 |  | Cu2Se1-xIx | Stoichiometric Formula |  | 2013 | 410 | 102.78 | 190 | 3.710358 | 0 | 0.2931111 | 0.519 | 0 |  |  | False |  | Spark Plasma Sintering | Ingredients enclosed in a fused silica tube at 1423 K for 24 hours under vacuum. The melt was slowly cooled down to 923 K in 50 hours and was rested at 923 K for 5 days, and finally being slowly cooled down to room temperature in 50 hours. | Not mentioned | Spark Plasma Sintering at around 750 K under a pressure of 65 Mpa | Not mentioned | Not mentioned | Polycrystalline | Bulk
2965 | 3721 | ESTM | https://doi.org/10.1002/adma.201302660 | Cu2 Se0.92 I0.08 | Cu2Se0.92I0.08 | Cu2Se0.92I0.08 |  | Cu2Se1-xIx | Stoichiometric Formula |  | 2013 | 425 | 99.4 | 197.5 | 3.87722125 | 0 | 0.3156741 | 0.522 | 0 |  |  | False |  | Spark Plasma Sintering | Ingredients enclosed in a fused silica tube at 1423 K for 24 hours under vacuum. The melt was slowly cooled down to 923 K in 50 hours and was rested at 923 K for 5 days, and finally being slowly cooled down to room temperature in 50 hours. | Not mentioned | Spark Plasma Sintering at around 750 K under a pressure of 65 Mpa | Not mentioned | Not mentioned | Polycrystalline | Bulk
2966 | 3722 | ESTM | https://doi.org/10.1002/adma.201302660 | Cu2 Se0.92 I0.08 | Cu2Se0.92I0.08 | Cu2Se0.92I0.08 |  | Cu2Se1-xIx | Stoichiometric Formula |  | 2013 | 375 | 109 | 175 | 3.338 | 3.744757e-05 | 0.325 | 0.385 | 0.0003996004 |  |  | False |  | Spark Plasma Sintering | Ingredients enclosed in a fused silica tube at 1423 K for 24 hours under vacuum. The melt was slowly cooled down to 923 K in 50 hours and was rested at 923 K for 5 days, and finally being slowly cooled down to room temperature in 50 hours. | Not mentioned | Spark Plasma Sintering at around 750 K under a pressure of 65 Mpa | Not mentioned | Not mentioned | Polycrystalline | Bulk
2967 | 3723 | ESTM | https://doi.org/10.1002/adma.201302660 | Cu2 Se0.92 I0.08 | Cu2Se0.92I0.08 | Cu2Se0.92I0.08 |  | Cu2Se1-xIx | Stoichiometric Formula |  | 2013 | 450 | 93.53 | 209 | 4.08548393 | 0 | 0.3549166 | 0.518 | 1.564062e-16 |  |  | False |  | Spark Plasma Sintering | Ingredients enclosed in a fused silica tube at 1423 K for 24 hours under vacuum. The melt was slowly cooled down to 923 K in 50 hours and was rested at 923 K for 5 days, and finally being slowly cooled down to room temperature in 50 hours. | Not mentioned | Spark Plasma Sintering at around 750 K under a pressure of 65 Mpa | Not mentioned | Not mentioned | Polycrystalline | Bulk
2968 | 3724 | ESTM | https://doi.org/10.1002/adma.201302660 | Cu2 Se0.92 I0.08 | Cu2Se0.92I0.08 | Cu2Se0.92I0.08 |  | Cu2Se1-xIx | Stoichiometric Formula |  | 2013 | 365 | 106.57 | 154.8 | 2.553741 | 3.47795e-16 | 0.375853 | 0.248 | 2.953875e-16 |  |  | False |  | Spark Plasma Sintering | Ingredients enclosed in a fused silica tube at 1423 K for 24 hours under vacuum. The melt was slowly cooled down to 923 K in 50 hours and was rested at 923 K for 5 days, and finally being slowly cooled down to room temperature in 50 hours. | Not mentioned | Spark Plasma Sintering at around 750 K under a pressure of 65 Mpa | Not mentioned | Not mentioned | Polycrystalline | Bulk
2969 | 3725 | ESTM | https://doi.org/10.1002/adma.201302660 | Cu2 Se0.92 I0.08 | Cu2Se0.92I0.08 | Cu2Se0.92I0.08 |  | Cu2Se1-xIx | Stoichiometric Formula |  | 2013 | 350 | 114.46 | 175 | 3.5053375 | 0 | 0.4792454 | 0.256 | 0 |  |  | False |  | Spark Plasma Sintering | Ingredients enclosed in a fused silica tube at 1423 K for 24 hours under vacuum. The melt was slowly cooled down to 923 K in 50 hours and was rested at 923 K for 5 days, and finally being slowly cooled down to room temperature in 50 hours. | Not mentioned | Spark Plasma Sintering at around 750 K under a pressure of 65 Mpa | Not mentioned | Not mentioned | Polycrystalline | Bulk
2970 | 3726 | ESTM | https://doi.org/10.1002/adma.201302660 | Cu2 Se0.92 I0.08 | Cu2Se0.92I0.08 | Cu2Se0.92I0.08 |  | Cu2Se1-xIx | Stoichiometric Formula |  | 2013 | 359 | 89.86 | 191 | 3.27818266 | 0 | 0.8406197 | 0.14 | 1.32072e-16 |  |  | False |  | Spark Plasma Sintering | Ingredients enclosed in a fused silica tube at 1423 K for 24 hours under vacuum. The melt was slowly cooled down to 923 K in 50 hours and was rested at 923 K for 5 days, and finally being slowly cooled down to room temperature in 50 hours. | Not mentioned | Spark Plasma Sintering at around 750 K under a pressure of 65 Mpa | Not mentioned | Not mentioned | Polycrystalline | Bulk
2971 | 3727 | ESTM | https://doi.org/10.1002/adma.201302660 | Cu2 Se0.96 I0.04 | Cu2Se0.96I0.04 | Cu2Se0.96I0.04 |  | Cu2Se1-xIx | Stoichiometric Formula |  | 2013 | 300 | 644.38 | 84.7 | 4.62284 | 0 | 0.1874124 | 0.74 | 1.480989e-16 |  |  | False |  | Spark Plasma Sintering | Ingredients enclosed in a fused silica tube at 1423 K for 24 hours under vacuum. The melt was slowly cooled down to 923 K in 50 hours and was rested at 923 K for 5 days, and finally being slowly cooled down to room temperature in 50 hours. | Not mentioned | Spark Plasma Sintering at around 750 K under a pressure of 65 Mpa | Not mentioned | Not mentioned | Polycrystalline | Bulk
2972 | 3728 | ESTM | https://doi.org/10.1002/adma.201302660 | Cu2 Se0.96 I0.04 | Cu2Se0.96I0.04 | Cu2Se0.96I0.04 |  | Cu2Se1-xIx | Stoichiometric Formula |  | 2013 | 385 | 409.86 | 94 | 3.62 | 0.0004207072 | 0.216 | 0.644 | 0.001912238 |  |  | False |  | Spark Plasma Sintering | Ingredients enclosed in a fused silica tube at 1423 K for 24 hours under vacuum. The melt was slowly cooled down to 923 K in 50 hours and was rested at 923 K for 5 days, and finally being slowly cooled down to room temperature in 50 hours. | Not mentioned | Spark Plasma Sintering at around 750 K under a pressure of 65 Mpa | Not mentioned | Not mentioned | Polycrystalline | Bulk
2973 | 3729 | ESTM | https://doi.org/10.1002/adma.201302660 | Cu2 Se0.96 I0.04 | Cu2Se0.96I0.04 | Cu2Se0.96I0.04 |  | Cu2Se1-xIx | Stoichiometric Formula |  | 2013 | 400 | 414.1 | 112 | 5.1944704 | 0 | 0.2637892 | 0.78767 | 0 |  |  | False |  | Spark Plasma Sintering | Ingredients enclosed in a fused silica tube at 1423 K for 24 hours under vacuum. The melt was slowly cooled down to 923 K in 50 hours and was rested at 923 K for 5 days, and finally being slowly cooled down to room temperature in 50 hours. | Not mentioned | Spark Plasma Sintering at around 750 K under a pressure of 65 Mpa | Not mentioned | Not mentioned | Polycrystalline | Bulk
2974 | 3730 | ESTM | https://doi.org/10.1002/adma.201302660 | Cu2 Se0.96 I0.04 | Cu2Se0.96I0.04 | Cu2Se0.96I0.04 |  | Cu2Se1-xIx | Stoichiometric Formula |  | 2013 | 410 | 408.64 | 115.56 | 5.457025 | 1.627587e-16 | 0.2840505 | 0.78767 | 1.954271e-16 |  |  | False |  | Spark Plasma Sintering | Ingredients enclosed in a fused silica tube at 1423 K for 24 hours under vacuum. The melt was slowly cooled down to 923 K in 50 hours and was rested at 923 K for 5 days, and finally being slowly cooled down to room temperature in 50 hours. | Not mentioned | Spark Plasma Sintering at around 750 K under a pressure of 65 Mpa | Not mentioned | Not mentioned | Polycrystalline | Bulk
2975 | 3731 | ESTM | https://doi.org/10.1002/adma.201302660 | Cu2 Se0.96 I0.04 | Cu2Se0.96I0.04 | Cu2Se0.96I0.04 |  | Cu2Se1-xIx | Stoichiometric Formula |  | 2013 | 425 | 393.8 | 121 | 5.7656258 | 0 | 0.3101761 | 0.79 | 0 |  |  | False |  | Spark Plasma Sintering | Ingredients enclosed in a fused silica tube at 1423 K for 24 hours under vacuum. The melt was slowly cooled down to 923 K in 50 hours and was rested at 923 K for 5 days, and finally being slowly cooled down to room temperature in 50 hours. | Not mentioned | Spark Plasma Sintering at around 750 K under a pressure of 65 Mpa | Not mentioned | Not mentioned | Polycrystalline | Bulk
2976 | 3732 | ESTM | https://doi.org/10.1002/adma.201302660 | Cu2 Se0.96 I0.04 | Cu2Se0.96I0.04 | Cu2Se0.96I0.04 |  | Cu2Se1-xIx | Stoichiometric Formula |  | 2013 | 450 | 369.63 | 129 | 6.15101283 | 0 | 0.3503741 | 0.79 | 1.584339e-16 |  |  | False |  | Spark Plasma Sintering | Ingredients enclosed in a fused silica tube at 1423 K for 24 hours under vacuum. The melt was slowly cooled down to 923 K in 50 hours and was rested at 923 K for 5 days, and finally being slowly cooled down to room temperature in 50 hours. | Not mentioned | Spark Plasma Sintering at around 750 K under a pressure of 65 Mpa | Not mentioned | Not mentioned | Polycrystalline | Bulk
2977 | 3733 | ESTM | https://doi.org/10.1002/adma.201302660 | Cu2 Se0.96 I0.04 | Cu2Se0.96I0.04 | Cu2Se0.96I0.04 |  | Cu2Se1-xIx | Stoichiometric Formula |  | 2013 | 350 | 476.28 | 106.4 | 5.391947 | 1.647231e-16 | 0.3774363 | 0.5 | 0 |  |  | False |  | Spark Plasma Sintering | Ingredients enclosed in a fused silica tube at 1423 K for 24 hours under vacuum. The melt was slowly cooled down to 923 K in 50 hours and was rested at 923 K for 5 days, and finally being slowly cooled down to room temperature in 50 hours. | Not mentioned | Spark Plasma Sintering at around 750 K under a pressure of 65 Mpa | Not mentioned | Not mentioned | Polycrystalline | Bulk
2978 | 3734 | ESTM | https://doi.org/10.1002/adma.201302660 | Cu2 Se0.96 I0.04 | Cu2Se0.96I0.04 | Cu2Se0.96I0.04 |  | Cu2Se1-xIx | Stoichiometric Formula |  | 2013 | 359 | 400.33 | 115 | 5.29436425 | 0 | 0.4635797 | 0.41 | 1.197446e-16 |  |  | False |  | Spark Plasma Sintering | Ingredients enclosed in a fused silica tube at 1423 K for 24 hours under vacuum. The melt was slowly cooled down to 923 K in 50 hours and was rested at 923 K for 5 days, and finally being slowly cooled down to room temperature in 50 hours. | Not mentioned | Spark Plasma Sintering at around 750 K under a pressure of 65 Mpa | Not mentioned | Not mentioned | Polycrystalline | Bulk
2979 | 3735 | ESTM | https://doi.org/10.1002/adma.201302660 | Cu2 Se0.96 I0.04 | Cu2Se0.96I0.04 | Cu2Se0.96I0.04 |  | Cu2Se1-xIx | Stoichiometric Formula |  | 2013 | 365 | 349.27 | 120 | 5.029488 | 0 | 0.5245037 | 0.35 | 2.116711e-16 |  |  | False |  | Spark Plasma Sintering | Ingredients enclosed in a fused silica tube at 1423 K for 24 hours under vacuum. The melt was slowly cooled down to 923 K in 50 hours and was rested at 923 K for 5 days, and finally being slowly cooled down to room temperature in 50 hours. | Not mentioned | Spark Plasma Sintering at around 750 K under a pressure of 65 Mpa | Not mentioned | Not mentioned | Polycrystalline | Bulk
2980 | 3736 | ESTM | https://doi.org/10.1002/adma.201302660 | Cu2 Se0.96 I0.04 | Cu2Se0.96I0.04 | Cu2Se0.96I0.04 |  | Cu2Se1-xIx | Stoichiometric Formula |  | 2013 | 375 | 271.4 | 133.6 | 4.844207744 | 1.833485e-16 | 0.7414604 | 0.245 | 0 |  |  | False |  | Spark Plasma Sintering | Ingredients enclosed in a fused silica tube at 1423 K for 24 hours under vacuum. The melt was slowly cooled down to 923 K in 50 hours and was rested at 923 K for 5 days, and finally being slowly cooled down to room temperature in 50 hours. | Not mentioned | Spark Plasma Sintering at around 750 K under a pressure of 65 Mpa | Not mentioned | Not mentioned | Polycrystalline | Bulk
2981 | 3737 | ESTM | https://doi.org/10.1002/chem.201404453 | Tm1 Cu1 Te2 | TmCuTe2 | TmCuTe2 |  |  | Stoichiometric Formula |  | 2014 | 320 | 959.41 | 73.7 | 5.211218 | 0 | 0.1057176 | 1.5774 | 5.250889e-16 |  |  | False |  | Hot Press | Ingredients are flame-sealed under high vacuum, then heated to 723 K in 10 h, kept at this temperature for 1 day, and then heated to 1273 K in 50 h, followed by a dwell period of 4 days, and subsequently cooled to 473 K at 5 K h−1 | Not mentioned | Hot pressed (823 K for 30 min) | Not mentioned | Not mentioned | Polycrystalline | Bulk
2982 | 3738 | ESTM | https://doi.org/10.1002/chem.201404453 | Tm1 Cu1 Te2 | TmCuTe2 | TmCuTe2 |  |  | Stoichiometric Formula |  | 2014 | 363 | 862 | 83.3 | 5.98132318 | 1.48492e-16 | 0.144748 | 1.5 | 0 |  |  | False |  | Hot Press | Ingredients are flame-sealed under high vacuum, then heated to 723 K in 10 h, kept at this temperature for 1 day, and then heated to 1273 K in 50 h, followed by a dwell period of 4 days, and subsequently cooled to 473 K at 5 K h−1 | Not mentioned | Hot pressed (823 K for 30 min) | Not mentioned | Not mentioned | Polycrystalline | Bulk
2983 | 3739 | ESTM | https://doi.org/10.1002/chem.201404453 | Tm1 Cu1 Te2 | TmCuTe2 | TmCuTe2 |  |  | Stoichiometric Formula |  | 2014 | 410 | 752.67 | 91.4 | 6.287775 | 0 | 0.186 | 1.386015 | 4.476706e-16 |  |  | False |  | Hot Press | Ingredients are flame-sealed under high vacuum, then heated to 723 K in 10 h, kept at this temperature for 1 day, and then heated to 1273 K in 50 h, followed by a dwell period of 4 days, and subsequently cooled to 473 K at 5 K h−1 | Not mentioned | Hot pressed (823 K for 30 min) | Not mentioned | Not mentioned | Polycrystalline | Bulk
2984 | 3740 | ESTM | https://doi.org/10.1002/chem.201404453 | Tm1 Cu1 Te2 | TmCuTe2 | TmCuTe2 |  |  | Stoichiometric Formula |  | 2014 | 457 | 668.64 | 102.6 | 7.038613 | 1.261866e-16 | 0.243 | 1.323723 | 1.142205e-16 |  |  | False |  | Hot Press | Ingredients are flame-sealed under high vacuum, then heated to 723 K in 10 h, kept at this temperature for 1 day, and then heated to 1273 K in 50 h, followed by a dwell period of 4 days, and subsequently cooled to 473 K at 5 K h−1 | Not mentioned | Hot pressed (823 K for 30 min) | Not mentioned | Not mentioned | Polycrystalline | Bulk
2985 | 3741 | ESTM | https://doi.org/10.1002/chem.201404453 | Tm1 Cu1 Te2 | TmCuTe2 | TmCuTe2 |  |  | Stoichiometric Formula |  | 2014 | 503 | 573.26 | 110 | 6.936446 | 0 | 0.295 | 1.182723 | 1.881734e-16 |  |  | False |  | Hot Press | Ingredients are flame-sealed under high vacuum, then heated to 723 K in 10 h, kept at this temperature for 1 day, and then heated to 1273 K in 50 h, followed by a dwell period of 4 days, and subsequently cooled to 473 K at 5 K h−1 | Not mentioned | Hot pressed (823 K for 30 min) | Not mentioned | Not mentioned | Polycrystalline | Bulk
2986 | 3742 | ESTM | https://doi.org/10.1002/chem.201404453 | Tm1 Cu1 Te2 | TmCuTe2 | TmCuTe2 |  |  | Stoichiometric Formula |  | 2014 | 600 | 441.82 | 128 | 7.23877888 | 0 | 0.373 | 1.164415 | 1.488235e-16 |  |  | False |  | Hot Press | Ingredients are flame-sealed under high vacuum, then heated to 723 K in 10 h, kept at this temperature for 1 day, and then heated to 1273 K in 50 h, followed by a dwell period of 4 days, and subsequently cooled to 473 K at 5 K h−1 | Not mentioned | Hot pressed (823 K for 30 min) | Not mentioned | Not mentioned | Polycrystalline | Bulk
2987 | 3743 | ESTM | https://doi.org/10.1002/chem.201404453 | Tm1 Cu1 Te2 | TmCuTe2 | TmCuTe2 |  |  | Stoichiometric Formula |  | 2014 | 550 | 488.59 | 123 | 7.39187811 | 1.20156e-16 | 0.3826 | 1.062607 | 0 |  |  | False |  | Hot Press | Ingredients are flame-sealed under high vacuum, then heated to 723 K in 10 h, kept at this temperature for 1 day, and then heated to 1273 K in 50 h, followed by a dwell period of 4 days, and subsequently cooled to 473 K at 5 K h−1 | Not mentioned | Hot pressed (823 K for 30 min) | Not mentioned | Not mentioned | Polycrystalline | Bulk
2988 | 3744 | ESTM | https://doi.org/10.1002/chem.201404453 | Tm1 Cu1 Te2 | TmCuTe2 | TmCuTe2 |  |  | Stoichiometric Formula |  | 2014 | 818 | 191.77 | 179.7 | 6.192654 | 0 | 0.73 | 0.6939166 | 0 |  |  | False |  | Hot Press | Ingredients are flame-sealed under high vacuum, then heated to 723 K in 10 h, kept at this temperature for 1 day, and then heated to 1273 K in 50 h, followed by a dwell period of 4 days, and subsequently cooled to 473 K at 5 K h−1 | Not mentioned | Hot pressed (823 K for 30 min) | Not mentioned | Not mentioned | Polycrystalline | Bulk
2989 | 3745 | ESTM | https://doi.org/10.1002/chem.201404453 | Tm1 Cu1 Te2 | TmCuTe2 | TmCuTe2 |  |  | Stoichiometric Formula |  | 2014 | 720 | 237.31 | 175 | 7.26761875 | 0 | 0.736 | 0.7109627 | 0 |  |  | False |  | Hot Press | Ingredients are flame-sealed under high vacuum, then heated to 723 K in 10 h, kept at this temperature for 1 day, and then heated to 1273 K in 50 h, followed by a dwell period of 4 days, and subsequently cooled to 473 K at 5 K h−1 | Not mentioned | Hot pressed (823 K for 30 min) | Not mentioned | Not mentioned | Polycrystalline | Bulk
2990 | 3746 | ESTM | https://doi.org/10.1002/pssr.200701302 | Ag8 Ge1 Te6 | Ag8GeTe6 | Ag8GeTe6 |  |  | Stoichiometric Formula |  | 2008 | 329 | 0.95 | 519 | 0.25589295 | 2.169311e-16 | 0.0332762 | 0.253 | 2.085242e-16 |  |  | False |  | Hot Press | Starting materials were sealed in silica tubes, melted at 1273 K for 24 h, and annealed, before crushing into fine powders. | Not mentioned | Hot press performed at just below the melting temperature and under an argon flow atmosphere | 873 | 1 week | Polycrystalline | Bulk
2991 | 3747 | ESTM | https://doi.org/10.1002/pssr.200701302 | Ag8 Ge1 Te6 | Ag8GeTe6 | Ag8GeTe6 |  |  | Stoichiometric Formula |  | 2008 | 413 | 2.75 | 467 | 0.59974475 | 0 | 0.091 | 0.267 | 0.01944512 |  |  | False |  | Hot Press | Starting materials were sealed in silica tubes, melted at 1273 K for 24 h, and annealed, before crushing into fine powders. | Not mentioned | Hot press performed at just below the melting temperature and under an argon flow atmosphere | 873 | 1 week | Polycrystalline | Bulk
2992 | 3748 | ESTM | https://doi.org/10.1002/pssr.200701302 | Ag8 Ge1 Te6 | Ag8GeTe6 | Ag8GeTe6 |  |  | Stoichiometric Formula |  | 2008 | 509 | 7.76 | 366.4 | 1.041772 | 2.131413e-16 | 0.189 | 0.283 | 0.008615342 |  |  | False |  | Hot Press | Starting materials were sealed in silica tubes, melted at 1273 K for 24 h, and annealed, before crushing into fine powders. | Not mentioned | Hot press performed at just below the melting temperature and under an argon flow atmosphere | 873 | 1 week | Polycrystalline | Bulk
2993 | 3749 | ESTM | https://doi.org/10.1002/pssr.200701302 | Ag8 Ge1 Te6 | Ag8GeTe6 | Ag8GeTe6 |  |  | Stoichiometric Formula |  | 2008 | 607 | 17.6 | 324 | 1.8475776 | 0 | 0.368 | 0.3085 | 0.01215594 |  |  | False |  | Hot Press | Starting materials were sealed in silica tubes, melted at 1273 K for 24 h, and annealed, before crushing into fine powders. | Not mentioned | Hot press performed at just below the melting temperature and under an argon flow atmosphere | 873 | 1 week | Polycrystalline | Bulk
2994 | 3750 | ESTM | https://doi.org/10.1002/pssr.200701302 | Ag8 Ge1 Te6 | Ag8GeTe6 | Ag8GeTe6 |  |  | Stoichiometric Formula |  | 2008 | 703 | 30 | 278 | 2.3 | 0.008052174 | 0.481 | 0.34 | 0.01131222 |  |  | False |  | Hot Press | Starting materials were sealed in silica tubes, melted at 1273 K for 24 h, and annealed, before crushing into fine powders. | Not mentioned | Hot press performed at just below the melting temperature and under an argon flow atmosphere | 873 | 1 week | Polycrystalline | Bulk
2995 | 3751 | ESTM | https://doi.org/10.1002/pssr.201700372 | Yb1 Si2 | YbSi2 | YbSi2 |  |  | Stoichiometric Formula |  | 2018 | 522 | 6205 | -36.7 | 8.35745245 | 2.125476e-16 | 0.04194798 | 10.4 | 1.654166e-16 |  |  | False |  | Spark Plasma Sintering | Prepared by arc melting under an Ar atmosphere | Not mentioned | Spark Plasma Sintering performed at 1373 K for 3 min under an axial pressure of 100 MPa in an Ar atmosphere | Not mentioned | Not mentioned | Polycrystalline | Bulk
2996 | 3752 | ESTM | https://doi.org/10.1002/pssr.201700372 | Yb1 Si2 | YbSi2 | YbSi2 |  |  | Stoichiometric Formula |  | 2018 | 475 | 6410 | -39.6 | 10.0519056 | 0 | 0.04806861 | 9.933 | 0 |  |  | False |  | Spark Plasma Sintering | Prepared by arc melting under an Ar atmosphere | Not mentioned | Spark Plasma Sintering performed at 1373 K for 3 min under an axial pressure of 100 MPa in an Ar atmosphere | Not mentioned | Not mentioned | Polycrystalline | Bulk
2997 | 3753 | ESTM | https://doi.org/10.1002/pssr.201700372 | Yb1 Si2 | YbSi2 | YbSi2 |  |  | Stoichiometric Formula |  | 2018 | 426 | 6712 | -43.6 | 12.75924352 | 1.392212e-16 | 0.05721513 | 9.5 | 1.212772e-16 |  |  | False |  | Spark Plasma Sintering | Prepared by arc melting under an Ar atmosphere | Not mentioned | Spark Plasma Sintering performed at 1373 K for 3 min under an axial pressure of 100 MPa in an Ar atmosphere | Not mentioned | Not mentioned | Polycrystalline | Bulk
2998 | 3754 | ESTM | https://doi.org/10.1002/pssr.201700372 | Yb1 Si2 | YbSi2 | YbSi2 |  |  | Stoichiometric Formula |  | 2018 | 377 | 7000 | -46.2 | 14.94108 | 0 | 0.06156052 | 9.15 | 0 |  |  | False |  | Spark Plasma Sintering | Prepared by arc melting under an Ar atmosphere | Not mentioned | Spark Plasma Sintering performed at 1373 K for 3 min under an axial pressure of 100 MPa in an Ar atmosphere | Not mentioned | Not mentioned | Polycrystalline | Bulk
2999 | 3755 | ESTM | https://doi.org/10.1002/pssr.201700372 | Yb1 Si2 | YbSi2 | YbSi2 |  |  | Stoichiometric Formula |  | 2018 | 330 | 7301 | -51 | 18.989901 | 0 | 0.0715373 | 8.76 | 1.939937e-16 |  |  | False |  | Spark Plasma Sintering | Prepared by arc melting under an Ar atmosphere | Not mentioned | Spark Plasma Sintering performed at 1373 K for 3 min under an axial pressure of 100 MPa in an Ar atmosphere | Not mentioned | Not mentioned | Polycrystalline | Bulk
3000 | 3756 | ESTM | https://doi.org/10.1002/pssr.201700372 | Yb1 Si2 | YbSi2 | YbSi2 |  |  | Stoichiometric Formula |  | 2018 | 300 | 7470 | -52.6 | 20.6676972 | 1.718969e-16 | 0.07209662 | 8.6 | 1.924887e-16 |  |  | False |  | Spark Plasma Sintering | Prepared by arc melting under an Ar atmosphere | Not mentioned | Spark Plasma Sintering performed at 1373 K for 3 min under an axial pressure of 100 MPa in an Ar atmosphere | Not mentioned | Not mentioned | Polycrystalline | Bulk
3001 | 3757 | ESTM | https://doi.org/10.1007/s00339-010-5711-3 | Sr0.11 Ba0.18 Co4 Sb12.09 | Ba0.18Sr0.11Co4Sb12.09 | Sr0.11Ba0.18Co4Sb12.09 |  | SrxMyCo4Sb12 | Stoichiometric Formula |  | 2010 | 300 | 4018.52 | -96 | 37.03468032 | 0 | 0.2394484 | 4.64 | 2.318293e-16 |  |  | False |  |  | sealed in quartz ampules under vacuum (10^−3 Pa). The quartz ampules were heated slowly up to 1333–1353 K, soaked for about 4–5 hours, and followed by quenching in a water bath. | Not mentioned | spark plasma sintering at 863–883 K for 10 minutes under a pressure of 50 MPa | 1050–1080 | 168h | Polycrystalline | Bulk
3002 | 3758 | ESTM | https://doi.org/10.1007/s00339-010-5711-3 | Sr0.11 Ba0.18 Co4 Sb12.09 | Ba0.18Sr0.11Co4Sb12.09 | Sr0.11Ba0.18Co4Sb12.09 |  | SrxMyCo4Sb12 | Stoichiometric Formula |  | 2010 | 350 | 3675.93 | -105 | 40.52712825 | 0 | 0.3187527 | 4.45 | 1.741512e-16 |  |  | False |  |  | sealed in quartz ampules under vacuum (10^−3 Pa). The quartz ampules were heated slowly up to 1333–1353 K, soaked for about 4–5 hours, and followed by quenching in a water bath. | Not mentioned | spark plasma sintering at 863–883 K for 10 minutes under a pressure of 50 MPa | 1050–1080 | 168h | Polycrystalline | Bulk
3003 | 3759 | ESTM | https://doi.org/10.1007/s00339-010-5711-3 | Sr0.11 Ba0.18 Co4 Sb12.09 | Ba0.18Sr0.11Co4Sb12.09 | Sr0.11Ba0.18Co4Sb12.09 |  | SrxMyCo4Sb12 | Stoichiometric Formula |  | 2010 | 400 | 3347.22 | -115 | 44.2669845 | 0 | 0.4166304 | 4.25 | 0 |  |  | False |  |  | sealed in quartz ampules under vacuum (10^−3 Pa). The quartz ampules were heated slowly up to 1333–1353 K, soaked for about 4–5 hours, and followed by quenching in a water bath. | Not mentioned | spark plasma sintering at 863–883 K for 10 minutes under a pressure of 50 MPa | 1050–1080 | 168h | Polycrystalline | Bulk
3004 | 3760 | ESTM | https://doi.org/10.1007/s00339-010-5711-3 | Sr0.11 Ba0.18 Co4 Sb12.09 | Ba0.18Sr0.11Co4Sb12.09 | Sr0.11Ba0.18Co4Sb12.09 |  | SrxMyCo4Sb12 | Stoichiometric Formula |  | 2010 | 450 | 3097.22 | -123 | 46.85784138 | 1.51638e-16 | 0.5068757 | 4.16 | 0 |  |  | False |  |  | sealed in quartz ampules under vacuum (10^−3 Pa). The quartz ampules were heated slowly up to 1333–1353 K, soaked for about 4–5 hours, and followed by quenching in a water bath. | Not mentioned | spark plasma sintering at 863–883 K for 10 minutes under a pressure of 50 MPa | 1050–1080 | 168h | Polycrystalline | Bulk
3005 | 3761 | ESTM | https://doi.org/10.1007/s00339-010-5711-3 | Sr0.11 Ba0.18 Co4 Sb12.09 | Ba0.18Sr0.11Co4Sb12.09 | Sr0.11Ba0.18Co4Sb12.09 |  | SrxMyCo4Sb12 | Stoichiometric Formula |  | 2010 | 500 | 2886.36 | -130 | 48.779484 | 0 | 0.6007326 | 4.06 | 0 |  |  | False |  |  | sealed in quartz ampules under vacuum (10^−3 Pa). The quartz ampules were heated slowly up to 1333–1353 K, soaked for about 4–5 hours, and followed by quenching in a water bath. | Not mentioned | spark plasma sintering at 863–883 K for 10 minutes under a pressure of 50 MPa | 1050–1080 | 168h | Polycrystalline | Bulk
3006 | 3762 | ESTM | https://doi.org/10.1007/s00339-010-5711-3 | Sr0.11 Ba0.18 Co4 Sb12.09 | Ba0.18Sr0.11Co4Sb12.09 | Sr0.11Ba0.18Co4Sb12.09 |  | SrxMyCo4Sb12 | Stoichiometric Formula |  | 2010 | 550 | 2713.64 | -137 | 50.93230916 | 1.395073e-16 | 0.7003193 | 4 | 1.58531e-16 |  |  | False |  |  | sealed in quartz ampules under vacuum (10^−3 Pa). The quartz ampules were heated slowly up to 1333–1353 K, soaked for about 4–5 hours, and followed by quenching in a water bath. | Not mentioned | spark plasma sintering at 863–883 K for 10 minutes under a pressure of 50 MPa | 1050–1080 | 168h | Polycrystalline | Bulk
3007 | 3763 | ESTM | https://doi.org/10.1007/s00339-010-5711-3 | Sr0.11 Ba0.18 Co4 Sb12.09 | Ba0.18Sr0.11Co4Sb12.09 | Sr0.11Ba0.18Co4Sb12.09 |  | SrxMyCo4Sb12 | Stoichiometric Formula |  | 2010 | 600 | 2560.18 | -144 | 53.08789248 | 1.338427e-16 | 0.8105022 | 3.93 | 1.369796e-16 |  |  | False |  |  | sealed in quartz ampules under vacuum (10^−3 Pa). The quartz ampules were heated slowly up to 1333–1353 K, soaked for about 4–5 hours, and followed by quenching in a water bath. | Not mentioned | spark plasma sintering at 863–883 K for 10 minutes under a pressure of 50 MPa | 1050–1080 | 168h | Polycrystalline | Bulk
3008 | 3764 | ESTM | https://doi.org/10.1007/s00339-010-5711-3 | Sr0.11 Ba0.18 Co4 Sb12.09 | Ba0.18Sr0.11Co4Sb12.09 | Sr0.11Ba0.18Co4Sb12.09 |  | SrxMyCo4Sb12 | Stoichiometric Formula |  | 2010 | 650 | 2425.93 | -149 | 53.85807193 | 1.319287e-16 | 0.8976345 | 3.9 | 0 |  |  | False |  |  | sealed in quartz ampules under vacuum (10^−3 Pa). The quartz ampules were heated slowly up to 1333–1353 K, soaked for about 4–5 hours, and followed by quenching in a water bath. | Not mentioned | spark plasma sintering at 863–883 K for 10 minutes under a pressure of 50 MPa | 1050–1080 | 168h | Polycrystalline | Bulk
3009 | 3765 | ESTM | https://doi.org/10.1007/s00339-010-5711-3 | Sr0.11 Ba0.18 Co4 Sb12.09 | Ba0.18Sr0.11Co4Sb12.09 | Sr0.11Ba0.18Co4Sb12.09 |  | SrxMyCo4Sb12 | Stoichiometric Formula |  | 2010 | 700 | 2318.18 | -154 | 54.97795688 | 1.292414e-16 | 0.9944333 | 3.87 | 3.349314e-16 |  |  | False |  |  | sealed in quartz ampules under vacuum (10^−3 Pa). The quartz ampules were heated slowly up to 1333–1353 K, soaked for about 4–5 hours, and followed by quenching in a water bath. | Not mentioned | spark plasma sintering at 863–883 K for 10 minutes under a pressure of 50 MPa | 1050–1080 | 168h | Polycrystalline | Bulk
3010 | 3766 | ESTM | https://doi.org/10.1007/s00339-010-5711-3 | Sr0.11 Ba0.18 Co4 Sb12.09 | Ba0.18Sr0.11Co4Sb12.09 | Sr0.11Ba0.18Co4Sb12.09 |  | SrxMyCo4Sb12 | Stoichiometric Formula |  | 2010 | 750 | 2222.73 | -158 | 55.48823172 | 1.280529e-16 | 1.067081 | 3.9 | 2.080859e-16 |  |  | False |  |  | sealed in quartz ampules under vacuum (10^−3 Pa). The quartz ampules were heated slowly up to 1333–1353 K, soaked for about 4–5 hours, and followed by quenching in a water bath. | Not mentioned | spark plasma sintering at 863–883 K for 10 minutes under a pressure of 50 MPa | 1050–1080 | 168h | Polycrystalline | Bulk
3011 | 3767 | ESTM | https://doi.org/10.1007/s00339-010-5711-3 | Sr0.11 Ba0.18 Co4 Sb12.09 | Ba0.18Sr0.11Co4Sb12.09 | Sr0.11Ba0.18Co4Sb12.09 |  | SrxMyCo4Sb12 | Stoichiometric Formula |  | 2010 | 800 | 2136.36 | -161 | 55.37658756 | 0 | 1.127259 | 3.93 | 1.969775e-16 |  |  | False |  |  | sealed in quartz ampules under vacuum (10^−3 Pa). The quartz ampules were heated slowly up to 1333–1353 K, soaked for about 4–5 hours, and followed by quenching in a water bath. | Not mentioned | spark plasma sintering at 863–883 K for 10 minutes under a pressure of 50 MPa | 1050–1080 | 168h | Polycrystalline | Bulk
3012 | 3768 | ESTM | https://doi.org/10.1007/s00339-010-5711-3 | Sr0.11 Ba0.18 Co4 Sb12.09 | Ba0.18Sr0.11Co4Sb12.09 | Sr0.11Ba0.18Co4Sb12.09 |  | SrxMyCo4Sb12 | Stoichiometric Formula |  | 2010 | 850 | 2068.18 | -166 | 56.99076808 | 1.246768e-16 | 1.220205 | 3.97 | 1.819731e-16 |  |  | False |  |  | sealed in quartz ampules under vacuum (10^−3 Pa). The quartz ampules were heated slowly up to 1333–1353 K, soaked for about 4–5 hours, and followed by quenching in a water bath. | Not mentioned | spark plasma sintering at 863–883 K for 10 minutes under a pressure of 50 MPa | 1050–1080 | 168h | Polycrystalline | Bulk
3013 | 3769 | ESTM | https://doi.org/10.1007/s00339-010-5711-3 | Sr0.16 Yb0.03 Co4 Sb11.82 | Sr0.16Yb0.03Co4Sb11.82 | Sr0.16Yb0.03Co4Sb11.82 |  | SrxMyCo4Sb12 | Stoichiometric Formula |  | 2010 | 300 | 2968.18 | -116 | 39.93983008 | 0 | 0.2958506 | 4.05 | 1.876324e-16 |  |  | False |  |  | sealed in quartz ampules under vacuum (10^−3 Pa). The quartz ampules were heated slowly up to 1333–1353 K, soaked for about 4–5 hours, and followed by quenching in a water bath. | Not mentioned | spark plasma sintering at 863–883 K for 10 minutes under a pressure of 50 MPa | 1050–1080 | 168h | Polycrystalline | Bulk
3014 | 3770 | ESTM | https://doi.org/10.1007/s00339-010-5711-3 | Sr0.16 Yb0.03 Co4 Sb11.82 | Sr0.16Yb0.03Co4Sb11.82 | Sr0.16Yb0.03Co4Sb11.82 |  | SrxMyCo4Sb12 | Stoichiometric Formula |  | 2010 | 350 | 2731.82 | -126 | 43.37037432 | 1.638314e-16 | 0.389221308 | 3.9 | 1.42621e-16 |  |  | False |  |  | sealed in quartz ampules under vacuum (10^−3 Pa). The quartz ampules were heated slowly up to 1333–1353 K, soaked for about 4–5 hours, and followed by quenching in a water bath. | Not mentioned | spark plasma sintering at 863–883 K for 10 minutes under a pressure of 50 MPa | 1050–1080 | 168h | Polycrystalline | Bulk
3015 | 3771 | ESTM | https://doi.org/10.1007/s00339-010-5711-3 | Sr0.16 Yb0.03 Co4 Sb11.82 | Sr0.16Yb0.03Co4Sb11.82 | Sr0.16Yb0.03Co4Sb11.82 |  | SrxMyCo4Sb12 | Stoichiometric Formula |  | 2010 | 400 | 2490.91 | -136 | 46.07187136 | 1.542248e-16 | 0.4927473 | 3.74 | 2.253129e-16 |  |  | False |  |  | sealed in quartz ampules under vacuum (10^−3 Pa). The quartz ampules were heated slowly up to 1333–1353 K, soaked for about 4–5 hours, and followed by quenching in a water bath. | Not mentioned | spark plasma sintering at 863–883 K for 10 minutes under a pressure of 50 MPa | 1050–1080 | 168h | Polycrystalline | Bulk
3016 | 3772 | ESTM | https://doi.org/10.1007/s00339-010-5711-3 | Sr0.16 Yb0.03 Co4 Sb11.82 | Sr0.16Yb0.03Co4Sb11.82 | Sr0.16Yb0.03Co4Sb11.82 |  | SrxMyCo4Sb12 | Stoichiometric Formula |  | 2010 | 450 | 2254.55 | -145 | 47.40191375 | 1.498975e-16 | 0.587627 | 3.63 | 1.889333e-16 |  |  | False |  |  | sealed in quartz ampules under vacuum (10^−3 Pa). The quartz ampules were heated slowly up to 1333–1353 K, soaked for about 4–5 hours, and followed by quenching in a water bath. | Not mentioned | spark plasma sintering at 863–883 K for 10 minutes under a pressure of 50 MPa | 1050–1080 | 168h | Polycrystalline | Bulk
3017 | 3773 | ESTM | https://doi.org/10.1007/s00339-010-5711-3 | Sr0.16 Yb0.03 Co4 Sb11.82 | Sr0.16Yb0.03Co4Sb11.82 | Sr0.16Yb0.03Co4Sb11.82 |  | SrxMyCo4Sb12 | Stoichiometric Formula |  | 2010 | 500 | 2104.55 | -154 | 49.9115078 | 0 | 0.71302154 | 3.5 | 1.557068e-16 |  |  | False |  |  | sealed in quartz ampules under vacuum (10^−3 Pa). The quartz ampules were heated slowly up to 1333–1353 K, soaked for about 4–5 hours, and followed by quenching in a water bath. | Not mentioned | spark plasma sintering at 863–883 K for 10 minutes under a pressure of 50 MPa | 1050–1080 | 168h | Polycrystalline | Bulk
3018 | 3774 | ESTM | https://doi.org/10.1007/s00339-010-5711-3 | Sr0.16 Yb0.03 Co4 Sb11.82 | Sr0.16Yb0.03Co4Sb11.82 | Sr0.16Yb0.03Co4Sb11.82 |  | SrxMyCo4Sb12 | Stoichiometric Formula |  | 2010 | 550 | 1963.64 | -161 | 50.89951244 | 0 | 0.8114415 | 3.45 | 1.368211e-16 |  |  | False |  |  | sealed in quartz ampules under vacuum (10^−3 Pa). The quartz ampules were heated slowly up to 1333–1353 K, soaked for about 4–5 hours, and followed by quenching in a water bath. | Not mentioned | spark plasma sintering at 863–883 K for 10 minutes under a pressure of 50 MPa | 1050–1080 | 168h | Polycrystalline | Bulk
3019 | 3775 | ESTM | https://doi.org/10.1007/s00339-010-5711-3 | Sr0.16 Yb0.03 Co4 Sb11.82 | Sr0.16Yb0.03Co4Sb11.82 | Sr0.16Yb0.03Co4Sb11.82 |  | SrxMyCo4Sb12 | Stoichiometric Formula |  | 2010 | 600 | 1854.55 | -168 | 52.3428192 | 1.357479e-16 | 0.9236968 | 3.4 | 1.201934e-16 |  |  | False |  |  | sealed in quartz ampules under vacuum (10^−3 Pa). The quartz ampules were heated slowly up to 1333–1353 K, soaked for about 4–5 hours, and followed by quenching in a water bath. | Not mentioned | spark plasma sintering at 863–883 K for 10 minutes under a pressure of 50 MPa | 1050–1080 | 168h | Polycrystalline | Bulk
3020 | 3776 | ESTM | https://doi.org/10.1007/s00339-010-5711-3 | Sr0.16 Yb0.03 Co4 Sb11.82 | Sr0.16Yb0.03Co4Sb11.82 | Sr0.16Yb0.03Co4Sb11.82 |  | SrxMyCo4Sb12 | Stoichiometric Formula |  | 2010 | 650 | 1759.09 | -175 | 53.87213125 | 1.318943e-16 | 1.029908 | 3.4 | 2.155965e-16 |  |  | False |  |  | sealed in quartz ampules under vacuum (10^−3 Pa). The quartz ampules were heated slowly up to 1333–1353 K, soaked for about 4–5 hours, and followed by quenching in a water bath. | Not mentioned | spark plasma sintering at 863–883 K for 10 minutes under a pressure of 50 MPa | 1050–1080 | 168h | Polycrystalline | Bulk
3021 | 3777 | ESTM | https://doi.org/10.1007/s00339-010-5711-3 | Sr0.16 Yb0.03 Co4 Sb11.82 | Sr0.16Yb0.03Co4Sb11.82 | Sr0.16Yb0.03Co4Sb11.82 |  | SrxMyCo4Sb12 | Stoichiometric Formula |  | 2010 | 700 | 1681.82 | -180 | 54.490968 | 1.303964e-16 | 1.118583 | 3.41 | 3.970105e-16 |  |  | False |  |  | sealed in quartz ampules under vacuum (10^−3 Pa). The quartz ampules were heated slowly up to 1333–1353 K, soaked for about 4–5 hours, and followed by quenching in a water bath. | Not mentioned | spark plasma sintering at 863–883 K for 10 minutes under a pressure of 50 MPa | 1050–1080 | 168h | Polycrystalline | Bulk
3022 | 3778 | ESTM | https://doi.org/10.1007/s00339-010-5711-3 | Sr0.16 Yb0.03 Co4 Sb11.82 | Sr0.16Yb0.03Co4Sb11.82 | Sr0.16Yb0.03Co4Sb11.82 |  | SrxMyCo4Sb12 | Stoichiometric Formula |  | 2010 | 750 | 1600 | -184 | 54.1696 | 1.3117e-16 | 1.174197 | 3.46 | 7.564138e-16 |  |  | False |  |  | sealed in quartz ampules under vacuum (10^−3 Pa). The quartz ampules were heated slowly up to 1333–1353 K, soaked for about 4–5 hours, and followed by quenching in a water bath. | Not mentioned | spark plasma sintering at 863–883 K for 10 minutes under a pressure of 50 MPa | 1050–1080 | 168h | Polycrystalline | Bulk
3023 | 3779 | ESTM | https://doi.org/10.1007/s00339-010-5711-3 | Sr0.16 Yb0.03 Co4 Sb11.82 | Sr0.16Yb0.03Co4Sb11.82 | Sr0.16Yb0.03Co4Sb11.82 |  | SrxMyCo4Sb12 | Stoichiometric Formula |  | 2010 | 800 | 1559.09 | -188 | 55.10447696 | 1.289446e-16 | 1.259531 | 3.5 | 1.762915e-16 |  |  | False |  |  | sealed in quartz ampules under vacuum (10^−3 Pa). The quartz ampules were heated slowly up to 1333–1353 K, soaked for about 4–5 hours, and followed by quenching in a water bath. | Not mentioned | spark plasma sintering at 863–883 K for 10 minutes under a pressure of 50 MPa | 1050–1080 | 168h | Polycrystalline | Bulk
3024 | 3780 | ESTM | https://doi.org/10.1007/s00339-010-5711-3 | Sr0.16 Yb0.03 Co4 Sb11.82 | Sr0.16Yb0.03Co4Sb11.82 | Sr0.16Yb0.03Co4Sb11.82 |  | SrxMyCo4Sb12 | Stoichiometric Formula |  | 2010 | 850 | 1522.73 | -189 | 54.39343833 | 1.306302e-16 | 1.277194 | 3.62 | 1.738535e-16 |  |  | False |  |  | sealed in quartz ampules under vacuum (10^−3 Pa). The quartz ampules were heated slowly up to 1333–1353 K, soaked for about 4–5 hours, and followed by quenching in a water bath. | Not mentioned | spark plasma sintering at 863–883 K for 10 minutes under a pressure of 50 MPa | 1050–1080 | 168h | Polycrystalline | Bulk
3025 | 3781 | ESTM | https://doi.org/10.1007/s00339-010-5711-3 | Sr0.21 Co4 Sb12.25 | Sr0.21Co4Sb12.25 | Sr0.21Co4Sb12.25 |  | SrxMyCo4Sb12 | Stoichiometric Formula |  | 2010 | 300 | 2400 | -126 | 38.1024 | 1.864824e-16 | 0.234717 | 4.87 | 1.182512e-16 |  |  | False |  |  | sealed in quartz ampules under vacuum (10^−3 Pa). The quartz ampules were heated slowly up to 1333–1353 K, soaked for about 4–5 hours, and followed by quenching in a water bath. | Not mentioned | spark plasma sintering at 863–883 K for 10 minutes under a pressure of 50 MPa | 1050–1080 | 168h | Polycrystalline | Bulk
3026 | 3782 | ESTM | https://doi.org/10.1007/s00339-010-5711-3 | Sr0.21 Co4 Sb12.25 | Sr0.21Co4Sb12.25 | Sr0.21Co4Sb12.25 |  | SrxMyCo4Sb12 | Stoichiometric Formula |  | 2010 | 350 | 2177.27 | -136 | 40.27078592 | 0 | 0.3077462 | 4.58 | 0 |  |  | False |  |  | sealed in quartz ampules under vacuum (10^−3 Pa). The quartz ampules were heated slowly up to 1333–1353 K, soaked for about 4–5 hours, and followed by quenching in a water bath. | Not mentioned | spark plasma sintering at 863–883 K for 10 minutes under a pressure of 50 MPa | 1050–1080 | 168h | Polycrystalline | Bulk
3027 | 3783 | ESTM | https://doi.org/10.1007/s00339-010-5711-3 | Sr0.21 Co4 Sb12.25 | Sr0.21Co4Sb12.25 | Sr0.21Co4Sb12.25 |  | SrxMyCo4Sb12 | Stoichiometric Formula |  | 2010 | 400 | 1954.54 | -147 | 42.23565486 | 0 | 0.3938056 | 4.29 | 0 |  |  | False |  |  | sealed in quartz ampules under vacuum (10^−3 Pa). The quartz ampules were heated slowly up to 1333–1353 K, soaked for about 4–5 hours, and followed by quenching in a water bath. | Not mentioned | spark plasma sintering at 863–883 K for 10 minutes under a pressure of 50 MPa | 1050–1080 | 168h | Polycrystalline | Bulk
3028 | 3784 | ESTM | https://doi.org/10.1007/s00339-010-5711-3 | Sr0.21 Co4 Sb12.25 | Sr0.21Co4Sb12.25 | Sr0.21Co4Sb12.25 |  | SrxMyCo4Sb12 | Stoichiometric Formula |  | 2010 | 450 | 1786.36 | -156 | 43.47285696 | 0 | 0.4759802 | 4.11 | 0 |  |  | False |  |  | sealed in quartz ampules under vacuum (10^−3 Pa). The quartz ampules were heated slowly up to 1333–1353 K, soaked for about 4–5 hours, and followed by quenching in a water bath. | Not mentioned | spark plasma sintering at 863–883 K for 10 minutes under a pressure of 50 MPa | 1050–1080 | 168h | Polycrystalline | Bulk
3029 | 3785 | ESTM | https://doi.org/10.1007/s00339-010-5711-3 | Sr0.21 Co4 Sb12.25 | Sr0.21Co4Sb12.25 | Sr0.21Co4Sb12.25 |  | SrxMyCo4Sb12 | Stoichiometric Formula |  | 2010 | 500 | 1654.55 | -162 | 43.4220102 | 1.636365e-16 | 0.5538522 | 3.92 | 4.009095e-16 |  |  | False |  |  | sealed in quartz ampules under vacuum (10^−3 Pa). The quartz ampules were heated slowly up to 1333–1353 K, soaked for about 4–5 hours, and followed by quenching in a water bath. | Not mentioned | spark plasma sintering at 863–883 K for 10 minutes under a pressure of 50 MPa | 1050–1080 | 168h | Polycrystalline | Bulk
3030 | 3786 | ESTM | https://doi.org/10.1007/s00339-010-5711-3 | Sr0.21 Co4 Sb12.25 | Sr0.21Co4Sb12.25 | Sr0.21Co4Sb12.25 |  | SrxMyCo4Sb12 | Stoichiometric Formula |  | 2010 | 550 | 1550 | -170 | 44.795 | 1.58621e-16 | 0.6483487 | 3.8 | 0 |  |  | False |  |  | sealed in quartz ampules under vacuum (10^−3 Pa). The quartz ampules were heated slowly up to 1333–1353 K, soaked for about 4–5 hours, and followed by quenching in a water bath. | Not mentioned | spark plasma sintering at 863–883 K for 10 minutes under a pressure of 50 MPa | 1050–1080 | 168h | Polycrystalline | Bulk
3031 | 3787 | ESTM | https://doi.org/10.1007/s00339-010-5711-3 | Sr0.21 Co4 Sb12.25 | Sr0.21Co4Sb12.25 | Sr0.21Co4Sb12.25 |  | SrxMyCo4Sb12 | Stoichiometric Formula |  | 2010 | 600 | 1463.64 | -176 | 45.33771264 | 0 | 0.7392018 | 3.68 | 1.501921e-16 |  |  | False |  |  | sealed in quartz ampules under vacuum (10^−3 Pa). The quartz ampules were heated slowly up to 1333–1353 K, soaked for about 4–5 hours, and followed by quenching in a water bath. | Not mentioned | spark plasma sintering at 863–883 K for 10 minutes under a pressure of 50 MPa | 1050–1080 | 168h | Polycrystalline | Bulk
3032 | 3788 | ESTM | https://doi.org/10.1007/s00339-010-5711-3 | Sr0.21 Co4 Sb12.25 | Sr0.21Co4Sb12.25 | Sr0.21Co4Sb12.25 |  | SrxMyCo4Sb12 | Stoichiometric Formula |  | 2010 | 650 | 1372.73 | -184 | 46.47514688 | 1.528866e-16 | 0.8276396 | 3.65 | 0 |  |  | False |  |  | sealed in quartz ampules under vacuum (10^−3 Pa). The quartz ampules were heated slowly up to 1333–1353 K, soaked for about 4–5 hours, and followed by quenching in a water bath. | Not mentioned | spark plasma sintering at 863–883 K for 10 minutes under a pressure of 50 MPa | 1050–1080 | 168h | Polycrystalline | Bulk
3033 | 3789 | ESTM | https://doi.org/10.1007/s00339-010-5711-3 | Sr0.21 Co4 Sb12.25 | Sr0.21Co4Sb12.25 | Sr0.21Co4Sb12.25 |  | SrxMyCo4Sb12 | Stoichiometric Formula |  | 2010 | 700 | 1318.18 | -188 | 46.58975392 | 0 | 0.9009068 | 3.62 | 0 |  |  | False |  |  | sealed in quartz ampules under vacuum (10^−3 Pa). The quartz ampules were heated slowly up to 1333–1353 K, soaked for about 4–5 hours, and followed by quenching in a water bath. | Not mentioned | spark plasma sintering at 863–883 K for 10 minutes under a pressure of 50 MPa | 1050–1080 | 168h | Polycrystalline | Bulk
3034 | 3790 | ESTM | https://doi.org/10.1007/s00339-010-5711-3 | Sr0.21 Co4 Sb12.25 | Sr0.21Co4Sb12.25 | Sr0.21Co4Sb12.25 |  | SrxMyCo4Sb12 | Stoichiometric Formula |  | 2010 | 750 | 1281.82 | -192 | 47.25301248 | 1.503698e-16 | 0.9709523 | 3.65 | 2.286874e-16 |  |  | False |  |  | sealed in quartz ampules under vacuum (10^−3 Pa). The quartz ampules were heated slowly up to 1333–1353 K, soaked for about 4–5 hours, and followed by quenching in a water bath. | Not mentioned | spark plasma sintering at 863–883 K for 10 minutes under a pressure of 50 MPa | 1050–1080 | 168h | Polycrystalline | Bulk
3035 | 3791 | ESTM | https://doi.org/10.1007/s00339-010-5711-3 | Sr0.21 Co4 Sb12.25 | Sr0.21Co4Sb12.25 | Sr0.21Co4Sb12.25 |  | SrxMyCo4Sb12 | Stoichiometric Formula |  | 2010 | 800 | 1250 | -193 | 46.56125 | 3.052078e-16 | 1.012201 | 3.68 | 4.387362e-16 |  |  | False |  |  | sealed in quartz ampules under vacuum (10^−3 Pa). The quartz ampules were heated slowly up to 1333–1353 K, soaked for about 4–5 hours, and followed by quenching in a water bath. | Not mentioned | spark plasma sintering at 863–883 K for 10 minutes under a pressure of 50 MPa | 1050–1080 | 168h | Polycrystalline | Bulk
3036 | 3792 | ESTM | https://doi.org/10.1007/s00339-010-5711-3 | Sr0.21 Co4 Sb12.25 | Sr0.21Co4Sb12.25 | Sr0.21Co4Sb12.25 |  | SrxMyCo4Sb12 | Stoichiometric Formula |  | 2010 | 850 | 1222.73 | -193 | 45.54546977 | 1.560073e-16 | 1.01878 | 3.8 | 2.179514e-16 |  |  | False |  |  | sealed in quartz ampules under vacuum (10^−3 Pa). The quartz ampules were heated slowly up to 1333–1353 K, soaked for about 4–5 hours, and followed by quenching in a water bath. | Not mentioned | spark plasma sintering at 863–883 K for 10 minutes under a pressure of 50 MPa | 1050–1080 | 168h | Polycrystalline | Bulk
3037 | 3793 | ESTM | https://doi.org/10.1007/s00339-010-5711-3 | Sr0.21 Yb0.03 Co4 Sb12.12 | Sr0.21Yb0.03Co4Sb12.12 | Sr0.21Yb0.03Co4Sb12.12 |  | SrxMyCo4Sb12 | Stoichiometric Formula |  | 2010 | 300 | 3422.73 | -109 | 40.66545513 | 0 | 0.2884075 | 4.23 | 0 |  |  | False |  |  | sealed in quartz ampules under vacuum (10^−3 Pa). The quartz ampules were heated slowly up to 1333–1353 K, soaked for about 4–5 hours, and followed by quenching in a water bath. | Not mentioned | spark plasma sintering at 863–883 K for 10 minutes under a pressure of 50 MPa | 1050–1080 | 168h | Polycrystalline | Bulk
3038 | 3794 | ESTM | https://doi.org/10.1007/s00339-010-5711-3 | Sr0.21 Yb0.03 Co4 Sb12.12 | Sr0.21Yb0.03Co4Sb12.12 | Sr0.21Yb0.03Co4Sb12.12 |  | SrxMyCo4Sb12 | Stoichiometric Formula |  | 2010 | 350 | 3150 | -119 | 44.60715 | 0 | 0.382659375 | 4.08 | 1.450667e-16 |  |  | False |  |  | sealed in quartz ampules under vacuum (10^−3 Pa). The quartz ampules were heated slowly up to 1333–1353 K, soaked for about 4–5 hours, and followed by quenching in a water bath. | Not mentioned | spark plasma sintering at 863–883 K for 10 minutes under a pressure of 50 MPa | 1050–1080 | 168h | Polycrystalline | Bulk
3039 | 3795 | ESTM | https://doi.org/10.1007/s00339-010-5711-3 | Sr0.21 Yb0.03 Co4 Sb12.12 | Sr0.21Yb0.03Co4Sb12.12 | Sr0.21Yb0.03Co4Sb12.12 |  | SrxMyCo4Sb12 | Stoichiometric Formula |  | 2010 | 400 | 2872.73 | -127 | 46.33426217 | 0 | 0.4703986 | 3.94 | 1.180088e-16 |  |  | False |  |  | sealed in quartz ampules under vacuum (10^−3 Pa). The quartz ampules were heated slowly up to 1333–1353 K, soaked for about 4–5 hours, and followed by quenching in a water bath. | Not mentioned | spark plasma sintering at 863–883 K for 10 minutes under a pressure of 50 MPa | 1050–1080 | 168h | Polycrystalline | Bulk
3040 | 3796 | ESTM | https://doi.org/10.1007/s00339-010-5711-3 | Sr0.21 Yb0.03 Co4 Sb12.12 | Sr0.21Yb0.03Co4Sb12.12 | Sr0.21Yb0.03Co4Sb12.12 |  | SrxMyCo4Sb12 | Stoichiometric Formula |  | 2010 | 450 | 2600 | -136 | 48.0896 | 0 | 0.5620862 | 3.85 | 0 |  |  | False |  |  | sealed in quartz ampules under vacuum (10^−3 Pa). The quartz ampules were heated slowly up to 1333–1353 K, soaked for about 4–5 hours, and followed by quenching in a water bath. | Not mentioned | spark plasma sintering at 863–883 K for 10 minutes under a pressure of 50 MPa | 1050–1080 | 168h | Polycrystalline | Bulk
3041 | 3797 | ESTM | https://doi.org/10.1007/s00339-010-5711-3 | Sr0.21 Yb0.03 Co4 Sb12.12 | Sr0.21Yb0.03Co4Sb12.12 | Sr0.21Yb0.03Co4Sb12.12 |  | SrxMyCo4Sb12 | Stoichiometric Formula |  | 2010 | 500 | 2431.82 | -146 | 51.83667512 | 0 | 0.6874891 | 3.77 | 1.614896e-16 |  |  | False |  |  | sealed in quartz ampules under vacuum (10^−3 Pa). The quartz ampules were heated slowly up to 1333–1353 K, soaked for about 4–5 hours, and followed by quenching in a water bath. | Not mentioned | spark plasma sintering at 863–883 K for 10 minutes under a pressure of 50 MPa | 1050–1080 | 168h | Polycrystalline | Bulk
3042 | 3798 | ESTM | https://doi.org/10.1007/s00339-010-5711-3 | Sr0.21 Yb0.03 Co4 Sb12.12 | Sr0.21Yb0.03Co4Sb12.12 | Sr0.21Yb0.03Co4Sb12.12 |  | SrxMyCo4Sb12 | Stoichiometric Formula |  | 2010 | 550 | 2272.73 | -153 | 53.20233657 | 0 | 0.7865937 | 3.72 | 0 |  |  | False |  |  | sealed in quartz ampules under vacuum (10^−3 Pa). The quartz ampules were heated slowly up to 1333–1353 K, soaked for about 4–5 hours, and followed by quenching in a water bath. | Not mentioned | spark plasma sintering at 863–883 K for 10 minutes under a pressure of 50 MPa | 1050–1080 | 168h | Polycrystalline | Bulk
3043 | 3799 | ESTM | https://doi.org/10.1007/s00339-010-5711-3 | Sr0.21 Yb0.03 Co4 Sb12.12 | Sr0.21Yb0.03Co4Sb12.12 | Sr0.21Yb0.03Co4Sb12.12 |  | SrxMyCo4Sb12 | Stoichiometric Formula |  | 2010 | 600 | 2145.45 | -158 | 53.5590138 | 1.326654e-16 | 0.8732448 | 3.68 | 2.542753e-16 |  |  | False |  |  | sealed in quartz ampules under vacuum (10^−3 Pa). The quartz ampules were heated slowly up to 1333–1353 K, soaked for about 4–5 hours, and followed by quenching in a water bath. | Not mentioned | spark plasma sintering at 863–883 K for 10 minutes under a pressure of 50 MPa | 1050–1080 | 168h | Polycrystalline | Bulk
3044 | 3800 | ESTM | https://doi.org/10.1007/s00339-010-5711-3 | Sr0.21 Yb0.03 Co4 Sb12.12 | Sr0.21Yb0.03Co4Sb12.12 | Sr0.21Yb0.03Co4Sb12.12 |  | SrxMyCo4Sb12 | Stoichiometric Formula |  | 2010 | 650 | 2040.91 | -163 | 54.22493779 | 0 | 0.9683025 | 3.64 | 1.146566e-16 |  |  | False |  |  | sealed in quartz ampules under vacuum (10^−3 Pa). The quartz ampules were heated slowly up to 1333–1353 K, soaked for about 4–5 hours, and followed by quenching in a water bath. | Not mentioned | spark plasma sintering at 863–883 K for 10 minutes under a pressure of 50 MPa | 1050–1080 | 168h | Polycrystalline | Bulk
3045 | 3801 | ESTM | https://doi.org/10.1007/s00339-010-5711-3 | Sr0.21 Yb0.03 Co4 Sb12.12 | Sr0.21Yb0.03Co4Sb12.12 | Sr0.21Yb0.03Co4Sb12.12 |  | SrxMyCo4Sb12 | Stoichiometric Formula |  | 2010 | 700 | 1940.91 | -170 | 56.092299 | 0 | 1.090684 | 3.6 | 4.071659e-16 |  |  | False |  |  | sealed in quartz ampules under vacuum (10^−3 Pa). The quartz ampules were heated slowly up to 1333–1353 K, soaked for about 4–5 hours, and followed by quenching in a water bath. | Not mentioned | spark plasma sintering at 863–883 K for 10 minutes under a pressure of 50 MPa | 1050–1080 | 168h | Polycrystalline | Bulk
3046 | 3802 | ESTM | https://doi.org/10.1007/s00339-010-5711-3 | Sr0.21 Yb0.03 Co4 Sb12.12 | Sr0.21Yb0.03Co4Sb12.12 | Sr0.21Yb0.03Co4Sb12.12 |  | SrxMyCo4Sb12 | Stoichiometric Formula |  | 2010 | 750 | 1868.18 | -175 | 57.2130125 | 0 | 1.17884 | 3.64 | 0 |  |  | False |  |  | sealed in quartz ampules under vacuum (10^−3 Pa). The quartz ampules were heated slowly up to 1333–1353 K, soaked for about 4–5 hours, and followed by quenching in a water bath. | Not mentioned | spark plasma sintering at 863–883 K for 10 minutes under a pressure of 50 MPa | 1050–1080 | 168h | Polycrystalline | Bulk
3047 | 3803 | ESTM | https://doi.org/10.1007/s00339-010-5711-3 | Sr0.21 Yb0.03 Co4 Sb12.12 | Sr0.21Yb0.03Co4Sb12.12 | Sr0.21Yb0.03Co4Sb12.12 |  | SrxMyCo4Sb12 | Stoichiometric Formula |  | 2010 | 800 | 1800 | -177 | 56.3922 | 1.260002e-16 | 1.229258 | 3.67 | 1.806331e-16 |  |  | False |  |  | sealed in quartz ampules under vacuum (10^−3 Pa). The quartz ampules were heated slowly up to 1333–1353 K, soaked for about 4–5 hours, and followed by quenching in a water bath. | Not mentioned | spark plasma sintering at 863–883 K for 10 minutes under a pressure of 50 MPa | 1050–1080 | 168h | Polycrystalline | Bulk
3048 | 3804 | ESTM | https://doi.org/10.1007/s00339-010-5711-3 | Sr0.21 Yb0.03 Co4 Sb12.12 | Sr0.21Yb0.03Co4Sb12.12 | Sr0.21Yb0.03Co4Sb12.12 |  | SrxMyCo4Sb12 | Stoichiometric Formula |  | 2010 | 850 | 1736.36 | -183 | 58.14896004 | 0 | 1.335854 | 3.7 | 1.662192e-16 |  |  | False |  |  | sealed in quartz ampules under vacuum (10^−3 Pa). The quartz ampules were heated slowly up to 1333–1353 K, soaked for about 4–5 hours, and followed by quenching in a water bath. | Not mentioned | spark plasma sintering at 863–883 K for 10 minutes under a pressure of 50 MPa | 1050–1080 | 168h | Polycrystalline | Bulk
3049 | 3806 | ESTM | https://doi.org/10.1007/s11664-010-1149-9 | Yb13 Ca1 Mn1 Sb11 | CaYb13MnSb11 | Yb13CaMnSb11 |  | Yb14-xCaxMnSb11 | Stoichiometric Formula |  | 2010 | 573 | 324 | 109 | 3.849444 | 1.153645e-16 | 0.242 | 0.897 | 0.01611958 |  |  | False |  |  | 3Yb:1Ca: 6Mn:11Sb:86Sn, were layered into an alumina crucible and sealed under vacuum in a quartz tube; sealed under vacuum in a quartz tube. The reaction was then heated to 1375 K then cooled at 3 K/h to 975 K, at which point the reaction vessel was then removed from the furnace, inverted, and centrifuged to remove the molten Sn flux. | Not mentioned | Hot Pressed | Not mentioned | Not mentioned | Polycrystalline | Bulk
3050 | 3808 | ESTM | https://doi.org/10.1007/s11664-010-1149-9 | Yb13 Ca1 Mn1 Sb11 | CaYb13MnSb11 | Yb13CaMnSb11 |  | Yb14-xCaxMnSb11 | Stoichiometric Formula |  | 2010 | 973 | 203 | 176.7 | 6.33824667 | 1.4013e-16 | 0.712 | 0.83 | 0.04357554 |  |  | False |  |  | 3Yb:1Ca: 6Mn:11Sb:86Sn, were layered into an alumina crucible and sealed under vacuum in a quartz tube; sealed under vacuum in a quartz tube. The reaction was then heated to 1375 K then cooled at 3 K/h to 975 K, at which point the reaction vessel was then removed from the furnace, inverted, and centrifuged to remove the molten Sn flux. | Not mentioned | Hot Pressed | Not mentioned | Not mentioned | Polycrystalline | Bulk
3051 | 3809 | ESTM | https://doi.org/10.1007/s11664-010-1149-9 | Yb13 Ca1 Mn1 Sb11 | CaYb13MnSb11 | Yb13CaMnSb11 |  | Yb14-xCaxMnSb11 | Stoichiometric Formula |  | 2010 | 1163 | 184.82 | 194.1 | 6.963058 | 0 | 0.8974 | 0.88 | 0.02544179 |  |  | False |  |  | 3Yb:1Ca: 6Mn:11Sb:86Sn, were layered into an alumina crucible and sealed under vacuum in a quartz tube; sealed under vacuum in a quartz tube. The reaction was then heated to 1375 K then cooled at 3 K/h to 975 K, at which point the reaction vessel was then removed from the furnace, inverted, and centrifuged to remove the molten Sn flux. | Not mentioned | Hot Pressed | Not mentioned | Not mentioned | Polycrystalline | Bulk
3052 | 3810 | ESTM | https://doi.org/10.1007/s11664-010-1149-9 | Yb14 Mn1 Sb11 | Yb14MnSb11 | Yb14MnSb11 |  | Yb14-xCaxMnSb11 | Stoichiometric Formula |  | 2010 | 325 | 479.66 | 53 | 1.34736494 | 0 | 0.04378936055 | 1 | 0 |  |  | False |  |  | 3Yb:1Ca: 6Mn:11Sb:86Sn, were layered into an alumina crucible and sealed under vacuum in a quartz tube; sealed under vacuum in a quartz tube. The reaction was then heated to 1375 K then cooled at 3 K/h to 975 K, at which point the reaction vessel was then removed from the furnace, inverted, and centrifuged to remove the molten Sn flux. | Not mentioned | Hot Pressed | Not mentioned | Not mentioned | Polycrystalline | Bulk
3053 | 3811 | ESTM | https://doi.org/10.1007/s11664-010-1149-9 | Yb14 Mn1 Sb11 | Yb14MnSb11 | Yb14MnSb11 |  | Yb14-xCaxMnSb11 | Stoichiometric Formula |  | 2010 | 525 | 355 | 84 | 2.50488 | 0 | 0.1240625 | 1.06 | 3.355839e-16 |  |  | False |  |  | 3Yb:1Ca: 6Mn:11Sb:86Sn, were layered into an alumina crucible and sealed under vacuum in a quartz tube; sealed under vacuum in a quartz tube. The reaction was then heated to 1375 K then cooled at 3 K/h to 975 K, at which point the reaction vessel was then removed from the furnace, inverted, and centrifuged to remove the molten Sn flux. | Not mentioned | Hot Pressed | Not mentioned | Not mentioned | Polycrystalline | Bulk
3054 | 3812 | ESTM | https://doi.org/10.1007/s11664-010-1149-9 | Yb14 Mn1 Sb11 | Yb14MnSb11 | Yb14MnSb11 |  | Yb14-xCaxMnSb11 | Stoichiometric Formula |  | 2010 | 725 | 278.6 | 118 | 3.8792264 | 1.144788e-16 | 0.269 | 1.025 | 0.02001601 |  |  | False |  |  | 3Yb:1Ca: 6Mn:11Sb:86Sn, were layered into an alumina crucible and sealed under vacuum in a quartz tube; sealed under vacuum in a quartz tube. The reaction was then heated to 1375 K then cooled at 3 K/h to 975 K, at which point the reaction vessel was then removed from the furnace, inverted, and centrifuged to remove the molten Sn flux. | Not mentioned | Hot Pressed | Not mentioned | Not mentioned | Polycrystalline | Bulk
3055 | 3813 | ESTM | https://doi.org/10.1007/s11664-010-1149-9 | Yb14 Mn1 Sb11 | Yb14MnSb11 | Yb14MnSb11 |  | Yb14-xCaxMnSb11 | Stoichiometric Formula |  | 2010 | 925 | 230.69 | 151 | 5.25996269 | 1.688564e-16 | 0.5121543 | 0.95 | 2.167751e-16 |  |  | False |  |  | 3Yb:1Ca: 6Mn:11Sb:86Sn, were layered into an alumina crucible and sealed under vacuum in a quartz tube; sealed under vacuum in a quartz tube. The reaction was then heated to 1375 K then cooled at 3 K/h to 975 K, at which point the reaction vessel was then removed from the furnace, inverted, and centrifuged to remove the molten Sn flux. | Not mentioned | Hot Pressed | Not mentioned | Not mentioned | Polycrystalline | Bulk
3056 | 3814 | ESTM | https://doi.org/10.1007/s11664-010-1149-9 | Yb14 Mn1 Sb11 | Yb14MnSb11 | Yb14MnSb11 |  | Yb14-xCaxMnSb11 | Stoichiometric Formula |  | 2010 | 1125 | 196.32 | 178 | 6.22020288 | 1.427893e-16 | 0.7444392 | 0.94 | 1.491355e-16 |  |  | False |  |  | 3Yb:1Ca: 6Mn:11Sb:86Sn, were layered into an alumina crucible and sealed under vacuum in a quartz tube; sealed under vacuum in a quartz tube. The reaction was then heated to 1375 K then cooled at 3 K/h to 975 K, at which point the reaction vessel was then removed from the furnace, inverted, and centrifuged to remove the molten Sn flux. | Not mentioned | Hot Pressed | Not mentioned | Not mentioned | Polycrystalline | Bulk | [12 empty] | Annealed in Vacuum
3057 | 3815 | ESTM | https://doi.org/10.1007/s11664-016-4804-y | Fe1 V1 Sb1 | VFeSb | FeVSb |  | FeVSb | Stoichiometric Formula |  | 2017 | 400 | 1040 | -210 | 45.864 | 0 | 0.2221017 | 8.26 | 1.249679e-16 |  |  | False |  |  | Pure elementes were melted together in an induction furnace under a pressurized Ar gas atmosphere and then annealed | Not mentioned | Spark Plasma Sintering in vacuum under the conditions of 1023 K at 70 MPa for 10 min | 1023 | 1 day | Polycrystalline | Bulk | [12 empty] | Annealed in Vacuum
3058 | 3816 | ESTM | https://doi.org/10.1007/s11664-016-4804-y | Fe1 V1 Sb1 | VFeSb | FeVSb |  | FeVSb | Stoichiometric Formula |  | 2017 | 700 | 440 | -238 | 24.92336 | 0 | 0.266 | 6.3 | 0.04107602 |  |  | False |  |  | Pure elementes were melted together in an induction furnace under a pressurized Ar gas atmosphere and then annealed | Not mentioned | Spark Plasma Sintering in vacuum under the conditions of 1023 K at 70 MPa for 10 min | 1023 | 1 day | Polycrystalline | Bulk | [12 empty] | Annealed in Vacuum
3059 | 3817 | ESTM | https://doi.org/10.1007/s11664-016-4804-y | Fe1 V1 Sb1 | VFeSb | FeVSb |  | FeVSb | Stoichiometric Formula |  | 2017 | 500 | 720 | -232 | 38.75328 | 0 | 0.2683745 | 7.22 | 0 |  |  | False |  |  | Pure elementes were melted together in an induction furnace under a pressurized Ar gas atmosphere and then annealed | Not mentioned | Spark Plasma Sintering in vacuum under the conditions of 1023 K at 70 MPa for 10 min | 1023 | 1 day | Polycrystalline | Bulk | [12 empty] | Annealed in Vacuum
3060 | 3818 | ESTM | https://doi.org/10.1007/s11664-016-4804-y | Fe1 V1 Sb1 | VFeSb | FeVSb |  | FeVSb | Stoichiometric Formula |  | 2017 | 600 | 521 | -235 | 28.772225 | 0 | 0.277 | 6.5 | 0.04119217 |  |  | False |  |  | Pure elementes were melted together in an induction furnace under a pressurized Ar gas atmosphere and then annealed | Not mentioned | Spark Plasma Sintering in vacuum under the conditions of 1023 K at 70 MPa for 10 min | 1023 | 1 day | Polycrystalline | Bulk | [12 empty] | Annealed in Vacuum
3061 | 3819 | ESTM | https://doi.org/10.1016/j.jallcom.2010.04.055 | Ca3 Co3.7 Ti0.3 O9 | Ca3Ti0.3Co3.7O9 | Ca3Co3.7Ti0.3O9 |  | Ca3Co4−xTixO9 | Stoichiometric Formula |  | 2010 | 300 | 43 | 178.2 | 1.36547532 | 1.626134e-16 | 0.01781055 | 2.3 | 1.947973e-16 |  |  | False |  |  | CaCO3, Co2O3, and TiO2 powders were mixed, pressed into pellets, and then sintered at 1173 K for 48 h under O2 flow with intermediate grindings. | Not mentioned | the pellets were pulverized and cold-pressed into pellets under 3 GPa | 1173 | 12h | Polycrystalline | Bulk | [12 empty] | Annealed Under O2
3062 | 3820 | ESTM | https://doi.org/10.1016/j.jallcom.2010.04.055 | Ca3 Co3.7 Ti0.3 O9 | Ca3Ti0.3Co3.7O9 | Ca3Co3.7Ti0.3O9 |  | Ca3Co4−xTixO9 | Stoichiometric Formula |  | 2010 | 500 | 45.8 | 217 | 2.1566762 | 2.059137e-16 | 0.04964724 | 2.172 | 2.795279e-16 |  |  | False |  |  | CaCO3, Co2O3, and TiO2 powders were mixed, pressed into pellets, and then sintered at 1173 K for 48 h under O2 flow with intermediate grindings. | Not mentioned | the pellets were pulverized and cold-pressed into pellets under 3 GPa | 1173 | 12h | Polycrystalline | Bulk | [12 empty] | Annealed Under O2
3063 | 3821 | ESTM | https://doi.org/10.1016/j.jallcom.2010.04.055 | Ca3 Co3.7 Ti0.3 O9 | Ca3Ti0.3Co3.7O9 | Ca3Co3.7Ti0.3O9 |  | Ca3Co4−xTixO9 | Stoichiometric Formula |  | 2010 | 700 | 52.26 | 248 | 3.21419904 | 0 | 0.111826 | 2.012 | 2.482032e-16 |  |  | False |  |  | CaCO3, Co2O3, and TiO2 powders were mixed, pressed into pellets, and then sintered at 1173 K for 48 h under O2 flow with intermediate grindings. | Not mentioned | the pellets were pulverized and cold-pressed into pellets under 3 GPa | 1173 | 12h | Polycrystalline | Bulk | [12 empty] | Annealed Under O2
3064 | 3822 | ESTM | https://doi.org/10.1016/j.jallcom.2010.04.055 | Ca3 Co3.7 Ti0.3 O9 | Ca3Ti0.3Co3.7O9 | Ca3Co3.7Ti0.3O9 |  | Ca3Co4−xTixO9 | Stoichiometric Formula |  | 2010 | 900 | 59.2 | 276.3 | 4.519428048 | 0 | 0.2152109 | 1.89 | 2.579384e-16 |  |  | False |  |  | CaCO3, Co2O3, and TiO2 powders were mixed, pressed into pellets, and then sintered at 1173 K for 48 h under O2 flow with intermediate grindings. | Not mentioned | the pellets were pulverized and cold-pressed into pellets under 3 GPa | 1173 | 12h | Polycrystalline | Bulk | [12 empty] | Annealed Under O2
3065 | 3823 | ESTM | https://doi.org/10.1016/j.jallcom.2010.04.055 | Ca3 Co3.7 Ti0.3 O9 | Ca3Ti0.3Co3.7O9 | Ca3Co3.7Ti0.3O9 |  | Ca3Co4−xTixO9 | Stoichiometric Formula |  | 2010 | 1000 | 60.5 | 281 | 4.7771405 | 0 | 0.28 | 1.79 | 0.04685944 |  |  | False |  |  | CaCO3, Co2O3, and TiO2 powders were mixed, pressed into pellets, and then sintered at 1173 K for 48 h under O2 flow with intermediate grindings. | Not mentioned | the pellets were pulverized and cold-pressed into pellets under 3 GPa | 1173 | 12h | Polycrystalline | Bulk | [12 empty] | Annealed Under O2
3066 | 3824 | ESTM | https://doi.org/10.1016/j.jallcom.2010.04.055 | Ca3 Co3.8 Ti0.2 O9 | Ca3Ti0.2Co3.8O9 | Ca3Co3.8Ti0.2O9 |  | Ca3Co4−xTixO9 | Stoichiometric Formula |  | 2010 | 300 | 49.67 | 149 | 1.10272367 | 2.013602e-16 | 0.01328583 | 2.49 | 0 |  |  | False |  |  | CaCO3, Co2O3, and TiO2 powders were mixed, pressed into pellets, and then sintered at 1173 K for 48 h under O2 flow with intermediate grindings. | Not mentioned | the pellets were pulverized and cold-pressed into pellets under 3 GPa | 1173 | 12h | Polycrystalline | Bulk | [12 empty] | Annealed Under O2
3067 | 3825 | ESTM | https://doi.org/10.1016/j.jallcom.2010.04.055 | Ca3 Co3.8 Ti0.2 O9 | Ca3Ti0.2Co3.8O9 | Ca3Co3.8Ti0.2O9 |  | Ca3Co4−xTixO9 | Stoichiometric Formula |  | 2010 | 500 | 53.05 | 169 | 1.51516105 | 1.465485e-16 | 0.03285258 | 2.306 | 0 |  |  | False |  |  | CaCO3, Co2O3, and TiO2 powders were mixed, pressed into pellets, and then sintered at 1173 K for 48 h under O2 flow with intermediate grindings. | Not mentioned | the pellets were pulverized and cold-pressed into pellets under 3 GPa | 1173 | 12h | Polycrystalline | Bulk | [12 empty] | Annealed Under O2
3068 | 3826 | ESTM | https://doi.org/10.1016/j.jallcom.2010.04.055 | Ca3 Co3.8 Ti0.2 O9 | Ca3Ti0.2Co3.8O9 | Ca3Co3.8Ti0.2O9 |  | Ca3Co4−xTixO9 | Stoichiometric Formula |  | 2010 | 700 | 60.54 | 203.46 | 2.506112 | 0 | 0.08314116 | 2.11 | 0 |  |  | False |  |  | CaCO3, Co2O3, and TiO2 powders were mixed, pressed into pellets, and then sintered at 1173 K for 48 h under O2 flow with intermediate grindings. | Not mentioned | the pellets were pulverized and cold-pressed into pellets under 3 GPa | 1173 | 12h | Polycrystalline | Bulk | [12 empty] | Annealed Under O2
3069 | 3827 | ESTM | https://doi.org/10.1016/j.jallcom.2010.04.055 | Ca3 Co3.8 Ti0.2 O9 | Ca3Ti0.2Co3.8O9 | Ca3Co3.8Ti0.2O9 |  | Ca3Co4−xTixO9 | Stoichiometric Formula |  | 2010 | 900 | 64.72 | 224 | 3.24739072 | 1.367526e-16 | 0.1470147 | 1.988 | 1.887946e-16 |  |  | False |  |  | CaCO3, Co2O3, and TiO2 powders were mixed, pressed into pellets, and then sintered at 1173 K for 48 h under O2 flow with intermediate grindings. | Not mentioned | the pellets were pulverized and cold-pressed into pellets under 3 GPa | 1173 | 12h | Polycrystalline | Bulk | [12 empty] | Annealed Under O2
3070 | 3828 | ESTM | https://doi.org/10.1016/j.jallcom.2010.04.055 | Ca3 Co3.8 Ti0.2 O9 | Ca3Ti0.2Co3.8O9 | Ca3Co3.8Ti0.2O9 |  | Ca3Co4−xTixO9 | Stoichiometric Formula |  | 2010 | 1000 | 65.08 | 239.4 | 3.729888 | 1.190623e-16 | 0.1944676 | 1.918 | 1.42726e-16 |  |  | False |  |  | CaCO3, Co2O3, and TiO2 powders were mixed, pressed into pellets, and then sintered at 1173 K for 48 h under O2 flow with intermediate grindings. | Not mentioned | the pellets were pulverized and cold-pressed into pellets under 3 GPa | 1173 | 12h | Polycrystalline | Bulk | [12 empty] | Annealed Under O2
3071 | 3829 | ESTM | https://doi.org/10.1016/j.jallcom.2010.04.055 | Ca3 Co3.9 Ti0.1 O9 | Ca3Ti0.1Co3.9O9 | Ca3Co3.9Ti0.1O9 |  | Ca3Co4−xTixO9 | Stoichiometric Formula |  | 2010 | 300 | 56.23 | 131 | 0.96496303 | 2.301069e-16 | 0.01117718 | 2.59 | 6.208091e-16 |  |  | False |  |  | CaCO3, Co2O3, and TiO2 powders were mixed, pressed into pellets, and then sintered at 1173 K for 48 h under O2 flow with intermediate grindings. | Not mentioned | the pellets were pulverized and cold-pressed into pellets under 3 GPa | 1173 | 12h | Polycrystalline | Bulk | [12 empty] | Annealed Under O2
3072 | 3830 | ESTM | https://doi.org/10.1016/j.jallcom.2010.04.055 | Ca3 Co3.9 Ti0.1 O9 | Ca3Ti0.1Co3.9O9 | Ca3Co3.9Ti0.1O9 |  | Ca3Co4−xTixO9 | Stoichiometric Formula |  | 2010 | 500 | 59.64 | 149.46 | 1.332256 | 1.666682e-16 | 0.02736762 | 2.434 | 1.26772e-16 |  |  | False |  |  | CaCO3, Co2O3, and TiO2 powders were mixed, pressed into pellets, and then sintered at 1173 K for 48 h under O2 flow with intermediate grindings. | Not mentioned | the pellets were pulverized and cold-pressed into pellets under 3 GPa | 1173 | 12h | Polycrystalline | Bulk | [12 empty] | Annealed Under O2
3073 | 3831 | ESTM | https://doi.org/10.1016/j.jallcom.2010.04.055 | Ca3 Co3.9 Ti0.1 O9 | Ca3Ti0.1Co3.9O9 | Ca3Co3.9Ti0.1O9 |  | Ca3Co4−xTixO9 | Stoichiometric Formula |  | 2010 | 700 | 66.82 | 178 | 2.11712488 | 0 | 0.06563275 | 2.258 | 0 |  |  | False |  |  | CaCO3, Co2O3, and TiO2 powders were mixed, pressed into pellets, and then sintered at 1173 K for 48 h under O2 flow with intermediate grindings. | Not mentioned | the pellets were pulverized and cold-pressed into pellets under 3 GPa | 1173 | 12h | Polycrystalline | Bulk | [12 empty] | Annealed Under O2
3074 | 3832 | ESTM | https://doi.org/10.1016/j.jallcom.2010.04.055 | Ca3 Co3.9 Ti0.1 O9 | Ca3Ti0.1Co3.9O9 | Ca3Co3.9Ti0.1O9 |  | Ca3Co4−xTixO9 | Stoichiometric Formula |  | 2010 | 900 | 70.59 | 206 | 2.99555724 | 0 | 0.1271699 | 2.12 | 2.182559e-16 |  |  | False |  |  | CaCO3, Co2O3, and TiO2 powders were mixed, pressed into pellets, and then sintered at 1173 K for 48 h under O2 flow with intermediate grindings. | Not mentioned | the pellets were pulverized and cold-pressed into pellets under 3 GPa | 1173 | 12h | Polycrystalline | Bulk | [12 empty] | Annealed Under O2
3075 | 3833 | ESTM | https://doi.org/10.1016/j.jallcom.2010.04.055 | Ca3 Co3.9 Ti0.1 O9 | Ca3Ti0.1Co3.9O9 | Ca3Co3.9Ti0.1O9 |  | Ca3Co4−xTixO9 | Stoichiometric Formula |  | 2010 | 1000 | 71 | 213.6 | 3.23937216 | 0 | 0.1592612 | 2.034 | 1.742771e-16 |  |  | False |  |  | CaCO3, Co2O3, and TiO2 powders were mixed, pressed into pellets, and then sintered at 1173 K for 48 h under O2 flow with intermediate grindings. | Not mentioned | the pellets were pulverized and cold-pressed into pellets under 3 GPa | 1173 | 12h | Polycrystalline | Bulk | [12 empty] | Annealed Under O2
3076 | 3834 | ESTM | https://doi.org/10.1016/j.jallcom.2010.04.055 | Ca3 Co4 O9 | Ca3Co4O9 | Ca3Co4O9 |  | Ca3Co4−xTixO9 | Stoichiometric Formula |  | 2010 | 300 | 64.93 | 122.3 | 0.9711768397 | 1.143173e-16 | 0.01014107 | 2.873 | 1.710592e-16 |  |  | False |  |  | CaCO3, Co2O3, and TiO2 powders were mixed, pressed into pellets, and then sintered at 1173 K for 48 h under O2 flow with intermediate grindings. | Not mentioned | the pellets were pulverized and cold-pressed into pellets under 3 GPa | 1173 | 12h | Polycrystalline | Bulk
3077 | 3835 | ESTM | https://doi.org/10.1016/j.jallcom.2010.04.055 | Ca3 Co4 O9 | Ca3Co4O9 | Ca3Co4O9 |  | Ca3Co4−xTixO9 | Stoichiometric Formula |  | 2010 | 500 | 68.26 | 136.4 | 1.269975 | 1.748418e-16 | 0.02442259 | 2.6 | 1.420589e-16 |  |  | False |  |  | CaCO3, Co2O3, and TiO2 powders were mixed, pressed into pellets, and then sintered at 1173 K for 48 h under O2 flow with intermediate grindings. | Not mentioned | the pellets were pulverized and cold-pressed into pellets under 3 GPa | 1173 | 12h | Polycrystalline | Bulk
3078 | 3836 | ESTM | https://doi.org/10.1016/j.jallcom.2010.04.055 | Ca3 Co4 O9 | Ca3Co4O9 | Ca3Co4O9 |  | Ca3Co4−xTixO9 | Stoichiometric Formula |  | 2010 | 700 | 73.44 | 168.6 | 2.087603 | 0 | 0.06088840632 | 2.4 | 1.139608e-16 |  |  | False |  |  | CaCO3, Co2O3, and TiO2 powders were mixed, pressed into pellets, and then sintered at 1173 K for 48 h under O2 flow with intermediate grindings. | Not mentioned | the pellets were pulverized and cold-pressed into pellets under 3 GPa | 1173 | 12h | Polycrystalline | Bulk
3079 | 3837 | ESTM | https://doi.org/10.1016/j.jallcom.2010.04.055 | Ca3 Co4 O9 | Ca3Co4O9 | Ca3Co4O9 |  | Ca3Co4−xTixO9 | Stoichiometric Formula |  | 2010 | 900 | 75.76 | 190.7 | 2.755125 | 0 | 0.1095235 | 2.264 | 2.534211e-16 |  |  | False |  |  | CaCO3, Co2O3, and TiO2 powders were mixed, pressed into pellets, and then sintered at 1173 K for 48 h under O2 flow with intermediate grindings. | Not mentioned | the pellets were pulverized and cold-pressed into pellets under 3 GPa | 1173 | 12h | Polycrystalline | Bulk
3080 | 3838 | ESTM | https://doi.org/10.1016/j.jallcom.2010.04.055 | Ca3 Co4 O9 | Ca3Co4O9 | Ca3Co4O9 |  | Ca3Co4−xTixO9 | Stoichiometric Formula |  | 2010 | 1000 | 75 | 202 | 3.0603 | 0 | 0.129 | 2.21 | 0.07345049 |  |  | False |  |  | CaCO3, Co2O3, and TiO2 powders were mixed, pressed into pellets, and then sintered at 1173 K for 48 h under O2 flow with intermediate grindings. | Not mentioned | the pellets were pulverized and cold-pressed into pellets under 3 GPa | 1173 | 12h | Polycrystalline | Bulk
3081 | 3839 | ESTM | https://doi.org/10.1021/acs.jpcc.6b09379 | Cu3 Sb0.85 Ge0.15 S4 | Cu3Ge0.15Sb0.85S4 | Cu3Sb0.85Ge0.15S4 |  | Cu3Sb 1−xGexS4 | Stoichiometric Formula |  | 2016 | 300 | 511.94 | 114.4 | 6.699943 | 0 | 0.09207434 | 2.183 | 0 |  |  | False |  |  | Starting elements were ball milled in argon for 20 h | Not mentioned | mechanical alloying combined with spark plasma sintering at 723 K for 3 min at a pressure of 50 Mpa | Not mentioned | Not mentioned | Polycrystalline | Bulk
3082 | 3840 | ESTM | https://doi.org/10.1021/acs.jpcc.6b09379 | Cu3 Sb0.85 Ge0.15 S4 | Cu3Ge0.15Sb0.85S4 | Cu3Sb0.85Ge0.15S4 |  | Cu3Sb 1−xGexS4 | Stoichiometric Formula |  | 2016 | 373 | 456.64 | 137.78 | 8.668547 | 2.049198e-16 | 0.1802826 | 1.7935 | 1.539559e-16 |  |  | False |  |  | Starting elements were ball milled in argon for 20 h | Not mentioned | mechanical alloying combined with spark plasma sintering at 723 K for 3 min at a pressure of 50 Mpa | Not mentioned | Not mentioned | Polycrystalline | Bulk
3083 | 3841 | ESTM | https://doi.org/10.1021/acs.jpcc.6b09379 | Cu3 Sb0.85 Ge0.15 S4 | Cu3Ge0.15Sb0.85S4 | Cu3Sb0.85Ge0.15S4 |  | Cu3Sb 1−xGexS4 | Stoichiometric Formula |  | 2016 | 473 | 381 | 163 | 10.122789 | 0 | 0.3388591 | 1.413 | 1.638178e-16 |  |  | False |  |  | Starting elements were ball milled in argon for 20 h | Not mentioned | mechanical alloying combined with spark plasma sintering at 723 K for 3 min at a pressure of 50 Mpa | Not mentioned | Not mentioned | Polycrystalline | Bulk
3084 | 3842 | ESTM | https://doi.org/10.1021/acs.jpcc.6b09379 | Cu3 Sb0.85 Ge0.15 S4 | Cu3Ge0.15Sb0.85S4 | Cu3Sb0.85Ge0.15S4 |  | Cu3Sb 1−xGexS4 | Stoichiometric Formula |  | 2016 | 573 | 313.5 | 184.3 | 10.64849 | 1.668176e-16 | 0.5179616 | 1.178 | 2.143447e-16 |  |  | False |  |  | Starting elements were ball milled in argon for 20 h | Not mentioned | mechanical alloying combined with spark plasma sintering at 723 K for 3 min at a pressure of 50 Mpa | Not mentioned | Not mentioned | Polycrystalline | Bulk
3085 | 3843 | ESTM | https://doi.org/10.1021/acs.jpcc.6b09379 | Cu3 Sb0.925 Ge0.075 S4 | Cu3Ge0.075Sb0.925S4 | Cu3Sb0.925Ge0.075S4 |  | Cu3Sb 1−xGexS4 | Stoichiometric Formula |  | 2016 | 300 | 202 | 175 | 6.18625 | 1.43573e-16 | 0.09103228 | 2.0387 | 1.524491e-16 |  |  | False |  |  | Starting elements were ball milled in argon for 20 h | Not mentioned | mechanical alloying combined with spark plasma sintering at 723 K for 3 min at a pressure of 50 Mpa | Not mentioned | Not mentioned | Polycrystalline | Bulk
3086 | 3844 | ESTM | https://doi.org/10.1021/acs.jpcc.6b09379 | Cu3 Sb0.925 Ge0.075 S4 | Cu3Ge0.075Sb0.925S4 | Cu3Sb0.925Ge0.075S4 |  | Cu3Sb 1−xGexS4 | Stoichiometric Formula |  | 2016 | 373 | 187 | 197.7 | 7.30894923 | 1.215193e-16 | 0.1747589 | 1.56 | 3.176443e-16 |  |  | False |  |  | Starting elements were ball milled in argon for 20 h | Not mentioned | mechanical alloying combined with spark plasma sintering at 723 K for 3 min at a pressure of 50 Mpa | Not mentioned | Not mentioned | Polycrystalline | Bulk
3087 | 3845 | ESTM | https://doi.org/10.1021/acs.jpcc.6b09379 | Cu3 Sb0.925 Ge0.075 S4 | Cu3Ge0.075Sb0.925S4 | Cu3Sb0.925Ge0.075S4 |  | Cu3Sb 1−xGexS4 | Stoichiometric Formula |  | 2016 | 473 | 161.8 | 225.5 | 8.22757045 | 0 | 0.3262063 | 1.193 | 1.701719e-16 |  |  | False |  |  | Starting elements were ball milled in argon for 20 h | Not mentioned | mechanical alloying combined with spark plasma sintering at 723 K for 3 min at a pressure of 50 Mpa | Not mentioned | Not mentioned | Polycrystalline | Bulk
3088 | 3846 | ESTM | https://doi.org/10.1021/acs.jpcc.6b09379 | Cu3 Sb0.925 Ge0.075 S4 | Cu3Ge0.075Sb0.925S4 | Cu3Sb0.925Ge0.075S4 |  | Cu3Sb 1−xGexS4 | Stoichiometric Formula |  | 2016 | 573 | 136.38 | 247.78 | 8.37304 | 0 | 0.4997658 | 0.96 | 1.110743e-16 |  |  | False |  |  | Starting elements were ball milled in argon for 20 h | Not mentioned | mechanical alloying combined with spark plasma sintering at 723 K for 3 min at a pressure of 50 Mpa | Not mentioned | Not mentioned | Polycrystalline | Bulk
3089 | 3847 | ESTM | https://doi.org/10.1021/acs.jpcc.6b09379 | Cu3 Sb0.95 Ge0.05 S4 | Cu3Ge0.05Sb0.95S4 | Cu3Sb0.95Ge0.05S4 |  | Cu3Sb 1−xGexS4 | Stoichiometric Formula |  | 2016 | 300 | 93.68 | 207.78 | 4.044402 | 2.196068e-16 | 0.06066604 | 2 | 1.143786e-16 |  |  | False |  |  | Starting elements were ball milled in argon for 20 h | Not mentioned | mechanical alloying combined with spark plasma sintering at 723 K for 3 min at a pressure of 50 Mpa | Not mentioned | Not mentioned | Polycrystalline | Bulk
3090 | 3848 | ESTM | https://doi.org/10.1021/acs.jpcc.6b09379 | Cu3 Sb0.95 Ge0.05 S4 | Cu3Ge0.05Sb0.95S4 | Cu3Sb0.95Ge0.05S4 |  | Cu3Sb 1−xGexS4 | Stoichiometric Formula |  | 2016 | 373 | 92 | 234 | 5.037552 | 0 | 0.1221721 | 1.538 | 2.271842e-16 |  |  | False |  |  | Starting elements were ball milled in argon for 20 h | Not mentioned | mechanical alloying combined with spark plasma sintering at 723 K for 3 min at a pressure of 50 Mpa | Not mentioned | Not mentioned | Polycrystalline | Bulk
3091 | 3849 | ESTM | https://doi.org/10.1021/acs.jpcc.6b09379 | Cu3 Sb0.95 Ge0.05 S4 | Cu3Ge0.05Sb0.95S4 | Cu3Sb0.95Ge0.05S4 |  | Cu3Sb 1−xGexS4 | Stoichiometric Formula |  | 2016 | 473 | 83.55 | 268.3 | 6.014338 | 1.476768e-16 | 0.2508626 | 1.134 | 4.425622e-16 |  |  | False |  |  | Starting elements were ball milled in argon for 20 h | Not mentioned | mechanical alloying combined with spark plasma sintering at 723 K for 3 min at a pressure of 50 Mpa | Not mentioned | Not mentioned | Polycrystalline | Bulk
3092 | 3850 | ESTM | https://doi.org/10.1021/acs.jpcc.6b09379 | Cu3 Sb0.95 Ge0.05 S4 | Cu3Ge0.05Sb0.95S4 | Cu3Sb0.95Ge0.05S4 |  | Cu3Sb 1−xGexS4 | Stoichiometric Formula |  | 2016 | 573 | 73.33 | 286.7 | 6.3 | 0.04325429 | 0.415 | 0.865 | 0.005613204 |  |  | False |  |  | Starting elements were ball milled in argon for 20 h | Not mentioned | mechanical alloying combined with spark plasma sintering at 723 K for 3 min at a pressure of 50 Mpa | Not mentioned | Not mentioned | Polycrystalline | Bulk
3093 | 3851 | ESTM | https://doi.org/10.1021/acs.jpcc.6b09379 | Cu3 Sb0.975 Ge0.025 S4 | Cu3Ge0.025Sb0.975S4 | Cu3Sb0.975Ge0.025S4 |  | Cu3Sb 1−xGexS4 | Stoichiometric Formula |  | 2016 | 300 | 50 | 287 | 4.11845 | 0 | 0.06441788 | 1.918 | 0 |  |  | False |  |  | Starting elements were ball milled in argon for 20 h | Not mentioned | mechanical alloying combined with spark plasma sintering at 723 K for 3 min at a pressure of 50 Mpa | Not mentioned | Not mentioned | Polycrystalline | Bulk
3094 | 3852 | ESTM | https://doi.org/10.1021/acs.jpcc.6b09379 | Cu3 Sb0.975 Ge0.025 S4 | Cu3Ge0.025Sb0.975S4 | Cu3Sb0.975Ge0.025S4 |  | Cu3Sb 1−xGexS4 | Stoichiometric Formula |  | 2016 | 373 | 52.1 | 308 | 4.9424144 | 1.797054e-16 | 0.1224361 | 1.5057 | 2.266944e-16 |  |  | False |  |  | Starting elements were ball milled in argon for 20 h | Not mentioned | mechanical alloying combined with spark plasma sintering at 723 K for 3 min at a pressure of 50 Mpa | Not mentioned | Not mentioned | Polycrystalline | Bulk
3095 | 3853 | ESTM | https://doi.org/10.1021/acs.jpcc.6b09379 | Cu3 Sb0.975 Ge0.025 S4 | Cu3Ge0.025Sb0.975S4 | Cu3Sb0.975Ge0.025S4 |  | Cu3Sb 1−xGexS4 | Stoichiometric Formula |  | 2016 | 473 | 49.5 | 329.1 | 5.361187095 | 0 | 0.2410496 | 1.052 | 3.45434e-16 |  |  | False |  |  | Starting elements were ball milled in argon for 20 h | Not mentioned | mechanical alloying combined with spark plasma sintering at 723 K for 3 min at a pressure of 50 Mpa | Not mentioned | Not mentioned | Polycrystalline | Bulk
3096 | 3854 | ESTM | https://doi.org/10.1021/acs.jpcc.6b09379 | Cu3 Sb0.975 Ge0.025 S4 | Cu3Ge0.025Sb0.975S4 | Cu3Sb0.975Ge0.025S4 |  | Cu3Sb 1−xGexS4 | Stoichiometric Formula |  | 2016 | 573 | 43.48 | 349.45 | 5.309573 | 3.345574e-16 | 0.3822092 | 0.796 | 2.904752e-16 |  |  | False |  |  | Starting elements were ball milled in argon for 20 h | Not mentioned | mechanical alloying combined with spark plasma sintering at 723 K for 3 min at a pressure of 50 Mpa | Not mentioned | Not mentioned | Polycrystalline | Bulk
3097 | 3855 | ESTM | https://doi.org/10.1021/acs.jpcc.6b09379 | Cu3 Sb0.9875 Ge0.0125 S4 | Cu3Ge0.0125Sb0.9875S4 | Cu3Sb0.9875Ge0.0125S4 |  | Cu3Sb 1−xGexS4 | Stoichiometric Formula |  | 2016 | 300 | 15.8 | 351.65 | 1.953792 | 0 | 0.03079748 | 1.9032 | 2.253072e-16 |  |  | False |  |  | Starting elements were ball milled in argon for 20 h | Not mentioned | mechanical alloying combined with spark plasma sintering at 723 K for 3 min at a pressure of 50 Mpa | Not mentioned | Not mentioned | Polycrystalline | Bulk
3098 | 3856 | ESTM | https://doi.org/10.1021/acs.jpcc.6b09379 | Cu3 Sb0.9875 Ge0.0125 S4 | Cu3Ge0.0125Sb0.9875S4 | Cu3Sb0.9875Ge0.0125S4 |  | Cu3Sb 1−xGexS4 | Stoichiometric Formula |  | 2016 | 373 | 19.22 | 381.2 | 2.792924 | 1.590051e-16 | 0.07038924 | 1.48 | 1.971578e-16 |  |  | False |  |  | Starting elements were ball milled in argon for 20 h | Not mentioned | mechanical alloying combined with spark plasma sintering at 723 K for 3 min at a pressure of 50 Mpa | Not mentioned | Not mentioned | Polycrystalline | Bulk
3099 | 3857 | ESTM | https://doi.org/10.1021/acs.jpcc.6b09379 | Cu3 Sb0.9875 Ge0.0125 S4 | Cu3Ge0.0125Sb0.9875S4 | Cu3Sb0.9875Ge0.0125S4 |  | Cu3Sb 1−xGexS4 | Stoichiometric Formula |  | 2016 | 473 | 20.2 | 404.4 | 3.303495072 | 1.344301e-16 | 0.147 | 1.072 | 0.008431586 |  |  | False |  |  | Starting elements were ball milled in argon for 20 h | Not mentioned | mechanical alloying combined with spark plasma sintering at 723 K for 3 min at a pressure of 50 Mpa | Not mentioned | Not mentioned | Polycrystalline | Bulk
3100 | 3858 | ESTM | https://doi.org/10.1021/acs.jpcc.6b09379 | Cu3 Sb0.9875 Ge0.0125 S4 | Cu3Ge0.0125Sb0.9875S4 | Cu3Sb0.9875Ge0.0125S4 |  | Cu3Sb 1−xGexS4 | Stoichiometric Formula |  | 2016 | 573 | 18.91 | 424.3 | 3.404377 | 1.304466e-16 | 0.2411258 | 0.809 | 2.302166e-16 |  |  | False |  |  | Starting elements were ball milled in argon for 20 h | Not mentioned | mechanical alloying combined with spark plasma sintering at 723 K for 3 min at a pressure of 50 Mpa | Not mentioned | Not mentioned | Polycrystalline | Bulk
3101 | 3859 | ESTM | https://doi.org/10.1021/acs.jpcc.6b09379 | Cu3 Sb0.9 Ge0.1 S4 | Cu3Ge0.1Sb0.9S4 | Cu3Sb0.9Ge0.1S4 |  | Cu3Sb 1−xGexS4 | Stoichiometric Formula |  | 2016 | 300 | 284 | 150 | 6.39 | 1.389951e-16 | 0.09128571 | 2.1 | 1.520258e-16 |  |  | False |  |  | Starting elements were ball milled in argon for 20 h | Not mentioned | mechanical alloying combined with spark plasma sintering at 723 K for 3 min at a pressure of 50 Mpa | Not mentioned | Not mentioned | Polycrystalline | Bulk
3102 | 3860 | ESTM | https://doi.org/10.1021/acs.jpcc.6b09379 | Cu3 Sb0.9 Ge0.1 S4 | Cu3Ge0.1Sb0.9S4 | Cu3Sb0.9Ge0.1S4 |  | Cu3Sb 1−xGexS4 | Stoichiometric Formula |  | 2016 | 373 | 258 | 172.2 | 7.65043272 | 0 | 0.1675638 | 1.703 | 3.312837e-16 |  |  | False |  |  | Starting elements were ball milled in argon for 20 h | Not mentioned | mechanical alloying combined with spark plasma sintering at 723 K for 3 min at a pressure of 50 Mpa | Not mentioned | Not mentioned | Polycrystalline | Bulk
3103 | 3861 | ESTM | https://doi.org/10.1021/acs.jpcc.6b09379 | Cu3 Sb0.9 Ge0.1 S4 | Cu3Ge0.1Sb0.9S4 | Cu3Sb0.9Ge0.1S4 |  | Cu3Sb 1−xGexS4 | Stoichiometric Formula |  | 2016 | 473 | 215.44 | 201.7 | 8.764722 | 2.026712e-16 | 0.3241371 | 1.279 | 3.425165e-16 |  |  | False |  |  | Starting elements were ball milled in argon for 20 h | Not mentioned | mechanical alloying combined with spark plasma sintering at 723 K for 3 min at a pressure of 50 Mpa | Not mentioned | Not mentioned | Polycrystalline | Bulk
3104 | 3862 | ESTM | https://doi.org/10.1021/acs.jpcc.6b09379 | Cu3 Sb0.9 Ge0.1 S4 | Cu3Ge0.1Sb0.9S4 | Cu3Sb0.9Ge0.1S4 |  | Cu3Sb 1−xGexS4 | Stoichiometric Formula |  | 2016 | 573 | 177 | 227.3 | 9.14475633 | 1.942487e-16 | 0.5112142 | 1.025 | 0 |  |  | False |  |  | Starting elements were ball milled in argon for 20 h | Not mentioned | mechanical alloying combined with spark plasma sintering at 723 K for 3 min at a pressure of 50 Mpa | Not mentioned | Not mentioned | Polycrystalline | Bulk
3105 | 3863 | ESTM | https://doi.org/10.1021/acs.jpcc.6b09379 | Cu3 Sb1 S4 | Cu3SbS4 | Cu3SbS4 |  | Cu3Sb 1−xGexS4 | Stoichiometric Formula |  | 2016 | 300 | 0.893 | 670.33 | 0.4012627 | 1.383412e-16 | 0.006454628 | 1.865 | 1.343783e-16 |  |  | False |  |  | Starting elements were ball milled in argon for 20 h | Not mentioned | mechanical alloying combined with spark plasma sintering at 723 K for 3 min at a pressure of 50 Mpa | Not mentioned | Not mentioned | Polycrystalline | Bulk
3106 | 3864 | ESTM | https://doi.org/10.1021/acs.jpcc.6b09379 | Cu3 Sb1 S4 | Cu3SbS4 | Cu3SbS4 |  | Cu3Sb 1−xGexS4 | Stoichiometric Formula |  | 2016 | 373 | 2.008 | 641.76 | 0.8270066 | 0 | 0.02181566 | 1.414 | 0 |  |  | False |  |  | Starting elements were ball milled in argon for 20 h | Not mentioned | mechanical alloying combined with spark plasma sintering at 723 K for 3 min at a pressure of 50 Mpa | Not mentioned | Not mentioned | Polycrystalline | Bulk
3107 | 3865 | ESTM | https://doi.org/10.1021/acs.jpcc.6b09379 | Cu3 Sb1 S4 | Cu3SbS4 | Cu3SbS4 |  | Cu3Sb 1−xGexS4 | Stoichiometric Formula |  | 2016 | 473 | 3.162 | 603.3 | 1.150876 | 1.929353e-16 | 0.05313982 | 1.0244 | 3.917341e-16 |  |  | False |  |  | Starting elements were ball milled in argon for 20 h | Not mentioned | mechanical alloying combined with spark plasma sintering at 723 K for 3 min at a pressure of 50 Mpa | Not mentioned | Not mentioned | Polycrystalline | Bulk
3108 | 3866 | ESTM | https://doi.org/10.1021/acs.jpcc.6b09379 | Cu3 Sb1 S4 | Cu3SbS4 | Cu3SbS4 |  | Cu3Sb 1−xGexS4 | Stoichiometric Formula |  | 2016 | 573 | 3.78 | 584.6 | 1.291842 | 0 | 0.09502253 | 0.779 | 1.460473e-16 |  |  | False |  |  | Starting elements were ball milled in argon for 20 h | Not mentioned | mechanical alloying combined with spark plasma sintering at 723 K for 3 min at a pressure of 50 Mpa | Not mentioned | Not mentioned | Polycrystalline | Bulk
3109 | 3867 | ESTM | https://doi.org/10.1021/acs.jpcc.6b10308 | Cu1 Fe0.92 In0.08 S2 | In0.08Fe0.92Cu1S2 | CuFe0.92In0.08S2 |  | CuFe1–xInxS2 | Stoichiometric Formula |  | 2016 | 300 | 17.85 | -382 | 2.6047434 | 1.704925e-16 | 0.02270259 | 3.442 | 1.528217e-16 |  |  | False |  |  | Starting elements sealed in evacuated quartz tubes and slowly heated up to 1323 K and held at this temperature for 24 h, followed by a slow furnace cooling to room temperature | Not mentioned | Spark Plasma Sintering at 823 K under a pressure of 40 MPa in a vacuum | Not mentioned | Not mentioned | Polycrystalline | Bulk
3110 | 3868 | ESTM | https://doi.org/10.1021/acs.jpcc.6b10308 | Cu1 Fe0.92 In0.08 S2 | In0.08Fe0.92Cu1S2 | CuFe0.92In0.08S2 |  | CuFe1–xInxS2 | Stoichiometric Formula |  | 2016 | 390 | 22.2 | -373 | 3.0886638 | 1.437804e-16 | 0.0424 | 2.826 | 0.005303584 |  |  | False |  |  | Starting elements sealed in evacuated quartz tubes and slowly heated up to 1323 K and held at this temperature for 24 h, followed by a slow furnace cooling to room temperature | Not mentioned | Spark Plasma Sintering at 823 K under a pressure of 40 MPa in a vacuum | Not mentioned | Not mentioned | Polycrystalline | Bulk
3111 | 3869 | ESTM | https://doi.org/10.1021/acs.jpcc.6b10308 | Cu1 Fe0.92 In0.08 S2 | In0.08Fe0.92Cu1S2 | CuFe0.92In0.08S2 |  | CuFe1–xInxS2 | Stoichiometric Formula |  | 2016 | 510 | 26.3 | -372.5 | 3.649289375 | 0 | 0.0913666 | 2.037 | 1.518913e-16 |  |  | False |  |  | Starting elements sealed in evacuated quartz tubes and slowly heated up to 1323 K and held at this temperature for 24 h, followed by a slow furnace cooling to room temperature | Not mentioned | Spark Plasma Sintering at 823 K under a pressure of 40 MPa in a vacuum | Not mentioned | Not mentioned | Polycrystalline | Bulk
3112 | 3870 | ESTM | https://doi.org/10.1021/acs.jpcc.6b10308 | Cu1 Fe0.92 In0.08 S2 | In0.08Fe0.92Cu1S2 | CuFe0.92In0.08S2 |  | CuFe1–xInxS2 | Stoichiometric Formula |  | 2016 | 600 | 25.07 | -379.2 | 3.604881 | 1.231911e-16 | 0.134 | 1.604 | 0.006312991 |  |  | False |  |  | Starting elements sealed in evacuated quartz tubes and slowly heated up to 1323 K and held at this temperature for 24 h, followed by a slow furnace cooling to room temperature | Not mentioned | Spark Plasma Sintering at 823 K under a pressure of 40 MPa in a vacuum | Not mentioned | Not mentioned | Polycrystalline | Bulk
3113 | 3871 | ESTM | https://doi.org/10.1021/acs.jpcc.6b10308 | Cu1 Fe0.96 In0.04 S2 | In0.04Fe0.96Cu1S2 | CuFe0.96In0.04S2 |  | CuFe1–xInxS2 | Stoichiometric Formula |  | 2016 | 300 | 34.88 | -363.6 | 4.611309 | 0 | 0.0325 | 4.2315 | 0.005930031 |  |  | False |  |  | Starting elements sealed in evacuated quartz tubes and slowly heated up to 1323 K and held at this temperature for 24 h, followed by a slow furnace cooling to room temperature | Not mentioned | Spark Plasma Sintering at 823 K under a pressure of 40 MPa in a vacuum | Not mentioned | Not mentioned | Polycrystalline | Bulk
3114 | 3872 | ESTM | https://doi.org/10.1021/acs.jpcc.6b10308 | Cu1 Fe0.96 In0.04 S2 | In0.04Fe0.96Cu1S2 | CuFe0.96In0.04S2 |  | CuFe1–xInxS2 | Stoichiometric Formula |  | 2016 | 390 | 39.16 | -357.9 | 5.016099 | 0 | 0.059 | 3.337 | 0.006375095 |  |  | False |  |  | Starting elements sealed in evacuated quartz tubes and slowly heated up to 1323 K and held at this temperature for 24 h, followed by a slow furnace cooling to room temperature | Not mentioned | Spark Plasma Sintering at 823 K under a pressure of 40 MPa in a vacuum | Not mentioned | Not mentioned | Polycrystalline | Bulk
3115 | 3873 | ESTM | https://doi.org/10.1021/acs.jpcc.6b10308 | Cu1 Fe0.96 In0.04 S2 | In0.04Fe0.96Cu1S2 | CuFe0.96In0.04S2 |  | CuFe1–xInxS2 | Stoichiometric Formula |  | 2016 | 510 | 42.44 | -355.2 | 5.354529 | 1.658742e-16 | 0.1147399 | 2.38 | 4.837998e-16 |  |  | False |  |  | Starting elements sealed in evacuated quartz tubes and slowly heated up to 1323 K and held at this temperature for 24 h, followed by a slow furnace cooling to room temperature | Not mentioned | Spark Plasma Sintering at 823 K under a pressure of 40 MPa in a vacuum | Not mentioned | Not mentioned | Polycrystalline | Bulk
3116 | 3874 | ESTM | https://doi.org/10.1021/acs.jpcc.6b10308 | Cu1 Fe0.96 In0.04 S2 | In0.04Fe0.96Cu1S2 | CuFe0.96In0.04S2 |  | CuFe1–xInxS2 | Stoichiometric Formula |  | 2016 | 600 | 36.4 | -369.05 | 4.957603651 | 1.791548e-16 | 0.1628 | 1.8624 | 0.01893973 |  |  | False |  |  | Starting elements sealed in evacuated quartz tubes and slowly heated up to 1323 K and held at this temperature for 24 h, followed by a slow furnace cooling to room temperature | Not mentioned | Spark Plasma Sintering at 823 K under a pressure of 40 MPa in a vacuum | Not mentioned | Not mentioned | Polycrystalline | Bulk
3117 | 3875 | ESTM | https://doi.org/10.1021/acs.jpcc.6b10308 | Cu1 Fe0.98 In0.02 S2 | In0.02Fe0.98Cu1S2 | CuFe0.98In0.02S2 |  | CuFe1–xInxS2 | Stoichiometric Formula |  | 2016 | 300 | 45 | -358.2 | 5.7738258 | 0 | 0.03329773 | 5.202 | 0 |  |  | False |  |  | Starting elements sealed in evacuated quartz tubes and slowly heated up to 1323 K and held at this temperature for 24 h, followed by a slow furnace cooling to room temperature | Not mentioned | Spark Plasma Sintering at 823 K under a pressure of 40 MPa in a vacuum | Not mentioned | Not mentioned | Polycrystalline | Bulk
3118 | 3876 | ESTM | https://doi.org/10.1021/acs.jpcc.6b10308 | Cu1 Fe0.98 In0.02 S2 | In0.02Fe0.98Cu1S2 | CuFe0.98In0.02S2 |  | CuFe1–xInxS2 | Stoichiometric Formula |  | 2016 | 390 | 47.15 | -348.8 | 5.736336896 | 1.548337e-16 | 0.05592928 | 4 | 0 |  |  | False |  |  | Starting elements sealed in evacuated quartz tubes and slowly heated up to 1323 K and held at this temperature for 24 h, followed by a slow furnace cooling to room temperature | Not mentioned | Spark Plasma Sintering at 823 K under a pressure of 40 MPa in a vacuum | Not mentioned | Not mentioned | Polycrystalline | Bulk
3119 | 3877 | ESTM | https://doi.org/10.1021/acs.jpcc.6b10308 | Cu1 Fe0.98 In0.02 S2 | In0.02Fe0.98Cu1S2 | CuFe0.98In0.02S2 |  | CuFe1–xInxS2 | Stoichiometric Formula |  | 2016 | 510 | 48 | -353 | 5.981232 | 0 | 0.1112077 | 2.743 | 1.247916e-16 |  |  | False |  |  | Starting elements sealed in evacuated quartz tubes and slowly heated up to 1323 K and held at this temperature for 24 h, followed by a slow furnace cooling to room temperature | Not mentioned | Spark Plasma Sintering at 823 K under a pressure of 40 MPa in a vacuum | Not mentioned | Not mentioned | Polycrystalline | Bulk
3120 | 3878 | ESTM | https://doi.org/10.1021/acs.jpcc.6b10308 | Cu1 Fe0.98 In0.02 S2 | In0.02Fe0.98Cu1S2 | CuFe0.98In0.02S2 |  | CuFe1–xInxS2 | Stoichiometric Formula |  | 2016 | 600 | 39.36 | -369.8 | 5.38256 | 0 | 0.1504209 | 2.147 | 1.845194e-16 |  |  | False |  |  | Starting elements sealed in evacuated quartz tubes and slowly heated up to 1323 K and held at this temperature for 24 h, followed by a slow furnace cooling to room temperature | Not mentioned | Spark Plasma Sintering at 823 K under a pressure of 40 MPa in a vacuum | Not mentioned | Not mentioned | Polycrystalline | Bulk
3121 | 3879 | ESTM | https://doi.org/10.1021/acs.jpcc.6b10308 | Cu1 Fe1 S2 | FeCuS2 | CuFeS2 |  | CuFe1–xInxS2 | Stoichiometric Formula |  | 2016 | 300 | 52.7 | -361.6 | 6.890765312 | 0 | 0.02453685 | 8.425 | 4.241922e-16 |  |  | False |  |  | Starting elements sealed in evacuated quartz tubes and slowly heated up to 1323 K and held at this temperature for 24 h, followed by a slow furnace cooling to room temperature | Not mentioned | Spark Plasma Sintering at 823 K under a pressure of 40 MPa in a vacuum | Not mentioned | Not mentioned | Polycrystalline | Bulk
3122 | 3880 | ESTM | https://doi.org/10.1021/acs.jpcc.6b10308 | Cu1 Fe1 S2 | FeCuS2 | CuFeS2 |  | CuFe1–xInxS2 | Stoichiometric Formula |  | 2016 | 390 | 51.43 | -359 | 6.62834983 | 1.339969e-16 | 0.04467006 | 5.787 | 1.553366e-16 |  |  | False |  |  | Starting elements sealed in evacuated quartz tubes and slowly heated up to 1323 K and held at this temperature for 24 h, followed by a slow furnace cooling to room temperature | Not mentioned | Spark Plasma Sintering at 823 K under a pressure of 40 MPa in a vacuum | Not mentioned | Not mentioned | Polycrystalline | Bulk
3123 | 3881 | ESTM | https://doi.org/10.1021/acs.jpcc.6b10308 | Cu1 Fe1 S2 | FeCuS2 | CuFeS2 |  | CuFe1–xInxS2 | Stoichiometric Formula |  | 2016 | 510 | 48.8 | -361.6 | 6.380822528 | 2.783899e-16 | 0.09266001 | 3.512 | 0 |  |  | False |  |  | Starting elements sealed in evacuated quartz tubes and slowly heated up to 1323 K and held at this temperature for 24 h, followed by a slow furnace cooling to room temperature | Not mentioned | Spark Plasma Sintering at 823 K under a pressure of 40 MPa in a vacuum | Not mentioned | Not mentioned | Polycrystalline | Bulk
3124 | 3882 | ESTM | https://doi.org/10.1021/acs.jpcc.6b10308 | Cu1 Fe1 S2 | FeCuS2 | CuFeS2 |  | CuFe1–xInxS2 | Stoichiometric Formula |  | 2016 | 600 | 39.14 | -380 | 5.651816 | 0 | 0.1296784 | 2.615 | 4.280679e-16 |  |  | False |  |  | Starting elements sealed in evacuated quartz tubes and slowly heated up to 1323 K and held at this temperature for 24 h, followed by a slow furnace cooling to room temperature | Not mentioned | Spark Plasma Sintering at 823 K under a pressure of 40 MPa in a vacuum | Not mentioned | Not mentioned | Polycrystalline | Bulk
3125 | 3883 | ESTM | https://doi.org/10.1021/acsaem.9b02004 | Mg2 Cu3 In3 Te8 | Mg2In3Cu3Te8 | Mg2Cu3In3Te8 |  | Mg2Cu3In3Te8 | Stoichiometric Formula |  | 2019 | 335 | 14.83 | 311.3 | 1.437141 | 0 | 0.01345939 | 3.577 | 0 |  |  | False |  |  | Starting elements placed into a crucible and then sealed in an evacuated quartz ampule. The tubes were heated from 300 to 1173 K at the rate of 1 K min–1, soaked at this temperature for 24 h, and then annealed | Not mentioned | melt-annealing method | 923 | 9 days | Polycrystalline | Bulk
3126 | 3884 | ESTM | https://doi.org/10.1021/acsaem.9b02004 | Mg2 Cu3 In3 Te8 | Mg2In3Cu3Te8 | Mg2Cu3In3Te8 |  | Mg2Cu3In3Te8 | Stoichiometric Formula |  | 2019 | 377 | 16.2 | 326 | 1.7216712 | 1.289704e-16 | 0.02360255 | 2.75 | 0 |  |  | False |  |  | Starting elements placed into a crucible and then sealed in an evacuated quartz ampule. The tubes were heated from 300 to 1173 K at the rate of 1 K min–1, soaked at this temperature for 24 h, and then annealed | Not mentioned | melt-annealing method | 923 | 9 days | Polycrystalline | Bulk
3127 | 3885 | ESTM | https://doi.org/10.1021/acsaem.9b02004 | Mg2 Cu3 In3 Te8 | Mg2In3Cu3Te8 | Mg2Cu3In3Te8 |  | Mg2Cu3In3Te8 | Stoichiometric Formula |  | 2019 | 427 | 17.93 | 338.3 | 2.052033 | 2.164143e-16 | 0.03793151 | 2.31 | 1.829322e-16 |  |  | False |  |  | Starting elements placed into a crucible and then sealed in an evacuated quartz ampule. The tubes were heated from 300 to 1173 K at the rate of 1 K min–1, soaked at this temperature for 24 h, and then annealed | Not mentioned | melt-annealing method | 923 | 9 days | Polycrystalline | Bulk
3128 | 3886 | ESTM | https://doi.org/10.1021/acsaem.9b02004 | Mg2 Cu3 In3 Te8 | Mg2In3Cu3Te8 | Mg2Cu3In3Te8 |  | Mg2Cu3In3Te8 | Stoichiometric Formula |  | 2019 | 473 | 22.75 | 334.2 | 2.54093931 | 1.747736e-16 | 0.05792117 | 2.075 | 1.197989e-16 |  |  | False |  |  | Starting elements placed into a crucible and then sealed in an evacuated quartz ampule. The tubes were heated from 300 to 1173 K at the rate of 1 K min–1, soaked at this temperature for 24 h, and then annealed | Not mentioned | melt-annealing method | 923 | 9 days | Polycrystalline | Bulk
3129 | 3887 | ESTM | https://doi.org/10.1021/acsaem.9b02004 | Mg2 Cu3 In3 Te8 | Mg2In3Cu3Te8 | Mg2Cu3In3Te8 |  | Mg2Cu3In3Te8 | Stoichiometric Formula |  | 2019 | 523 | 33.45 | 310.4 | 3.222845952 | 1.377941e-16 | 0.09111073 | 1.85 | 1.523178e-16 |  |  | False |  |  | Starting elements placed into a crucible and then sealed in an evacuated quartz ampule. The tubes were heated from 300 to 1173 K at the rate of 1 K min–1, soaked at this temperature for 24 h, and then annealed | Not mentioned | melt-annealing method | 923 | 9 days | Polycrystalline | Bulk
3130 | 3888 | ESTM | https://doi.org/10.1021/acsaem.9b02004 | Mg2 Cu3 In3 Te8 | Mg2In3Cu3Te8 | Mg2Cu3In3Te8 |  | Mg2Cu3In3Te8 | Stoichiometric Formula |  | 2019 | 572 | 48.62 | 290.7 | 4.108706 | 0 | 0.1358485 | 1.73 | 2.043127e-16 |  |  | False |  |  | Starting elements placed into a crucible and then sealed in an evacuated quartz ampule. The tubes were heated from 300 to 1173 K at the rate of 1 K min–1, soaked at this temperature for 24 h, and then annealed | Not mentioned | melt-annealing method | 923 | 9 days | Polycrystalline | Bulk
3131 | 3889 | ESTM | https://doi.org/10.1021/acsaem.9b02004 | Mg2 Cu3 In3 Te8 | Mg2In3Cu3Te8 | Mg2Cu3In3Te8 |  | Mg2Cu3In3Te8 | Stoichiometric Formula |  | 2019 | 620 | 59.5 | 283 | 4.7652955 | 0 | 0.1908581 | 1.548 | 0 |  |  | False |  |  | Starting elements placed into a crucible and then sealed in an evacuated quartz ampule. The tubes were heated from 300 to 1173 K at the rate of 1 K min–1, soaked at this temperature for 24 h, and then annealed | Not mentioned | melt-annealing method | 923 | 9 days | Polycrystalline | Bulk
3132 | 3890 | ESTM | https://doi.org/10.1021/acsaem.9b02004 | Mg2 Cu3 In3 Te8 | Mg2In3Cu3Te8 | Mg2Cu3In3Te8 |  | Mg2Cu3In3Te8 | Stoichiometric Formula |  | 2019 | 668 | 66.9 | 279.3 | 5.218767981 | 0 | 0.2540916189 | 1.372 | 2.18469e-16 |  |  | False |  |  | Starting elements placed into a crucible and then sealed in an evacuated quartz ampule. The tubes were heated from 300 to 1173 K at the rate of 1 K min–1, soaked at this temperature for 24 h, and then annealed | Not mentioned | melt-annealing method | 923 | 9 days | Polycrystalline | Bulk
3133 | 3891 | ESTM | https://doi.org/10.1021/acsaem.9b02004 | Mg2 Cu3 In3 Te8 | Mg2In3Cu3Te8 | Mg2Cu3In3Te8 |  | Mg2Cu3In3Te8 | Stoichiometric Formula |  | 2019 | 720 | 69.65 | 276 | 5.3056584 | 0 | 0.3191373 | 1.197 | 3.478825e-16 |  |  | False |  |  | Starting elements placed into a crucible and then sealed in an evacuated quartz ampule. The tubes were heated from 300 to 1173 K at the rate of 1 K min–1, soaked at this temperature for 24 h, and then annealed | Not mentioned | melt-annealing method | 923 | 9 days | Polycrystalline | Bulk
3134 | 3892 | ESTM | https://doi.org/10.1021/acsaem.9b02004 | Mg2 Cu3 In3 Te8 | Mg2In3Cu3Te8 | Mg2Cu3In3Te8 |  | Mg2Cu3In3Te8 | Stoichiometric Formula |  | 2019 | 770 | 77 | 267 | 5.489253 | 0 | 0.426 | 1 | 0.007811077 |  |  | False |  |  | Starting elements placed into a crucible and then sealed in an evacuated quartz ampule. The tubes were heated from 300 to 1173 K at the rate of 1 K min–1, soaked at this temperature for 24 h, and then annealed | Not mentioned | melt-annealing method | 923 | 9 days | Polycrystalline | Bulk
3135 | 3894 | ESTM | https://doi.org/10.1021/cm502570b | Cu10.5 Ni0.5 Zn1 Sb4 S13 | Zn1Cu10.5Ni0.5Sb4S13 | Cu10.5Ni0.5ZnSb4S13 |  | Cu10.5Ni1.5-xZnxSb4S13 | Stoichiometric Formula |  | 2015 | 323 | 68.6 | 168.2 | 1.940779064 | 1.1441e-16 | 0.1575054 | 0.398 | 1.762198e-16 |  |  | False |  |  | Starting elements sealed in <10^-5 Torr , heated at the rate of 0.3 K min–1 to 923 K and kept at that temperature for 12 h. Finally, the furnace was slowly cooled at the rate of 0.4 K min–1 to room temperature. Ingot then ball-milled | Not mentioned | A combination of cold pressing, ball milling and hot pressing | 723 | 1 week | Polycrystalline | Bulk
3136 | 3895 | ESTM | https://doi.org/10.1021/cm502570b | Cu10.5 Ni0.5 Zn1 Sb4 S13 | Zn1Cu10.5Ni0.5Sb4S13 | Cu10.5Ni0.5ZnSb4S13 |  | Cu10.5Ni1.5-xZnxSb4S13 | Stoichiometric Formula |  | 2015 | 420 | 87.65 | 188 | 3.07 | 0.009088469 | 0.2917306 | 0.446 | 0.009006613 |  |  | False |  |  | Starting elements sealed in <10^-5 Torr , heated at the rate of 0.3 K min–1 to 923 K and kept at that temperature for 12 h. Finally, the furnace was slowly cooled at the rate of 0.4 K min–1 to room temperature. Ingot then ball-milled | Not mentioned | A combination of cold pressing, ball milling and hot pressing | 723 | 1 week | Polycrystalline | Bulk
3137 | 3896 | ESTM | https://doi.org/10.1021/cm502570b | Cu10.5 Ni0.5 Zn1 Sb4 S13 | Zn1Cu10.5Ni0.5Sb4S13 | Cu10.5Ni0.5ZnSb4S13 |  | Cu10.5Ni1.5-xZnxSb4S13 | Stoichiometric Formula |  | 2015 | 517 | 101.53 | 205.4 | 4.283465 | 0 | 0.473 | 0.47 | 0.003845252 |  |  | False |  |  | Starting elements sealed in <10^-5 Torr , heated at the rate of 0.3 K min–1 to 923 K and kept at that temperature for 12 h. Finally, the furnace was slowly cooled at the rate of 0.4 K min–1 to room temperature. Ingot then ball-milled | Not mentioned | A combination of cold pressing, ball milling and hot pressing | 723 | 1 week | Polycrystalline | Bulk
3138 | 3897 | ESTM | https://doi.org/10.1021/cm502570b | Cu10.5 Ni0.5 Zn1 Sb4 S13 | Zn1Cu10.5Ni0.5Sb4S13 | Cu10.5Ni0.5ZnSb4S13 |  | Cu10.5Ni1.5-xZnxSb4S13 | Stoichiometric Formula |  | 2015 | 617 | 105.9 | 221 | 5.164 | 0.001599903 | 0.6369832 | 0.501 | 0.001597348 |  |  | False |  |  | Starting elements sealed in <10^-5 Torr , heated at the rate of 0.3 K min–1 to 923 K and kept at that temperature for 12 h. Finally, the furnace was slowly cooled at the rate of 0.4 K min–1 to room temperature. Ingot then ball-milled | Not mentioned | A combination of cold pressing, ball milling and hot pressing | 723 | 1 week | Polycrystalline | Bulk
3139 | 3898 | ESTM | https://doi.org/10.1021/cm502570b | Cu10.5 Ni0.5 Zn1 Sb4 S13 | Zn1Cu10.5Ni0.5Sb4S13 | Cu10.5Ni0.5ZnSb4S13 |  | Cu10.5Ni1.5-xZnxSb4S13 | Stoichiometric Formula |  | 2015 | 715 | 103 | 234.3 | 5.65433847 | 0 | 0.81 | 0.5023 | 0.006335792 |  |  | False |  |  | Starting elements sealed in <10^-5 Torr , heated at the rate of 0.3 K min–1 to 923 K and kept at that temperature for 12 h. Finally, the furnace was slowly cooled at the rate of 0.4 K min–1 to room temperature. Ingot then ball-milled | Not mentioned | A combination of cold pressing, ball milling and hot pressing | 723 | 1 week | Polycrystalline | Bulk
3140 | 3899 | ESTM | https://doi.org/10.1021/cm502570b | Cu10.5 Ni1.3 Zn0.2 Sb4 S13 | Zn0.2Cu10.5Ni1.3Sb4S13 | Cu10.5Ni1.3Zn0.2Sb4S13 |  | Cu10.5Ni1.5-xZnxSb4S13 | Stoichiometric Formula |  | 2015 | 517 | 225.7 | 177 | 7.0709553 | 0 | 0.562 | 0.658 | 0.01143228 |  |  | False |  |  | Starting elements sealed in <10^-5 Torr , heated at the rate of 0.3 K min–1 to 923 K and kept at that temperature for 12 h. Finally, the furnace was slowly cooled at the rate of 0.4 K min–1 to room temperature. Ingot then ball-milled | Not mentioned | A combination of cold pressing, ball milling and hot pressing | 723 | 1 week | Polycrystalline | Bulk
3141 | 3900 | ESTM | https://doi.org/10.1021/cm502570b | Cu10.5 Ni1.3 Zn0.2 Sb4 S13 | Zn0.2Cu10.5Ni1.3Sb4S13 | Cu10.5Ni1.3Zn0.2Sb4S13 |  | Cu10.5Ni1.5-xZnxSb4S13 | Stoichiometric Formula |  | 2015 | 617 | 244.5 | 186.1 | 8.467819845 | 2.097774e-16 | 0.7459516 | 0.7004 | 0 |  |  | False |  |  | Starting elements sealed in <10^-5 Torr , heated at the rate of 0.3 K min–1 to 923 K and kept at that temperature for 12 h. Finally, the furnace was slowly cooled at the rate of 0.4 K min–1 to room temperature. Ingot then ball-milled | Not mentioned | A combination of cold pressing, ball milling and hot pressing | 723 | 1 week | Polycrystalline | Bulk
3142 | 3901 | ESTM | https://doi.org/10.1021/cm502570b | Cu10.5 Ni1.3 Zn0.2 Sb4 S13 | Zn0.2Cu10.5Ni1.3Sb4S13 | Cu10.5Ni1.3Zn0.2Sb4S13 |  | Cu10.5Ni1.5-xZnxSb4S13 | Stoichiometric Formula |  | 2015 | 715 | 226.7 | 200.7 | 9.11 | 0.002369603 | 0.8914643 | 0.7324 | 0.002364001 |  |  | False |  |  | Starting elements sealed in <10^-5 Torr , heated at the rate of 0.3 K min–1 to 923 K and kept at that temperature for 12 h. Finally, the furnace was slowly cooled at the rate of 0.4 K min–1 to room temperature. Ingot then ball-milled | Not mentioned | A combination of cold pressing, ball milling and hot pressing | 723 | 1 week | Polycrystalline | Bulk
3143 | 3902 | ESTM | https://doi.org/10.1021/cm502570b | Cu10.5 Ni1.5 Sb4 S13 | Cu10.5Ni1.5Sb4S13 | Cu10.5Ni1.5Sb4S13 |  | Cu10.5Ni1.5-xZnxSb4S13 | Stoichiometric Formula |  | 2015 | 323 | 163.8 | 136.4 | 3.047492448 | 1.457228e-16 | 0.1558733 | 0.6315 | 0 |  |  | False |  |  | Starting elements sealed in <10^-5 Torr , heated at the rate of 0.3 K min–1 to 923 K and kept at that temperature for 12 h. Finally, the furnace was slowly cooled at the rate of 0.4 K min–1 to room temperature. Ingot then ball-milled | Not mentioned | A combination of cold pressing, ball milling and hot pressing | 723 | 1 week | Polycrystalline | Bulk
3144 | 3903 | ESTM | https://doi.org/10.1021/cm502570b | Cu10.5 Ni1.5 Sb4 S13 | Cu10.5Ni1.5Sb4S13 | Cu10.5Ni1.5Sb4S13 |  | Cu10.5Ni1.5-xZnxSb4S13 | Stoichiometric Formula |  | 2015 | 420 | 210 | 157 | 5.17629 | 0 | 0.3237 | 0.675 | 0.00500381 |  |  | False |  |  | Starting elements sealed in <10^-5 Torr , heated at the rate of 0.3 K min–1 to 923 K and kept at that temperature for 12 h. Finally, the furnace was slowly cooled at the rate of 0.4 K min–1 to room temperature. Ingot then ball-milled | Not mentioned | A combination of cold pressing, ball milling and hot pressing | 723 | 1 week | Polycrystalline | Bulk
3145 | 3904 | ESTM | https://doi.org/10.1021/cm502570b | Cu10.5 Ni1.5 Sb4 S13 | Cu10.5Ni1.5Sb4S13 | Cu10.5Ni1.5Sb4S13 |  | Cu10.5Ni1.5-xZnxSb4S13 | Stoichiometric Formula |  | 2015 | 517 | 235.5 | 172.6 | 7.01572398 | 1.265983e-16 | 0.5065823 | 0.716 | 0 |  |  | False |  |  | Starting elements sealed in <10^-5 Torr , heated at the rate of 0.3 K min–1 to 923 K and kept at that temperature for 12 h. Finally, the furnace was slowly cooled at the rate of 0.4 K min–1 to room temperature. Ingot then ball-milled | Not mentioned | A combination of cold pressing, ball milling and hot pressing | 723 | 1 week | Polycrystalline | Bulk
3146 | 3905 | ESTM | https://doi.org/10.1021/cm502570b | Cu10.5 Ni1.5 Sb4 S13 | Cu10.5Ni1.5Sb4S13 | Cu10.5Ni1.5Sb4S13 |  | Cu10.5Ni1.5-xZnxSb4S13 | Stoichiometric Formula |  | 2015 | 617 | 248 | 181 | 8.13 | 0.0006484625 | 0.651 | 0.758 | 0.01654244 |  |  | False |  |  | Starting elements sealed in <10^-5 Torr , heated at the rate of 0.3 K min–1 to 923 K and kept at that temperature for 12 h. Finally, the furnace was slowly cooled at the rate of 0.4 K min–1 to room temperature. Ingot then ball-milled | Not mentioned | A combination of cold pressing, ball milling and hot pressing | 723 | 1 week | Polycrystalline | Bulk
3147 | 3906 | ESTM | https://doi.org/10.1021/cm502570b | Cu10.5 Ni1.5 Sb4 S13 | Cu10.5Ni1.5Sb4S13 | Cu10.5Ni1.5Sb4S13 |  | Cu10.5Ni1.5-xZnxSb4S13 | Stoichiometric Formula |  | 2015 | 715 | 238.75 | 194.2 | 9.00413155 | 0 | 0.8114386 | 0.7934 | 1.368216e-16 |  |  | False |  |  | Starting elements sealed in <10^-5 Torr , heated at the rate of 0.3 K min–1 to 923 K and kept at that temperature for 12 h. Finally, the furnace was slowly cooled at the rate of 0.4 K min–1 to room temperature. Ingot then ball-milled | Not mentioned | A combination of cold pressing, ball milling and hot pressing | 723 | 1 week | Polycrystalline | Bulk
3148 | 3907 | ESTM | https://doi.org/10.1021/cm502570b | Cu10.5 Ni1 Zn0.5 Sb4 S13 | Zn0.5Cu10.5Ni1Sb4S13 | Cu10.5NiZn0.5Sb4S13 |  | Cu10.5Ni1.5-xZnxSb4S13 | Stoichiometric Formula |  | 2015 | 323 | 145.3 | 160 | 3.71968 | 1.193891e-16 | 0.240291328 | 0.5 | 0 |  |  | False |  |  | Starting elements sealed in <10^-5 Torr , heated at the rate of 0.3 K min–1 to 923 K and kept at that temperature for 12 h. Finally, the furnace was slowly cooled at the rate of 0.4 K min–1 to room temperature. Ingot then ball-milled | Not mentioned | A combination of cold pressing, ball milling and hot pressing | 723 | 1 week | Polycrystalline | Bulk
3149 | 3908 | ESTM | https://doi.org/10.1021/cm502570b | Cu10.5 Ni1 Zn0.5 Sb4 S13 | Zn0.5Cu10.5Ni1Sb4S13 | Cu10.5NiZn0.5Sb4S13 |  | Cu10.5Ni1.5-xZnxSb4S13 | Stoichiometric Formula |  | 2015 | 420 | 179.5 | 176 | 5.2 | 0.06926769 | 0.442 | 0.524 | 0.05702739 |  |  | False |  |  | Starting elements sealed in <10^-5 Torr , heated at the rate of 0.3 K min–1 to 923 K and kept at that temperature for 12 h. Finally, the furnace was slowly cooled at the rate of 0.4 K min–1 to room temperature. Ingot then ball-milled | Not mentioned | A combination of cold pressing, ball milling and hot pressing | 723 | 1 week | Polycrystalline | Bulk
3150 | 3909 | ESTM | https://doi.org/10.1021/cm502570b | Cu10.5 Ni1 Zn0.5 Sb4 S13 | Zn0.5Cu10.5Ni1Sb4S13 | Cu10.5NiZn0.5Sb4S13 |  | Cu10.5Ni1.5-xZnxSb4S13 | Stoichiometric Formula |  | 2015 | 517 | 198 | 190.6 | 7.19301528 | 1.234779e-16 | 0.6767587 | 0.5495 | 1.640501e-16 |  |  | False |  |  | Starting elements sealed in <10^-5 Torr , heated at the rate of 0.3 K min–1 to 923 K and kept at that temperature for 12 h. Finally, the furnace was slowly cooled at the rate of 0.4 K min–1 to room temperature. Ingot then ball-milled | Not mentioned | A combination of cold pressing, ball milling and hot pressing | 723 | 1 week | Polycrystalline | Bulk
3151 | 3910 | ESTM | https://doi.org/10.1021/cm502570b | Cu10.5 Ni1 Zn0.5 Sb4 S13 | Zn0.5Cu10.5Ni1Sb4S13 | Cu10.5NiZn0.5Sb4S13 |  | Cu10.5Ni1.5-xZnxSb4S13 | Stoichiometric Formula |  | 2015 | 715 | 185 | 214.7 | 8.52777665 | 0 | 1.025 | 0.549 | 0.08354175 |  |  | False |  |  | Starting elements sealed in <10^-5 Torr , heated at the rate of 0.3 K min–1 to 923 K and kept at that temperature for 12 h. Finally, the furnace was slowly cooled at the rate of 0.4 K min–1 to room temperature. Ingot then ball-milled | Not mentioned | A combination of cold pressing, ball milling and hot pressing | 723 | 1 week | Polycrystalline | Bulk
3152 | 3911 | ESTM | https://doi.org/10.1021/cm504059t | Ca14 Mg1 Sb11 | Ca14MgSb11 | Ca14MgSb11 |  | A14MPn11 | Stoichiometric Formula |  | 2015 | 400 | 26.2 | 121.43 | 0.3863254 | 0 | 0.026 | 0.6 | 0.009422009 |  |  | False |  |  | Ball milling |  | Spark Plasma Sintering 1000–1025 K in 15 min, 3kN to at least 6 kN pressure, <10 Pa | 1075 | 4 days | Polycrystalline | Bulk
3153 | 3912 | ESTM | https://doi.org/10.1021/cm504059t | Ca14 Mg1 Sb11 | Ca14MgSb11 | Ca14MgSb11 |  | A14MPn11 | Stoichiometric Formula |  | 2015 | 600 | 54 | 130 | 0.9126 | 1.216549e-16 | 0.08233985 | 0.665 | 3.370856e-16 |  |  | False |  |  | Ball milling |  | Spark Plasma Sintering 1000–1025 K in 15 min, 3kN to at least 6 kN pressure, <10 Pa | 1075 | 4 days | Polycrystalline | Bulk
3154 | 3913 | ESTM | https://doi.org/10.1021/cm504059t | Ca14 Mg1 Sb11 | Ca14MgSb11 | Ca14MgSb11 |  | A14MPn11 | Stoichiometric Formula |  | 2015 | 700 | 62.5 | 139.4 | 1.2145225 | 0 | 0.125024375 | 0.68 | 0 |  |  | False |  |  | Ball milling |  | Spark Plasma Sintering 1000–1025 K in 15 min, 3kN to at least 6 kN pressure, <10 Pa | 1075 | 4 days | Polycrystalline | Bulk
3155 | 3914 | ESTM | https://doi.org/10.1021/cm504059t | Ca14 Mg1 Sb11 | Ca14MgSb11 | Ca14MgSb11 |  | A14MPn11 | Stoichiometric Formula |  | 2015 | 800 | 68.18 | 150 | 1.53405 | 1.44744e-16 | 0.1770909 | 0.693 | 0 |  |  | False |  |  | Ball milling |  | Spark Plasma Sintering 1000–1025 K in 15 min, 3kN to at least 6 kN pressure, <10 Pa | 1075 | 4 days | Polycrystalline | Bulk
3156 | 3915 | ESTM | https://doi.org/10.1021/cm504059t | Ca14 Mg1 Sb11 | Ca14MgSb11 | Ca14MgSb11 |  | A14MPn11 | Stoichiometric Formula |  | 2015 | 900 | 68.4 | 160.37 | 1.759148 | 1.262228e-16 | 0.2250509 | 0.7035 | 1.233302e-16 |  |  | False |  |  | Ball milling |  | Spark Plasma Sintering 1000–1025 K in 15 min, 3kN to at least 6 kN pressure, <10 Pa | 1075 | 4 days | Polycrystalline | Bulk
3157 | 3916 | ESTM | https://doi.org/10.1021/cm504059t | Ca14 Mg1 Sb11 | Ca14MgSb11 | Ca14MgSb11 |  | A14MPn11 | Stoichiometric Formula |  | 2015 | 1000 | 66.88 | 171.8 | 1.973979 | 1.124858e-16 | 0.2741638 | 0.72 | 2.024744e-16 |  |  | False |  |  | Ball milling |  | Spark Plasma Sintering 1000–1025 K in 15 min, 3kN to at least 6 kN pressure, <10 Pa | 1075 | 4 days | Polycrystalline | Bulk
3158 | 3917 | ESTM | https://doi.org/10.1021/cm504059t | Ca14 Mg1 Sb11 | Ca14MgSb11 | Ca14MgSb11 |  | A14MPn11 | Stoichiometric Formula |  | 2015 | 1083 | 67 | 182 | 2.219308 | 0 | 0.322 | 0.74 | 0.008691692 |  |  | False |  |  | Ball milling |  | Spark Plasma Sintering 1000–1025 K in 15 min, 3kN to at least 6 kN pressure, <10 Pa | 1075 | 4 days | Polycrystalline | Bulk
3159 | 3919 | ESTM | https://doi.org/10.1021/cm504059t | Yb14 Mg1 Sb11 | Yb14MgSb11 | Yb14MgSb11 |  | A14MPn11 | Stoichiometric Formula |  | 2015 | 400 | 275 | 81.5 | 1.82661875 | 0 | 0.0902034 | 0.81 | 1.538499e-16 |  |  | False |  |  | Ball milling |  | Spark Plasma Sintering 1000–1025 K in 15 min, 3kN to at least 6 kN pressure, <10 Pa | 1175 | 4 days | Polycrystalline | Bulk
3160 | 3920 | ESTM | https://doi.org/10.1021/cm504059t | Yb14 Mg1 Sb11 | Yb14MgSb11 | Yb14MgSb11 |  | A14MPn11 | Stoichiometric Formula |  | 2015 | 500 | 236.5 | 106.4 | 2.67740704 | 0 | 0.1622671 | 0.825 | 1.710487e-16 |  |  | False |  |  | Ball milling |  | Spark Plasma Sintering 1000–1025 K in 15 min, 3kN to at least 6 kN pressure, <10 Pa | 1175 | 4 days | Polycrystalline | Bulk
3161 | 3921 | ESTM | https://doi.org/10.1021/cm504059t | Yb14 Mg1 Sb11 | Yb14MgSb11 | Yb14MgSb11 |  | A14MPn11 | Stoichiometric Formula |  | 2015 | 600 | 205 | 131.7 | 3.55570245 | 0 | 0.2633854 | 0.81 | 2.107602e-16 |  |  | False |  |  | Ball milling |  | Spark Plasma Sintering 1000–1025 K in 15 min, 3kN to at least 6 kN pressure, <10 Pa | 1175 | 4 days | Polycrystalline | Bulk
3162 | 3922 | ESTM | https://doi.org/10.1021/cm504059t | Yb14 Mg1 Sb11 | Yb14MgSb11 | Yb14MgSb11 |  | A14MPn11 | Stoichiometric Formula |  | 2015 | 700 | 178 | 157.4 | 4.40990728 | 4.028105e-16 | 0.4003807 | 0.771 | 4.159378e-16 |  |  | False |  |  | Ball milling |  | Spark Plasma Sintering 1000–1025 K in 15 min, 3kN to at least 6 kN pressure, <10 Pa | 1175 | 4 days | Polycrystalline | Bulk
3163 | 3923 | ESTM | https://doi.org/10.1021/cm504059t | Yb14 Mg1 Sb11 | Yb14MgSb11 | Yb14MgSb11 |  | A14MPn11 | Stoichiometric Formula |  | 2015 | 800 | 154.41 | 182.26 | 5.129301 | 0 | 0.5571542 | 0.7365 | 0 |  |  | False |  |  | Ball milling |  | Spark Plasma Sintering 1000–1025 K in 15 min, 3kN to at least 6 kN pressure, <10 Pa | 1175 | 4 days | Polycrystalline | Bulk
3164 | 3924 | ESTM | https://doi.org/10.1021/cm504059t | Yb14 Mg1 Sb11 | Yb14MgSb11 | Yb14MgSb11 |  | A14MPn11 | Stoichiometric Formula |  | 2015 | 900 | 138.16 | 205.07 | 5.81014 | 1.52867e-16 | 0.7358747 | 0.7106 | 0 |  |  | False |  |  | Ball milling |  | Spark Plasma Sintering 1000–1025 K in 15 min, 3kN to at least 6 kN pressure, <10 Pa | 1175 | 4 days | Polycrystalline | Bulk
3165 | 3925 | ESTM | https://doi.org/10.1021/cm504059t | Yb14 Mg1 Sb11 | Yb14MgSb11 | Yb14MgSb11 |  | A14MPn11 | Stoichiometric Formula |  | 2015 | 1000 | 128 | 224 | 6.422528 | 0 | 0.912 | 0.703 | 0.001741908 |  |  | False |  |  | Ball milling |  | Spark Plasma Sintering 1000–1025 K in 15 min, 3kN to at least 6 kN pressure, <10 Pa | 1175 | 4 days | Polycrystalline | Bulk
3166 | 3926 | ESTM | https://doi.org/10.1021/cm504059t | Yb14 Mg1 Sb11 | Yb14MgSb11 | Yb14MgSb11 |  | A14MPn11 | Stoichiometric Formula |  | 2015 | 1083 | 120.5 | 237 | 6.7683645 | 0 | 1.03 | 0.71 | 0.002343601 |  |  | False |  |  | Ball milling |  | Spark Plasma Sintering 1000–1025 K in 15 min, 3kN to at least 6 kN pressure, <10 Pa | 1175 | 4 days | Polycrystalline | Bulk
3167 | 3927 | ESTM | https://doi.org/10.1021/ja312474n | Ag0.96 Nb0.04 Bi1 Se2 | Nb0.04Ag0.96Bi1Se2 | Ag0.96Nb0.04BiSe2.0 |  | Ag1–xNbxBiSe2 | Stoichiometric Formula |  | 2013 | 296 | 221 | -85 | 1.596725 | 0 | 0.06564314 | 0.72 | 2.114126e-16 |  |  | False |  |  | Hand grind elements and pressed into pellets under 250 Mpa, heated at 773K for 12h under Ar |  | Spark Plasma Sintering. 773K with holding time of 10 min, 100 MPa, Argon | Not mentioned | Not mentioned | Polycrystalline | Bulk
3168 | 3928 | ESTM | https://doi.org/10.1021/ja312474n | Ag0.96 Nb0.04 Bi1 Se2 | Nb0.04Ag0.96Bi1Se2 | Ag0.96Nb0.04BiSe2.0 |  | Ag1–xNbxBiSe2 | Stoichiometric Formula |  | 2013 | 375 | 246.15 | -98 | 2.3640246 | 0 | 0.124022 | 0.7148 | 2.237956e-16 |  |  | False |  |  | Hand grind elements and pressed into pellets under 250 Mpa, heated at 773K for 12h under Ar |  | Spark Plasma Sintering. 773K with holding time of 10 min, 100 MPa, Argon | Not mentioned | Not mentioned | Polycrystalline | Bulk
3169 | 3929 | ESTM | https://doi.org/10.1021/ja312474n | Ag0.98 Nb0.02 Bi1 Se2 | Nb0.02Ag0.98Bi1Se2 | Ag0.98Nb0.02BiSe2.0 |  | Ag1–xNbxBiSe2 | Stoichiometric Formula |  | 2013 | 296 | 138 | -121.4 | 2.03383848 | 0 | 0.08600231 | 0.7 | 0 |  |  | False |  |  | Hand grind elements and pressed into pellets under 250 Mpa, heated at 773K for 12h under Ar |  | Spark Plasma Sintering. 773K with holding time of 10 min, 100 MPa, Argon | Not mentioned | Not mentioned | Polycrystalline | Bulk
3170 | 3930 | ESTM | https://doi.org/10.1021/ja312474n | Ag0.98 Nb0.02 Bi1 Se2 | Nb0.02Ag0.98Bi1Se2 | Ag0.98Nb0.02BiSe2.0 |  | Ag1–xNbxBiSe2 | Stoichiometric Formula |  | 2013 | 375 | 160 | -138 | 3.04704 | 0 | 0.1656 | 0.69 | 1.676061e-16 |  |  | False |  |  | Hand grind elements and pressed into pellets under 250 Mpa, heated at 773K for 12h under Ar |  | Spark Plasma Sintering. 773K with holding time of 10 min, 100 MPa, Argon | Not mentioned | Not mentioned | Polycrystalline | Bulk
3171 | 3931 | ESTM | https://doi.org/10.1021/ja312474n | Ag0.98 Nb0.02 Bi1 Se2 | Nb0.02Ag0.98Bi1Se2 | Ag0.98Nb0.02BiSe2.0 |  | Ag1–xNbxBiSe2 | Stoichiometric Formula |  | 2013 | 425 | 147.13 | -150 | 3.310425 | 0 | 0.2069015625 | 0.68 | 0 |  |  | False |  |  | Hand grind elements and pressed into pellets under 250 Mpa, heated at 773K for 12h under Ar |  | Spark Plasma Sintering. 773K with holding time of 10 min, 100 MPa, Argon | Not mentioned | Not mentioned | Polycrystalline | Bulk
3172 | 3932 | ESTM | https://doi.org/10.1021/ja312474n | Ag0.98 Nb0.02 Bi1 Se2 | Nb0.02Ag0.98Bi1Se2 | Ag0.98Nb0.02BiSe2.0 |  | Ag1–xNbxBiSe2 | Stoichiometric Formula |  | 2013 | 478 | 118.52 | -164.7 | 3.214984 | 1.381311e-16 | 0.2307451 | 0.666 | 1.202867e-16 |  |  | False |  |  | Hand grind elements and pressed into pellets under 250 Mpa, heated at 773K for 12h under Ar |  | Spark Plasma Sintering. 773K with holding time of 10 min, 100 MPa, Argon | Not mentioned | Not mentioned | Polycrystalline | Bulk
3173 | 3933 | ESTM | https://doi.org/10.1021/ja312474n | Ag0.98 Nb0.02 Bi1 Se2 | Nb0.02Ag0.98Bi1Se2 | Ag0.98Nb0.02BiSe2.0 |  | Ag1–xNbxBiSe2 | Stoichiometric Formula |  | 2013 | 528 | 78.53 | -189.2 | 2.81111 | 1.579765e-16 | 0.2433223 | 0.61 | 4.562767e-16 |  |  | False |  |  | Hand grind elements and pressed into pellets under 250 Mpa, heated at 773K for 12h under Ar |  | Spark Plasma Sintering. 773K with holding time of 10 min, 100 MPa, Argon | Not mentioned | Not mentioned | Polycrystalline | Bulk
3174 | 3934 | ESTM | https://doi.org/10.1021/ja312474n | Ag0.98 Nb0.02 Bi1 Se2 | Nb0.02Ag0.98Bi1Se2 | Ag0.98Nb0.02BiSe2.0 |  | Ag1–xNbxBiSe2 | Stoichiometric Formula |  | 2013 | 577 | 63.05 | -223.7 | 3.155129 | 1.407515e-16 | 0.3738212 | 0.487 | 0 |  |  | False |  |  | Hand grind elements and pressed into pellets under 250 Mpa, heated at 773K for 12h under Ar |  | Spark Plasma Sintering. 773K with holding time of 10 min, 100 MPa, Argon | Not mentioned | Not mentioned | Polycrystalline | Bulk
3175 | 3935 | ESTM | https://doi.org/10.1021/ja312474n | Ag0.98 Nb0.02 Bi1 Se2 | Nb0.02Ag0.98Bi1Se2 | Ag0.98Nb0.02BiSe2.0 |  | Ag1–xNbxBiSe2 | Stoichiometric Formula |  | 2013 | 625 | 64.32 | -225 | 3.2562 | 2.727653e-16 | 0.4293513 | 0.474 | 2.585815e-16 |  |  | False |  |  | Hand grind elements and pressed into pellets under 250 Mpa, heated at 773K for 12h under Ar |  | Spark Plasma Sintering. 773K with holding time of 10 min, 100 MPa, Argon | Not mentioned | Not mentioned | Polycrystalline | Bulk
3176 | 3936 | ESTM | https://doi.org/10.1021/ja312474n | Ag0.98 Nb0.02 Bi1 Se2 | Nb0.02Ag0.98Bi1Se2 | Ag0.98Nb0.02BiSe2.0 |  | Ag1–xNbxBiSe2 | Stoichiometric Formula |  | 2013 | 675 | 64.3 | -242.4 | 3.778123968 | 1.175423e-16 | 0.531298683 | 0.48 | 2.08964e-16 |  |  | False |  |  | Hand grind elements and pressed into pellets under 250 Mpa, heated at 773K for 12h under Ar |  | Spark Plasma Sintering. 773K with holding time of 10 min, 100 MPa, Argon | Not mentioned | Not mentioned | Polycrystalline | Bulk
3177 | 3937 | ESTM | https://doi.org/10.1021/ja312474n | Ag1 Bi1 Se2 | AgBiSe2 | AgBiSe2.0 |  | Ag1–xNbxBiSe2 | Stoichiometric Formula |  | 2013 | 296 | 72.32 | -154 | 1.71514112 | 1.294614e-16 | 0.07871035 | 0.645 | 1.763146e-16 |  |  | False |  |  | Hand grind elements and pressed into pellets under 250 Mpa, heated at 773K for 12h under Ar |  | Spark Plasma Sintering. 773K with holding time of 10 min, 100 MPa, Argon | Not mentioned | Not mentioned | Polycrystalline | Bulk
3178 | 3938 | ESTM | https://doi.org/10.1021/ja312474n | Ag1 Bi1 Se2 | AgBiSe2 | AgBiSe2.0 |  | Ag1–xNbxBiSe2 | Stoichiometric Formula |  | 2013 | 375 | 83.1 | -166 | 2.2899036 | 1.939336e-16 | 0.1281662 | 0.67 | 4.331183e-16 |  |  | False |  |  | Hand grind elements and pressed into pellets under 250 Mpa, heated at 773K for 12h under Ar |  | Spark Plasma Sintering. 773K with holding time of 10 min, 100 MPa, Argon | Not mentioned | Not mentioned | Polycrystalline | Bulk
3179 | 3939 | ESTM | https://doi.org/10.1021/ja312474n | Ag1 Bi1 Se2 | AgBiSe2 | AgBiSe2.0 |  | Ag1–xNbxBiSe2 | Stoichiometric Formula |  | 2013 | 478 | 56.64 | -188 | 2.00188416 | 0 | 0.150693 | 0.635 | 0 |  |  | False |  |  | Hand grind elements and pressed into pellets under 250 Mpa, heated at 773K for 12h under Ar |  | Spark Plasma Sintering. 773K with holding time of 10 min, 100 MPa, Argon | Not mentioned | Not mentioned | Polycrystalline | Bulk
3180 | 3940 | ESTM | https://doi.org/10.1021/ja312474n | Ag1 Bi1 Se2 | AgBiSe2 | AgBiSe2.0 |  | Ag1–xNbxBiSe2 | Stoichiometric Formula |  | 2013 | 425 | 76.2 | -177.3 | 2.395369098 | 0 | 0.1510433 | 0.674 | 1.837591e-16 |  |  | False |  |  | Hand grind elements and pressed into pellets under 250 Mpa, heated at 773K for 12h under Ar |  | Spark Plasma Sintering. 773K with holding time of 10 min, 100 MPa, Argon | Not mentioned | Not mentioned | Polycrystalline | Bulk
3181 | 3941 | ESTM | https://doi.org/10.1021/ja312474n | Ag1 Bi1 Se2 | AgBiSe2 | AgBiSe2.0 |  | Ag1–xNbxBiSe2 | Stoichiometric Formula |  | 2013 | 528 | 36.78 | -213.7 | 1.679658 | 0 | 0.1545051 | 0.574 | 0 |  |  | False |  |  | Hand grind elements and pressed into pellets under 250 Mpa, heated at 773K for 12h under Ar |  | Spark Plasma Sintering. 773K with holding time of 10 min, 100 MPa, Argon | Not mentioned | Not mentioned | Polycrystalline | Bulk
3182 | 3942 | ESTM | https://doi.org/10.1021/ja312474n | Ag1 Bi1 Se2 | AgBiSe2 | AgBiSe2.0 |  | Ag1–xNbxBiSe2 | Stoichiometric Formula |  | 2013 | 577 | 34.78 | -239 | 1.98666838 | 0 | 0.2665832 | 0.43 | 0 |  |  | False |  |  | Hand grind elements and pressed into pellets under 250 Mpa, heated at 773K for 12h under Ar |  | Spark Plasma Sintering. 773K with holding time of 10 min, 100 MPa, Argon | Not mentioned | Not mentioned | Polycrystalline | Bulk
3183 | 3943 | ESTM | https://doi.org/10.1021/ja312474n | Ag1 Bi1 Se2 | AgBiSe2 | AgBiSe2.0 |  | Ag1–xNbxBiSe2 | Stoichiometric Formula |  | 2013 | 625 | 40 | -236 | 2.22784 | 0 | 0.3143115 | 0.443 | 3.532238e-16 |  |  | False |  |  | Hand grind elements and pressed into pellets under 250 Mpa, heated at 773K for 12h under Ar |  | Spark Plasma Sintering. 773K with holding time of 10 min, 100 MPa, Argon | Not mentioned | Not mentioned | Polycrystalline | Bulk
3184 | 3944 | ESTM | https://doi.org/10.1021/ja312474n | Ag1 Bi1 Se2 | AgBiSe2 | AgBiSe2.0 |  | Ag1–xNbxBiSe2 | Stoichiometric Formula |  | 2013 | 675 | 40.4 | -251 | 2.5452404 | 0 | 0.3734864 | 0.46 | 1.486297e-16 |  |  | False |  |  | Hand grind elements and pressed into pellets under 250 Mpa, heated at 773K for 12h under Ar |  | Spark Plasma Sintering. 773K with holding time of 10 min, 100 MPa, Argon | Not mentioned | Not mentioned | Polycrystalline | Bulk
3185 | 3945 | ESTM | https://doi.org/10.1038/ncomms9144 | Fe1 Nb0.86 Hf0.14 Sb1 | Hf0.14Nb0.86Fe1Sb1 | FeNb0.86Hf0.14Sb |  | FeNb1−xHfxSb | Stoichiometric Formula |  | 2015 | 300 | 6689.92 | 84.47 | 47.73379 | 0 | 0.1951238 | 7.339 | 1.42246e-16 |  |  | False |  |  | levitation melting in Ar four times followed by mechanical milling | Not mentioned | Spark Plasma Sintering at 1123 K for 10 min under 65 MPa in vacuum | 1073 | 3 days | Polycrystalline | Bulk
3186 | 3946 | ESTM | https://doi.org/10.1038/ncomms9144 | Fe1 Nb0.86 Hf0.14 Sb1 | Hf0.14Nb0.86Fe1Sb1 | FeNb0.86Hf0.14Sb |  | FeNb1−xHfxSb | Stoichiometric Formula |  | 2015 | 400 | 4922.48 | 102.9 | 52.12124 | 1.36325e-16 | 0.3245559 | 6.4237 | 0 |  |  | False |  |  | levitation melting in Ar four times followed by mechanical milling | Not mentioned | Spark Plasma Sintering at 1123 K for 10 min under 65 MPa in vacuum | 1073 | 3 days | Polycrystalline | Bulk
3187 | 3947 | ESTM | https://doi.org/10.1038/ncomms9144 | Fe1 Nb0.86 Hf0.14 Sb1 | Hf0.14Nb0.86Fe1Sb1 | FeNb0.86Hf0.14Sb |  | FeNb1−xHfxSb | Stoichiometric Formula |  | 2015 | 500 | 3666.67 | 124.5 | 56.8343 | 0 | 0.4931222 | 5.7627 | 0 |  |  | False |  |  | levitation melting in Ar four times followed by mechanical milling | Not mentioned | Spark Plasma Sintering at 1123 K for 10 min under 65 MPa in vacuum | 1073 | 3 days | Polycrystalline | Bulk
3188 | 3948 | ESTM | https://doi.org/10.1038/ncomms9144 | Fe1 Nb0.86 Hf0.14 Sb1 | Hf0.14Nb0.86Fe1Sb1 | FeNb0.86Hf0.14Sb |  | FeNb1−xHfxSb | Stoichiometric Formula |  | 2015 | 600 | 2798.45 | 145.63 | 59.3498 | 2.394423e-16 | 0.6712513 | 5.305 | 1.65396e-16 |  |  | False |  |  | levitation melting in Ar four times followed by mechanical milling | Not mentioned | Spark Plasma Sintering at 1123 K for 10 min under 65 MPa in vacuum | 1073 | 3 days | Polycrystalline | Bulk
3189 | 3949 | ESTM | https://doi.org/10.1038/ncomms9144 | Fe1 Nb0.86 Hf0.14 Sb1 | Hf0.14Nb0.86Fe1Sb1 | FeNb0.86Hf0.14Sb |  | FeNb1−xHfxSb | Stoichiometric Formula |  | 2015 | 700 | 2178.29 | 165 | 59.30394525 | 0 | 0.8359396 | 4.966 | 1.328114e-16 |  |  | False |  |  | levitation melting in Ar four times followed by mechanical milling | Not mentioned | Spark Plasma Sintering at 1123 K for 10 min under 65 MPa in vacuum | 1073 | 3 days | Polycrystalline | Bulk
3190 | 3950 | ESTM | https://doi.org/10.1038/ncomms9144 | Fe1 Nb0.86 Hf0.14 Sb1 | Hf0.14Nb0.86Fe1Sb1 | FeNb0.86Hf0.14Sb |  | FeNb1−xHfxSb | Stoichiometric Formula |  | 2015 | 800 | 1775.19 | 181.6 | 58.54321 | 1.213706e-16 | 1.001166 | 4.678 | 2.217859e-16 |  |  | False |  |  | levitation melting in Ar four times followed by mechanical milling | Not mentioned | Spark Plasma Sintering at 1123 K for 10 min under 65 MPa in vacuum | 1073 | 3 days | Polycrystalline | Bulk
3191 | 3951 | ESTM | https://doi.org/10.1038/ncomms9144 | Fe1 Nb0.86 Hf0.14 Sb1 | Hf0.14Nb0.86Fe1Sb1 | FeNb0.86Hf0.14Sb |  | FeNb1−xHfxSb | Stoichiometric Formula |  | 2015 | 900 | 1480 | 195.3 | 56.4502932 | 0 | 1.142462 | 4.447 | 1.943563e-16 |  |  | False |  |  | levitation melting in Ar four times followed by mechanical milling | Not mentioned | Spark Plasma Sintering at 1123 K for 10 min under 65 MPa in vacuum | 1073 | 3 days | Polycrystalline | Bulk
3192 | 3952 | ESTM | https://doi.org/10.1038/ncomms9144 | Fe1 Nb0.86 Hf0.14 Sb1 | Hf0.14Nb0.86Fe1Sb1 | FeNb0.86Hf0.14Sb |  | FeNb1−xHfxSb | Stoichiometric Formula |  | 2015 | 1000 | 1248.1 | 208.5 | 54.25772 | 1.30957e-16 | 1.264749 | 4.29 | 5.266927e-16 |  |  | False |  |  | levitation melting in Ar four times followed by mechanical milling | Not mentioned | Spark Plasma Sintering at 1123 K for 10 min under 65 MPa in vacuum | 1073 | 3 days | Polycrystalline | Bulk
3193 | 3953 | ESTM | https://doi.org/10.1038/ncomms9144 | Fe1 Nb0.86 Hf0.14 Sb1 | Hf0.14Nb0.86Fe1Sb1 | FeNb0.86Hf0.14Sb |  | FeNb1−xHfxSb | Stoichiometric Formula |  | 2015 | 1100 | 1069.77 | 220 | 51.776868 | 0 | 1.356061 | 4.2 | 3.274847e-16 |  |  | False |  |  | levitation melting in Ar four times followed by mechanical milling | Not mentioned | Spark Plasma Sintering at 1123 K for 10 min under 65 MPa in vacuum | 1073 | 3 days | Polycrystalline | Bulk
3194 | 3954 | ESTM | https://doi.org/10.1038/ncomms9144 | Fe1 Nb0.86 Hf0.14 Sb1 | Hf0.14Nb0.86Fe1Sb1 | FeNb0.86Hf0.14Sb |  | FeNb1−xHfxSb | Stoichiometric Formula |  | 2015 | 1200 | 930.23 | 230.58 | 49.45767 | 0 | 1.430101 | 4.15 | 6.210599e-16 |  |  | False |  |  | levitation melting in Ar four times followed by mechanical milling | Not mentioned | Spark Plasma Sintering at 1123 K for 10 min under 65 MPa in vacuum | 1073 | 3 days | Polycrystalline | Bulk
3195 | 3955 | ESTM | https://doi.org/10.1038/ncomms9144 | Fe1 Nb0.86 Zr0.14 Sb1 | Zr0.14Nb0.86Fe1Sb1 | FeNb0.86Zr0.14Sb |  | FeNb1−yZrySb | Stoichiometric Formula |  | 2015 | 400 | 3542.64 | 117.96 | 49.29428 | 0 | 0.2044558 | 9.644 | 1.357535e-16 |  |  | False |  |  | levitation melting in Ar four times followed by mechanical milling | Not mentioned | Spark Plasma Sintering at 1123 K for 10 min under 65 MPa in vacuum | 1073 | 3 days | Polycrystalline | Bulk
3196 | 3956 | ESTM | https://doi.org/10.1038/ncomms9144 | Fe1 Nb0.86 Zr0.14 Sb1 | Zr0.14Nb0.86Fe1Sb1 | FeNb0.86Zr0.14Sb |  | FeNb1−yZrySb | Stoichiometric Formula |  | 2015 | 500 | 2720.93 | 139.08 | 52.63162 | 2.70006e-16 | 0.3068434 | 8.5763 | 1.809104e-16 |  |  | False |  |  | levitation melting in Ar four times followed by mechanical milling | Not mentioned | Spark Plasma Sintering at 1123 K for 10 min under 65 MPa in vacuum | 1073 | 3 days | Polycrystalline | Bulk
3197 | 3957 | ESTM | https://doi.org/10.1038/ncomms9144 | Fe1 Nb0.88 Hf0.12 Sb1 | Hf0.12Nb0.88Fe1Sb1 | FeNb0.88Hf0.12Sb |  | FeNb1−xHfxSb | Stoichiometric Formula |  | 2015 | 300 | 5907 | 93.72 | 51.88377 | 1.369489e-16 | 0.1879 | 8.32 | 0.004359214 |  |  | False |  |  | levitation melting in Ar four times followed by mechanical milling | Not mentioned | Spark Plasma Sintering at 1123 K for 10 min under 65 MPa in vacuum | 1073 | 3 days | Polycrystalline | Bulk
3198 | 3958 | ESTM | https://doi.org/10.1038/ncomms9144 | Fe1 Nb0.88 Hf0.12 Sb1 | Hf0.12Nb0.88Fe1Sb1 | FeNb0.88Hf0.12Sb |  | FeNb1−xHfxSb | Stoichiometric Formula |  | 2015 | 400 | 4350 | 115.7 | 58.2312315 | 0 | 0.3345 | 7.05 | 0.0122871 |  |  | False |  |  | levitation melting in Ar four times followed by mechanical milling | Not mentioned | Spark Plasma Sintering at 1123 K for 10 min under 65 MPa in vacuum | 1073 | 3 days | Polycrystalline | Bulk
3199 | 3959 | ESTM | https://doi.org/10.1038/ncomms9144 | Fe1 Nb0.88 Hf0.12 Sb1 | Hf0.12Nb0.88Fe1Sb1 | FeNb0.88Hf0.12Sb |  | FeNb1−xHfxSb | Stoichiometric Formula |  | 2015 | 500 | 3225 | 138 | 61.4169 | 0 | 0.5 | 6.2 | 0.009404839 |  |  | False |  |  | levitation melting in Ar four times followed by mechanical milling | Not mentioned | Spark Plasma Sintering at 1123 K for 10 min under 65 MPa in vacuum | 1073 | 3 days | Polycrystalline | Bulk
3200 | 3960 | ESTM | https://doi.org/10.1038/ncomms9144 | Fe1 Nb0.88 Hf0.12 Sb1 | Hf0.12Nb0.88Fe1Sb1 | FeNb0.88Hf0.12Sb |  | FeNb1−xHfxSb | Stoichiometric Formula |  | 2015 | 600 | 2457.4 | 159.7 | 62.67375 | 0 | 0.6727057 | 5.59 | 1.650384e-16 |  |  | False |  |  | levitation melting in Ar four times followed by mechanical milling | Not mentioned | Spark Plasma Sintering at 1123 K for 10 min under 65 MPa in vacuum | 1073 | 3 days | Polycrystalline | Bulk
3201 | 3961 | ESTM | https://doi.org/10.1038/ncomms9144 | Fe1 Nb0.88 Hf0.12 Sb1 | Hf0.12Nb0.88Fe1Sb1 | FeNb0.88Hf0.12Sb |  | FeNb1−xHfxSb | Stoichiometric Formula |  | 2015 | 700 | 1922.5 | 179.7 | 62.08154 | 0 | 0.845 | 5.186 | 0.008320533 |  |  | False |  |  | levitation melting in Ar four times followed by mechanical milling | Not mentioned | Spark Plasma Sintering at 1123 K for 10 min under 65 MPa in vacuum | 1073 | 3 days | Polycrystalline | Bulk
3202 | 3962 | ESTM | https://doi.org/10.1038/ncomms9144 | Fe1 Nb0.88 Hf0.12 Sb1 | Hf0.12Nb0.88Fe1Sb1 | FeNb0.88Hf0.12Sb |  | FeNb1−xHfxSb | Stoichiometric Formula |  | 2015 | 800 | 1543 | 195.63 | 59.0523 | 0 | 0.988 | 4.83 | 0.01002837 |  |  | False |  |  | levitation melting in Ar four times followed by mechanical milling | Not mentioned | Spark Plasma Sintering at 1123 K for 10 min under 65 MPa in vacuum | 1073 | 3 days | Polycrystalline | Bulk
3203 | 3963 | ESTM | https://doi.org/10.1038/ncomms9144 | Fe1 Nb0.88 Hf0.12 Sb1 | Hf0.12Nb0.88Fe1Sb1 | FeNb0.88Hf0.12Sb |  | FeNb1−xHfxSb | Stoichiometric Formula |  | 2015 | 900 | 1279 | 210.44 | 56.64051 | 2.508956e-16 | 1.128 | 4.576 | 0.01241491 |  |  | False |  |  | levitation melting in Ar four times followed by mechanical milling | Not mentioned | Spark Plasma Sintering at 1123 K for 10 min under 65 MPa in vacuum | 1073 | 3 days | Polycrystalline | Bulk
3204 | 3964 | ESTM | https://doi.org/10.1038/ncomms9144 | Fe1 Nb0.88 Hf0.12 Sb1 | Hf0.12Nb0.88Fe1Sb1 | FeNb0.88Hf0.12Sb |  | FeNb1−xHfxSb | Stoichiometric Formula |  | 2015 | 1000 | 1093 | 223.3 | 54.50013877 | 0 | 1.253 | 4.373 | 0.005357391 |  |  | False |  |  | levitation melting in Ar four times followed by mechanical milling | Not mentioned | Spark Plasma Sintering at 1123 K for 10 min under 65 MPa in vacuum | 1073 | 3 days | Polycrystalline | Bulk
3205 | 3965 | ESTM | https://doi.org/10.1038/ncomms9144 | Fe1 Nb0.88 Hf0.12 Sb1 | Hf0.12Nb0.88Fe1Sb1 | FeNb0.88Hf0.12Sb |  | FeNb1−xHfxSb | Stoichiometric Formula |  | 2015 | 1100 | 946 | 235.44 | 52.43867 | 0 | 1.36 | 4.27 | 0.006706631 |  |  | False |  |  | levitation melting in Ar four times followed by mechanical milling | Not mentioned | Spark Plasma Sintering at 1123 K for 10 min under 65 MPa in vacuum | 1073 | 3 days | Polycrystalline | Bulk
3206 | 3966 | ESTM | https://doi.org/10.1038/ncomms9144 | Fe1 Nb0.88 Hf0.12 Sb1 | Hf0.12Nb0.88Fe1Sb1 | FeNb0.88Hf0.12Sb |  | FeNb1−xHfxSb | Stoichiometric Formula |  | 2015 | 1200 | 829.46 | 246.1 | 50.23642 | 1.414398e-16 | 1.457 | 4.186 | 0.01158086 |  |  | False |  |  | levitation melting in Ar four times followed by mechanical milling | Not mentioned | Spark Plasma Sintering at 1123 K for 10 min under 65 MPa in vacuum | 1073 | 3 days | Polycrystalline | Bulk
3207 | 3967 | ESTM | https://doi.org/10.1038/ncomms9144 | Fe1 Nb0.92 Hf0.08 Sb1 | Hf0.08Nb0.92Fe1Sb1 | FeNb0.92Hf0.08Sb |  | FeNb1−xHfxSb | Stoichiometric Formula |  | 2015 | 300 | 3457.36 | 116.26 | 46.73102 | 1.520495e-16 | 0.148227 | 9.458 | 0 |  |  | False |  |  | levitation melting in Ar four times followed by mechanical milling | Not mentioned | Spark Plasma Sintering at 1123 K for 10 min under 65 MPa in vacuum | 1073 | 3 days | Polycrystalline | Bulk
3208 | 3968 | ESTM | https://doi.org/10.1038/ncomms9144 | Fe1 Nb0.92 Hf0.08 Sb1 | Hf0.08Nb0.92Fe1Sb1 | FeNb0.92Hf0.08Sb |  | FeNb1−xHfxSb | Stoichiometric Formula |  | 2015 | 400 | 2764 | 145.4 | 58.43416624 | 1.215971e-16 | 0.2973749 | 7.86 | 0 |  |  | False |  |  | levitation melting in Ar four times followed by mechanical milling | Not mentioned | Spark Plasma Sintering at 1123 K for 10 min under 65 MPa in vacuum | 1073 | 3 days | Polycrystalline | Bulk
3209 | 3969 | ESTM | https://doi.org/10.1038/ncomms9144 | Fe1 Nb0.92 Hf0.08 Sb1 | Hf0.08Nb0.92Fe1Sb1 | FeNb0.92Hf0.08Sb |  | FeNb1−xHfxSb | Stoichiometric Formula |  | 2015 | 500 | 2147.28 | 167 | 59.88549192 | 1.186502e-16 | 0.4377594 | 6.84 | 1.268074e-16 |  |  | False |  |  | levitation melting in Ar four times followed by mechanical milling | Not mentioned | Spark Plasma Sintering at 1123 K for 10 min under 65 MPa in vacuum | 1073 | 3 days | Polycrystalline | Bulk
3210 | 3970 | ESTM | https://doi.org/10.1038/ncomms9144 | Fe1 Nb0.92 Hf0.08 Sb1 | Hf0.08Nb0.92Fe1Sb1 | FeNb0.92Hf0.08Sb |  | FeNb1−xHfxSb | Stoichiometric Formula |  | 2015 | 600 | 1690 | 187.4 | 59.3507044 | 1.197193e-16 | 0.5790313 | 6.15 | 0 |  |  | False |  |  | levitation melting in Ar four times followed by mechanical milling | Not mentioned | Spark Plasma Sintering at 1123 K for 10 min under 65 MPa in vacuum | 1073 | 3 days | Polycrystalline | Bulk
3211 | 3971 | ESTM | https://doi.org/10.1038/ncomms9144 | Fe1 Nb0.92 Hf0.08 Sb1 | Hf0.08Nb0.92Fe1Sb1 | FeNb0.92Hf0.08Sb |  | FeNb1−xHfxSb | Stoichiometric Formula |  | 2015 | 700 | 1326 | 205.4 | 55.94282616 | 0 | 0.6960536 | 5.626 | 1.595025e-16 |  |  | False |  |  | levitation melting in Ar four times followed by mechanical milling | Not mentioned | Spark Plasma Sintering at 1123 K for 10 min under 65 MPa in vacuum | 1073 | 3 days | Polycrystalline | Bulk
3212 | 3972 | ESTM | https://doi.org/10.1038/ncomms9144 | Fe1 Nb0.92 Zr0.08 Sb1 | Zr0.08Nb0.92Fe1Sb1 | FeNb0.92Zr0.08Sb |  | FeNb1−yZrySb | Stoichiometric Formula |  | 2015 | 300 | 3302.33 | 122.816 | 49.81159 | 2.852922e-16 | 0.112611 | 13.27 | 4.929462e-16 |  |  | False |  |  | levitation melting in Ar four times followed by mechanical milling | Not mentioned | Spark Plasma Sintering at 1123 K for 10 min under 65 MPa in vacuum | 1073 | 3 days | Polycrystalline | Bulk
3213 | 3973 | ESTM | https://doi.org/10.1038/ncomms9144 | Fe1 Nb0.92 Zr0.08 Sb1 | Zr0.08Nb0.92Fe1Sb1 | FeNb0.92Zr0.08Sb |  | FeNb1−yZrySb | Stoichiometric Formula |  | 2015 | 500 | 1961.24 | 174.5 | 59.72024831 | 0 | 0.313479 | 9.5254 | 1.77081e-16 |  |  | False |  |  | levitation melting in Ar four times followed by mechanical milling | Not mentioned | Spark Plasma Sintering at 1123 K for 10 min under 65 MPa in vacuum | 1073 | 3 days | Polycrystalline | Bulk
3214 | 3974 | ESTM | https://doi.org/10.1038/ncomms9144 | Fe1 Nb0.92 Zr0.08 Sb1 | Zr0.08Nb0.92Fe1Sb1 | FeNb0.92Zr0.08Sb |  | FeNb1−yZrySb | Stoichiometric Formula |  | 2015 | 900 | 845 | 246.6 | 51.3857682 | 1.382762e-16 | 0.7087258 | 6.5254 | 1.566506e-16 |  |  | False |  |  | levitation melting in Ar four times followed by mechanical milling | Not mentioned | Spark Plasma Sintering at 1123 K for 10 min under 65 MPa in vacuum | 1073 | 3 days | Polycrystalline | Bulk
3215 | 3975 | ESTM | https://doi.org/10.1038/ncomms9144 | Fe1 Nb0.92 Zr0.08 Sb1 | Zr0.08Nb0.92Fe1Sb1 | FeNb0.92Zr0.08Sb |  | FeNb1−yZrySb | Stoichiometric Formula |  | 2015 | 1100 | 598 | 270.63 | 43.79788 | 1.622322e-16 | 0.7683838 | 6.27 | 0 |  |  | False |  |  | levitation melting in Ar four times followed by mechanical milling | Not mentioned | Spark Plasma Sintering at 1123 K for 10 min under 65 MPa in vacuum | 1073 | 3 days | Polycrystalline | Bulk
3216 | 3976 | ESTM | https://doi.org/10.1038/ncomms9144 | Fe1 Nb0.92 Zr0.08 Sb1 | Zr0.08Nb0.92Fe1Sb1 | FeNb0.92Zr0.08Sb |  | FeNb1−yZrySb | Stoichiometric Formula |  | 2015 | 1000 | 720.93 | 258.74 | 48.26366 | 0 | 0.7738281 | 6.237 | 0 |  |  | False |  |  | levitation melting in Ar four times followed by mechanical milling | Not mentioned | Spark Plasma Sintering at 1123 K for 10 min under 65 MPa in vacuum | 1073 | 3 days | Polycrystalline | Bulk
3217 | 3977 | ESTM | https://doi.org/10.1038/ncomms9144 | Fe1 Nb0.9 Hf0.1 Sb1 | Hf0.1Nb0.9Fe1Sb1 | FeNb0.9Hf0.1Sb |  | FeNb1−xHfxSb | Stoichiometric Formula |  | 2015 | 400 | 4349 | 130.1 | 73.61121749 | 0 | 0.38 | 7.862 | 0.01443027 |  |  | False |  |  | levitation melting in Ar four times followed by mechanical milling | Not mentioned | Spark Plasma Sintering at 1123 K for 10 min under 65 MPa in vacuum | 1073 | 3 days | Polycrystalline | Bulk
3218 | 3978 | ESTM | https://doi.org/10.1038/ncomms9144 | Fe1 Nb0.9 Hf0.1 Sb1 | Hf0.1Nb0.9Fe1Sb1 | FeNb0.9Hf0.1Sb |  | FeNb1−xHfxSb | Stoichiometric Formula |  | 2015 | 500 | 3232 | 153.4 | 76.05400192 | 0 | 0.5556254 | 6.844 | 0 |  |  | False |  |  | levitation melting in Ar four times followed by mechanical milling | Not mentioned | Spark Plasma Sintering at 1123 K for 10 min under 65 MPa in vacuum | 1073 | 3 days | Polycrystalline | Bulk
3219 | 3979 | ESTM | https://doi.org/10.1038/ncomms9144 | Fe1 Nb0.9 Zr0.1 Sb1 | Zr0.1Nb0.9Fe1Sb1 | FeNb0.9Zr0.1Sb |  | FeNb1−yZrySb | Stoichiometric Formula |  | 2015 | 300 | 3976.74 | 107.524 | 45.97672 | 1.54544e-16 | 0.1092343 | 12.627 | 0 |  |  | False |  |  | levitation melting in Ar four times followed by mechanical milling | Not mentioned | Spark Plasma Sintering at 1123 K for 10 min under 65 MPa in vacuum | 1073 | 3 days | Polycrystalline | Bulk
3220 | 3980 | ESTM | https://doi.org/10.1038/ncomms9144 | Fe1 Nb0.9 Zr0.1 Sb1 | Zr0.1Nb0.9Fe1Sb1 | FeNb0.9Zr0.1Sb |  | FeNb1−yZrySb | Stoichiometric Formula |  | 2015 | 400 | 3116.28 | 134.7 | 56.54206 | 1.256662e-16 | 0.2085077 | 10.847 | 1.331154e-16 |  |  | False |  |  | levitation melting in Ar four times followed by mechanical milling | Not mentioned | Spark Plasma Sintering at 1123 K for 10 min under 65 MPa in vacuum | 1073 | 3 days | Polycrystalline | Bulk
3221 | 3981 | ESTM | https://doi.org/10.1038/ncomms9144 | Fe1 Nb0.9 Zr0.1 Sb1 | Zr0.1Nb0.9Fe1Sb1 | FeNb0.9Zr0.1Sb |  | FeNb1−yZrySb | Stoichiometric Formula |  | 2015 | 500 | 2441.86 | 157.5 | 60.57339 | 0 | 0.3168296 | 9.5593 | 1.752082e-16 |  |  | False |  |  | levitation melting in Ar four times followed by mechanical milling | Not mentioned | Spark Plasma Sintering at 1123 K for 10 min under 65 MPa in vacuum | 1073 | 3 days | Polycrystalline | Bulk
3222 | 3982 | ESTM | https://doi.org/10.1038/ncomms9144 | Fe1 Nb0.9 Zr0.1 Sb1 | Zr0.1Nb0.9Fe1Sb1 | FeNb0.9Zr0.1Sb |  | FeNb1−yZrySb | Stoichiometric Formula |  | 2015 | 600 | 1937.98 | 176 | 60.03086848 | 0 | 0.41264 | 8.7288 | 2.690537e-16 |  |  | False |  |  | levitation melting in Ar four times followed by mechanical milling | Not mentioned | Spark Plasma Sintering at 1123 K for 10 min under 65 MPa in vacuum | 1073 | 3 days | Polycrystalline | Bulk
3223 | 3983 | ESTM | https://doi.org/10.1038/ncomms9144 | Fe1 Nb0.9 Zr0.1 Sb1 | Zr0.1Nb0.9Fe1Sb1 | FeNb0.9Zr0.1Sb |  | FeNb1−yZrySb | Stoichiometric Formula |  | 2015 | 700 | 1550.4 | 193 | 57.7508496 | 0 | 0.5010609 | 8.068 | 0 |  |  | False |  |  | levitation melting in Ar four times followed by mechanical milling | Not mentioned | Spark Plasma Sintering at 1123 K for 10 min under 65 MPa in vacuum | 1073 | 3 days | Polycrystalline | Bulk
3224 | 3984 | ESTM | https://doi.org/10.1038/ncomms9144 | Fe1 Nb0.9 Zr0.1 Sb1 | Zr0.1Nb0.9Fe1Sb1 | FeNb0.9Zr0.1Sb |  | FeNb1−yZrySb | Stoichiometric Formula |  | 2015 | 800 | 1264 | 209.3 | 55.37140336 | 1.28323e-16 | 0.5886661 | 7.525 | 0 |  |  | False |  |  | levitation melting in Ar four times followed by mechanical milling | Not mentioned | Spark Plasma Sintering at 1123 K for 10 min under 65 MPa in vacuum | 1073 | 3 days | Polycrystalline | Bulk
3225 | 3985 | ESTM | https://doi.org/10.1038/ncomms9144 | Fe1 Nb0.9 Zr0.1 Sb1 | Zr0.1Nb0.9Fe1Sb1 | FeNb0.9Zr0.1Sb |  | FeNb1−yZrySb | Stoichiometric Formula |  | 2015 | 900 | 1055 | 225.3 | 53.55189495 | 0 | 0.6772054 | 7.117 | 1.639419e-16 |  |  | False |  |  | levitation melting in Ar four times followed by mechanical milling | Not mentioned | Spark Plasma Sintering at 1123 K for 10 min under 65 MPa in vacuum | 1073 | 3 days | Polycrystalline | Bulk
3226 | 3986 | ESTM | https://doi.org/10.1038/ncomms9144 | Fe1 Nb0.9 Zr0.1 Sb1 | Zr0.1Nb0.9Fe1Sb1 | FeNb0.9Zr0.1Sb |  | FeNb1−yZrySb | Stoichiometric Formula |  | 2015 | 1000 | 922 | 238.2 | 52.31357928 | 0 | 0.7559766 | 6.92 | 0 |  |  | False |  |  | levitation melting in Ar four times followed by mechanical milling | Not mentioned | Spark Plasma Sintering at 1123 K for 10 min under 65 MPa in vacuum | 1073 | 3 days | Polycrystalline | Bulk
3227 | 3987 | ESTM | https://doi.org/10.1038/srep32501 | Cu2 Sn0.8 Zn0.2 S3 | Zn0.2Cu2Sn0.8S3 | Cu2Sn0.8Zn0.2S3 |  | Cu2Sn1−xZnxS3 | Stoichiometric Formula |  | 2016 | 323 | 1375.34 | 44 | 2.66265824 | 0 | 0.03339956 | 2.575 | 2.077541e-16 |  |  | False |  |  | Ingot formed from direct reaction of high purity element powders in a sealed silica tube and then grinded into powder | Not mentioned | spark plasma sintering under 50 MPa at 773 K for 5 min | Not mentioned | Not mentioned | Polycrystalline | Bulk
3228 | 3988 | ESTM | https://doi.org/10.1038/srep32501 | Cu2 Sn0.8 Zn0.2 S3 | Zn0.2Cu2Sn0.8S3 | Cu2Sn0.8Zn0.2S3 |  | Cu2Sn1−xZnxS3 | Stoichiometric Formula |  | 2016 | 423 | 1167.12 | 61 | 4.34285352 | 0 | 0.08135638 | 2.258 | 0 |  |  | False |  |  | Ingot formed from direct reaction of high purity element powders in a sealed silica tube and then grinded into powder | Not mentioned | spark plasma sintering under 50 MPa at 773 K for 5 min | Not mentioned | Not mentioned | Polycrystalline | Bulk
3229 | 3989 | ESTM | https://doi.org/10.1038/srep32501 | Cu2 Sn0.8 Zn0.2 S3 | Zn0.2Cu2Sn0.8S3 | Cu2Sn0.8Zn0.2S3 |  | Cu2Sn1−xZnxS3 | Stoichiometric Formula |  | 2016 | 523 | 984 | 78 | 5.986656 | 1.483597e-16 | 0.1683345 | 1.86 | 1.648835e-16 |  |  | False |  |  | Ingot formed from direct reaction of high purity element powders in a sealed silica tube and then grinded into powder | Not mentioned | spark plasma sintering under 50 MPa at 773 K for 5 min | Not mentioned | Not mentioned | Polycrystalline | Bulk
3230 | 3990 | ESTM | https://doi.org/10.1038/srep32501 | Cu2 Sn0.8 Zn0.2 S3 | Zn0.2Cu2Sn0.8S3 | Cu2Sn0.8Zn0.2S3 |  | Cu2Sn1−xZnxS3 | Stoichiometric Formula |  | 2016 | 623 | 812 | 95.4 | 7.39014192 | 2.403684e-16 | 0.2962715 | 1.554 | 1.873658e-16 |  |  | False |  |  | Ingot formed from direct reaction of high purity element powders in a sealed silica tube and then grinded into powder | Not mentioned | spark plasma sintering under 50 MPa at 773 K for 5 min | Not mentioned | Not mentioned | Polycrystalline | Bulk
3231 | 3991 | ESTM | https://doi.org/10.1038/srep32501 | Cu2 Sn0.8 Zn0.2 S3 | Zn0.2Cu2Sn0.8S3 | Cu2Sn0.8Zn0.2S3 |  | Cu2Sn1−xZnxS3 | Stoichiometric Formula |  | 2016 | 723 | 610.95 | 117.47 | 8.430622 | 0 | 0.4761984 | 1.28 | 0 |  |  | False |  |  | Ingot formed from direct reaction of high purity element powders in a sealed silica tube and then grinded into powder | Not mentioned | spark plasma sintering under 50 MPa at 773 K for 5 min | Not mentioned | Not mentioned | Polycrystalline | Bulk
3232 | 3992 | ESTM | https://doi.org/10.1038/srep32501 | Cu2 Sn0.95 Zn0.05 S3 | Zn0.05Cu2Sn0.95S3 | Cu2Sn0.95Zn0.05S3 |  | Cu2Sn1−xZnxS3 | Stoichiometric Formula |  | 2016 | 323 | 185 | 98.5 | 1.79491625 | 0 | 0.03650869 | 1.588 | 0 |  |  | False |  |  | Ingot formed from direct reaction of high purity element powders in a sealed silica tube and then grinded into powder | Not mentioned | spark plasma sintering under 50 MPa at 773 K for 5 min | Not mentioned | Not mentioned | Polycrystalline | Bulk
3233 | 3993 | ESTM | https://doi.org/10.1038/srep32501 | Cu2 Sn0.95 Zn0.05 S3 | Zn0.05Cu2Sn0.95S3 | Cu2Sn0.95Zn0.05S3 |  | Cu2Sn1−xZnxS3 | Stoichiometric Formula |  | 2016 | 423 | 164.38 | 125 | 2.5684375 | 0 | 0.08978918 | 1.21 | 1.545597e-16 |  |  | False |  |  | Ingot formed from direct reaction of high purity element powders in a sealed silica tube and then grinded into powder | Not mentioned | spark plasma sintering under 50 MPa at 773 K for 5 min | Not mentioned | Not mentioned | Polycrystalline | Bulk
3234 | 3994 | ESTM | https://doi.org/10.1038/srep32501 | Cu2 Sn0.95 Zn0.05 S3 | Zn0.05Cu2Sn0.95S3 | Cu2Sn0.95Zn0.05S3 |  | Cu2Sn1−xZnxS3 | Stoichiometric Formula |  | 2016 | 523 | 140 | 151 | 3.19214 | 1.391196e-16 | 0.1731835 | 0.964 | 0 |  |  | False |  |  | Ingot formed from direct reaction of high purity element powders in a sealed silica tube and then grinded into powder | Not mentioned | spark plasma sintering under 50 MPa at 773 K for 5 min | Not mentioned | Not mentioned | Polycrystalline | Bulk
3235 | 3995 | ESTM | https://doi.org/10.1038/srep32501 | Cu2 Sn0.95 Zn0.05 S3 | Zn0.05Cu2Sn0.95S3 | Cu2Sn0.95Zn0.05S3 |  | Cu2Sn1−xZnxS3 | Stoichiometric Formula |  | 2016 | 623 | 118 | 173 | 3.531622 | 0 | 0.2887402 | 0.762 | 1.922529e-16 |  |  | False |  |  | Ingot formed from direct reaction of high purity element powders in a sealed silica tube and then grinded into powder | Not mentioned | spark plasma sintering under 50 MPa at 773 K for 5 min | Not mentioned | Not mentioned | Polycrystalline | Bulk
3236 | 3996 | ESTM | https://doi.org/10.1038/srep32501 | Cu2 Sn0.95 Zn0.05 S3 | Zn0.05Cu2Sn0.95S3 | Cu2Sn0.95Zn0.05S3 |  | Cu2Sn1−xZnxS3 | Stoichiometric Formula |  | 2016 | 723 | 100 | 196 | 3.8416 | 1.156001e-16 | 0.5645278 | 0.492 | 0 |  |  | False |  |  | Ingot formed from direct reaction of high purity element powders in a sealed silica tube and then grinded into powder | Not mentioned | spark plasma sintering under 50 MPa at 773 K for 5 min | Not mentioned | Not mentioned | Polycrystalline | Bulk
3237 | 3997 | ESTM | https://doi.org/10.1038/srep32501 | Cu2 Sn0.9 Zn0.1 S3 | Zn0.1Cu2Sn0.9S3 | Cu2Sn0.9Zn0.1S3 |  | Cu2Sn1−xZnxS3 | Stoichiometric Formula |  | 2016 | 323 | 556.16 | 70.7 | 2.77996 | 0 | 0.04781295 | 1.878 | 0 |  |  | False |  |  | Ingot formed from direct reaction of high purity element powders in a sealed silica tube and then grinded into powder | Not mentioned | spark plasma sintering under 50 MPa at 773 K for 5 min | Not mentioned | Not mentioned | Polycrystalline | Bulk
3238 | 3998 | ESTM | https://doi.org/10.1038/srep32501 | Cu2 Sn0.9 Zn0.1 S3 | Zn0.1Cu2Sn0.9S3 | Cu2Sn0.9Zn0.1S3 |  | Cu2Sn1−xZnxS3 | Stoichiometric Formula |  | 2016 | 423 | 468.5 | 92.7 | 4.025956365 | 2.20613e-16 | 0.1072405 | 1.588 | 3.882242e-16 |  |  | False |  |  | Ingot formed from direct reaction of high purity element powders in a sealed silica tube and then grinded into powder | Not mentioned | spark plasma sintering under 50 MPa at 773 K for 5 min | Not mentioned | Not mentioned | Polycrystalline | Bulk
3239 | 3999 | ESTM | https://doi.org/10.1038/srep32501 | Cu2 Sn0.9 Zn0.1 S3 | Zn0.1Cu2Sn0.9S3 | Cu2Sn0.9Zn0.1S3 |  | Cu2Sn1−xZnxS3 | Stoichiometric Formula |  | 2016 | 523 | 416.43 | 107.3 | 4.794479 | 1.852502e-16 | 0.1832977 | 1.368 | 1.514235e-16 |  |  | False |  |  | Ingot formed from direct reaction of high purity element powders in a sealed silica tube and then grinded into powder | Not mentioned | spark plasma sintering under 50 MPa at 773 K for 5 min | Not mentioned | Not mentioned | Polycrystalline | Bulk
3240 | 4000 | ESTM | https://doi.org/10.1038/srep32501 | Cu2 Sn0.9 Zn0.1 S3 | Zn0.1Cu2Sn0.9S3 | Cu2Sn0.9Zn0.1S3 |  | Cu2Sn1−xZnxS3 | Stoichiometric Formula |  | 2016 | 623 | 361 | 125 | 5.640625 | 0 | 0.3029405 | 1.16 | 0 |  |  | False |  |  | Ingot formed from direct reaction of high purity element powders in a sealed silica tube and then grinded into powder | Not mentioned | spark plasma sintering under 50 MPa at 773 K for 5 min | Not mentioned | Not mentioned | Polycrystalline | Bulk
3241 | 4001 | ESTM | https://doi.org/10.1038/srep32501 | Cu2 Sn0.9 Zn0.1 S3 | Zn0.1Cu2Sn0.9S3 | Cu2Sn0.9Zn0.1S3 |  | Cu2Sn1−xZnxS3 | Stoichiometric Formula |  | 2016 | 723 | 300 | 148.2 | 6.59 | 0.0001559939 | 0.576 | 0.827 | 0.0002204252 |  |  | False |  |  | Ingot formed from direct reaction of high purity element powders in a sealed silica tube and then grinded into powder | Not mentioned | spark plasma sintering under 50 MPa at 773 K for 5 min | Not mentioned | Not mentioned | Polycrystalline | Bulk
3242 | 4002 | ESTM | https://doi.org/10.1038/srep32501 | Cu2 Sn1 S3 | Cu2SnS3 | Cu2SnS3 |  | Cu2Sn1−xZnxS3 | Stoichiometric Formula |  | 2016 | 323 | 1.32 | 283 | 0.10571748 | 0 | 0.001434737 | 2.38 | 6.04544e-16 |  |  | False |  |  | Ingot formed from direct reaction of high purity element powders in a sealed silica tube and then grinded into powder | Not mentioned | spark plasma sintering under 50 MPa at 773 K for 5 min | Not mentioned | Not mentioned | Polycrystalline | Bulk
3243 | 4003 | ESTM | https://doi.org/10.1038/srep32501 | Cu2 Sn1 S3 | Cu2SnS3 | Cu2SnS3 |  | Cu2Sn1−xZnxS3 | Stoichiometric Formula |  | 2016 | 423 | 1.7 | 340 | 0.19652 | 0 | 0.005099875 | 1.63 | 1.700751e-16 |  |  | False |  |  | Ingot formed from direct reaction of high purity element powders in a sealed silica tube and then grinded into powder | Not mentioned | spark plasma sintering under 50 MPa at 773 K for 5 min | Not mentioned | Not mentioned | Polycrystalline | Bulk
3244 | 4004 | ESTM | https://doi.org/10.1038/srep32501 | Cu2 Sn1 S3 | Cu2SnS3 | Cu2SnS3 |  | Cu2Sn1−xZnxS3 | Stoichiometric Formula |  | 2016 | 523 | 1.9 | 390 | 0.28899 | 1.920868e-16 | 0.01228795 | 1.23 | 5.64691e-16 |  |  | False |  |  | Ingot formed from direct reaction of high purity element powders in a sealed silica tube and then grinded into powder | Not mentioned | spark plasma sintering under 50 MPa at 773 K for 5 min | Not mentioned | Not mentioned | Polycrystalline | Bulk
3245 | 4005 | ESTM | https://doi.org/10.1038/srep32501 | Cu2 Sn1 S3 | Cu2SnS3 | Cu2SnS3 |  | Cu2Sn1−xZnxS3 | Stoichiometric Formula |  | 2016 | 623 | 2.07 | 423 | 0.37038303 | 1.49875e-16 | 0.02345006 | 0.984 | 0 |  |  | False |  |  | Ingot formed from direct reaction of high purity element powders in a sealed silica tube and then grinded into powder | Not mentioned | spark plasma sintering under 50 MPa at 773 K for 5 min | Not mentioned | Not mentioned | Polycrystalline | Bulk
3246 | 4006 | ESTM | https://doi.org/10.1038/srep32501 | Cu2 Sn1 S3 | Cu2SnS3 | Cu2SnS3 |  | Cu2Sn1−xZnxS3 | Stoichiometric Formula |  | 2016 | 723 | 2.76 | 411 | 0.46622196 | 1.190659e-16 | 0.04256041 | 0.792 | 0 |  |  | False |  |  | Ingot formed from direct reaction of high purity element powders in a sealed silica tube and then grinded into powder | Not mentioned | spark plasma sintering under 50 MPa at 773 K for 5 min | Not mentioned | Not mentioned | Polycrystalline | Bulk
3247 | 4007 | ESTM | https://doi.org/10.1039/B916346H | Eu1 Zn1 Cd1 Sb2 | EuZnCdSb2 | Eu(Zn0.5Cd0.5)2Sb2 |  | Eu(Zn1−xCdx)2Sb2 | Stoichiometric Formula |  | 2010 | 300 | 314.8 | 172.5 | 9.3672675 | 0 | 0.1761868 | 1.595 | 3.150698e-16 |  |  | False |  |  | Starting elements heated to 1073 K with a rate of 100 K/h, kept at that temperature for 5 days and cooled down to room temperature within 2 h and grounded into fine powders. | Not mentioned | spark plasma sintering under vacuum in the temperature range of 693 K to 723 K for 15 min under 60 Mpa | Not mentioned | Not mentioned | Polycrystalline | Bulk
3248 | 4008 | ESTM | https://doi.org/10.1039/B916346H | Eu1 Zn1 Cd1 Sb2 | EuZnCdSb2 | Eu(Zn0.5Cd0.5)2Sb2 |  | Eu(Zn1−xCdx)2Sb2 | Stoichiometric Formula |  | 2010 | 350 | 290 | 189 | 10.35909 | 0 | 0.25319 | 1.432 | 0 |  |  | False |  |  | Starting elements heated to 1073 K with a rate of 100 K/h, kept at that temperature for 5 days and cooled down to room temperature within 2 h and grounded into fine powders. | Not mentioned | spark plasma sintering under vacuum in the temperature range of 693 K to 723 K for 15 min under 60 Mpa | Not mentioned | Not mentioned | Polycrystalline | Bulk
3249 | 4009 | ESTM | https://doi.org/10.1039/B916346H | Eu1 Zn1 Cd1 Sb2 | EuZnCdSb2 | Eu(Zn0.5Cd0.5)2Sb2 |  | Eu(Zn1−xCdx)2Sb2 | Stoichiometric Formula |  | 2010 | 400 | 262.35 | 204 | 10.9179576 | 1.627005e-16 | 0.3359372 | 1.3 | 0 |  |  | False |  |  | Starting elements heated to 1073 K with a rate of 100 K/h, kept at that temperature for 5 days and cooled down to room temperature within 2 h and grounded into fine powders. | Not mentioned | spark plasma sintering under vacuum in the temperature range of 693 K to 723 K for 15 min under 60 Mpa | Not mentioned | Not mentioned | Polycrystalline | Bulk
3250 | 4010 | ESTM | https://doi.org/10.1039/B916346H | Eu1 Zn1 Cd1 Sb2 | EuZnCdSb2 | Eu(Zn0.5Cd0.5)2Sb2 |  | Eu(Zn1−xCdx)2Sb2 | Stoichiometric Formula |  | 2010 | 450 | 245.66 | 217 | 11.56788374 | 0 | 0.4337956 | 1.2 | 0 |  |  | False |  |  | Starting elements heated to 1073 K with a rate of 100 K/h, kept at that temperature for 5 days and cooled down to room temperature within 2 h and grounded into fine powders. | Not mentioned | spark plasma sintering under vacuum in the temperature range of 693 K to 723 K for 15 min under 60 Mpa | Not mentioned | Not mentioned | Polycrystalline | Bulk
3251 | 4011 | ESTM | https://doi.org/10.1039/B916346H | Eu1 Zn1 Cd1 Sb2 | EuZnCdSb2 | Eu(Zn0.5Cd0.5)2Sb2 |  | Eu(Zn1−xCdx)2Sb2 | Stoichiometric Formula |  | 2010 | 500 | 224.87 | 228 | 11.68964208 | 1.519599e-16 | 0.5241992 | 1.115 | 2.117941e-16 |  |  | False |  |  | Starting elements heated to 1073 K with a rate of 100 K/h, kept at that temperature for 5 days and cooled down to room temperature within 2 h and grounded into fine powders. | Not mentioned | spark plasma sintering under vacuum in the temperature range of 693 K to 723 K for 15 min under 60 Mpa | Not mentioned | Not mentioned | Polycrystalline | Bulk
3252 | 4012 | ESTM | https://doi.org/10.1039/B916346H | Eu1 Zn1 Cd1 Sb2 | EuZnCdSb2 | Eu(Zn0.5Cd0.5)2Sb2 |  | Eu(Zn1−xCdx)2Sb2 | Stoichiometric Formula |  | 2010 | 550 | 211 | 236 | 11.751856 | 0 | 0.6275263 | 1.03 | 1.769206e-16 |  |  | False |  |  | Starting elements heated to 1073 K with a rate of 100 K/h, kept at that temperature for 5 days and cooled down to room temperature within 2 h and grounded into fine powders. | Not mentioned | spark plasma sintering under vacuum in the temperature range of 693 K to 723 K for 15 min under 60 Mpa | Not mentioned | Not mentioned | Polycrystalline | Bulk
3253 | 4013 | ESTM | https://doi.org/10.1039/B916346H | Eu1 Zn1 Cd1 Sb2 | EuZnCdSb2 | Eu(Zn0.5Cd0.5)2Sb2 |  | Eu(Zn1−xCdx)2Sb2 | Stoichiometric Formula |  | 2010 | 600 | 196.76 | 244 | 11.71430336 | 1.5164e-16 | 0.7028582016 | 1 | 0 |  |  | False |  |  | Starting elements heated to 1073 K with a rate of 100 K/h, kept at that temperature for 5 days and cooled down to room temperature within 2 h and grounded into fine powders. | Not mentioned | spark plasma sintering under vacuum in the temperature range of 693 K to 723 K for 15 min under 60 Mpa | Not mentioned | Not mentioned | Polycrystalline | Bulk
3254 | 4014 | ESTM | https://doi.org/10.1039/B916346H | Eu1 Zn1 Cd1 Sb2 | EuZnCdSb2 | Eu(Zn0.5Cd0.5)2Sb2 |  | Eu(Zn1−xCdx)2Sb2 | Stoichiometric Formula |  | 2010 | 650 | 186.4 | 250 | 11.65 | 0 | 0.7742843 | 0.978 | 1.43387e-16 |  |  | False |  |  | Starting elements heated to 1073 K with a rate of 100 K/h, kept at that temperature for 5 days and cooled down to room temperature within 2 h and grounded into fine powders. | Not mentioned | spark plasma sintering under vacuum in the temperature range of 693 K to 723 K for 15 min under 60 Mpa | Not mentioned | Not mentioned | Polycrystalline | Bulk
3255 | 4015 | ESTM | https://doi.org/10.1039/B916346H | Eu1 Zn1.4 Cd0.6 Sb2 | Eu1Zn1.4Cd0.6Sb2 | Eu(Zn0.7Cd0.3)2Sb2 |  | Eu(Zn1−xCdx)2Sb2 | Stoichiometric Formula |  | 2010 | 300 | 570 | 148 | 12.48528 | 0 | 0.2037859 | 1.838 | 1.361997e-16 |  |  | False |  |  | Starting elements heated to 1073 K with a rate of 100 K/h, kept at that temperature for 5 days and cooled down to room temperature within 2 h and grounded into fine powders. | Not mentioned | spark plasma sintering under vacuum in the temperature range of 693 K to 723 K for 15 min under 60 Mpa | Not mentioned | Not mentioned | Polycrystalline | Bulk
3256 | 4016 | ESTM | https://doi.org/10.1039/B916346H | Eu1 Zn1.4 Cd0.6 Sb2 | Eu1Zn1.4Cd0.6Sb2 | Eu(Zn0.7Cd0.3)2Sb2 |  | Eu(Zn1−xCdx)2Sb2 | Stoichiometric Formula |  | 2010 | 350 | 531 | 163 | 14.108139 | 0 | 0.2956796 | 1.67 | 0 |  |  | False |  |  | Starting elements heated to 1073 K with a rate of 100 K/h, kept at that temperature for 5 days and cooled down to room temperature within 2 h and grounded into fine powders. | Not mentioned | spark plasma sintering under vacuum in the temperature range of 693 K to 723 K for 15 min under 60 Mpa | Not mentioned | Not mentioned | Polycrystalline | Bulk
3257 | 4017 | ESTM | https://doi.org/10.1039/B916346H | Eu1 Zn1.4 Cd0.6 Sb2 | Eu1Zn1.4Cd0.6Sb2 | Eu(Zn0.7Cd0.3)2Sb2 |  | Eu(Zn1−xCdx)2Sb2 | Stoichiometric Formula |  | 2010 | 400 | 482.95 | 176 | 14.9598592 | 1.187415e-16 | 0.3890731 | 1.538 | 0 |  |  | False |  |  | Starting elements heated to 1073 K with a rate of 100 K/h, kept at that temperature for 5 days and cooled down to room temperature within 2 h and grounded into fine powders. | Not mentioned | spark plasma sintering under vacuum in the temperature range of 693 K to 723 K for 15 min under 60 Mpa | Not mentioned | Not mentioned | Polycrystalline | Bulk
3258 | 4018 | ESTM | https://doi.org/10.1039/B916346H | Eu1 Zn1.4 Cd0.6 Sb2 | Eu1Zn1.4Cd0.6Sb2 | Eu(Zn0.7Cd0.3)2Sb2 |  | Eu(Zn1−xCdx)2Sb2 | Stoichiometric Formula |  | 2010 | 450 | 442.7 | 187.6 | 15.58028 | 2.280263e-16 | 0.4975958 | 1.409 | 2.231174e-16 |  |  | False |  |  | Starting elements heated to 1073 K with a rate of 100 K/h, kept at that temperature for 5 days and cooled down to room temperature within 2 h and grounded into fine powders. | Not mentioned | spark plasma sintering under vacuum in the temperature range of 693 K to 723 K for 15 min under 60 Mpa | Not mentioned | Not mentioned | Polycrystalline | Bulk
3259 | 4019 | ESTM | https://doi.org/10.1039/B916346H | Eu1 Zn1.4 Cd0.6 Sb2 | Eu1Zn1.4Cd0.6Sb2 | Eu(Zn0.7Cd0.3)2Sb2 |  | Eu(Zn1−xCdx)2Sb2 | Stoichiometric Formula |  | 2010 | 500 | 401 | 198.46 | 15.79394 | 1.124708e-16 | 0.6046683 | 1.306 | 1.836086e-16 |  |  | False |  |  | Starting elements heated to 1073 K with a rate of 100 K/h, kept at that temperature for 5 days and cooled down to room temperature within 2 h and grounded into fine powders. | Not mentioned | spark plasma sintering under vacuum in the temperature range of 693 K to 723 K for 15 min under 60 Mpa | Not mentioned | Not mentioned | Polycrystalline | Bulk
3260 | 4020 | ESTM | https://doi.org/10.1039/B916346H | Eu1 Zn1.4 Cd0.6 Sb2 | Eu1Zn1.4Cd0.6Sb2 | Eu(Zn0.7Cd0.3)2Sb2 |  | Eu(Zn1−xCdx)2Sb2 | Stoichiometric Formula |  | 2010 | 550 | 366.4 | 207.6 | 15.79102 | 2.249832e-16 | 0.7061025 | 1.23 | 0 |  |  | False |  |  | Starting elements heated to 1073 K with a rate of 100 K/h, kept at that temperature for 5 days and cooled down to room temperature within 2 h and grounded into fine powders. | Not mentioned | spark plasma sintering under vacuum in the temperature range of 693 K to 723 K for 15 min under 60 Mpa | Not mentioned | Not mentioned | Polycrystalline | Bulk
3261 | 4021 | ESTM | https://doi.org/10.1039/B916346H | Eu1 Zn1.4 Cd0.6 Sb2 | Eu1Zn1.4Cd0.6Sb2 | Eu(Zn0.7Cd0.3)2Sb2 |  | Eu(Zn1−xCdx)2Sb2 | Stoichiometric Formula |  | 2010 | 600 | 333.33 | 214.8 | 15.37953 | 1.155014e-16 | 0.7954927 | 1.16 | 0 |  |  | False |  |  | Starting elements heated to 1073 K with a rate of 100 K/h, kept at that temperature for 5 days and cooled down to room temperature within 2 h and grounded into fine powders. | Not mentioned | spark plasma sintering under vacuum in the temperature range of 693 K to 723 K for 15 min under 60 Mpa | Not mentioned | Not mentioned | Polycrystalline | Bulk
3262 | 4022 | ESTM | https://doi.org/10.1039/B916346H | Eu1 Zn1.4 Cd0.6 Sb2 | Eu1Zn1.4Cd0.6Sb2 | Eu(Zn0.7Cd0.3)2Sb2 |  | Eu(Zn1−xCdx)2Sb2 | Stoichiometric Formula |  | 2010 | 650 | 305 | 221 | 14.896505 | 0 | 0.8668512 | 1.117 | 2.561508e-16 |  |  | False |  |  | Starting elements heated to 1073 K with a rate of 100 K/h, kept at that temperature for 5 days and cooled down to room temperature within 2 h and grounded into fine powders. | Not mentioned | spark plasma sintering under vacuum in the temperature range of 693 K to 723 K for 15 min under 60 Mpa | Not mentioned | Not mentioned | Polycrystalline | Bulk
3263 | 4023 | ESTM | https://doi.org/10.1039/B916346H | Eu1 Zn1.8 Cd0.2 Sb2 | Eu1Zn1.8Cd0.2Sb2 | Eu(Zn0.9Cd0.1)2Sb2 |  | Eu(Zn1−xCdx)2Sb2 | Stoichiometric Formula |  | 2010 | 300 | 1005 | 125 | 15.703125 | 0 | 0.2057178 | 2.29 | 2.698413e-16 |  |  | False |  |  | Starting elements heated to 1073 K with a rate of 100 K/h, kept at that temperature for 5 days and cooled down to room temperature within 2 h and grounded into fine powders. | Not mentioned | spark plasma sintering under vacuum in the temperature range of 693 K to 723 K for 15 min under 60 Mpa | Not mentioned | Not mentioned | Polycrystalline | Bulk
3264 | 4024 | ESTM | https://doi.org/10.1039/B916346H | Eu1 Zn1.8 Cd0.2 Sb2 | Eu1Zn1.8Cd0.2Sb2 | Eu(Zn0.9Cd0.1)2Sb2 |  | Eu(Zn1−xCdx)2Sb2 | Stoichiometric Formula |  | 2010 | 350 | 952 | 138 | 18.129888 | 1.959589e-16 | 0.3050702 | 2.08 | 0 |  |  | False |  |  | Starting elements heated to 1073 K with a rate of 100 K/h, kept at that temperature for 5 days and cooled down to room temperature within 2 h and grounded into fine powders. | Not mentioned | spark plasma sintering under vacuum in the temperature range of 693 K to 723 K for 15 min under 60 Mpa | Not mentioned | Not mentioned | Polycrystalline | Bulk
3265 | 4025 | ESTM | https://doi.org/10.1039/B916346H | Eu1 Zn1.8 Cd0.2 Sb2 | Eu1Zn1.8Cd0.2Sb2 | Eu(Zn0.9Cd0.1)2Sb2 |  | Eu(Zn1−xCdx)2Sb2 | Stoichiometric Formula |  | 2010 | 400 | 870 | 150.5 | 19.7057175 | 0 | 0.4126852 | 1.91 | 1.345121e-16 |  |  | False |  |  | Starting elements heated to 1073 K with a rate of 100 K/h, kept at that temperature for 5 days and cooled down to room temperature within 2 h and grounded into fine powders. | Not mentioned | spark plasma sintering under vacuum in the temperature range of 693 K to 723 K for 15 min under 60 Mpa | Not mentioned | Not mentioned | Polycrystalline | Bulk
3266 | 4026 | ESTM | https://doi.org/10.1039/B916346H | Eu1 Zn1.8 Cd0.2 Sb2 | Eu1Zn1.8Cd0.2Sb2 | Eu(Zn0.9Cd0.1)2Sb2 |  | Eu(Zn1−xCdx)2Sb2 | Stoichiometric Formula |  | 2010 | 450 | 814 | 161.5 | 21.2309515 | 0 | 0.5459388 | 1.75 | 0 |  |  | False |  |  | Starting elements heated to 1073 K with a rate of 100 K/h, kept at that temperature for 5 days and cooled down to room temperature within 2 h and grounded into fine powders. | Not mentioned | spark plasma sintering under vacuum in the temperature range of 693 K to 723 K for 15 min under 60 Mpa | Not mentioned | Not mentioned | Polycrystalline | Bulk
3267 | 4027 | ESTM | https://doi.org/10.1039/B916346H | Eu1 Zn1.8 Cd0.2 Sb2 | Eu1Zn1.8Cd0.2Sb2 | Eu(Zn0.9Cd0.1)2Sb2 |  | Eu(Zn1−xCdx)2Sb2 | Stoichiometric Formula |  | 2010 | 500 | 745.6 | 172.5 | 22.18626 | 0 | 0.6870087 | 1.6147 | 1.616025e-16 |  |  | False |  |  | Starting elements heated to 1073 K with a rate of 100 K/h, kept at that temperature for 5 days and cooled down to room temperature within 2 h and grounded into fine powders. | Not mentioned | spark plasma sintering under vacuum in the temperature range of 693 K to 723 K for 15 min under 60 Mpa | Not mentioned | Not mentioned | Polycrystalline | Bulk
3268 | 4028 | ESTM | https://doi.org/10.1039/B916346H | Eu1 Zn1.8 Cd0.2 Sb2 | Eu1Zn1.8Cd0.2Sb2 | Eu(Zn0.9Cd0.1)2Sb2 |  | Eu(Zn1−xCdx)2Sb2 | Stoichiometric Formula |  | 2010 | 550 | 690 | 181.48 | 22.72514 | 3.126681e-16 | 0.82337476 | 1.518 | 1.348381e-16 |  |  | False |  |  | Starting elements heated to 1073 K with a rate of 100 K/h, kept at that temperature for 5 days and cooled down to room temperature within 2 h and grounded into fine powders. | Not mentioned | spark plasma sintering under vacuum in the temperature range of 693 K to 723 K for 15 min under 60 Mpa | Not mentioned | Not mentioned | Polycrystalline | Bulk
3269 | 4029 | ESTM | https://doi.org/10.1039/B916346H | Eu1 Zn1.8 Cd0.2 Sb2 | Eu1Zn1.8Cd0.2Sb2 | Eu(Zn0.9Cd0.1)2Sb2 |  | Eu(Zn1−xCdx)2Sb2 | Stoichiometric Formula |  | 2010 | 600 | 635 | 190 | 22.9235 | 0 | 0.9551458 | 1.44 | 1.16236e-16 |  |  | False |  |  | Starting elements heated to 1073 K with a rate of 100 K/h, kept at that temperature for 5 days and cooled down to room temperature within 2 h and grounded into fine powders. | Not mentioned | spark plasma sintering under vacuum in the temperature range of 693 K to 723 K for 15 min under 60 Mpa | Not mentioned | Not mentioned | Polycrystalline | Bulk
3270 | 4030 | ESTM | https://doi.org/10.1039/B916346H | Eu1 Zn1.8 Cd0.2 Sb2 | Eu1Zn1.8Cd0.2Sb2 | Eu(Zn0.9Cd0.1)2Sb2 |  | Eu(Zn1−xCdx)2Sb2 | Stoichiometric Formula |  | 2010 | 650 | 582 | 198 | 22.816728 | 1.557065e-16 | 1.065436 | 1.392 | 4.168144e-16 |  |  | False |  |  | Starting elements heated to 1073 K with a rate of 100 K/h, kept at that temperature for 5 days and cooled down to room temperature within 2 h and grounded into fine powders. | Not mentioned | spark plasma sintering under vacuum in the temperature range of 693 K to 723 K for 15 min under 60 Mpa | Not mentioned | Not mentioned | Polycrystalline | Bulk
3271 | 4031 | ESTM | https://doi.org/10.1039/B916346H | Eu1 Cd2 Sb2 | Eu(CdSb)2 | EuCd2Sb2 |  | Eu(Zn1−xCdx)2Sb2 | Stoichiometric Formula |  | 2010 | 300 | 111.11 | 227.2 | 5.73548 | 1.548568e-16 | 0.1218586 | 1.412 | 3.416529e-16 |  |  | False |  |  | Starting elements heated to 1073 K with a rate of 100 K/h, kept at that temperature for 5 days and cooled down to room temperature within 2 h and grounded into fine powders. | Not mentioned | spark plasma sintering under vacuum in the temperature range of 693 K to 723 K for 15 min under 60 Mpa | Not mentioned | Not mentioned | Polycrystalline | Bulk
3272 | 4032 | ESTM | https://doi.org/10.1039/B916346H | Eu1 Cd2 Sb2 | Eu(CdSb)2 | EuCd2Sb2 |  | Eu(Zn1−xCdx)2Sb2 | Stoichiometric Formula |  | 2010 | 350 | 104.17 | 246 | 6.30395172 | 1.408923e-16 | 0.1802601 | 1.224 | 0 |  |  | False |  |  | Starting elements heated to 1073 K with a rate of 100 K/h, kept at that temperature for 5 days and cooled down to room temperature within 2 h and grounded into fine powders. | Not mentioned | spark plasma sintering under vacuum in the temperature range of 693 K to 723 K for 15 min under 60 Mpa | Not mentioned | Not mentioned | Polycrystalline | Bulk
3273 | 4033 | ESTM | https://doi.org/10.1039/B916346H | Eu1 Cd2 Sb2 | Eu(CdSb)2 | EuCd2Sb2 |  | Eu(Zn1−xCdx)2Sb2 | Stoichiometric Formula |  | 2010 | 400 | 92.6 | 267 | 6.6013614 | 0 | 0.2444949 | 1.08 | 2.270442e-16 |  |  | False |  |  | Starting elements heated to 1073 K with a rate of 100 K/h, kept at that temperature for 5 days and cooled down to room temperature within 2 h and grounded into fine powders. | Not mentioned | spark plasma sintering under vacuum in the temperature range of 693 K to 723 K for 15 min under 60 Mpa | Not mentioned | Not mentioned | Polycrystalline | Bulk
3274 | 4034 | ESTM | https://doi.org/10.1039/B916346H | Eu1 Cd2 Sb2 | Eu(CdSb)2 | EuCd2Sb2 |  | Eu(Zn1−xCdx)2Sb2 | Stoichiometric Formula |  | 2010 | 450 | 82.85 | 286.4 | 6.795767936 | 0 | 0.318551622 | 0.96 | 1.742611e-16 |  |  | False |  |  | Starting elements heated to 1073 K with a rate of 100 K/h, kept at that temperature for 5 days and cooled down to room temperature within 2 h and grounded into fine powders. | Not mentioned | spark plasma sintering under vacuum in the temperature range of 693 K to 723 K for 15 min under 60 Mpa | Not mentioned | Not mentioned | Polycrystalline | Bulk
3275 | 4035 | ESTM | https://doi.org/10.1039/B916346H | Eu1 Cd2 Sb2 | Eu(CdSb)2 | EuCd2Sb2 |  | Eu(Zn1−xCdx)2Sb2 | Stoichiometric Formula |  | 2010 | 500 | 76.58 | 301 | 6.93822458 | 0 | 0.3969236 | 0.874 | 1.398535e-16 |  |  | False |  |  | Starting elements heated to 1073 K with a rate of 100 K/h, kept at that temperature for 5 days and cooled down to room temperature within 2 h and grounded into fine powders. | Not mentioned | spark plasma sintering under vacuum in the temperature range of 693 K to 723 K for 15 min under 60 Mpa | Not mentioned | Not mentioned | Polycrystalline | Bulk
3276 | 4036 | ESTM | https://doi.org/10.1039/B916346H | Eu1 Cd2 Sb2 | Eu(CdSb)2 | EuCd2Sb2 |  | Eu(Zn1−xCdx)2Sb2 | Stoichiometric Formula |  | 2010 | 550 | 75 | 307 | 7.068675 | 0 | 0.4799718 | 0.81 | 0 |  |  | False |  |  | Starting elements heated to 1073 K with a rate of 100 K/h, kept at that temperature for 5 days and cooled down to room temperature within 2 h and grounded into fine powders. | Not mentioned | spark plasma sintering under vacuum in the temperature range of 693 K to 723 K for 15 min under 60 Mpa | Not mentioned | Not mentioned | Polycrystalline | Bulk
3277 | 4037 | ESTM | https://doi.org/10.1039/B916346H | Eu1 Cd2 Sb2 | Eu(CdSb)2 | EuCd2Sb2 |  | Eu(Zn1−xCdx)2Sb2 | Stoichiometric Formula |  | 2010 | 600 | 81.1 | 298.8 | 7.240724784 | 0 | 0.5681228 | 0.7647 | 0 |  |  | False |  |  | Starting elements heated to 1073 K with a rate of 100 K/h, kept at that temperature for 5 days and cooled down to room temperature within 2 h and grounded into fine powders. | Not mentioned | spark plasma sintering under vacuum in the temperature range of 693 K to 723 K for 15 min under 60 Mpa | Not mentioned | Not mentioned | Polycrystalline | Bulk
3278 | 4038 | ESTM | https://doi.org/10.1039/B916346H | Eu1 Cd2 Sb2 | Eu(CdSb)2 | EuCd2Sb2 |  | Eu(Zn1−xCdx)2Sb2 | Stoichiometric Formula |  | 2010 | 650 | 102.16 | 274.4 | 7.692174 | 1.154652e-16 | 0.6756639 | 0.74 | 0 |  |  | False |  |  | Starting elements heated to 1073 K with a rate of 100 K/h, kept at that temperature for 5 days and cooled down to room temperature within 2 h and grounded into fine powders. | Not mentioned | spark plasma sintering under vacuum in the temperature range of 693 K to 723 K for 15 min under 60 Mpa | Not mentioned | Not mentioned | Polycrystalline | Bulk
3279 | 4039 | ESTM | https://doi.org/10.1039/B916346H | Eu1 Zn2 Sb2 | Eu(ZnSb)2 | EuZn2Sb2 |  | Eu(Zn1−xCdx)2Sb2 | Stoichiometric Formula |  | 2010 | 300 | 1180.55 | 119 | 16.71776855 | 0 | 0.1924532 | 2.606 | 1.442199e-16 |  |  | False |  |  | Starting elements heated to 1073 K with a rate of 100 K/h, kept at that temperature for 5 days and cooled down to room temperature within 2 h and grounded into fine powders. | Not mentioned | spark plasma sintering under vacuum in the temperature range of 693 K to 723 K for 15 min under 60 Mpa | Not mentioned | Not mentioned | Polycrystalline | Bulk
3280 | 4040 | ESTM | https://doi.org/10.1039/B916346H | Eu1 Zn2 Sb2 | Eu(ZnSb)2 | EuZn2Sb2 |  | Eu(Zn1−xCdx)2Sb2 | Stoichiometric Formula |  | 2010 | 350 | 1037 | 130 | 17.5253 | 2.027191e-16 | 0.2714095 | 2.26 | 0 |  |  | False |  |  | Starting elements heated to 1073 K with a rate of 100 K/h, kept at that temperature for 5 days and cooled down to room temperature within 2 h and grounded into fine powders. | Not mentioned | spark plasma sintering under vacuum in the temperature range of 693 K to 723 K for 15 min under 60 Mpa | Not mentioned | Not mentioned | Polycrystalline | Bulk
3281 | 4041 | ESTM | https://doi.org/10.1039/B916346H | Eu1 Zn2 Sb2 | Eu(ZnSb)2 | EuZn2Sb2 |  | Eu(Zn1−xCdx)2Sb2 | Stoichiometric Formula |  | 2010 | 400 | 923.9 | 140.4 | 18.21206 | 1.950747e-16 | 0.3642413 | 2 | 1.524021e-16 |  |  | False |  |  | Starting elements heated to 1073 K with a rate of 100 K/h, kept at that temperature for 5 days and cooled down to room temperature within 2 h and grounded into fine powders. | Not mentioned | spark plasma sintering under vacuum in the temperature range of 693 K to 723 K for 15 min under 60 Mpa | Not mentioned | Not mentioned | Polycrystalline | Bulk
3282 | 4042 | ESTM | https://doi.org/10.1039/B916346H | Eu1 Zn2 Sb2 | Eu(ZnSb)2 | EuZn2Sb2 |  | Eu(Zn1−xCdx)2Sb2 | Stoichiometric Formula |  | 2010 | 450 | 850 | 151.5 | 19.5094125 | 0 | 0.4877353125 | 1.8 | 1.138141e-16 |  |  | False |  |  | Starting elements heated to 1073 K with a rate of 100 K/h, kept at that temperature for 5 days and cooled down to room temperature within 2 h and grounded into fine powders. | Not mentioned | spark plasma sintering under vacuum in the temperature range of 693 K to 723 K for 15 min under 60 Mpa | Not mentioned | Not mentioned | Polycrystalline | Bulk
3283 | 4043 | ESTM | https://doi.org/10.1039/B916346H | Eu1 Zn2 Sb2 | Eu(ZnSb)2 | EuZn2Sb2 |  | Eu(Zn1−xCdx)2Sb2 | Stoichiometric Formula |  | 2010 | 500 | 787 | 161.7 | 20.57760243 | 1.726495e-16 | 0.6146237 | 1.674 | 0 |  |  | False |  |  | Starting elements heated to 1073 K with a rate of 100 K/h, kept at that temperature for 5 days and cooled down to room temperature within 2 h and grounded into fine powders. | Not mentioned | spark plasma sintering under vacuum in the temperature range of 693 K to 723 K for 15 min under 60 Mpa | Not mentioned | Not mentioned | Polycrystalline | Bulk
3284 | 4044 | ESTM | https://doi.org/10.1039/B916346H | Eu1 Zn2 Sb2 | Eu(ZnSb)2 | EuZn2Sb2 |  | Eu(Zn1−xCdx)2Sb2 | Stoichiometric Formula |  | 2010 | 550 | 720 | 170 | 20.808 | 0 | 0.7270902 | 1.574 | 0 |  |  | False |  |  | Starting elements heated to 1073 K with a rate of 100 K/h, kept at that temperature for 5 days and cooled down to room temperature within 2 h and grounded into fine powders. | Not mentioned | spark plasma sintering under vacuum in the temperature range of 693 K to 723 K for 15 min under 60 Mpa | Not mentioned | Not mentioned | Polycrystalline | Bulk
3285 | 4045 | ESTM | https://doi.org/10.1039/B916346H | Eu1 Zn2 Sb2 | Eu(ZnSb)2 | EuZn2Sb2 |  | Eu(Zn1−xCdx)2Sb2 | Stoichiometric Formula |  | 2010 | 600 | 653.85 | 177 | 20.48446665 | 0 | 0.8248779 | 1.49 | 1.345924e-16 |  |  | False |  |  | Starting elements heated to 1073 K with a rate of 100 K/h, kept at that temperature for 5 days and cooled down to room temperature within 2 h and grounded into fine powders. | Not mentioned | spark plasma sintering under vacuum in the temperature range of 693 K to 723 K for 15 min under 60 Mpa | Not mentioned | Not mentioned | Polycrystalline | Bulk
3286 | 4046 | ESTM | https://doi.org/10.1039/B916346H | Eu1 Zn2 Sb2 | Eu(ZnSb)2 | EuZn2Sb2 |  | Eu(Zn1−xCdx)2Sb2 | Stoichiometric Formula |  | 2010 | 650 | 590 | 181.2 | 19.3717296 | 0 | 0.8886114 | 1.417 | 2.498782e-16 |  |  | False |  |  | Starting elements heated to 1073 K with a rate of 100 K/h, kept at that temperature for 5 days and cooled down to room temperature within 2 h and grounded into fine powders. | Not mentioned | spark plasma sintering under vacuum in the temperature range of 693 K to 723 K for 15 min under 60 Mpa | Not mentioned | Not mentioned | Polycrystalline | Bulk
3287 | 4047 | ESTM | https://doi.org/10.1039/c1jm13888j | Pb0.05 Te1 Ag1.9 | Ag1.9Te1Pb0.05 | (PbTe)0.05(Ag2Te)0.95 |  | (PbTe)x(Ag2Te)1−x | Stoichiometric Formula |  | 2011 | 350 | 1455.5 | -92.5 | 12.45362 | 0 | 0.5309096 | 0.821 | 0 |  |  | False |  |  | synthesized by melting (1273 K for 6 h), quenching (in cold water), and annealing | Not mentioned | Hot pressed (700 K for 1 h) | 700 | 3 days | Polycrystalline | Bulk
3288 | 4048 | ESTM | https://doi.org/10.1039/c1jm13888j | Pb0.05 Te1 Ag1.9 | Ag1.9Te1Pb0.05 | (PbTe)0.05(Ag2Te)0.95 |  | (PbTe)x(Ag2Te)1−x | Stoichiometric Formula |  | 2011 | 450 | 502.13 | -117.3 | 6.908952 | 1.285547e-16 | 0.6193284 | 0.502 | 0 |  |  | False |  |  | synthesized by melting (1273 K for 6 h), quenching (in cold water), and annealing | Not mentioned | Hot pressed (700 K for 1 h) | 700 | 3 days | Polycrystalline | Bulk
3289 | 4049 | ESTM | https://doi.org/10.1039/c1jm13888j | Pb0.05 Te1 Ag1.9 | Ag1.9Te1Pb0.05 | (PbTe)0.05(Ag2Te)0.95 |  | (PbTe)x(Ag2Te)1−x | Stoichiometric Formula |  | 2011 | 550 | 290 | -154.6 | 6.9313364 | 0 | 0.8215 | 0.469 | 0.01053769 |  |  | False |  |  | synthesized by melting (1273 K for 6 h), quenching (in cold water), and annealing | Not mentioned | Hot pressed (700 K for 1 h) | 700 | 3 days | Polycrystalline | Bulk
3290 | 4050 | ESTM | https://doi.org/10.1039/c1jm13888j | Pb0.05 Te1 Ag1.9 | Ag1.9Te1Pb0.05 | (PbTe)0.05(Ag2Te)0.95 |  | (PbTe)x(Ag2Te)1−x | Stoichiometric Formula |  | 2011 | 650 | 135.84 | -198 | 5.32547136 | 0 | 0.83411 | 0.415 | 2.662054e-16 |  |  | False |  |  | synthesized by melting (1273 K for 6 h), quenching (in cold water), and annealing | Not mentioned | Hot pressed (700 K for 1 h) | 700 | 3 days | Polycrystalline | Bulk
3291 | 4051 | ESTM | https://doi.org/10.1039/c1jm13888j | Pb0.05 Te1 Ag1.9 | Ag1.9Te1Pb0.05 | (PbTe)0.05(Ag2Te)0.95 |  | (PbTe)x(Ag2Te)1−x | Stoichiometric Formula |  | 2011 | 600 | 207 | -175.2 | 6.35387328 | 0 | 0.867 | 0.441 | 0.002915161 |  |  | False |  |  | synthesized by melting (1273 K for 6 h), quenching (in cold water), and annealing | Not mentioned | Hot pressed (700 K for 1 h) | 700 | 3 days | Polycrystalline | Bulk
3292 | 4052 | ESTM | https://doi.org/10.1039/c1jm13888j | Pb0.1 Te1 Ag1.8 | Ag1.8Te1Pb0.1 | (PbTe)0.1(Ag2Te)0.9 |  | (PbTe)x(Ag2Te)1−x | Stoichiometric Formula |  | 2011 | 300 | 1459.5 | -92.04 | 12.36395 | 1.436723e-16 | 0.4127 | 0.901 | 0.002485278 |  |  | False |  |  | synthesized by melting (1273 K for 6 h), quenching (in cold water), and annealing | Not mentioned | Hot pressed (700 K for 1 h) | 700 | 3 days | Polycrystalline | Bulk
3293 | 4053 | ESTM | https://doi.org/10.1039/c1jm13888j | Pb0.1 Te1 Ag1.8 | Ag1.8Te1Pb0.1 | (PbTe)0.1(Ag2Te)0.9 |  | (PbTe)x(Ag2Te)1−x | Stoichiometric Formula |  | 2011 | 350 | 1274.5 | -95 | 11.5023625 | 0 | 0.515 | 0.784 | 0.002915872 |  |  | False |  |  | synthesized by melting (1273 K for 6 h), quenching (in cold water), and annealing | Not mentioned | Hot pressed (700 K for 1 h) | 700 | 3 days | Polycrystalline | Bulk
3294 | 4054 | ESTM | https://doi.org/10.1039/c1jm13888j | Pb0.1 Te1 Ag1.8 | Ag1.8Te1Pb0.1 | (PbTe)0.1(Ag2Te)0.9 |  | (PbTe)x(Ag2Te)1−x | Stoichiometric Formula |  | 2011 | 450 | 420.89 | -120.3 | 6.091158 | 1.458144e-16 | 0.5171738 | 0.53 | 0 |  |  | False |  |  | synthesized by melting (1273 K for 6 h), quenching (in cold water), and annealing | Not mentioned | Hot pressed (700 K for 1 h) | 700 | 3 days | Polycrystalline | Bulk
3295 | 4055 | ESTM | https://doi.org/10.1039/c1jm13888j | Pb0.1 Te1 Ag1.8 | Ag1.8Te1Pb0.1 | (PbTe)0.1(Ag2Te)0.9 |  | (PbTe)x(Ag2Te)1−x | Stoichiometric Formula |  | 2011 | 550 | 271.5 | -159.4 | 6.89836974 | 0 | 0.7131773 | 0.532 | 0 |  |  | False |  |  | synthesized by melting (1273 K for 6 h), quenching (in cold water), and annealing | Not mentioned | Hot pressed (700 K for 1 h) | 700 | 3 days | Polycrystalline | Bulk
3296 | 4056 | ESTM | https://doi.org/10.1039/c1jm13888j | Pb0.1 Te1 Ag1.8 | Ag1.8Te1Pb0.1 | (PbTe)0.1(Ag2Te)0.9 |  | (PbTe)x(Ag2Te)1−x | Stoichiometric Formula |  | 2011 | 600 | 196.7 | -181.55 | 6.483311 | 1.369946e-16 | 0.7557775 | 0.5147 | 1.468981e-16 |  |  | False |  |  | synthesized by melting (1273 K for 6 h), quenching (in cold water), and annealing | Not mentioned | Hot pressed (700 K for 1 h) | 700 | 3 days | Polycrystalline | Bulk
3297 | 4059 | ESTM | https://doi.org/10.1039/c1jm13888j | Pb0.15 Te1 Ag1.7 | Ag1.7Te1Pb0.15 | (PbTe)0.15(Ag2Te)0.85 |  | (PbTe)x(Ag2Te)1−x | Stoichiometric Formula |  | 2011 | 450 | 372.3 | -140.6 | 7.359760428 | 0 | 0.6019 | 0.555 | 0.008577285 |  |  | False |  |  | synthesized by melting (1273 K for 6 h), quenching (in cold water), and annealing | Not mentioned | Hot pressed (700 K for 1 h) | 700 | 3 days | Polycrystalline | Bulk
3298 | 4060 | ESTM | https://doi.org/10.1039/c1jm13888j | Pb0.15 Te1 Ag1.7 | Ag1.7Te1Pb0.15 | (PbTe)0.15(Ag2Te)0.85 |  | (PbTe)x(Ag2Te)1−x | Stoichiometric Formula |  | 2011 | 500 | 307 | -160.5 | 7.90839675 | 0 | 0.726 | 0.543 | 0.003048662 |  |  | False |  |  | synthesized by melting (1273 K for 6 h), quenching (in cold water), and annealing | Not mentioned | Hot pressed (700 K for 1 h) | 700 | 3 days | Polycrystalline | Bulk
3299 | 4061 | ESTM | https://doi.org/10.1039/c1jm13888j | Pb0.15 Te1 Ag1.7 | Ag1.7Te1Pb0.15 | (PbTe)0.15(Ag2Te)0.85 |  | (PbTe)x(Ag2Te)1−x | Stoichiometric Formula |  | 2011 | 650 | 112.75 | -214.4 | 5.18281984 | 0 | 0.763 | 0.4638 | 0.04802797 |  |  | False |  |  | synthesized by melting (1273 K for 6 h), quenching (in cold water), and annealing | Not mentioned | Hot pressed (700 K for 1 h) | 700 | 3 days | Polycrystalline | Bulk
3300 | 4062 | ESTM | https://doi.org/10.1039/c1jm13888j | Pb0.15 Te1 Ag1.7 | Ag1.7Te1Pb0.15 | (PbTe)0.15(Ag2Te)0.85 |  | (PbTe)x(Ag2Te)1−x | Stoichiometric Formula |  | 2011 | 550 | 243 | -174.7 | 7.41638187 | 0 | 0.772 | 0.5233 | 0.009686938 |  |  | False |  |  | synthesized by melting (1273 K for 6 h), quenching (in cold water), and annealing | Not mentioned | Hot pressed (700 K for 1 h) | 700 | 3 days | Polycrystalline | Bulk
3301 | 4063 | ESTM | https://doi.org/10.1039/c1jm13888j | Pb0.15 Te1 Ag1.7 | Ag1.7Te1Pb0.15 | (PbTe)0.15(Ag2Te)0.85 |  | (PbTe)x(Ag2Te)1−x | Stoichiometric Formula |  | 2011 | 600 | 178 | -191.2 | 6.50722432 | 0 | 0.7919543 | 0.493 | 0 |  |  | False |  |  | synthesized by melting (1273 K for 6 h), quenching (in cold water), and annealing | Not mentioned | Hot pressed (700 K for 1 h) | 700 | 3 days | Polycrystalline | Bulk
3302 | 4064 | ESTM | https://doi.org/10.1039/c1jm13888j | Ag2 Te1 | Ag2Te | Ag2Te |  | (PbTe)x(Ag2Te)1−x | Stoichiometric Formula |  | 2011 | 500 | 510.66 | -117.74 | 7.07913 | 2.509287e-16 | 0.6141879 | 0.5763 | 1.807628e-16 |  |  | False |  |  | synthesized by melting (1273 K for 6 h), quenching (in cold water), and annealing | Not mentioned | Hot pressed (700 K for 1 h) | 700 | 3 days | Polycrystalline | Bulk
3303 | 4065 | ESTM | https://doi.org/10.1039/c1jm13888j | Ag2 Te1 | Ag2Te | Ag2Te |  | (PbTe)x(Ag2Te)1−x | Stoichiometric Formula |  | 2011 | 550 | 465.5 | -119.7 | 6.669725895 | 0 | 0.61456 | 0.6013 | 0.007306491 |  |  | False |  |  | synthesized by melting (1273 K for 6 h), quenching (in cold water), and annealing | Not mentioned | Hot pressed (700 K for 1 h) | 700 | 3 days | Polycrystalline | Bulk
3304 | 4066 | ESTM | https://doi.org/10.1039/c1jm13888j | Ag2 Te1 | Ag2Te | Ag2Te |  | (PbTe)x(Ag2Te)1−x | Stoichiometric Formula |  | 2011 | 600 | 431 | -123.2 | 6.54182144 | 1.357693e-16 | 0.6230306 | 0.63 | 1.781972e-16 |  |  | False |  |  | synthesized by melting (1273 K for 6 h), quenching (in cold water), and annealing | Not mentioned | Hot pressed (700 K for 1 h) | 700 | 3 days | Polycrystalline | Bulk
3305 | 4067 | ESTM | https://doi.org/10.1039/c1jm13888j | Ag2 Te1 | Ag2Te | Ag2Te |  | (PbTe)x(Ag2Te)1−x | Stoichiometric Formula |  | 2011 | 650 | 411.3 | -124.7 | 6.395752017 | 1.388701e-16 | 0.63354 | 0.66 | 0.005769694 |  |  | False |  |  | synthesized by melting (1273 K for 6 h), quenching (in cold water), and annealing | Not mentioned | Hot pressed (700 K for 1 h) | 700 | 3 days | Polycrystalline | Bulk
3306 | 4068 | ESTM | https://doi.org/10.1039/c2ee21274a | Bi1 Cu1 Se1 O1 | CuBiSeO | BiCuSeO |  |  | Stoichiometric Formula |  | 2012 | 773 | 45.75 | 307 | 4.31189175 | 0 | 0.7 | 0.48 | 0.008008237 |  |  | False |  |  | starting powders cold pressed, heated, crushed and ball milled | Not mentioned | Spark Plasma Sintering at 973 K for 5 min under a uniaxial pressure of 50 MPa | Not mentioned | Not mentioned | Polycrystalline | Bulk
3307 | 4069 | ESTM | https://doi.org/10.1039/c2ee21554c | Hf0.5 Ti0.5 Co1 Sb0.8 Sn0.2 | Hf0.5Ti0.5Co1Sn0.2Sb0.8 | Hf0.5Ti0.5CoSb0.8Sn0.2 |  | Hf1−xTixCoSb0.8Sn0.2 | Stoichiometric Formula |  | 2012 | 305 | 430 | 178.8 | 13.7468592 | 1.292191e-16 | 0.16 | 2.533 | 0.03454206 |  |  | False |  |  | arc melting in Ar, ball milled | Not mentioned | direct current induced hot-press method | Not mentioned | Not mentioned | Polycrystalline | Bulk
3308 | 4070 | ESTM | https://doi.org/10.1039/c2ee21554c | Hf0.5 Ti0.5 Co1 Sb0.8 Sn0.2 | Hf0.5Ti0.5Co1Sn0.2Sb0.8 | Hf0.5Ti0.5CoSb0.8Sn0.2 |  | Hf1−xTixCoSb0.8Sn0.2 | Stoichiometric Formula |  | 2012 | 377 | 421.5 | 194.4 | 16 | 0.00443386 | 0.2390627 | 2.512 | 0.004453607 |  |  | False |  |  | arc melting in Ar, ball milled | Not mentioned | direct current induced hot-press method | Not mentioned | Not mentioned | Polycrystalline | Bulk
3309 | 4071 | ESTM | https://doi.org/10.1039/c2ee21554c | Hf0.5 Ti0.5 Co1 Sb0.8 Sn0.2 | Hf0.5Ti0.5Co1Sn0.2Sb0.8 | Hf0.5Ti0.5CoSb0.8Sn0.2 |  | Hf1−xTixCoSb0.8Sn0.2 | Stoichiometric Formula |  | 2012 | 473 | 400 | 212.45 | 18.24 | 0.01019731 | 0.3396795 | 2.514 | 0.01030237 |  |  | False |  |  | arc melting in Ar, ball milled | Not mentioned | direct current induced hot-press method | Not mentioned | Not mentioned | Polycrystalline | Bulk
3310 | 4072 | ESTM | https://doi.org/10.1039/c2ee21554c | Hf0.5 Ti0.5 Co1 Sb0.8 Sn0.2 | Hf0.5Ti0.5Co1Sn0.2Sb0.8 | Hf0.5Ti0.5CoSb0.8Sn0.2 |  | Hf1−xTixCoSb0.8Sn0.2 | Stoichiometric Formula |  | 2012 | 574.6 | 390 | 225.67 | 19.86151 | 1.788743e-16 | 0.4515 | 2.51 | 0.007039279 |  |  | False |  |  | arc melting in Ar, ball milled | Not mentioned | direct current induced hot-press method | Not mentioned | Not mentioned | Polycrystalline | Bulk
3311 | 4073 | ESTM | https://doi.org/10.1039/c2ee21554c | Hf0.5 Ti0.5 Co1 Sb0.8 Sn0.2 | Hf0.5Ti0.5Co1Sn0.2Sb0.8 | Hf0.5Ti0.5CoSb0.8Sn0.2 |  | Hf1−xTixCoSb0.8Sn0.2 | Stoichiometric Formula |  | 2012 | 676 | 381.6 | 236.7 | 21.48 | 0.004661954 | 0.592 | 2.467 | 0.005762552 |  |  | False |  |  | arc melting in Ar, ball milled | Not mentioned | direct current induced hot-press method | Not mentioned | Not mentioned | Polycrystalline | Bulk
3312 | 4074 | ESTM | https://doi.org/10.1039/c2ee21554c | Hf0.5 Ti0.5 Co1 Sb0.8 Sn0.2 | Hf0.5Ti0.5Co1Sn0.2Sb0.8 | Hf0.5Ti0.5CoSb0.8Sn0.2 |  | Hf1−xTixCoSb0.8Sn0.2 | Stoichiometric Formula |  | 2012 | 779 | 379 | 238.5 | 21.69 | 0.006068568 | 0.685 | 2.465 | 0.0006668542 |  |  | False |  |  | arc melting in Ar, ball milled | Not mentioned | direct current induced hot-press method | Not mentioned | Not mentioned | Polycrystalline | Bulk
3313 | 4075 | ESTM | https://doi.org/10.1039/c2ee21554c | Hf0.5 Ti0.5 Co1 Sb0.8 Sn0.2 | Hf0.5Ti0.5Co1Sn0.2Sb0.8 | Hf0.5Ti0.5CoSb0.8Sn0.2 |  | Hf1−xTixCoSb0.8Sn0.2 | Stoichiometric Formula |  | 2012 | 885 | 389 | 241 | 22.593509 | 1.572449e-16 | 0.806 | 2.49 | 0.003694407 |  |  | False |  |  | arc melting in Ar, ball milled | Not mentioned | direct current induced hot-press method | Not mentioned | Not mentioned | Polycrystalline | Bulk
3314 | 4076 | ESTM | https://doi.org/10.1039/c2ee21554c | Hf0.5 Ti0.5 Co1 Sb0.8 Sn0.2 | Hf0.5Ti0.5Co1Sn0.2Sb0.8 | Hf0.5Ti0.5CoSb0.8Sn0.2 |  | Hf1−xTixCoSb0.8Sn0.2 | Stoichiometric Formula |  | 2012 | 989 | 417 | 233.4 | 22.6 | 0.005146395 | 0.867 | 2.57 | 0.003119124 |  |  | False |  |  | arc melting in Ar, ball milled | Not mentioned | direct current induced hot-press method | Not mentioned | Not mentioned | Polycrystalline | Bulk
3315 | 4077 | ESTM | https://doi.org/10.1039/c2ee21554c | Hf0.7 Ti0.3 Co1 Sb0.8 Sn0.2 | Hf0.7Ti0.3Co1Sn0.2Sb0.8 | Hf0.7Ti0.3CoSb0.8Sn0.2 |  | Hf1−xTixCoSb0.8Sn0.2 | Stoichiometric Formula |  | 2012 | 305 | 554.5 | 158.8 | 13.98307048 | 0 | 0.1533562 | 2.781 | 1.809876e-16 |  |  | False |  |  | arc melting in Ar, ball milled | Not mentioned | direct current induced hot-press method | Not mentioned | Not mentioned | Polycrystalline | Bulk
3316 | 4078 | ESTM | https://doi.org/10.1039/c2ee21554c | Hf0.7 Ti0.3 Co1 Sb0.8 Sn0.2 | Hf0.7Ti0.3Co1Sn0.2Sb0.8 | Hf0.7Ti0.3CoSb0.8Sn0.2 |  | Hf1−xTixCoSb0.8Sn0.2 | Stoichiometric Formula |  | 2012 | 377 | 527 | 175 | 16.139375 | 2.201271e-16 | 0.22 | 2.8 | 0.01224929 |  |  | False |  |  | arc melting in Ar, ball milled | Not mentioned | direct current induced hot-press method | Not mentioned | Not mentioned | Polycrystalline | Bulk
3317 | 4079 | ESTM | https://doi.org/10.1039/c2ee21554c | Hf0.7 Ti0.3 Co1 Sb0.8 Sn0.2 | Hf0.7Ti0.3Co1Sn0.2Sb0.8 | Hf0.7Ti0.3CoSb0.8Sn0.2 |  | Hf1−xTixCoSb0.8Sn0.2 | Stoichiometric Formula |  | 2012 | 473 | 506 | 191 | 18.38 | 0.004319151 | 0.310722 | 2.81 | 0.004300576 |  |  | False |  |  | arc melting in Ar, ball milled | Not mentioned | direct current induced hot-press method | Not mentioned | Not mentioned | Polycrystalline | Bulk
3318 | 4080 | ESTM | https://doi.org/10.1039/c2ee21554c | Hf0.7 Ti0.3 Co1 Sb0.8 Sn0.2 | Hf0.7Ti0.3Co1Sn0.2Sb0.8 | Hf0.7Ti0.3CoSb0.8Sn0.2 |  | Hf1−xTixCoSb0.8Sn0.2 | Stoichiometric Formula |  | 2012 | 574.6 | 489 | 206.3 | 20.6 | 0.01027614 | 0.4225582 | 2.83 | 0.01017161 |  |  | False |  |  | arc melting in Ar, ball milled | Not mentioned | direct current induced hot-press method | Not mentioned | Not mentioned | Polycrystalline | Bulk
3319 | 4081 | ESTM | https://doi.org/10.1039/c2ee21554c | Hf0.7 Ti0.3 Co1 Sb0.8 Sn0.2 | Hf0.7Ti0.3Co1Sn0.2Sb0.8 | Hf0.7Ti0.3CoSb0.8Sn0.2 |  | Hf1−xTixCoSb0.8Sn0.2 | Stoichiometric Formula |  | 2012 | 676 | 478 | 215 | 22.09555 | 0 | 0.531 | 2.835 | 0.00778925 |  |  | False |  |  | arc melting in Ar, ball milled | Not mentioned | direct current induced hot-press method | Not mentioned | Not mentioned | Polycrystalline | Bulk
3320 | 4082 | ESTM | https://doi.org/10.1039/c2ee21554c | Hf0.7 Ti0.3 Co1 Sb0.8 Sn0.2 | Hf0.7Ti0.3Co1Sn0.2Sb0.8 | Hf0.7Ti0.3CoSb0.8Sn0.2 |  | Hf1−xTixCoSb0.8Sn0.2 | Stoichiometric Formula |  | 2012 | 779 | 468 | 221.7 | 22.92 | 0.00360456 | 0.63 | 2.85 | 0.005587302 |  |  | False |  |  | arc melting in Ar, ball milled | Not mentioned | direct current induced hot-press method | Not mentioned | Not mentioned | Polycrystalline | Bulk
3321 | 4083 | ESTM | https://doi.org/10.1039/c2ee21554c | Hf0.7 Ti0.3 Co1 Sb0.8 Sn0.2 | Hf0.7Ti0.3Co1Sn0.2Sb0.8 | Hf0.7Ti0.3CoSb0.8Sn0.2 |  | Hf1−xTixCoSb0.8Sn0.2 | Stoichiometric Formula |  | 2012 | 885 | 463 | 232.4 | 24.7 | 0.01240967 | 0.7729923 | 2.863 | 0.01225756 |  |  | False |  |  | arc melting in Ar, ball milled | Not mentioned | direct current induced hot-press method | Not mentioned | Not mentioned | Polycrystalline | Bulk
3322 | 4084 | ESTM | https://doi.org/10.1039/c2ee21554c | Hf0.7 Ti0.3 Co1 Sb0.8 Sn0.2 | Hf0.7Ti0.3Co1Sn0.2Sb0.8 | Hf0.7Ti0.3CoSb0.8Sn0.2 |  | Hf1−xTixCoSb0.8Sn0.2 | Stoichiometric Formula |  | 2012 | 989 | 479 | 230 | 25.1 | 0.009525896 | 0.8728795 | 2.871 | 0.00943601 |  |  | False |  |  | arc melting in Ar, ball milled | Not mentioned | direct current induced hot-press method | Not mentioned | Not mentioned | Polycrystalline | Bulk
3323 | 4085 | ESTM | https://doi.org/10.1039/c2ee21554c | Hf0.7 Ti0.3 Co1 Sb0.8 Sn0.2 | Hf0.7Ti0.3Co1Sn0.2Sb0.8 | Hf0.7Ti0.3CoSb0.8Sn0.2 |  | Hf1−xTixCoSb0.8Sn0.2 | Stoichiometric Formula |  | 2012 | 1088 | 476 | 232 | 25.53 | 0.003534038 | 0.9628602 | 2.895 | 0.003521593 |  |  | False |  |  | arc melting in Ar, ball milled | Not mentioned | direct current induced hot-press method | Not mentioned | Not mentioned | Polycrystalline | Bulk
3324 | 4086 | ESTM | https://doi.org/10.1039/c2ee21554c | Hf0.8 Ti0.2 Co1 Sb0.8 Sn0.2 | Hf0.8Ti0.2Co1Sn0.2Sb0.8 | Hf0.8Ti0.2CoSb0.8Sn0.2 |  | Hf1−xTixCoSb0.8Sn0.2 | Stoichiometric Formula |  | 2012 | 305 | 616 | 158 | 15.32 | 0.003774413 | 0.1696902 | 2.764 | 0.00376022 |  |  | False |  |  | arc melting in Ar, ball milled | Not mentioned | direct current induced hot-press method | Not mentioned | Not mentioned | Polycrystalline | Bulk
3325 | 4087 | ESTM | https://doi.org/10.1039/c2ee21554c | Hf0.8 Ti0.2 Co1 Sb0.8 Sn0.2 | Hf0.8Ti0.2Co1Sn0.2Sb0.8 | Hf0.8Ti0.2CoSb0.8Sn0.2 |  | Hf1−xTixCoSb0.8Sn0.2 | Stoichiometric Formula |  | 2012 | 377 | 582 | 175 | 17.82375 | 0 | 0.2399840625 | 2.8 | 1.156559e-16 |  |  | False |  |  | arc melting in Ar, ball milled | Not mentioned | direct current induced hot-press method | Not mentioned | Not mentioned | Polycrystalline | Bulk
3326 | 4088 | ESTM | https://doi.org/10.1039/c2ee21554c | Hf0.8 Ti0.2 Co1 Sb0.8 Sn0.2 | Hf0.8Ti0.2Co1Sn0.2Sb0.8 | Hf0.8Ti0.2CoSb0.8Sn0.2 |  | Hf1−xTixCoSb0.8Sn0.2 | Stoichiometric Formula |  | 2012 | 480 | 548.94 | 192.9 | 20.42628 | 1.739285e-16 | 0.3511682 | 2.792 | 1.580757e-16 |  |  | False |  |  | arc melting in Ar, ball milled | Not mentioned | direct current induced hot-press method | Not mentioned | Not mentioned | Polycrystalline | Bulk
3327 | 4089 | ESTM | https://doi.org/10.1039/c2ee21554c | Hf0.8 Ti0.2 Co1 Sb0.8 Sn0.2 | Hf0.8Ti0.2Co1Sn0.2Sb0.8 | Hf0.8Ti0.2CoSb0.8Sn0.2 |  | Hf1−xTixCoSb0.8Sn0.2 | Stoichiometric Formula |  | 2012 | 580 | 523 | 204.5 | 21.87199075 | 0 | 0.4530627 | 2.8 | 1.225242e-16 |  |  | False |  |  | arc melting in Ar, ball milled | Not mentioned | direct current induced hot-press method | Not mentioned | Not mentioned | Polycrystalline | Bulk
3328 | 4090 | ESTM | https://doi.org/10.1039/c2ee21554c | Hf0.8 Ti0.2 Co1 Sb0.8 Sn0.2 | Hf0.8Ti0.2Co1Sn0.2Sb0.8 | Hf0.8Ti0.2CoSb0.8Sn0.2 |  | Hf1−xTixCoSb0.8Sn0.2 | Stoichiometric Formula |  | 2012 | 682 | 500 | 217 | 23.5445 | 0 | 0.589 | 2.73 | 0.001390013 |  |  | False |  |  | arc melting in Ar, ball milled | Not mentioned | direct current induced hot-press method | Not mentioned | Not mentioned | Polycrystalline | Bulk
3329 | 4091 | ESTM | https://doi.org/10.1039/c2ee21554c | Hf0.8 Ti0.2 Co1 Sb0.8 Sn0.2 | Hf0.8Ti0.2Co1Sn0.2Sb0.8 | Hf0.8Ti0.2CoSb0.8Sn0.2 |  | Hf1−xTixCoSb0.8Sn0.2 | Stoichiometric Formula |  | 2012 | 784 | 485.11 | 225.2 | 24.60237 | 2.888107e-16 | 0.720787 | 2.676 | 3.080586e-16 |  |  | False |  |  | arc melting in Ar, ball milled | Not mentioned | direct current induced hot-press method | Not mentioned | Not mentioned | Polycrystalline | Bulk
3330 | 4092 | ESTM | https://doi.org/10.1039/c2ee21554c | Hf0.8 Ti0.2 Co1 Sb0.8 Sn0.2 | Hf0.8Ti0.2Co1Sn0.2Sb0.8 | Hf0.8Ti0.2CoSb0.8Sn0.2 |  | Hf1−xTixCoSb0.8Sn0.2 | Stoichiometric Formula |  | 2012 | 885 | 476.7 | 229 | 24.9986247 | 1.421164e-16 | 0.8289166 | 2.669 | 1.339366e-16 |  |  | False |  |  | arc melting in Ar, ball milled | Not mentioned | direct current induced hot-press method | Not mentioned | Not mentioned | Polycrystalline | Bulk
3331 | 4093 | ESTM | https://doi.org/10.1039/c2ee21554c | Hf0.8 Ti0.2 Co1 Sb0.8 Sn0.2 | Hf0.8Ti0.2Co1Sn0.2Sb0.8 | Hf0.8Ti0.2CoSb0.8Sn0.2 |  | Hf1−xTixCoSb0.8Sn0.2 | Stoichiometric Formula |  | 2012 | 987 | 485 | 226.6 | 24.86 | 0.001752478 | 0.9205925 | 2.67 | 0.001749412 |  |  | False |  |  | arc melting in Ar, ball milled | Not mentioned | direct current induced hot-press method | Not mentioned | Not mentioned | Polycrystalline | Bulk
3332 | 4094 | ESTM | https://doi.org/10.1039/c2ee21554c | Hf0.8 Ti0.2 Co1 Sb0.8 Sn0.2 | Hf0.8Ti0.2Co1Sn0.2Sb0.8 | Hf0.8Ti0.2CoSb0.8Sn0.2 |  | Hf1−xTixCoSb0.8Sn0.2 | Stoichiometric Formula |  | 2012 | 1088 | 495 | 228 | 25.73208 | 0 | 1.012 | 2.75 | 0.005982862 |  |  | False |  |  | arc melting in Ar, ball milled | Not mentioned | direct current induced hot-press method | Not mentioned | Not mentioned | Polycrystalline | Bulk
3333 | 4095 | ESTM | https://doi.org/10.1039/c2ee21554c | Hf0.9 Ti0.1 Co1 Sb0.8 Sn0.2 | Hf0.9Ti0.1Co1Sn0.2Sb0.8 | Hf0.9Ti0.1CoSb0.8Sn0.2 |  | Hf1−xTixCoSb0.8Sn0.2 | Stoichiometric Formula |  | 2012 | 305 | 810 | 141.1 | 16.06 | 0.004138238 | 0.142 | 3.45 | 0.0001428863 |  |  | False |  |  | arc melting in Ar, ball milled | Not mentioned | direct current induced hot-press method | Not mentioned | Not mentioned | Polycrystalline | Bulk
3334 | 4096 | ESTM | https://doi.org/10.1039/c2ee21554c | Hf0.9 Ti0.1 Co1 Sb0.8 Sn0.2 | Hf0.9Ti0.1Co1Sn0.2Sb0.8 | Hf0.9Ti0.1CoSb0.8Sn0.2 |  | Hf1−xTixCoSb0.8Sn0.2 | Stoichiometric Formula |  | 2012 | 377 | 747.52 | 158.28 | 18.65 | 0.004144153 | 0.207 | 3.39 | 0.001959443 |  |  | False |  |  | arc melting in Ar, ball milled | Not mentioned | direct current induced hot-press method | Not mentioned | Not mentioned | Polycrystalline | Bulk
3335 | 4097 | ESTM | https://doi.org/10.1039/c2ee21554c | Hf0.9 Ti0.1 Co1 Sb0.8 Sn0.2 | Hf0.9Ti0.1Co1Sn0.2Sb0.8 | Hf0.9Ti0.1CoSb0.8Sn0.2 |  | Hf1−xTixCoSb0.8Sn0.2 | Stoichiometric Formula |  | 2012 | 473 | 687.94 | 176 | 21.2 | 0.0051712 | 0.2982087 | 3.38 | 0.005144596 |  |  | False |  |  | arc melting in Ar, ball milled | Not mentioned | direct current induced hot-press method | Not mentioned | Not mentioned | Polycrystalline | Bulk
3336 | 4098 | ESTM | https://doi.org/10.1039/c2ee21554c | Hf0.9 Ti0.1 Co1 Sb0.8 Sn0.2 | Hf0.9Ti0.1Co1Sn0.2Sb0.8 | Hf0.9Ti0.1CoSb0.8Sn0.2 |  | Hf1−xTixCoSb0.8Sn0.2 | Stoichiometric Formula |  | 2012 | 574.6 | 639.72 | 190.24 | 23.1 | 0.002262827 | 0.396758 | 3.353 | 0.002257719 |  |  | False |  |  | arc melting in Ar, ball milled | Not mentioned | direct current induced hot-press method | Not mentioned | Not mentioned | Polycrystalline | Bulk
3337 | 4099 | ESTM | https://doi.org/10.1039/c2ee21554c | Hf0.9 Ti0.1 Co1 Sb0.8 Sn0.2 | Hf0.9Ti0.1Co1Sn0.2Sb0.8 | Hf0.9Ti0.1CoSb0.8Sn0.2 |  | Hf1−xTixCoSb0.8Sn0.2 | Stoichiometric Formula |  | 2012 | 676.4 | 608.51 | 197 | 23.61566459 | 1.504389e-16 | 0.487 | 3.3 | 0.006058395 |  |  | False |  |  | arc melting in Ar, ball milled | Not mentioned | direct current induced hot-press method | Not mentioned | Not mentioned | Polycrystalline | Bulk
3338 | 4100 | ESTM | https://doi.org/10.1039/c2ee21554c | Hf0.9 Ti0.1 Co1 Sb0.8 Sn0.2 | Hf0.9Ti0.1Co1Sn0.2Sb0.8 | Hf0.9Ti0.1CoSb0.8Sn0.2 |  | Hf1−xTixCoSb0.8Sn0.2 | Stoichiometric Formula |  | 2012 | 779 | 585.82 | 207.4 | 25.15 | 0.001944601 | 0.6 | 3.24 | 0.007811214 |  |  | False |  |  | arc melting in Ar, ball milled | Not mentioned | direct current induced hot-press method | Not mentioned | Not mentioned | Polycrystalline | Bulk
3339 | 4101 | ESTM | https://doi.org/10.1039/c2ee21554c | Hf0.9 Ti0.1 Co1 Sb0.8 Sn0.2 | Hf0.9Ti0.1Co1Sn0.2Sb0.8 | Hf0.9Ti0.1CoSb0.8Sn0.2 |  | Hf1−xTixCoSb0.8Sn0.2 | Stoichiometric Formula |  | 2012 | 885 | 560.28 | 216 | 26 | 0.005400911 | 0.709 | 3.244 | 0.0004365225 |  |  | False |  |  | arc melting in Ar, ball milled | Not mentioned | direct current induced hot-press method | Not mentioned | Not mentioned | Polycrystalline | Bulk
3340 | 4102 | ESTM | https://doi.org/10.1039/c2ee21554c | Hf0.9 Ti0.1 Co1 Sb0.8 Sn0.2 | Hf0.9Ti0.1Co1Sn0.2Sb0.8 | Hf0.9Ti0.1CoSb0.8Sn0.2 |  | Hf1−xTixCoSb0.8Sn0.2 | Stoichiometric Formula |  | 2012 | 989 | 547.52 | 218 | 26.02034048 | 1.36536e-16 | 0.781 | 3.292 | 0.0009177852 |  |  | False |  |  | arc melting in Ar, ball milled | Not mentioned | direct current induced hot-press method | Not mentioned | Not mentioned | Polycrystalline | Bulk
3341 | 4103 | ESTM | https://doi.org/10.1039/c2ee21554c | Hf0.9 Ti0.1 Co1 Sb0.8 Sn0.2 | Hf0.9Ti0.1Co1Sn0.2Sb0.8 | Hf0.9Ti0.1CoSb0.8Sn0.2 |  | Hf1−xTixCoSb0.8Sn0.2 | Stoichiometric Formula |  | 2012 | 1088 | 550.35 | 212 | 24.75 | 0.0006088727 | 0.819 | 3.31 | 0.006673085 |  |  | False |  |  | arc melting in Ar, ball milled | Not mentioned | direct current induced hot-press method | Not mentioned | Not mentioned | Polycrystalline | Bulk
3342 | 4104 | ESTM | https://doi.org/10.1039/c2jm31324c | Ca3 Al0.95 Zn0.05 Sb3 | Ca3Al0.95Zn0.05Sb3 | Ca3Al0.95Zn0.05Sb3 |  | Ca3Al1−xZnxSb3 | Stoichiometric Formula |  | 2012 | 422 | 47.45 | 184 | 1.6064672 | 1.382192e-16 | 0.06 | 1.06 | 0.06592635 |  |  | False |  |  | Strating materials ball milled for 90 mins | Not mentioned | induction hot pressing in high density graphite dies heated up to 973 K in two hours then held at this temperature at a pressure of 40 MPa for four hours | Not mentioned | Not mentioned | Polycrystalline | Bulk
3343 | 4105 | ESTM | https://doi.org/10.1039/c2jm31324c | Ca3 Al0.95 Zn0.05 Sb3 | Ca3Al0.95Zn0.05Sb3 | Ca3Al0.95Zn0.05Sb3 |  | Ca3Al1−xZnxSb3 | Stoichiometric Formula |  | 2012 | 522 | 50.5 | 214.4 | 2.32135168 | 1.913063e-16 | 0.129 | 0.922 | 0.0188044 |  |  | False |  |  | Strating materials ball milled for 90 mins | Not mentioned | induction hot pressing in high density graphite dies heated up to 973 K in two hours then held at this temperature at a pressure of 40 MPa for four hours | Not mentioned | Not mentioned | Polycrystalline | Bulk
3344 | 4106 | ESTM | https://doi.org/10.1039/c2jm31324c | Ca3 Al0.95 Zn0.05 Sb3 | Ca3Al0.95Zn0.05Sb3 | Ca3Al0.95Zn0.05Sb3 |  | Ca3Al1−xZnxSb3 | Stoichiometric Formula |  | 2012 | 622 | 49 | 236.7 | 2.74531761 | 1.617624e-16 | 0.2108132782 | 0.81 | 0 |  |  | False |  |  | Strating materials ball milled for 90 mins | Not mentioned | induction hot pressing in high density graphite dies heated up to 973 K in two hours then held at this temperature at a pressure of 40 MPa for four hours | Not mentioned | Not mentioned | Polycrystalline | Bulk
3345 | 4107 | ESTM | https://doi.org/10.1039/c2jm31324c | Ca3 Al0.95 Zn0.05 Sb3 | Ca3Al0.95Zn0.05Sb3 | Ca3Al0.95Zn0.05Sb3 |  | Ca3Al1−xZnxSb3 | Stoichiometric Formula |  | 2012 | 722 | 42.83 | 272 | 3.16873472 | 0 | 0.294 | 0.718 | 0.08380539 |  |  | False |  |  | Strating materials ball milled for 90 mins | Not mentioned | induction hot pressing in high density graphite dies heated up to 973 K in two hours then held at this temperature at a pressure of 40 MPa for four hours | Not mentioned | Not mentioned | Polycrystalline | Bulk
3346 | 4108 | ESTM | https://doi.org/10.1039/c2jm31324c | Ca3 Al0.95 Zn0.05 Sb3 | Ca3Al0.95Zn0.05Sb3 | Ca3Al0.95Zn0.05Sb3 |  | Ca3Al1−xZnxSb3 | Stoichiometric Formula |  | 2012 | 822 | 41.3 | 275.8 | 3.141510932 | 2.827233e-16 | 0.3911424 | 0.6602 | 2.838411e-16 |  |  | False |  |  | Strating materials ball milled for 90 mins | Not mentioned | induction hot pressing in high density graphite dies heated up to 973 K in two hours then held at this temperature at a pressure of 40 MPa for four hours | Not mentioned | Not mentioned | Polycrystalline | Bulk
3347 | 4109 | ESTM | https://doi.org/10.1039/c2jm31324c | Ca3 Al0.98 Zn0.02 Sb3 | Ca3Al0.98Zn0.02Sb3 | Ca3Al0.98Zn0.02Sb3 |  | Ca3Al1−xZnxSb3 | Stoichiometric Formula |  | 2012 | 422 | 31.5 | 200 | 1.26 | 0 | 0.046 | 1.103 | 0.04797193 |  |  | False |  |  | Strating materials ball milled for 90 mins | Not mentioned | induction hot pressing in high density graphite dies heated up to 973 K in two hours then held at this temperature at a pressure of 40 MPa for four hours | Not mentioned | Not mentioned | Polycrystalline | Bulk
3348 | 4110 | ESTM | https://doi.org/10.1039/c2jm31324c | Ca3 Al0.98 Zn0.02 Sb3 | Ca3Al0.98Zn0.02Sb3 | Ca3Al0.98Zn0.02Sb3 |  | Ca3Al1−xZnxSb3 | Stoichiometric Formula |  | 2012 | 522 | 38.7 | 230.7 | 2.059710363 | 0 | 0.1135342 | 0.947 | 1.222344e-16 |  |  | False |  |  | Strating materials ball milled for 90 mins | Not mentioned | induction hot pressing in high density graphite dies heated up to 973 K in two hours then held at this temperature at a pressure of 40 MPa for four hours | Not mentioned | Not mentioned | Polycrystalline | Bulk
3349 | 4111 | ESTM | https://doi.org/10.1039/c2jm31324c | Ca3 Al0.98 Zn0.02 Sb3 | Ca3Al0.98Zn0.02Sb3 | Ca3Al0.98Zn0.02Sb3 |  | Ca3Al1−xZnxSb3 | Stoichiometric Formula |  | 2012 | 622 | 43.5 | 248 | 2.675424 | 0 | 0.205 | 0.83 | 0.02197254 |  |  | False |  |  | Strating materials ball milled for 90 mins | Not mentioned | induction hot pressing in high density graphite dies heated up to 973 K in two hours then held at this temperature at a pressure of 40 MPa for four hours | Not mentioned | Not mentioned | Polycrystalline | Bulk
3350 | 4112 | ESTM | https://doi.org/10.1039/c2jm31324c | Ca3 Al0.98 Zn0.02 Sb3 | Ca3Al0.98Zn0.02Sb3 | Ca3Al0.98Zn0.02Sb3 |  | Ca3Al1−xZnxSb3 | Stoichiometric Formula |  | 2012 | 722 | 39.52 | 274.2 | 2.971336 | 0 | 0.287 | 0.7375 | 0.01354985 |  |  | False |  |  | Strating materials ball milled for 90 mins | Not mentioned | induction hot pressing in high density graphite dies heated up to 973 K in two hours then held at this temperature at a pressure of 40 MPa for four hours | Not mentioned | Not mentioned | Polycrystalline | Bulk
3351 | 4113 | ESTM | https://doi.org/10.1039/c2jm31324c | Ca3 Al0.98 Zn0.02 Sb3 | Ca3Al0.98Zn0.02Sb3 | Ca3Al0.98Zn0.02Sb3 |  | Ca3Al1−xZnxSb3 | Stoichiometric Formula |  | 2012 | 822 | 38.3 | 277.3 | 2.945089607 | 1.507897e-16 | 0.3602476 | 0.672 | 1.540917e-16 |  |  | False |  |  | Strating materials ball milled for 90 mins | Not mentioned | induction hot pressing in high density graphite dies heated up to 973 K in two hours then held at this temperature at a pressure of 40 MPa for four hours | Not mentioned | Not mentioned | Polycrystalline | Bulk
3352 | 4114 | ESTM | https://doi.org/10.1039/c2jm31324c | Ca3 Al0.99 Zn0.01 Sb3 | Ca3Al0.99Zn0.01Sb3 | Ca3Al0.99Zn0.01Sb3 |  | Ca3Al1−xZnxSb3 | Stoichiometric Formula |  | 2012 | 422 | 109 | 171.7 | 3.21341701 | 1.381984e-16 | 0.101 | 1.269 | 0.05802649 |  |  | False |  |  | Strating materials ball milled for 90 mins | Not mentioned | induction hot pressing in high density graphite dies heated up to 973 K in two hours then held at this temperature at a pressure of 40 MPa for five hours | Not mentioned | Not mentioned | Polycrystalline | Bulk
3353 | 4115 | ESTM | https://doi.org/10.1039/c2jm31324c | Ca3 Al0.99 Zn0.01 Sb3 | Ca3Al0.99Zn0.01Sb3 | Ca3Al0.99Zn0.01Sb3 |  | Ca3Al1−xZnxSb3 | Stoichiometric Formula |  | 2012 | 522 | 97.11 | 208 | 4.20136704 | 0 | 0.187 | 1.07 | 0.09606357 |  |  | False |  |  | Strating materials ball milled for 90 mins | Not mentioned | induction hot pressing in high density graphite dies heated up to 973 K in two hours then held at this temperature at a pressure of 40 MPa for five hours | Not mentioned | Not mentioned | Polycrystalline | Bulk
3354 | 4116 | ESTM | https://doi.org/10.1039/c2jm31324c | Ca3 Al0.99 Zn0.01 Sb3 | Ca3Al0.99Zn0.01Sb3 | Ca3Al0.99Zn0.01Sb3 |  | Ca3Al1−xZnxSb3 | Stoichiometric Formula |  | 2012 | 822 | 51 | 264 | 3.554496 | 0 | 0.437 | 0.718 | 0.06879786 |  |  | False |  |  | Strating materials ball milled for 90 mins | Not mentioned | induction hot pressing in high density graphite dies heated up to 973 K in two hours then held at this temperature at a pressure of 40 MPa for five hours | Not mentioned | Not mentioned | Polycrystalline | Bulk
3355 | 4118 | ESTM | https://doi.org/10.1039/c2jm31324c | Ca3 Al1 Sb3 | Ca3AlSb3 | Ca3AlSb3 |  | Ca3Al1−xZnxSb3 | Stoichiometric Formula |  | 2012 | 522 | 4.98 | 390 | 0.757458 | 0 | 0.045 | 0.85 | 0.03370739 |  |  | False |  |  | Strating materials ball milled for 90 mins | Not mentioned | induction hot pressing in high density graphite dies heated up to 973 K in two hours then held at this temperature at a pressure of 40 MPa for five hours | Not mentioned | Not mentioned | Polycrystalline | Bulk
3356 | 4119 | ESTM | https://doi.org/10.1039/c2jm31324c | Ca3 Al1 Sb3 | Ca3AlSb3 | Ca3AlSb3 |  | Ca3Al1−xZnxSb3 | Stoichiometric Formula |  | 2012 | 722 | 5 | 419 | 0.877805 | 0 | 0.091 | 0.67 | 0.03948698 |  |  | False |  |  | Strating materials ball milled for 90 mins | Not mentioned | induction hot pressing in high density graphite dies heated up to 973 K in two hours then held at this temperature at a pressure of 40 MPa for five hours | Not mentioned | Not mentioned | Polycrystalline | Bulk
3357 | 4120 | ESTM | https://doi.org/10.1039/c2jm31324c | Ca3 Al1 Sb3 | Ca3AlSb3 | Ca3AlSb3 |  | Ca3Al1−xZnxSb3 | Stoichiometric Formula |  | 2012 | 822 | 5.16 | 390 | 0.784836 | 0 | 0.101 | 0.622 | 0.02692559 |  |  | False |  |  | Strating materials ball milled for 90 mins | Not mentioned | induction hot pressing in high density graphite dies heated up to 973 K in two hours then held at this temperature at a pressure of 40 MPa for five hours | Not mentioned | Not mentioned | Polycrystalline | Bulk
3358 | 4121 | ESTM | https://doi.org/10.1039/c3dt50428j | Ca5 In1.95 Zn0.05 Sb6 | Ca5Zn0.05In1.95Sb6 | Ca5In1.95Zn0.05Sb6 |  | Ca5In2−xZnxSb6 | Stoichiometric Formula |  | 2013 | 622 | 143.5 | 209 | 6.2682235 | 1.416954e-16 | 0.4284434 | 0.91 | 2.591294e-16 |  |  | False |  |  | dry ball-milled in Ar for 1 hour | Not mentioned | hot-pressed in high-density graphite die in argon using 110 MPa of pressure | Not mentioned | Not mentioned | Polycrystalline | Bulk
3359 | 4122 | ESTM | https://doi.org/10.1039/c3dt50428j | Ca5 In1.95 Zn0.05 Sb6 | Ca5Zn0.05In1.95Sb6 | Ca5In1.95Zn0.05Sb6 |  | Ca5In2−xZnxSb6 | Stoichiometric Formula |  | 2013 | 722 | 128.6 | 214 | 5.8893656 | 3.016211e-16 | 0.5123039 | 0.83 | 2.167118e-16 |  |  | False |  |  | dry ball-milled in Ar for 1 hour | Not mentioned | hot-pressed in high-density graphite die in argon using 110 MPa of pressure | Not mentioned | Not mentioned | Polycrystalline | Bulk
3360 | 4123 | ESTM | https://doi.org/10.1039/c3dt50428j | Ca5 In1.95 Zn0.05 Sb6 | Ca5Zn0.05In1.95Sb6 | Ca5In1.95Zn0.05Sb6 |  | Ca5In2−xZnxSb6 | Stoichiometric Formula |  | 2013 | 822 | 127 | 217.4 | 6.00237052 | 0 | 0.6076291 | 0.812 | 1.827139e-16 |  |  | False |  |  | dry ball-milled in Ar for 1 hour | Not mentioned | hot-pressed in high-density graphite die in argon using 110 MPa of pressure | Not mentioned | Not mentioned | Polycrystalline | Bulk
3361 | 4124 | ESTM | https://doi.org/10.1039/c3dt50428j | Ca5 In1.95 Zn0.05 Sb6 | Ca5Zn0.05In1.95Sb6 | Ca5In1.95Zn0.05Sb6 |  | Ca5In2−xZnxSb6 | Stoichiometric Formula |  | 2013 | 922 | 128.6 | 215.73 | 5.984971 | 0 | 0.68 | 0.815 | 0.004304705 |  |  | False |  |  | dry ball-milled in Ar for 1 hour | Not mentioned | hot-pressed in high-density graphite die in argon using 110 MPa of pressure | Not mentioned | Not mentioned | Polycrystalline | Bulk
3362 | 4125 | ESTM | https://doi.org/10.1039/c3dt50428j | Ca5 In1.98 Zn0.02 Sb6 | Ca5Zn0.02In1.98Sb6 | Ca5In1.98Zn0.02Sb6 |  | Ca5In2−xZnxSb6 | Stoichiometric Formula |  | 2013 | 422 | 54.18 | 263.7 | 3.767552 | 1.178721e-16 | 0.164 | 0.9328 | 0.03929617 |  |  | False |  |  | dry ball-milled in Ar for 1 hour | Not mentioned | hot-pressed in high-density graphite die in argon using 110 MPa of pressure | Not mentioned | Not mentioned | Polycrystalline | Bulk
3363 | 4126 | ESTM | https://doi.org/10.1039/c3dt50428j | Ca5 In1.98 Zn0.02 Sb6 | Ca5Zn0.02In1.98Sb6 | Ca5In1.98Zn0.02Sb6 |  | Ca5In2−xZnxSb6 | Stoichiometric Formula |  | 2013 | 522 | 53.4 | 287.7 | 4.419986886 | 0 | 0.282 | 0.812 | 0.007595795 |  |  | False |  |  | dry ball-milled in Ar for 1 hour | Not mentioned | hot-pressed in high-density graphite die in argon using 110 MPa of pressure | Not mentioned | Not mentioned | Polycrystalline | Bulk
3364 | 4127 | ESTM | https://doi.org/10.1039/c3dt50428j | Ca5 In1.98 Zn0.02 Sb6 | Ca5Zn0.02In1.98Sb6 | Ca5In1.98Zn0.02Sb6 |  | Ca5In2−xZnxSb6 | Stoichiometric Formula |  | 2013 | 622 | 47.94 | 299.4 | 4.297359 | 0 | 0.358 | 0.728 | 0.02559903 |  |  | False |  |  | dry ball-milled in Ar for 1 hour | Not mentioned | hot-pressed in high-density graphite die in argon using 110 MPa of pressure | Not mentioned | Not mentioned | Polycrystalline | Bulk
3365 | 4128 | ESTM | https://doi.org/10.1039/c3dt50428j | Ca5 In1.98 Zn0.02 Sb6 | Ca5Zn0.02In1.98Sb6 | Ca5In1.98Zn0.02Sb6 |  | Ca5In2−xZnxSb6 | Stoichiometric Formula |  | 2013 | 922 | 53.49 | 238.55 | 3.043907 | 1.458945e-16 | 0.4022478 | 0.6977 | 1.380024e-16 |  |  | False |  |  | dry ball-milled in Ar for 1 hour | Not mentioned | hot-pressed in high-density graphite die in argon using 110 MPa of pressure | Not mentioned | Not mentioned | Polycrystalline | Bulk
3366 | 4129 | ESTM | https://doi.org/10.1039/c3dt50428j | Ca5 In1.98 Zn0.02 Sb6 | Ca5Zn0.02In1.98Sb6 | Ca5In1.98Zn0.02Sb6 |  | Ca5In2−xZnxSb6 | Stoichiometric Formula |  | 2013 | 722 | 46.12 | 290 | 3.878692 | 0 | 0.405 | 0.6656 | 0.03885314 |  |  | False |  |  | dry ball-milled in Ar for 1 hour | Not mentioned | hot-pressed in high-density graphite die in argon using 110 MPa of pressure | Not mentioned | Not mentioned | Polycrystalline | Bulk
3367 | 4130 | ESTM | https://doi.org/10.1039/c3dt50428j | Ca5 In1.98 Zn0.02 Sb6 | Ca5Zn0.02In1.98Sb6 | Ca5In1.98Zn0.02Sb6 |  | Ca5In2−xZnxSb6 | Stoichiometric Formula |  | 2013 | 822 | 47.02 | 270 | 3.427758 | 0 | 0.4301705 | 0.655 | 2.58089e-16 |  |  | False |  |  | dry ball-milled in Ar for 1 hour | Not mentioned | hot-pressed in high-density graphite die in argon using 110 MPa of pressure | Not mentioned | Not mentioned | Polycrystalline | Bulk
3368 | 4131 | ESTM | https://doi.org/10.1039/c3dt50428j | Ca5 In1.9 Zn0.1 Sb6 | Ca5Zn0.1In1.9Sb6 | Ca5In1.9Zn0.1Sb6 |  | Ca5In2−xZnxSb6 | Stoichiometric Formula |  | 2013 | 422 | 204.6 | 144 | 4.2425856 | 2.093484e-16 | 0.15 | 1.1084 | 0.07685019 |  |  | False |  |  | dry ball-milled in Ar for 1 hour | Not mentioned | hot-pressed in high-density graphite die in argon using 110 MPa of pressure | Not mentioned | Not mentioned | Polycrystalline | Bulk
3369 | 4132 | ESTM | https://doi.org/10.1039/c3dt50428j | Ca5 In1.9 Zn0.1 Sb6 | Ca5Zn0.1In1.9Sb6 | Ca5In1.9Zn0.1Sb6 |  | Ca5In2−xZnxSb6 | Stoichiometric Formula |  | 2013 | 522 | 208.6 | 162 | 5.4744984 | 1.622392e-16 | 0.273 | 1.008 | 0.03846451 |  |  | False |  |  | dry ball-milled in Ar for 1 hour | Not mentioned | hot-pressed in high-density graphite die in argon using 110 MPa of pressure | Not mentioned | Not mentioned | Polycrystalline | Bulk
3370 | 4133 | ESTM | https://doi.org/10.1039/c3dt50428j | Ca5 In1.9 Zn0.1 Sb6 | Ca5Zn0.1In1.9Sb6 | Ca5In1.9Zn0.1Sb6 |  | Ca5In2−xZnxSb6 | Stoichiometric Formula |  | 2013 | 622 | 199.4 | 171 | 5.8306554 | 0 | 0.379 | 0.922 | 0.03785726 |  |  | False |  |  | dry ball-milled in Ar for 1 hour | Not mentioned | hot-pressed in high-density graphite die in argon using 110 MPa of pressure | Not mentioned | Not mentioned | Polycrystalline | Bulk
3371 | 4134 | ESTM | https://doi.org/10.1039/c3dt50428j | Ca5 In1.9 Zn0.1 Sb6 | Ca5Zn0.1In1.9Sb6 | Ca5In1.9Zn0.1Sb6 |  | Ca5In2−xZnxSb6 | Stoichiometric Formula |  | 2013 | 722 | 178.69 | 177.7 | 5.642546 | 1.574074e-16 | 0.477 | 0.842 | 0.01433598 |  |  | False |  |  | dry ball-milled in Ar for 1 hour | Not mentioned | hot-pressed in high-density graphite die in argon using 110 MPa of pressure | Not mentioned | Not mentioned | Polycrystalline | Bulk
3372 | 4135 | ESTM | https://doi.org/10.1039/c3dt50428j | Ca5 In2 Sb6 | Ca5(InSb3)2 | Ca5In2Sb6 |  | Ca5In2−xZnxSb6 | Stoichiometric Formula |  | 2013 | 422 | 9.74 | 479.5 | 2.239423235 | 0 | 0.1091771 | 0.8656 | 3.81338e-16 |  |  | False |  |  | dry ball-milled in Ar for 1 hour | Not mentioned | hot-pressed in high-density graphite die in argon using 110 MPa of pressure | Not mentioned | Not mentioned | Polycrystalline | Bulk
3373 | 4137 | ESTM | https://doi.org/10.1039/c3dt50428j | Ca5 In2 Sb6 | Ca5(InSb3)2 | Ca5In2Sb6 |  | Ca5In2−xZnxSb6 | Stoichiometric Formula |  | 2013 | 520 | 9.67 | 480 | 2.227968 | 1.993248e-16 | 0.1545549 | 0.7496 | 1.79584e-16 |  |  | False |  |  | dry ball-milled in Ar for 1 hour | Not mentioned | hot-pressed in high-density graphite die in argon using 110 MPa of pressure | Not mentioned | Not mentioned | Polycrystalline | Bulk
3374 | 4138 | ESTM | https://doi.org/10.1039/c3dt50428j | Ca5 In2 Sb6 | Ca5(InSb3)2 | Ca5In2Sb6 |  | Ca5In2−xZnxSb6 | Stoichiometric Formula |  | 2013 | 620 | 10 | 422 | 1.78084 | 0 | 0.156 | 0.688 | 0.02873509 |  |  | False |  |  | dry ball-milled in Ar for 1 hour | Not mentioned | hot-pressed in high-density graphite die in argon using 110 MPa of pressure | Not mentioned | Not mentioned | Polycrystalline | Bulk
3375 | 4139 | ESTM | https://doi.org/10.1039/c3ra40457a | Mg3 Sb1.6 Bi0.4 | Mg3Bi0.4Sb1.6 | Mg3Sb1.6Bi0.4 |  | Mg3Sb2−xBix | Stoichiometric Formula |  | 2013 | 332 | 34.55 | 142 | 0.6966662 | 1.593623e-16 | 0.02434665 | 0.95 | 0 |  |  | False |  |  | starting elements blended via mechanical milling and subsequently ground in an agate mortar. | Not mentioned | spark plasma sintering at 1073 K and 50 MPa for 10 mins | Not mentioned | Not mentioned | Polycrystalline | Bulk
3376 | 4140 | ESTM | https://doi.org/10.1039/c3ra40457a | Mg3 Sb1.6 Bi0.4 | Mg3Bi0.4Sb1.6 | Mg3Sb1.6Bi0.4 |  | Mg3Sb2−xBix | Stoichiometric Formula |  | 2013 | 470 | 25 | 211 | 1.113025 | 0 | 0.07926087 | 0.66 | 1.7509e-16 |  |  | False |  |  | starting elements blended via mechanical milling and subsequently ground in an agate mortar. | Not mentioned | spark plasma sintering at 1073 K and 50 MPa for 10 mins | Not mentioned | Not mentioned | Polycrystalline | Bulk
3377 | 4141 | ESTM | https://doi.org/10.1039/c3ra40457a | Mg3 Sb1.6 Bi0.4 | Mg3Bi0.4Sb1.6 | Mg3Sb1.6Bi0.4 |  | Mg3Sb2−xBix | Stoichiometric Formula |  | 2013 | 750 | 19.9 | 186.4 | 0.6914 | 3.57304e-05 | 0.1287 | 0.416 | 0.03145732 |  |  | False |  |  | starting elements blended via mechanical milling and subsequently ground in an agate mortar. | Not mentioned | spark plasma sintering at 1073 K and 50 MPa for 10 mins | Not mentioned | Not mentioned | Polycrystalline | Bulk
3378 | 4142 | ESTM | https://doi.org/10.1039/c3ra40457a | Mg3 Sb1.6 Bi0.4 | Mg3Bi0.4Sb1.6 | Mg3Sb1.6Bi0.4 |  | Mg3Sb2−xBix | Stoichiometric Formula |  | 2013 | 565 | 20.1 | 246 | 1.2163716 | 0 | 0.1296698 | 0.53 | 2.140481e-16 |  |  | False |  |  | starting elements blended via mechanical milling and subsequently ground in an agate mortar. | Not mentioned | spark plasma sintering at 1073 K and 50 MPa for 10 mins | Not mentioned | Not mentioned | Polycrystalline | Bulk
3379 | 4143 | ESTM | https://doi.org/10.1039/c3ra40457a | Mg3 Sb1.6 Bi0.4 | Mg3Bi0.4Sb1.6 | Mg3Sb1.6Bi0.4 |  | Mg3Sb2−xBix | Stoichiometric Formula |  | 2013 | 660 | 19 | 277 | 1.457851 | 0 | 0.2047195 | 0.47 | 1.355786e-16 |  |  | False |  |  | starting elements blended via mechanical milling and subsequently ground in an agate mortar. | Not mentioned | spark plasma sintering at 1073 K and 50 MPa for 10 mins | Not mentioned | Not mentioned | Polycrystalline | Bulk
3380 | 4144 | ESTM | https://doi.org/10.1039/c3ra40457a | Mg3 Sb1.8 Bi0.2 | Mg3Bi0.2Sb1.8 | Mg3Sb1.8Bi0.2 |  | Mg3Sb2−xBix | Stoichiometric Formula |  | 2013 | 332 | 3.33 | 306 | 0.31180788 | 0 | 0.008847882 | 1.17 | 0 |  |  | False |  |  | starting elements blended via mechanical milling and subsequently ground in an agate mortar. | Not mentioned | spark plasma sintering at 1073 K and 50 MPa for 10 mins | Not mentioned | Not mentioned | Polycrystalline | Bulk
3381 | 4145 | ESTM | https://doi.org/10.1039/c3ra40457a | Mg3 Sb1.8 Bi0.2 | Mg3Bi0.2Sb1.8 | Mg3Sb1.8Bi0.2 |  | Mg3Sb2−xBix | Stoichiometric Formula |  | 2013 | 470 | 5.59 | 357 | 0.71243991 | 0 | 0.036796347 | 0.91 | 1.885756e-16 |  |  | False |  |  | starting elements blended via mechanical milling and subsequently ground in an agate mortar. | Not mentioned | spark plasma sintering at 1073 K and 50 MPa for 10 mins | Not mentioned | Not mentioned | Polycrystalline | Bulk
3382 | 4146 | ESTM | https://doi.org/10.1039/c3ra40457a | Mg3 Sb1.8 Bi0.2 | Mg3Bi0.2Sb1.8 | Mg3Sb1.8Bi0.2 |  | Mg3Sb2−xBix | Stoichiometric Formula |  | 2013 | 565 | 8.65 | 386 | 1.2888154 | 0 | 0.0984028 | 0.74 | 0 |  |  | False |  |  | starting elements blended via mechanical milling and subsequently ground in an agate mortar. | Not mentioned | spark plasma sintering at 1073 K and 50 MPa for 10 mins | Not mentioned | Not mentioned | Polycrystalline | Bulk
3383 | 4147 | ESTM | https://doi.org/10.1039/c3ra40457a | Mg3 Sb1.8 Bi0.2 | Mg3Bi0.2Sb1.8 | Mg3Sb1.8Bi0.2 |  | Mg3Sb2−xBix | Stoichiometric Formula |  | 2013 | 660 | 15.565 | 411.4 | 2.6343 | 2.870873e-05 | 0.29 | 0.61 | 0.01716337 |  |  | False |  |  | starting elements blended via mechanical milling and subsequently ground in an agate mortar. | Not mentioned | spark plasma sintering at 1073 K and 50 MPa for 10 mins | Not mentioned | Not mentioned | Polycrystalline | Bulk
3384 | 4148 | ESTM | https://doi.org/10.1039/c3ra40457a | Mg3 Sb1.8 Bi0.2 | Mg3Bi0.2Sb1.8 | Mg3Sb1.8Bi0.2 |  | Mg3Sb2−xBix | Stoichiometric Formula |  | 2013 | 750 | 25 | 409 | 4.182025 | 2.1238e-16 | 0.5702761 | 0.55 | 0 |  |  | False |  |  | starting elements blended via mechanical milling and subsequently ground in an agate mortar. | Not mentioned | spark plasma sintering at 1073 K and 50 MPa for 10 mins | Not mentioned | Not mentioned | Polycrystalline | Bulk
3385 | 4149 | ESTM | https://doi.org/10.1039/c3ra40457a | Mg3 Sb1.9 Bi0.1 | Mg3Bi0.1Sb1.9 | Mg3Sb1.9Bi0.1 |  | Mg3Sb2−xBix | Stoichiometric Formula |  | 2013 | 332 | 3.02 | 278 | 0.23339768 | 0 | 0.005870305 | 1.32 | 0 |  |  | False |  |  | starting elements blended via mechanical milling and subsequently ground in an agate mortar. | Not mentioned | spark plasma sintering at 1073 K and 50 MPa for 10 mins | Not mentioned | Not mentioned | Polycrystalline | Bulk
3386 | 4150 | ESTM | https://doi.org/10.1039/c3ra40457a | Mg3 Sb1.9 Bi0.1 | Mg3Bi0.1Sb1.9 | Mg3Sb1.9Bi0.1 |  | Mg3Sb2−xBix | Stoichiometric Formula |  | 2013 | 470 | 5 | 340 | 0.578 | 0 | 0.02772041 | 0.98 | 2.503172e-16 |  |  | False |  |  | starting elements blended via mechanical milling and subsequently ground in an agate mortar. | Not mentioned | spark plasma sintering at 1073 K and 50 MPa for 10 mins | Not mentioned | Not mentioned | Polycrystalline | Bulk
3387 | 4151 | ESTM | https://doi.org/10.1039/c3ra40457a | Mg3 Sb1.9 Bi0.1 | Mg3Bi0.1Sb1.9 | Mg3Sb1.9Bi0.1 |  | Mg3Sb2−xBix | Stoichiometric Formula |  | 2013 | 565 | 6.9 | 364 | 0.9142224 | 0 | 0.06708255 | 0.77 | 0 |  |  | False |  |  | starting elements blended via mechanical milling and subsequently ground in an agate mortar. | Not mentioned | spark plasma sintering at 1073 K and 50 MPa for 10 mins | Not mentioned | Not mentioned | Polycrystalline | Bulk
3388 | 4152 | ESTM | https://doi.org/10.1039/c3ra40457a | Mg3 Sb1.9 Bi0.1 | Mg3Bi0.1Sb1.9 | Mg3Sb1.9Bi0.1 |  | Mg3Sb2−xBix | Stoichiometric Formula |  | 2013 | 660 | 9.86 | 393 | 1.52286714 | 1.458069e-16 | 0.152286714 | 0.66 | 0 |  |  | False |  |  | starting elements blended via mechanical milling and subsequently ground in an agate mortar. | Not mentioned | spark plasma sintering at 1073 K and 50 MPa for 10 mins | Not mentioned | Not mentioned | Polycrystalline | Bulk
3389 | 4153 | ESTM | https://doi.org/10.1039/c3ra40457a | Mg3 Sb1.9 Bi0.1 | Mg3Bi0.1Sb1.9 | Mg3Sb1.9Bi0.1 |  | Mg3Sb2−xBix | Stoichiometric Formula |  | 2013 | 750 | 18.88 | 366.2 | 2.532 | 5.763539e-05 | 0.327 | 0.6 | 0.03211009 |  |  | False |  |  | starting elements blended via mechanical milling and subsequently ground in an agate mortar. | Not mentioned | spark plasma sintering at 1073 K and 50 MPa for 10 mins | Not mentioned | Not mentioned | Polycrystalline | Bulk
3390 | 4154 | ESTM | https://doi.org/10.1039/c3ra40457a | Mg3 Sb2 | Mg3Sb2 | Mg3Sb2 |  | Mg3Sb2−xBix | Stoichiometric Formula |  | 2013 | 332 | 2.07 | 193 | 0.07710543 | 0 | 0.001910373 | 1.34 | 1.135068e-16 |  |  | False |  |  | starting elements blended via mechanical milling and subsequently ground in an agate mortar. | Not mentioned | spark plasma sintering at 1073 K and 50 MPa for 10 mins | Not mentioned | Not mentioned | Polycrystalline | Bulk
3391 | 4155 | ESTM | https://doi.org/10.1039/c3ra40457a | Mg3 Sb2 | Mg3Sb2 | Mg3Sb2 |  | Mg3Sb2−xBix | Stoichiometric Formula |  | 2013 | 470 | 3.92 | 261 | 0.26703432 | 0 | 0.01110674 | 1.13 | 3.123732e-16 |  |  | False |  |  | starting elements blended via mechanical milling and subsequently ground in an agate mortar. | Not mentioned | spark plasma sintering at 1073 K and 50 MPa for 10 mins | Not mentioned | Not mentioned | Polycrystalline | Bulk
3392 | 4156 | ESTM | https://doi.org/10.1039/c3ra40457a | Mg3 Sb2 | Mg3Sb2 | Mg3Sb2 |  | Mg3Sb2−xBix | Stoichiometric Formula |  | 2013 | 565 | 6.88 | 296 | 0.6001696 | 0.004379562 | 0.03810065 | 0.89 | 1.821201e-16 |  |  | False |  |  | starting elements blended via mechanical milling and subsequently ground in an agate mortar. | Not mentioned | spark plasma sintering at 1073 K and 50 MPa for 10 mins | Not mentioned | Not mentioned | Polycrystalline | Bulk
3393 | 4157 | ESTM | https://doi.org/10.1039/c3ra40457a | Mg3 Sb2 | Mg3Sb2 | Mg3Sb2 |  | Mg3Sb2−xBix | Stoichiometric Formula |  | 2013 | 660 | 13.2 | 328 | 1.4201088 | 1.563575e-16 | 0.1398913 | 0.67 | 1.984081e-16 |  |  | False |  |  | starting elements blended via mechanical milling and subsequently ground in an agate mortar. | Not mentioned | spark plasma sintering at 1073 K and 50 MPa for 10 mins | Not mentioned | Not mentioned | Polycrystalline | Bulk
3394 | 4158 | ESTM | https://doi.org/10.1039/c3ra40457a | Mg3 Sb2 | Mg3Sb2 | Mg3Sb2 |  | Mg3Sb2−xBix | Stoichiometric Formula |  | 2013 | 750 | 24 | 288 | 1.990656 | 0 | 0.248832 | 0.6 | 1.115434e-16 |  |  | False |  |  | starting elements blended via mechanical milling and subsequently ground in an agate mortar. | Not mentioned | spark plasma sintering at 1073 K and 50 MPa for 10 mins | Not mentioned | Not mentioned | Polycrystalline | Bulk
3395 | 4159 | ESTM | https://doi.org/10.1039/c3ta00844d | Ca5 Al1.9 Zn0.1 Sb6 | Ca5Al1.9Zn0.1Sb6 | Ca5Al1.9Zn0.1Sb6 |  | Ca5Ga2−xZnxSb6 | Stoichiometric Formula |  | 2013 | 425 | 237.7 | 118.2 | 3.320963748 | 1.33723e-16 | 0.1111346 | 1.27 | 3.74621e-16 |  |  | False |  |  | mixture was milled for 1 h and the powder was held at the minimum load at 873 K for 2 h | Not mentioned | hot pressed in Ar at 973 K under 110 MPa of pressure for 3 h followed by a 2 h stress-free cool down | Not mentioned | Not mentioned | Polycrystalline | Bulk
3396 | 4160 | ESTM | https://doi.org/10.1039/c3ta00844d | Ca5 Al1.9 Zn0.1 Sb6 | Ca5Al1.9Zn0.1Sb6 | Ca5Al1.9Zn0.1Sb6 |  | Ca5Ga2−xZnxSb6 | Stoichiometric Formula |  | 2013 | 525 | 216.4 | 133.6 | 3.862514944 | 0 | 0.174 | 1.175 | 0.008158305 |  |  | False |  |  | mixture was milled for 1 h and the powder was held at the minimum load at 873 K for 2 h | Not mentioned | hot pressed in Ar at 973 K under 110 MPa of pressure for 3 h followed by a 2 h stress-free cool down | Not mentioned | Not mentioned | Polycrystalline | Bulk
3397 | 4161 | ESTM | https://doi.org/10.1039/c3ta00844d | Ca5 Al1.9 Zn0.1 Sb6 | Ca5Al1.9Zn0.1Sb6 | Ca5Al1.9Zn0.1Sb6 |  | Ca5Ga2−xZnxSb6 | Stoichiometric Formula |  | 2013 | 624 | 193.5 | 149.2 | 4.30743384 | 0 | 0.2452408 | 1.096 | 0 |  |  | False |  |  | mixture was milled for 1 h and the powder was held at the minimum load at 873 K for 2 h | Not mentioned | hot pressed in Ar at 973 K under 110 MPa of pressure for 3 h followed by a 2 h stress-free cool down | Not mentioned | Not mentioned | Polycrystalline | Bulk
3398 | 4162 | ESTM | https://doi.org/10.1039/c3ta00844d | Ca5 Al1.9 Zn0.1 Sb6 | Ca5Al1.9Zn0.1Sb6 | Ca5Al1.9Zn0.1Sb6 |  | Ca5Ga2−xZnxSb6 | Stoichiometric Formula |  | 2013 | 724 | 171.53 | 162.73 | 4.542295 | 0 | 0.3228887 | 1.0185 | 0 |  |  | False |  |  | mixture was milled for 1 h and the powder was held at the minimum load at 873 K for 2 h | Not mentioned | hot pressed in Ar at 973 K under 110 MPa of pressure for 3 h followed by a 2 h stress-free cool down | Not mentioned | Not mentioned | Polycrystalline | Bulk
3399 | 4163 | ESTM | https://doi.org/10.1039/c3ta00844d | Ca5 Al1.9 Zn0.1 Sb6 | Ca5Al1.9Zn0.1Sb6 | Ca5Al1.9Zn0.1Sb6 |  | Ca5Ga2−xZnxSb6 | Stoichiometric Formula |  | 2013 | 773 | 163.13 | 167.3 | 4.565893 | 1.945246e-16 | 0.3601464 | 0.98 | 1.541349e-16 |  |  | False |  |  | mixture was milled for 1 h and the powder was held at the minimum load at 873 K for 2 h | Not mentioned | hot pressed in Ar at 973 K under 110 MPa of pressure for 3 h followed by a 2 h stress-free cool down | Not mentioned | Not mentioned | Polycrystalline | Bulk
3400 | 4164 | ESTM | https://doi.org/10.1039/c3ta00844d | Ca5 Ga1.7 Zn0.3 Sb6 | Ca5Zn0.3Ga1.7Sb6 | Ca5Ga1.7Zn0.3Sb6 |  | Ca5Ga2−xZnxSb6 | Stoichiometric Formula |  | 2013 | 425 | 564.99 | 70 | 2.768451 | 1.604107e-16 | 0.07015214 | 1.6772 | 3.956483e-16 |  |  | False |  |  | mixture was milled for 1 h and the powder was held at the minimum load at 873 K for 2 h | Not mentioned | hot pressed in Ar at 973 K under 110 MPa of pressure for 3 h followed by a 2 h stress-free cool down | Not mentioned | Not mentioned | Polycrystalline | Bulk
3401 | 4165 | ESTM | https://doi.org/10.1039/c3ta00844d | Ca5 Ga1.7 Zn0.3 Sb6 | Ca5Zn0.3Ga1.7Sb6 | Ca5Ga1.7Zn0.3Sb6 |  | Ca5Ga2−xZnxSb6 | Stoichiometric Formula |  | 2013 | 525 | 568.55 | 79.8 | 3.620549142 | 2.453159e-16 | 0.1226078 | 1.5503 | 1.131885e-16 |  |  | False |  |  | mixture was milled for 1 h and the powder was held at the minimum load at 873 K for 2 h | Not mentioned | hot pressed in Ar at 973 K under 110 MPa of pressure for 3 h followed by a 2 h stress-free cool down | Not mentioned | Not mentioned | Polycrystalline | Bulk
3402 | 4166 | ESTM | https://doi.org/10.1039/c3ta00844d | Ca5 Ga1.7 Zn0.3 Sb6 | Ca5Zn0.3Ga1.7Sb6 | Ca5Ga1.7Zn0.3Sb6 |  | Ca5Ga2−xZnxSb6 | Stoichiometric Formula |  | 2013 | 624 | 500 | 91.33 | 4.17058445 | 0 | 0.1845 | 1.436 | 0.01773041 |  |  | False |  |  | mixture was milled for 1 h and the powder was held at the minimum load at 873 K for 2 h | Not mentioned | hot pressed in Ar at 973 K under 110 MPa of pressure for 3 h followed by a 2 h stress-free cool down | Not mentioned | Not mentioned | Polycrystalline | Bulk
3403 | 4167 | ESTM | https://doi.org/10.1039/c3ta00844d | Ca5 Ga1.7 Zn0.3 Sb6 | Ca5Zn0.3Ga1.7Sb6 | Ca5Ga1.7Zn0.3Sb6 |  | Ca5Ga2−xZnxSb6 | Stoichiometric Formula |  | 2013 | 724 | 435 | 102.3 | 4.55240115 | 1.951011e-16 | 0.2459656 | 1.34 | 1.128433e-16 |  |  | False |  |  | mixture was milled for 1 h and the powder was held at the minimum load at 873 K for 2 h | Not mentioned | hot pressed in Ar at 973 K under 110 MPa of pressure for 3 h followed by a 2 h stress-free cool down | Not mentioned | Not mentioned | Polycrystalline | Bulk
3404 | 4168 | ESTM | https://doi.org/10.1039/c3ta00844d | Ca5 Ga1.7 Zn0.3 Sb6 | Ca5Zn0.3Ga1.7Sb6 | Ca5Ga1.7Zn0.3Sb6 |  | Ca5Ga2−xZnxSb6 | Stoichiometric Formula |  | 2013 | 773 | 395.12 | 106.8 | 4.506834 | 1.970737e-16 | 0.2679833 | 1.3 | 4.142882e-16 |  |  | False |  |  | mixture was milled for 1 h and the powder was held at the minimum load at 873 K for 2 h | Not mentioned | hot pressed in Ar at 973 K under 110 MPa of pressure for 3 h followed by a 2 h stress-free cool down | Not mentioned | Not mentioned | Polycrystalline | Bulk
3405 | 4169 | ESTM | https://doi.org/10.1039/c3ta00844d | Ca5 Ga1.8 Zn0.2 Sb6 | Ca5Zn0.2Ga1.8Sb6 | Ca5Ga1.8Zn0.2Sb6 |  | Ca5Ga2−xZnxSb6 | Stoichiometric Formula |  | 2013 | 425 | 477 | 72.3 | 2.49341733 | 1.781046e-16 | 0.064616 | 1.64 | 2.147732e-16 |  |  | False |  |  | mixture was milled for 1 h and the powder was held at the minimum load at 873 K for 2 h | Not mentioned | hot pressed in Ar at 973 K under 110 MPa of pressure for 3 h followed by a 2 h stress-free cool down | Not mentioned | Not mentioned | Polycrystalline | Bulk
3406 | 4170 | ESTM | https://doi.org/10.1039/c3ta00844d | Ca5 Ga1.8 Zn0.2 Sb6 | Ca5Zn0.2Ga1.8Sb6 | Ca5Ga1.8Zn0.2Sb6 |  | Ca5Ga2−xZnxSb6 | Stoichiometric Formula |  | 2013 | 525 | 451 | 85.7 | 3.31236499 | 2.681403e-16 | 0.115165 | 1.51 | 2.41007e-16 |  |  | False |  |  | mixture was milled for 1 h and the powder was held at the minimum load at 873 K for 2 h | Not mentioned | hot pressed in Ar at 973 K under 110 MPa of pressure for 3 h followed by a 2 h stress-free cool down | Not mentioned | Not mentioned | Polycrystalline | Bulk
3407 | 4171 | ESTM | https://doi.org/10.1039/c3ta00844d | Ca5 Ga1.8 Zn0.2 Sb6 | Ca5Zn0.2Ga1.8Sb6 | Ca5Ga1.8Zn0.2Sb6 |  | Ca5Ga2−xZnxSb6 | Stoichiometric Formula |  | 2013 | 624 | 420.7 | 94.6 | 3.764911612 | 1.179548e-16 | 0.1662636 | 1.413 | 1.669372e-16 |  |  | False |  |  | mixture was milled for 1 h and the powder was held at the minimum load at 873 K for 2 h | Not mentioned | hot pressed in Ar at 973 K under 110 MPa of pressure for 3 h followed by a 2 h stress-free cool down | Not mentioned | Not mentioned | Polycrystalline | Bulk
3408 | 4172 | ESTM | https://doi.org/10.1039/c3ta00844d | Ca5 Ga1.8 Zn0.2 Sb6 | Ca5Zn0.2Ga1.8Sb6 | Ca5Ga1.8Zn0.2Sb6 |  | Ca5Ga2−xZnxSb6 | Stoichiometric Formula |  | 2013 | 724 | 376.5 | 104.62 | 4.120922 | 0 | 0.2282745 | 1.307 | 0 |  |  | False |  |  | mixture was milled for 1 h and the powder was held at the minimum load at 873 K for 2 h | Not mentioned | hot pressed in Ar at 973 K under 110 MPa of pressure for 3 h followed by a 2 h stress-free cool down | Not mentioned | Not mentioned | Polycrystalline | Bulk
3409 | 4173 | ESTM | https://doi.org/10.1039/c3ta00844d | Ca5 Ga1.8 Zn0.2 Sb6 | Ca5Zn0.2Ga1.8Sb6 | Ca5Ga1.8Zn0.2Sb6 |  | Ca5Ga2−xZnxSb6 | Stoichiometric Formula |  | 2013 | 773 | 357 | 109.25 | 4.260996 | 0 | 0.2609944 | 1.262 | 2.126909e-16 |  |  | False |  |  | mixture was milled for 1 h and the powder was held at the minimum load at 873 K for 2 h | Not mentioned | hot pressed in Ar at 973 K under 110 MPa of pressure for 3 h followed by a 2 h stress-free cool down | Not mentioned | Not mentioned | Polycrystalline | Bulk
3410 | 4174 | ESTM | https://doi.org/10.1039/c3ta00844d | Ca5 Ga1.95 Zn0.05 Sb6 | Ca5Zn0.05Ga1.95Sb6 | Ca5Ga1.95Zn0.05Sb6 |  | Ca5Ga2−xZnxSb6 | Stoichiometric Formula |  | 2013 | 425 | 179 | 138.3 | 3.42371331 | 1.297098e-16 | 0.121 | 1.186 | 0.01394935 |  |  | False |  |  | mixture was milled for 1 h and the powder was held at the minimum load at 873 K for 2 h | Not mentioned | hot pressed in Ar at 973 K under 110 MPa of pressure for 3 h followed by a 2 h stress-free cool down | Not mentioned | Not mentioned | Polycrystalline | Bulk
3411 | 4175 | ESTM | https://doi.org/10.1039/c3ta00844d | Ca5 Ga1.95 Zn0.05 Sb6 | Ca5Zn0.05Ga1.95Sb6 | Ca5Ga1.95Zn0.05Sb6 |  | Ca5Ga2−xZnxSb6 | Stoichiometric Formula |  | 2013 | 525 | 172 | 160.4 | 4.42524352 | 0 | 0.214 | 1.064 | 0.02033099 |  |  | False |  |  | mixture was milled for 1 h and the powder was held at the minimum load at 873 K for 2 h | Not mentioned | hot pressed in Ar at 973 K under 110 MPa of pressure for 3 h followed by a 2 h stress-free cool down | Not mentioned | Not mentioned | Polycrystalline | Bulk
3412 | 4176 | ESTM | https://doi.org/10.1039/c3ta00844d | Ca5 Ga1.95 Zn0.05 Sb6 | Ca5Zn0.05Ga1.95Sb6 | Ca5Ga1.95Zn0.05Sb6 |  | Ca5Ga2−xZnxSb6 | Stoichiometric Formula |  | 2013 | 624 | 164.15 | 172.8 | 4.901492736 | 1.812057e-16 | 0.308 | 0.981 | 0.01226269 |  |  | False |  |  | mixture was milled for 1 h and the powder was held at the minimum load at 873 K for 2 h | Not mentioned | hot pressed in Ar at 973 K under 110 MPa of pressure for 3 h followed by a 2 h stress-free cool down | Not mentioned | Not mentioned | Polycrystalline | Bulk
3413 | 4177 | ESTM | https://doi.org/10.1039/c3ta00844d | Ca5 Ga1.95 Zn0.05 Sb6 | Ca5Zn0.05Ga1.95Sb6 | Ca5Ga1.95Zn0.05Sb6 |  | Ca5Ga2−xZnxSb6 | Stoichiometric Formula |  | 2013 | 773 | 149.41 | 170.93 | 4.365322 | 2.034623e-16 | 0.3726964 | 0.9054 | 0 |  |  | False |  |  | mixture was milled for 1 h and the powder was held at the minimum load at 873 K for 2 h | Not mentioned | hot pressed in Ar at 973 K under 110 MPa of pressure for 3 h followed by a 2 h stress-free cool down | Not mentioned | Not mentioned | Polycrystalline | Bulk
3414 | 4178 | ESTM | https://doi.org/10.1039/c3ta00844d | Ca5 Ga1.95 Zn0.05 Sb6 | Ca5Zn0.05Ga1.95Sb6 | Ca5Ga1.95Zn0.05Sb6 |  | Ca5Ga2−xZnxSb6 | Stoichiometric Formula |  | 2013 | 724 | 153.2 | 175.6 | 4.723977152 | 0 | 0.3741969 | 0.914 | 1.483474e-16 |  |  | False |  |  | mixture was milled for 1 h and the powder was held at the minimum load at 873 K for 2 h | Not mentioned | hot pressed in Ar at 973 K under 110 MPa of pressure for 3 h followed by a 2 h stress-free cool down | Not mentioned | Not mentioned | Polycrystalline | Bulk
3415 | 4179 | ESTM | https://doi.org/10.1039/c3ta00844d | Ca5 Ga1.9 Zn0.1 Sb6 | Ca5Zn0.1Ga1.9Sb6 | Ca5Ga1.9Zn0.1Sb6 |  | Ca5Ga2−xZnxSb6 | Stoichiometric Formula |  | 2013 | 425 | 305 | 115 | 4.033625 | 0 | 0.1221875 | 1.403 | 2.271556e-16 |  |  | False |  |  | mixture was milled for 1 h and the powder was held at the minimum load at 873 K for 2 h | Not mentioned | hot pressed in Ar at 973 K under 110 MPa of pressure for 3 h followed by a 2 h stress-free cool down | Not mentioned | Not mentioned | Polycrystalline | Bulk
3416 | 4180 | ESTM | https://doi.org/10.1039/c3ta00844d | Ca5 Ga1.9 Zn0.1 Sb6 | Ca5Zn0.1Ga1.9Sb6 | Ca5Ga1.9Zn0.1Sb6 |  | Ca5Ga2−xZnxSb6 | Stoichiometric Formula |  | 2013 | 525 | 285.13 | 133 | 5.04366457 | 1.760978e-16 | 0.213 | 1.258 | 0.01179908 |  |  | False |  |  | mixture was milled for 1 h and the powder was held at the minimum load at 873 K for 2 h | Not mentioned | hot pressed in Ar at 973 K under 110 MPa of pressure for 3 h followed by a 2 h stress-free cool down | Not mentioned | Not mentioned | Polycrystalline | Bulk
3417 | 4181 | ESTM | https://doi.org/10.1039/c3ta00844d | Ca5 Ga1.9 Zn0.1 Sb6 | Ca5Zn0.1Ga1.9Sb6 | Ca5Ga1.9Zn0.1Sb6 |  | Ca5Ga2−xZnxSb6 | Stoichiometric Formula |  | 2013 | 624 | 268 | 143.4 | 5.51103408 | 1.611637e-16 | 0.306 | 1.16 | 0.03119076 |  |  | False |  |  | mixture was milled for 1 h and the powder was held at the minimum load at 873 K for 2 h | Not mentioned | hot pressed in Ar at 973 K under 110 MPa of pressure for 3 h followed by a 2 h stress-free cool down | Not mentioned | Not mentioned | Polycrystalline | Bulk
3418 | 4182 | ESTM | https://doi.org/10.1039/c3ta00844d | Ca5 Ga1.9 Zn0.1 Sb6 | Ca5Zn0.1Ga1.9Sb6 | Ca5Ga1.9Zn0.1Sb6 |  | Ca5Ga2−xZnxSb6 | Stoichiometric Formula |  | 2013 | 724 | 244 | 151.16 | 5.57524 | 3.186153e-16 | 0.3679557 | 1.097 | 3.017274e-16 |  |  | False |  |  | mixture was milled for 1 h and the powder was held at the minimum load at 873 K for 2 h | Not mentioned | hot pressed in Ar at 973 K under 110 MPa of pressure for 3 h followed by a 2 h stress-free cool down | Not mentioned | Not mentioned | Polycrystalline | Bulk
3419 | 4183 | ESTM | https://doi.org/10.1039/c3ta00844d | Ca5 Ga1.9 Zn0.1 Sb6 | Ca5Zn0.1Ga1.9Sb6 | Ca5Ga1.9Zn0.1Sb6 |  | Ca5Ga2−xZnxSb6 | Stoichiometric Formula |  | 2013 | 773 | 231.8 | 152.9 | 5.419115438 | 1.638973e-16 | 0.385 | 1.082 | 0.005587592 |  |  | False |  |  | mixture was milled for 1 h and the powder was held at the minimum load at 873 K for 2 h | Not mentioned | hot pressed in Ar at 973 K under 110 MPa of pressure for 3 h followed by a 2 h stress-free cool down | Not mentioned | Not mentioned | Polycrystalline | Bulk
3420 | 4185 | ESTM | https://doi.org/10.1039/c3ta00844d | Ca5 Ga2 Sb6 | Ca5(GaSb3)2 | Ca5Ga2Sb6 |  | Ca5Ga2−xZnxSb6 | Stoichiometric Formula |  | 2013 | 525 | 8.63 | 274.57 | 0.6506044 | 0 | 0.0362 | 1.005 | 0.06113828 |  |  | False |  |  | mixture was milled for 1 h and the powder was held at the minimum load at 873 K for 2 h | Not mentioned | hot pressed in Ar at 973 K under 110 MPa of pressure for 3 h followed by a 2 h stress-free cool down | Not mentioned | Not mentioned | Polycrystalline | Bulk
3421 | 4186 | ESTM | https://doi.org/10.1039/c3ta00844d | Ca5 Ga2 Sb6 | Ca5(GaSb3)2 | Ca5Ga2Sb6 |  | Ca5Ga2−xZnxSb6 | Stoichiometric Formula |  | 2013 | 425 | 6.4 | 417.34 | 1.114705 | 1.991958e-16 | 0.04325691 | 1.0952 | 1.604112e-16 |  |  | False |  |  | mixture was milled for 1 h and the powder was held at the minimum load at 873 K for 2 h | Not mentioned | hot pressed in Ar at 973 K under 110 MPa of pressure for 3 h followed by a 2 h stress-free cool down | Not mentioned | Not mentioned | Polycrystalline | Bulk
3422 | 4187 | ESTM | https://doi.org/10.1039/c3ta14532h | Bi0.985 Na0.015 Cu1 Se1 O1 | Na0.015Cu1Bi0.985Se1O1 | Bi0.985Na0.015CuSeO |  |  | Stoichiometric Formula |  | 2014 | 300 | 125 | 253.5 | 8.03278125 | 0 | 0.2975104 | 0.81 | 1.865856e-16 |  |  | False |  |  | powders was mixed by hand in mortar and pressed into bars which were then sealed in silica tubes, under vacuum, and heated at 573 K for 15 h. The obtained materials were crushed into powders, and then cold pressed into bars and heated again at 973 K for another 15 h in sealed silica tubes, before being ground again | Not mentioned | spark plasma sintering system under an axial compressive stress of 50 MPa in vacuum at 973 K for 6 min | Not mentioned | Not mentioned | Polycrystalline | Bulk
3423 | 4188 | ESTM | https://doi.org/10.1039/c3ta14532h | Bi0.985 Na0.015 Cu1 Se1 O1 | Na0.015Cu1Bi0.985Se1O1 | Bi0.985Na0.015CuSeO |  |  | Stoichiometric Formula |  | 2014 | 923 | 47 | 318 | 4.752828 | 0 | 0.91 | 0.5 | 0.03585489 |  |  | False |  |  | powders was mixed by hand in mortar and pressed into bars which were then sealed in silica tubes, under vacuum, and heated at 573 K for 15 h. The obtained materials were crushed into powders, and then cold pressed into bars and heated again at 973 K for another 15 h in sealed silica tubes, before being ground again | Not mentioned | spark plasma sintering system under an axial compressive stress of 50 MPa in vacuum at 973 K for 6 min | Not mentioned | Not mentioned | Polycrystalline | Bulk
3424 | 4189 | ESTM | https://doi.org/10.1039/c4dt03432e | In4 Pb0.01 Sn0.03 Se2.9 Cl0.02 | In4Sn0.03Pb0.01Se2.9Cl0.02 | In4Pb0.01Sn0.03Se2.9Cl0.02 |  | In4Pb0.01Sn0.03Se2.9Clx | Stoichiometric Formula |  | 2015 | 323 | 74.53 | -205 | 3.13212325 | 0 | 0.1069199 | 0.9462 | 2.595923e-16 |  |  | False |  |  | heating with subsequent water quenching, followed by pulverization | heated in vacuum at 1123 K for 24 h | Hot press under an argon atmosphere at about 730 K for 1 h under uniaxial pressure of 70 MPa | 753 | 5 days | Polycrystalline | Bulk
3425 | 4190 | ESTM | https://doi.org/10.1039/c4dt03432e | In4 Pb0.01 Sn0.03 Se2.9 Cl0.02 | In4Sn0.03Pb0.01Se2.9Cl0.02 | In4Pb0.01Sn0.03Se2.9Cl0.02 |  | In4Pb0.01Sn0.03Se2.9Clx | Stoichiometric Formula |  | 2015 | 373 | 83.3 | -224 | 4.1796608 | 0 | 0.186 | 0.846 | 0.009244339 |  |  | False |  |  | heating with subsequent water quenching, followed by pulverization | heated in vacuum at 1123 K for 24 h | Hot press under an argon atmosphere at about 730 K for 1 h under uniaxial pressure of 70 MPa | 753 | 5 days | Polycrystalline | Bulk
3426 | 4191 | ESTM | https://doi.org/10.1039/c4dt03432e | In4 Pb0.01 Sn0.03 Se2.9 Cl0.02 | In4Sn0.03Pb0.01Se2.9Cl0.02 | In4Pb0.01Sn0.03Se2.9Cl0.02 |  | In4Pb0.01Sn0.03Se2.9Clx | Stoichiometric Formula |  | 2015 | 473 | 139 | -229.4 | 7.31478604 | 1.214223e-16 | 0.472 | 0.744 | 0.01474685 |  |  | False |  |  | heating with subsequent water quenching, followed by pulverization | heated in vacuum at 1123 K for 24 h | Hot press under an argon atmosphere at about 730 K for 1 h under uniaxial pressure of 70 MPa | 753 | 5 days | Polycrystalline | Bulk
3427 | 4192 | ESTM | https://doi.org/10.1039/c4dt03432e | In4 Pb0.01 Sn0.03 Se2.9 Cl0.02 | In4Sn0.03Pb0.01Se2.9Cl0.02 | In4Pb0.01Sn0.03Se2.9Cl0.02 |  | In4Pb0.01Sn0.03Se2.9Clx | Stoichiometric Formula |  | 2015 | 523 | 166.6 | -231.1 | 8.897641186 | 1.996436e-16 | 0.68 | 0.6917 | 0.01065016 |  |  | False |  |  | heating with subsequent water quenching, followed by pulverization | heated in vacuum at 1123 K for 24 h | Hot press under an argon atmosphere at about 730 K for 1 h under uniaxial pressure of 70 MPa | 753 | 5 days | Polycrystalline | Bulk
3428 | 4193 | ESTM | https://doi.org/10.1039/c4dt03432e | In4 Pb0.01 Sn0.03 Se2.9 Cl0.02 | In4Sn0.03Pb0.01Se2.9Cl0.02 | In4Pb0.01Sn0.03Se2.9Cl0.02 |  | In4Pb0.01Sn0.03Se2.9Clx | Stoichiometric Formula |  | 2015 | 623 | 148 | -260 | 10.0048 | 0 | 1.05287 | 0.592 | 2.108946e-16 |  |  | False |  |  | heating with subsequent water quenching, followed by pulverization | heated in vacuum at 1123 K for 24 h | Hot press under an argon atmosphere at about 730 K for 1 h under uniaxial pressure of 70 MPa | 753 | 5 days | Polycrystalline | Bulk
3429 | 4194 | ESTM | https://doi.org/10.1039/c4dt03432e | In4 Pb0.01 Sn0.03 Se2.9 Cl0.02 | In4Sn0.03Pb0.01Se2.9Cl0.02 | In4Pb0.01Sn0.03Se2.9Cl0.02 |  | In4Pb0.01Sn0.03Se2.9Clx | Stoichiometric Formula |  | 2015 | 673 | 137.6 | -262.4 | 9.474277376 | 0 | 1.121976 | 0.5683 | 0 |  |  | False |  |  | heating with subsequent water quenching, followed by pulverization | heated in vacuum at 1123 K for 24 h | Hot press under an argon atmosphere at about 730 K for 1 h under uniaxial pressure of 70 MPa | 753 | 5 days | Polycrystalline | Bulk
3430 | 4195 | ESTM | https://doi.org/10.1039/c4dt03432e | In4 Pb0.01 Sn0.03 Se2.9 Cl0.02 | In4Sn0.03Pb0.01Se2.9Cl0.02 | In4Pb0.01Sn0.03Se2.9Cl0.02 |  | In4Pb0.01Sn0.03Se2.9Clx | Stoichiometric Formula |  | 2015 | 723 | 138.3 | -260.12 | 9.357712 | 3.796562e-16 | 1.203848 | 0.562 | 1.844457e-16 |  |  | False |  |  | heating with subsequent water quenching, followed by pulverization | heated in vacuum at 1123 K for 24 h | Hot press under an argon atmosphere at about 730 K for 1 h under uniaxial pressure of 70 MPa | 753 | 5 days | Polycrystalline | Bulk
3431 | 4196 | ESTM | https://doi.org/10.1039/c4dt03432e | In4 Pb0.01 Sn0.03 Se2.9 Cl0.04 | In4Sn0.03Pb0.01Se2.9Cl0.04 | In4Pb0.01Sn0.03Se2.9Cl0.04 |  | In4Pb0.01Sn0.03Se2.9Clx | Stoichiometric Formula |  | 2015 | 323 | 67 | -197.8 | 2.62136428 | 1.694115e-16 | 0.09294189 | 0.911 | 0 |  |  | False |  |  | heating with subsequent water quenching, followed by pulverization | heated in vacuum at 1123 K for 24 h | Hot press under an argon atmosphere at about 730 K for 1 h under uniaxial pressure of 70 MPa | 753 | 5 days | Polycrystalline | Bulk
3432 | 4197 | ESTM | https://doi.org/10.1039/c4dt03432e | In4 Pb0.01 Sn0.03 Se2.9 Cl0.04 | In4Sn0.03Pb0.01Se2.9Cl0.04 | In4Pb0.01Sn0.03Se2.9Cl0.04 |  | In4Pb0.01Sn0.03Se2.9Clx | Stoichiometric Formula |  | 2015 | 623 | 141.83 | -259.4 | 9.57 | 0.002768224 | 1.022636 | 0.5814 | 0.002775908 |  |  | False |  |  | heating with subsequent water quenching, followed by pulverization | heated in vacuum at 1123 K for 24 h | Hot press under an argon atmosphere at about 730 K for 1 h under uniaxial pressure of 70 MPa | 753 | 5 days | Polycrystalline | Bulk
3433 | 4198 | ESTM | https://doi.org/10.1039/c4dt03432e | In4 Pb0.01 Sn0.03 Se2.9 Cl0.04 | In4Sn0.03Pb0.01Se2.9Cl0.04 | In4Pb0.01Sn0.03Se2.9Cl0.04 |  | In4Pb0.01Sn0.03Se2.9Clx | Stoichiometric Formula |  | 2015 | 673 | 137.62 | -261.5 | 9.410765245 | 0 | 1.143221 | 0.554 | 0 |  |  | False |  |  | heating with subsequent water quenching, followed by pulverization | heated in vacuum at 1123 K for 24 h | Hot press under an argon atmosphere at about 730 K for 1 h under uniaxial pressure of 70 MPa | 753 | 5 days | Polycrystalline | Bulk
3434 | 4199 | ESTM | https://doi.org/10.1039/c4dt03432e | In4 Pb0.01 Sn0.03 Se2.9 Cl0.04 | In4Sn0.03Pb0.01Se2.9Cl0.04 | In4Pb0.01Sn0.03Se2.9Cl0.04 |  | In4Pb0.01Sn0.03Se2.9Clx | Stoichiometric Formula |  | 2015 | 723 | 141.5 | -257.6 | 9.38962304 | 0 | 1.252527 | 0.542 | 5.318318e-16 |  |  | False |  |  | heating with subsequent water quenching, followed by pulverization | heated in vacuum at 1123 K for 24 h | Hot press under an argon atmosphere at about 730 K for 1 h under uniaxial pressure of 70 MPa | 753 | 5 days | Polycrystalline | Bulk
3435 | 4200 | ESTM | https://doi.org/10.1039/c4dt03432e | In4 Pb0.01 Sn0.03 Se2.9 Cl0.06 | In4Sn0.03Pb0.01Se2.9Cl0.06 | In4Pb0.01Sn0.03Se2.9Cl0.06 |  | In4Pb0.01Sn0.03Se2.9Clx | Stoichiometric Formula |  | 2015 | 323 | 30.5 | -199.2 | 1.21025952 | 1.834686e-16 | 0.038 | 0.944 | 0.08974639 |  |  | False |  |  | heating with subsequent water quenching, followed by pulverization | heated in vacuum at 1123 K for 24 h | Hot press under an argon atmosphere at about 730 K for 1 h under uniaxial pressure of 70 MPa | 753 | 5 days | Polycrystalline | Bulk
3436 | 4201 | ESTM | https://doi.org/10.1039/c4dt03432e | In4 Pb0.01 Sn0.03 Se2.9 Cl0.06 | In4Sn0.03Pb0.01Se2.9Cl0.06 | In4Pb0.01Sn0.03Se2.9Cl0.06 |  | In4Pb0.01Sn0.03Se2.9Clx | Stoichiometric Formula |  | 2015 | 373 | 38.2 | -219 | 1.8321102 | 0 | 0.08096885 | 0.844 | 0 |  |  | False |  |  | heating with subsequent water quenching, followed by pulverization | heated in vacuum at 1123 K for 24 h | Hot press under an argon atmosphere at about 730 K for 1 h under uniaxial pressure of 70 MPa | 753 | 5 days | Polycrystalline | Bulk
3437 | 4202 | ESTM | https://doi.org/10.1039/c4dt03432e | In4 Pb0.01 Sn0.03 Se2.9 Cl0.06 | In4Sn0.03Pb0.01Se2.9Cl0.06 | In4Pb0.01Sn0.03Se2.9Cl0.06 |  | In4Pb0.01Sn0.03Se2.9Clx | Stoichiometric Formula |  | 2015 | 423 | 52.25 | -231 | 2.78811225 | 1.592795e-16 | 0.155 | 0.772 | 0.01439789 |  |  | False |  |  | heating with subsequent water quenching, followed by pulverization | heated in vacuum at 1123 K for 24 h | Hot press under an argon atmosphere at about 730 K for 1 h under uniaxial pressure of 70 MPa | 753 | 5 days | Polycrystalline | Bulk
3438 | 4203 | ESTM | https://doi.org/10.1039/c4dt03432e | In4 Pb0.01 Sn0.03 Se2.9 Cl0.06 | In4Sn0.03Pb0.01Se2.9Cl0.06 | In4Pb0.01Sn0.03Se2.9Cl0.06 |  | In4Pb0.01Sn0.03Se2.9Clx | Stoichiometric Formula |  | 2015 | 523 | 89.1 | -233 | 4.8371499 | 1.836161e-16 | 0.39 | 0.666 | 0.02601471 |  |  | False |  |  | heating with subsequent water quenching, followed by pulverization | heated in vacuum at 1123 K for 24 h | Hot press under an argon atmosphere at about 730 K for 1 h under uniaxial pressure of 70 MPa | 753 | 5 days | Polycrystalline | Bulk
3439 | 4205 | ESTM | https://doi.org/10.1039/c4dt03432e | In4 Pb0.01 Sn0.03 Se2.9 Cl0.06 | In4Sn0.03Pb0.01Se2.9Cl0.06 | In4Pb0.01Sn0.03Se2.9Cl0.06 |  | In4Pb0.01Sn0.03Se2.9Clx | Stoichiometric Formula |  | 2015 | 573 | 101 | -246.8 | 6.13 | 0.003578179 | 0.5736653 | 0.61448 | 0.003565422 |  |  | False |  |  | heating with subsequent water quenching, followed by pulverization | heated in vacuum at 1123 K for 24 h | Hot press under an argon atmosphere at about 730 K for 1 h under uniaxial pressure of 70 MPa | 753 | 5 days | Polycrystalline | Bulk
3440 | 4206 | ESTM | https://doi.org/10.1039/c4dt03432e | In4 Pb0.01 Sn0.03 Se2.9 Cl0.06 | In4Sn0.03Pb0.01Se2.9Cl0.06 | In4Pb0.01Sn0.03Se2.9Cl0.06 |  | In4Pb0.01Sn0.03Se2.9Clx | Stoichiometric Formula |  | 2015 | 623 | 103.35 | -249.5 | 6.433563 | 1.380539e-16 | 0.715 | 0.568 | 0.0130725 |  |  | False |  |  | heating with subsequent water quenching, followed by pulverization | heated in vacuum at 1123 K for 24 h | Hot press under an argon atmosphere at about 730 K for 1 h under uniaxial pressure of 70 MPa | 753 | 5 days | Polycrystalline | Bulk
3441 | 4207 | ESTM | https://doi.org/10.1039/c4dt03432e | In4 Pb0.01 Sn0.03 Se2.9 Cl0.06 | In4Sn0.03Pb0.01Se2.9Cl0.06 | In4Pb0.01Sn0.03Se2.9Cl0.06 |  | In4Pb0.01Sn0.03Se2.9Clx | Stoichiometric Formula |  | 2015 | 673 | 104 | -261.4 | 7.3 | 0.02653208 | 0.894 | 0.542 | 0.013914 |  |  | False |  |  | heating with subsequent water quenching, followed by pulverization | heated in vacuum at 1123 K for 24 h | Hot press under an argon atmosphere at about 730 K for 1 h under uniaxial pressure of 70 MPa | 753 | 5 days | Polycrystalline | Bulk
3442 | 4208 | ESTM | https://doi.org/10.1039/c4dt03432e | In4 Pb0.01 Sn0.03 Se2.9 Cl0.06 | In4Sn0.03Pb0.01Se2.9Cl0.06 | In4Pb0.01Sn0.03Se2.9Cl0.06 |  | In4Pb0.01Sn0.03Se2.9Clx | Stoichiometric Formula |  | 2015 | 723 | 109.88 | -255 | 7.144947 | 1.243086e-16 | 0.964 | 0.532 | 0.007276363 |  |  | False |  |  | heating with subsequent water quenching, followed by pulverization | heated in vacuum at 1123 K for 24 h | Hot press under an argon atmosphere at about 730 K for 1 h under uniaxial pressure of 70 MPa | 753 | 5 days | Polycrystalline | Bulk
3443 | 4209 | ESTM | https://doi.org/10.1021/ja2091195 | Bi1 Cu0.9 Se1 O1 | Cu0.9Bi1Se1O1 | BiCu0.90SeO |  | BiCu1-xSeO | Stoichiometric Formula |  | 2011 | 323 | 0.43 | 166 | 0.01184908 | 0 | 0.0003216179 | 1.19 | 1.685544e-16 |  |  | False |  |  | ball-milled, calcined, ball-milled, heated at heated at 700 ˚C for 8 h in Ar silica tube under argon again | heated at 300 ˚C for 12 h in a sealed silica tube under argon | Spark Plasma Sintering under 50 MPa in an argon atmosphere at 700 °C for 6 min | Not mentioned | Not mentioned | Polycrystalline | Bulk
3444 | 4210 | ESTM | https://doi.org/10.1021/ja2091195 | Bi1 Cu0.9 Se1 O1 | Cu0.9Bi1Se1O1 | BiCu0.90SeO |  | BiCu1-xSeO | Stoichiometric Formula |  | 2011 | 523 | 0.44 | 189 | 0.01571724 | 0 | 0.0008993563 | 0.914 | 2.411063e-16 |  |  | False |  |  | ball-milled, calcined, ball-milled, heated at heated at 700 ˚C for 8 h in Ar silica tube under argon again | heated at 300 ˚C for 12 h in a sealed silica tube under argon | Spark Plasma Sintering under 50 MPa in an argon atmosphere at 700 °C for 6 min | Not mentioned | Not mentioned | Polycrystalline | Bulk
3445 | 4211 | ESTM | https://doi.org/10.1021/ja2091195 | Bi1 Cu0.9 Se1 O1 | Cu0.9Bi1Se1O1 | BiCu0.90SeO |  | BiCu1-xSeO | Stoichiometric Formula |  | 2011 | 723 | 0.8 | 223 | 0.0397832 | 1.744177e-16 | 0.004051162 | 0.71 | 2.141019e-16 |  |  | False |  |  | ball-milled, calcined, ball-milled, heated at heated at 700 ˚C for 8 h in Ar silica tube under argon again | heated at 300 ˚C for 12 h in a sealed silica tube under argon | Spark Plasma Sintering under 50 MPa in an argon atmosphere at 700 °C for 6 min | Not mentioned | Not mentioned | Polycrystalline | Bulk
3446 | 4212 | ESTM | https://doi.org/10.1021/ja2091195 | Bi1 Cu0.9 Se1 O1 | Cu0.9Bi1Se1O1 | BiCu0.90SeO |  | BiCu1-xSeO | Stoichiometric Formula |  | 2011 | 923 | 1.625 | 283 | 0.130144625 | 2.132672e-16 | 0.01857484 | 0.6467 | 1.867821e-16 |  |  | False |  |  | ball-milled, calcined, ball-milled, heated at heated at 700 ˚C for 8 h in Ar silica tube under argon again | heated at 300 ˚C for 12 h in a sealed silica tube under argon | Spark Plasma Sintering under 50 MPa in an argon atmosphere at 700 °C for 6 min | Not mentioned | Not mentioned | Polycrystalline | Bulk
3447 | 4213 | ESTM | https://doi.org/10.1021/ja2091195 | Bi1 Cu0.925 Se1 O1 | Cu0.925Bi1Se1O1 | BiCu0.925SeO |  | BiCu1-xSeO | Stoichiometric Formula |  | 2011 | 323 | 27.88 | 242.45 | 1.638842 | 1.354887e-16 | 0.03781043 | 1.4 | 0 |  |  | False |  |  | ball-milled, calcined, ball-milled, heated at heated at 700 ˚C for 8 h in Ar silica tube under argon again | heated at 300 ˚C for 12 h in a sealed silica tube under argon | Spark Plasma Sintering under 50 MPa in an argon atmosphere at 700 °C for 6 min | Not mentioned | Not mentioned | Polycrystalline | Bulk
3448 | 4214 | ESTM | https://doi.org/10.1021/ja2091195 | Bi1 Cu0.925 Se1 O1 | Cu0.925Bi1Se1O1 | BiCu0.925SeO |  | BiCu1-xSeO | Stoichiometric Formula |  | 2011 | 523 | 17.6 | 270 | 1.28304 | 0 | 0.06100272 | 1.1 | 0 |  |  | False |  |  | ball-milled, calcined, ball-milled, heated at heated at 700 ˚C for 8 h in Ar silica tube under argon again | heated at 300 ˚C for 12 h in a sealed silica tube under argon | Spark Plasma Sintering under 50 MPa in an argon atmosphere at 700 °C for 6 min | Not mentioned | Not mentioned | Polycrystalline | Bulk
3449 | 4215 | ESTM | https://doi.org/10.1021/ja2091195 | Bi1 Cu0.925 Se1 O1 | Cu0.925Bi1Se1O1 | BiCu0.925SeO |  | BiCu1-xSeO | Stoichiometric Formula |  | 2011 | 723 | 19.07 | 292 | 1.62598448 | 1.365601e-16 | 0.1264072 | 0.93 | 0 |  |  | False |  |  | ball-milled, calcined, ball-milled, heated at heated at 700 ˚C for 8 h in Ar silica tube under argon again | heated at 300 ˚C for 12 h in a sealed silica tube under argon | Spark Plasma Sintering under 50 MPa in an argon atmosphere at 700 °C for 6 min | Not mentioned | Not mentioned | Polycrystalline | Bulk
3450 | 4216 | ESTM | https://doi.org/10.1021/ja2091195 | Bi1 Cu0.925 Se1 O1 | Cu0.925Bi1Se1O1 | BiCu0.925SeO |  | BiCu1-xSeO | Stoichiometric Formula |  | 2011 | 923 | 25.5 | 304 | 2.43608576 | 0.03262519 | 0.2570604 | 0.8747 | 0 |  |  | False |  |  | ball-milled, calcined, ball-milled, heated at heated at 700 ˚C for 8 h in Ar silica tube under argon again | heated at 300 ˚C for 12 h in a sealed silica tube under argon | Spark Plasma Sintering under 50 MPa in an argon atmosphere at 700 °C for 6 min | Not mentioned | Not mentioned | Polycrystalline | Bulk
3451 | 4217 | ESTM | https://doi.org/10.1021/ja2091195 | Bi1 Cu0.975 Se1 O1 | Cu0.975Bi1Se1O1 | BiCu0.975SeO |  | BiCu1-xSeO | Stoichiometric Formula |  | 2011 | 323 | 23.3 | 167.59 | 0.6544133 | 0 | 0.02685839 | 0.787 | 1.291756e-16 |  |  | False |  |  | ball-milled, calcined, ball-milled, heated at heated at 700 ˚C for 8 h in Ar silica tube under argon again | heated at 300 ˚C for 12 h in a sealed silica tube under argon | Spark Plasma Sintering under 50 MPa in an argon atmosphere at 700 °C for 6 min | Not mentioned | Not mentioned | Polycrystalline | Bulk
3452 | 4219 | ESTM | https://doi.org/10.1021/ja2091195 | Bi1 Cu0.975 Se1 O1 | Cu0.975Bi1Se1O1 | BiCu0.975SeO |  | BiCu1-xSeO | Stoichiometric Formula |  | 2011 | 723 | 36.25 | 241.67 | 2.117159 | 0 | 0.3301782 | 0.4636 | 1.681248e-16 |  |  | False |  |  | ball-milled, calcined, ball-milled, heated at heated at 700 ˚C for 8 h in Ar silica tube under argon again | heated at 300 ˚C for 12 h in a sealed silica tube under argon | Spark Plasma Sintering under 50 MPa in an argon atmosphere at 700 °C for 6 min | Not mentioned | Not mentioned | Polycrystalline | Bulk
3453 | 4220 | ESTM | https://doi.org/10.1021/ja2091195 | Bi1 Cu0.975 Se1 O1 | Cu0.975Bi1Se1O1 | BiCu0.975SeO |  | BiCu1-xSeO | Stoichiometric Formula |  | 2011 | 923 | 52.2 | 279 | 4.12090254 | 0.01397809 | 0.7863 | 0.477 | 0.01411543 |  |  | False |  |  | ball-milled, calcined, ball-milled, heated at heated at 700 ˚C for 8 h in Ar silica tube under argon again | heated at 300 ˚C for 12 h in a sealed silica tube under argon | Spark Plasma Sintering under 50 MPa in an argon atmosphere at 700 °C for 6 min | Not mentioned | Not mentioned | Polycrystalline | Bulk
3454 | 4221 | ESTM | https://doi.org/10.1021/ja2091195 | Bi1 Cu1 Se1 O1 | CuBiSeO | BiCuSeO |  | BiCu1-xSeO | Stoichiometric Formula |  | 2011 | 323 | 1.14 | 354 | 0.14286024 | 1.942848e-16 | 0.007614498 | 0.606 | 1.139092e-16 |  |  | False |  |  | ball-milled, calcined, ball-milled, heated at heated at 700 ˚C for 8 h in Ar silica tube under argon again | heated at 300 ˚C for 12 h in a sealed silica tube under argon | Spark Plasma Sintering under 50 MPa in an argon atmosphere at 700 °C for 6 min | Not mentioned | Not mentioned | Polycrystalline | Bulk
3455 | 4222 | ESTM | https://doi.org/10.1021/ja2091195 | Bi1 Cu1 Se1 O1 | CuBiSeO | BiCuSeO |  | BiCu1-xSeO | Stoichiometric Formula |  | 2011 | 523 | 1.91 | 387 | 0.28605879 | 1.94055e-16 | 0.03012661 | 0.4966 | 0 |  |  | False |  |  | ball-milled, calcined, ball-milled, heated at heated at 700 ˚C for 8 h in Ar silica tube under argon again | heated at 300 ˚C for 12 h in a sealed silica tube under argon | Spark Plasma Sintering under 50 MPa in an argon atmosphere at 700 °C for 6 min | Not mentioned | Not mentioned | Polycrystalline | Bulk
3456 | 4223 | ESTM | https://doi.org/10.1021/ja2091195 | Bi1 Cu1 Se1 O1 | CuBiSeO | BiCuSeO |  | BiCu1-xSeO | Stoichiometric Formula |  | 2011 | 723 | 5.35 | 408 | 0.8905824 | 1.246626e-16 | 0.1443702 | 0.446 | 1.922528e-16 |  |  | False |  |  | ball-milled, calcined, ball-milled, heated at heated at 700 ˚C for 8 h in Ar silica tube under argon again | heated at 300 ˚C for 12 h in a sealed silica tube under argon | Spark Plasma Sintering under 50 MPa in an argon atmosphere at 700 °C for 6 min | Not mentioned | Not mentioned | Polycrystalline | Bulk
3457 | 4224 | ESTM | https://doi.org/10.1021/ja2091195 | Bi1 Cu1 Se1 O1 | CuBiSeO | BiCuSeO |  | BiCu1-xSeO | Stoichiometric Formula |  | 2011 | 923 | 13.83 | 419 | 2.42800863 | 0 | 0.5335838 | 0.42 | 0 |  |  | False |  |  | ball-milled, calcined, ball-milled, heated at heated at 700 ˚C for 8 h in Ar silica tube under argon again | heated at 300 ˚C for 12 h in a sealed silica tube under argon | Spark Plasma Sintering under 50 MPa in an argon atmosphere at 700 °C for 6 min | Not mentioned | Not mentioned | Polycrystalline | Bulk
3458 | 4225 | ESTM | https://doi.org/10.1039/c4ee03042g | Fe1 Nb0.8 Ti0.2 Sb1 | Ti0.2Nb0.8Fe1Sb1 | FeNb0.80Ti0.20Sb |  | FeNb1−xTixSb | Stoichiometric Formula |  | 2015 | 300 | 4600 | 72 | 23.8464 | 0 | 0.0953856 | 7.5 | 0 |  |  | False |  |  | levitation melting under Ar for 3 mins, remelted 3 times. Mechanically milled for 4 hours in Ar. | Not mentioned | spark plasma sintering at 1123 K for 10 min under 65 MPa in a vacuum | 1023 | 2 days | Polycrystalline | Bulk
3459 | 4226 | ESTM | https://doi.org/10.1039/c4ee03042g | Fe1 Nb0.8 Ti0.2 Sb1 | Ti0.2Nb0.8Fe1Sb1 | FeNb0.80Ti0.20Sb |  | FeNb1−xTixSb | Stoichiometric Formula |  | 2015 | 500 | 2700 | 111 | 33.2667 | 0 | 0.2819212 | 5.9 | 1.969031e-16 |  |  | False |  |  | levitation melting under Ar for 3 mins, remelted 3 times. Mechanically milled for 4 hours in Ar. | Not mentioned | spark plasma sintering at 1123 K for 10 min under 65 MPa in a vacuum | 1023 | 2 days | Polycrystalline | Bulk
3460 | 4227 | ESTM | https://doi.org/10.1039/c4ee03042g | Fe1 Nb0.8 Ti0.2 Sb1 | Ti0.2Nb0.8Fe1Sb1 | FeNb0.80Ti0.20Sb |  | FeNb1−xTixSb | Stoichiometric Formula |  | 2015 | 700 | 1650 | 150 | 37.125 | 0 | 0.4903302 | 5.3 | 0 |  |  | False |  |  | levitation melting under Ar for 3 mins, remelted 3 times. Mechanically milled for 4 hours in Ar. | Not mentioned | spark plasma sintering at 1123 K for 10 min under 65 MPa in a vacuum | 1023 | 2 days | Polycrystalline | Bulk
3461 | 4228 | ESTM | https://doi.org/10.1039/c4ee03042g | Fe1 Nb0.8 Ti0.2 Sb1 | Ti0.2Nb0.8Fe1Sb1 | FeNb0.80Ti0.20Sb |  | FeNb1−xTixSb | Stoichiometric Formula |  | 2015 | 900 | 1250 | 180 | 40.5 | 0 | 0.7755319 | 4.7 | 1.431563e-16 |  |  | False |  |  | levitation melting under Ar for 3 mins, remelted 3 times. Mechanically milled for 4 hours in Ar. | Not mentioned | spark plasma sintering at 1123 K for 10 min under 65 MPa in a vacuum | 1023 | 2 days | Polycrystalline | Bulk
3462 | 4229 | ESTM | https://doi.org/10.1039/c4ee03042g | Fe1 Nb0.88 Ti0.12 Sb1 | Ti0.12Nb0.88Fe1Sb1 | FeNb0.88Ti0.12Sb |  | FeNb1−xTixSb | Stoichiometric Formula |  | 2015 | 300 | 4300 | 103 | 45.6187 | 0 | 0.1211116 | 11.3 | 2.291736e-16 |  |  | False |  |  | levitation melting under Ar for 3 mins, remelted 3 times. Mechanically milled for 4 hours in Ar. | Not mentioned | spark plasma sintering at 1123 K for 10 min under 65 MPa in a vacuum | 1023 | 2 days | Polycrystalline | Bulk
3463 | 4230 | ESTM | https://doi.org/10.1039/c4ee03042g | Fe1 Nb0.88 Ti0.12 Sb1 | Ti0.12Nb0.88Fe1Sb1 | FeNb0.88Ti0.12Sb |  | FeNb1−xTixSb | Stoichiometric Formula |  | 2015 | 500 | 2500 | 140 | 49 | 0 | 0.2973301 | 8.24 | 0 |  |  | False |  |  | levitation melting under Ar for 3 mins, remelted 3 times. Mechanically milled for 4 hours in Ar. | Not mentioned | spark plasma sintering at 1123 K for 10 min under 65 MPa in a vacuum | 1023 | 2 days | Polycrystalline | Bulk
3464 | 4231 | ESTM | https://doi.org/10.1039/c4ee03042g | Fe1 Nb0.88 Ti0.12 Sb1 | Ti0.12Nb0.88Fe1Sb1 | FeNb0.88Ti0.12Sb |  | FeNb1−xTixSb | Stoichiometric Formula |  | 2015 | 700 | 1300 | 182 | 43.0612 | 0 | 0.463736 | 6.5 | 0 |  |  | False |  |  | levitation melting under Ar for 3 mins, remelted 3 times. Mechanically milled for 4 hours in Ar. | Not mentioned | spark plasma sintering at 1123 K for 10 min under 65 MPa in a vacuum | 1023 | 2 days | Polycrystalline | Bulk
3465 | 4232 | ESTM | https://doi.org/10.1039/c4ee03042g | Fe1 Nb0.88 Ti0.12 Sb1 | Ti0.12Nb0.88Fe1Sb1 | FeNb0.88Ti0.12Sb |  | FeNb1−xTixSb | Stoichiometric Formula |  | 2015 | 900 | 900 | 214 | 41.2164 | 0 | 0.6744502 | 5.5 | 3.292231e-16 |  |  | False |  |  | levitation melting under Ar for 3 mins, remelted 3 times. Mechanically milled for 4 hours in Ar. | Not mentioned | spark plasma sintering at 1123 K for 10 min under 65 MPa in a vacuum | 1023 | 2 days | Polycrystalline | Bulk
3466 | 4233 | ESTM | https://doi.org/10.1039/c4ee03042g | Fe1 Nb0.92 Ti0.08 Sb1 | Ti0.08Nb0.92Fe1Sb1 | FeNb0.92Ti0.08Sb |  | FeNb1−xTixSb | Stoichiometric Formula |  | 2015 | 300 | 4000 | 120 | 57.6 | 1.233581e-16 | 0.1329231 | 13 | 2.088093e-16 |  |  | False |  |  | levitation melting under Ar for 3 mins, remelted 3 times. Mechanically milled for 4 hours in Ar. | Not mentioned | spark plasma sintering at 1123 K for 10 min under 65 MPa in a vacuum | 1023 | 2 days | Polycrystalline | Bulk
3467 | 4234 | ESTM | https://doi.org/10.1039/c4ee03042g | Fe1 Nb0.92 Ti0.08 Sb1 | Ti0.08Nb0.92Fe1Sb1 | FeNb0.92Ti0.08Sb |  | FeNb1−xTixSb | Stoichiometric Formula |  | 2015 | 500 | 2000 | 168 | 56.448 | 0 | 0.3002553 | 9.4 | 0 |  |  | False |  |  | levitation melting under Ar for 3 mins, remelted 3 times. Mechanically milled for 4 hours in Ar. | Not mentioned | spark plasma sintering at 1123 K for 10 min under 65 MPa in a vacuum | 1023 | 2 days | Polycrystalline | Bulk
3468 | 4235 | ESTM | https://doi.org/10.1039/c4ee03042g | Fe1 Nb0.92 Ti0.08 Sb1 | Ti0.08Nb0.92Fe1Sb1 | FeNb0.92Ti0.08Sb |  | FeNb1−xTixSb | Stoichiometric Formula |  | 2015 | 700 | 1100 | 207 | 47.1339 | 0 | 0.4458612 | 7.4 | 1.245032e-16 |  |  | False |  |  | levitation melting under Ar for 3 mins, remelted 3 times. Mechanically milled for 4 hours in Ar. | Not mentioned | spark plasma sintering at 1123 K for 10 min under 65 MPa in a vacuum | 1023 | 2 days | Polycrystalline | Bulk
3469 | 4236 | ESTM | https://doi.org/10.1039/c4ee03042g | Fe1 Nb0.92 Ti0.08 Sb1 | Ti0.08Nb0.92Fe1Sb1 | FeNb0.92Ti0.08Sb |  | FeNb1−xTixSb | Stoichiometric Formula |  | 2015 | 900 | 790 | 240 | 45.504 | 0 | 0.6500571 | 6.3 | 1.707885e-16 |  |  | False |  |  | levitation melting under Ar for 3 mins, remelted 3 times. Mechanically milled for 4 hours in Ar. | Not mentioned | spark plasma sintering at 1123 K for 10 min under 65 MPa in a vacuum | 1023 | 2 days | Polycrystalline | Bulk
3470 | 4237 | ESTM | https://doi.org/10.1039/c4ee03042g | Fe1 Nb0.96 Ti0.04 Sb1 | Ti0.04Nb0.96Fe1Sb1 | FeNb0.96Ti0.04Sb |  | FeNb1−xTixSb | Stoichiometric Formula |  | 2015 | 300 | 1600 | 153 | 37.4544 | 0 | 0.0749088 | 15 | 0 |  |  | False |  |  | levitation melting under Ar for 3 mins, remelted 3 times. Mechanically milled for 4 hours in Ar. | Not mentioned | spark plasma sintering at 1123 K for 10 min under 65 MPa in a vacuum | 1023 | 2 days | Polycrystalline | Bulk
3471 | 4238 | ESTM | https://doi.org/10.1039/c4ee03042g | Fe1 Nb0.96 Ti0.04 Sb1 | Ti0.04Nb0.96Fe1Sb1 | FeNb0.96Ti0.04Sb |  | FeNb1−xTixSb | Stoichiometric Formula |  | 2015 | 500 | 1130 | 206 | 47.95268 | 0 | 0.2325542 | 10.31 | 1.19351e-16 |  |  | False |  |  | levitation melting under Ar for 3 mins, remelted 3 times. Mechanically milled for 4 hours in Ar. | Not mentioned | spark plasma sintering at 1123 K for 10 min under 65 MPa in a vacuum | 1023 | 2 days | Polycrystalline | Bulk
3472 | 4239 | ESTM | https://doi.org/10.1039/c4ee03042g | Fe1 Nb0.96 Ti0.04 Sb1 | Ti0.04Nb0.96Fe1Sb1 | FeNb0.96Ti0.04Sb |  | FeNb1−xTixSb | Stoichiometric Formula |  | 2015 | 700 | 660 | 255 | 42.9165 | 0 | 0.375519375 | 8 | 0 |  |  | False |  |  | levitation melting under Ar for 3 mins, remelted 3 times. Mechanically milled for 4 hours in Ar. | Not mentioned | spark plasma sintering at 1123 K for 10 min under 65 MPa in a vacuum | 1023 | 2 days | Polycrystalline | Bulk
3473 | 4240 | ESTM | https://doi.org/10.1039/c4ee03042g | Fe1 Nb0.96 Ti0.04 Sb1 | Ti0.04Nb0.96Fe1Sb1 | FeNb0.96Ti0.04Sb |  | FeNb1−xTixSb | Stoichiometric Formula |  | 2015 | 900 | 420 | 284 | 33.87552 | 0 | 0.4741519 | 6.43 | 2.341492e-16 |  |  | False |  |  | levitation melting under Ar for 3 mins, remelted 3 times. Mechanically milled for 4 hours in Ar. | Not mentioned | spark plasma sintering at 1123 K for 10 min under 65 MPa in a vacuum | 1023 | 2 days | Polycrystalline | Bulk
3474 | 4241 | ESTM | https://doi.org/10.1039/c4ta05530f | Ag1 Sn15 Bi1 Te17 | AgSn15BiTe17 | AgSn15.0BiTe17.0 |  | AgSnxBiTex+2 | Stoichiometric Formula |  | 2014 | 300 | 2048.1 | 65.86 | 8.883715 | 1.999565e-16 | 0.1025044 | 2.6 | 1.353872e-16 |  |  | False |  |  | Sealed in ~10^-4 Torr, slowly heated to 1273 K in 10 h, soaked at this temperature for 6 h, then slowly cooled down to 1073 K in 2 h, dwelled at this temperature for 4 h, and then slowly cooled to room temperature by switching off the furnace power. Ground using using a mechanical mortar and pestle. | Not mentioned | spark plasma sintering at 723 K for 5 min in a 12.7 mm diameter graphite die under an axial pressure of 40 MPa in vacuum | Not mentioned | Not mentioned | Polycrystalline | Bulk
3475 | 4242 | ESTM | https://doi.org/10.1039/c4ta05530f | Ag1 Sn15 Bi1 Te17 | AgSn15BiTe17 | AgSn15.0BiTe17.0 |  | AgSnxBiTex+2 | Stoichiometric Formula |  | 2014 | 400 | 1576.92 | 94 | 13.93366512 | 0 | 0.2312642 | 2.41 | 0 |  |  | False |  |  | Sealed in ~10^-4 Torr, slowly heated to 1273 K in 10 h, soaked at this temperature for 6 h, then slowly cooled down to 1073 K in 2 h, dwelled at this temperature for 4 h, and then slowly cooled to room temperature by switching off the furnace power. Ground using using a mechanical mortar and pestle. | Not mentioned | spark plasma sintering at 723 K for 5 min in a 12.7 mm diameter graphite die under an axial pressure of 40 MPa in vacuum | Not mentioned | Not mentioned | Polycrystalline | Bulk
3476 | 4243 | ESTM | https://doi.org/10.1039/c4ta05530f | Ag1 Sn15 Bi1 Te17 | AgSn15BiTe17 | AgSn15.0BiTe17.0 |  | AgSnxBiTex+2 | Stoichiometric Formula |  | 2014 | 500 | 1211.53 | 123 | 18.32923737 | 0 | 0.4384985 | 2.09 | 2.531874e-16 |  |  | False |  |  | Sealed in ~10^-4 Torr, slowly heated to 1273 K in 10 h, soaked at this temperature for 6 h, then slowly cooled down to 1073 K in 2 h, dwelled at this temperature for 4 h, and then slowly cooled to room temperature by switching off the furnace power. Ground using using a mechanical mortar and pestle. | Not mentioned | spark plasma sintering at 723 K for 5 min in a 12.7 mm diameter graphite die under an axial pressure of 40 MPa in vacuum | Not mentioned | Not mentioned | Polycrystalline | Bulk
3477 | 4244 | ESTM | https://doi.org/10.1039/c4ta05530f | Ag1 Sn15 Bi1 Te17 | AgSn15BiTe17 | AgSn15.0BiTe17.0 |  | AgSnxBiTex+2 | Stoichiometric Formula |  | 2014 | 600 | 971.15 | 149 | 21.56050115 | 1.647788e-16 | 0.7329349 | 1.765 | 1.514764e-16 |  |  | False |  |  | Sealed in ~10^-4 Torr, slowly heated to 1273 K in 10 h, soaked at this temperature for 6 h, then slowly cooled down to 1073 K in 2 h, dwelled at this temperature for 4 h, and then slowly cooled to room temperature by switching off the furnace power. Ground using using a mechanical mortar and pestle. | Not mentioned | spark plasma sintering at 723 K for 5 min in a 12.7 mm diameter graphite die under an axial pressure of 40 MPa in vacuum | Not mentioned | Not mentioned | Polycrystalline | Bulk
3478 | 4245 | ESTM | https://doi.org/10.1039/c4ta05530f | Ag1 Sn25 Bi1 Te27 | AgSn25BiTe27 | AgSn25.0BiTe27.0 |  | AgSnxBiTex+2 | Stoichiometric Formula |  | 2014 | 300 | 2548.08 | 46 | 5.39173728 | 0 | 0.04743464 | 3.41 | 1.462833e-16 |  |  | False |  |  | Sealed in ~10^-4 Torr, slowly heated to 1273 K in 10 h, soaked at this temperature for 6 h, then slowly cooled down to 1073 K in 2 h, dwelled at this temperature for 4 h, and then slowly cooled to room temperature by switching off the furnace power. Ground using using a mechanical mortar and pestle. | Not mentioned | spark plasma sintering at 723 K for 5 min in a 12.7 mm diameter graphite die under an axial pressure of 40 MPa in vacuum | Not mentioned | Not mentioned | Polycrystalline | Bulk
3479 | 4246 | ESTM | https://doi.org/10.1039/c4ta05530f | Ag1 Sn25 Bi1 Te27 | AgSn25BiTe27 | AgSn25.0BiTe27.0 |  | AgSnxBiTex+2 | Stoichiometric Formula |  | 2014 | 400 | 2000 | 66 | 8.712 | 0 | 0.1092414 | 3.19 | 1.270378e-16 |  |  | False |  |  | Sealed in ~10^-4 Torr, slowly heated to 1273 K in 10 h, soaked at this temperature for 6 h, then slowly cooled down to 1073 K in 2 h, dwelled at this temperature for 4 h, and then slowly cooled to room temperature by switching off the furnace power. Ground using using a mechanical mortar and pestle. | Not mentioned | spark plasma sintering at 723 K for 5 min in a 12.7 mm diameter graphite die under an axial pressure of 40 MPa in vacuum | Not mentioned | Not mentioned | Polycrystalline | Bulk
3480 | 4247 | ESTM | https://doi.org/10.1039/c4ta05530f | Ag1 Sn25 Bi1 Te27 | AgSn25BiTe27 | AgSn25.0BiTe27.0 |  | AgSnxBiTex+2 | Stoichiometric Formula |  | 2014 | 500 | 1500 | 93 | 12.9735 | 0 | 0.2260192 | 2.87 | 0 |  |  | False |  |  | Sealed in ~10^-4 Torr, slowly heated to 1273 K in 10 h, soaked at this temperature for 6 h, then slowly cooled down to 1073 K in 2 h, dwelled at this temperature for 4 h, and then slowly cooled to room temperature by switching off the furnace power. Ground using using a mechanical mortar and pestle. | Not mentioned | spark plasma sintering at 723 K for 5 min in a 12.7 mm diameter graphite die under an axial pressure of 40 MPa in vacuum | Not mentioned | Not mentioned | Polycrystalline | Bulk
3481 | 4248 | ESTM | https://doi.org/10.1039/c4ta05530f | Ag1 Sn25 Bi1 Te27 | AgSn25BiTe27 | AgSn25.0BiTe27.0 |  | AgSnxBiTex+2 | Stoichiometric Formula |  | 2014 | 600 | 1153.85 | 122 | 17.1739034 | 2.06867e-16 | 0.4072862 | 2.53 | 1.362952e-16 |  |  | False |  |  | Sealed in ~10^-4 Torr, slowly heated to 1273 K in 10 h, soaked at this temperature for 6 h, then slowly cooled down to 1073 K in 2 h, dwelled at this temperature for 4 h, and then slowly cooled to room temperature by switching off the furnace power. Ground using using a mechanical mortar and pestle. | Not mentioned | spark plasma sintering at 723 K for 5 min in a 12.7 mm diameter graphite die under an axial pressure of 40 MPa in vacuum | Not mentioned | Not mentioned | Polycrystalline | Bulk
3482 | 4249 | ESTM | https://doi.org/10.1039/c4ta05530f | Ag1 Sn5 Bi1 Te7 | AgSn5BiTe7 | AgSn5.0BiTe7.0 |  | AgSnxBiTex+2 | Stoichiometric Formula |  | 2014 | 300 | 1000 | 112 | 12.544 | 1.416101e-16 | 0.2337391 | 1.61 | 1.18746e-16 |  |  | False |  |  | Sealed in ~10^-4 Torr, slowly heated to 1273 K in 10 h, soaked at this temperature for 6 h, then slowly cooled down to 1073 K in 2 h, dwelled at this temperature for 4 h, and then slowly cooled to room temperature by switching off the furnace power. Ground using using a mechanical mortar and pestle. | Not mentioned | spark plasma sintering at 723 K for 5 min in a 12.7 mm diameter graphite die under an axial pressure of 40 MPa in vacuum | Not mentioned | Not mentioned | Polycrystalline | Bulk
3483 | 4250 | ESTM | https://doi.org/10.1039/c4ta05530f | Ag1 Sn5 Bi1 Te7 | AgSn5BiTe7 | AgSn5.0BiTe7.0 |  | AgSnxBiTex+2 | Stoichiometric Formula |  | 2014 | 400 | 837 | 131.25 | 14.41863 | 1.231987e-16 | 0.3538315 | 1.63 | 1.568858e-16 |  |  | False |  |  | Sealed in ~10^-4 Torr, slowly heated to 1273 K in 10 h, soaked at this temperature for 6 h, then slowly cooled down to 1073 K in 2 h, dwelled at this temperature for 4 h, and then slowly cooled to room temperature by switching off the furnace power. Ground using using a mechanical mortar and pestle. | Not mentioned | spark plasma sintering at 723 K for 5 min in a 12.7 mm diameter graphite die under an axial pressure of 40 MPa in vacuum | Not mentioned | Not mentioned | Polycrystalline | Bulk
3484 | 4251 | ESTM | https://doi.org/10.1039/c4ta05530f | Ag1 Sn5 Bi1 Te7 | AgSn5BiTe7 | AgSn5.0BiTe7.0 |  | AgSnxBiTex+2 | Stoichiometric Formula |  | 2014 | 600 | 730.7 | 132.45 | 12.81867 | 0 | 0.3610894 | 2.13 | 0 |  |  | False |  |  | Sealed in ~10^-4 Torr, slowly heated to 1273 K in 10 h, soaked at this temperature for 6 h, then slowly cooled down to 1073 K in 2 h, dwelled at this temperature for 4 h, and then slowly cooled to room temperature by switching off the furnace power. Ground using using a mechanical mortar and pestle. | Not mentioned | spark plasma sintering at 723 K for 5 min in a 12.7 mm diameter graphite die under an axial pressure of 40 MPa in vacuum | Not mentioned | Not mentioned | Polycrystalline | Bulk
3485 | 4252 | ESTM | https://doi.org/10.1039/c4ta05530f | Ag1 Sn5 Bi1 Te7 | AgSn5BiTe7 | AgSn5.0BiTe7.0 |  | AgSnxBiTex+2 | Stoichiometric Formula |  | 2014 | 500 | 778.85 | 137 | 14.61823565 | 1.215165e-16 | 0.4008291 | 1.8235 | 0 |  |  | False |  |  | Sealed in ~10^-4 Torr, slowly heated to 1273 K in 10 h, soaked at this temperature for 6 h, then slowly cooled down to 1073 K in 2 h, dwelled at this temperature for 4 h, and then slowly cooled to room temperature by switching off the furnace power. Ground using using a mechanical mortar and pestle. | Not mentioned | spark plasma sintering at 723 K for 5 min in a 12.7 mm diameter graphite die under an axial pressure of 40 MPa in vacuum | Not mentioned | Not mentioned | Polycrystalline | Bulk
3486 | 4253 | ESTM | https://doi.org/10.1039/c4ta05530f | Sn1 Te1 | SnTe | SnTe |  | SnTe | Stoichiometric Formula |  | 2014 | 300 | 7778.85 | 34.86 | 9.453011 | 0 | 0.03567174 | 7.95 | 0 |  |  | False |  |  | Sealed in ~10^-4 Torr, slowly heated to 1273 K in 10 h, soaked at this temperature for 6 h, then slowly cooled down to 1073 K in 2 h, dwelled at this temperature for 4 h, and then slowly cooled to room temperature by switching off the furnace power. Ground using using a mechanical mortar and pestle. | Not mentioned | spark plasma sintering at 723 K for 5 min in a 12.7 mm diameter graphite die under an axial pressure of 40 MPa in vacuum | Not mentioned | Not mentioned | Polycrystalline | Bulk
3487 | 4254 | ESTM | https://doi.org/10.1039/c4ta05530f | Sn1 Te1 | SnTe | SnTe |  | SnTe | Stoichiometric Formula |  | 2014 | 400 | 6605.77 | 39.66 | 10.39032 | 0 | 0.05643079 | 7.365 | 1.229629e-16 |  |  | False |  |  | Sealed in ~10^-4 Torr, slowly heated to 1273 K in 10 h, soaked at this temperature for 6 h, then slowly cooled down to 1073 K in 2 h, dwelled at this temperature for 4 h, and then slowly cooled to room temperature by switching off the furnace power. Ground using using a mechanical mortar and pestle. | Not mentioned | spark plasma sintering at 723 K for 5 min in a 12.7 mm diameter graphite die under an axial pressure of 40 MPa in vacuum | Not mentioned | Not mentioned | Polycrystalline | Bulk
3488 | 4255 | ESTM | https://doi.org/10.1039/c4ta05530f | Sn1 Te1 | SnTe | SnTe |  | SnTe | Stoichiometric Formula |  | 2014 | 500 | 4134.6 | 49 | 9.9271746 | 0 | 0.07577996 | 6.55 | 0 |  |  | False |  |  | Sealed in ~10^-4 Torr, slowly heated to 1273 K in 10 h, soaked at this temperature for 6 h, then slowly cooled down to 1073 K in 2 h, dwelled at this temperature for 4 h, and then slowly cooled to room temperature by switching off the furnace power. Ground using using a mechanical mortar and pestle. | Not mentioned | spark plasma sintering at 723 K for 5 min in a 12.7 mm diameter graphite die under an axial pressure of 40 MPa in vacuum | Not mentioned | Not mentioned | Polycrystalline | Bulk
3489 | 4256 | ESTM | https://doi.org/10.1039/c4ta05530f | Sn1 Te1 | SnTe | SnTe |  | SnTe | Stoichiometric Formula |  | 2014 | 600 | 3067.3 | 64.4 | 12.7212 | 0 | 0.1360556 | 5.61 | 0 |  |  | False |  |  | Sealed in ~10^-4 Torr, slowly heated to 1273 K in 10 h, soaked at this temperature for 6 h, then slowly cooled down to 1073 K in 2 h, dwelled at this temperature for 4 h, and then slowly cooled to room temperature by switching off the furnace power. Ground using using a mechanical mortar and pestle. | Not mentioned | spark plasma sintering at 723 K for 5 min in a 12.7 mm diameter graphite die under an axial pressure of 40 MPa in vacuum | Not mentioned | Not mentioned | Polycrystalline | Bulk
3490 | 4257 | ESTM | https://doi.org/10.1039/c6ta03126a | Zn0.85 Cd0.15 Sc0.02 O1.03 | Sc0.02Zn0.85Cd0.15O1.03 | Zn0.85Cd0.15Sc0.02O1.03 |  |  | Stoichiometric Formula |  | 2016 | 300 | 194.3 | -49.4 | 0.474161948 | 1.170721e-16 | 0.00187663 | 7.58 | 1.155478e-16 |  |  | False |  |  | ball milling with ceramic balls for 24 h, pressed at 65 MPa for 60 s, followed by isostatic pressing at 5 GPa for 60 s | Not mentioned | sintered in a chamber furnace with a heating and cooling rate of 1 K min−1 at 850 °C for 24 h in air and then at 1300 °C for 5 h in air to maintain the oxygen stoichiometry | Not mentioned | Not mentioned | Polycrystalline | Bulk
3491 | 4258 | ESTM | https://doi.org/10.1039/c6ta03126a | Zn0.85 Cd0.15 Sc0.02 O1.03 | Sc0.02Zn0.85Cd0.15O1.03 | Zn0.85Cd0.15Sc0.02O1.03 |  |  | Stoichiometric Formula |  | 2016 | 373 | 198 | -59 | 0.689238 | 1.610798e-16 | 0.003905298 | 6.583 | 1.110494e-16 |  |  | False |  |  | ball milling with ceramic balls for 24 h, pressed at 65 MPa for 60 s, followed by isostatic pressing at 5 GPa for 60 s | Not mentioned | sintered in a chamber furnace with a heating and cooling rate of 1 K min−1 at 850 °C for 24 h in air and then at 1300 °C for 5 h in air to maintain the oxygen stoichiometry | Not mentioned | Not mentioned | Polycrystalline | Bulk
3492 | 4259 | ESTM | https://doi.org/10.1039/c6ta03126a | Zn0.85 Cd0.15 Sc0.02 O1.03 | Sc0.02Zn0.85Cd0.15O1.03 | Zn0.85Cd0.15Sc0.02O1.03 |  |  | Stoichiometric Formula |  | 2016 | 473 | 200 | -70 | 0.98 | 0 | 0.008061565 | 5.75 | 0 |  |  | False |  |  | ball milling with ceramic balls for 24 h, pressed at 65 MPa for 60 s, followed by isostatic pressing at 5 GPa for 60 s | Not mentioned | sintered in a chamber furnace with a heating and cooling rate of 1 K min−1 at 850 °C for 24 h in air and then at 1300 °C for 5 h in air to maintain the oxygen stoichiometry | Not mentioned | Not mentioned | Polycrystalline | Bulk
3493 | 4260 | ESTM | https://doi.org/10.1039/c6ta03126a | Zn0.85 Cd0.15 Sc0.02 O1.03 | Sc0.02Zn0.85Cd0.15O1.03 | Zn0.85Cd0.15Sc0.02O1.03 |  |  | Stoichiometric Formula |  | 2016 | 573 | 198 | -79 | 1.235718 | 1.796887e-16 | 0.01416132828 | 5 | 1.224972e-16 |  |  | False |  |  | ball milling with ceramic balls for 24 h, pressed at 65 MPa for 60 s, followed by isostatic pressing at 5 GPa for 60 s | Not mentioned | sintered in a chamber furnace with a heating and cooling rate of 1 K min−1 at 850 °C for 24 h in air and then at 1300 °C for 5 h in air to maintain the oxygen stoichiometry | Not mentioned | Not mentioned | Polycrystalline | Bulk
3494 | 4261 | ESTM | https://doi.org/10.1039/c6ta03126a | Zn0.85 Cd0.15 Sc0.02 O1.03 | Sc0.02Zn0.85Cd0.15O1.03 | Zn0.85Cd0.15Sc0.02O1.03 |  |  | Stoichiometric Formula |  | 2016 | 673 | 192 | -86 | 1.420032 | 0 | 0.02162175 | 4.42 | 1.604609e-16 |  |  | False |  |  | ball milling with ceramic balls for 24 h, pressed at 65 MPa for 60 s, followed by isostatic pressing at 5 GPa for 60 s | Not mentioned | sintered in a chamber furnace with a heating and cooling rate of 1 K min−1 at 850 °C for 24 h in air and then at 1300 °C for 5 h in air to maintain the oxygen stoichiometry | Not mentioned | Not mentioned | Polycrystalline | Bulk
3495 | 4262 | ESTM | https://doi.org/10.1039/c6ta03126a | Zn0.85 Cd0.15 Sc0.02 O1.03 | Sc0.02Zn0.85Cd0.15O1.03 | Zn0.85Cd0.15Sc0.02O1.03 |  |  | Stoichiometric Formula |  | 2016 | 773 | 178.57 | -96.47 | 1.661855 | 1.336125e-16 | 0.03148563 | 4.08 | 0 |  |  | False |  |  | ball milling with ceramic balls for 24 h, pressed at 65 MPa for 60 s, followed by isostatic pressing at 5 GPa for 60 s | Not mentioned | sintered in a chamber furnace with a heating and cooling rate of 1 K min−1 at 850 °C for 24 h in air and then at 1300 °C for 5 h in air to maintain the oxygen stoichiometry | Not mentioned | Not mentioned | Polycrystalline | Bulk
3496 | 4263 | ESTM | https://doi.org/10.1039/c6ta03126a | Zn0.85 Cd0.15 Sc0.02 O1.03 | Sc0.02Zn0.85Cd0.15O1.03 | Zn0.85Cd0.15Sc0.02O1.03 |  |  | Stoichiometric Formula |  | 2016 | 873 | 168 | -108 | 1.959552 | 0 | 0.04501813 | 3.8 | 1.541355e-16 |  |  | False |  |  | ball milling with ceramic balls for 24 h, pressed at 65 MPa for 60 s, followed by isostatic pressing at 5 GPa for 60 s | Not mentioned | sintered in a chamber furnace with a heating and cooling rate of 1 K min−1 at 850 °C for 24 h in air and then at 1300 °C for 5 h in air to maintain the oxygen stoichiometry | Not mentioned | Not mentioned | Polycrystalline | Bulk
3497 | 4264 | ESTM | https://doi.org/10.1039/c6ta03126a | Zn0.85 Cd0.15 Sc0.02 O1.03 | Sc0.02Zn0.85Cd0.15O1.03 | Zn0.85Cd0.15Sc0.02O1.03 |  |  | Stoichiometric Formula |  | 2016 | 973 | 154 | -121 | 2.254714 | 0 | 0.06588098 | 3.33 | 0 |  |  | False |  |  | ball milling with ceramic balls for 24 h, pressed at 65 MPa for 60 s, followed by isostatic pressing at 5 GPa for 60 s | Not mentioned | sintered in a chamber furnace with a heating and cooling rate of 1 K min−1 at 850 °C for 24 h in air and then at 1300 °C for 5 h in air to maintain the oxygen stoichiometry | Not mentioned | Not mentioned | Polycrystalline | Bulk
3498 | 4265 | ESTM | https://doi.org/10.1039/c6ta03126a | Zn0.85 Cd0.15 Sc0.02 O1.03 | Sc0.02Zn0.85Cd0.15O1.03 | Zn0.85Cd0.15Sc0.02O1.03 |  |  | Stoichiometric Formula |  | 2016 | 1073 | 138 | -128 | 2.260992 | 0 | 0.07464752 | 3.25 | 0 |  |  | False |  |  | ball milling with ceramic balls for 24 h, pressed at 65 MPa for 60 s, followed by isostatic pressing at 5 GPa for 60 s | Not mentioned | sintered in a chamber furnace with a heating and cooling rate of 1 K min−1 at 850 °C for 24 h in air and then at 1300 °C for 5 h in air to maintain the oxygen stoichiometry | Not mentioned | Not mentioned | Polycrystalline | Bulk
3499 | 4266 | ESTM | https://doi.org/10.1039/c6ta03126a | Zn0.85 Cd0.15 Sc0.02 O1.03 | Sc0.02Zn0.85Cd0.15O1.03 | Zn0.85Cd0.15Sc0.02O1.03 |  |  | Stoichiometric Formula |  | 2016 | 1173 | 125 | -133 | 2.211125 | 0 | 0.08233808 | 3.15 | 1.685464e-16 |  |  | False |  |  | ball milling with ceramic balls for 24 h, pressed at 65 MPa for 60 s, followed by isostatic pressing at 5 GPa for 60 s | Not mentioned | sintered in a chamber furnace with a heating and cooling rate of 1 K min−1 at 850 °C for 24 h in air and then at 1300 °C for 5 h in air to maintain the oxygen stoichiometry | Not mentioned | Not mentioned | Polycrystalline | Bulk
3500 | 4267 | ESTM | https://doi.org/10.1039/c6ta03126a | Zn0.875 Cd0.125 Sc0.02 O1.03 | Sc0.02Zn0.875Cd0.125O1.03 | Zn0.875Cd0.125Sc0.02O1.03 |  |  | Stoichiometric Formula |  | 2016 | 300 | 428.57 | -73.5 | 2.315242 | 1.918111e-16 | 0.0102899657 | 6.75 | 0 |  |  | False |  |  | ball milling with ceramic balls for 24 h, pressed at 65 MPa for 60 s, followed by isostatic pressing at 5 GPa for 60 s | Not mentioned | sintered in a chamber furnace with a heating and cooling rate of 1 K min−1 at 850 °C for 24 h in air and then at 1300 °C for 5 h in air to maintain the oxygen stoichiometry | Not mentioned | Not mentioned | Polycrystalline | Bulk
3501 | 4268 | ESTM | https://doi.org/10.1039/c6ta03126a | Zn0.875 Cd0.125 Sc0.02 O1.03 | Sc0.02Zn0.875Cd0.125O1.03 | Zn0.875Cd0.125Sc0.02O1.03 |  |  | Stoichiometric Formula |  | 2016 | 373 | 410 | -83 | 2.82449 | 0 | 0.01858086 | 5.67 | 1.867215e-16 |  |  | False |  |  | ball milling with ceramic balls for 24 h, pressed at 65 MPa for 60 s, followed by isostatic pressing at 5 GPa for 60 s | Not mentioned | sintered in a chamber furnace with a heating and cooling rate of 1 K min−1 at 850 °C for 24 h in air and then at 1300 °C for 5 h in air to maintain the oxygen stoichiometry | Not mentioned | Not mentioned | Polycrystalline | Bulk
3502 | 4269 | ESTM | https://doi.org/10.1039/c6ta03126a | Zn0.875 Cd0.125 Sc0.02 O1.03 | Sc0.02Zn0.875Cd0.125O1.03 | Zn0.875Cd0.125Sc0.02O1.03 |  |  | Stoichiometric Formula |  | 2016 | 473 | 383.3 | -93 | 3.3151617 | 0 | 0.0298 | 5.08 | 0.03582379 |  |  | False |  |  | ball milling with ceramic balls for 24 h, pressed at 65 MPa for 60 s, followed by isostatic pressing at 5 GPa for 60 s | Not mentioned | sintered in a chamber furnace with a heating and cooling rate of 1 K min−1 at 850 °C for 24 h in air and then at 1300 °C for 5 h in air to maintain the oxygen stoichiometry | Not mentioned | Not mentioned | Polycrystalline | Bulk
3503 | 4270 | ESTM | https://doi.org/10.1039/c6ta03126a | Zn0.875 Cd0.125 Sc0.02 O1.03 | Sc0.02Zn0.875Cd0.125O1.03 | Zn0.875Cd0.125Sc0.02O1.03 |  |  | Stoichiometric Formula |  | 2016 | 573 | 355.7 | -101 | 3.6284957 | 1.223893e-16 | 0.04892066 | 4.25 | 0 |  |  | False |  |  | ball milling with ceramic balls for 24 h, pressed at 65 MPa for 60 s, followed by isostatic pressing at 5 GPa for 60 s | Not mentioned | sintered in a chamber furnace with a heating and cooling rate of 1 K min−1 at 850 °C for 24 h in air and then at 1300 °C for 5 h in air to maintain the oxygen stoichiometry | Not mentioned | Not mentioned | Polycrystalline | Bulk
3504 | 4271 | ESTM | https://doi.org/10.1039/c6ta03126a | Zn0.875 Cd0.125 Sc0.02 O1.03 | Sc0.02Zn0.875Cd0.125O1.03 | Zn0.875Cd0.125Sc0.02O1.03 |  |  | Stoichiometric Formula |  | 2016 | 673 | 328.6 | -110 | 3.97606 | 1.116908e-16 | 0.06986654 | 3.83 | 0 |  |  | False |  |  | ball milling with ceramic balls for 24 h, pressed at 65 MPa for 60 s, followed by isostatic pressing at 5 GPa for 60 s | Not mentioned | sintered in a chamber furnace with a heating and cooling rate of 1 K min−1 at 850 °C for 24 h in air and then at 1300 °C for 5 h in air to maintain the oxygen stoichiometry | Not mentioned | Not mentioned | Polycrystalline | Bulk
3505 | 4272 | ESTM | https://doi.org/10.1039/c6ta03126a | Zn0.875 Cd0.125 Sc0.02 O1.03 | Sc0.02Zn0.875Cd0.125O1.03 | Zn0.875Cd0.125Sc0.02O1.03 |  |  | Stoichiometric Formula |  | 2016 | 773 | 301 | -117.6 | 4.16275776 | 2.13363e-16 | 0.0877 | 3.58 | 0.02489179 |  |  | False |  |  | ball milling with ceramic balls for 24 h, pressed at 65 MPa for 60 s, followed by isostatic pressing at 5 GPa for 60 s | Not mentioned | sintered in a chamber furnace with a heating and cooling rate of 1 K min−1 at 850 °C for 24 h in air and then at 1300 °C for 5 h in air to maintain the oxygen stoichiometry | Not mentioned | Not mentioned | Polycrystalline | Bulk
3506 | 4273 | ESTM | https://doi.org/10.1039/c6ta03126a | Zn0.875 Cd0.125 Sc0.02 O1.03 | Sc0.02Zn0.875Cd0.125O1.03 | Zn0.875Cd0.125Sc0.02O1.03 |  |  | Stoichiometric Formula |  | 2016 | 873 | 277.1 | -129 | 4.6112211 | 1.926124e-16 | 0.1219878 | 3.3 | 1.137638e-16 |  |  | False |  |  | ball milling with ceramic balls for 24 h, pressed at 65 MPa for 60 s, followed by isostatic pressing at 5 GPa for 60 s | Not mentioned | sintered in a chamber furnace with a heating and cooling rate of 1 K min−1 at 850 °C for 24 h in air and then at 1300 °C for 5 h in air to maintain the oxygen stoichiometry | Not mentioned | Not mentioned | Polycrystalline | Bulk
3507 | 4274 | ESTM | https://doi.org/10.1039/c6ta03126a | Zn0.875 Cd0.125 Sc0.02 O1.03 | Sc0.02Zn0.875Cd0.125O1.03 | Zn0.875Cd0.125Sc0.02O1.03 |  |  | Stoichiometric Formula |  | 2016 | 973 | 253 | -139 | 4.888213 | 1.81698e-16 | 0.158541 | 3 | 7.002748e-16 |  |  | False |  |  | ball milling with ceramic balls for 24 h, pressed at 65 MPa for 60 s, followed by isostatic pressing at 5 GPa for 60 s | Not mentioned | sintered in a chamber furnace with a heating and cooling rate of 1 K min−1 at 850 °C for 24 h in air and then at 1300 °C for 5 h in air to maintain the oxygen stoichiometry | Not mentioned | Not mentioned | Polycrystalline | Bulk
3508 | 4275 | ESTM | https://doi.org/10.1039/c6ta03126a | Zn0.875 Cd0.125 Sc0.02 O1.03 | Sc0.02Zn0.875Cd0.125O1.03 | Zn0.875Cd0.125Sc0.02O1.03 |  |  | Stoichiometric Formula |  | 2016 | 1073 | 230 | -147 | 4.97007 | 0 | 0.1871188 | 2.85 | 0 |  |  | False |  |  | ball milling with ceramic balls for 24 h, pressed at 65 MPa for 60 s, followed by isostatic pressing at 5 GPa for 60 s | Not mentioned | sintered in a chamber furnace with a heating and cooling rate of 1 K min−1 at 850 °C for 24 h in air and then at 1300 °C for 5 h in air to maintain the oxygen stoichiometry | Not mentioned | Not mentioned | Polycrystalline | Bulk
3509 | 4276 | ESTM | https://doi.org/10.1039/c6ta03126a | Zn0.875 Cd0.125 Sc0.02 O1.03 | Sc0.02Zn0.875Cd0.125O1.03 | Zn0.875Cd0.125Sc0.02O1.03 |  |  | Stoichiometric Formula |  | 2016 | 1173 | 207 | -156 | 5.037552 | 0 | 0.2287669 | 2.583 | 1.213269e-16 |  |  | False |  |  | ball milling with ceramic balls for 24 h, pressed at 65 MPa for 60 s, followed by isostatic pressing at 5 GPa for 60 s | Not mentioned | sintered in a chamber furnace with a heating and cooling rate of 1 K min−1 at 850 °C for 24 h in air and then at 1300 °C for 5 h in air to maintain the oxygen stoichiometry | Not mentioned | Not mentioned | Polycrystalline | Bulk
3510 | 4277 | ESTM | https://doi.org/10.1039/c6ta03126a | Zn0.95 Cd0.05 Sc0.02 O1.03 | Sc0.02Zn0.95Cd0.05O1.03 | Zn0.95Cd0.05Sc0.02O1.03 |  |  | Stoichiometric Formula |  | 2016 | 300 | 180 | -60 | 0.648 | 0 | 0.001690435 | 11.5 | 0 |  |  | False |  |  | ball milling with ceramic balls for 24 h, pressed at 65 MPa for 60 s, followed by isostatic pressing at 5 GPa for 60 s | Not mentioned | sintered in a chamber furnace with a heating and cooling rate of 1 K min−1 at 850 °C for 24 h in air and then at 1300 °C for 5 h in air to maintain the oxygen stoichiometry | Not mentioned | Not mentioned | Polycrystalline | Bulk
3511 | 4278 | ESTM | https://doi.org/10.1039/c6ta03126a | Zn0.95 Cd0.05 Sc0.02 O1.03 | Sc0.02Zn0.95Cd0.05O1.03 | Zn0.95Cd0.05Sc0.02O1.03 |  |  | Stoichiometric Formula |  | 2016 | 373 | 176 | -71 | 0.887216 | 1.251356e-16 | 0.00339417 | 9.75 | 1.277723e-16 |  |  | False |  |  | ball milling with ceramic balls for 24 h, pressed at 65 MPa for 60 s, followed by isostatic pressing at 5 GPa for 60 s | Not mentioned | sintered in a chamber furnace with a heating and cooling rate of 1 K min−1 at 850 °C for 24 h in air and then at 1300 °C for 5 h in air to maintain the oxygen stoichiometry | Not mentioned | Not mentioned | Polycrystalline | Bulk
3512 | 4279 | ESTM | https://doi.org/10.1039/c6ta03126a | Zn0.95 Cd0.05 Sc0.02 O1.03 | Sc0.02Zn0.95Cd0.05O1.03 | Zn0.95Cd0.05Sc0.02O1.03 |  |  | Stoichiometric Formula |  | 2016 | 473 | 173 | -86 | 1.279508 | 1.735391e-16 | 0.00756509105 | 8 | 1.146532e-16 |  |  | False |  |  | ball milling with ceramic balls for 24 h, pressed at 65 MPa for 60 s, followed by isostatic pressing at 5 GPa for 60 s | Not mentioned | sintered in a chamber furnace with a heating and cooling rate of 1 K min−1 at 850 °C for 24 h in air and then at 1300 °C for 5 h in air to maintain the oxygen stoichiometry | Not mentioned | Not mentioned | Polycrystalline | Bulk
3513 | 4280 | ESTM | https://doi.org/10.1039/c6ta03126a | Zn0.95 Cd0.05 Sc0.02 O1.03 | Sc0.02Zn0.95Cd0.05O1.03 | Zn0.95Cd0.05Sc0.02O1.03 |  |  | Stoichiometric Formula |  | 2016 | 573 | 168 | -100 | 1.68 | 0 | 0.01426133 | 6.75 | 3.649147e-16 |  |  | False |  |  | ball milling with ceramic balls for 24 h, pressed at 65 MPa for 60 s, followed by isostatic pressing at 5 GPa for 60 s | Not mentioned | sintered in a chamber furnace with a heating and cooling rate of 1 K min−1 at 850 °C for 24 h in air and then at 1300 °C for 5 h in air to maintain the oxygen stoichiometry | Not mentioned | Not mentioned | Polycrystalline | Bulk
3514 | 4281 | ESTM | https://doi.org/10.1039/c6ta03126a | Zn0.95 Cd0.05 Sc0.02 O1.03 | Sc0.02Zn0.95Cd0.05O1.03 | Zn0.95Cd0.05Sc0.02O1.03 |  |  | Stoichiometric Formula |  | 2016 | 673 | 160 | -110 | 1.936 | 0 | 0.02200892 | 5.92 | 0 |  |  | False |  |  | ball milling with ceramic balls for 24 h, pressed at 65 MPa for 60 s, followed by isostatic pressing at 5 GPa for 60 s | Not mentioned | sintered in a chamber furnace with a heating and cooling rate of 1 K min−1 at 850 °C for 24 h in air and then at 1300 °C for 5 h in air to maintain the oxygen stoichiometry | Not mentioned | Not mentioned | Polycrystalline | Bulk
3515 | 4282 | ESTM | https://doi.org/10.1039/c6ta03126a | Zn0.95 Cd0.05 Sc0.02 O1.03 | Sc0.02Zn0.95Cd0.05O1.03 | Zn0.95Cd0.05Sc0.02O1.03 |  |  | Stoichiometric Formula |  | 2016 | 773 | 150 | -123 | 2.26935 | 1.9569e-16 | 0.03373476 | 5.2 | 4.113795e-16 |  |  | False |  |  | ball milling with ceramic balls for 24 h, pressed at 65 MPa for 60 s, followed by isostatic pressing at 5 GPa for 60 s | Not mentioned | sintered in a chamber furnace with a heating and cooling rate of 1 K min−1 at 850 °C for 24 h in air and then at 1300 °C for 5 h in air to maintain the oxygen stoichiometry | Not mentioned | Not mentioned | Polycrystalline | Bulk
3516 | 4283 | ESTM | https://doi.org/10.1039/c6ta03126a | Zn0.95 Cd0.05 Sc0.02 O1.03 | Sc0.02Zn0.95Cd0.05O1.03 | Zn0.95Cd0.05Sc0.02O1.03 |  |  | Stoichiometric Formula |  | 2016 | 873 | 143 | -132 | 2.491632 | 0 | 0.04749333 | 4.58 | 1.461025e-16 |  |  | False |  |  | ball milling with ceramic balls for 24 h, pressed at 65 MPa for 60 s, followed by isostatic pressing at 5 GPa for 60 s | Not mentioned | sintered in a chamber furnace with a heating and cooling rate of 1 K min−1 at 850 °C for 24 h in air and then at 1300 °C for 5 h in air to maintain the oxygen stoichiometry | Not mentioned | Not mentioned | Polycrystalline | Bulk
3517 | 4284 | ESTM | https://doi.org/10.1039/c6ta03126a | Zn0.95 Cd0.05 Sc0.02 O1.03 | Sc0.02Zn0.95Cd0.05O1.03 | Zn0.95Cd0.05Sc0.02O1.03 |  |  | Stoichiometric Formula |  | 2016 | 973 | 129 | -147 | 2.787561 | 1.59311e-16 | 0.06647786 | 4.08 | 2.08758e-16 |  |  | False |  |  | ball milling with ceramic balls for 24 h, pressed at 65 MPa for 60 s, followed by isostatic pressing at 5 GPa for 60 s | Not mentioned | sintered in a chamber furnace with a heating and cooling rate of 1 K min−1 at 850 °C for 24 h in air and then at 1300 °C for 5 h in air to maintain the oxygen stoichiometry | Not mentioned | Not mentioned | Polycrystalline | Bulk
3518 | 4285 | ESTM | https://doi.org/10.1039/c6ta03126a | Zn0.95 Cd0.05 Sc0.02 O1.03 | Sc0.02Zn0.95Cd0.05O1.03 | Zn0.95Cd0.05Sc0.02O1.03 |  |  | Stoichiometric Formula |  | 2016 | 1073 | 113 | -153 | 2.645217 | 1.678838e-16 | 0.07568847576 | 3.75 | 1.83354e-16 |  |  | False |  |  | ball milling with ceramic balls for 24 h, pressed at 65 MPa for 60 s, followed by isostatic pressing at 5 GPa for 60 s | Not mentioned | sintered in a chamber furnace with a heating and cooling rate of 1 K min−1 at 850 °C for 24 h in air and then at 1300 °C for 5 h in air to maintain the oxygen stoichiometry | Not mentioned | Not mentioned | Polycrystalline | Bulk
3519 | 4286 | ESTM | https://doi.org/10.1039/c6ta03126a | Zn0.95 Cd0.05 Sc0.02 O1.03 | Sc0.02Zn0.95Cd0.05O1.03 | Zn0.95Cd0.05Sc0.02O1.03 |  |  | Stoichiometric Formula |  | 2016 | 1173 | 101 | -160 | 2.5856 | 0 | 0.088423 | 3.43 | 0 |  |  | False |  |  | ball milling with ceramic balls for 24 h, pressed at 65 MPa for 60 s, followed by isostatic pressing at 5 GPa for 60 s | Not mentioned | sintered in a chamber furnace with a heating and cooling rate of 1 K min−1 at 850 °C for 24 h in air and then at 1300 °C for 5 h in air to maintain the oxygen stoichiometry | Not mentioned | Not mentioned | Polycrystalline | Bulk
3520 | 4287 | ESTM | https://doi.org/10.1039/c6ta03126a | Zn0.9 Cd0.1 Sc0.006 O1.009 | Sc0.006Zn0.9Cd0.1O1.009 | Zn0.9Cd0.1Sc0.006O1.009 |  |  | Stoichiometric Formula |  | 2016 | 300 | 561.45 | -77 | 3.32883705 | 0 | 0.01183236 | 8.44 | 4.398253e-16 |  |  | False |  |  | ball milling with ceramic balls for 24 h, pressed at 65 MPa for 60 s, followed by isostatic pressing at 5 GPa for 60 s | Not mentioned | sintered in a chamber furnace with a heating and cooling rate of 1 K min−1 at 850 °C for 24 h in air and then at 1300 °C for 5 h in air to maintain the oxygen stoichiometry | Not mentioned | Not mentioned | Polycrystalline | Bulk
3521 | 4288 | ESTM | https://doi.org/10.1039/c6ta03126a | Zn0.9 Cd0.1 Sc0.006 O1.009 | Sc0.006Zn0.9Cd0.1O1.009 | Zn0.9Cd0.1Sc0.006O1.009 |  |  | Stoichiometric Formula |  | 2016 | 773 | 367 | -122 | 5.462428 | 0 | 0.09982167 | 4.23 | 1.390258e-16 |  |  | False |  |  | ball milling with ceramic balls for 24 h, pressed at 65 MPa for 60 s, followed by isostatic pressing at 5 GPa for 60 s | Not mentioned | sintered in a chamber furnace with a heating and cooling rate of 1 K min−1 at 850 °C for 24 h in air and then at 1300 °C for 5 h in air to maintain the oxygen stoichiometry | Not mentioned | Not mentioned | Polycrystalline | Bulk
3522 | 4289 | ESTM | https://doi.org/10.1039/c6ta03126a | Zn0.9 Cd0.1 Sc0.006 O1.009 | Sc0.006Zn0.9Cd0.1O1.009 | Zn0.9Cd0.1Sc0.006O1.009 |  |  | Stoichiometric Formula |  | 2016 | 973 | 304.2 | -139 | 5.8774482 | 1.511163e-16 | 0.1681987 | 3.4 | 4.950497e-16 |  |  | False |  |  | ball milling with ceramic balls for 24 h, pressed at 65 MPa for 60 s, followed by isostatic pressing at 5 GPa for 60 s | Not mentioned | sintered in a chamber furnace with a heating and cooling rate of 1 K min−1 at 850 °C for 24 h in air and then at 1300 °C for 5 h in air to maintain the oxygen stoichiometry | Not mentioned | Not mentioned | Polycrystalline | Bulk
3523 | 4290 | ESTM | https://doi.org/10.1039/c6ta03126a | Zn0.9 Cd0.1 Sc0.006 O1.009 | Sc0.006Zn0.9Cd0.1O1.009 | Zn0.9Cd0.1Sc0.006O1.009 |  |  | Stoichiometric Formula |  | 2016 | 1073 | 277.1 | -148 | 6.0695984 | 0 | 0.2035212 | 3.2 | 1.363768e-16 |  |  | False |  |  | ball milling with ceramic balls for 24 h, pressed at 65 MPa for 60 s, followed by isostatic pressing at 5 GPa for 60 s | Not mentioned | sintered in a chamber furnace with a heating and cooling rate of 1 K min−1 at 850 °C for 24 h in air and then at 1300 °C for 5 h in air to maintain the oxygen stoichiometry | Not mentioned | Not mentioned | Polycrystalline | Bulk
3524 | 4291 | ESTM | https://doi.org/10.1039/c6ta03126a | Zn0.9 Cd0.1 Sc0.006 O1.009 | Sc0.006Zn0.9Cd0.1O1.009 | Zn0.9Cd0.1Sc0.006O1.009 |  |  | Stoichiometric Formula |  | 2016 | 1173 | 253 | -156 | 6.157008 | 1.442549e-16 | 0.2473346 | 2.92 | 1.122187e-16 |  |  | False |  |  | ball milling with ceramic balls for 24 h, pressed at 65 MPa for 60 s, followed by isostatic pressing at 5 GPa for 60 s | Not mentioned | sintered in a chamber furnace with a heating and cooling rate of 1 K min−1 at 850 °C for 24 h in air and then at 1300 °C for 5 h in air to maintain the oxygen stoichiometry | Not mentioned | Not mentioned | Polycrystalline | Bulk
3525 | 4292 | ESTM | https://doi.org/10.1039/c6ta03126a | Zn0.9 Cd0.1 Sc0.01 O1.015 | Sc0.01Zn0.9Cd0.1O1.015 | Zn0.9Cd0.1Sc0.01O1.015 |  |  | Stoichiometric Formula |  | 2016 | 300 | 621.87 | -73.6 | 3.368645 | 1.318302e-16 | 0.01236957 | 8.17 | 1.402413e-16 |  |  | False |  |  | ball milling with ceramic balls for 24 h, pressed at 65 MPa for 60 s, followed by isostatic pressing at 5 GPa for 60 s | Not mentioned | sintered in a chamber furnace with a heating and cooling rate of 1 K min−1 at 850 °C for 24 h in air and then at 1300 °C for 5 h in air to maintain the oxygen stoichiometry | Not mentioned | Not mentioned | Polycrystalline | Bulk
3526 | 4293 | ESTM | https://doi.org/10.1039/c6ta03126a | Zn0.9 Cd0.1 Sc0.01 O1.015 | Sc0.01Zn0.9Cd0.1O1.015 | Zn0.9Cd0.1Sc0.01O1.015 |  |  | Stoichiometric Formula |  | 2016 | 473 | 535.42 | -92 | 4.53179488 | 0 | 0.03760595 | 5.7 | 1.845159e-16 |  |  | False |  |  | ball milling with ceramic balls for 24 h, pressed at 65 MPa for 60 s, followed by isostatic pressing at 5 GPa for 60 s | Not mentioned | sintered in a chamber furnace with a heating and cooling rate of 1 K min−1 at 850 °C for 24 h in air and then at 1300 °C for 5 h in air to maintain the oxygen stoichiometry | Not mentioned | Not mentioned | Polycrystalline | Bulk
3527 | 4294 | ESTM | https://doi.org/10.1039/c6ta03126a | Zn0.9 Cd0.1 Sc0.01 O1.015 | Sc0.01Zn0.9Cd0.1O1.015 | Zn0.9Cd0.1Sc0.01O1.015 |  |  | Stoichiometric Formula |  | 2016 | 573 | 490 | -101 | 4.99849 | 1.776893e-16 | 0.05797844 | 4.94 | 1.196806e-16 |  |  | False |  |  | ball milling with ceramic balls for 24 h, pressed at 65 MPa for 60 s, followed by isostatic pressing at 5 GPa for 60 s | Not mentioned | sintered in a chamber furnace with a heating and cooling rate of 1 K min−1 at 850 °C for 24 h in air and then at 1300 °C for 5 h in air to maintain the oxygen stoichiometry | Not mentioned | Not mentioned | Polycrystalline | Bulk
3528 | 4295 | ESTM | https://doi.org/10.1039/c6ta03126a | Zn0.9 Cd0.1 Sc0.01 O1.015 | Sc0.01Zn0.9Cd0.1O1.015 | Zn0.9Cd0.1Sc0.01O1.015 |  |  | Stoichiometric Formula |  | 2016 | 673 | 444 | -112 | 5.569536 | 1.594708e-16 | 0.08530491 | 4.394 | 0 |  |  | False |  |  | ball milling with ceramic balls for 24 h, pressed at 65 MPa for 60 s, followed by isostatic pressing at 5 GPa for 60 s | Not mentioned | sintered in a chamber furnace with a heating and cooling rate of 1 K min−1 at 850 °C for 24 h in air and then at 1300 °C for 5 h in air to maintain the oxygen stoichiometry | Not mentioned | Not mentioned | Polycrystalline | Bulk
3529 | 4296 | ESTM | https://doi.org/10.1039/c6ta03126a | Zn0.9 Cd0.1 Sc0.01 O1.015 | Sc0.01Zn0.9Cd0.1O1.015 | Zn0.9Cd0.1Sc0.01O1.015 |  |  | Stoichiometric Formula |  | 2016 | 773 | 404 | -120.5 | 5.866181 | 1.514066e-16 | 0.1133639 | 4 | 1.22418e-16 |  |  | False |  |  | ball milling with ceramic balls for 24 h, pressed at 65 MPa for 60 s, followed by isostatic pressing at 5 GPa for 60 s | Not mentioned | sintered in a chamber furnace with a heating and cooling rate of 1 K min−1 at 850 °C for 24 h in air and then at 1300 °C for 5 h in air to maintain the oxygen stoichiometry | Not mentioned | Not mentioned | Polycrystalline | Bulk
3530 | 4297 | ESTM | https://doi.org/10.1039/c6ta03126a | Zn0.9 Cd0.1 Sc0.02 O1.03 | Sc0.02Zn0.9Cd0.1O1.03 | Zn0.9Cd0.1Sc0.02O1.03 |  |  | Stoichiometric Formula |  | 2016 | 300 | 594.3 | -70.6 | 2.962205148 | 2.998369e-16 | 0.01134945 | 7.83 | 1.528465e-16 |  |  | False |  |  | ball milling with ceramic balls for 24 h, pressed at 65 MPa for 60 s, followed by isostatic pressing at 5 GPa for 60 s | Not mentioned | sintered in a chamber furnace with a heating and cooling rate of 1 K min−1 at 850 °C for 24 h in air and then at 1300 °C for 5 h in air to maintain the oxygen stoichiometry | Not mentioned | Not mentioned | Polycrystalline | Bulk
3531 | 4298 | ESTM | https://doi.org/10.1039/c6ta03126a | Zn0.9 Cd0.1 Sc0.02 O1.03 | Sc0.02Zn0.9Cd0.1O1.03 | Zn0.9Cd0.1Sc0.02O1.03 |  |  | Stoichiometric Formula |  | 2016 | 373 | 555 | -80 | 3.552 | 0 | 0.02038302 | 6.5 | 3.404253e-16 |  |  | False |  |  | ball milling with ceramic balls for 24 h, pressed at 65 MPa for 60 s, followed by isostatic pressing at 5 GPa for 60 s | Not mentioned | sintered in a chamber furnace with a heating and cooling rate of 1 K min−1 at 850 °C for 24 h in air and then at 1300 °C for 5 h in air to maintain the oxygen stoichiometry | Not mentioned | Not mentioned | Polycrystalline | Bulk
3532 | 4299 | ESTM | https://doi.org/10.1039/c6ta03126a | Zn0.9 Cd0.1 Sc0.02 O1.03 | Sc0.02Zn0.9Cd0.1O1.03 | Zn0.9Cd0.1Sc0.02O1.03 |  |  | Stoichiometric Formula |  | 2016 | 473 | 520 | -86.5 | 3.89077 | 0 | 0.033460622 | 5.5 | 0 |  |  | False |  |  | ball milling with ceramic balls for 24 h, pressed at 65 MPa for 60 s, followed by isostatic pressing at 5 GPa for 60 s | Not mentioned | sintered in a chamber furnace with a heating and cooling rate of 1 K min−1 at 850 °C for 24 h in air and then at 1300 °C for 5 h in air to maintain the oxygen stoichiometry | Not mentioned | Not mentioned | Polycrystalline | Bulk
3533 | 4300 | ESTM | https://doi.org/10.1039/c6ta03126a | Zn0.9 Cd0.1 Sc0.02 O1.03 | Sc0.02Zn0.9Cd0.1O1.03 | Zn0.9Cd0.1Sc0.02O1.03 |  |  | Stoichiometric Formula |  | 2016 | 573 | 475.7 | -99 | 4.6623357 | 0 | 0.05343037 | 5 | 0 |  |  | False |  |  | ball milling with ceramic balls for 24 h, pressed at 65 MPa for 60 s, followed by isostatic pressing at 5 GPa for 60 s | Not mentioned | sintered in a chamber furnace with a heating and cooling rate of 1 K min−1 at 850 °C for 24 h in air and then at 1300 °C for 5 h in air to maintain the oxygen stoichiometry | Not mentioned | Not mentioned | Polycrystalline | Bulk
3534 | 4301 | ESTM | https://doi.org/10.1039/c6ta03126a | Zn0.9 Cd0.1 Sc0.02 O1.03 | Sc0.02Zn0.9Cd0.1O1.03 | Zn0.9Cd0.1Sc0.02O1.03 |  |  | Stoichiometric Formula |  | 2016 | 673 | 430 | -107.6 | 4.9784368 | 1.784051e-16 | 0.07720018 | 4.34 | 3.595273e-16 |  |  | False |  |  | ball milling with ceramic balls for 24 h, pressed at 65 MPa for 60 s, followed by isostatic pressing at 5 GPa for 60 s | Not mentioned | sintered in a chamber furnace with a heating and cooling rate of 1 K min−1 at 850 °C for 24 h in air and then at 1300 °C for 5 h in air to maintain the oxygen stoichiometry | Not mentioned | Not mentioned | Polycrystalline | Bulk
3535 | 4302 | ESTM | https://doi.org/10.1039/c6ta03126a | Zn0.9 Cd0.1 Sc0.02 O1.03 | Sc0.02Zn0.9Cd0.1O1.03 | Zn0.9Cd0.1Sc0.02O1.03 |  |  | Stoichiometric Formula |  | 2016 | 773 | 394.3 | -119.4 | 5.621282748 | 1.580028e-16 | 0.113453 | 3.83 | 2.446437e-16 |  |  | False |  |  | ball milling with ceramic balls for 24 h, pressed at 65 MPa for 60 s, followed by isostatic pressing at 5 GPa for 60 s | Not mentioned | sintered in a chamber furnace with a heating and cooling rate of 1 K min−1 at 850 °C for 24 h in air and then at 1300 °C for 5 h in air to maintain the oxygen stoichiometry | Not mentioned | Not mentioned | Polycrystalline | Bulk
3536 | 4303 | ESTM | https://doi.org/10.1039/c6ta03126a | Zn0.9 Cd0.1 Sc0.02 O1.03 | Sc0.02Zn0.9Cd0.1O1.03 | Zn0.9Cd0.1Sc0.02O1.03 |  |  | Stoichiometric Formula |  | 2016 | 873 | 357 | -130 | 6.0333 | 2.944254e-16 | 0.1470017 | 3.583 | 1.888113e-16 |  |  | False |  |  | ball milling with ceramic balls for 24 h, pressed at 65 MPa for 60 s, followed by isostatic pressing at 5 GPa for 60 s | Not mentioned | sintered in a chamber furnace with a heating and cooling rate of 1 K min−1 at 850 °C for 24 h in air and then at 1300 °C for 5 h in air to maintain the oxygen stoichiometry | Not mentioned | Not mentioned | Polycrystalline | Bulk
3537 | 4304 | ESTM | https://doi.org/10.1039/c6ta03126a | Zn0.9 Cd0.1 Sc0.02 O1.03 | Sc0.02Zn0.9Cd0.1O1.03 | Zn0.9Cd0.1Sc0.02O1.03 |  |  | Stoichiometric Formula |  | 2016 | 973 | 320 | -139 | 6.18272 | 0 | 0.1845333 | 3.26 | 0 |  |  | False |  |  | ball milling with ceramic balls for 24 h, pressed at 65 MPa for 60 s, followed by isostatic pressing at 5 GPa for 60 s | Not mentioned | sintered in a chamber furnace with a heating and cooling rate of 1 K min−1 at 850 °C for 24 h in air and then at 1300 °C for 5 h in air to maintain the oxygen stoichiometry | Not mentioned | Not mentioned | Polycrystalline | Bulk
3538 | 4305 | ESTM | https://doi.org/10.1039/c6ta03126a | Zn0.9 Cd0.1 Sc0.02 O1.03 | Sc0.02Zn0.9Cd0.1O1.03 | Zn0.9Cd0.1Sc0.02O1.03 |  |  | Stoichiometric Formula |  | 2016 | 1073 | 290 | -150 | 6.525 | 1.361193e-16 | 0.2258492 | 3.1 | 0 |  |  | False |  |  | ball milling with ceramic balls for 24 h, pressed at 65 MPa for 60 s, followed by isostatic pressing at 5 GPa for 60 s | Not mentioned | sintered in a chamber furnace with a heating and cooling rate of 1 K min−1 at 850 °C for 24 h in air and then at 1300 °C for 5 h in air to maintain the oxygen stoichiometry | Not mentioned | Not mentioned | Polycrystalline | Bulk
3539 | 4306 | ESTM | https://doi.org/10.1039/c6ta03126a | Zn0.9 Cd0.1 Sc0.02 O1.03 | Sc0.02Zn0.9Cd0.1O1.03 | Zn0.9Cd0.1Sc0.02O1.03 |  |  | Stoichiometric Formula |  | 2016 | 1173 | 265 | -160 | 6.784 | 0 | 0.2811884 | 2.83 | 0 |  |  | False |  |  | ball milling with ceramic balls for 24 h, pressed at 65 MPa for 60 s, followed by isostatic pressing at 5 GPa for 60 s | Not mentioned | sintered in a chamber furnace with a heating and cooling rate of 1 K min−1 at 850 °C for 24 h in air and then at 1300 °C for 5 h in air to maintain the oxygen stoichiometry | Not mentioned | Not mentioned | Polycrystalline | Bulk
3540 | 4307 | ESTM | https://doi.org/10.1039/c6ta03126a | Zn0.9 Cd0.1 Sc0.03 O1.045 | Sc0.03Zn0.9Cd0.1O1.045 | Zn0.9Cd0.1Sc0.03O1.045 |  |  | Stoichiometric Formula |  | 2016 | 300 | 551 | -76.3 | 3.20775119 | 1.384425e-16 | 0.01216593 | 7.91 | 0 |  |  | False |  |  | ball milling with ceramic balls for 24 h, pressed at 65 MPa for 60 s, followed by isostatic pressing at 5 GPa for 60 s | Not mentioned | sintered in a chamber furnace with a heating and cooling rate of 1 K min−1 at 850 °C for 24 h in air and then at 1300 °C for 5 h in air to maintain the oxygen stoichiometry | Not mentioned | Not mentioned | Polycrystalline | Bulk
3541 | 4308 | ESTM | https://doi.org/10.1039/c6ta03126a | Zn0.9 Cd0.1 Sc0.03 O1.045 | Sc0.03Zn0.9Cd0.1O1.045 | Zn0.9Cd0.1Sc0.03O1.045 |  |  | Stoichiometric Formula |  | 2016 | 373 | 526 | -83.2 | 3.64109824 | 2.439315e-16 | 0.02057772 | 6.6 | 0 |  |  | False |  |  | ball milling with ceramic balls for 24 h, pressed at 65 MPa for 60 s, followed by isostatic pressing at 5 GPa for 60 s | Not mentioned | sintered in a chamber furnace with a heating and cooling rate of 1 K min−1 at 850 °C for 24 h in air and then at 1300 °C for 5 h in air to maintain the oxygen stoichiometry | Not mentioned | Not mentioned | Polycrystalline | Bulk
3542 | 4309 | ESTM | https://doi.org/10.1039/c6ta03126a | Zn0.9 Cd0.1 Sc0.03 O1.045 | Sc0.03Zn0.9Cd0.1O1.045 | Zn0.9Cd0.1Sc0.03O1.045 |  |  | Stoichiometric Formula |  | 2016 | 473 | 483.33 | -92.7 | 4.153395 | 0 | 0.03495651 | 5.62 | 1.985008e-16 |  |  | False |  |  | ball milling with ceramic balls for 24 h, pressed at 65 MPa for 60 s, followed by isostatic pressing at 5 GPa for 60 s | Not mentioned | sintered in a chamber furnace with a heating and cooling rate of 1 K min−1 at 850 °C for 24 h in air and then at 1300 °C for 5 h in air to maintain the oxygen stoichiometry | Not mentioned | Not mentioned | Polycrystalline | Bulk
3543 | 4310 | ESTM | https://doi.org/10.1039/c6ta03126a | Zn0.9 Cd0.1 Sc0.03 O1.045 | Sc0.03Zn0.9Cd0.1O1.045 | Zn0.9Cd0.1Sc0.03O1.045 |  |  | Stoichiometric Formula |  | 2016 | 573 | 440 | -92.7 | 3.7810476 | 1.174514e-16 | 0.04394605 | 4.93 | 1.578957e-16 |  |  | False |  |  | ball milling with ceramic balls for 24 h, pressed at 65 MPa for 60 s, followed by isostatic pressing at 5 GPa for 60 s | Not mentioned | sintered in a chamber furnace with a heating and cooling rate of 1 K min−1 at 850 °C for 24 h in air and then at 1300 °C for 5 h in air to maintain the oxygen stoichiometry | Not mentioned | Not mentioned | Polycrystalline | Bulk
3544 | 4311 | ESTM | https://doi.org/10.1039/c6ta03126a | Zn0.9 Cd0.1 Sc0.03 O1.045 | Sc0.03Zn0.9Cd0.1O1.045 | Zn0.9Cd0.1Sc0.03O1.045 |  |  | Stoichiometric Formula |  | 2016 | 673 | 400 | -111 | 4.9284 | 0 | 0.07572633 | 4.38 | 0 |  |  | False |  |  | ball milling with ceramic balls for 24 h, pressed at 65 MPa for 60 s, followed by isostatic pressing at 5 GPa for 60 s | Not mentioned | sintered in a chamber furnace with a heating and cooling rate of 1 K min−1 at 850 °C for 24 h in air and then at 1300 °C for 5 h in air to maintain the oxygen stoichiometry | Not mentioned | Not mentioned | Polycrystalline | Bulk
3545 | 4312 | ESTM | https://doi.org/10.1039/c6ta03126a | Zn0.9 Cd0.1 Sc0.03 O1.045 | Sc0.03Zn0.9Cd0.1O1.045 | Zn0.9Cd0.1Sc0.03O1.045 |  |  | Stoichiometric Formula |  | 2016 | 773 | 360.4 | -123 | 5.4524916 | 0 | 0.106974 | 3.94 | 1.297305e-16 |  |  | False |  |  | ball milling with ceramic balls for 24 h, pressed at 65 MPa for 60 s, followed by isostatic pressing at 5 GPa for 60 s | Not mentioned | sintered in a chamber furnace with a heating and cooling rate of 1 K min−1 at 850 °C for 24 h in air and then at 1300 °C for 5 h in air to maintain the oxygen stoichiometry | Not mentioned | Not mentioned | Polycrystalline | Bulk
3546 | 4313 | ESTM | https://doi.org/10.1039/c6ta03126a | Zn0.9 Cd0.1 Sc0.03 O1.045 | Sc0.03Zn0.9Cd0.1O1.045 | Zn0.9Cd0.1Sc0.03O1.045 |  |  | Stoichiometric Formula |  | 2016 | 873 | 329.17 | -133 | 5.82268813 | 1.525375e-16 | 0.1408090509 | 3.61 | 1.97115e-16 |  |  | False |  |  | ball milling with ceramic balls for 24 h, pressed at 65 MPa for 60 s, followed by isostatic pressing at 5 GPa for 60 s | Not mentioned | sintered in a chamber furnace with a heating and cooling rate of 1 K min−1 at 850 °C for 24 h in air and then at 1300 °C for 5 h in air to maintain the oxygen stoichiometry | Not mentioned | Not mentioned | Polycrystalline | Bulk
3547 | 4314 | ESTM | https://doi.org/10.1039/c6ta03126a | Zn0.9 Cd0.1 Sc0.03 O1.045 | Sc0.03Zn0.9Cd0.1O1.045 | Zn0.9Cd0.1Sc0.03O1.045 |  |  | Stoichiometric Formula |  | 2016 | 973 | 300 | -142 | 6.0492 | 0 | 0.1781977 | 3.303 | 1.557572e-16 |  |  | False |  |  | ball milling with ceramic balls for 24 h, pressed at 65 MPa for 60 s, followed by isostatic pressing at 5 GPa for 60 s | Not mentioned | sintered in a chamber furnace with a heating and cooling rate of 1 K min−1 at 850 °C for 24 h in air and then at 1300 °C for 5 h in air to maintain the oxygen stoichiometry | Not mentioned | Not mentioned | Polycrystalline | Bulk
3548 | 4315 | ESTM | https://doi.org/10.1039/c6ta03126a | Zn0.9 Cd0.1 Sc0.03 O1.045 | Sc0.03Zn0.9Cd0.1O1.045 | Zn0.9Cd0.1Sc0.03O1.045 |  |  | Stoichiometric Formula |  | 2016 | 1073 | 273.5 | -150 | 6.15375 | 0 | 0.2186415 | 3.02 | 2.538912e-16 |  |  | False |  |  | ball milling with ceramic balls for 24 h, pressed at 65 MPa for 60 s, followed by isostatic pressing at 5 GPa for 60 s | Not mentioned | sintered in a chamber furnace with a heating and cooling rate of 1 K min−1 at 850 °C for 24 h in air and then at 1300 °C for 5 h in air to maintain the oxygen stoichiometry | Not mentioned | Not mentioned | Polycrystalline | Bulk
3549 | 4316 | ESTM | https://doi.org/10.1039/c6ta03126a | Zn0.9 Cd0.1 Sc0.03 O1.045 | Sc0.03Zn0.9Cd0.1O1.045 | Zn0.9Cd0.1Sc0.03O1.045 |  |  | Stoichiometric Formula |  | 2016 | 1173 | 250 | -159.46 | 6.3568729 | 1.397194e-16 | 0.2701671 | 2.76 | 0 |  |  | False |  |  | ball milling with ceramic balls for 24 h, pressed at 65 MPa for 60 s, followed by isostatic pressing at 5 GPa for 60 s | Not mentioned | sintered in a chamber furnace with a heating and cooling rate of 1 K min−1 at 850 °C for 24 h in air and then at 1300 °C for 5 h in air to maintain the oxygen stoichiometry | Not mentioned | Not mentioned | Polycrystalline | Bulk
3550 | 4317 | ESTM | https://doi.org/10.1039/c6ta03126a | Zn0.9 Cd0.1 Sc0.04 O1.06 | Sc0.04Zn0.9Cd0.1O1.06 | Zn0.9Cd0.1Sc0.04O1.06 |  |  | Stoichiometric Formula |  | 2016 | 300 | 466.67 | -84.3 | 3.316386 | 0 | 0.01243645 | 8 | 1.394871e-16 |  |  | False |  |  | ball milling with ceramic balls for 24 h, pressed at 65 MPa for 60 s, followed by isostatic pressing at 5 GPa for 60 s | Not mentioned | sintered in a chamber furnace with a heating and cooling rate of 1 K min−1 at 850 °C for 24 h in air and then at 1300 °C for 5 h in air to maintain the oxygen stoichiometry | Not mentioned | Not mentioned | Polycrystalline | Bulk
3551 | 4318 | ESTM | https://doi.org/10.1039/c6ta03126a | Zn0.9 Cd0.1 Sc0.04 O1.06 | Sc0.04Zn0.9Cd0.1O1.06 | Zn0.9Cd0.1Sc0.04O1.06 |  |  | Stoichiometric Formula |  | 2016 | 373 | 440 | -93 | 3.80556 | 0 | 0.02087462 | 6.8 | 1.662041e-16 |  |  | False |  |  | ball milling with ceramic balls for 24 h, pressed at 65 MPa for 60 s, followed by isostatic pressing at 5 GPa for 60 s | Not mentioned | sintered in a chamber furnace with a heating and cooling rate of 1 K min−1 at 850 °C for 24 h in air and then at 1300 °C for 5 h in air to maintain the oxygen stoichiometry | Not mentioned | Not mentioned | Polycrystalline | Bulk
3552 | 4319 | ESTM | https://doi.org/10.1039/c6ta03126a | Zn0.9 Cd0.1 Sc0.04 O1.06 | Sc0.04Zn0.9Cd0.1O1.06 | Zn0.9Cd0.1Sc0.04O1.06 |  |  | Stoichiometric Formula |  | 2016 | 473 | 411.46 | -102 | 4.28082984 | 0 | 0.03552338 | 5.7 | 1.953332e-16 |  |  | False |  |  | ball milling with ceramic balls for 24 h, pressed at 65 MPa for 60 s, followed by isostatic pressing at 5 GPa for 60 s | Not mentioned | sintered in a chamber furnace with a heating and cooling rate of 1 K min−1 at 850 °C for 24 h in air and then at 1300 °C for 5 h in air to maintain the oxygen stoichiometry | Not mentioned | Not mentioned | Polycrystalline | Bulk
3553 | 4320 | ESTM | https://doi.org/10.1039/c6ta03126a | Zn0.9 Cd0.1 Sc0.04 O1.06 | Sc0.04Zn0.9Cd0.1O1.06 | Zn0.9Cd0.1Sc0.04O1.06 |  |  | Stoichiometric Formula |  | 2016 | 573 | 376.04 | -110.2 | 4.566645 | 1.944926e-16 | 0.05281436 | 4.9545 | 0 |  |  | False |  |  | ball milling with ceramic balls for 24 h, pressed at 65 MPa for 60 s, followed by isostatic pressing at 5 GPa for 60 s | Not mentioned | sintered in a chamber furnace with a heating and cooling rate of 1 K min−1 at 850 °C for 24 h in air and then at 1300 °C for 5 h in air to maintain the oxygen stoichiometry | Not mentioned | Not mentioned | Polycrystalline | Bulk
3554 | 4321 | ESTM | https://doi.org/10.1039/c6ta03126a | Zn0.9 Cd0.1 Sc0.04 O1.06 | Sc0.04Zn0.9Cd0.1O1.06 | Zn0.9Cd0.1Sc0.04O1.06 |  |  | Stoichiometric Formula |  | 2016 | 673 | 341.67 | -119 | 4.83838887 | 0 | 0.07434328 | 4.38 | 1.866717e-16 |  |  | False |  |  | ball milling with ceramic balls for 24 h, pressed at 65 MPa for 60 s, followed by isostatic pressing at 5 GPa for 60 s | Not mentioned | sintered in a chamber furnace with a heating and cooling rate of 1 K min−1 at 850 °C for 24 h in air and then at 1300 °C for 5 h in air to maintain the oxygen stoichiometry | Not mentioned | Not mentioned | Polycrystalline | Bulk
3555 | 4322 | ESTM | https://doi.org/10.1039/c6ta03126a | Zn0.9 Cd0.1 Sc0.04 O1.06 | Sc0.04Zn0.9Cd0.1O1.06 | Zn0.9Cd0.1Sc0.04O1.06 |  |  | Stoichiometric Formula |  | 2016 | 773 | 310 | -131.3 | 5.3443039 | 1.661916e-16 | 0.104467 | 3.9545 | 3.985313e-16 |  |  | False |  |  | ball milling with ceramic balls for 24 h, pressed at 65 MPa for 60 s, followed by isostatic pressing at 5 GPa for 60 s | Not mentioned | sintered in a chamber furnace with a heating and cooling rate of 1 K min−1 at 850 °C for 24 h in air and then at 1300 °C for 5 h in air to maintain the oxygen stoichiometry | Not mentioned | Not mentioned | Polycrystalline | Bulk
3556 | 4323 | ESTM | https://doi.org/10.1039/c6ta03126a | Zn0.9 Cd0.1 Sc0.04 O1.06 | Sc0.04Zn0.9Cd0.1O1.06 | Zn0.9Cd0.1Sc0.04O1.06 |  |  | Stoichiometric Formula |  | 2016 | 873 | 281.25 | -141.4 | 5.62330125 | 1.579461e-16 | 0.1378972 | 3.56 | 2.012772e-16 |  |  | False |  |  | ball milling with ceramic balls for 24 h, pressed at 65 MPa for 60 s, followed by isostatic pressing at 5 GPa for 60 s | Not mentioned | sintered in a chamber furnace with a heating and cooling rate of 1 K min−1 at 850 °C for 24 h in air and then at 1300 °C for 5 h in air to maintain the oxygen stoichiometry | Not mentioned | Not mentioned | Polycrystalline | Bulk
3557 | 4324 | ESTM | https://doi.org/10.1039/c6ta03126a | Zn0.9 Cd0.1 Sc0.04 O1.06 | Sc0.04Zn0.9Cd0.1O1.06 | Zn0.9Cd0.1Sc0.04O1.06 |  |  | Stoichiometric Formula |  | 2016 | 973 | 255.2 | -151 | 5.8188152 | 1.52639e-16 | 0.1742064 | 3.25 | 0 |  |  | False |  |  | ball milling with ceramic balls for 24 h, pressed at 65 MPa for 60 s, followed by isostatic pressing at 5 GPa for 60 s | Not mentioned | sintered in a chamber furnace with a heating and cooling rate of 1 K min−1 at 850 °C for 24 h in air and then at 1300 °C for 5 h in air to maintain the oxygen stoichiometry | Not mentioned | Not mentioned | Polycrystalline | Bulk
3558 | 4325 | ESTM | https://doi.org/10.1039/c6ta03126a | Zn0.9 Cd0.1 Sc0.04 O1.06 | Sc0.04Zn0.9Cd0.1O1.06 | Zn0.9Cd0.1Sc0.04O1.06 |  |  | Stoichiometric Formula |  | 2016 | 1073 | 232.3 | -160.5 | 5.984106075 | 1.484229e-16 | 0.2173277 | 2.9545 | 1.27713e-16 |  |  | False |  |  | ball milling with ceramic balls for 24 h, pressed at 65 MPa for 60 s, followed by isostatic pressing at 5 GPa for 60 s | Not mentioned | sintered in a chamber furnace with a heating and cooling rate of 1 K min−1 at 850 °C for 24 h in air and then at 1300 °C for 5 h in air to maintain the oxygen stoichiometry | Not mentioned | Not mentioned | Polycrystalline | Bulk
3559 | 4326 | ESTM | https://doi.org/10.1039/c6ta03126a | Zn0.9 Cd0.1 Sc0.04 O1.06 | Sc0.04Zn0.9Cd0.1O1.06 | Zn0.9Cd0.1Sc0.04O1.06 |  |  | Stoichiometric Formula |  | 2016 | 1173 | 211.45 | -166.4 | 5.854830592 | 1.517001e-16 | 0.2543599 | 2.7 | 0 |  |  | False |  |  | ball milling with ceramic balls for 24 h, pressed at 65 MPa for 60 s, followed by isostatic pressing at 5 GPa for 60 s | Not mentioned | sintered in a chamber furnace with a heating and cooling rate of 1 K min−1 at 850 °C for 24 h in air and then at 1300 °C for 5 h in air to maintain the oxygen stoichiometry | Not mentioned | Not mentioned | Polycrystalline | Bulk
3560 | 4327 | ESTM | https://doi.org/10.1039/c6ta03126a | Zn1 Sc0.02 O1.03 | Sc0.02Zn1O1.03 | ZnSc0.02O1.03 |  |  | Stoichiometric Formula |  | 2016 | 300 | 28 | -165 | 0.7623 | 0 | 0.0004383806 | 52.167 | 2.473198e-16 |  |  | False |  |  | ball milling with ceramic balls for 24 h, pressed at 65 MPa for 60 s, followed by isostatic pressing at 5 GPa for 60 s | Not mentioned | sintered in a chamber furnace with a heating and cooling rate of 1 K min−1 at 850 °C for 24 h in air and then at 1300 °C for 5 h in air to maintain the oxygen stoichiometry | Not mentioned | Not mentioned | Polycrystalline | Bulk
3561 | 4328 | ESTM | https://doi.org/10.1039/c6ta03126a | Zn1 Sc0.02 O1.03 | Sc0.02Zn1O1.03 | ZnSc0.02O1.03 |  |  | Stoichiometric Formula |  | 2016 | 373 | 32 | -181.5 | 1.054152 | 0 | 0.001059835 | 37.1 | 6.13795e-16 |  |  | False |  |  | ball milling with ceramic balls for 24 h, pressed at 65 MPa for 60 s, followed by isostatic pressing at 5 GPa for 60 s | Not mentioned | sintered in a chamber furnace with a heating and cooling rate of 1 K min−1 at 850 °C for 24 h in air and then at 1300 °C for 5 h in air to maintain the oxygen stoichiometry | Not mentioned | Not mentioned | Polycrystalline | Bulk
3562 | 4329 | ESTM | https://doi.org/10.1039/c6ta03126a | Zn1 Sc0.02 O1.03 | Sc0.02Zn1O1.03 | ZnSc0.02O1.03 |  |  | Stoichiometric Formula |  | 2016 | 473 | 35 | -200 | 1.4 | 0 | 0.002538818 | 26.083 | 0 |  |  | False |  |  | ball milling with ceramic balls for 24 h, pressed at 65 MPa for 60 s, followed by isostatic pressing at 5 GPa for 60 s | Not mentioned | sintered in a chamber furnace with a heating and cooling rate of 1 K min−1 at 850 °C for 24 h in air and then at 1300 °C for 5 h in air to maintain the oxygen stoichiometry | Not mentioned | Not mentioned | Polycrystalline | Bulk
3563 | 4330 | ESTM | https://doi.org/10.1039/c6ta03126a | Zn1 Sc0.02 O1.03 | Sc0.02Zn1O1.03 | ZnSc0.02O1.03 |  |  | Stoichiometric Formula |  | 2016 | 573 | 44.28 | -214.7 | 2.041135 | 2.175698e-16 | 0.005972375 | 19.583 | 1.452289e-16 |  |  | False |  |  | ball milling with ceramic balls for 24 h, pressed at 65 MPa for 60 s, followed by isostatic pressing at 5 GPa for 60 s | Not mentioned | sintered in a chamber furnace with a heating and cooling rate of 1 K min−1 at 850 °C for 24 h in air and then at 1300 °C for 5 h in air to maintain the oxygen stoichiometry | Not mentioned | Not mentioned | Polycrystalline | Bulk
3564 | 4331 | ESTM | https://doi.org/10.1039/c6ta03126a | Zn1 Sc0.02 O1.03 | Sc0.02Zn1O1.03 | ZnSc0.02O1.03 |  |  | Stoichiometric Formula |  | 2016 | 673 | 57.14 | -230 | 3.022706 | 0 | 0.01348724 | 15.083 | 3.858587e-16 |  |  | False |  |  | ball milling with ceramic balls for 24 h, pressed at 65 MPa for 60 s, followed by isostatic pressing at 5 GPa for 60 s | Not mentioned | sintered in a chamber furnace with a heating and cooling rate of 1 K min−1 at 850 °C for 24 h in air and then at 1300 °C for 5 h in air to maintain the oxygen stoichiometry | Not mentioned | Not mentioned | Polycrystalline | Bulk
3565 | 4332 | ESTM | https://doi.org/10.1039/c6ta03126a | Zn1 Sc0.02 O1.03 | Sc0.02Zn1O1.03 | ZnSc0.02O1.03 |  |  | Stoichiometric Formula |  | 2016 | 773 | 65.7 | -244 | 3.9115152 | 0 | 0.0250236 | 12.083 | 0 |  |  | False |  |  | ball milling with ceramic balls for 24 h, pressed at 65 MPa for 60 s, followed by isostatic pressing at 5 GPa for 60 s | Not mentioned | sintered in a chamber furnace with a heating and cooling rate of 1 K min−1 at 850 °C for 24 h in air and then at 1300 °C for 5 h in air to maintain the oxygen stoichiometry | Not mentioned | Not mentioned | Polycrystalline | Bulk
3566 | 4333 | ESTM | https://doi.org/10.1039/c6ta03126a | Zn1 Sc0.02 O1.03 | Sc0.02Zn1O1.03 | ZnSc0.02O1.03 |  |  | Stoichiometric Formula |  | 2016 | 873 | 64.28 | -256.47 | 4.228137 | 0 | 0.03691163 | 10 | 0 |  |  | False |  |  | ball milling with ceramic balls for 24 h, pressed at 65 MPa for 60 s, followed by isostatic pressing at 5 GPa for 60 s | Not mentioned | sintered in a chamber furnace with a heating and cooling rate of 1 K min−1 at 850 °C for 24 h in air and then at 1300 °C for 5 h in air to maintain the oxygen stoichiometry | Not mentioned | Not mentioned | Polycrystalline | Bulk
3567 | 4334 | ESTM | https://doi.org/10.1039/c6ta03126a | Zn1 Sc0.02 O1.03 | Sc0.02Zn1O1.03 | ZnSc0.02O1.03 |  |  | Stoichiometric Formula |  | 2016 | 973 | 58.57 | -270.6 | 4.288751 | 0 | 0.05162631 | 8.083 | 0 |  |  | False |  |  | ball milling with ceramic balls for 24 h, pressed at 65 MPa for 60 s, followed by isostatic pressing at 5 GPa for 60 s | Not mentioned | sintered in a chamber furnace with a heating and cooling rate of 1 K min−1 at 850 °C for 24 h in air and then at 1300 °C for 5 h in air to maintain the oxygen stoichiometry | Not mentioned | Not mentioned | Polycrystalline | Bulk
3568 | 4335 | ESTM | https://doi.org/10.1039/c6ta03126a | Zn1 Sc0.02 O1.03 | Sc0.02Zn1O1.03 | ZnSc0.02O1.03 |  |  | Stoichiometric Formula |  | 2016 | 1073 | 52.8 | -281 | 4.1691408 | 2.130363e-16 | 0.0662739 | 6.75 | 0 |  |  | False |  |  | ball milling with ceramic balls for 24 h, pressed at 65 MPa for 60 s, followed by isostatic pressing at 5 GPa for 60 s | Not mentioned | sintered in a chamber furnace with a heating and cooling rate of 1 K min−1 at 850 °C for 24 h in air and then at 1300 °C for 5 h in air to maintain the oxygen stoichiometry | Not mentioned | Not mentioned | Polycrystalline | Bulk
3569 | 4336 | ESTM | https://doi.org/10.1039/c6ta03126a | Zn1 Sc0.02 O1.03 | Sc0.02Zn1O1.03 | ZnSc0.02O1.03 |  |  | Stoichiometric Formula |  | 2016 | 1173 | 47 | -290 | 3.9527 | 1.123509e-16 | 0.08134241 | 5.7 | 0 |  |  | False |  |  | ball milling with ceramic balls for 24 h, pressed at 65 MPa for 60 s, followed by isostatic pressing at 5 GPa for 60 s | Not mentioned | sintered in a chamber furnace with a heating and cooling rate of 1 K min−1 at 850 °C for 24 h in air and then at 1300 °C for 5 h in air to maintain the oxygen stoichiometry | Not mentioned | Not mentioned | Polycrystalline | Bulk
3570 | 4337 | ESTM | https://doi.org/10.1039/c6ta11120c | Cu1 Ga0.97 Mn0.03 Te2 | Mn0.03Ga0.97Cu1Te2 | CuGa0.97Mn0.03Te2 |  | CuGa1−xMnxTe2 | Stoichiometric Formula |  | 2017 | 325 | 252 | 172 | 7.455168 | 0 | 0.03944854 | 6.142 | 1.758973e-16 |  |  | False |  |  | ground into powders with an agate mortar | heated slowly in a furnace up to 1173 K, and were kept at this temperature for 12 hours | spark plasma sintering at Ar atmosphere at 823 K under 50 Mpa | 873 | 12h | Polycrystalline | Bulk
3571 | 4338 | ESTM | https://doi.org/10.1039/c6ta11120c | Cu1 Ga0.97 Mn0.03 Te2 | Mn0.03Ga0.97Cu1Te2 | CuGa0.97Mn0.03Te2 |  | CuGa1−xMnxTe2 | Stoichiometric Formula |  | 2017 | 375 | 242.9 | 183.7 | 8.196828101 | 0 | 0.05872775 | 5.234 | 2.363072e-16 |  |  | False |  |  | ground into powders with an agate mortar | heated slowly in a furnace up to 1173 K, and were kept at this temperature for 12 hours | spark plasma sintering at Ar atmosphere at 823 K under 50 Mpa | 873 | 12h | Polycrystalline | Bulk
3572 | 4339 | ESTM | https://doi.org/10.1039/c6ta11120c | Cu1 Ga0.97 Mn0.03 Te2 | Mn0.03Ga0.97Cu1Te2 | CuGa0.97Mn0.03Te2 |  | CuGa1−xMnxTe2 | Stoichiometric Formula |  | 2017 | 425 | 232.5 | 198.9 | 9.197981325 | 1.931246e-16 | 0.09390204 | 4.163 | 1.477901e-16 |  |  | False |  |  | ground into powders with an agate mortar | heated slowly in a furnace up to 1173 K, and were kept at this temperature for 12 hours | spark plasma sintering at Ar atmosphere at 823 K under 50 Mpa | 873 | 12h | Polycrystalline | Bulk
3573 | 4340 | ESTM | https://doi.org/10.1039/c6ta11120c | Cu1 Ga0.97 Mn0.03 Te2 | Mn0.03Ga0.97Cu1Te2 | CuGa0.97Mn0.03Te2 |  | CuGa1−xMnxTe2 | Stoichiometric Formula |  | 2017 | 475 | 221.49 | 214 | 10.14335604 | 0 | 0.1319303 | 3.652 | 0 |  |  | False |  |  | ground into powders with an agate mortar | heated slowly in a furnace up to 1173 K, and were kept at this temperature for 12 hours | spark plasma sintering at Ar atmosphere at 823 K under 50 Mpa | 873 | 12h | Polycrystalline | Bulk
3574 | 4341 | ESTM | https://doi.org/10.1039/c6ta11120c | Cu1 Ga0.97 Mn0.03 Te2 | Mn0.03Ga0.97Cu1Te2 | CuGa0.97Mn0.03Te2 |  | CuGa1−xMnxTe2 | Stoichiometric Formula |  | 2017 | 525 | 210.53 | 224 | 10.56355328 | 1.68159e-16 | 0.1741792 | 3.184 | 0 |  |  | False |  |  | ground into powders with an agate mortar | heated slowly in a furnace up to 1173 K, and were kept at this temperature for 12 hours | spark plasma sintering at Ar atmosphere at 823 K under 50 Mpa | 873 | 12h | Polycrystalline | Bulk
3575 | 4342 | ESTM | https://doi.org/10.1039/c6ta11120c | Cu1 Ga0.97 Mn0.03 Te2 | Mn0.03Ga0.97Cu1Te2 | CuGa0.97Mn0.03Te2 |  | CuGa1−xMnxTe2 | Stoichiometric Formula |  | 2017 | 625 | 215.65 | 232.6 | 11.66726 | 3.045028e-16 | 0.1790775 | 4.072 | 4.649758e-16 |  |  | False |  |  | ground into powders with an agate mortar | heated slowly in a furnace up to 1173 K, and were kept at this temperature for 12 hours | spark plasma sintering at Ar atmosphere at 823 K under 50 Mpa | 873 | 12h | Polycrystalline | Bulk
3576 | 4343 | ESTM | https://doi.org/10.1039/c6ta11120c | Cu1 Ga0.97 Mn0.03 Te2 | Mn0.03Ga0.97Cu1Te2 | CuGa0.97Mn0.03Te2 |  | CuGa1−xMnxTe2 | Stoichiometric Formula |  | 2017 | 575 | 207.83 | 231 | 11.09001663 | 1.601762e-16 | 0.2282305 | 2.794 | 0 |  |  | False |  |  | ground into powders with an agate mortar | heated slowly in a furnace up to 1173 K, and were kept at this temperature for 12 hours | spark plasma sintering at Ar atmosphere at 823 K under 50 Mpa | 873 | 12h | Polycrystalline | Bulk
3577 | 4344 | ESTM | https://doi.org/10.1039/c6ta11120c | Cu1 Ga0.97 Mn0.03 Te2 | Mn0.03Ga0.97Cu1Te2 | CuGa0.97Mn0.03Te2 |  | CuGa1−xMnxTe2 | Stoichiometric Formula |  | 2017 | 670 | 223.5 | 238.8 | 12.74518584 | 0 | 0.34698 | 2.461 | 1.132577e-05 |  |  | False |  |  | ground into powders with an agate mortar | heated slowly in a furnace up to 1173 K, and were kept at this temperature for 12 hours | spark plasma sintering at Ar atmosphere at 823 K under 50 Mpa | 873 | 12h | Polycrystalline | Bulk
3578 | 4345 | ESTM | https://doi.org/10.1039/c6ta11120c | Cu1 Ga0.98 Mn0.02 Te2 | Mn0.02Ga0.98Cu1Te2 | CuGa0.98Mn0.02Te2 |  | CuGa1−xMnxTe2 | Stoichiometric Formula |  | 2017 | 425 | 104.39 | 278.8 | 8.114176 | 0 | 0.07609278 | 4.532 | 0 |  |  | False |  |  | ground into powders with an agate mortar | heated slowly in a furnace up to 1173 K, and were kept at this temperature for 12 hours | spark plasma sintering at Ar atmosphere at 823 K under 50 Mpa | 873 | 12h | Polycrystalline | Bulk
3579 | 4346 | ESTM | https://doi.org/10.1039/c6ta11120c | Cu1 Ga0.98 Mn0.02 Te2 | Mn0.02Ga0.98Cu1Te2 | CuGa0.98Mn0.02Te2 |  | CuGa1−xMnxTe2 | Stoichiometric Formula |  | 2017 | 475 | 93.42 | 292.4 | 7.987201 | 1.112002e-16 | 0.0958787 | 3.957 | 0 |  |  | False |  |  | ground into powders with an agate mortar | heated slowly in a furnace up to 1173 K, and were kept at this temperature for 12 hours | spark plasma sintering at Ar atmosphere at 823 K under 50 Mpa | 873 | 12h | Polycrystalline | Bulk
3580 | 4347 | ESTM | https://doi.org/10.1039/c6ta11120c | Cu1 Ga0.98 Mn0.02 Te2 | Mn0.02Ga0.98Cu1Te2 | CuGa0.98Mn0.02Te2 |  | CuGa1−xMnxTe2 | Stoichiometric Formula |  | 2017 | 525 | 91.23 | 300 | 8.2107 | 2.163466e-16 | 0.1284987 | 3.3546 | 2.159989e-16 |  |  | False |  |  | ground into powders with an agate mortar | heated slowly in a furnace up to 1173 K, and were kept at this temperature for 12 hours | spark plasma sintering at Ar atmosphere at 823 K under 50 Mpa | 873 | 12h | Polycrystalline | Bulk
3581 | 4348 | ESTM | https://doi.org/10.1039/c6ta11120c | Cu1 Ga0.98 Mn0.02 Te2 | Mn0.02Ga0.98Cu1Te2 | CuGa0.98Mn0.02Te2 |  | CuGa1−xMnxTe2 | Stoichiometric Formula |  | 2017 | 575 | 107.89 | 294.6 | 9.363682 | 0 | 0.1829466 | 2.943 | 4.551423e-16 |  |  | False |  |  | ground into powders with an agate mortar | heated slowly in a furnace up to 1173 K, and were kept at this temperature for 12 hours | spark plasma sintering at Ar atmosphere at 823 K under 50 Mpa | 873 | 12h | Polycrystalline | Bulk
3582 | 4349 | ESTM | https://doi.org/10.1039/c6ta11120c | Cu1 Ga0.98 Mn0.02 Te2 | Mn0.02Ga0.98Cu1Te2 | CuGa0.98Mn0.02Te2 |  | CuGa1−xMnxTe2 | Stoichiometric Formula |  | 2017 | 625 | 153.5 | 272.3 | 11.38161 | 0 | 0.1850548 | 3.844 | 2.999715e-16 |  |  | False |  |  | ground into powders with an agate mortar | heated slowly in a furnace up to 1173 K, and were kept at this temperature for 12 hours | spark plasma sintering at Ar atmosphere at 823 K under 50 Mpa | 873 | 12h | Polycrystalline | Bulk
3583 | 4350 | ESTM | https://doi.org/10.1039/c6ta11120c | Cu1 Ga0.98 Mn0.02 Te2 | Mn0.02Ga0.98Cu1Te2 | CuGa0.98Mn0.02Te2 |  | CuGa1−xMnxTe2 | Stoichiometric Formula |  | 2017 | 670 | 219.74 | 242.9 | 12.96475 | 1.370144e-16 | 0.34064 | 2.55 | 7.202426e-06 |  |  | False |  |  | ground into powders with an agate mortar | heated slowly in a furnace up to 1173 K, and were kept at this temperature for 12 hours | spark plasma sintering at Ar atmosphere at 823 K under 50 Mpa | 873 | 12h | Polycrystalline | Bulk
3584 | 4351 | ESTM | https://doi.org/10.1039/c6ta11120c | Cu1 Ga0.99 Mn0.01 Te2 | Mn0.01Ga0.99Cu1Te2 | CuGa0.99Mn0.01Te2 |  | CuGa1−xMnxTe2 | Stoichiometric Formula |  | 2017 | 325 | 60.53 | 332 | 6.67185872 | 1.331231e-16 | 0.04028152 | 5.383 | 0 |  |  | False |  |  | ground into powders with an agate mortar | heated slowly in a furnace up to 1173 K, and were kept at this temperature for 12 hours | spark plasma sintering at Ar atmosphere at 823 K under 50 Mpa | 873 | 12h | Polycrystalline | Bulk
3585 | 4352 | ESTM | https://doi.org/10.1039/c6ta11120c | Cu1 Ga0.99 Mn0.01 Te2 | Mn0.01Ga0.99Cu1Te2 | CuGa0.99Mn0.01Te2 |  | CuGa1−xMnxTe2 | Stoichiometric Formula |  | 2017 | 375 | 57.02 | 339.7 | 6.579885 | 1.349839e-16 | 0.05557335 | 4.44 | 0 |  |  | False |  |  | ground into powders with an agate mortar | heated slowly in a furnace up to 1173 K, and were kept at this temperature for 12 hours | spark plasma sintering at Ar atmosphere at 823 K under 50 Mpa | 873 | 12h | Polycrystalline | Bulk
3586 | 4353 | ESTM | https://doi.org/10.1039/c6ta11120c | Cu1 Ga0.99 Mn0.01 Te2 | Mn0.01Ga0.99Cu1Te2 | CuGa0.99Mn0.01Te2 |  | CuGa1−xMnxTe2 | Stoichiometric Formula |  | 2017 | 425 | 50 | 356.5 | 6.3546125 | 0 | 0.07805521 | 3.46 | 1.777945e-16 |  |  | False |  |  | ground into powders with an agate mortar | heated slowly in a furnace up to 1173 K, and were kept at this temperature for 12 hours | spark plasma sintering at Ar atmosphere at 823 K under 50 Mpa | 873 | 12h | Polycrystalline | Bulk
3587 | 4354 | ESTM | https://doi.org/10.1039/c6ta11120c | Cu1 Ga0.99 Mn0.01 Te2 | Mn0.01Ga0.99Cu1Te2 | CuGa0.99Mn0.01Te2 |  | CuGa1−xMnxTe2 | Stoichiometric Formula |  | 2017 | 475 | 48.25 | 366.85 | 6.493433 | 1.36781e-16 | 0.1043078 | 2.957 | 1.330465e-16 |  |  | False |  |  | ground into powders with an agate mortar | heated slowly in a furnace up to 1173 K, and were kept at this temperature for 12 hours | spark plasma sintering at Ar atmosphere at 823 K under 50 Mpa | 873 | 12h | Polycrystalline | Bulk
3588 | 4355 | ESTM | https://doi.org/10.1039/c6ta11120c | Cu1 Ga0.99 Mn0.01 Te2 | Mn0.01Ga0.99Cu1Te2 | CuGa0.99Mn0.01Te2 |  | CuGa1−xMnxTe2 | Stoichiometric Formula |  | 2017 | 525 | 57 | 365 | 7.593825 | 0 | 0.1539883 | 2.589 | 1.802447e-16 |  |  | False |  |  | ground into powders with an agate mortar | heated slowly in a furnace up to 1173 K, and were kept at this temperature for 12 hours | spark plasma sintering at Ar atmosphere at 823 K under 50 Mpa | 873 | 12h | Polycrystalline | Bulk
3589 | 4356 | ESTM | https://doi.org/10.1039/c6ta11120c | Cu1 Ga0.99 Mn0.01 Te2 | Mn0.01Ga0.99Cu1Te2 | CuGa0.99Mn0.01Te2 |  | CuGa1−xMnxTe2 | Stoichiometric Formula |  | 2017 | 575 | 80.7 | 346.2 | 9.672253308 | 0 | 0.2458685 | 2.262 | 1.128879e-16 |  |  | False |  |  | ground into powders with an agate mortar | heated slowly in a furnace up to 1173 K, and were kept at this temperature for 12 hours | spark plasma sintering at Ar atmosphere at 823 K under 50 Mpa | 873 | 12h | Polycrystalline | Bulk
3590 | 4357 | ESTM | https://doi.org/10.1039/c6ta11120c | Cu1 Ga0.99 Mn0.01 Te2 | Mn0.01Ga0.99Cu1Te2 | CuGa0.99Mn0.01Te2 |  | CuGa1−xMnxTe2 | Stoichiometric Formula |  | 2017 | 718 | 253 | 247.3 | 15.47279437 | 1.148052e-16 | 0.56972 | 1.95 | 6.628748e-06 |  |  | False |  |  | ground into powders with an agate mortar | heated slowly in a furnace up to 1173 K, and were kept at this temperature for 12 hours | spark plasma sintering at Ar atmosphere at 823 K under 50 Mpa | 873 | 12h | Polycrystalline | Bulk
3591 | 4358 | ESTM | https://doi.org/10.1039/c6ta11120c | Cu1 Ga0.99 Mn0.01 Te2 | Mn0.01Ga0.99Cu1Te2 | CuGa0.99Mn0.01Te2 |  | CuGa1−xMnxTe2 | Stoichiometric Formula |  | 2017 | 768 | 260 | 236 | 14.48096 | 0 | 0.605258 | 1.85 | 0.006778054 |  |  | False |  |  | ground into powders with an agate mortar | heated slowly in a furnace up to 1173 K, and were kept at this temperature for 12 hours | spark plasma sintering at Ar atmosphere at 823 K under 50 Mpa | 873 | 12h | Polycrystalline | Bulk
3592 | 4359 | ESTM | https://doi.org/10.1039/c6ta11120c | Cu1 Ga0.99 Mn0.01 Te2 | Mn0.01Ga0.99Cu1Te2 | CuGa0.99Mn0.01Te2 |  | CuGa1−xMnxTe2 | Stoichiometric Formula |  | 2017 | 818 | 279 | 232.6 | 15.095 | 2.185889e-05 | 0.707 | 1.752 | 0.003142902 |  |  | False |  |  | ground into powders with an agate mortar | heated slowly in a furnace up to 1173 K, and were kept at this temperature for 12 hours | spark plasma sintering at Ar atmosphere at 823 K under 50 Mpa | 873 | 12h | Polycrystalline | Bulk
3593 | 4360 | ESTM | https://doi.org/10.1039/c6ta11120c | Cu1 Ga0.99 Mn0.01 Te2 | Mn0.01Ga0.99Cu1Te2 | CuGa0.99Mn0.01Te2 |  | CuGa1−xMnxTe2 | Stoichiometric Formula |  | 2017 | 868 | 293.04 | 231 | 15.637 | 5.919294e-06 | 0.83 | 1.645 | 0.005902076 |  |  | False |  |  | ground into powders with an agate mortar | heated slowly in a furnace up to 1173 K, and were kept at this temperature for 12 hours | spark plasma sintering at Ar atmosphere at 823 K under 50 Mpa | 873 | 12h | Polycrystalline | Bulk
3594 | 4361 | ESTM | https://doi.org/10.1039/c6ta11120c | Cu1 Ga1 Te2 | GaCuTe2 | CuGaTe2 |  | CuGa1−xMnxTe2 | Stoichiometric Formula |  | 2017 | 325 | 23 | 364 | 3.047408 | 0 | 0.0142208 | 6.9645 | 0 |  |  | False |  |  | ground into powders with an agate mortar | heated slowly in a furnace up to 1173 K, and were kept at this temperature for 12 hours | spark plasma sintering at Ar atmosphere at 823 K under 50 Mpa | 873 | 12h | Polycrystalline | Bulk
3595 | 4363 | ESTM | https://doi.org/10.1039/c6ta11120c | Cu1 Ga1 Te2 | GaCuTe2 | CuGaTe2 |  | CuGa1−xMnxTe2 | Stoichiometric Formula |  | 2017 | 718 | 194.5 | 265 | 13.6587625 | 0 | 0.381892 | 2.568 | 5.011733e-07 |  |  | False |  |  | ground into powders with an agate mortar | heated slowly in a furnace up to 1173 K, and were kept at this temperature for 12 hours | spark plasma sintering at Ar atmosphere at 823 K under 50 Mpa | 873 | 12h | Polycrystalline | Bulk
3596 | 4364 | ESTM | https://doi.org/10.1039/c6ta11120c | Cu1 Ga1 Te2 | GaCuTe2 | CuGaTe2 |  | CuGa1−xMnxTe2 | Stoichiometric Formula |  | 2017 | 775 | 213 | 250.7 | 13.53 | 0.0105577 | 0.4311729 | 2.412 | 0.008255849 |  |  | False |  |  | ground into powders with an agate mortar | heated slowly in a furnace up to 1173 K, and were kept at this temperature for 12 hours | spark plasma sintering at Ar atmosphere at 823 K under 50 Mpa | 873 | 12h | Polycrystalline | Bulk
3597 | 4365 | ESTM | https://doi.org/10.1039/c6ta11120c | Cu1 Ga1 Te2 | GaCuTe2 | CuGaTe2 |  | CuGa1−xMnxTe2 | Stoichiometric Formula |  | 2017 | 818 | 237 | 248.4 | 14.62350672 | 0 | 0.53402 | 2.24 | 1.63041e-06 |  |  | False |  |  | ground into powders with an agate mortar | heated slowly in a furnace up to 1173 K, and were kept at this temperature for 12 hours | spark plasma sintering at Ar atmosphere at 823 K under 50 Mpa | 873 | 12h | Polycrystalline | Bulk
3598 | 4366 | ESTM | https://doi.org/10.1039/c6ta11120c | Cu1 Ga1 Te2 | GaCuTe2 | CuGaTe2 |  | CuGa1−xMnxTe2 | Stoichiometric Formula |  | 2017 | 868 | 243 | 240 | 14 | 0.0002285714 | 0.58214 | 2.087 | 0.0002253799 |  |  | False |  |  | ground into powders with an agate mortar | heated slowly in a furnace up to 1173 K, and were kept at this temperature for 12 hours | spark plasma sintering at Ar atmosphere at 823 K under 50 Mpa | 873 | 12h | Polycrystalline | Bulk
3599 | 4367 | ESTM | https://doi.org/10.1039/c7cp04931e | Sn0.656 Ge0.164 Mn0.18 Te1 | Mn0.18Sn0.656Ge0.164Te1 | (Sn0.8Ge0.2)0.82Mn0.18Te |  |  | Stoichiometric Formula |  | 2017 | 300 | 1693 | 60.3 | 6.15590037 | 2.885617e-16 | 0.0855 | 2.134 | 0.01216731 |  |  | False |  |  | powdered in an agate mortar | heated to 1323 K for 3.5 h under a vacuum of 6.5 × 10−3 Pa, kept at this temperature for 48 h, then quenching in liquid nitrogen | spark plasma sintering at 850 K for 5 minutes under an axial pressure of 48 MPa and a vacuum of 5 × 10^−3 Pa | Not mentioned | Not mentioned | Polycrystalline | Bulk
3600 | 4368 | ESTM | https://doi.org/10.1039/c7cp04931e | Sn0.656 Ge0.164 Mn0.18 Te1 | Mn0.18Sn0.656Ge0.164Te1 | (Sn0.8Ge0.2)0.82Mn0.18Te |  |  | Stoichiometric Formula |  | 2017 | 673 | 1089 | 126 | 17.288964 | 0 | 0.75555018 | 1.54 | 0 |  |  | False |  |  | powdered in an agate mortar | heated to 1323 K for 3.5 h under a vacuum of 6.5 × 10−3 Pa, kept at this temperature for 48 h, then quenching in liquid nitrogen | spark plasma sintering at 850 K for 5 minutes under an axial pressure of 48 MPa and a vacuum of 5 × 10^−3 Pa | Not mentioned | Not mentioned | Polycrystalline | Bulk
3601 | 4369 | ESTM | https://doi.org/10.1039/c7cp04931e | Sn0.656 Ge0.164 Mn0.18 Te1 | Mn0.18Sn0.656Ge0.164Te1 | (Sn0.8Ge0.2)0.82Mn0.18Te |  |  | Stoichiometric Formula |  | 2017 | 773 | 909.1 | 141.3 | 18.15081 | 1.957331e-16 | 0.914044 | 1.535 | 1.214628e-16 |  |  | False |  |  | powdered in an agate mortar | heated to 1323 K for 3.5 h under a vacuum of 6.5 × 10−3 Pa, kept at this temperature for 48 h, then quenching in liquid nitrogen | spark plasma sintering at 850 K for 5 minutes under an axial pressure of 48 MPa and a vacuum of 5 × 10^−3 Pa | Not mentioned | Not mentioned | Polycrystalline | Bulk
3602 | 4370 | ESTM | https://doi.org/10.1039/c7cp04931e | Sn0.656 Ge0.164 Mn0.18 Te1 | Mn0.18Sn0.656Ge0.164Te1 | (Sn0.8Ge0.2)0.82Mn0.18Te |  |  | Stoichiometric Formula |  | 2017 | 873 | 806 | 153 | 18.867654 | 1.882965e-16 | 1.089382 | 1.512 | 2.038261e-16 |  |  | False |  |  | powdered in an agate mortar | heated to 1323 K for 3.5 h under a vacuum of 6.5 × 10−3 Pa, kept at this temperature for 48 h, then quenching in liquid nitrogen | spark plasma sintering at 850 K for 5 minutes under an axial pressure of 48 MPa and a vacuum of 5 × 10^−3 Pa | Not mentioned | Not mentioned | Polycrystalline | Bulk
3603 | 4371 | ESTM | https://doi.org/10.1039/c7cp04931e | Sn0.68 Ge0.17 Mn0.15 Te1 | Mn0.15Sn0.68Ge0.17Te1 | (Sn0.8Ge0.2)0.85Mn0.15Te |  |  | Stoichiometric Formula |  | 2017 | 373 | 1790 | 67.7 | 8.2040891 | 0 | 0.1565 | 1.975 | 0.009948563 |  |  | False |  |  | powdered in an agate mortar | heated to 1323 K for 3.5 h under a vacuum of 6.5 × 10−3 Pa, kept at this temperature for 48 h, then quenching in liquid nitrogen | spark plasma sintering at 850 K for 5 minutes under an axial pressure of 48 MPa and a vacuum of 5 × 10^−3 Pa | Not mentioned | Not mentioned | Polycrystalline | Bulk
3604 | 4372 | ESTM | https://doi.org/10.1039/c7cp04931e | Sn0.68 Ge0.17 Mn0.15 Te1 | Mn0.15Sn0.68Ge0.17Te1 | (Sn0.8Ge0.2)0.85Mn0.15Te |  |  | Stoichiometric Formula |  | 2017 | 473 | 1563 | 84.8 | 11.23959552 | 1.580446e-16 | 0.3069474 | 1.732 | 3.616982e-16 |  |  | False |  |  | powdered in an agate mortar | heated to 1323 K for 3.5 h under a vacuum of 6.5 × 10−3 Pa, kept at this temperature for 48 h, then quenching in liquid nitrogen | spark plasma sintering at 850 K for 5 minutes under an axial pressure of 48 MPa and a vacuum of 5 × 10^−3 Pa | Not mentioned | Not mentioned | Polycrystalline | Bulk
3605 | 4373 | ESTM | https://doi.org/10.1039/c7cp04931e | Sn0.68 Ge0.17 Mn0.15 Te1 | Mn0.15Sn0.68Ge0.17Te1 | (Sn0.8Ge0.2)0.85Mn0.15Te |  |  | Stoichiometric Formula |  | 2017 | 573 | 1351 | 100 | 13.51 | 0 | 0.4726026 | 1.638 | 1.174584e-16 |  |  | False |  |  | powdered in an agate mortar | heated to 1323 K for 3.5 h under a vacuum of 6.5 × 10−3 Pa, kept at this temperature for 48 h, then quenching in liquid nitrogen | spark plasma sintering at 850 K for 5 minutes under an axial pressure of 48 MPa and a vacuum of 5 × 10^−3 Pa | Not mentioned | Not mentioned | Polycrystalline | Bulk
3606 | 4374 | ESTM | https://doi.org/10.1039/c7cp04931e | Sn0.68 Ge0.17 Mn0.15 Te1 | Mn0.15Sn0.68Ge0.17Te1 | (Sn0.8Ge0.2)0.85Mn0.15Te |  |  | Stoichiometric Formula |  | 2017 | 673 | 1169 | 119.3 | 16.63778081 | 0 | 0.7224017 | 1.55 | 0 |  |  | False |  |  | powdered in an agate mortar | heated to 1323 K for 3.5 h under a vacuum of 6.5 × 10−3 Pa, kept at this temperature for 48 h, then quenching in liquid nitrogen | spark plasma sintering at 850 K for 5 minutes under an axial pressure of 48 MPa and a vacuum of 5 × 10^−3 Pa | Not mentioned | Not mentioned | Polycrystalline | Bulk
3607 | 4375 | ESTM | https://doi.org/10.1039/c7cp04931e | Sn0.68 Ge0.17 Mn0.15 Te1 | Mn0.15Sn0.68Ge0.17Te1 | (Sn0.8Ge0.2)0.85Mn0.15Te |  |  | Stoichiometric Formula |  | 2017 | 773 | 1000 | 134 | 17.956 | 0 | 0.987 | 1.408 | 0.001221274 |  |  | False |  |  | powdered in an agate mortar | heated to 1323 K for 3.5 h under a vacuum of 6.5 × 10−3 Pa, kept at this temperature for 48 h, then quenching in liquid nitrogen | spark plasma sintering at 850 K for 5 minutes under an axial pressure of 48 MPa and a vacuum of 5 × 10^−3 Pa | Not mentioned | Not mentioned | Polycrystalline | Bulk
3608 | 4376 | ESTM | https://doi.org/10.1039/c7cp04931e | Sn0.68 Ge0.17 Mn0.15 Te1 | Mn0.15Sn0.68Ge0.17Te1 | (Sn0.8Ge0.2)0.85Mn0.15Te |  |  | Stoichiometric Formula |  | 2017 | 873 | 833 | 152 | 19.245632 | 0 | 1.219262 | 1.378 | 1.821139e-16 |  |  | False |  |  | powdered in an agate mortar | heated to 1323 K for 3.5 h under a vacuum of 6.5 × 10−3 Pa, kept at this temperature for 48 h, then quenching in liquid nitrogen | spark plasma sintering at 850 K for 5 minutes under an axial pressure of 48 MPa and a vacuum of 5 × 10^−3 Pa | Not mentioned | Not mentioned | Polycrystalline | Bulk
3609 | 4377 | ESTM | https://doi.org/10.1039/c7cp04931e | Sn0.704 Ge0.176 Mn0.12 Te1 | Mn0.12Sn0.704Ge0.176Te1 | (Sn0.8Ge0.2)0.88Mn0.12Te |  |  | Stoichiometric Formula |  | 2017 | 298 | 2266.95 | 50 | 5.667375 | 0 | 0.06599757 | 2.559 | 0 |  |  | False |  |  | powdered in an agate mortar | heated to 1323 K for 3.5 h under a vacuum of 6.5 × 10−3 Pa, kept at this temperature for 48 h, then quenching in liquid nitrogen | spark plasma sintering at 850 K for 5 minutes under an axial pressure of 48 MPa and a vacuum of 5 × 10^−3 Pa | Not mentioned | Not mentioned | Polycrystalline | Bulk
3610 | 4378 | ESTM | https://doi.org/10.1039/c7cp04931e | Sn0.704 Ge0.176 Mn0.12 Te1 | Mn0.12Sn0.704Ge0.176Te1 | (Sn0.8Ge0.2)0.88Mn0.12Te |  |  | Stoichiometric Formula |  | 2017 | 373 | 2042 | 60.9 | 7.57339002 | 1.172762e-16 | 0.1136313 | 2.486 | 1.2213e-16 |  |  | False |  |  | powdered in an agate mortar | heated to 1323 K for 3.5 h under a vacuum of 6.5 × 10−3 Pa, kept at this temperature for 48 h, then quenching in liquid nitrogen | spark plasma sintering at 850 K for 5 minutes under an axial pressure of 48 MPa and a vacuum of 5 × 10^−3 Pa | Not mentioned | Not mentioned | Polycrystalline | Bulk
3611 | 4379 | ESTM | https://doi.org/10.1039/c7cp04931e | Sn0.704 Ge0.176 Mn0.12 Te1 | Mn0.12Sn0.704Ge0.176Te1 | (Sn0.8Ge0.2)0.88Mn0.12Te |  |  | Stoichiometric Formula |  | 2017 | 473 | 1759 | 78 | 10.701756 | 0 | 0.245248575 | 2.064 | 0 |  |  | False |  |  | powdered in an agate mortar | heated to 1323 K for 3.5 h under a vacuum of 6.5 × 10−3 Pa, kept at this temperature for 48 h, then quenching in liquid nitrogen | spark plasma sintering at 850 K for 5 minutes under an axial pressure of 48 MPa and a vacuum of 5 × 10^−3 Pa | Not mentioned | Not mentioned | Polycrystalline | Bulk
3612 | 4380 | ESTM | https://doi.org/10.1039/c7cp04931e | Sn0.704 Ge0.176 Mn0.12 Te1 | Mn0.12Sn0.704Ge0.176Te1 | (Sn0.8Ge0.2)0.88Mn0.12Te |  |  | Stoichiometric Formula |  | 2017 | 573 | 1507.5 | 95.4 | 13.7199987 | 2.589442e-16 | 0.4031569 | 1.95 | 1.376912e-16 |  |  | False |  |  | powdered in an agate mortar | heated to 1323 K for 3.5 h under a vacuum of 6.5 × 10−3 Pa, kept at this temperature for 48 h, then quenching in liquid nitrogen | spark plasma sintering at 850 K for 5 minutes under an axial pressure of 48 MPa and a vacuum of 5 × 10^−3 Pa | Not mentioned | Not mentioned | Polycrystalline | Bulk
3613 | 4381 | ESTM | https://doi.org/10.1039/c7cp04931e | Sn0.704 Ge0.176 Mn0.12 Te1 | Mn0.12Sn0.704Ge0.176Te1 | (Sn0.8Ge0.2)0.88Mn0.12Te |  |  | Stoichiometric Formula |  | 2017 | 673 | 1276.85 | 113 | 16.30409765 | 0 | 0.6006491 | 1.8268 | 1.848372e-16 |  |  | False |  |  | powdered in an agate mortar | heated to 1323 K for 3.5 h under a vacuum of 6.5 × 10−3 Pa, kept at this temperature for 48 h, then quenching in liquid nitrogen | spark plasma sintering at 850 K for 5 minutes under an axial pressure of 48 MPa and a vacuum of 5 × 10^−3 Pa | Not mentioned | Not mentioned | Polycrystalline | Bulk
3614 | 4382 | ESTM | https://doi.org/10.1039/c7cp04931e | Sn0.704 Ge0.176 Mn0.12 Te1 | Mn0.12Sn0.704Ge0.176Te1 | (Sn0.8Ge0.2)0.88Mn0.12Te |  |  | Stoichiometric Formula |  | 2017 | 773 | 1074 | 130 | 18.1506 | 0 | 0.8063456 | 1.74 | 1.376858e-16 |  |  | False |  |  | powdered in an agate mortar | heated to 1323 K for 3.5 h under a vacuum of 6.5 × 10−3 Pa, kept at this temperature for 48 h, then quenching in liquid nitrogen | spark plasma sintering at 850 K for 5 minutes under an axial pressure of 48 MPa and a vacuum of 5 × 10^−3 Pa | Not mentioned | Not mentioned | Polycrystalline | Bulk
3615 | 4383 | ESTM | https://doi.org/10.1039/c7cp04931e | Sn0.704 Ge0.176 Mn0.12 Te1 | Mn0.12Sn0.704Ge0.176Te1 | (Sn0.8Ge0.2)0.88Mn0.12Te |  |  | Stoichiometric Formula |  | 2017 | 873 | 847.86 | 152 | 19.58895744 | 0 | 1.013 | 1.677 | 0.006660571 |  |  | False |  |  | powdered in an agate mortar | heated to 1323 K for 3.5 h under a vacuum of 6.5 × 10−3 Pa, kept at this temperature for 48 h, then quenching in liquid nitrogen | spark plasma sintering at 850 K for 5 minutes under an axial pressure of 48 MPa and a vacuum of 5 × 10^−3 Pa | Not mentioned | Not mentioned | Polycrystalline | Bulk
3616 | 4384 | ESTM | https://doi.org/10.1039/c7cp04931e | Sn0.64 Ge0.16 Mn0.2 Te1 | Mn0.2Sn0.64Ge0.16Te1 | (Sn0.8Ge0.2)0.8Mn0.2Te |  |  | Stoichiometric Formula |  | 2017 | 298 | 1610 | 60.2 | 5.8347044 | 1.522234e-16 | 0.07807552 | 2.227 | 0 |  |  | False |  |  | powdered in an agate mortar | heated to 1323 K for 3.5 h under a vacuum of 6.5 × 10−3 Pa, kept at this temperature for 48 h, then quenching in liquid nitrogen | spark plasma sintering at 850 K for 5 minutes under an axial pressure of 48 MPa and a vacuum of 5 × 10^−3 Pa | Not mentioned | Not mentioned | Polycrystalline | Bulk
3617 | 4385 | ESTM | https://doi.org/10.1039/c7cp04931e | Sn0.64 Ge0.16 Mn0.2 Te1 | Mn0.2Sn0.64Ge0.16Te1 | (Sn0.8Ge0.2)0.8Mn0.2Te |  |  | Stoichiometric Formula |  | 2017 | 373 | 1420 | 73.3 | 7.6295038 | 0 | 0.142 | 1.984 | 0.01012498 |  |  | False |  |  | powdered in an agate mortar | heated to 1323 K for 3.5 h under a vacuum of 6.5 × 10−3 Pa, kept at this temperature for 48 h, then quenching in liquid nitrogen | spark plasma sintering at 850 K for 5 minutes under an axial pressure of 48 MPa and a vacuum of 5 × 10^−3 Pa | Not mentioned | Not mentioned | Polycrystalline | Bulk
3618 | 4386 | ESTM | https://doi.org/10.1039/c7cp04931e | Sn0.64 Ge0.16 Mn0.2 Te1 | Mn0.2Sn0.64Ge0.16Te1 | (Sn0.8Ge0.2)0.8Mn0.2Te |  |  | Stoichiometric Formula |  | 2017 | 473 | 1308.07 | 92.4 | 11.16799 | 1.590579e-16 | 0.3035896 | 1.74 | 1.828493e-16 |  |  | False |  |  | powdered in an agate mortar | heated to 1323 K for 3.5 h under a vacuum of 6.5 × 10−3 Pa, kept at this temperature for 48 h, then quenching in liquid nitrogen | spark plasma sintering at 850 K for 5 minutes under an axial pressure of 48 MPa and a vacuum of 5 × 10^−3 Pa | Not mentioned | Not mentioned | Polycrystalline | Bulk
3619 | 4387 | ESTM | https://doi.org/10.1039/c7cp04931e | Sn0.64 Ge0.16 Mn0.2 Te1 | Mn0.2Sn0.64Ge0.16Te1 | (Sn0.8Ge0.2)0.8Mn0.2Te |  |  | Stoichiometric Formula |  | 2017 | 573 | 1128.69 | 111 | 13.90658949 | 0 | 0.4574 | 1.677 | 0.03883371 |  |  | False |  |  | powdered in an agate mortar | heated to 1323 K for 3.5 h under a vacuum of 6.5 × 10−3 Pa, kept at this temperature for 48 h, then quenching in liquid nitrogen | spark plasma sintering at 850 K for 5 minutes under an axial pressure of 48 MPa and a vacuum of 5 × 10^−3 Pa | Not mentioned | Not mentioned | Polycrystalline | Bulk
3620 | 4388 | ESTM | https://doi.org/10.1039/c7cp04931e | Sn0.64 Ge0.16 Mn0.2 Te1 | Mn0.2Sn0.64Ge0.16Te1 | (Sn0.8Ge0.2)0.8Mn0.2Te |  |  | Stoichiometric Formula |  | 2017 | 673 | 1027 | 123.8 | 15.74025388 | 1.128544e-16 | 0.6726 | 1.567 | 0.00508071 |  |  | False |  |  | powdered in an agate mortar | heated to 1323 K for 3.5 h under a vacuum of 6.5 × 10−3 Pa, kept at this temperature for 48 h, then quenching in liquid nitrogen | spark plasma sintering at 850 K for 5 minutes under an axial pressure of 48 MPa and a vacuum of 5 × 10^−3 Pa | Not mentioned | Not mentioned | Polycrystalline | Bulk
3621 | 4389 | ESTM | https://doi.org/10.1039/c7cp04931e | Sn0.64 Ge0.16 Mn0.2 Te1 | Mn0.2Sn0.64Ge0.16Te1 | (Sn0.8Ge0.2)0.8Mn0.2Te |  |  | Stoichiometric Formula |  | 2017 | 773 | 854.6 | 142 | 17.2321544 | 2.061677e-16 | 0.8538753 | 1.56 | 0 |  |  | False |  |  | powdered in an agate mortar | heated to 1323 K for 3.5 h under a vacuum of 6.5 × 10−3 Pa, kept at this temperature for 48 h, then quenching in liquid nitrogen | spark plasma sintering at 850 K for 5 minutes under an axial pressure of 48 MPa and a vacuum of 5 × 10^−3 Pa | Not mentioned | Not mentioned | Polycrystalline | Bulk
3622 | 4390 | ESTM | https://doi.org/10.1039/c7cp04931e | Sn0.64 Ge0.16 Mn0.2 Te1 | Mn0.2Sn0.64Ge0.16Te1 | (Sn0.8Ge0.2)0.8Mn0.2Te |  |  | Stoichiometric Formula |  | 2017 | 873 | 788 | 153 | 18.446292 | 0 | 1.06 | 1.512 | 0.004767702 |  |  | False |  |  | powdered in an agate mortar | heated to 1323 K for 3.5 h under a vacuum of 6.5 × 10−3 Pa, kept at this temperature for 48 h, then quenching in liquid nitrogen | spark plasma sintering at 850 K for 5 minutes under an axial pressure of 48 MPa and a vacuum of 5 × 10^−3 Pa | Not mentioned | Not mentioned | Polycrystalline | Bulk
3623 | 4391 | ESTM | https://doi.org/10.1039/c7cp04931e | Sn0.728 Ge0.182 Mn0.09 Te1 | Mn0.09Sn0.728Ge0.182Te1 | (Sn0.8Ge0.2)0.91Mn0.09Te |  |  | Stoichiometric Formula |  | 2017 | 373 | 2201.64 | 57.4 | 7.253875 | 1.224419e-16 | 0.1070477 | 2.52756 | 1.296411e-16 |  |  | False |  |  | powdered in an agate mortar | heated to 1323 K for 3.5 h under a vacuum of 6.5 × 10−3 Pa, kept at this temperature for 48 h, then quenching in liquid nitrogen | spark plasma sintering at 850 K for 5 minutes under an axial pressure of 48 MPa and a vacuum of 5 × 10^−3 Pa | Not mentioned | Not mentioned | Polycrystalline | Bulk
3624 | 4392 | ESTM | https://doi.org/10.1039/c7cp04931e | Sn0.728 Ge0.182 Mn0.09 Te1 | Mn0.09Sn0.728Ge0.182Te1 | (Sn0.8Ge0.2)0.91Mn0.09Te |  |  | Stoichiometric Formula |  | 2017 | 473 | 1864 | 74.1 | 10.23486984 | 0 | 0.216 | 2.213 | 0.0127641 |  |  | False |  |  | powdered in an agate mortar | heated to 1323 K for 3.5 h under a vacuum of 6.5 × 10−3 Pa, kept at this temperature for 48 h, then quenching in liquid nitrogen | spark plasma sintering at 850 K for 5 minutes under an axial pressure of 48 MPa and a vacuum of 5 × 10^−3 Pa | Not mentioned | Not mentioned | Polycrystalline | Bulk
3625 | 4393 | ESTM | https://doi.org/10.1039/c7cp04931e | Sn0.728 Ge0.182 Mn0.09 Te1 | Mn0.09Sn0.728Ge0.182Te1 | (Sn0.8Ge0.2)0.91Mn0.09Te |  |  | Stoichiometric Formula |  | 2017 | 573 | 1559.77 | 94 | 13.78212772 | 0 | 0.3742729 | 2.11 | 1.483173e-16 |  |  | False |  |  | powdered in an agate mortar | heated to 1323 K for 3.5 h under a vacuum of 6.5 × 10−3 Pa, kept at this temperature for 48 h, then quenching in liquid nitrogen | spark plasma sintering at 850 K for 5 minutes under an axial pressure of 48 MPa and a vacuum of 5 × 10^−3 Pa | Not mentioned | Not mentioned | Polycrystalline | Bulk
3626 | 4394 | ESTM | https://doi.org/10.1039/c7cp04931e | Sn0.728 Ge0.182 Mn0.09 Te1 | Mn0.09Sn0.728Ge0.182Te1 | (Sn0.8Ge0.2)0.91Mn0.09Te |  |  | Stoichiometric Formula |  | 2017 | 773 | 1074 | 132.7 | 18.91237746 | 1.878512e-16 | 0.751672 | 1.9449 | 1.477005e-16 |  |  | False |  |  | powdered in an agate mortar | heated to 1323 K for 3.5 h under a vacuum of 6.5 × 10−3 Pa, kept at this temperature for 48 h, then quenching in liquid nitrogen | spark plasma sintering at 850 K for 5 minutes under an axial pressure of 48 MPa and a vacuum of 5 × 10^−3 Pa | Not mentioned | Not mentioned | Polycrystalline | Bulk
3627 | 4395 | ESTM | https://doi.org/10.1039/c7cp04931e | Sn0.752 Ge0.188 Mn0.06 Te1 | Mn0.06Sn0.752Ge0.188Te1 | (Sn0.8Ge0.2)0.94Mn0.06Te |  |  | Stoichiometric Formula |  | 2017 | 373 | 2523.58 | 54.6 | 7.523196 | 0 | 0.09760529 | 2.875 | 1.421827e-16 |  |  | False |  |  | powdered in an agate mortar | heated to 1323 K for 3.5 h under a vacuum of 6.5 × 10−3 Pa, kept at this temperature for 48 h, then quenching in liquid nitrogen | spark plasma sintering at 850 K for 5 minutes under an axial pressure of 48 MPa and a vacuum of 5 × 10^−3 Pa | Not mentioned | Not mentioned | Polycrystalline | Bulk
3628 | 4396 | ESTM | https://doi.org/10.1039/c7cp04931e | Sn0.752 Ge0.188 Mn0.06 Te1 | Mn0.06Sn0.752Ge0.188Te1 | (Sn0.8Ge0.2)0.94Mn0.06Te |  |  | Stoichiometric Formula |  | 2017 | 473 | 2106 | 69.4 | 10.14325416 | 1.751269e-16 | 0.1859596596 | 2.58 | 0 |  |  | False |  |  | powdered in an agate mortar | heated to 1323 K for 3.5 h under a vacuum of 6.5 × 10−3 Pa, kept at this temperature for 48 h, then quenching in liquid nitrogen | spark plasma sintering at 850 K for 5 minutes under an axial pressure of 48 MPa and a vacuum of 5 × 10^−3 Pa | Not mentioned | Not mentioned | Polycrystalline | Bulk
3629 | 4397 | ESTM | https://doi.org/10.1039/c7cp04931e | Sn0.752 Ge0.188 Mn0.06 Te1 | Mn0.06Sn0.752Ge0.188Te1 | (Sn0.8Ge0.2)0.94Mn0.06Te |  |  | Stoichiometric Formula |  | 2017 | 573 | 1731 | 86.7 | 13.01173659 | 0 | 0.3016 | 2.46 | 0.004901375 |  |  | False |  |  | powdered in an agate mortar | heated to 1323 K for 3.5 h under a vacuum of 6.5 × 10−3 Pa, kept at this temperature for 48 h, then quenching in liquid nitrogen | spark plasma sintering at 850 K for 5 minutes under an axial pressure of 48 MPa and a vacuum of 5 × 10^−3 Pa | Not mentioned | Not mentioned | Polycrystalline | Bulk
3630 | 4398 | ESTM | https://doi.org/10.1039/c7cp04931e | Sn0.752 Ge0.188 Mn0.06 Te1 | Mn0.06Sn0.752Ge0.188Te1 | (Sn0.8Ge0.2)0.94Mn0.06Te |  |  | Stoichiometric Formula |  | 2017 | 673 | 1411 | 107 | 16.154539 | 0 | 0.4919459 | 2.21 | 0 |  |  | False |  |  | powdered in an agate mortar | heated to 1323 K for 3.5 h under a vacuum of 6.5 × 10−3 Pa, kept at this temperature for 48 h, then quenching in liquid nitrogen | spark plasma sintering at 850 K for 5 minutes under an axial pressure of 48 MPa and a vacuum of 5 × 10^−3 Pa | Not mentioned | Not mentioned | Polycrystalline | Bulk
3631 | 4399 | ESTM | https://doi.org/10.1039/c7cp04931e | Sn0.752 Ge0.188 Mn0.06 Te1 | Mn0.06Sn0.752Ge0.188Te1 | (Sn0.8Ge0.2)0.94Mn0.06Te |  |  | Stoichiometric Formula |  | 2017 | 773 | 1138.3 | 127.2 | 18.41751 | 1.928987e-16 | 0.6934601 | 2.053 | 0 |  |  | False |  |  | powdered in an agate mortar | heated to 1323 K for 3.5 h under a vacuum of 6.5 × 10−3 Pa, kept at this temperature for 48 h, then quenching in liquid nitrogen | spark plasma sintering at 850 K for 5 minutes under an axial pressure of 48 MPa and a vacuum of 5 × 10^−3 Pa | Not mentioned | Not mentioned | Polycrystalline | Bulk
3632 | 4400 | ESTM | https://doi.org/10.1039/c7cp04931e | Sn0.752 Ge0.188 Mn0.06 Te1 | Mn0.06Sn0.752Ge0.188Te1 | (Sn0.8Ge0.2)0.94Mn0.06Te |  |  | Stoichiometric Formula |  | 2017 | 873 | 943.5 | 146.3 | 20.19438 | 0 | 0.9402504 | 1.875 | 0 |  |  | False |  |  | powdered in an agate mortar | heated to 1323 K for 3.5 h under a vacuum of 6.5 × 10−3 Pa, kept at this temperature for 48 h, then quenching in liquid nitrogen | spark plasma sintering at 850 K for 5 minutes under an axial pressure of 48 MPa and a vacuum of 5 × 10^−3 Pa | Not mentioned | Not mentioned | Polycrystalline | Bulk
3633 | 4401 | ESTM | https://doi.org/10.1039/c7cp04931e | Sn0.776 Ge0.194 Mn0.03 Te1 | Mn0.03Sn0.776Ge0.194Te1 | (Sn0.8Ge0.2)0.97Mn0.03Te |  |  | Stoichiometric Formula |  | 2017 | 573 | 2034 | 82 | 13.676616 | 0 | 0.25968 | 2.984 | 0.01133713 |  |  | False |  |  | powdered in an agate mortar | heated to 1323 K for 3.5 h under a vacuum of 6.5 × 10−3 Pa, kept at this temperature for 48 h, then quenching in liquid nitrogen | spark plasma sintering at 850 K for 5 minutes under an axial pressure of 48 MPa and a vacuum of 5 × 10^−3 Pa | Not mentioned | Not mentioned | Polycrystalline | Bulk
3634 | 4402 | ESTM | https://doi.org/10.1039/c7cp04931e | Sn0.776 Ge0.194 Mn0.03 Te1 | Mn0.03Sn0.776Ge0.194Te1 | (Sn0.8Ge0.2)0.97Mn0.03Te |  |  | Stoichiometric Formula |  | 2017 | 673 | 1636.1 | 99.4 | 16.16526 | 0 | 0.4060925 | 2.679 | 1.366958e-16 |  |  | False |  |  | powdered in an agate mortar | heated to 1323 K for 3.5 h under a vacuum of 6.5 × 10−3 Pa, kept at this temperature for 48 h, then quenching in liquid nitrogen | spark plasma sintering at 850 K for 5 minutes under an axial pressure of 48 MPa and a vacuum of 5 × 10^−3 Pa | Not mentioned | Not mentioned | Polycrystalline | Bulk
3635 | 4403 | ESTM | https://doi.org/10.1039/c7cp04931e | Sn0.776 Ge0.194 Mn0.03 Te1 | Mn0.03Sn0.776Ge0.194Te1 | (Sn0.8Ge0.2)0.97Mn0.03Te |  |  | Stoichiometric Formula |  | 2017 | 773 | 1292 | 117 | 17.686188 | 2.00875e-16 | 0.5792976 | 2.36 | 1.916499e-16 |  |  | False |  |  | powdered in an agate mortar | heated to 1323 K for 3.5 h under a vacuum of 6.5 × 10−3 Pa, kept at this temperature for 48 h, then quenching in liquid nitrogen | spark plasma sintering at 850 K for 5 minutes under an axial pressure of 48 MPa and a vacuum of 5 × 10^−3 Pa | Not mentioned | Not mentioned | Polycrystalline | Bulk
3636 | 4404 | ESTM | https://doi.org/10.1039/c7cp04931e | Sn0.776 Ge0.194 Mn0.03 Te1 | Mn0.03Sn0.776Ge0.194Te1 | (Sn0.8Ge0.2)0.97Mn0.03Te |  |  | Stoichiometric Formula |  | 2017 | 873 | 1023 | 141.24 | 20.40756 | 1.740881e-16 | 0.8739661 | 2.0385 | 2.540655e-16 |  |  | False |  |  | powdered in an agate mortar | heated to 1323 K for 3.5 h under a vacuum of 6.5 × 10−3 Pa, kept at this temperature for 48 h, then quenching in liquid nitrogen | spark plasma sintering at 850 K for 5 minutes under an axial pressure of 48 MPa and a vacuum of 5 × 10^−3 Pa | Not mentioned | Not mentioned | Polycrystalline | Bulk
3637 | 4405 | ESTM | https://doi.org/10.1039/c7cp04931e | Sn0.8 Ge0.2 Te1 | Sn0.8Ge0.2Te1 | Sn0.8Ge0.2Te |  |  | Stoichiometric Formula |  | 2017 | 373 | 4109 | 44.7 | 8.21015181 | 2.16361e-16 | 0.0645 | 4.84 | 0.01903177 |  |  | False |  |  | powdered in an agate mortar | heated to 1323 K for 3.5 h under a vacuum of 6.5 × 10−3 Pa, kept at this temperature for 48 h, then quenching in liquid nitrogen | spark plasma sintering at 850 K for 5 minutes under an axial pressure of 48 MPa and a vacuum of 5 × 10^−3 Pa | Not mentioned | Not mentioned | Polycrystalline | Bulk
3638 | 4406 | ESTM | https://doi.org/10.1039/c7cp04931e | Sn0.8 Ge0.2 Te1 | Sn0.8Ge0.2Te1 | Sn0.8Ge0.2Te |  |  | Stoichiometric Formula |  | 2017 | 473 | 3292 | 53.7 | 9.49310748 | 1.871207e-16 | 0.09515236 | 4.719 | 0 |  |  | False |  |  | powdered in an agate mortar | heated to 1323 K for 3.5 h under a vacuum of 6.5 × 10−3 Pa, kept at this temperature for 48 h, then quenching in liquid nitrogen | spark plasma sintering at 850 K for 5 minutes under an axial pressure of 48 MPa and a vacuum of 5 × 10^−3 Pa | Not mentioned | Not mentioned | Polycrystalline | Bulk
3639 | 4407 | ESTM | https://doi.org/10.1039/c7cp04931e | Sn0.8 Ge0.2 Te1 | Sn0.8Ge0.2Te1 | Sn0.8Ge0.2Te |  |  | Stoichiometric Formula |  | 2017 | 573 | 2560 | 67.6 | 11.6985856 | 1.518437e-16 | 0.1534987 | 4.367 | 1.808196e-16 |  |  | False |  |  | powdered in an agate mortar | heated to 1323 K for 3.5 h under a vacuum of 6.5 × 10−3 Pa, kept at this temperature for 48 h, then quenching in liquid nitrogen | spark plasma sintering at 850 K for 5 minutes under an axial pressure of 48 MPa and a vacuum of 5 × 10^−3 Pa | Not mentioned | Not mentioned | Polycrystalline | Bulk
3640 | 4408 | ESTM | https://doi.org/10.1039/c7cp04931e | Sn0.8 Ge0.2 Te1 | Sn0.8Ge0.2Te1 | Sn0.8Ge0.2Te |  |  | Stoichiometric Formula |  | 2017 | 673 | 2038.5 | 85.8 | 15.00670314 | 2.367418e-16 | 0.2757169 | 3.663 | 2.013338e-16 |  |  | False |  |  | powdered in an agate mortar | heated to 1323 K for 3.5 h under a vacuum of 6.5 × 10−3 Pa, kept at this temperature for 48 h, then quenching in liquid nitrogen | spark plasma sintering at 850 K for 5 minutes under an axial pressure of 48 MPa and a vacuum of 5 × 10^−3 Pa | Not mentioned | Not mentioned | Polycrystalline | Bulk
3641 | 4409 | ESTM | https://doi.org/10.1039/c7cp04931e | Sn0.8 Ge0.2 Te1 | Sn0.8Ge0.2Te1 | Sn0.8Ge0.2Te |  |  | Stoichiometric Formula |  | 2017 | 773 | 1567 | 109 | 18.617527 | 0 | 0.4166575 | 3.454 | 1.332297e-16 |  |  | False |  |  | powdered in an agate mortar | heated to 1323 K for 3.5 h under a vacuum of 6.5 × 10−3 Pa, kept at this temperature for 48 h, then quenching in liquid nitrogen | spark plasma sintering at 850 K for 5 minutes under an axial pressure of 48 MPa and a vacuum of 5 × 10^−3 Pa | Not mentioned | Not mentioned | Polycrystalline | Bulk
3642 | 4410 | ESTM | https://doi.org/10.1039/c7cp04931e | Sn0.8 Ge0.2 Te1 | Sn0.8Ge0.2Te1 | Sn0.8Ge0.2Te |  |  | Stoichiometric Formula |  | 2017 | 873 | 1225 | 130 | 20.7025 | 0 | 0.5855 | 3.1 | 0.004254291 |  |  | False |  |  | powdered in an agate mortar | heated to 1323 K for 3.5 h under a vacuum of 6.5 × 10−3 Pa, kept at this temperature for 48 h, then quenching in liquid nitrogen | spark plasma sintering at 850 K for 5 minutes under an axial pressure of 48 MPa and a vacuum of 5 × 10^−3 Pa | Not mentioned | Not mentioned | Polycrystalline | Bulk
3643 | 4412 | ESTM | https://doi.org/10.1039/c7cp04931e | Sn1 Te1 | SnTe | SnTe |  |  | Stoichiometric Formula |  | 2017 | 373 | 6309 | 35.5 | 7.95091725 | 0 | 0.0484 | 6 | 0.02124385 |  |  | False |  |  | powdered in an agate mortar | heated to 1323 K for 3.5 h under a vacuum of 6.5 × 10−3 Pa, kept at this temperature for 48 h, then quenching in liquid nitrogen | spark plasma sintering at 850 K for 5 minutes under an axial pressure of 48 MPa and a vacuum of 5 × 10^−3 Pa | Not mentioned | Not mentioned | Polycrystalline | Bulk
3644 | 4413 | ESTM | https://doi.org/10.1039/c7cp04931e | Sn1 Te1 | SnTe | SnTe |  |  | Stoichiometric Formula |  | 2017 | 473 | 4344 | 44.1 | 8.44825464 | 2.102632e-16 | 0.0741377448 | 5.39 | 0 |  |  | False |  |  | powdered in an agate mortar | heated to 1323 K for 3.5 h under a vacuum of 6.5 × 10−3 Pa, kept at this temperature for 48 h, then quenching in liquid nitrogen | spark plasma sintering at 850 K for 5 minutes under an axial pressure of 48 MPa and a vacuum of 5 × 10^−3 Pa | Not mentioned | Not mentioned | Polycrystalline | Bulk
3645 | 4414 | ESTM | https://doi.org/10.1039/c7cp04931e | Sn1 Te1 | SnTe | SnTe |  |  | Stoichiometric Formula |  | 2017 | 573 | 3354 | 56 | 10.518144 | 0 | 0.1145 | 5.2 | 0.01224328 |  |  | False |  |  | powdered in an agate mortar | heated to 1323 K for 3.5 h under a vacuum of 6.5 × 10−3 Pa, kept at this temperature for 48 h, then quenching in liquid nitrogen | spark plasma sintering at 850 K for 5 minutes under an axial pressure of 48 MPa and a vacuum of 5 × 10^−3 Pa | Not mentioned | Not mentioned | Polycrystalline | Bulk
3646 | 4415 | ESTM | https://doi.org/10.1039/c7cp04931e | Sn1 Te1 | SnTe | SnTe |  |  | Stoichiometric Formula |  | 2017 | 673 | 2635 | 66.1 | 11.51286835 | 1.542932e-16 | 0.161757 | 4.79 | 0 |  |  | False |  |  | powdered in an agate mortar | heated to 1323 K for 3.5 h under a vacuum of 6.5 × 10−3 Pa, kept at this temperature for 48 h, then quenching in liquid nitrogen | spark plasma sintering at 850 K for 5 minutes under an axial pressure of 48 MPa and a vacuum of 5 × 10^−3 Pa | Not mentioned | Not mentioned | Polycrystalline | Bulk
3647 | 4416 | ESTM | https://doi.org/10.1039/c7cp04931e | Sn1 Te1 | SnTe | SnTe |  |  | Stoichiometric Formula |  | 2017 | 773 | 2085 | 77.6 | 12.5553696 | 2.829637e-16 | 0.2370616 | 4.094 | 5.854086e-16 |  |  | False |  |  | powdered in an agate mortar | heated to 1323 K for 3.5 h under a vacuum of 6.5 × 10−3 Pa, kept at this temperature for 48 h, then quenching in liquid nitrogen | spark plasma sintering at 850 K for 5 minutes under an axial pressure of 48 MPa and a vacuum of 5 × 10^−3 Pa | Not mentioned | Not mentioned | Polycrystalline | Bulk
3648 | 4417 | ESTM | https://doi.org/10.1039/c7cp04931e | Sn1 Te1 | SnTe | SnTe |  |  | Stoichiometric Formula |  | 2017 | 873 | 1625 | 90 | 13.1625 | 0 | 0.318 | 3.602 | 0.003186778 |  |  | False |  |  | powdered in an agate mortar | heated to 1323 K for 3.5 h under a vacuum of 6.5 × 10−3 Pa, kept at this temperature for 48 h, then quenching in liquid nitrogen | spark plasma sintering at 850 K for 5 minutes under an axial pressure of 48 MPa and a vacuum of 5 × 10^−3 Pa | Not mentioned | Not mentioned | Polycrystalline | Bulk
3649 | 4418 | ESTM | https://doi.org/10.1039/c7dt04821a | Ag1 Bi1 Se2 | AgBiSe2 | AgBiSe2.0 |  |  | Stoichiometric Formula |  | 2018 | 323 | 185.5 | -133 | 3.2813095 | 0 | 0.175184 | 0.605 | 1.584367e-16 |  |  | False |  |  | ground into powder | heated at 500 °C for 15 h in an evacuated quartz tube. The products obtained were ground, pelletized and heated again at the same conditions | hot pressed at 500 °C at 70 MPa under Ar flow | Not mentioned | Not mentioned | Polycrystalline | Bulk
3650 | 4419 | ESTM | https://doi.org/10.1039/c7dt04821a | Ag1 Bi1 Se2 | AgBiSe2 | AgBiSe2.0 |  |  | Stoichiometric Formula |  | 2018 | 514 | 134 | -177 | 4.198086 | 0 | 0.3039178 | 0.71 | 1.826519e-16 |  |  | False |  |  | ground into powder | heated at 500 °C for 15 h in an evacuated quartz tube. The products obtained were ground, pelletized and heated again at the same conditions | hot pressed at 500 °C at 70 MPa under Ar flow | Not mentioned | Not mentioned | Polycrystalline | Bulk
3651 | 4420 | ESTM | https://doi.org/10.1039/c7dt04821a | Ag1 Bi1 Se2 | AgBiSe2 | AgBiSe2.0 |  |  | Stoichiometric Formula |  | 2018 | 418 | 209.28 | -145 | 4.400112 | 0 | 0.3117367 | 0.59 | 0 |  |  | False |  |  | ground into powder | heated at 500 °C for 15 h in an evacuated quartz tube. The products obtained were ground, pelletized and heated again at the same conditions | hot pressed at 500 °C at 70 MPa under Ar flow | Not mentioned | Not mentioned | Polycrystalline | Bulk
3652 | 4421 | ESTM | https://doi.org/10.1039/c7dt04821a | Ag1 Bi1 Se2 | AgBiSe2 | AgBiSe2.0 |  |  | Stoichiometric Formula |  | 2018 | 612 | 45.36 | -263 | 3.13750584 | 1.415421e-16 | 0.3840307 | 0.5 | 1.445487e-16 |  |  | False |  |  | ground into powder | heated at 500 °C for 15 h in an evacuated quartz tube. The products obtained were ground, pelletized and heated again at the same conditions | hot pressed at 500 °C at 70 MPa under Ar flow | Not mentioned | Not mentioned | Polycrystalline | Bulk
3653 | 4422 | ESTM | https://doi.org/10.1039/c7dt04821a | Ag1 Bi1 Se2 | AgBiSe2 | AgBiSe2.0 |  |  | Stoichiometric Formula |  | 2018 | 660 | 42.51 | -272 | 3.14505984 | 1.412021e-16 | 0.4442936 | 0.4672 | 3.748275e-16 |  |  | False |  |  | ground into powder | heated at 500 °C for 15 h in an evacuated quartz tube. The products obtained were ground, pelletized and heated again at the same conditions | hot pressed at 500 °C at 70 MPa under Ar flow | Not mentioned | Not mentioned | Polycrystalline | Bulk
3654 | 4423 | ESTM | https://doi.org/10.1039/c7dt04821a | Ag1 Bi1 Se2 | AgBiSe2 | AgBiSe2.0 |  |  | Stoichiometric Formula |  | 2018 | 710 | 46.5 | -264 | 3.240864 | 1.37028e-16 | 0.4942039 | 0.4656 | 1.123244e-16 |  |  | False |  |  | ground into powder | heated at 500 °C for 15 h in an evacuated quartz tube. The products obtained were ground, pelletized and heated again at the same conditions | hot pressed at 500 °C at 70 MPa under Ar flow | Not mentioned | Not mentioned | Polycrystalline | Bulk
3655 | 4424 | ESTM | https://doi.org/10.1039/c7dt04821a | Ag1 Bi1 Se2 | AgBiSe2 | AgBiSe2.0 |  |  | Stoichiometric Formula |  | 2018 | 757 | 68.46 | -233 | 3.71662494 | 2.389745e-16 | 0.575354822 | 0.489 | 0 |  |  | False |  |  | ground into powder | heated at 500 °C for 15 h in an evacuated quartz tube. The products obtained were ground, pelletized and heated again at the same conditions | hot pressed at 500 °C at 70 MPa under Ar flow | Not mentioned | Not mentioned | Polycrystalline | Bulk
3656 | 4425 | ESTM | https://doi.org/10.1039/C9EE00317G | Ge0.99 Te1 | Ge0.99Te1 | Ge0.99Te |  |  | Stoichiometric Formula |  | 2019 | 323 | 6995.1 | 40.54 | 11.49639 | 1.545143e-16 | 0.0651462 | 5.7 | 2.130253e-16 |  |  | False |  |  | planetary ball milling machine at 450 rpm for 12 hours in Ar | Not mentioned | spark plasma sintering at 723 K for 5 minutes under an axial pressure of 60 MPa | Not mentioned | Not mentioned | Polycrystalline | Bulk
3657 | 4426 | ESTM | https://doi.org/10.1039/C9EE00317G | Ge0.99 Te1 | Ge0.99Te1 | Ge0.99Te |  |  | Stoichiometric Formula |  | 2019 | 423 | 5126.35 | 58 | 17.2450414 | 0 | 0.1545477 | 4.72 | 0 |  |  | False |  |  | planetary ball milling machine at 450 rpm for 12 hours in Ar | Not mentioned | spark plasma sintering at 723 K for 5 minutes under an axial pressure of 60 MPa | Not mentioned | Not mentioned | Polycrystalline | Bulk
3658 | 4427 | ESTM | https://doi.org/10.1039/C9EE00317G | Ge0.99 Te1 | Ge0.99Te1 | Ge0.99Te |  |  | Stoichiometric Formula |  | 2019 | 523 | 3697.92 | 85.4 | 26.96952 | 1.317307e-16 | 0.3801903 | 3.71 | 0 |  |  | False |  |  | planetary ball milling machine at 450 rpm for 12 hours in Ar | Not mentioned | spark plasma sintering at 723 K for 5 minutes under an axial pressure of 60 MPa | Not mentioned | Not mentioned | Polycrystalline | Bulk
3659 | 4428 | ESTM | https://doi.org/10.1039/C9EE00317G | Ge0.99 Te1 | Ge0.99Te1 | Ge0.99Te |  |  | Stoichiometric Formula |  | 2019 | 623 | 2892.06 | 120 | 41.645664 | 0 | 0.7958665 | 3.26 | 0 |  |  | False |  |  | planetary ball milling machine at 450 rpm for 12 hours in Ar | Not mentioned | spark plasma sintering at 723 K for 5 minutes under an axial pressure of 60 MPa | Not mentioned | Not mentioned | Polycrystalline | Bulk
3660 | 4429 | ESTM | https://doi.org/10.1039/C9EE00317G | Ge0.99 Te1 | Ge0.99Te1 | Ge0.99Te |  |  | Stoichiometric Formula |  | 2019 | 673 | 2811.88 | 133.5 | 50 | 0.002280567 | 0.963158 | 3.5 | 0.001795581 |  |  | False |  |  | planetary ball milling machine at 450 rpm for 12 hours in Ar | Not mentioned | spark plasma sintering at 723 K for 5 minutes under an axial pressure of 60 MPa | Not mentioned | Not mentioned | Polycrystalline | Bulk
3661 | 4431 | ESTM | https://doi.org/10.1039/C9EE00317G | Ge1.04 Te1 | Ge1.04Te1 | Ge1.04Te |  |  | Stoichiometric Formula |  | 2019 | 423 | 3234.62 | 100.54 | 32.69648 | 0 | 0.3369211 | 4.105 | 0 |  |  | False |  |  | planetary ball milling machine at 450 rpm for 12 hours in Ar | Not mentioned | spark plasma sintering at 723 K for 5 minutes under an axial pressure of 60 MPa | Not mentioned | Not mentioned | Polycrystalline | Bulk
3662 | 4432 | ESTM | https://doi.org/10.1039/C9EE00317G | Ge1.04 Te1 | Ge1.04Te1 | Ge1.04Te |  |  | Stoichiometric Formula |  | 2019 | 523 | 2110 | 137 | 39.60259 | 0 | 0.6768678 | 3.06 | 0 |  |  | False |  |  | planetary ball milling machine at 450 rpm for 12 hours in Ar | Not mentioned | spark plasma sintering at 723 K for 5 minutes under an axial pressure of 60 MPa | Not mentioned | Not mentioned | Polycrystalline | Bulk
3663 | 4433 | ESTM | https://doi.org/10.1039/C9EE00317G | Ge1.04 Te1 | Ge1.04Te1 | Ge1.04Te |  |  | Stoichiometric Formula |  | 2019 | 623 | 1447.5 | 176 | 44.83776 | 1.584697e-16 | 1.173694 | 2.38 | 0 |  |  | False |  |  | planetary ball milling machine at 450 rpm for 12 hours in Ar | Not mentioned | spark plasma sintering at 723 K for 5 minutes under an axial pressure of 60 MPa | Not mentioned | Not mentioned | Polycrystalline | Bulk
3664 | 4434 | ESTM | https://doi.org/10.1039/C9EE00317G | Ge1.04 Te1 | Ge1.04Te1 | Ge1.04Te |  |  | Stoichiometric Formula |  | 2019 | 673 | 1540.13 | 182 | 51.01526612 | 1.392804e-16 | 1.534791 | 2.237 | 2.748809e-15 |  |  | False |  |  | planetary ball milling machine at 450 rpm for 12 hours in Ar | Not mentioned | spark plasma sintering at 723 K for 5 minutes under an axial pressure of 60 MPa | Not mentioned | Not mentioned | Polycrystalline | Bulk
3665 | 4435 | ESTM | https://doi.org/10.1039/C9EE00317G | Ge1 Te1 | GeTe | GeTe |  |  | Stoichiometric Formula |  | 2019 | 323 | 5867.77 | 49 | 14.08851577 | 0 | 0.07983492 | 5.7 | 0 |  |  | False |  |  | planetary ball milling machine at 450 rpm for 12 hours in Ar | Not mentioned | spark plasma sintering at 723 K for 5 minutes under an axial pressure of 60 MPa | Not mentioned | Not mentioned | Polycrystalline | Bulk
3666 | 4436 | ESTM | https://doi.org/10.1039/C9EE00317G | Ge1 Te1 | GeTe | GeTe |  |  | Stoichiometric Formula |  | 2019 | 423 | 4251.5 | 68 | 19.658936 | 0 | 0.1761807 | 4.72 | 3.150807e-16 |  |  | False |  |  | planetary ball milling machine at 450 rpm for 12 hours in Ar | Not mentioned | spark plasma sintering at 723 K for 5 minutes under an axial pressure of 60 MPa | Not mentioned | Not mentioned | Polycrystalline | Bulk
3667 | 4437 | ESTM | https://doi.org/10.1039/C9EE00317G | Ge1 Te1 | GeTe | GeTe |  |  | Stoichiometric Formula |  | 2019 | 523 | 2964.5 | 97 | 27.8929805 | 0 | 0.3932083 | 3.71 | 1.411749e-16 |  |  | False |  |  | planetary ball milling machine at 450 rpm for 12 hours in Ar | Not mentioned | spark plasma sintering at 723 K for 5 minutes under an axial pressure of 60 MPa | Not mentioned | Not mentioned | Polycrystalline | Bulk
3668 | 4438 | ESTM | https://doi.org/10.1039/C9EE00317G | Ge1 Te1 | GeTe | GeTe |  |  | Stoichiometric Formula |  | 2019 | 623 | 2058 | 146 | 43.868328 | 0 | 0.993817 | 2.75 | 0 |  |  | False |  |  | planetary ball milling machine at 450 rpm for 12 hours in Ar | Not mentioned | spark plasma sintering at 723 K for 5 minutes under an axial pressure of 60 MPa | Not mentioned | Not mentioned | Polycrystalline | Bulk
3669 | 4439 | ESTM | https://doi.org/10.1039/C9EE00317G | Ge1 Te1 | GeTe | GeTe |  |  | Stoichiometric Formula |  | 2019 | 673 | 1788.4 | 172 | 52.9080256 | 0 | 1.541433 | 2.31 | 2.881015e-16 |  |  | False |  |  | planetary ball milling machine at 450 rpm for 12 hours in Ar | Not mentioned | spark plasma sintering at 723 K for 5 minutes under an axial pressure of 60 MPa | Not mentioned | Not mentioned | Polycrystalline | Bulk
3670 | 4440 | ESTM | https://doi.org/10.1039/c9ta05115e | Cu2.82 Ag0.18 Sb1 Se4 | Cu2.82Ag0.18Sb1Se4 | Cu2.82Ag0.18SbSe4 |  |  | Stoichiometric Formula |  | 2019 | 298 | 113.29 | 329 | 12.26262289 | 0 | 0.2088149 | 1.75 | 1.329195e-16 |  |  | False |  |  | ball milling for 30 mins | Not mentioned | spark plasma sintering at 673 K for 5 min under 50 Mpa | 573 | 2 days | Polycrystalline | Bulk
3671 | 4441 | ESTM | https://doi.org/10.1039/c9ta05115e | Cu2.82 Ag0.18 Sb1 Se4 | Cu2.82Ag0.18Sb1Se4 | Cu2.82Ag0.18SbSe4 |  |  | Stoichiometric Formula |  | 2019 | 323 | 103.16 | 336 | 11.64635136 | 1.525248e-16 | 0.25 | 1.54 | 0.0229165 |  |  | False |  |  | ball milling for 30 mins | Not mentioned | spark plasma sintering at 673 K for 5 min under 50 Mpa | 573 | 2 days | Polycrystalline | Bulk
3672 | 4442 | ESTM | https://doi.org/10.1039/c9ta05115e | Cu2.82 Ag0.18 Sb1 Se4 | Cu2.82Ag0.18Sb1Se4 | Cu2.82Ag0.18SbSe4 |  |  | Stoichiometric Formula |  | 2019 | 348 | 93.78 | 363 | 12.35729682 | 0 | 0.3116188 | 1.38 | 0 |  |  | False |  |  | ball milling for 30 mins | Not mentioned | spark plasma sintering at 673 K for 5 min under 50 Mpa | 573 | 2 days | Polycrystalline | Bulk
3673 | 4443 | ESTM | https://doi.org/10.1039/c9ta05115e | Cu2.82 Ag0.18 Sb1 Se4 | Cu2.82Ag0.18Sb1Se4 | Cu2.82Ag0.18SbSe4 |  |  | Stoichiometric Formula |  | 2019 | 373 | 85.22 | 370 | 11.666618 | 0 | 0.36 | 1.24 | 0.02516834 |  |  | False |  |  | ball milling for 30 mins | Not mentioned | spark plasma sintering at 673 K for 5 min under 50 Mpa | 573 | 2 days | Polycrystalline | Bulk
3674 | 4444 | ESTM | https://doi.org/10.1039/c9ta05115e | Cu2.82 Ag0.18 Sb1 Se4 | Cu2.82Ag0.18Sb1Se4 | Cu2.82Ag0.18SbSe4 |  |  | Stoichiometric Formula |  | 2019 | 398 | 75.1 | 381 | 10.9015911 | 0 | 0.3772898 | 1.15 | 1.471313e-16 |  |  | False |  |  | ball milling for 30 mins | Not mentioned | spark plasma sintering at 673 K for 5 min under 50 Mpa | 573 | 2 days | Polycrystalline | Bulk
3675 | 4445 | ESTM | https://doi.org/10.1039/c9ta05115e | Cu2.82 Ag0.18 Sb1 Se4 | Cu2.82Ag0.18Sb1Se4 | Cu2.82Ag0.18SbSe4 |  |  | Stoichiometric Formula |  | 2019 | 423 | 64.9 | 392 | 9.9727936 | 0 | 0.4 | 1.08 | 0.02349729 |  |  | False |  |  | ball milling for 30 mins | Not mentioned | spark plasma sintering at 673 K for 5 min under 50 Mpa | 573 | 2 days | Polycrystalline | Bulk
3676 | 4446 | ESTM | https://doi.org/10.1039/c9ta05115e | Cu2.82 Ag0.18 Sb1 Se4 | Cu2.82Ag0.18Sb1Se4 | Cu2.82Ag0.18SbSe4 |  |  | Stoichiometric Formula |  | 2019 | 448 | 58.51 | 408 | 9.73980864 | 0 | 0.43 | 1 | 0.01475216 |  |  | False |  |  | ball milling for 30 mins | Not mentioned | spark plasma sintering at 673 K for 5 min under 50 Mpa | 573 | 2 days | Polycrystalline | Bulk
3677 | 4447 | ESTM | https://doi.org/10.1039/c9ta05115e | Cu2.82 Ag0.18 Sb1 Se4 | Cu2.82Ag0.18Sb1Se4 | Cu2.82Ag0.18SbSe4 |  |  | Stoichiometric Formula |  | 2019 | 473 | 57.82 | 411 | 9.76701222 | 0 | 0.4967523 | 0.93 | 1.117481e-16 |  |  | False |  |  | ball milling for 30 mins | Not mentioned | spark plasma sintering at 673 K for 5 min under 50 Mpa | 573 | 2 days | Polycrystalline | Bulk
3678 | 4448 | ESTM | https://doi.org/10.1039/c9ta05115e | Cu2.82 Ag0.18 Sb1 Se4 | Cu2.82Ag0.18Sb1Se4 | Cu2.82Ag0.18SbSe4 |  |  | Stoichiometric Formula |  | 2019 | 498 | 62.22 | 395 | 9.7078755 | 0 | 0.537169111 | 0.9 | 2.066804e-16 |  |  | False |  |  | ball milling for 30 mins | Not mentioned | spark plasma sintering at 673 K for 5 min under 50 Mpa | 573 | 2 days | Polycrystalline | Bulk
3679 | 4449 | ESTM | https://doi.org/10.1039/c9ta05115e | Cu2.82 Ag0.18 Sb1 Se4 | Cu2.82Ag0.18Sb1Se4 | Cu2.82Ag0.18SbSe4 |  |  | Stoichiometric Formula |  | 2019 | 523 | 66.22 | 395.3 | 10.35 | 0.0002245797 | 0.64 | 0.85 | 0.004954044 |  |  | False |  |  | ball milling for 30 mins | Not mentioned | spark plasma sintering at 673 K for 5 min under 50 Mpa | 573 | 2 days | Polycrystalline | Bulk
3680 | 4450 | ESTM | https://doi.org/10.1039/c9ta05115e | Cu2.82 Ag0.18 Sb1 Se4 | Cu2.82Ag0.18Sb1Se4 | Cu2.82Ag0.18SbSe4 |  |  | Stoichiometric Formula |  | 2019 | 548 | 70 | 383.5 | 10.2950575 | 0 | 0.69 | 0.83 | 0.01489584 |  |  | False |  |  | ball milling for 30 mins | Not mentioned | spark plasma sintering at 673 K for 5 min under 50 Mpa | 573 | 2 days | Polycrystalline | Bulk
3681 | 4451 | ESTM | https://doi.org/10.1039/c9ta05115e | Cu2.82 Ag0.18 Sb1 Se4 | Cu2.82Ag0.18Sb1Se4 | Cu2.82Ag0.18SbSe4 |  |  | Stoichiometric Formula |  | 2019 | 573 | 73.96 | 378 | 10.56770064 | 1.68093e-16 | 0.75 | 0.8 | 0.009215411 |  |  | False |  |  | ball milling for 30 mins | Not mentioned | spark plasma sintering at 673 K for 5 min under 50 Mpa | 573 | 2 days | Polycrystalline | Bulk
3682 | 4452 | ESTM | https://doi.org/10.1039/c9ta05115e | Cu2.82 Ag0.18 Sb1 Se4 | Cu2.82Ag0.18Sb1Se4 | Cu2.82Ag0.18SbSe4 |  |  | Stoichiometric Formula |  | 2019 | 598 | 78.09 | 370 | 10.690521 | 0 | 0.841175205 | 0.76 | 1.319848e-16 |  |  | False |  |  | ball milling for 30 mins | Not mentioned | spark plasma sintering at 673 K for 5 min under 50 Mpa | 573 | 2 days | Polycrystalline | Bulk
3683 | 4453 | ESTM | https://doi.org/10.1039/c9ta05115e | Cu2.88 Ag0.12 Sb1 Se4 | Cu2.88Ag0.12Sb1Se4 | Cu2.88Ag0.12SbSe4 |  |  | Stoichiometric Formula |  | 2019 | 298 | 136.11 | 338 | 15.54975084 | 1.14237e-16 | 0.2316913 | 2 | 1.197955e-16 |  |  | False |  |  | ball milling for 30 mins | Not mentioned | spark plasma sintering at 673 K for 5 min under 50 Mpa | 573 | 2 days | Polycrystalline | Bulk
3684 | 4454 | ESTM | https://doi.org/10.1039/c9ta05115e | Cu2.88 Ag0.12 Sb1 Se4 | Cu2.88Ag0.12Sb1Se4 | Cu2.88Ag0.12SbSe4 |  |  | Stoichiometric Formula |  | 2019 | 323 | 126.45 | 344 | 14.9635872 | 1.18712e-16 | 0.258462 | 1.87 | 2.147749e-16 |  |  | False |  |  | ball milling for 30 mins | Not mentioned | spark plasma sintering at 673 K for 5 min under 50 Mpa | 573 | 2 days | Polycrystalline | Bulk
3685 | 4455 | ESTM | https://doi.org/10.1039/c9ta05115e | Cu2.88 Ag0.12 Sb1 Se4 | Cu2.88Ag0.12Sb1Se4 | Cu2.88Ag0.12SbSe4 |  |  | Stoichiometric Formula |  | 2019 | 348 | 113.29 | 356 | 14.35792144 | 0 | 0.2974141 | 1.68 | 0 |  |  | False |  |  | ball milling for 30 mins | Not mentioned | spark plasma sintering at 673 K for 5 min under 50 Mpa | 573 | 2 days | Polycrystalline | Bulk
3686 | 4456 | ESTM | https://doi.org/10.1039/c9ta05115e | Cu2.88 Ag0.12 Sb1 Se4 | Cu2.88Ag0.12Sb1Se4 | Cu2.88Ag0.12SbSe4 |  |  | Stoichiometric Formula |  | 2019 | 373 | 103.16 | 369 | 14.04636876 | 0 | 0.3516306 | 1.49 | 1.578678e-16 |  |  | False |  |  | ball milling for 30 mins | Not mentioned | spark plasma sintering at 673 K for 5 min under 50 Mpa | 573 | 2 days | Polycrystalline | Bulk
3687 | 4457 | ESTM | https://doi.org/10.1039/c9ta05115e | Cu2.88 Ag0.12 Sb1 Se4 | Cu2.88Ag0.12Sb1Se4 | Cu2.88Ag0.12SbSe4 |  |  | Stoichiometric Formula |  | 2019 | 398 | 91.59 | 378 | 13.08674556 | 0 | 0.374714 | 1.39 | 1.481427e-16 |  |  | False |  |  | ball milling for 30 mins | Not mentioned | spark plasma sintering at 673 K for 5 min under 50 Mpa | 573 | 2 days | Polycrystalline | Bulk
3688 | 4458 | ESTM | https://doi.org/10.1039/c9ta05115e | Cu2.88 Ag0.12 Sb1 Se4 | Cu2.88Ag0.12Sb1Se4 | Cu2.88Ag0.12SbSe4 |  |  | Stoichiometric Formula |  | 2019 | 423 | 77.16 | 394 | 11.97800976 | 1.483015e-16 | 0.4 | 1.29 | 0.01808176 |  |  | False |  |  | ball milling for 30 mins | Not mentioned | spark plasma sintering at 673 K for 5 min under 50 Mpa | 573 | 2 days | Polycrystalline | Bulk
3689 | 4459 | ESTM | https://doi.org/10.1039/c9ta05115e | Cu2.88 Ag0.12 Sb1 Se4 | Cu2.88Ag0.12Sb1Se4 | Cu2.88Ag0.12SbSe4 |  |  | Stoichiometric Formula |  | 2019 | 448 | 66.67 | 410 | 11.207227 | 0 | 0.4219191 | 1.19 | 0 |  |  | False |  |  | ball milling for 30 mins | Not mentioned | spark plasma sintering at 673 K for 5 min under 50 Mpa | 573 | 2 days | Polycrystalline | Bulk
3690 | 4460 | ESTM | https://doi.org/10.1039/c9ta05115e | Cu2.88 Ag0.12 Sb1 Se4 | Cu2.88Ag0.12Sb1Se4 | Cu2.88Ag0.12SbSe4 |  |  | Stoichiometric Formula |  | 2019 | 473 | 62.82 | 408 | 10.45726848 | 0 | 0.4537879 | 1.09 | 1.223284e-16 |  |  | False |  |  | ball milling for 30 mins | Not mentioned | spark plasma sintering at 673 K for 5 min under 50 Mpa | 573 | 2 days | Polycrystalline | Bulk
3691 | 4461 | ESTM | https://doi.org/10.1039/c9ta05115e | Cu2.88 Ag0.12 Sb1 Se4 | Cu2.88Ag0.12Sb1Se4 | Cu2.88Ag0.12SbSe4 |  |  | Stoichiometric Formula |  | 2019 | 498 | 64.47 | 400 | 10.3152 | 1.722077e-16 | 0.5 | 1.04 | 0.01212123 |  |  | False |  |  | ball milling for 30 mins | Not mentioned | spark plasma sintering at 673 K for 5 min under 50 Mpa | 573 | 2 days | Polycrystalline | Bulk
3692 | 4462 | ESTM | https://doi.org/10.1039/c9ta05115e | Cu2.88 Ag0.12 Sb1 Se4 | Cu2.88Ag0.12Sb1Se4 | Cu2.88Ag0.12SbSe4 |  |  | Stoichiometric Formula |  | 2019 | 523 | 68.77 | 397 | 10.83877093 | 1.638891e-16 | 0.56 | 1 | 0.01226379 |  |  | False |  |  | ball milling for 30 mins | Not mentioned | spark plasma sintering at 673 K for 5 min under 50 Mpa | 573 | 2 days | Polycrystalline | Bulk
3693 | 4463 | ESTM | https://doi.org/10.1039/c9ta05115e | Cu2.88 Ag0.12 Sb1 Se4 | Cu2.88Ag0.12Sb1Se4 | Cu2.88Ag0.12SbSe4 |  |  | Stoichiometric Formula |  | 2019 | 573 | 75.97 | 361 | 9.90048637 | 0 | 0.61 | 0.9 | 0.03332945 |  |  | False |  |  | ball milling for 30 mins | Not mentioned | spark plasma sintering at 673 K for 5 min under 50 Mpa | 573 | 2 days | Polycrystalline | Bulk
3694 | 4464 | ESTM | https://doi.org/10.1039/c9ta05115e | Cu2.88 Ag0.12 Sb1 Se4 | Cu2.88Ag0.12Sb1Se4 | Cu2.88Ag0.12SbSe4 |  |  | Stoichiometric Formula |  | 2019 | 548 | 72.86 | 379 | 10.46568326 | 1.697316e-16 | 0.62 | 0.94 | 0.01592409 |  |  | False |  |  | ball milling for 30 mins | Not mentioned | spark plasma sintering at 673 K for 5 min under 50 Mpa | 573 | 2 days | Polycrystalline | Bulk
3695 | 4465 | ESTM | https://doi.org/10.1039/c9ta05115e | Cu2.88 Ag0.12 Sb1 Se4 | Cu2.88Ag0.12Sb1Se4 | Cu2.88Ag0.12SbSe4 |  |  | Stoichiometric Formula |  | 2019 | 598 | 80 | 350 | 9.8 | 0 | 0.67 | 0.85 | 0.02904302 |  |  | False |  |  | ball milling for 30 mins | Not mentioned | spark plasma sintering at 673 K for 5 min under 50 Mpa | 573 | 2 days | Polycrystalline | Bulk
3696 | 4466 | ESTM | https://doi.org/10.1039/c9ta05115e | Cu2.88 Ag0.12 Sb1 Se4 | Cu2.88Ag0.12Sb1Se4 | Cu2.88Ag0.12SbSe4 |  |  | Stoichiometric Formula |  | 2019 | 623 | 77.2 | 346 | 9.2420752 | 0 | 0.75 | 0.79 | 0.02821724 |  |  | False |  |  | ball milling for 30 mins | Not mentioned | spark plasma sintering at 673 K for 5 min under 50 Mpa | 573 | 2 days | Polycrystalline | Bulk
3697 | 4467 | ESTM | https://doi.org/10.1039/c9ta05115e | Cu2.94 Ag0.06 Sb1 Se4 | Cu2.94Ag0.06Sb1Se4 | Cu2.94Ag0.06SbSe4 |  |  | Stoichiometric Formula |  | 2019 | 298 | 67.84 | 397 | 10.69219456 | 0 | 0.1428822 | 2.23 | 5.827647e-16 |  |  | False |  |  | ball milling for 30 mins | Not mentioned | spark plasma sintering at 673 K for 5 min under 50 Mpa | 573 | 2 days | Polycrystalline | Bulk
3698 | 4468 | ESTM | https://doi.org/10.1039/c9ta05115e | Cu2.94 Ag0.06 Sb1 Se4 | Cu2.94Ag0.06Sb1Se4 | Cu2.94Ag0.06SbSe4 |  |  | Stoichiometric Formula |  | 2019 | 323 | 62.75 | 407 | 10.39447475 | 1.708943e-16 | 0.1637764 | 2.05 | 1.694724e-16 |  |  | False |  |  | ball milling for 30 mins | Not mentioned | spark plasma sintering at 673 K for 5 min under 50 Mpa | 573 | 2 days | Polycrystalline | Bulk
3699 | 4469 | ESTM | https://doi.org/10.1039/c9ta05115e | Cu2.94 Ag0.06 Sb1 Se4 | Cu2.94Ag0.06Sb1Se4 | Cu2.94Ag0.06SbSe4 |  |  | Stoichiometric Formula |  | 2019 | 348 | 57.14 | 428 | 10.46713376 | 0 | 0.1968953 | 1.85 | 0 |  |  | False |  |  | ball milling for 30 mins | Not mentioned | spark plasma sintering at 673 K for 5 min under 50 Mpa | 573 | 2 days | Polycrystalline | Bulk
3700 | 4470 | ESTM | https://doi.org/10.1039/c9ta05115e | Cu2.94 Ag0.06 Sb1 Se4 | Cu2.94Ag0.06Sb1Se4 | Cu2.94Ag0.06SbSe4 |  |  | Stoichiometric Formula |  | 2019 | 373 | 52.88 | 427 | 9.64155752 | 0 | 0.2179576 | 1.65 | 0 |  |  | False |  |  | ball milling for 30 mins | Not mentioned | spark plasma sintering at 673 K for 5 min under 50 Mpa | 573 | 2 days | Polycrystalline | Bulk
3701 | 4471 | ESTM | https://doi.org/10.1039/c9ta05115e | Cu2.94 Ag0.06 Sb1 Se4 | Cu2.94Ag0.06Sb1Se4 | Cu2.94Ag0.06SbSe4 |  |  | Stoichiometric Formula |  | 2019 | 398 | 49.23 | 430 | 9.102627 | 0 | 0.2352497 | 1.54 | 0 |  |  | False |  |  | ball milling for 30 mins | Not mentioned | spark plasma sintering at 673 K for 5 min under 50 Mpa | 573 | 2 days | Polycrystalline | Bulk
3702 | 4472 | ESTM | https://doi.org/10.1039/c9ta05115e | Cu2.94 Ag0.06 Sb1 Se4 | Cu2.94Ag0.06Sb1Se4 | Cu2.94Ag0.06SbSe4 |  |  | Stoichiometric Formula |  | 2019 | 423 | 46.15 | 439 | 8.89407415 | 0 | 0.2649432 | 1.42 | 2.09521e-16 |  |  | False |  |  | ball milling for 30 mins | Not mentioned | spark plasma sintering at 673 K for 5 min under 50 Mpa | 573 | 2 days | Polycrystalline | Bulk
3703 | 4473 | ESTM | https://doi.org/10.1039/c9ta05115e | Cu2.94 Ag0.06 Sb1 Se4 | Cu2.94Ag0.06Sb1Se4 | Cu2.94Ag0.06SbSe4 |  |  | Stoichiometric Formula |  | 2019 | 448 | 43.84 | 435 | 8.295624 | 0 | 0.2836977 | 1.31 | 1.956701e-16 |  |  | False |  |  | ball milling for 30 mins | Not mentioned | spark plasma sintering at 673 K for 5 min under 50 Mpa | 573 | 2 days | Polycrystalline | Bulk
3704 | 4474 | ESTM | https://doi.org/10.1039/c9ta05115e | Cu2.94 Ag0.06 Sb1 Se4 | Cu2.94Ag0.06Sb1Se4 | Cu2.94Ag0.06SbSe4 |  |  | Stoichiometric Formula |  | 2019 | 473 | 44.44 | 439 | 8.56452124 | 0 | 0.3375849 | 1.2 | 1.644361e-16 |  |  | False |  |  | ball milling for 30 mins | Not mentioned | spark plasma sintering at 673 K for 5 min under 50 Mpa | 573 | 2 days | Polycrystalline | Bulk
3705 | 4475 | ESTM | https://doi.org/10.1039/c9ta05115e | Cu2.94 Ag0.06 Sb1 Se4 | Cu2.94Ag0.06Sb1Se4 | Cu2.94Ag0.06SbSe4 |  |  | Stoichiometric Formula |  | 2019 | 498 | 48.24 | 415 | 8.308134 | 0 | 0.3597783 | 1.15 | 1.542927e-16 |  |  | False |  |  | ball milling for 30 mins | Not mentioned | spark plasma sintering at 673 K for 5 min under 50 Mpa | 573 | 2 days | Polycrystalline | Bulk
3706 | 4476 | ESTM | https://doi.org/10.1039/c9ta05115e | Cu2.94 Ag0.06 Sb1 Se4 | Cu2.94Ag0.06Sb1Se4 | Cu2.94Ag0.06SbSe4 |  |  | Stoichiometric Formula |  | 2019 | 523 | 51.34 | 403 | 8.33807806 | 0 | 0.39 | 1.1 | 0.01650695 |  |  | False |  |  | ball milling for 30 mins | Not mentioned | spark plasma sintering at 673 K for 5 min under 50 Mpa | 573 | 2 days | Polycrystalline | Bulk
3707 | 4477 | ESTM | https://doi.org/10.1039/c9ta05115e | Cu2.94 Ag0.06 Sb1 Se4 | Cu2.94Ag0.06Sb1Se4 | Cu2.94Ag0.06SbSe4 |  |  | Stoichiometric Formula |  | 2019 | 548 | 55.01 | 372 | 7.61250384 | 0 | 0.4011204 | 1.04 | 1.383902e-16 |  |  | False |  |  | ball milling for 30 mins | Not mentioned | spark plasma sintering at 673 K for 5 min under 50 Mpa | 573 | 2 days | Polycrystalline | Bulk
3708 | 4478 | ESTM | https://doi.org/10.1039/c9ta05115e | Cu2.94 Ag0.06 Sb1 Se4 | Cu2.94Ag0.06Sb1Se4 | Cu2.94Ag0.06SbSe4 |  |  | Stoichiometric Formula |  | 2019 | 573 | 59.44 | 368 | 8.04960256 | 2.206763e-16 | 0.47 | 1 | 0.01863356 |  |  | False |  |  | ball milling for 30 mins | Not mentioned | spark plasma sintering at 673 K for 5 min under 50 Mpa | 573 | 2 days | Polycrystalline | Bulk
3709 | 4479 | ESTM | https://doi.org/10.1039/c9ta05115e | Cu2.94 Ag0.06 Sb1 Se4 | Cu2.94Ag0.06Sb1Se4 | Cu2.94Ag0.06SbSe4 |  |  | Stoichiometric Formula |  | 2019 | 598 | 66.67 | 355 | 8.40208675 | 0 | 0.52338 | 0.96 | 2.121256e-16 |  |  | False |  |  | ball milling for 30 mins | Not mentioned | spark plasma sintering at 673 K for 5 min under 50 Mpa | 573 | 2 days | Polycrystalline | Bulk
3710 | 4480 | ESTM | https://doi.org/10.1039/c9ta05115e | Cu2.94 Ag0.06 Sb1 Se4 | Cu2.94Ag0.06Sb1Se4 | Cu2.94Ag0.06SbSe4 |  |  | Stoichiometric Formula |  | 2019 | 623 | 72.73 | 346 | 8.70694468 | 0 | 0.59 | 0.93 | 0.01140395 |  |  | False |  |  | ball milling for 30 mins | Not mentioned | spark plasma sintering at 673 K for 5 min under 50 Mpa | 573 | 2 days | Polycrystalline | Bulk
3711 | 4481 | ESTM | https://doi.org/10.1039/c9ta05115e | Cu3 Sb1 Se4 | Cu3SbSe4 | Cu3.0SbSe4 |  |  | Stoichiometric Formula |  | 2019 | 298 | 25.46 | 479 | 5.84156786 | 1.520445e-16 | 0.06330135 | 2.75 | 0 |  |  | False |  |  | ball milling for 30 mins | Not mentioned | spark plasma sintering at 673 K for 5 min under 50 Mpa | 573 | 2 days | Polycrystalline | Bulk
3712 | 4482 | ESTM | https://doi.org/10.1039/c9ta05115e | Cu3 Sb1 Se4 | Cu3SbSe4 | Cu3.0SbSe4 |  |  | Stoichiometric Formula |  | 2019 | 323 | 23.94 | 497 | 5.91339546 | 0 | 0.07892672 | 2.42 | 0 |  |  | False |  |  | ball milling for 30 mins | Not mentioned | spark plasma sintering at 673 K for 5 min under 50 Mpa | 573 | 2 days | Polycrystalline | Bulk
3713 | 4483 | ESTM | https://doi.org/10.1039/c9ta05115e | Cu3 Sb1 Se4 | Cu3SbSe4 | Cu3.0SbSe4 |  |  | Stoichiometric Formula |  | 2019 | 348 | 23.02 | 498 | 5.70905208 | 1.555737e-16 | 0.09240698 | 2.15 | 0 |  |  | False |  |  | ball milling for 30 mins | Not mentioned | spark plasma sintering at 673 K for 5 min under 50 Mpa | 573 | 2 days | Polycrystalline | Bulk
3714 | 4484 | ESTM | https://doi.org/10.1039/c9ta05115e | Cu3 Sb1 Se4 | Cu3SbSe4 | Cu3.0SbSe4 |  |  | Stoichiometric Formula |  | 2019 | 373 | 23.67 | 483 | 5.52195063 | 1.60845e-16 | 0.1084046 | 1.9 | 0 |  |  | False |  |  | ball milling for 30 mins | Not mentioned | spark plasma sintering at 673 K for 5 min under 50 Mpa | 573 | 2 days | Polycrystalline | Bulk
3715 | 4485 | ESTM | https://doi.org/10.1039/c9ta05115e | Cu3 Sb1 Se4 | Cu3SbSe4 | Cu3.0SbSe4 |  |  | Stoichiometric Formula |  | 2019 | 398 | 24.87 | 465 | 5.37751575 | 1.651652e-16 | 0.1216052 | 1.76 | 1.141217e-16 |  |  | False |  |  | ball milling for 30 mins | Not mentioned | spark plasma sintering at 673 K for 5 min under 50 Mpa | 573 | 2 days | Polycrystalline | Bulk
3716 | 4486 | ESTM | https://doi.org/10.1039/c9ta05115e | Cu3 Sb1 Se4 | Cu3SbSe4 | Cu3.0SbSe4 |  |  | Stoichiometric Formula |  | 2019 | 423 | 25.63 | 454 | 5.28275308 | 0 | 0.1370923 | 1.63 | 2.02459e-16 |  |  | False |  |  | ball milling for 30 mins | Not mentioned | spark plasma sintering at 673 K for 5 min under 50 Mpa | 573 | 2 days | Polycrystalline | Bulk
3717 | 4487 | ESTM | https://doi.org/10.1039/c9ta05115e | Cu3 Sb1 Se4 | Cu3SbSe4 | Cu3.0SbSe4 |  |  | Stoichiometric Formula |  | 2019 | 448 | 28.03 | 427 | 5.11068187 | 0 | 0.152639 | 1.5 | 3.63676e-16 |  |  | False |  |  | ball milling for 30 mins | Not mentioned | spark plasma sintering at 673 K for 5 min under 50 Mpa | 573 | 2 days | Polycrystalline | Bulk
3718 | 4488 | ESTM | https://doi.org/10.1039/c9ta05115e | Cu3 Sb1 Se4 | Cu3SbSe4 | Cu3.0SbSe4 |  |  | Stoichiometric Formula |  | 2019 | 473 | 32.27 | 409 | 5.39815787 | 1.645336e-16 | 0.1863744 | 1.37 | 2.978476e-16 |  |  | False |  |  | ball milling for 30 mins | Not mentioned | spark plasma sintering at 673 K for 5 min under 50 Mpa | 573 | 2 days | Polycrystalline | Bulk
3719 | 4489 | ESTM | https://doi.org/10.1039/c9ta05115e | Cu3 Sb1 Se4 | Cu3SbSe4 | Cu3.0SbSe4 |  |  | Stoichiometric Formula |  | 2019 | 498 | 38.2 | 397 | 6.0206638 | 2.950434e-16 | 0.2306377 | 1.3 | 0 |  |  | False |  |  | ball milling for 30 mins | Not mentioned | spark plasma sintering at 673 K for 5 min under 50 Mpa | 573 | 2 days | Polycrystalline | Bulk
3720 | 4490 | ESTM | https://doi.org/10.1039/c9ta05115e | Cu3 Sb1 Se4 | Cu3SbSe4 | Cu3.0SbSe4 |  |  | Stoichiometric Formula |  | 2019 | 523 | 45.18 | 379 | 6.48970038 | 1.368597e-16 | 0.2737188 | 1.24 | 2.028036e-16 |  |  | False |  |  | ball milling for 30 mins | Not mentioned | spark plasma sintering at 673 K for 5 min under 50 Mpa | 573 | 2 days | Polycrystalline | Bulk
3721 | 4491 | ESTM | https://doi.org/10.1039/c9ta05115e | Cu3 Sb1 Se4 | Cu3SbSe4 | Cu3.0SbSe4 |  |  | Stoichiometric Formula |  | 2019 | 548 | 51.5 | 369 | 7.0122915 | 0 | 0.3202279785 | 1.2 | 0 |  |  | False |  |  | ball milling for 30 mins | Not mentioned | spark plasma sintering at 673 K for 5 min under 50 Mpa | 573 | 2 days | Polycrystalline | Bulk
3722 | 4492 | ESTM | https://doi.org/10.1039/c9ta05115e | Cu3 Sb1 Se4 | Cu3SbSe4 | Cu3.0SbSe4 |  |  | Stoichiometric Formula |  | 2019 | 573 | 58.9 | 356 | 7.4647504 | 1.18983e-16 | 0.381902 | 1.12 | 0 |  |  | False |  |  | ball milling for 30 mins | Not mentioned | spark plasma sintering at 673 K for 5 min under 50 Mpa | 573 | 2 days | Polycrystalline | Bulk
3723 | 4493 | ESTM | https://doi.org/10.1039/c9ta05115e | Cu3 Sb1 Se4 | Cu3SbSe4 | Cu3.0SbSe4 |  |  | Stoichiometric Formula |  | 2019 | 598 | 66.7 | 338 | 7.6200748 | 0 | 0.44 | 1.06 | 0.02298355 |  |  | False |  |  | ball milling for 30 mins | Not mentioned | spark plasma sintering at 673 K for 5 min under 50 Mpa | 573 | 2 days | Polycrystalline | Bulk
3724 | 4494 | ESTM | https://doi.org/10.1039/c9ta05115e | Cu3 Sb1 Se4 | Cu3SbSe4 | Cu3.0SbSe4 |  |  | Stoichiometric Formula |  | 2019 | 623 | 74.71 | 330 | 8.135919 | 0 | 0.4969292 | 1.02 | 0 |  |  | False |  |  | ball milling for 30 mins | Not mentioned | spark plasma sintering at 673 K for 5 min under 50 Mpa | 573 | 2 days | Polycrystalline | Bulk
3725 | 4495 | ESTM | https://doi.org/10.1039/d0ra04065g | Bi1.2 Sb0.8 Se2.76 Cl0.24 | Bi1.2Sb0.8Se2.76Cl0.24 | Bi1.2Sb0.8Se2.76Cl0.24 |  |  | Stoichiometric Formula |  | 2020 | 300 | 397.24 | -89 | 3.14653804 | 0 | 0.1311058 | 0.72 | 0 |  |  | False |  |  | melted at 1173 K for 12 h, quench, annealed and ball milling | Not mentioned | spark plasma sintering for 2 min at 773 K under a pressure of 40 MPa | 673 | 48h | Polycrystalline | Bulk
3726 | 4496 | ESTM | https://doi.org/10.1039/d0ra04065g | Bi1.2 Sb0.8 Se2.76 Cl0.24 | Bi1.2Sb0.8Se2.76Cl0.24 | Bi1.2Sb0.8Se2.76Cl0.24 |  |  | Stoichiometric Formula |  | 2020 | 400 | 316.02 | -115 | 4.1793645 | 2.125152e-16 | 0.242282 | 0.69 | 3.436769e-16 |  |  | False |  |  | melted at 1173 K for 12 h, quench, annealed and ball milling | Not mentioned | spark plasma sintering for 2 min at 773 K under a pressure of 40 MPa | 673 | 48h | Polycrystalline | Bulk
3727 | 4497 | ESTM | https://doi.org/10.1039/d0ra04065g | Bi1.2 Sb0.8 Se2.76 Cl0.24 | Bi1.2Sb0.8Se2.76Cl0.24 | Bi1.2Sb0.8Se2.76Cl0.24 |  |  | Stoichiometric Formula |  | 2020 | 500 | 239.23 | -143 | 4.89201427 | 1.815568e-16 | 0.37630879 | 0.65 | 1.475149e-16 |  |  | False |  |  | melted at 1173 K for 12 h, quench, annealed and ball milling | Not mentioned | spark plasma sintering for 2 min at 773 K under a pressure of 40 MPa | 673 | 48h | Polycrystalline | Bulk
3728 | 4498 | ESTM | https://doi.org/10.1039/d0ra04065g | Bi1.2 Sb0.8 Se2.76 Cl0.24 | Bi1.2Sb0.8Se2.76Cl0.24 | Bi1.2Sb0.8Se2.76Cl0.24 |  |  | Stoichiometric Formula |  | 2020 | 600 | 193.92 | -168 | 5.47319808 | 1.622778e-16 | 0.5296643 | 0.62 | 0 |  |  | False |  |  | melted at 1173 K for 12 h, quench, annealed and ball milling | Not mentioned | spark plasma sintering for 2 min at 773 K under a pressure of 40 MPa | 673 | 48h | Polycrystalline | Bulk
3729 | 4499 | ESTM | https://doi.org/10.1039/d0ra04065g | Bi1.2 Sb0.8 Se2.76 Cl0.24 | Bi1.2Sb0.8Se2.76Cl0.24 | Bi1.2Sb0.8Se2.76Cl0.24 |  |  | Stoichiometric Formula |  | 2020 | 700 | 159 | -188 | 5.619696 | 1.580474e-16 | 0.6901381 | 0.57 | 0 |  |  | False |  |  | melted at 1173 K for 12 h, quench, annealed and ball milling | Not mentioned | spark plasma sintering for 2 min at 773 K under a pressure of 40 MPa | 673 | 48h | Polycrystalline | Bulk
3730 | 4500 | ESTM | https://doi.org/10.1039/d0ra04065g | Bi1.2 Sb0.8 Se2.82 Cl0.18 | Bi1.2Sb0.8Se2.82Cl0.18 | Bi1.2Sb0.8Se2.82Cl0.18 |  |  | Stoichiometric Formula |  | 2020 | 300 | 362.63 | -92 | 3.06930032 | 1.446874e-16 | 0.1109386 | 0.83 | 2.501887e-16 |  |  | False |  |  | melted at 1173 K for 12 h, quench, annealed and ball milling | Not mentioned | spark plasma sintering for 2 min at 773 K under a pressure of 40 MPa | 673 | 48h | Polycrystalline | Bulk
3731 | 4501 | ESTM | https://doi.org/10.1039/d0ra04065g | Bi1.2 Sb0.8 Se2.82 Cl0.18 | Bi1.2Sb0.8Se2.82Cl0.18 | Bi1.2Sb0.8Se2.82Cl0.18 |  |  | Stoichiometric Formula |  | 2020 | 400 | 282.87 | -116 | 3.80629872 | 0 | 0.1977298 | 0.77 | 0 |  |  | False |  |  | melted at 1173 K for 12 h, quench, annealed and ball milling | Not mentioned | spark plasma sintering for 2 min at 773 K under a pressure of 40 MPa | 673 | 48h | Polycrystalline | Bulk
3732 | 4502 | ESTM | https://doi.org/10.1039/d0ra04065g | Bi1.2 Sb0.8 Se2.82 Cl0.18 | Bi1.2Sb0.8Se2.82Cl0.18 | Bi1.2Sb0.8Se2.82Cl0.18 |  |  | Stoichiometric Formula |  | 2020 | 500 | 220.44 | -144 | 4.57104384 | 0 | 0.3219045 | 0.71 | 0 |  |  | False |  |  | melted at 1173 K for 12 h, quench, annealed and ball milling | Not mentioned | spark plasma sintering for 2 min at 773 K under a pressure of 40 MPa | 673 | 48h | Polycrystalline | Bulk
3733 | 4503 | ESTM | https://doi.org/10.1039/d0ra04065g | Bi1.2 Sb0.8 Se2.82 Cl0.18 | Bi1.2Sb0.8Se2.82Cl0.18 | Bi1.2Sb0.8Se2.82Cl0.18 |  |  | Stoichiometric Formula |  | 2020 | 600 | 176.8 | -168 | 4.9900032 | 0 | 0.4536367 | 0.66 | 1.223692e-16 |  |  | False |  |  | melted at 1173 K for 12 h, quench, annealed and ball milling | Not mentioned | spark plasma sintering for 2 min at 773 K under a pressure of 40 MPa | 673 | 48h | Polycrystalline | Bulk
3734 | 4504 | ESTM | https://doi.org/10.1039/d0ra04065g | Bi1.2 Sb0.8 Se2.82 Cl0.18 | Bi1.2Sb0.8Se2.82Cl0.18 | Bi1.2Sb0.8Se2.82Cl0.18 |  |  | Stoichiometric Formula |  | 2020 | 700 | 151.38 | -190 | 5.464818 | 0 | 0.6169956 | 0.62 | 1.799402e-16 |  |  | False |  |  | melted at 1173 K for 12 h, quench, annealed and ball milling | Not mentioned | spark plasma sintering for 2 min at 773 K under a pressure of 40 MPa | 673 | 48h | Polycrystalline | Bulk
3735 | 4505 | ESTM | https://doi.org/10.1039/d0ra04065g | Bi1.2 Sb0.8 Se2.88 Cl0.12 | Bi1.2Sb0.8Se2.88Cl0.12 | Bi1.2Sb0.8Se2.88Cl0.12 |  |  | Stoichiometric Formula |  | 2020 | 300 | 296.7 | -97 | 2.7916503 | 1.590777e-16 | 0.1021335 | 0.82 | 1.358788e-16 |  |  | False |  |  | melted at 1173 K for 12 h, quench, annealed and ball milling | Not mentioned | spark plasma sintering for 2 min at 773 K under a pressure of 40 MPa | 673 | 48h | Polycrystalline | Bulk
3736 | 4506 | ESTM | https://doi.org/10.1039/d0ra04065g | Bi1.2 Sb0.8 Se2.88 Cl0.12 | Bi1.2Sb0.8Se2.88Cl0.12 | Bi1.2Sb0.8Se2.88Cl0.12 |  |  | Stoichiometric Formula |  | 2020 | 400 | 226.52 | -123 | 3.42702108 | 0 | 0.1780271 | 0.77 | 0 |  |  | False |  |  | melted at 1173 K for 12 h, quench, annealed and ball milling | Not mentioned | spark plasma sintering for 2 min at 773 K under a pressure of 40 MPa | 673 | 48h | Polycrystalline | Bulk
3737 | 4507 | ESTM | https://doi.org/10.1039/d0ra04065g | Bi1.2 Sb0.8 Se2.88 Cl0.12 | Bi1.2Sb0.8Se2.88Cl0.12 | Bi1.2Sb0.8Se2.88Cl0.12 |  |  | Stoichiometric Formula |  | 2020 | 500 | 171.27 | -152 | 3.95702208 | 1.122281e-16 | 0.2786635 | 0.71 | 1.992049e-16 |  |  | False |  |  | melted at 1173 K for 12 h, quench, annealed and ball milling | Not mentioned | spark plasma sintering for 2 min at 773 K under a pressure of 40 MPa | 673 | 48h | Polycrystalline | Bulk
3738 | 4508 | ESTM | https://doi.org/10.1039/d0ra04065g | Bi1.2 Sb0.8 Se2.88 Cl0.12 | Bi1.2Sb0.8Se2.88Cl0.12 | Bi1.2Sb0.8Se2.88Cl0.12 |  |  | Stoichiometric Formula |  | 2020 | 600 | 137 | -177 | 4.292073 | 2.069346e-16 | 0.3843647 | 0.67 | 0 |  |  | False |  |  | melted at 1173 K for 12 h, quench, annealed and ball milling | Not mentioned | spark plasma sintering for 2 min at 773 K under a pressure of 40 MPa | 673 | 48h | Polycrystalline | Bulk
3739 | 4509 | ESTM | https://doi.org/10.1039/d0ra04065g | Bi1.2 Sb0.8 Se2.88 Cl0.12 | Bi1.2Sb0.8Se2.88Cl0.12 | Bi1.2Sb0.8Se2.88Cl0.12 |  |  | Stoichiometric Formula |  | 2020 | 700 | 113.2 | -197 | 4.3931788 | 2.021722e-16 | 0.4960041 | 0.62 | 2.238335e-16 |  |  | False |  |  | melted at 1173 K for 12 h, quench, annealed and ball milling | Not mentioned | spark plasma sintering for 2 min at 773 K under a pressure of 40 MPa | 673 | 48h | Polycrystalline | Bulk
3740 | 4510 | ESTM | https://doi.org/10.1039/d0ra04065g | Bi1 Sb1 Se2.76 Cl0.24 | Bi1Sb1Se2.76Cl0.24 | BiSbSe2.76Cl0.24 |  |  | Stoichiometric Formula |  | 2020 | 300 | 132.6 | -132 | 2.3104224 | 1.922113e-16 | 0.1195046 | 0.58 | 4.645106e-16 |  |  | False |  |  | melted at 1173 K for 12 h, quench, annealed and ball milling | Not mentioned | spark plasma sintering for 2 min at 773 K under a pressure of 40 MPa | 673 | 48h | Polycrystalline | Bulk
3741 | 4511 | ESTM | https://doi.org/10.1039/d0ra04065g | Bi1 Sb1 Se2.76 Cl0.24 | Bi1Sb1Se2.76Cl0.24 | BiSbSe2.76Cl0.24 |  |  | Stoichiometric Formula |  | 2020 | 400 | 110.5 | -159 | 2.7935505 | 0 | 0.2069297 | 0.54 | 1.341305e-16 |  |  | False |  |  | melted at 1173 K for 12 h, quench, annealed and ball milling | Not mentioned | spark plasma sintering for 2 min at 773 K under a pressure of 40 MPa | 673 | 48h | Polycrystalline | Bulk
3742 | 4512 | ESTM | https://doi.org/10.1039/d0ra04065g | Bi1 Sb1 Se2.76 Cl0.24 | Bi1Sb1Se2.76Cl0.24 | BiSbSe2.76Cl0.24 |  |  | Stoichiometric Formula |  | 2020 | 500 | 87.3 | -192 | 3.2182272 | 1.379919e-16 | 0.3283905 | 0.49 | 1.6904e-16 |  |  | False |  |  | melted at 1173 K for 12 h, quench, annealed and ball milling | Not mentioned | spark plasma sintering for 2 min at 773 K under a pressure of 40 MPa | 673 | 48h | Polycrystalline | Bulk
3743 | 4513 | ESTM | https://doi.org/10.1039/d0ra04065g | Bi1 Sb1 Se2.76 Cl0.24 | Bi1Sb1Se2.76Cl0.24 | BiSbSe2.76Cl0.24 |  |  | Stoichiometric Formula |  | 2020 | 600 | 73.5 | -222 | 3.622374 | 1.225962e-16 | 0.4829832 | 0.45 | 1.149339e-16 |  |  | False |  |  | melted at 1173 K for 12 h, quench, annealed and ball milling | Not mentioned | spark plasma sintering for 2 min at 773 K under a pressure of 40 MPa | 673 | 48h | Polycrystalline | Bulk
3744 | 4514 | ESTM | https://doi.org/10.1039/d0ra04065g | Bi1 Sb1 Se2.76 Cl0.24 | Bi1Sb1Se2.76Cl0.24 | BiSbSe2.76Cl0.24 |  |  | Stoichiometric Formula |  | 2020 | 700 | 61.88 | -245 | 3.714347 | 1.195605e-16 | 0.6341568 | 0.41 | 0 |  |  | False |  |  | melted at 1173 K for 12 h, quench, annealed and ball milling | Not mentioned | spark plasma sintering for 2 min at 773 K under a pressure of 40 MPa | 673 | 48h | Polycrystalline | Bulk
3745 | 4515 | ESTM | https://doi.org/10.1039/d0ra04065g | Bi1 Sb1 Se2.82 Cl0.18 | Bi1Sb1Se2.82Cl0.18 | BiSbSe2.82Cl0.18 |  |  | Stoichiometric Formula |  | 2020 | 300 | 180.1 | -125 | 2.8140625 | 0 | 0.1361643 | 0.62 | 2.038388e-16 |  |  | False |  |  | melted at 1173 K for 12 h, quench, annealed and ball milling | Not mentioned | spark plasma sintering for 2 min at 773 K under a pressure of 40 MPa | 673 | 48h | Polycrystalline | Bulk
3746 | 4516 | ESTM | https://doi.org/10.1039/d0ra04065g | Bi1 Sb1 Se2.82 Cl0.18 | Bi1Sb1Se2.82Cl0.18 | BiSbSe2.82Cl0.18 |  |  | Stoichiometric Formula |  | 2020 | 400 | 148 | -152 | 3.419392 | 1.298737e-16 | 0.2358201 | 0.58 | 0 |  |  | False |  |  | melted at 1173 K for 12 h, quench, annealed and ball milling | Not mentioned | spark plasma sintering for 2 min at 773 K under a pressure of 40 MPa | 673 | 48h | Polycrystalline | Bulk
3747 | 4517 | ESTM | https://doi.org/10.1039/d0ra04065g | Bi1 Sb1 Se2.82 Cl0.18 | Bi1Sb1Se2.82Cl0.18 | BiSbSe2.82Cl0.18 |  |  | Stoichiometric Formula |  | 2020 | 500 | 117.7 | -182 | 3.8986948 | 0 | 0.3544268 | 0.55 | 0 |  |  | False |  |  | melted at 1173 K for 12 h, quench, annealed and ball milling | Not mentioned | spark plasma sintering for 2 min at 773 K under a pressure of 40 MPa | 673 | 48h | Polycrystalline | Bulk
3748 | 4518 | ESTM | https://doi.org/10.1039/d0ra04065g | Bi1 Sb1 Se2.82 Cl0.18 | Bi1Sb1Se2.82Cl0.18 | BiSbSe2.82Cl0.18 |  |  | Stoichiometric Formula |  | 2020 | 600 | 98.34 | -212 | 4.41979296 | 4.019095e-16 | 0.5099761 | 0.52 | 4.35402e-16 |  |  | False |  |  | melted at 1173 K for 12 h, quench, annealed and ball milling | Not mentioned | spark plasma sintering for 2 min at 773 K under a pressure of 40 MPa | 673 | 48h | Polycrystalline | Bulk
3749 | 4519 | ESTM | https://doi.org/10.1039/d0ra04065g | Bi1 Sb1 Se2.82 Cl0.18 | Bi1Sb1Se2.82Cl0.18 | BiSbSe2.82Cl0.18 |  |  | Stoichiometric Formula |  | 2020 | 700 | 84 | -232 | 4.521216 | 0 | 0.659344 | 0.48 | 0 |  |  | False |  |  | melted at 1173 K for 12 h, quench, annealed and ball milling | Not mentioned | spark plasma sintering for 2 min at 773 K under a pressure of 40 MPa | 673 | 48h | Polycrystalline | Bulk
3750 | 4520 | ESTM | https://doi.org/10.1039/d0ra04065g | Bi1 Sb1 Se2.88 Cl0.12 | Bi1Sb1Se2.88Cl0.12 | BiSbSe2.88Cl0.12 |  |  | Stoichiometric Formula |  | 2020 | 300 | 77.35 | -165 | 2.10585375 | 0 | 0.1128136 | 0.56 | 0 |  |  | False |  |  | melted at 1173 K for 12 h, quench, annealed and ball milling | Not mentioned | spark plasma sintering for 2 min at 773 K under a pressure of 40 MPa | 673 | 48h | Polycrystalline | Bulk
3751 | 4521 | ESTM | https://doi.org/10.1039/d0ra04065g | Bi1 Sb1 Se2.88 Cl0.12 | Bi1Sb1Se2.88Cl0.12 | BiSbSe2.88Cl0.12 |  |  | Stoichiometric Formula |  | 2020 | 400 | 67.4 | -195 | 2.562885 | 0 | 0.197145 | 0.52 | 0 |  |  | False |  |  | melted at 1173 K for 12 h, quench, annealed and ball milling | Not mentioned | spark plasma sintering for 2 min at 773 K under a pressure of 40 MPa | 673 | 48h | Polycrystalline | Bulk
3752 | 4522 | ESTM | https://doi.org/10.1039/d0ra04065g | Bi1 Sb1 Se2.88 Cl0.12 | Bi1Sb1Se2.88Cl0.12 | BiSbSe2.88Cl0.12 |  |  | Stoichiometric Formula |  | 2020 | 500 | 54.5 | -232 | 2.933408 | 0 | 0.3120647 | 0.47 | 1.778835e-16 |  |  | False |  |  | melted at 1173 K for 12 h, quench, annealed and ball milling | Not mentioned | spark plasma sintering for 2 min at 773 K under a pressure of 40 MPa | 673 | 48h | Polycrystalline | Bulk
3753 | 4523 | ESTM | https://doi.org/10.1039/d0ra04065g | Bi1 Sb1 Se2.88 Cl0.12 | Bi1Sb1Se2.88Cl0.12 | BiSbSe2.88Cl0.12 |  |  | Stoichiometric Formula |  | 2020 | 600 | 43.9 | -264 | 3.0596544 | 0 | 0.4172256 | 0.44 | 0 |  |  | False |  |  | melted at 1173 K for 12 h, quench, annealed and ball milling | Not mentioned | spark plasma sintering for 2 min at 773 K under a pressure of 40 MPa | 673 | 48h | Polycrystalline | Bulk
3754 | 4524 | ESTM | https://doi.org/10.1039/d0ra04065g | Bi1 Sb1 Se2.88 Cl0.12 | Bi1Sb1Se2.88Cl0.12 | BiSbSe2.88Cl0.12 |  |  | Stoichiometric Formula |  | 2020 | 700 | 36.15 | -289 | 3.01928415 | 0 | 0.5080526 | 0.416 | 0 |  |  | False |  |  | melted at 1173 K for 12 h, quench, annealed and ball milling | Not mentioned | spark plasma sintering for 2 min at 773 K under a pressure of 40 MPa | 673 | 48h | Polycrystalline | Bulk
3755 | 4525 | ESTM | https://doi.org/10.1063/1.2194187 | Sr14.1 Ga29.6 Ge56.3 | Sr14.1Ga29.6Ge56.3 | Sr14.1Ga29.6Ge56.3 |  | Sr8 Gax Ge46−x | Stoichiometric Formula |  | 2006 | 367 | 614.74 | -125.7 | 9.713193 | 0 | 0.24 | 1.465 | 0.01386289 |  |  | False |  |  | starting elements prepared by the arc melting method in an argon atmosphere and then ground to fine powder | Not mentioned | spark plasma sintering at 903-933K for 30 mins at 40 MPa in Ar | Not mentioned | Not mentioned | Polycrystalline | Bulk
3756 | 4526 | ESTM | https://doi.org/10.1063/1.2194187 | Sr14.1 Ga29.6 Ge56.3 | Sr14.1Ga29.6Ge56.3 | Sr14.1Ga29.6Ge56.3 |  | Sr8 Gax Ge46−x | Stoichiometric Formula |  | 2006 | 774 | 311.85 | -160 | 7.98336 | 1.112537e-16 | 0.3267647 | 1.891 | 1.698811e-16 |  |  | False |  |  | starting elements prepared by the arc melting method in an argon atmosphere and then ground to fine powder | Not mentioned | spark plasma sintering at 903-933K for 30 mins at 40 MPa in Ar | Not mentioned | Not mentioned | Polycrystalline | Bulk
3757 | 4527 | ESTM | https://doi.org/10.1063/1.2194187 | Sr14.1 Ga29.6 Ge56.3 | Sr14.1Ga29.6Ge56.3 | Sr14.1Ga29.6Ge56.3 |  | Sr8 Gax Ge46−x | Stoichiometric Formula |  | 2006 | 463 | 544.5 | -140.5 | 10.74857 | 0 | 0.3295752 | 1.51 | 1.684324e-16 |  |  | False |  |  | starting elements prepared by the arc melting method in an argon atmosphere and then ground to fine powder | Not mentioned | spark plasma sintering at 903-933K for 30 mins at 40 MPa in Ar | Not mentioned | Not mentioned | Polycrystalline | Bulk
3758 | 4528 | ESTM | https://doi.org/10.1063/1.2194187 | Sr14.1 Ga29.6 Ge56.3 | Sr14.1Ga29.6Ge56.3 | Sr14.1Ga29.6Ge56.3 |  | Sr8 Gax Ge46−x | Stoichiometric Formula |  | 2006 | 568 | 468 | -150.7 | 10.62850932 | 1.671313e-16 | 0.3469536 | 1.74 | 1.599959e-16 |  |  | False |  |  | starting elements prepared by the arc melting method in an argon atmosphere and then ground to fine powder | Not mentioned | spark plasma sintering at 903-933K for 30 mins at 40 MPa in Ar | Not mentioned | Not mentioned | Polycrystalline | Bulk
3759 | 4529 | ESTM | https://doi.org/10.1063/1.2194187 | Sr14.1 Ga29.6 Ge56.3 | Sr14.1Ga29.6Ge56.3 | Sr14.1Ga29.6Ge56.3 |  | Sr8 Gax Ge46−x | Stoichiometric Formula |  | 2006 | 669 | 386.2 | -161 | 10.0106902 | 1.77446e-16 | 0.4122339 | 1.6246 | 1.346594e-16 |  |  | False |  |  | starting elements prepared by the arc melting method in an argon atmosphere and then ground to fine powder | Not mentioned | spark plasma sintering at 903-933K for 30 mins at 40 MPa in Ar | Not mentioned | Not mentioned | Polycrystalline | Bulk
3760 | 4530 | ESTM | https://doi.org/10.1063/1.2194187 | Sr14.5 Ga29.2 Ge56.3 | Sr14.5Ga29.2Ge56.3 | Sr14.5Ga29.2Ge56.3 |  | Sr8 Gax Ge46−x | Stoichiometric Formula |  | 2006 | 367 | 815.02 | -113.89 | 10.57157 | 1.680315e-16 | 0.2424854 | 1.6 | 0 |  |  | False |  |  | starting elements prepared by the arc melting method in an argon atmosphere and then ground to fine powder | Not mentioned | spark plasma sintering at 903-933K for 30 mins at 40 MPa in Ar | Not mentioned | Not mentioned | Polycrystalline | Bulk
3761 | 4531 | ESTM | https://doi.org/10.1063/1.2194187 | Sr14.5 Ga29.2 Ge56.3 | Sr14.5Ga29.2Ge56.3 | Sr14.5Ga29.2Ge56.3 |  | Sr8 Gax Ge46−x | Stoichiometric Formula |  | 2006 | 463 | 702.37 | -130 | 11.870053 | 1.496503e-16 | 0.3496078 | 1.572 | 3.175624e-16 |  |  | False |  |  | starting elements prepared by the arc melting method in an argon atmosphere and then ground to fine powder | Not mentioned | spark plasma sintering at 903-933K for 30 mins at 40 MPa in Ar | Not mentioned | Not mentioned | Polycrystalline | Bulk
3762 | 4532 | ESTM | https://doi.org/10.1063/1.2194187 | Sr14.5 Ga29.2 Ge56.3 | Sr14.5Ga29.2Ge56.3 | Sr14.5Ga29.2Ge56.3 |  | Sr8 Gax Ge46−x | Stoichiometric Formula |  | 2006 | 564 | 599.49 | -143.52 | 12.34829 | 1.438545e-16 | 0.3869131 | 1.8 | 0 |  |  | False |  |  | starting elements prepared by the arc melting method in an argon atmosphere and then ground to fine powder | Not mentioned | spark plasma sintering at 903-933K for 30 mins at 40 MPa in Ar | Not mentioned | Not mentioned | Polycrystalline | Bulk
3763 | 4533 | ESTM | https://doi.org/10.1063/1.2194187 | Sr14.5 Ga29.2 Ge56.3 | Sr14.5Ga29.2Ge56.3 | Sr14.5Ga29.2Ge56.3 |  | Sr8 Gax Ge46−x | Stoichiometric Formula |  | 2006 | 669 | 503.5 | -156.1 | 12.26889 | 1.447855e-16 | 0.4891762 | 1.6779 | 2.269577e-16 |  |  | False |  |  | starting elements prepared by the arc melting method in an argon atmosphere and then ground to fine powder | Not mentioned | spark plasma sintering at 903-933K for 30 mins at 40 MPa in Ar | Not mentioned | Not mentioned | Polycrystalline | Bulk
3764 | 4534 | ESTM | https://doi.org/10.1063/1.2194187 | Sr14.5 Ga29.2 Ge56.3 | Sr14.5Ga29.2Ge56.3 | Sr14.5Ga29.2Ge56.3 |  | Sr8 Gax Ge46−x | Stoichiometric Formula |  | 2006 | 774 | 403 | -166.67 | 11.19489 | 1.586757e-16 | 0.4941458 | 1.7535 | 2.246752e-16 |  |  | False |  |  | starting elements prepared by the arc melting method in an argon atmosphere and then ground to fine powder | Not mentioned | spark plasma sintering at 903-933K for 30 mins at 40 MPa in Ar | Not mentioned | Not mentioned | Polycrystalline | Bulk
3765 | 4535 | ESTM | https://doi.org/10.1063/1.2194187 | Sr14.7 Ga28.7 Ge56.6 | Sr14.7Ga28.7Ge56.6 | Sr14.7Ga28.7Ge56.6 |  | Sr8 Gax Ge46−x | Stoichiometric Formula |  | 2006 | 563 | 780.42 | -124 | 11.99973792 | 0 | 0.3878216 | 1.742 | 0 |  |  | False |  |  | starting elements prepared by the arc melting method in an argon atmosphere and then ground to fine powder | Not mentioned | spark plasma sintering at 903-933K for 30 mins at 40 MPa in Ar | Not mentioned | Not mentioned | Polycrystalline | Bulk
3766 | 4536 | ESTM | https://doi.org/10.1063/1.2194187 | Sr14.7 Ga28.7 Ge56.6 | Sr14.7Ga28.7Ge56.6 | Sr14.7Ga28.7Ge56.6 |  | Sr8 Gax Ge46−x | Stoichiometric Formula |  | 2006 | 666 | 664.27 | -133.6 | 11.85653 | 1.49821e-16 | 0.5154339 | 1.532 | 2.153958e-16 |  |  | False |  |  | starting elements prepared by the arc melting method in an argon atmosphere and then ground to fine powder | Not mentioned | spark plasma sintering at 903-933K for 30 mins at 40 MPa in Ar | Not mentioned | Not mentioned | Polycrystalline | Bulk
3767 | 4537 | ESTM | https://doi.org/10.1063/1.2194187 | Sr14.7 Ga28.7 Ge56.6 | Sr14.7Ga28.7Ge56.6 | Sr14.7Ga28.7Ge56.6 |  | Sr8 Gax Ge46−x | Stoichiometric Formula |  | 2006 | 772 | 523.25 | -153.935 | 12.39892 | 0 | 0.6328156 | 1.5126 | 1.754418e-16 |  |  | False |  |  | starting elements prepared by the arc melting method in an argon atmosphere and then ground to fine powder | Not mentioned | spark plasma sintering at 903-933K for 30 mins at 40 MPa in Ar | Not mentioned | Not mentioned | Polycrystalline | Bulk
3768 | 4538 | ESTM | https://doi.org/10.1063/1.2194187 | Sr14.8 Ga28.6 Ge56.6 | Sr14.8Ga28.6Ge56.6 | Sr14.8Ga28.6Ge56.6 |  | Sr8 Gax Ge46−x | Stoichiometric Formula |  | 2006 | 408 | 1083.91 | -87.3 | 8.260792 | 2.150347e-16 | 0.1566901 | 2.151 | 1.771368e-16 |  |  | False |  |  | starting elements prepared by the arc melting method in an argon atmosphere and then ground to fine powder | Not mentioned | spark plasma sintering at 903-933K for 30 mins at 40 MPa in Ar | Not mentioned | Not mentioned | Polycrystalline | Bulk
3769 | 4539 | ESTM | https://doi.org/10.1063/1.2194187 | Sr14.8 Ga28.6 Ge56.6 | Sr14.8Ga28.6Ge56.6 | Sr14.8Ga28.6Ge56.6 |  | Sr8 Gax Ge46−x | Stoichiometric Formula |  | 2006 | 510 | 925.45 | -101 | 9.44051545 | 1.881631e-16 | 0.2229011 | 2.16 | 0 |  |  | False |  |  | starting elements prepared by the arc melting method in an argon atmosphere and then ground to fine powder | Not mentioned | spark plasma sintering at 903-933K for 30 mins at 40 MPa in Ar | Not mentioned | Not mentioned | Polycrystalline | Bulk
3770 | 4540 | ESTM | https://doi.org/10.1063/1.2194187 | Sr14.8 Ga28.6 Ge56.6 | Sr14.8Ga28.6Ge56.6 | Sr14.8Ga28.6Ge56.6 |  | Sr8 Gax Ge46−x | Stoichiometric Formula |  | 2006 | 613 | 792.6 | -112.5 | 10.03134375 | 0 | 0.254668 | 2.4146 | 2.179746e-16 |  |  | False |  |  | starting elements prepared by the arc melting method in an argon atmosphere and then ground to fine powder | Not mentioned | spark plasma sintering at 903-933K for 30 mins at 40 MPa in Ar | Not mentioned | Not mentioned | Polycrystalline | Bulk
3771 | 4541 | ESTM | https://doi.org/10.1063/1.2194187 | Sr14.8 Ga28.6 Ge56.6 | Sr14.8Ga28.6Ge56.6 | Sr14.8Ga28.6Ge56.6 |  | Sr8 Gax Ge46−x | Stoichiometric Formula |  | 2006 | 711 | 656.08 | -124.3 | 10.13676 | 0 | 0.3228339 | 2.23249 | 0 |  |  | False |  |  | starting elements prepared by the arc melting method in an argon atmosphere and then ground to fine powder | Not mentioned | spark plasma sintering at 903-933K for 30 mins at 40 MPa in Ar | Not mentioned | Not mentioned | Polycrystalline | Bulk
3772 | 4542 | ESTM | https://doi.org/10.1063/1.2194187 | Sr15 Ga29.5 Ge55.6 | Sr15Ga29.5Ge55.6 | Sr15Ga29.5Ge55.6 |  | Sr8 Gax Ge46−x | Stoichiometric Formula |  | 2006 | 375 | 350.82 | -167 | 9.78401898 | 1.81557e-16 | 0.363 | 1.022 | 0.01101197 |  |  | False |  |  | starting elements prepared by the arc melting method in an argon atmosphere and then ground to fine powder | Not mentioned | spark plasma sintering at 903-933K for 30 mins at 40 MPa in Ar | Not mentioned | Not mentioned | Polycrystalline | Bulk
3773 | 4543 | ESTM | https://doi.org/10.1063/1.2194187 | Sr15 Ga29.5 Ge55.6 | Sr15Ga29.5Ge55.6 | Sr15Ga29.5Ge55.6 |  | Sr8 Gax Ge46−x | Stoichiometric Formula |  | 2006 | 774 | 217 | -193 | 8.083033 | 0 | 0.4023323 | 1.555 | 1.379734e-16 |  |  | False |  |  | starting elements prepared by the arc melting method in an argon atmosphere and then ground to fine powder | Not mentioned | spark plasma sintering at 903-933K for 30 mins at 40 MPa in Ar | Not mentioned | Not mentioned | Polycrystalline | Bulk
3774 | 4544 | ESTM | https://doi.org/10.1063/1.2194187 | Sr15 Ga29.5 Ge55.6 | Sr15Ga29.5Ge55.6 | Sr15Ga29.5Ge55.6 |  | Sr8 Gax Ge46−x | Stoichiometric Formula |  | 2006 | 468 | 306.1 | -184 | 10.3633216 | 0 | 0.4633 | 1.045 | 0.001765886 |  |  | False |  |  | starting elements prepared by the arc melting method in an argon atmosphere and then ground to fine powder | Not mentioned | spark plasma sintering at 903-933K for 30 mins at 40 MPa in Ar | Not mentioned | Not mentioned | Polycrystalline | Bulk
3775 | 4545 | ESTM | https://doi.org/10.1063/1.2194187 | Sr15 Ga29.5 Ge55.6 | Sr15Ga29.5Ge55.6 | Sr15Ga29.5Ge55.6 |  | Sr8 Gax Ge46−x | Stoichiometric Formula |  | 2006 | 568 | 263.75 | -196.6 | 10.19434895 | 1.742492e-16 | 0.4785446 | 1.21 | 1.159999e-16 |  |  | False |  |  | starting elements prepared by the arc melting method in an argon atmosphere and then ground to fine powder | Not mentioned | spark plasma sintering at 903-933K for 30 mins at 40 MPa in Ar | Not mentioned | Not mentioned | Polycrystalline | Bulk
3776 | 4546 | ESTM | https://doi.org/10.1063/1.2194187 | Sr15 Ga29.5 Ge55.6 | Sr15Ga29.5Ge55.6 | Sr15Ga29.5Ge55.6 |  | Sr8 Gax Ge46−x | Stoichiometric Formula |  | 2006 | 669 | 227.33 | -207.6 | 9.797414 | 0 | 0.533 | 1.22 | 0.007976781 |  |  | False |  |  | starting elements prepared by the arc melting method in an argon atmosphere and then ground to fine powder | Not mentioned | spark plasma sintering at 903-933K for 30 mins at 40 MPa in Ar | Not mentioned | Not mentioned | Polycrystalline | Bulk
3777 | 4547 | ESTM | https://doi.org/10.1063/1.5099291 | Ba1 Cu3.96 S3 | Ba1Cu3.96S3 | BaCu3.96S3.0 |  |  | Stoichiometric Formula |  | 2019 | 300 | 268.56 | 55 | 0.812394 | 0 | 0.03558969 | 0.6848 | 0 |  |  | False |  |  | heated to 1073 K at a rate of 10 K min−1, annealed, ground into fine powder | Not mentioned | spark plasma sintering at 773 K for 10 min under a pressure of 60 MPa in Ar | 810 | 48h | Polycrystalline | Bulk
3778 | 4548 | ESTM | https://doi.org/10.1063/1.5099291 | Ba1 Cu3.96 S3 | Ba1Cu3.96S3 | BaCu3.96S3.0 |  |  | Stoichiometric Formula |  | 2019 | 400 | 234.54 | 68 | 1.08451296 | 2.047413e-16 | 0.06072301 | 0.7144 | 1.142712e-16 |  |  | False |  |  | heated to 1073 K at a rate of 10 K min−1, annealed, ground into fine powder | Not mentioned | spark plasma sintering at 773 K for 10 min under a pressure of 60 MPa in Ar | 810 | 48h | Polycrystalline | Bulk
3779 | 4549 | ESTM | https://doi.org/10.1063/1.5099291 | Ba1 Cu3.96 S3 | Ba1Cu3.96S3 | BaCu3.96S3.0 |  |  | Stoichiometric Formula |  | 2019 | 500 | 201.03 | 84 | 1.41846768 | 1.565384e-16 | 0.09177457 | 0.7728 | 1.512161e-16 |  |  | False |  |  | heated to 1073 K at a rate of 10 K min−1, annealed, ground into fine powder | Not mentioned | spark plasma sintering at 773 K for 10 min under a pressure of 60 MPa in Ar | 810 | 48h | Polycrystalline | Bulk
3780 | 4550 | ESTM | https://doi.org/10.1063/1.5099291 | Ba1 Cu3.96 S3 | Ba1Cu3.96S3 | BaCu3.96S3.0 |  |  | Stoichiometric Formula |  | 2019 | 600 | 176.3 | 102.55 | 1.854059 | 1.197613e-16 | 0.1318052 | 0.844 | 0 |  |  | False |  |  | heated to 1073 K at a rate of 10 K min−1, annealed, ground into fine powder | Not mentioned | spark plasma sintering at 773 K for 10 min under a pressure of 60 MPa in Ar | 810 | 48h | Polycrystalline | Bulk
3781 | 4551 | ESTM | https://doi.org/10.1063/1.5099291 | Ba1 Cu3.96 S3 | Ba1Cu3.96S3 | BaCu3.96S3.0 |  |  | Stoichiometric Formula |  | 2019 | 700 | 147.95 | 129 | 2.46203595 | 1.803748e-16 | 0.2069435 | 0.8328 | 2.682431e-16 |  |  | False |  |  | heated to 1073 K at a rate of 10 K min−1, annealed, ground into fine powder | Not mentioned | spark plasma sintering at 773 K for 10 min under a pressure of 60 MPa in Ar | 810 | 48h | Polycrystalline | Bulk
3782 | 4552 | ESTM | https://doi.org/10.1063/1.5099291 | Ba1 Cu4 S3 | BaCu4S3 | BaCu4.0S3.0 |  |  | Stoichiometric Formula |  | 2019 | 300 | 154.64 | 65.4 | 0.6614200224 | 1.678545e-16 | 0.02834657 | 0.7 | 2.447878e-16 |  |  | False |  |  | heated to 1073 K at a rate of 10 K min−1, annealed, ground into fine powder | Not mentioned | spark plasma sintering at 773 K for 10 min under a pressure of 60 MPa in Ar | 810 | 48h | Polycrystalline | Bulk
3783 | 4553 | ESTM | https://doi.org/10.1063/1.5099291 | Ba1 Cu4 S3 | BaCu4S3 | BaCu4.0S3.0 |  |  | Stoichiometric Formula |  | 2019 | 400 | 139.2 | 77 | 0.8253168 | 1.345208e-16 | 0.044016896 | 0.75 | 0 |  |  | False |  |  | heated to 1073 K at a rate of 10 K min−1, annealed, ground into fine powder | Not mentioned | spark plasma sintering at 773 K for 10 min under a pressure of 60 MPa in Ar | 810 | 48h | Polycrystalline | Bulk
3784 | 4554 | ESTM | https://doi.org/10.1063/1.5099291 | Ba1 Cu4 S3 | BaCu4S3 | BaCu4.0S3.0 |  |  | Stoichiometric Formula |  | 2019 | 500 | 122.16 | 92 | 1.03396224 | 0 | 0.06382483 | 0.81 | 0 |  |  | False |  |  | heated to 1073 K at a rate of 10 K min−1, annealed, ground into fine powder | Not mentioned | spark plasma sintering at 773 K for 10 min under a pressure of 60 MPa in Ar | 810 | 48h | Polycrystalline | Bulk
3785 | 4555 | ESTM | https://doi.org/10.1063/1.5099291 | Ba1 Cu4 S3 | BaCu4S3 | BaCu4.0S3.0 |  |  | Stoichiometric Formula |  | 2019 | 600 | 108.25 | 111 | 1.33374825 | 0 | 0.09145702 | 0.875 | 1.517411e-16 |  |  | False |  |  | heated to 1073 K at a rate of 10 K min−1, annealed, ground into fine powder | Not mentioned | spark plasma sintering at 773 K for 10 min under a pressure of 60 MPa in Ar | 810 | 48h | Polycrystalline | Bulk
3786 | 4556 | ESTM | https://doi.org/10.1063/1.5099291 | Ba1 Cu4 S3 | BaCu4S3 | BaCu4.0S3.0 |  |  | Stoichiometric Formula |  | 2019 | 700 | 93.81 | 141 | 1.86503661 | 0 | 0.1511025 | 0.864 | 0 |  |  | False |  |  | heated to 1073 K at a rate of 10 K min−1, annealed, ground into fine powder | Not mentioned | spark plasma sintering at 773 K for 10 min under a pressure of 60 MPa in Ar | 810 | 48h | Polycrystalline | Bulk
3787 | 4557 | ESTM | https://doi.org/10.1103/PhysRevB.64.241104 | Ti1 S2 | TiS2 | TiS2 |  |  | Stoichiometric Formula |  | 2001 | 300 | 588.24 | -251 | 37.05970824 | 0 | 0.0163981 | 67.8 | 2.115761e-16 |  |  | False |  |  | Not mentioned | Not mentioned | Not mentioned | Not mentioned | Not mentioned | Single Crystal | Bulk
3788 | 4558 | ESTM | https://doi.org/10.1103/PhysRevB.87.115206 | Ba8.02 Cu4.98 Si35 Ge5.99 | Ba8.02Cu4.98Si35Ge5.99 | Ba8.02Cu4.98Si35Ge5.99 |  | Ba8Cu5SixGe41−x | Stoichiometric Formula |  | 2013 | 417 | 1314 | -58 | 4.420296 | 0 | 0.0827 | 2.17 | 0.02712231 |  |  | False |  |  | melting high-purity elements, annealed and ball milled | Not mentioned | hot pressed for 2 h at 800 ◦C and 56 MPa | 1023 | 15 days | Polycrystalline | Bulk
3789 | 4559 | ESTM | https://doi.org/10.1103/PhysRevB.87.115206 | Ba8.02 Cu4.98 Si35 Ge5.99 | Ba8.02Cu4.98Si35Ge5.99 | Ba8.02Cu4.98Si35Ge5.99 |  | Ba8Cu5SixGe41−x | Stoichiometric Formula |  | 2013 | 466 | 1212 | -65.3 | 5.16807708 | 0 | 0.1099691 | 2.19 | 2.523942e-16 |  |  | False |  |  | melting high-purity elements, annealed and ball milled | Not mentioned | hot pressed for 2 h at 800 ◦C and 56 MPa | 1023 | 15 days | Polycrystalline | Bulk
3790 | 4560 | ESTM | https://doi.org/10.1103/PhysRevB.87.115206 | Ba8.02 Cu4.98 Si35 Ge5.99 | Ba8.02Cu4.98Si35Ge5.99 | Ba8.02Cu4.98Si35Ge5.99 |  | Ba8Cu5SixGe41−x | Stoichiometric Formula |  | 2013 | 517 | 1153.2 | -72 | 5.9781888 | 0 | 0.1378 | 2.225 | 0.00804736 |  |  | False |  |  | melting high-purity elements, annealed and ball milled | Not mentioned | hot pressed for 2 h at 800 ◦C and 56 MPa | 1023 | 15 days | Polycrystalline | Bulk
3791 | 4561 | ESTM | https://doi.org/10.1103/PhysRevB.87.115206 | Ba8.02 Cu4.98 Si35 Ge5.99 | Ba8.02Cu4.98Si35Ge5.99 | Ba8.02Cu4.98Si35Ge5.99 |  | Ba8Cu5SixGe41−x | Stoichiometric Formula |  | 2013 | 566 | 1090 | -78.5 | 6.7168525 | 0 | 0.1677 | 2.25 | 0.007550127 |  |  | False |  |  | melting high-purity elements, annealed and ball milled | Not mentioned | hot pressed for 2 h at 800 ◦C and 56 MPa | 1023 | 15 days | Polycrystalline | Bulk
3792 | 4562 | ESTM | https://doi.org/10.1103/PhysRevB.87.115206 | Ba8.02 Cu4.98 Si35 Ge5.99 | Ba8.02Cu4.98Si35Ge5.99 | Ba8.02Cu4.98Si35Ge5.99 |  | Ba8Cu5SixGe41−x | Stoichiometric Formula |  | 2013 | 615 | 1036.23 | -84.3 | 7.363958 | 0 | 0.204 | 2.25 | 0.01332587 |  |  | False |  |  | melting high-purity elements, annealed and ball milled | Not mentioned | hot pressed for 2 h at 800 ◦C and 56 MPa | 1023 | 15 days | Polycrystalline | Bulk
3793 | 4563 | ESTM | https://doi.org/10.1103/PhysRevB.87.115206 | Ba8.02 Cu4.98 Si35 Ge5.99 | Ba8.02Cu4.98Si35Ge5.99 | Ba8.02Cu4.98Si35Ge5.99 |  | Ba8Cu5SixGe41−x | Stoichiometric Formula |  | 2013 | 665 | 953.5 | -90 | 7.72335 | 0 | 0.2386 | 2.253 | 0.04457692 |  |  | False |  |  | melting high-purity elements, annealed and ball milled | Not mentioned | hot pressed for 2 h at 800 ◦C and 56 MPa | 1023 | 15 days | Polycrystalline | Bulk
3794 | 4564 | ESTM | https://doi.org/10.1103/PhysRevB.87.115206 | Ba8.02 Cu4.98 Si35 Ge5.99 | Ba8.02Cu4.98Si35Ge5.99 | Ba8.02Cu4.98Si35Ge5.99 |  | Ba8Cu5SixGe41−x | Stoichiometric Formula |  | 2013 | 713 | 905 | -94.63 | 8.104127 | 2.191916e-16 | 0.256 | 2.29 | 0.01435541 |  |  | False |  |  | melting high-purity elements, annealed and ball milled | Not mentioned | hot pressed for 2 h at 800 ◦C and 56 MPa | 1023 | 15 days | Polycrystalline | Bulk
3795 | 4565 | ESTM | https://doi.org/10.1103/PhysRevB.87.115206 | Ba8.02 Cu4.98 Si35 Ge5.99 | Ba8.02Cu4.98Si35Ge5.99 | Ba8.02Cu4.98Si35Ge5.99 |  | Ba8Cu5SixGe41−x | Stoichiometric Formula |  | 2013 | 763 | 851.19 | -99.7 | 8.460905 | 0 | 0.2741727 | 2.3546 | 0 |  |  | False |  |  | melting high-purity elements, annealed and ball milled | Not mentioned | hot pressed for 2 h at 800 ◦C and 56 MPa | 1023 | 15 days | Polycrystalline | Bulk
3796 | 4566 | ESTM | https://doi.org/10.1103/PhysRevB.87.115206 | Ba8.02 Cu4.98 Si35 Ge5.99 | Ba8.02Cu4.98Si35Ge5.99 | Ba8.02Cu4.98Si35Ge5.99 |  | Ba8Cu5SixGe41−x | Stoichiometric Formula |  | 2013 | 811 | 817 | -102.1 | 8.51674297 | 0 | 0.2868388 | 2.408 | 0 |  |  | False |  |  | melting high-purity elements, annealed and ball milled | Not mentioned | hot pressed for 2 h at 800 ◦C and 56 MPa | 1023 | 15 days | Polycrystalline | Bulk
3797 | 4567 | ESTM | https://doi.org/10.1103/PhysRevB.87.115206 | Ba8.02 Cu5.04 Si6 Ge34.93 | Ba8.02Cu5.04Si6Ge34.93 | Ba8.02Cu5.04Si6Ge34.93 |  | Ba8Cu5SixGe41−x | Stoichiometric Formula |  | 2013 | 566 | 607 | -107 | 6.949543 | 1.278039e-16 | 0.282 | 1.4 | 0.003687604 |  |  | False |  |  | melting high-purity elements, annealed and ball milled | Not mentioned | hot pressed for 2 h at 800 ◦C and 56 MPa | 1023 | 15 days | Polycrystalline | Bulk
3798 | 4568 | ESTM | https://doi.org/10.1103/PhysRevB.87.115206 | Ba8.02 Cu5.04 Si6 Ge34.93 | Ba8.02Cu5.04Si6Ge34.93 | Ba8.02Cu5.04Si6Ge34.93 |  | Ba8Cu5SixGe41−x | Stoichiometric Formula |  | 2013 | 615 | 563.49 | -115.52 | 7.519701 | 1.181135e-16 | 0.3357741 | 1.3773 | 1.653229e-16 |  |  | False |  |  | melting high-purity elements, annealed and ball milled | Not mentioned | hot pressed for 2 h at 800 ◦C and 56 MPa | 1023 | 15 days | Polycrystalline | Bulk
3799 | 4569 | ESTM | https://doi.org/10.1103/PhysRevB.87.115206 | Ba8.02 Cu5.04 Si6 Ge34.93 | Ba8.02Cu5.04Si6Ge34.93 | Ba8.02Cu5.04Si6Ge34.93 |  | Ba8Cu5SixGe41−x | Stoichiometric Formula |  | 2013 | 665 | 520 | -124.7 | 8.0860468 | 0 | 0.384087223 | 1.4 | 1.445275e-16 |  |  | False |  |  | melting high-purity elements, annealed and ball milled | Not mentioned | hot pressed for 2 h at 800 ◦C and 56 MPa | 1023 | 15 days | Polycrystalline | Bulk
3800 | 4570 | ESTM | https://doi.org/10.1103/PhysRevB.87.115206 | Ba8.02 Cu5.04 Si6 Ge34.93 | Ba8.02Cu5.04Si6Ge34.93 | Ba8.02Cu5.04Si6Ge34.93 |  | Ba8Cu5SixGe41−x | Stoichiometric Formula |  | 2013 | 716 | 475 | -130.2 | 8.052219 | 0 | 0.434 | 1.33 | 0.00118 |  |  | False |  |  | melting high-purity elements, annealed and ball milled | Not mentioned | hot pressed for 2 h at 800 ◦C and 56 MPa | 1023 | 15 days | Polycrystalline | Bulk
3801 | 4571 | ESTM | https://doi.org/10.1103/PhysRevB.87.115206 | Ba8.02 Cu5.04 Si6 Ge34.93 | Ba8.02Cu5.04Si6Ge34.93 | Ba8.02Cu5.04Si6Ge34.93 |  | Ba8Cu5SixGe41−x | Stoichiometric Formula |  | 2013 | 766 | 446.6 | -134.33 | 8.058696 | 0 | 0.4502524 | 1.371 | 0 |  |  | False |  |  | melting high-purity elements, annealed and ball milled | Not mentioned | hot pressed for 2 h at 800 ◦C and 56 MPa | 1023 | 15 days | Polycrystalline | Bulk
3802 | 4572 | ESTM | https://doi.org/10.1103/PhysRevB.87.115206 | Ba8.02 Cu5.04 Si6 Ge34.93 | Ba8.02Cu5.04Si6Ge34.93 | Ba8.02Cu5.04Si6Ge34.93 |  | Ba8Cu5SixGe41−x | Stoichiometric Formula |  | 2013 | 814 | 421.8 | -138 | 8.0327592 | 0 | 0.472 | 1.39 | 0.003373676 |  |  | False |  |  | melting high-purity elements, annealed and ball milled | Not mentioned | hot pressed for 2 h at 800 ◦C and 56 MPa | 1023 | 15 days | Polycrystalline | Bulk
3803 | 4573 | ESTM | https://doi.org/10.1103/PhysRevB.87.115206 | Ba8.03 Cu5 Ge40.97 | Ba8.03Cu5Ge40.97 | Ba8.03Cu5Ge40.97 |  | Ba8Cu5SixGe41−x | Stoichiometric Formula |  | 2013 | 415 | 457 | -113.73 | 5.911072 | 3.005135e-16 | 0.1858405 | 1.32 | 2.987031e-16 |  |  | False |  |  | melting high-purity elements, annealed and ball milled | Not mentioned | hot pressed for 2 h at 800 ◦C and 56 MPa | 1023 | 15 days | Polycrystalline | Bulk
3804 | 4574 | ESTM | https://doi.org/10.1103/PhysRevB.87.115206 | Ba8.03 Cu5 Ge40.97 | Ba8.03Cu5Ge40.97 | Ba8.03Cu5Ge40.97 |  | Ba8Cu5SixGe41−x | Stoichiometric Formula |  | 2013 | 465 | 421.2 | -125 | 6.58125 | 0 | 0.240967 | 1.27 | 1.151841e-16 |  |  | False |  |  | melting high-purity elements, annealed and ball milled | Not mentioned | hot pressed for 2 h at 800 ◦C and 56 MPa | 1023 | 15 days | Polycrystalline | Bulk
3805 | 4575 | ESTM | https://doi.org/10.1103/PhysRevB.87.115206 | Ba8.03 Cu5 Ge40.97 | Ba8.03Cu5Ge40.97 | Ba8.03Cu5Ge40.97 |  | Ba8Cu5SixGe41−x | Stoichiometric Formula |  | 2013 | 514 | 388 | -136.4 | 7.21872448 | 0 | 0.2970716 | 1.249 | 0 |  |  | False |  |  | melting high-purity elements, annealed and ball milled | Not mentioned | hot pressed for 2 h at 800 ◦C and 56 MPa | 1023 | 15 days | Polycrystalline | Bulk
3806 | 4576 | ESTM | https://doi.org/10.1103/PhysRevB.87.115206 | Ba8.03 Cu5 Ge40.97 | Ba8.03Cu5Ge40.97 | Ba8.03Cu5Ge40.97 |  | Ba8Cu5SixGe41−x | Stoichiometric Formula |  | 2013 | 564 | 356 | -146.5 | 7.640561 | 0 | 0.3483651 | 1.237 | 0 |  |  | False |  |  | melting high-purity elements, annealed and ball milled | Not mentioned | hot pressed for 2 h at 800 ◦C and 56 MPa | 1023 | 15 days | Polycrystalline | Bulk
3807 | 4577 | ESTM | https://doi.org/10.1103/PhysRevB.87.115206 | Ba8.03 Cu5 Ge40.97 | Ba8.03Cu5Ge40.97 | Ba8.03Cu5Ge40.97 |  | Ba8Cu5SixGe41−x | Stoichiometric Formula |  | 2013 | 613 | 329 | -156.7 | 8.07855881 | 0 | 0.3950348 | 1.2536 | 2.810443e-16 |  |  | False |  |  | melting high-purity elements, annealed and ball milled | Not mentioned | hot pressed for 2 h at 800 ◦C and 56 MPa | 1023 | 15 days | Polycrystalline | Bulk
3808 | 4578 | ESTM | https://doi.org/10.1103/PhysRevB.87.115206 | Ba8.03 Cu5 Ge40.97 | Ba8.03Cu5Ge40.97 | Ba8.03Cu5Ge40.97 |  | Ba8Cu5SixGe41−x | Stoichiometric Formula |  | 2013 | 809 | 273.1 | -163 | 7.2559939 | 0 | 0.399 | 1.488 | 0.01128846 |  |  | False |  |  | melting high-purity elements, annealed and ball milled | Not mentioned | hot pressed for 2 h at 800 ◦C and 56 MPa | 1023 | 15 days | Polycrystalline | Bulk
3809 | 4579 | ESTM | https://doi.org/10.1103/PhysRevB.87.115206 | Ba8.03 Cu5 Ge40.97 | Ba8.03Cu5Ge40.97 | Ba8.03Cu5Ge40.97 |  | Ba8Cu5SixGe41−x | Stoichiometric Formula |  | 2013 | 760 | 277.35 | -165.1 | 7.560009 | 1.174838e-16 | 0.418 | 1.38 | 0.003951374 |  |  | False |  |  | melting high-purity elements, annealed and ball milled | Not mentioned | hot pressed for 2 h at 800 ◦C and 56 MPa | 1023 | 15 days | Polycrystalline | Bulk
3810 | 4580 | ESTM | https://doi.org/10.1103/PhysRevB.87.115206 | Ba8.03 Cu5 Ge40.97 | Ba8.03Cu5Ge40.97 | Ba8.03Cu5Ge40.97 |  | Ba8Cu5SixGe41−x | Stoichiometric Formula |  | 2013 | 711 | 286.3 | -167 | 7.9846207 | 0 | 0.4300807 | 1.32 | 0 |  |  | False |  |  | melting high-purity elements, annealed and ball milled | Not mentioned | hot pressed for 2 h at 800 ◦C and 56 MPa | 1023 | 15 days | Polycrystalline | Bulk
3811 | 4581 | ESTM | https://doi.org/10.1103/PhysRevB.87.115206 | Ba8.03 Cu5 Ge40.97 | Ba8.03Cu5Ge40.97 | Ba8.03Cu5Ge40.97 |  | Ba8Cu5SixGe41−x | Stoichiometric Formula |  | 2013 | 661 | 303.4 | -166.8 | 8.441267616 | 2.104372e-16 | 0.4367 | 1.28 | 0.001803674 |  |  | False |  |  | melting high-purity elements, annealed and ball milled | Not mentioned | hot pressed for 2 h at 800 ◦C and 56 MPa | 1023 | 15 days | Polycrystalline | Bulk
3812 | 4582 | ESTM | https://doi.org/10.1103/PhysRevB.87.115206 | Ba8.04 Cu4.99 Si18 Ge22.98 | Ba8.04Cu4.99Si18Ge22.98 | Ba8.04Cu4.99Si18Ge22.98 |  | Ba8Cu5SixGe41−x | Stoichiometric Formula |  | 2013 | 760 | 275.5 | -116.6 | 3.74557678 | 1.185636e-16 | 0.152 | 1.87 | 0.001491118 |  |  | False |  |  | melting high-purity elements, annealed and ball milled | Not mentioned | hot pressed for 2 h at 800 ◦C and 56 MPa | 1023 | 15 days | Polycrystalline | Bulk
3813 | 4583 | ESTM | https://doi.org/10.1103/PhysRevB.87.115206 | Ba8.04 Cu4.99 Si18 Ge22.98 | Ba8.04Cu4.99Si18Ge22.98 | Ba8.04Cu4.99Si18Ge22.98 |  | Ba8Cu5SixGe41−x | Stoichiometric Formula |  | 2013 | 712 | 258.5 | -132.3 | 4.524600465 | 0 | 0.1830407 | 1.76 | 1.516361e-16 |  |  | False |  |  | melting high-purity elements, annealed and ball milled | Not mentioned | hot pressed for 2 h at 800 ◦C and 56 MPa | 1023 | 15 days | Polycrystalline | Bulk
3814 | 4584 | ESTM | https://doi.org/10.1103/PhysRevB.87.115206 | Ba8.04 Cu4.99 Si18 Ge22.98 | Ba8.04Cu4.99Si18Ge22.98 | Ba8.04Cu4.99Si18Ge22.98 |  | Ba8Cu5SixGe41−x | Stoichiometric Formula |  | 2013 | 417 | 286.5 | -154 | 6.794634 | 0 | 0.217951 | 1.3 | 2.546956e-16 |  |  | False |  |  | melting high-purity elements, annealed and ball milled | Not mentioned | hot pressed for 2 h at 800 ◦C and 56 MPa | 1023 | 15 days | Polycrystalline | Bulk
3815 | 4585 | ESTM | https://doi.org/10.1103/PhysRevB.87.115206 | Ba8.04 Cu4.99 Si18 Ge22.98 | Ba8.04Cu4.99Si18Ge22.98 | Ba8.04Cu4.99Si18Ge22.98 |  | Ba8Cu5SixGe41−x | Stoichiometric Formula |  | 2013 | 663 | 251 | -147 | 5.423859 | 1.63754e-16 | 0.2180727 | 1.649 | 1.272767e-16 |  |  | False |  |  | melting high-purity elements, annealed and ball milled | Not mentioned | hot pressed for 2 h at 800 ◦C and 56 MPa | 1023 | 15 days | Polycrystalline | Bulk
3816 | 4586 | ESTM | https://doi.org/10.1103/PhysRevB.87.115206 | Ba8.04 Cu4.99 Si18 Ge22.98 | Ba8.04Cu4.99Si18Ge22.98 | Ba8.04Cu4.99Si18Ge22.98 |  | Ba8Cu5SixGe41−x | Stoichiometric Formula |  | 2013 | 615 | 250 | -160 | 6.4 | 1.387779e-16 | 0.2567 | 1.526 | 0.004788573 |  |  | False |  |  | melting high-purity elements, annealed and ball milled | Not mentioned | hot pressed for 2 h at 800 ◦C and 56 MPa | 1023 | 15 days | Polycrystalline | Bulk
3817 | 4587 | ESTM | https://doi.org/10.1103/PhysRevB.87.115206 | Ba8.04 Cu4.99 Si18 Ge22.98 | Ba8.04Cu4.99Si18Ge22.98 | Ba8.04Cu4.99Si18Ge22.98 |  | Ba8Cu5SixGe41−x | Stoichiometric Formula |  | 2013 | 466 | 274 | -162.65 | 7.248676165 | 0 | 0.2584455 | 1.307 | 2.147886e-16 |  |  | False |  |  | melting high-purity elements, annealed and ball milled | Not mentioned | hot pressed for 2 h at 800 ◦C and 56 MPa | 1023 | 15 days | Polycrystalline | Bulk
3818 | 4588 | ESTM | https://doi.org/10.1103/PhysRevB.87.115206 | Ba8.04 Cu4.99 Si18 Ge22.98 | Ba8.04Cu4.99Si18Ge22.98 | Ba8.04Cu4.99Si18Ge22.98 |  | Ba8Cu5SixGe41−x | Stoichiometric Formula |  | 2013 | 514 | 263.5 | -167.8 | 7.41932734 | 0 | 0.281 | 1.36 | 0.002110568 |  |  | False |  |  | melting high-purity elements, annealed and ball milled | Not mentioned | hot pressed for 2 h at 800 ◦C and 56 MPa | 1023 | 15 days | Polycrystalline | Bulk
3819 | 4589 | ESTM | https://doi.org/10.1103/PhysRevB.87.115206 | Ba8.04 Cu4.99 Si18 Ge22.98 | Ba8.04Cu4.99Si18Ge22.98 | Ba8.04Cu4.99Si18Ge22.98 |  | Ba8Cu5SixGe41−x | Stoichiometric Formula |  | 2013 | 566 | 255 | -169.8 | 7.3521702 | 0 | 0.2938791 | 1.416 | 0 |  |  | False |  |  | melting high-purity elements, annealed and ball milled | Not mentioned | hot pressed for 2 h at 800 ◦C and 56 MPa | 1023 | 15 days | Polycrystalline | Bulk
3820 | 4590 | ESTM | https://doi.org/10.1103/PhysRevB.87.115206 | Ba8.04 Cu4.9 Si3.23 Ge37.83 | Ba8.04Cu4.9Si3.23Ge37.83 | Ba8.04Cu4.9Si3.23Ge37.83 |  | Ba8Cu5SixGe41−x | Stoichiometric Formula |  | 2013 | 417 | 855 | -80.8 | 5.5819872 | 3.182302e-16 | 0.1489244 | 1.563 | 3.727471e-16 |  |  | False |  |  | melting high-purity elements, annealed and ball milled | Not mentioned | hot pressed for 2 h at 800 ◦C and 56 MPa | 1023 | 15 days | Polycrystalline | Bulk
3821 | 4591 | ESTM | https://doi.org/10.1103/PhysRevB.87.115206 | Ba8.04 Cu4.9 Si3.23 Ge37.83 | Ba8.04Cu4.9Si3.23Ge37.83 | Ba8.04Cu4.9Si3.23Ge37.83 |  | Ba8Cu5SixGe41−x | Stoichiometric Formula |  | 2013 | 466 | 776 | -89.8 | 6.25769504 | 0 | 0.1881346 | 1.55 | 1.475304e-16 |  |  | False |  |  | melting high-purity elements, annealed and ball milled | Not mentioned | hot pressed for 2 h at 800 ◦C and 56 MPa | 1023 | 15 days | Polycrystalline | Bulk
3822 | 4592 | ESTM | https://doi.org/10.1103/PhysRevB.87.115206 | Ba8.04 Cu4.9 Si3.23 Ge37.83 | Ba8.04Cu4.9Si3.23Ge37.83 | Ba8.04Cu4.9Si3.23Ge37.83 |  | Ba8Cu5SixGe41−x | Stoichiometric Formula |  | 2013 | 517 | 710 | -99.5 | 7.0291775 | 1.26356e-16 | 0.237 | 1.522 | 0.007469842 |  |  | False |  |  | melting high-purity elements, annealed and ball milled | Not mentioned | hot pressed for 2 h at 800 ◦C and 56 MPa | 1023 | 15 days | Polycrystalline | Bulk
3823 | 4593 | ESTM | https://doi.org/10.1103/PhysRevB.87.115206 | Ba8.04 Cu4.9 Si3.23 Ge37.83 | Ba8.04Cu4.9Si3.23Ge37.83 | Ba8.04Cu4.9Si3.23Ge37.83 |  | Ba8Cu5SixGe41−x | Stoichiometric Formula |  | 2013 | 663 | 550 | -129.8 | 9.266422 | 0 | 0.4079441 | 1.506 | 0 |  |  | False |  |  | melting high-purity elements, annealed and ball milled | Not mentioned | hot pressed for 2 h at 800 ◦C and 56 MPa | 1023 | 15 days | Polycrystalline | Bulk
3824 | 4594 | ESTM | https://doi.org/10.1103/PhysRevB.87.115206 | Ba8.04 Cu4.9 Si3.23 Ge37.83 | Ba8.04Cu4.9Si3.23Ge37.83 | Ba8.04Cu4.9Si3.23Ge37.83 |  | Ba8Cu5SixGe41−x | Stoichiometric Formula |  | 2013 | 712 | 508.25 | -137 | 9.53934425 | 0 | 0.4486138 | 1.514 | 2.474786e-16 |  |  | False |  |  | melting high-purity elements, annealed and ball milled | Not mentioned | hot pressed for 2 h at 800 ◦C and 56 MPa | 1023 | 15 days | Polycrystalline | Bulk
3825 | 4595 | ESTM | https://doi.org/10.1103/PhysRevB.87.115206 | Ba8.04 Cu4.9 Si3.23 Ge37.83 | Ba8.04Cu4.9Si3.23Ge37.83 | Ba8.04Cu4.9Si3.23Ge37.83 |  | Ba8Cu5SixGe41−x | Stoichiometric Formula |  | 2013 | 763 | 478 | -143 | 9.774622 | 0 | 0.483 | 1.53 | 0.009220231 |  |  | False |  |  | melting high-purity elements, annealed and ball milled | Not mentioned | hot pressed for 2 h at 800 ◦C and 56 MPa | 1023 | 15 days | Polycrystalline | Bulk
3826 | 4596 | ESTM | https://doi.org/10.1103/PhysRevB.87.115206 | Ba8.04 Cu4.9 Si3.23 Ge37.83 | Ba8.04Cu4.9Si3.23Ge37.83 | Ba8.04Cu4.9Si3.23Ge37.83 |  | Ba8Cu5SixGe41−x | Stoichiometric Formula |  | 2013 | 810 | 455 | -143.1 | 9.31731255 | 0 | 0.4946273 | 1.5258 | 1.122282e-16 |  |  | False |  |  | melting high-purity elements, annealed and ball milled | Not mentioned | hot pressed for 2 h at 800 ◦C and 56 MPa | 1023 | 15 days | Polycrystalline | Bulk
3827 | 4597 | ESTM | https://doi.org/10.1103/PhysRevB.87.115206 | Ba8.07 Cu4.89 Si41.03 | Ba8.07Cu4.89Si41.03 | Ba8.07Cu4.89Si41.03 |  | Ba8Cu5SixGe41−x | Stoichiometric Formula |  | 2013 | 417 | 1503 | -54.3 | 4.43158047 | 0 | 0.0638 | 2.861 | 0.01240938 |  |  | False |  |  | melting high-purity elements, annealed and ball milled | Not mentioned | hot pressed for 2 h at 800 ◦C and 56 MPa | 1023 | 15 days | Polycrystalline | Bulk
3828 | 4598 | ESTM | https://doi.org/10.1103/PhysRevB.87.115206 | Ba8.07 Cu4.89 Si41.03 | Ba8.07Cu4.89Si41.03 | Ba8.07Cu4.89Si41.03 |  | Ba8Cu5SixGe41−x | Stoichiometric Formula |  | 2013 | 466 | 1430 | -60 | 5.148 | 0 | 0.089 | 2.715 | 0.007193494 |  |  | False |  |  | melting high-purity elements, annealed and ball milled | Not mentioned | hot pressed for 2 h at 800 ◦C and 56 MPa | 1023 | 15 days | Polycrystalline | Bulk
3829 | 4599 | ESTM | https://doi.org/10.1103/PhysRevB.87.115206 | Ba8.07 Cu4.89 Si41.03 | Ba8.07Cu4.89Si41.03 | Ba8.07Cu4.89Si41.03 |  | Ba8Cu5SixGe41−x | Stoichiometric Formula |  | 2013 | 517 | 1361.9 | -66 | 5.9324364 | 1.497156e-16 | 0.1135952 | 2.7 | 3.665065e-16 |  |  | False |  |  | melting high-purity elements, annealed and ball milled | Not mentioned | hot pressed for 2 h at 800 ◦C and 56 MPa | 1023 | 15 days | Polycrystalline | Bulk
3830 | 4600 | ESTM | https://doi.org/10.1103/PhysRevB.87.115206 | Ba8.07 Cu4.89 Si41.03 | Ba8.07Cu4.89Si41.03 | Ba8.07Cu4.89Si41.03 |  | Ba8Cu5SixGe41−x | Stoichiometric Formula |  | 2013 | 566 | 1288.29 | -72.6 | 6.790267 | 1.308017e-16 | 0.1431393 | 2.685 | 0 |  |  | False |  |  | melting high-purity elements, annealed and ball milled | Not mentioned | hot pressed for 2 h at 800 ◦C and 56 MPa | 1023 | 15 days | Polycrystalline | Bulk
3831 | 4601 | ESTM | https://doi.org/10.1103/PhysRevB.87.115206 | Ba8.07 Cu4.89 Si41.03 | Ba8.07Cu4.89Si41.03 | Ba8.07Cu4.89Si41.03 |  | Ba8Cu5SixGe41−x | Stoichiometric Formula |  | 2013 | 615 | 1233 | -78 | 7.501572 | 1.18399e-16 | 0.17086914 | 2.7 | 3.248752e-16 |  |  | False |  |  | melting high-purity elements, annealed and ball milled | Not mentioned | hot pressed for 2 h at 800 ◦C and 56 MPa | 1023 | 15 days | Polycrystalline | Bulk
3832 | 4602 | ESTM | https://doi.org/10.1103/PhysRevB.87.115206 | Ba8.07 Cu4.89 Si41.03 | Ba8.07Cu4.89Si41.03 | Ba8.07Cu4.89Si41.03 |  | Ba8Cu5SixGe41−x | Stoichiometric Formula |  | 2013 | 665 | 1153.2 | -82.6 | 7.868006832 | 0 | 0.1921493 | 2.723 | 2.88896e-16 |  |  | False |  |  | melting high-purity elements, annealed and ball milled | Not mentioned | hot pressed for 2 h at 800 ◦C and 56 MPa | 1023 | 15 days | Polycrystalline | Bulk
3833 | 4603 | ESTM | https://doi.org/10.1103/PhysRevB.87.115206 | Ba8.07 Cu4.89 Si41.03 | Ba8.07Cu4.89Si41.03 | Ba8.07Cu4.89Si41.03 |  | Ba8Cu5SixGe41−x | Stoichiometric Formula |  | 2013 | 713 | 1100 | -87 | 8.3259 | 2.133531e-16 | 0.21 | 2.8 | 0.009586173 |  |  | False |  |  | melting high-purity elements, annealed and ball milled | Not mentioned | hot pressed for 2 h at 800 ◦C and 56 MPa | 1023 | 15 days | Polycrystalline | Bulk
3834 | 4604 | ESTM | https://doi.org/10.1103/PhysRevB.87.115206 | Ba8.07 Cu4.89 Si41.03 | Ba8.07Cu4.89Si41.03 | Ba8.07Cu4.89Si41.03 |  | Ba8Cu5SixGe41−x | Stoichiometric Formula |  | 2013 | 763 | 1037 | -91 | 8.587397 | 0 | 0.2275064 | 2.88 | 1.219991e-16 |  |  | False |  |  | melting high-purity elements, annealed and ball milled | Not mentioned | hot pressed for 2 h at 800 ◦C and 56 MPa | 1023 | 15 days | Polycrystalline | Bulk
3835 | 4605 | ESTM | https://doi.org/10.1103/PhysRevB.87.115206 | Ba8.07 Cu4.89 Si41.03 | Ba8.07Cu4.89Si41.03 | Ba8.07Cu4.89Si41.03 |  | Ba8Cu5SixGe41−x | Stoichiometric Formula |  | 2013 | 811 | 1000 | -92.5 | 8.55625 | 2.076093e-16 | 0.2378039 | 2.918 | 2.334324e-16 |  |  | False |  |  | melting high-purity elements, annealed and ball milled | Not mentioned | hot pressed for 2 h at 800 ◦C and 56 MPa | 1023 | 15 days | Polycrystalline | Bulk
3836 | 4606 | ESTM | https://doi.org/10.1103/PhysRevB.87.115206 | Ba8 Cu5.04 Si13.01 Ge27.96 | Ba8Cu5.04Si13.01Ge27.96 | Ba8Cu5.04Si13.01Ge27.96 |  | Ba8Cu5SixGe41−x | Stoichiometric Formula |  | 2013 | 417 | 802.26 | -83 | 5.52676914 | 0 | 0.122 | 1.873 | 0.008578651 |  |  | False |  |  | melting high-purity elements, annealed and ball milled | Not mentioned | hot pressed for 2 h at 800 ◦C and 56 MPa | 1023 | 15 days | Polycrystalline | Bulk
3837 | 4607 | ESTM | https://doi.org/10.1103/PhysRevB.87.115206 | Ba8 Cu5.04 Si13.01 Ge27.96 | Ba8Cu5.04Si13.01Ge27.96 | Ba8Cu5.04Si13.01Ge27.96 |  | Ba8Cu5SixGe41−x | Stoichiometric Formula |  | 2013 | 466 | 743 | -91.8 | 6.26143932 | 0 | 0.1560337 | 1.87 | 1.778819e-16 |  |  | False |  |  | melting high-purity elements, annealed and ball milled | Not mentioned | hot pressed for 2 h at 800 ◦C and 56 MPa | 1023 | 15 days | Polycrystalline | Bulk
3838 | 4608 | ESTM | https://doi.org/10.1103/PhysRevB.87.115206 | Ba8 Cu5.04 Si13.01 Ge27.96 | Ba8Cu5.04Si13.01Ge27.96 | Ba8Cu5.04Si13.01Ge27.96 |  | Ba8Cu5SixGe41−x | Stoichiometric Formula |  | 2013 | 517 | 696 | -99.5 | 6.890574 | 0 | 0.1906 | 1.864 | 0.002714141 |  |  | False |  |  | melting high-purity elements, annealed and ball milled | Not mentioned | hot pressed for 2 h at 800 ◦C and 56 MPa | 1023 | 15 days | Polycrystalline | Bulk
3839 | 4609 | ESTM | https://doi.org/10.1103/PhysRevB.87.115206 | Ba8 Cu5.04 Si13.01 Ge27.96 | Ba8Cu5.04Si13.01Ge27.96 | Ba8Cu5.04Si13.01Ge27.96 |  | Ba8Cu5SixGe41−x | Stoichiometric Formula |  | 2013 | 566 | 651 | -106 | 7.314636 | 1.214248e-16 | 0.2246383 | 1.843 | 0 |  |  | False |  |  | melting high-purity elements, annealed and ball milled | Not mentioned | hot pressed for 2 h at 800 ◦C and 56 MPa | 1023 | 15 days | Polycrystalline | Bulk
3840 | 4610 | ESTM | https://doi.org/10.1103/PhysRevB.87.115206 | Ba8 Cu5.04 Si13.01 Ge27.96 | Ba8Cu5.04Si13.01Ge27.96 | Ba8Cu5.04Si13.01Ge27.96 |  | Ba8Cu5SixGe41−x | Stoichiometric Formula |  | 2013 | 615 | 612.1 | -111.94 | 7.669958 | 1.157996e-16 | 0.2590348 | 1.821 | 2.143e-16 |  |  | False |  |  | melting high-purity elements, annealed and ball milled | Not mentioned | hot pressed for 2 h at 800 ◦C and 56 MPa | 1023 | 15 days | Polycrystalline | Bulk
3841 | 4611 | ESTM | https://doi.org/10.1103/PhysRevB.87.115206 | Ba8 Cu5.04 Si13.01 Ge27.96 | Ba8Cu5.04Si13.01Ge27.96 | Ba8Cu5.04Si13.01Ge27.96 |  | Ba8Cu5SixGe41−x | Stoichiometric Formula |  | 2013 | 665 | 574.5 | -116.2 | 7.75715178 | 0 | 0.2843719 | 1.814 | 0 |  |  | False |  |  | melting high-purity elements, annealed and ball milled | Not mentioned | hot pressed for 2 h at 800 ◦C and 56 MPa | 1023 | 15 days | Polycrystalline | Bulk
3842 | 4612 | ESTM | https://doi.org/10.1103/PhysRevB.87.115206 | Ba8 Cu5.04 Si13.01 Ge27.96 | Ba8Cu5.04Si13.01Ge27.96 | Ba8Cu5.04Si13.01Ge27.96 |  | Ba8Cu5SixGe41−x | Stoichiometric Formula |  | 2013 | 713 | 538 | -120.4 | 7.79893408 | 1.138846e-16 | 0.30866 | 1.81 | 0.004672846 |  |  | False |  |  | melting high-purity elements, annealed and ball milled | Not mentioned | hot pressed for 2 h at 800 ◦C and 56 MPa | 1023 | 15 days | Polycrystalline | Bulk
3843 | 4613 | ESTM | https://doi.org/10.1103/PhysRevB.87.115206 | Ba8 Cu5.04 Si13.01 Ge27.96 | Ba8Cu5.04Si13.01Ge27.96 | Ba8Cu5.04Si13.01Ge27.96 |  | Ba8Cu5SixGe41−x | Stoichiometric Formula |  | 2013 | 763 | 507.1 | -124.78 | 7.895572 | 1.124907e-16 | 0.3328354 | 1.81 | 3.335652e-16 |  |  | False |  |  | melting high-purity elements, annealed and ball milled | Not mentioned | hot pressed for 2 h at 800 ◦C and 56 MPa | 1023 | 15 days | Polycrystalline | Bulk
3844 | 4614 | ESTM | https://doi.org/10.1103/PhysRevB.87.115206 | Ba8 Cu5.04 Si13.01 Ge27.96 | Ba8Cu5.04Si13.01Ge27.96 | Ba8Cu5.04Si13.01Ge27.96 |  | Ba8Cu5SixGe41−x | Stoichiometric Formula |  | 2013 | 811 | 492 | -124.2 | 7.58941488 | 1.170286e-16 | 0.3400561 | 1.81 | 3.264823e-16 |  |  | False |  |  | melting high-purity elements, annealed and ball milled | Not mentioned | hot pressed for 2 h at 800 ◦C and 56 MPa | 1023 | 15 days | Polycrystalline | Bulk
3845 | 4615 | ESTM | https://doi.org/10.1103/PhysRevB.87.115206 | Ba8 Cu5.18 Si9.98 Ge30.85 | Ba8Cu5.18Si9.98Ge30.85 | Ba8Cu5.18Si9.98Ge30.85 |  | Ba8Cu5SixGe41−x | Stoichiometric Formula |  | 2013 | 415 | 699 | -90.4 | 5.71233984 | 1.554842e-16 | 0.1419534 | 1.67 | 3.910521e-16 |  |  | False |  |  | melting high-purity elements, annealed and ball milled | Not mentioned | hot pressed for 2 h at 800 ◦C and 56 MPa | 1023 | 15 days | Polycrystalline | Bulk
3846 | 4616 | ESTM | https://doi.org/10.1103/PhysRevB.87.115206 | Ba8 Cu5.18 Si9.98 Ge30.85 | Ba8Cu5.18Si9.98Ge30.85 | Ba8Cu5.18Si9.98Ge30.85 |  | Ba8Cu5SixGe41−x | Stoichiometric Formula |  | 2013 | 466 | 657 | -101 | 6.702057 | 0 | 0.1859023 | 1.68 | 1.49302e-16 |  |  | False |  |  | melting high-purity elements, annealed and ball milled | Not mentioned | hot pressed for 2 h at 800 ◦C and 56 MPa | 1023 | 15 days | Polycrystalline | Bulk
3847 | 4617 | ESTM | https://doi.org/10.1103/PhysRevB.87.115206 | Ba8 Cu5.18 Si9.98 Ge30.85 | Ba8Cu5.18Si9.98Ge30.85 | Ba8Cu5.18Si9.98Ge30.85 |  | Ba8Cu5SixGe41−x | Stoichiometric Formula |  | 2013 | 514 | 609.44 | -111.34 | 7.554981 | 1.17562e-16 | 0.2347799 | 1.654 | 2.364391e-16 |  |  | False |  |  | melting high-purity elements, annealed and ball milled | Not mentioned | hot pressed for 2 h at 800 ◦C and 56 MPa | 1023 | 15 days | Polycrystalline | Bulk
3848 | 4618 | ESTM | https://doi.org/10.1103/PhysRevB.87.115206 | Ba8 Cu5.18 Si9.98 Ge30.85 | Ba8Cu5.18Si9.98Ge30.85 | Ba8Cu5.18Si9.98Ge30.85 |  | Ba8Cu5SixGe41−x | Stoichiometric Formula |  | 2013 | 566 | 568 | -119 | 8.043448 | 0 | 0.271 | 1.67 | 0.005941969 |  |  | False |  |  | melting high-purity elements, annealed and ball milled | Not mentioned | hot pressed for 2 h at 800 ◦C and 56 MPa | 1023 | 15 days | Polycrystalline | Bulk
3849 | 4619 | ESTM | https://doi.org/10.1103/PhysRevB.87.115206 | Ba8 Cu5.18 Si9.98 Ge30.85 | Ba8Cu5.18Si9.98Ge30.85 | Ba8Cu5.18Si9.98Ge30.85 |  | Ba8Cu5SixGe41−x | Stoichiometric Formula |  | 2013 | 613 | 527.8 | -126 | 8.3793528 | 2.119921e-16 | 0.3021496 | 1.7 | 1.837207e-16 |  |  | False |  |  | melting high-purity elements, annealed and ball milled | Not mentioned | hot pressed for 2 h at 800 ◦C and 56 MPa | 1023 | 15 days | Polycrystalline | Bulk
3850 | 4620 | ESTM | https://doi.org/10.1103/PhysRevB.87.115206 | Ba8 Cu5.18 Si9.98 Ge30.85 | Ba8Cu5.18Si9.98Ge30.85 | Ba8Cu5.18Si9.98Ge30.85 |  | Ba8Cu5SixGe41−x | Stoichiometric Formula |  | 2013 | 663 | 493.06 | -132.5 | 8.656284625 | 0 | 0.3499461 | 1.64 | 1.586277e-16 |  |  | False |  |  | melting high-purity elements, annealed and ball milled | Not mentioned | hot pressed for 2 h at 800 ◦C and 56 MPa | 1023 | 15 days | Polycrystalline | Bulk
3851 | 4621 | ESTM | https://doi.org/10.1103/PhysRevB.87.115206 | Ba8 Cu5.18 Si9.98 Ge30.85 | Ba8Cu5.18Si9.98Ge30.85 | Ba8Cu5.18Si9.98Ge30.85 |  | Ba8Cu5SixGe41−x | Stoichiometric Formula |  | 2013 | 809 | 416 | -135.5 | 7.637864 | 1.162862e-16 | 0.3767702 | 1.64 | 1.473342e-16 |  |  | False |  |  | melting high-purity elements, annealed and ball milled | Not mentioned | hot pressed for 2 h at 800 ◦C and 56 MPa | 1023 | 15 days | Polycrystalline | Bulk
3852 | 4622 | ESTM | https://doi.org/10.1103/PhysRevB.87.115206 | Ba8 Cu5.18 Si9.98 Ge30.85 | Ba8Cu5.18Si9.98Ge30.85 | Ba8Cu5.18Si9.98Ge30.85 |  | Ba8Cu5SixGe41−x | Stoichiometric Formula |  | 2013 | 711 | 462.54 | -139.1 | 8.949599 | 0 | 0.378 | 1.666 | 0.0104303 |  |  | False |  |  | melting high-purity elements, annealed and ball milled | Not mentioned | hot pressed for 2 h at 800 ◦C and 56 MPa | 1023 | 15 days | Polycrystalline | Bulk
3853 | 4623 | ESTM | https://doi.org/10.1103/PhysRevB.87.115206 | Ba8 Cu5.18 Si9.98 Ge30.85 | Ba8Cu5.18Si9.98Ge30.85 | Ba8Cu5.18Si9.98Ge30.85 |  | Ba8Cu5SixGe41−x | Stoichiometric Formula |  | 2013 | 760 | 435 | -140 | 8.526 | 0 | 0.390347 | 1.66 | 1.422098e-16 |  |  | False |  |  | melting high-purity elements, annealed and ball milled | Not mentioned | hot pressed for 2 h at 800 ◦C and 56 MPa | 1023 | 15 days | Polycrystalline | Bulk
3854 | 4624 | ESTM | https://doi.org/10.1103/PhysRevB.87.115206 | Ba8 Cu5 Si25 Ge16 | Ba8Cu5Si25Ge16 | Ba8Cu5Si25Ge16 |  | Ba8Cu5SixGe41−x | Stoichiometric Formula |  | 2013 | 415 | 1070 | -66.2 | 4.6892108 | 0 | 0.1035118 | 1.88 | 0 |  |  | False |  |  | melting high-purity elements, annealed and ball milled | Not mentioned | hot pressed for 2 h at 800 ◦C and 56 MPa | 1023 | 15 days | Polycrystalline | Bulk
3855 | 4625 | ESTM | https://doi.org/10.1103/PhysRevB.87.115206 | Ba8 Cu5 Si25 Ge16 | Ba8Cu5Si25Ge16 | Ba8Cu5Si25Ge16 |  | Ba8Cu5SixGe41−x | Stoichiometric Formula |  | 2013 | 465 | 1000 | -75.5 | 5.70025 | 0 | 0.1417442 | 1.87 | 1.958146e-16 |  |  | False |  |  | melting high-purity elements, annealed and ball milled | Not mentioned | hot pressed for 2 h at 800 ◦C and 56 MPa | 1023 | 15 days | Polycrystalline | Bulk
3856 | 4626 | ESTM | https://doi.org/10.1103/PhysRevB.87.115206 | Ba8 Cu5 Si25 Ge16 | Ba8Cu5Si25Ge16 | Ba8Cu5Si25Ge16 |  | Ba8Cu5SixGe41−x | Stoichiometric Formula |  | 2013 | 514 | 946 | -83.1 | 6.53270706 | 0 | 0.1781332 | 1.885 | 0 |  |  | False |  |  | melting high-purity elements, annealed and ball milled | Not mentioned | hot pressed for 2 h at 800 ◦C and 56 MPa | 1023 | 15 days | Polycrystalline | Bulk
3857 | 4627 | ESTM | https://doi.org/10.1103/PhysRevB.87.115206 | Ba8 Cu5 Si25 Ge16 | Ba8Cu5Si25Ge16 | Ba8Cu5Si25Ge16 |  | Ba8Cu5SixGe41−x | Stoichiometric Formula |  | 2013 | 564 | 887 | -91 | 7.345247 | 0 | 0.2186132 | 1.895 | 0 |  |  | False |  |  | melting high-purity elements, annealed and ball milled | Not mentioned | hot pressed for 2 h at 800 ◦C and 56 MPa | 1023 | 15 days | Polycrystalline | Bulk
3858 | 4628 | ESTM | https://doi.org/10.1103/PhysRevB.87.115206 | Ba8 Cu5 Si25 Ge16 | Ba8Cu5Si25Ge16 | Ba8Cu5Si25Ge16 |  | Ba8Cu5SixGe41−x | Stoichiometric Formula |  | 2013 | 613 | 840 | -97.5 | 7.98525 | 0 | 0.255 | 1.903 | 0.008718587 |  |  | False |  |  | melting high-purity elements, annealed and ball milled | Not mentioned | hot pressed for 2 h at 800 ◦C and 56 MPa | 1023 | 15 days | Polycrystalline | Bulk
3859 | 4629 | ESTM | https://doi.org/10.1103/PhysRevB.87.115206 | Ba8 Cu5 Si25 Ge16 | Ba8Cu5Si25Ge16 | Ba8Cu5Si25Ge16 |  | Ba8Cu5SixGe41−x | Stoichiometric Formula |  | 2013 | 661 | 784 | -102.5 | 8.2369 | 0 | 0.2843 | 1.91 | 0.002663085 |  |  | False |  |  | melting high-purity elements, annealed and ball milled | Not mentioned | hot pressed for 2 h at 800 ◦C and 56 MPa | 1023 | 15 days | Polycrystalline | Bulk
3860 | 4630 | ESTM | https://doi.org/10.1103/PhysRevB.87.115206 | Ba8 Cu5 Si25 Ge16 | Ba8Cu5Si25Ge16 | Ba8Cu5Si25Ge16 |  | Ba8Cu5SixGe41−x | Stoichiometric Formula |  | 2013 | 711 | 728 | -108 | 8.491392 | 0 | 0.313 | 1.914 | 0.007771843 |  |  | False |  |  | melting high-purity elements, annealed and ball milled | Not mentioned | hot pressed for 2 h at 800 ◦C and 56 MPa | 1023 | 15 days | Polycrystalline | Bulk
3861 | 4631 | ESTM | https://doi.org/10.1103/PhysRevB.87.115206 | Ba8 Cu5 Si25 Ge16 | Ba8Cu5Si25Ge16 | Ba8Cu5Si25Ge16 |  | Ba8Cu5SixGe41−x | Stoichiometric Formula |  | 2013 | 809 | 657 | -112 | 8.241408 | 0 | 0.3244 | 2.05 | 0.002571212 |  |  | False |  |  | melting high-purity elements, annealed and ball milled | Not mentioned | hot pressed for 2 h at 800 ◦C and 56 MPa | 1023 | 15 days | Polycrystalline | Bulk
3862 | 4632 | ESTM | https://doi.org/10.1103/PhysRevB.87.115206 | Ba8 Cu5 Si25 Ge16 | Ba8Cu5Si25Ge16 | Ba8Cu5Si25Ge16 |  | Ba8Cu5SixGe41−x | Stoichiometric Formula |  | 2013 | 760 | 685.5 | -111 | 8.4460455 | 0 | 0.332 | 1.924 | 0.00490234 |  |  | False |  |  | melting high-purity elements, annealed and ball milled | Not mentioned | hot pressed for 2 h at 800 ◦C and 56 MPa | 1023 | 15 days | Polycrystalline | Bulk
3863 | 4633 | ESTM | https://doi.org/10.1126/science.aax5123 | Sn1 S1 | SnS | SnS |  | SnS1-xSex | Stoichiometric Formula |  | 2019 | 300 | 692.3 | 211.3 | 30.9096 | 0 | 0.303 | 3.279 | 0.06668008 |  |  | False |  |  | Crushed into powder | Not mentioned | powders were loaded in a vertical furnace with temperature grade, heated up to 1313 K at a rate of 10 K min-1 and soaked for 10 h, subsequently cooled to 1073 K at a slow rate of 1 K h-1 and furnace-cooled to room temperature | Not mentioned | Not mentioned | Single Crystal | Bulk
3864 | 4634 | ESTM | https://doi.org/10.1126/science.aax5123 | Sn1 S1 | SnS | SnS |  | SnS1-xSex | Stoichiometric Formula |  | 2019 | 423 | 381.49 | 256.4 | 25.07952 | 1.41658e-16 | 0.4922801 | 2.155 | 3.3829e-16 |  |  | False |  |  | Crushed into powder | Not mentioned | powders were loaded in a vertical furnace with temperature grade, heated up to 1313 K at a rate of 10 K min-1 and soaked for 10 h, subsequently cooled to 1073 K at a slow rate of 1 K h-1 and furnace-cooled to room temperature | Not mentioned | Not mentioned | Single Crystal | Bulk
3865 | 4635 | ESTM | https://doi.org/10.1126/science.aax5123 | Sn1 S1 | SnS | SnS |  | SnS1-xSex | Stoichiometric Formula |  | 2019 | 573 | 193.18 | 305.2 | 17.99415 | 1.974372e-16 | 0.6935 | 1.466 | 0.0141575 |  |  | False |  |  | Crushed into powder | Not mentioned | powders were loaded in a vertical furnace with temperature grade, heated up to 1313 K at a rate of 10 K min-1 and soaked for 10 h, subsequently cooled to 1073 K at a slow rate of 1 K h-1 and furnace-cooled to room temperature | Not mentioned | Not mentioned | Single Crystal | Bulk
3866 | 4636 | ESTM | https://doi.org/10.1126/science.aax5123 | Sn1 S1 | SnS | SnS |  | SnS1-xSex | Stoichiometric Formula |  | 2019 | 723 | 65 | 413 | 11.086985 | 0 | 0.788 | 1.032 | 0.01429754 |  |  | False |  |  | Crushed into powder | Not mentioned | powders were loaded in a vertical furnace with temperature grade, heated up to 1313 K at a rate of 10 K min-1 and soaked for 10 h, subsequently cooled to 1073 K at a slow rate of 1 K h-1 and furnace-cooled to room temperature | Not mentioned | Not mentioned | Single Crystal | Bulk
3867 | 4637 | ESTM | https://doi.org/10.1126/science.aax5123 | Sn1 S1 | SnS | SnS |  | SnS1-xSex | Stoichiometric Formula |  | 2019 | 873 | 57 | 361 | 7.428297 | 0 | 0.9113 | 0.729 | 0.02385439 |  |  | False |  |  | Crushed into powder | Not mentioned | powders were loaded in a vertical furnace with temperature grade, heated up to 1313 K at a rate of 10 K min-1 and soaked for 10 h, subsequently cooled to 1073 K at a slow rate of 1 K h-1 and furnace-cooled to room temperature | Not mentioned | Not mentioned | Single Crystal | Bulk
3868 | 4638 | ESTM | https://doi.org/10.1126/science.aax5123 | Sn1 S0.88 Se0.12 | Sn1Se0.12S0.88 | SnS0.88Se0.12 |  | SnS1-xSex | Stoichiometric Formula |  | 2019 | 300 | 1027.24 | 184 | 34.77823744 | 0 | 0.4402309 | 2.37 | 2.521911e-16 |  |  | False |  |  | Crushed into powder | Not mentioned | powders were loaded in a vertical furnace with temperature grade, heated up to 1313 K at a rate of 10 K min-1 and soaked for 10 h, subsequently cooled to 1073 K at a slow rate of 1 K h-1 and furnace-cooled to room temperature | Not mentioned | Not mentioned | Single Crystal | Bulk
3869 | 4639 | ESTM | https://doi.org/10.1126/science.aax5123 | Sn1 S0.88 Se0.12 | Sn1Se0.12S0.88 | SnS0.88Se0.12 |  | SnS1-xSex | Stoichiometric Formula |  | 2019 | 423 | 544.87 | 213 | 24.72020703 | 0 | 0.5745411 | 1.82 | 0 |  |  | False |  |  | Crushed into powder | Not mentioned | powders were loaded in a vertical furnace with temperature grade, heated up to 1313 K at a rate of 10 K min-1 and soaked for 10 h, subsequently cooled to 1073 K at a slow rate of 1 K h-1 and furnace-cooled to room temperature | Not mentioned | Not mentioned | Single Crystal | Bulk
3870 | 4640 | ESTM | https://doi.org/10.1126/science.aax5123 | Sn1 S0.88 Se0.12 | Sn1Se0.12S0.88 | SnS0.88Se0.12 |  | SnS1-xSex | Stoichiometric Formula |  | 2019 | 573 | 230 | 250 | 15.6 | 0.07852564 | 0.7038425 | 1.27 | 1.577374e-16 |  |  | False |  |  | Crushed into powder | Not mentioned | powders were loaded in a vertical furnace with temperature grade, heated up to 1313 K at a rate of 10 K min-1 and soaked for 10 h, subsequently cooled to 1073 K at a slow rate of 1 K h-1 and furnace-cooled to room temperature | Not mentioned | Not mentioned | Single Crystal | Bulk
3871 | 4642 | ESTM | https://doi.org/10.1126/science.aax5123 | Sn1 S0.88 Se0.12 | Sn1Se0.12S0.88 | SnS0.88Se0.12 |  | SnS1-xSex | Stoichiometric Formula |  | 2019 | 723 | 81.5 | 377 | 11.5835135 | 1.533522e-16 | 0.83 | 0.99 | 0.01921386 |  |  | False |  |  | Crushed into powder | Not mentioned | powders were loaded in a vertical furnace with temperature grade, heated up to 1313 K at a rate of 10 K min-1 and soaked for 10 h, subsequently cooled to 1073 K at a slow rate of 1 K h-1 and furnace-cooled to room temperature | Not mentioned | Not mentioned | Single Crystal | Bulk
3872 | 4643 | ESTM | https://doi.org/10.1126/science.aax5123 | Sn1 S0.91 Se0.09 | Sn1Se0.09S0.91 | SnS0.91Se0.09 |  | SnS1-xSex | Stoichiometric Formula |  | 2019 | 300 | 1280.84 | 203.5 | 53.04246629 | 0 | 0.6855 | 2.3 | 0.009275355 |  |  | False |  |  | Crushed into powder | Not mentioned | powders were loaded in a vertical furnace with temperature grade, heated up to 1313 K at a rate of 10 K min-1 and soaked for 10 h, subsequently cooled to 1073 K at a slow rate of 1 K h-1 and furnace-cooled to room temperature | Not mentioned | Not mentioned | Single Crystal | Bulk
3873 | 4644 | ESTM | https://doi.org/10.1126/science.aax5123 | Sn1 S0.91 Se0.09 | Sn1Se0.09S0.91 | SnS0.91Se0.09 |  | SnS1-xSex | Stoichiometric Formula |  | 2019 | 423 | 733.5 | 242.5 | 42.705 | 0.01005466 | 1.0538 | 1.71 | 0.002454775 |  |  | False |  |  | Crushed into powder | Not mentioned | powders were loaded in a vertical furnace with temperature grade, heated up to 1313 K at a rate of 10 K min-1 and soaked for 10 h, subsequently cooled to 1073 K at a slow rate of 1 K h-1 and furnace-cooled to room temperature | Not mentioned | Not mentioned | Single Crystal | Bulk
3874 | 4645 | ESTM | https://doi.org/10.1126/science.aax5123 | Sn1 S0.91 Se0.09 | Sn1Se0.09S0.91 | SnS0.91Se0.09 |  | SnS1-xSex | Stoichiometric Formula |  | 2019 | 573 | 316.5 | 293.3 | 27.1 | 0.004681833 | 1.2849 | 1.217 | 0.006966258 |  |  | False |  |  | Crushed into powder | Not mentioned | powders were loaded in a vertical furnace with temperature grade, heated up to 1313 K at a rate of 10 K min-1 and soaked for 10 h, subsequently cooled to 1073 K at a slow rate of 1 K h-1 and furnace-cooled to room temperature | Not mentioned | Not mentioned | Single Crystal | Bulk
3875 | 4646 | ESTM | https://doi.org/10.1126/science.aax5123 | Sn1 S0.91 Se0.09 | Sn1Se0.09S0.91 | SnS0.91Se0.09 |  | SnS1-xSex | Stoichiometric Formula |  | 2019 | 723 | 122 | 375.4 | 17.19286952 | 2.066388e-16 | 1.423877 | 0.873 | 0 |  |  | False |  |  | Crushed into powder | Not mentioned | powders were loaded in a vertical furnace with temperature grade, heated up to 1313 K at a rate of 10 K min-1 and soaked for 10 h, subsequently cooled to 1073 K at a slow rate of 1 K h-1 and furnace-cooled to room temperature | Not mentioned | Not mentioned | Single Crystal | Bulk
3876 | 4647 | ESTM | https://doi.org/10.1126/science.aax5123 | Sn1 S0.91 Se0.09 | Sn1Se0.09S0.91 | SnS0.91Se0.09 |  | SnS1-xSex | Stoichiometric Formula |  | 2019 | 873 | 75 | 379.3 | 11.2 | 0.03659493 | 1.6425 | 0.628 | 0.0520897 |  |  | False |  |  | Crushed into powder | Not mentioned | powders were loaded in a vertical furnace with temperature grade, heated up to 1313 K at a rate of 10 K min-1 and soaked for 10 h, subsequently cooled to 1073 K at a slow rate of 1 K h-1 and furnace-cooled to room temperature | Not mentioned | Not mentioned | Single Crystal | Bulk
3877 | 4648 | ESTM | https://doi.org/10.1126/science.aax5123 | Sn1 S0.94 Se0.06 | Sn1Se0.06S0.94 | SnS0.94Se0.06 |  | SnS1-xSex | Stoichiometric Formula |  | 2019 | 300 | 886 | 218 | 42.106264 | 1.687499e-16 | 0.4953678 | 2.55 | 1.120605e-16 |  |  | False |  |  | Crushed into powder | Not mentioned | powders were loaded in a vertical furnace with temperature grade, heated up to 1313 K at a rate of 10 K min-1 and soaked for 10 h, subsequently cooled to 1073 K at a slow rate of 1 K h-1 and furnace-cooled to room temperature | Not mentioned | Not mentioned | Single Crystal | Bulk
3878 | 4649 | ESTM | https://doi.org/10.1126/science.aax5123 | Sn1 S0.94 Se0.06 | Sn1Se0.06S0.94 | SnS0.94Se0.06 |  | SnS1-xSex | Stoichiometric Formula |  | 2019 | 423 | 471 | 259 | 31.595151 | 1.124449e-16 | 0.7383839 | 1.81 | 1.503585e-16 |  |  | False |  |  | Crushed into powder | Not mentioned | powders were loaded in a vertical furnace with temperature grade, heated up to 1313 K at a rate of 10 K min-1 and soaked for 10 h, subsequently cooled to 1073 K at a slow rate of 1 K h-1 and furnace-cooled to room temperature | Not mentioned | Not mentioned | Single Crystal | Bulk
3879 | 4650 | ESTM | https://doi.org/10.1126/science.aax5123 | Sn1 S0.94 Se0.06 | Sn1Se0.06S0.94 | SnS0.94Se0.06 |  | SnS1-xSex | Stoichiometric Formula |  | 2019 | 573 | 206 | 305 | 19.16315 | 1.85393e-16 | 0.8256004 | 1.33 | 4.034239e-16 |  |  | False |  |  | Crushed into powder | Not mentioned | powders were loaded in a vertical furnace with temperature grade, heated up to 1313 K at a rate of 10 K min-1 and soaked for 10 h, subsequently cooled to 1073 K at a slow rate of 1 K h-1 and furnace-cooled to room temperature | Not mentioned | Not mentioned | Single Crystal | Bulk
3880 | 4651 | ESTM | https://doi.org/10.1126/science.aax5123 | Sn1 S0.94 Se0.06 | Sn1Se0.06S0.94 | SnS0.94Se0.06 |  | SnS1-xSex | Stoichiometric Formula |  | 2019 | 723 | 94 | 370 | 12.95 | 0.006285714 | 0.9033008 | 1.03 | 0.006325474 |  |  | False |  |  | Crushed into powder | Not mentioned | powders were loaded in a vertical furnace with temperature grade, heated up to 1313 K at a rate of 10 K min-1 and soaked for 10 h, subsequently cooled to 1073 K at a slow rate of 1 K h-1 and furnace-cooled to room temperature | Not mentioned | Not mentioned | Single Crystal | Bulk
3881 | 4652 | ESTM | https://doi.org/10.1126/science.aax5123 | Sn1 S0.94 Se0.06 | Sn1Se0.06S0.94 | SnS0.94Se0.06 |  | SnS1-xSex | Stoichiometric Formula |  | 2019 | 873 | 67.3 | 382 | 9.8206852 | 0 | 1.25 | 0.67 | 0.0236965 |  |  | False |  |  | Crushed into powder | Not mentioned | powders were loaded in a vertical furnace with temperature grade, heated up to 1313 K at a rate of 10 K min-1 and soaked for 10 h, subsequently cooled to 1073 K at a slow rate of 1 K h-1 and furnace-cooled to room temperature | Not mentioned | Not mentioned | Single Crystal | Bulk
3882 | 4653 | ESTM | https://doi.org/10.1126/science.aax5123 | Sn1 S0.97 Se0.03 | Sn1Se0.03S0.97 | SnS0.97Se0.03 |  | SnS1-xSex | Stoichiometric Formula |  | 2019 | 300 | 734 | 215 | 33.92915 | 0 | 0.3485872 | 2.92 | 0 |  |  | False |  |  | Crushed into powder | Not mentioned | powders were loaded in a vertical furnace with temperature grade, heated up to 1313 K at a rate of 10 K min-1 and soaked for 10 h, subsequently cooled to 1073 K at a slow rate of 1 K h-1 and furnace-cooled to room temperature | Not mentioned | Not mentioned | Single Crystal | Bulk
3883 | 4654 | ESTM | https://doi.org/10.1126/science.aax5123 | Sn1 S0.97 Se0.03 | Sn1Se0.03S0.97 | SnS0.97Se0.03 |  | SnS1-xSex | Stoichiometric Formula |  | 2019 | 423 | 413 | 252.8 | 26.18 | 0.008171807 | 0.508 | 2.19 | 0.00458958 |  |  | False |  |  | Crushed into powder | Not mentioned | powders were loaded in a vertical furnace with temperature grade, heated up to 1313 K at a rate of 10 K min-1 and soaked for 10 h, subsequently cooled to 1073 K at a slow rate of 1 K h-1 and furnace-cooled to room temperature | Not mentioned | Not mentioned | Single Crystal | Bulk
3884 | 4655 | ESTM | https://doi.org/10.1126/science.aax5123 | Sn1 S0.97 Se0.03 | Sn1Se0.03S0.97 | SnS0.97Se0.03 |  | SnS1-xSex | Stoichiometric Formula |  | 2019 | 573 | 202 | 300 | 17.623 | 0.03160642 | 0.6865 | 1.49 | 0.0127943 |  |  | False |  |  | Crushed into powder | Not mentioned | powders were loaded in a vertical furnace with temperature grade, heated up to 1313 K at a rate of 10 K min-1 and soaked for 10 h, subsequently cooled to 1073 K at a slow rate of 1 K h-1 and furnace-cooled to room temperature | Not mentioned | Not mentioned | Single Crystal | Bulk
3885 | 4656 | ESTM | https://doi.org/10.1021/cm400365q | Tl1 Cr5 Se8 | TlCr5Se8 | TlCr5Se8 |  | TlxCr5Se8 | Stoichiometric Formula |  | 2013 | 323 | 66.7 | 226 | 3.4067692 | 0 | 0.1558621 | 0.706 | 3.561555e-16 |  |  | False |  |  | Starting elements were sealed in a vacuum and the temperature was raised to 500 °C in 10 h and kept constant for 5 h. After this first plateau, the temperature was raised to 900 °C in 8 h at which it remained for 48 h. The samples were then cooled to room temperature in 18 h. | Not mentioned | spark plasma sintering at 800 °C for 30 min with heating and cooling rate of 26 °C·min–1. The applied mechanical pressure was 50 MPa | Not mentioned | Not mentioned | Polycrystalline | Bulk
3886 | 4657 | ESTM | https://doi.org/10.1021/cm400365q | Tl1 Cr5 Se8 | TlCr5Se8 | TlCr5Se8 |  | TlxCr5Se8 | Stoichiometric Formula |  | 2013 | 423 | 58.78 | 247.4 | 3.597733 | 1.234358e-16 | 0.2155582 | 0.706 | 1.287614e-16 |  |  | False |  |  | Starting elements were sealed in a vacuum and the temperature was raised to 500 °C in 10 h and kept constant for 5 h. After this first plateau, the temperature was raised to 900 °C in 8 h at which it remained for 48 h. The samples were then cooled to room temperature in 18 h. | Not mentioned | spark plasma sintering at 800 °C for 30 min with heating and cooling rate of 26 °C·min–1. The applied mechanical pressure was 50 MPa | Not mentioned | Not mentioned | Polycrystalline | Bulk
3887 | 4658 | ESTM | https://doi.org/10.1021/cm400365q | Tl1 Cr5 Se8 | TlCr5Se8 | TlCr5Se8 |  | TlxCr5Se8 | Stoichiometric Formula |  | 2013 | 523 | 54 | 267 | 3.849606 | 1.153597e-16 | 0.2855807 | 0.705 | 1.943799e-16 |  |  | False |  |  | Starting elements were sealed in a vacuum and the temperature was raised to 500 °C in 10 h and kept constant for 5 h. After this first plateau, the temperature was raised to 900 °C in 8 h at which it remained for 48 h. The samples were then cooled to room temperature in 18 h. | Not mentioned | spark plasma sintering at 800 °C for 30 min with heating and cooling rate of 26 °C·min–1. The applied mechanical pressure was 50 MPa | Not mentioned | Not mentioned | Polycrystalline | Bulk
3888 | 4659 | ESTM | https://doi.org/10.1021/cm400365q | Tl1 Cr5 Se8 | TlCr5Se8 | TlCr5Se8 |  | TlxCr5Se8 | Stoichiometric Formula |  | 2013 | 623 | 50.1 | 284 | 4.0408656 | 0 | 0.38 | 0.69 | 0.03987061 |  |  | False |  |  | Starting elements were sealed in a vacuum and the temperature was raised to 500 °C in 10 h and kept constant for 5 h. After this first plateau, the temperature was raised to 900 °C in 8 h at which it remained for 48 h. The samples were then cooled to room temperature in 18 h. | Not mentioned | spark plasma sintering at 800 °C for 30 min with heating and cooling rate of 26 °C·min–1. The applied mechanical pressure was 50 MPa | Not mentioned | Not mentioned | Polycrystalline | Bulk
3889 | 4660 | ESTM | https://doi.org/10.1021/cm400365q | Tl1 Cr5 Se8 | TlCr5Se8 | TlCr5Se8 |  | TlxCr5Se8 | Stoichiometric Formula |  | 2013 | 723 | 48.8 | 296 | 4.2756608 | 0 | 0.4546033 | 0.68 | 1.22109e-16 |  |  | False |  |  | Starting elements were sealed in a vacuum and the temperature was raised to 500 °C in 10 h and kept constant for 5 h. After this first plateau, the temperature was raised to 900 °C in 8 h at which it remained for 48 h. The samples were then cooled to room temperature in 18 h. | Not mentioned | spark plasma sintering at 800 °C for 30 min with heating and cooling rate of 26 °C·min–1. The applied mechanical pressure was 50 MPa | Not mentioned | Not mentioned | Polycrystalline | Bulk
3890 | 4661 | ESTM | https://doi.org/10.1021/cm400365q | Tl1 Cr5 Se8 | TlCr5Se8 | TlCr5Se8 |  | TlxCr5Se8 | Stoichiometric Formula |  | 2013 | 823 | 50 | 295 | 4.35125 | 0 | 0.5081707 | 0.7047 | 0 |  |  | False |  |  | Starting elements were sealed in a vacuum and the temperature was raised to 500 °C in 10 h and kept constant for 5 h. After this first plateau, the temperature was raised to 900 °C in 8 h at which it remained for 48 h. The samples were then cooled to room temperature in 18 h. | Not mentioned | spark plasma sintering at 800 °C for 30 min with heating and cooling rate of 26 °C·min–1. The applied mechanical pressure was 50 MPa | Not mentioned | Not mentioned | Polycrystalline | Bulk
3891 | 4662 | ESTM | https://doi.org/10.1021/jp3021408 | La1 Co0.5 Ni0.25 Fe0.25 O3 | La1Fe0.25Co0.5Ni0.25O3 | LaCo0.5(Ni0.5Fe0.5)0.5O3 |  |  | Stoichiometric Formula |  | 2012 | 300 | 10.6 | 109 | 0.1259386 | 2.203897e-16 | 0.052 | 0.07 | 0.03795549 |  |  | False |  |  | freeze drying, thermal decomposition, annealing and cooling | Not mentioned | sintered at 900 °C for 90 h | 1173 | 40 h | Polycrystalline | Bulk | [12 empty] | Annealed in air
3892 | 4665 | ESTM | https://doi.org/10.1021/jp3021408 | La1 Co0.75 Ni0.25 O3 | La1Co0.75Ni0.25O3 | LaCo0.75Ni0.25O3 |  |  | Stoichiometric Formula |  | 2012 | 300 | 43.4 | 114.46 | 0.5685874 | 1.952599e-16 | 0.049 | 0.33 | 0.05489309 |  |  | False |  |  | freeze drying, thermal decomposition, annealing and cooling | Not mentioned | sintered at 900 °C for 90 h | 1173 | 40 h | Polycrystalline | Bulk | [12 empty] | Annealed in air
3893 | 4666 | ESTM | https://doi.org/10.1021/jp3021408 | La1 Co0.8 Ni0.1 Fe0.1 O3 | La1Fe0.1Co0.8Ni0.1O3 | LaCo0.8(Ni0.5Fe0.5)0.2O3 |  |  | Stoichiometric Formula |  | 2012 | 300 | 13.8 | 234 | 0.7556328 | 0 | 0.1577 | 0.1568 | 0.08324285 |  |  | False |  |  | freeze drying, thermal decomposition, annealing and cooling | Not mentioned | sintered at 900 °C for 90 h | 1173 | 40 h | Polycrystalline | Bulk | [12 empty] | Annealed in air
3894 | 4667 | ESTM | https://doi.org/10.1021/jp3021408 | La1 Co0.9 Ni0.05 Fe0.05 O3 | La1Fe0.05Co0.9Ni0.05O3 | LaCo0.9(Ni0.5Fe0.5)0.1O3 |  |  | Stoichiometric Formula |  | 2012 | 300 | 8.286 | 327.5 | 0.8887252875 | 1.249231e-16 | 0.05554533 | 0.48 | 0 |  |  | False |  |  | freeze drying, thermal decomposition, annealing and cooling | Not mentioned | sintered at 900 °C for 90 h | 1173 | 40 h | Polycrystalline | Bulk | [12 empty] | Annealed in air
3895 | 4669 | ESTM | https://doi.org/10.1021/jp3021408 | La1 Co0.95 Ni0.05 O3 | La1Co0.95Ni0.05O3 | LaCo0.95Ni0.05O3 |  |  | Stoichiometric Formula |  | 2012 | 300 | 14.96 | 302.4 | 1.368029 | 1.623099e-16 | 0.072 | 0.551 | 0.03450436 |  |  | False |  |  | freeze drying, thermal decomposition, annealing and cooling | Not mentioned | sintered at 900 °C for 90 h | 1173 | 40 h | Polycrystalline | Bulk | [12 empty] | Annealed in air
3896 | 4671 | ESTM | https://doi.org/10.1021/jp3021408 | La1 Co0.9 Ni0.1 O3 | La1Co0.9Ni0.1O3 | LaCo0.9Ni0.1O3 |  |  | Stoichiometric Formula |  | 2012 | 300 | 15.18 | 265 | 1.0660155 | 0 | 0.072 | 0.425 | 0.04511324 |  |  | False |  |  | freeze drying, thermal decomposition, annealing and cooling | Not mentioned | sintered at 900 °C for 90 h | 1173 | 40 h | Polycrystalline | Bulk | [12 empty] | Annealed in air
3897 | 4672 | ESTM | https://doi.org/10.1021/jp3021408 | La1 Co1 O3 | LaCoO3 | LaCoO3 |  |  | Stoichiometric Formula |  | 2012 | 300 | 0.64 | 600 | 0.2304 | 0 | 0.0152 | 0.434 | 0.04778074 |  |  | False |  |  | freeze drying, thermal decomposition, annealing and cooling | Not mentioned | sintered at 900 °C for 90 h | 1173 | 40 h | Polycrystalline | Bulk | [12 empty] | Annealed in air
3898 | 4673 | ESTM | https://doi.org/10.1016/j.jeurceramsoc.2014.09.015 | Bi0.92 Ag0.08 Cu1 Se1 O1 | Cu1Ag0.08Bi0.92Se1O1 | Bi0.92Ag0.08CuSeO |  |  | Stoichiometric Formula |  | 2015 | 323 | 24.2 | 184.7 | 0.825560978 | 1.34481e-16 | 0.0506662 | 0.5263 | 1.369531e-16 |  |  | False |  |  | powder synthesis, cold-pressed, heated in a vacuum tube, followed by ball milling | Not mentioned | spark plasma sintering under a pressure of 50 MPa at 873 K for 8 min | Not mentioned | Not mentioned | Polycrystalline | Bulk
3899 | 4674 | ESTM | https://doi.org/10.1016/j.jeurceramsoc.2014.09.015 | Bi0.92 Ag0.08 Cu1 Se1 O1 | Cu1Ag0.08Bi0.92Se1O1 | Bi0.92Ag0.08CuSeO |  |  | Stoichiometric Formula |  | 2015 | 373 | 21.9 | 194 | 0.8242284 | 1.346985e-16 | 0.05855947 | 0.525 | 1.184931e-16 |  |  | False |  |  | powder synthesis, cold-pressed, heated in a vacuum tube, followed by ball milling | Not mentioned | spark plasma sintering under a pressure of 50 MPa at 873 K for 8 min | Not mentioned | Not mentioned | Polycrystalline | Bulk
3900 | 4675 | ESTM | https://doi.org/10.1016/j.jeurceramsoc.2014.09.015 | Bi0.92 Ag0.08 Cu1 Se1 O1 | Cu1Ag0.08Bi0.92Se1O1 | Bi0.92Ag0.08CuSeO |  |  | Stoichiometric Formula |  | 2015 | 423 | 19.1 | 203.3 | 0.789419999 | 1.406378e-16 | 0.0689927 | 0.484 | 2.011486e-16 |  |  | False |  |  | powder synthesis, cold-pressed, heated in a vacuum tube, followed by ball milling | Not mentioned | spark plasma sintering under a pressure of 50 MPa at 873 K for 8 min | Not mentioned | Not mentioned | Polycrystalline | Bulk
3901 | 4676 | ESTM | https://doi.org/10.1016/j.jeurceramsoc.2014.09.015 | Bi0.92 Ag0.08 Cu1 Se1 O1 | Cu1Ag0.08Bi0.92Se1O1 | Bi0.92Ag0.08CuSeO |  |  | Stoichiometric Formula |  | 2015 | 473 | 16.75 | 221.49 | 0.8217185 | 0 | 0.08734221 | 0.445 | 0 |  |  | False |  |  | powder synthesis, cold-pressed, heated in a vacuum tube, followed by ball milling | Not mentioned | spark plasma sintering under a pressure of 50 MPa at 873 K for 8 min | Not mentioned | Not mentioned | Polycrystalline | Bulk
3902 | 4677 | ESTM | https://doi.org/10.1016/j.jeurceramsoc.2014.09.015 | Bi0.92 Ag0.08 Cu1 Se1 O1 | Cu1Ag0.08Bi0.92Se1O1 | Bi0.92Ag0.08CuSeO |  |  | Stoichiometric Formula |  | 2015 | 523 | 18.8 | 255 | 1.22247 | 0 | 0.1453072 | 0.44 | 3.820261e-16 |  |  | False |  |  | powder synthesis, cold-pressed, heated in a vacuum tube, followed by ball milling | Not mentioned | spark plasma sintering under a pressure of 50 MPa at 873 K for 8 min | Not mentioned | Not mentioned | Polycrystalline | Bulk
3903 | 4678 | ESTM | https://doi.org/10.1016/j.jeurceramsoc.2014.09.015 | Bi0.92 Ag0.08 Cu1 Se1 O1 | Cu1Ag0.08Bi0.92Se1O1 | Bi0.92Ag0.08CuSeO |  |  | Stoichiometric Formula |  | 2015 | 573 | 20.2 | 293.4 | 1.738887912 | 3.830804e-16 | 0.234443 | 0.425 | 1.183894e-16 |  |  | False |  |  | powder synthesis, cold-pressed, heated in a vacuum tube, followed by ball milling | Not mentioned | spark plasma sintering under a pressure of 50 MPa at 873 K for 8 min | Not mentioned | Not mentioned | Polycrystalline | Bulk
3904 | 4679 | ESTM | https://doi.org/10.1016/j.jeurceramsoc.2014.09.015 | Bi0.92 Ag0.08 Cu1 Se1 O1 | Cu1Ag0.08Bi0.92Se1O1 | Bi0.92Ag0.08CuSeO |  |  | Stoichiometric Formula |  | 2015 | 673 | 22.1 | 331 | 2.4212981 | 0 | 0.3807322 | 0.428 | 1.458011e-16 |  |  | False |  |  | powder synthesis, cold-pressed, heated in a vacuum tube, followed by ball milling | Not mentioned | spark plasma sintering under a pressure of 50 MPa at 873 K for 8 min | Not mentioned | Not mentioned | Polycrystalline | Bulk
3905 | 4680 | ESTM | https://doi.org/10.1016/j.jeurceramsoc.2014.09.015 | Bi0.92 Ag0.08 Cu1 Se1 O1 | Cu1Ag0.08Bi0.92Se1O1 | Bi0.92Ag0.08CuSeO |  |  | Stoichiometric Formula |  | 2015 | 723 | 23.1 | 333 | 2.5615359 | 1.733683e-16 | 0.450606 | 0.411 | 1.231922e-16 |  |  | False |  |  | powder synthesis, cold-pressed, heated in a vacuum tube, followed by ball milling | Not mentioned | spark plasma sintering under a pressure of 50 MPa at 873 K for 8 min | Not mentioned | Not mentioned | Polycrystalline | Bulk
3906 | 4681 | ESTM | https://doi.org/10.1016/j.jeurceramsoc.2014.09.015 | Bi0.92 Ag0.08 Cu1 Se1 O1 | Cu1Ag0.08Bi0.92Se1O1 | Bi0.92Ag0.08CuSeO |  |  | Stoichiometric Formula |  | 2015 | 773 | 23.25 | 335.5 | 2.617026 | 1.696923e-16 | 0.5007329 | 0.404 | 0 |  |  | False |  |  | powder synthesis, cold-pressed, heated in a vacuum tube, followed by ball milling | Not mentioned | spark plasma sintering under a pressure of 50 MPa at 873 K for 8 min | Not mentioned | Not mentioned | Polycrystalline | Bulk
3907 | 4682 | ESTM | https://doi.org/10.1016/j.jeurceramsoc.2014.09.015 | Bi0.94 Ag0.06 Cu1 Se1 O1 | Cu1Ag0.06Bi0.94Se1O1 | Bi0.94Ag0.06CuSeO |  |  | Stoichiometric Formula |  | 2015 | 323 | 16.62 | 223 | 0.82649598 | 0 | 0.04836199 | 0.552 | 1.434782e-16 |  |  | False |  |  | powder synthesis, cold-pressed, heated in a vacuum tube, followed by ball milling | Not mentioned | spark plasma sintering under a pressure of 50 MPa at 873 K for 8 min | Not mentioned | Not mentioned | Polycrystalline | Bulk
3908 | 4683 | ESTM | https://doi.org/10.1016/j.jeurceramsoc.2014.09.015 | Bi0.94 Ag0.06 Cu1 Se1 O1 | Cu1Ag0.06Bi0.94Se1O1 | Bi0.94Ag0.06CuSeO |  |  | Stoichiometric Formula |  | 2015 | 373 | 15.76 | 235.5 | 0.87405354 | 0 | 0.05927672 | 0.55 | 0 |  |  | False |  |  | powder synthesis, cold-pressed, heated in a vacuum tube, followed by ball milling | Not mentioned | spark plasma sintering under a pressure of 50 MPa at 873 K for 8 min | Not mentioned | Not mentioned | Polycrystalline | Bulk
3909 | 4684 | ESTM | https://doi.org/10.1016/j.jeurceramsoc.2014.09.015 | Bi0.94 Ag0.06 Cu1 Se1 O1 | Cu1Ag0.06Bi0.94Se1O1 | Bi0.94Ag0.06CuSeO |  |  | Stoichiometric Formula |  | 2015 | 423 | 14.3 | 250 | 0.89375 | 1.242208e-16 | 0.07298383 | 0.518 | 1.901488e-16 |  |  | False |  |  | powder synthesis, cold-pressed, heated in a vacuum tube, followed by ball milling | Not mentioned | spark plasma sintering under a pressure of 50 MPa at 873 K for 8 min | Not mentioned | Not mentioned | Polycrystalline | Bulk
3910 | 4685 | ESTM | https://doi.org/10.1016/j.jeurceramsoc.2014.09.015 | Bi0.94 Ag0.06 Cu1 Se1 O1 | Cu1Ag0.06Bi0.94Se1O1 | Bi0.94Ag0.06CuSeO |  |  | Stoichiometric Formula |  | 2015 | 473 | 14.7 | 260.3 | 0.996014523 | 1.114665e-16 | 0.09479172 | 0.497 | 1.464029e-16 |  |  | False |  |  | powder synthesis, cold-pressed, heated in a vacuum tube, followed by ball milling | Not mentioned | spark plasma sintering under a pressure of 50 MPa at 873 K for 8 min | Not mentioned | Not mentioned | Polycrystalline | Bulk
3911 | 4686 | ESTM | https://doi.org/10.1016/j.jeurceramsoc.2014.09.015 | Bi0.94 Ag0.06 Cu1 Se1 O1 | Cu1Ag0.06Bi0.94Se1O1 | Bi0.94Ag0.06CuSeO |  |  | Stoichiometric Formula |  | 2015 | 523 | 15.8 | 274 | 1.1862008 | 0 | 0.1260941 | 0.492 | 0 |  |  | False |  |  | powder synthesis, cold-pressed, heated in a vacuum tube, followed by ball milling | Not mentioned | spark plasma sintering under a pressure of 50 MPa at 873 K for 8 min | Not mentioned | Not mentioned | Polycrystalline | Bulk
3912 | 4687 | ESTM | https://doi.org/10.1016/j.jeurceramsoc.2014.09.015 | Bi0.94 Ag0.06 Cu1 Se1 O1 | Cu1Ag0.06Bi0.94Se1O1 | Bi0.94Ag0.06CuSeO |  |  | Stoichiometric Formula |  | 2015 | 573 | 16.49 | 296.7 | 1.451629 | 3.059247e-16 | 0.1732883 | 0.48 | 1.6017e-16 |  |  | False |  |  | powder synthesis, cold-pressed, heated in a vacuum tube, followed by ball milling | Not mentioned | spark plasma sintering under a pressure of 50 MPa at 873 K for 8 min | Not mentioned | Not mentioned | Polycrystalline | Bulk
3913 | 4688 | ESTM | https://doi.org/10.1016/j.jeurceramsoc.2014.09.015 | Bi0.94 Ag0.06 Cu1 Se1 O1 | Cu1Ag0.06Bi0.94Se1O1 | Bi0.94Ag0.06CuSeO |  |  | Stoichiometric Formula |  | 2015 | 673 | 19.34 | 322.3 | 2.008987 | 0 | 0.2776279 | 0.487 | 1.99948e-16 |  |  | False |  |  | powder synthesis, cold-pressed, heated in a vacuum tube, followed by ball milling | Not mentioned | spark plasma sintering under a pressure of 50 MPa at 873 K for 8 min | Not mentioned | Not mentioned | Polycrystalline | Bulk
3914 | 4689 | ESTM | https://doi.org/10.1016/j.jeurceramsoc.2014.09.015 | Bi0.96 Ag0.04 Cu1 Se1 O1 | Cu1Ag0.04Bi0.96Se1O1 | Bi0.96Ag0.04CuSeO |  |  | Stoichiometric Formula |  | 2015 | 323 | 16.23 | 229 | 0.85111743 | 0 | 0.0478106 | 0.575 | 4.353989e-16 |  |  | False |  |  | powder synthesis, cold-pressed, heated in a vacuum tube, followed by ball milling | Not mentioned | spark plasma sintering under a pressure of 50 MPa at 873 K for 8 min | Not mentioned | Not mentioned | Polycrystalline | Bulk
3915 | 4690 | ESTM | https://doi.org/10.1016/j.jeurceramsoc.2014.09.015 | Bi0.96 Ag0.04 Cu1 Se1 O1 | Cu1Ag0.04Bi0.96Se1O1 | Bi0.96Ag0.04CuSeO |  |  | Stoichiometric Formula |  | 2015 | 373 | 15.65 | 249 | 0.97031565 | 0 | 0.06349609 | 0.57 | 0 |  |  | False |  |  | powder synthesis, cold-pressed, heated in a vacuum tube, followed by ball milling | Not mentioned | spark plasma sintering under a pressure of 50 MPa at 873 K for 8 min | Not mentioned | Not mentioned | Polycrystalline | Bulk
3916 | 4691 | ESTM | https://doi.org/10.1016/j.jeurceramsoc.2014.09.015 | Bi0.96 Ag0.04 Cu1 Se1 O1 | Cu1Ag0.04Bi0.96Se1O1 | Bi0.96Ag0.04CuSeO |  |  | Stoichiometric Formula |  | 2015 | 423 | 14.77 | 267.8 | 1.059258 | 0 | 0.08328365 | 0.538 | 0 |  |  | False |  |  | powder synthesis, cold-pressed, heated in a vacuum tube, followed by ball milling | Not mentioned | spark plasma sintering under a pressure of 50 MPa at 873 K for 8 min | Not mentioned | Not mentioned | Polycrystalline | Bulk
3917 | 4692 | ESTM | https://doi.org/10.1016/j.jeurceramsoc.2014.09.015 | Bi0.96 Ag0.04 Cu1 Se1 O1 | Cu1Ag0.04Bi0.96Se1O1 | Bi0.96Ag0.04CuSeO |  |  | Stoichiometric Formula |  | 2015 | 473 | 14.83 | 275.2 | 1.123151 | 1.97698e-16 | 0.1009981 | 0.526 | 1.374064e-16 |  |  | False |  |  | powder synthesis, cold-pressed, heated in a vacuum tube, followed by ball milling | Not mentioned | spark plasma sintering under a pressure of 50 MPa at 873 K for 8 min | Not mentioned | Not mentioned | Polycrystalline | Bulk
3918 | 4693 | ESTM | https://doi.org/10.1016/j.jeurceramsoc.2014.09.015 | Bi0.96 Ag0.04 Cu1 Se1 O1 | Cu1Ag0.04Bi0.96Se1O1 | Bi0.96Ag0.04CuSeO |  |  | Stoichiometric Formula |  | 2015 | 523 | 15.96 | 280.2 | 1.253052 | 0 | 0.1260281 | 0.52 | 4.404664e-16 |  |  | False |  |  | powder synthesis, cold-pressed, heated in a vacuum tube, followed by ball milling | Not mentioned | spark plasma sintering under a pressure of 50 MPa at 873 K for 8 min | Not mentioned | Not mentioned | Polycrystalline | Bulk
3919 | 4694 | ESTM | https://doi.org/10.1016/j.jeurceramsoc.2014.09.015 | Bi0.96 Ag0.04 Cu1 Se1 O1 | Cu1Ag0.04Bi0.96Se1O1 | Bi0.96Ag0.04CuSeO |  |  | Stoichiometric Formula |  | 2015 | 573 | 17.81 | 283.47 | 1.431127 | 1.551537e-16 | 0.159851 | 0.513 | 3.472681e-16 |  |  | False |  |  | powder synthesis, cold-pressed, heated in a vacuum tube, followed by ball milling | Not mentioned | spark plasma sintering under a pressure of 50 MPa at 873 K for 8 min | Not mentioned | Not mentioned | Polycrystalline | Bulk
3920 | 4695 | ESTM | https://doi.org/10.1016/j.jeurceramsoc.2014.09.015 | Bi0.96 Ag0.04 Cu1 Se1 O1 | Cu1Ag0.04Bi0.96Se1O1 | Bi0.96Ag0.04CuSeO |  |  | Stoichiometric Formula |  | 2015 | 623 | 19.47 | 288.4 | 1.619409 | 4.113439e-16 | 0.1940176 | 0.52 | 2.86114e-16 |  |  | False |  |  | powder synthesis, cold-pressed, heated in a vacuum tube, followed by ball milling | Not mentioned | spark plasma sintering under a pressure of 50 MPa at 873 K for 8 min | Not mentioned | Not mentioned | Polycrystalline | Bulk
3921 | 4696 | ESTM | https://doi.org/10.1016/j.jeurceramsoc.2014.09.015 | Bi0.96 Ag0.04 Cu1 Se1 O1 | Cu1Ag0.04Bi0.96Se1O1 | Bi0.96Ag0.04CuSeO |  |  | Stoichiometric Formula |  | 2015 | 723 | 23.6 | 313.3 | 2.316502604 | 3.834135e-16 | 0.3418023 | 0.49 | 3.248144e-16 |  |  | False |  |  | powder synthesis, cold-pressed, heated in a vacuum tube, followed by ball milling | Not mentioned | spark plasma sintering under a pressure of 50 MPa at 873 K for 8 min | Not mentioned | Not mentioned | Polycrystalline | Bulk
3922 | 4697 | ESTM | https://doi.org/10.1016/j.jeurceramsoc.2014.09.015 | Bi0.96 Ag0.04 Cu1 Se1 O1 | Cu1Ag0.04Bi0.96Se1O1 | Bi0.96Ag0.04CuSeO |  |  | Stoichiometric Formula |  | 2015 | 823 | 26.75 | 340 | 3.0923 | 0 | 0.5437955 | 0.468 | 2.041619e-16 |  |  | False |  |  | powder synthesis, cold-pressed, heated in a vacuum tube, followed by ball milling | Not mentioned | spark plasma sintering under a pressure of 50 MPa at 873 K for 8 min | Not mentioned | Not mentioned | Polycrystalline | Bulk
3923 | 4698 | ESTM | https://doi.org/10.1016/j.jeurceramsoc.2014.09.015 | Bi0.96 Ag0.04 Cu1 Se1 O1 | Cu1Ag0.04Bi0.96Se1O1 | Bi0.96Ag0.04CuSeO |  |  | Stoichiometric Formula |  | 2015 | 873 | 27.35 | 343 | 3.21770015 | 0 | 0.6028009 | 0.466 | 1.841774e-16 |  |  | False |  |  | powder synthesis, cold-pressed, heated in a vacuum tube, followed by ball milling | Not mentioned | spark plasma sintering under a pressure of 50 MPa at 873 K for 8 min | Not mentioned | Not mentioned | Polycrystalline | Bulk
3924 | 4699 | ESTM | https://doi.org/10.1016/j.jeurceramsoc.2014.09.015 | Bi0.9 Ag0.1 Cu1 Se1 O1 | Cu1Ag0.1Bi0.9Se1O1 | Bi0.9Ag0.1CuSeO |  |  | Stoichiometric Formula |  | 2015 | 323 | 26 | 159.8 | 0.66393704 | 1.672181e-16 | 0.03829494 | 0.56 | 1.811961e-16 |  |  | False |  |  | powder synthesis, cold-pressed, heated in a vacuum tube, followed by ball milling | Not mentioned | spark plasma sintering under a pressure of 50 MPa at 873 K for 8 min | Not mentioned | Not mentioned | Polycrystalline | Bulk
3925 | 4700 | ESTM | https://doi.org/10.1016/j.jeurceramsoc.2014.09.015 | Bi0.9 Ag0.1 Cu1 Se1 O1 | Cu1Ag0.1Bi0.9Se1O1 | Bi0.9Ag0.1CuSeO |  |  | Stoichiometric Formula |  | 2015 | 373 | 23.51 | 178.5 | 0.7490814975 | 0 | 0.05034368 | 0.555 | 1.378305e-16 |  |  | False |  |  | powder synthesis, cold-pressed, heated in a vacuum tube, followed by ball milling | Not mentioned | spark plasma sintering under a pressure of 50 MPa at 873 K for 8 min | Not mentioned | Not mentioned | Polycrystalline | Bulk
3926 | 4701 | ESTM | https://doi.org/10.1016/j.jeurceramsoc.2014.09.015 | Bi0.9 Ag0.1 Cu1 Se1 O1 | Cu1Ag0.1Bi0.9Se1O1 | Bi0.9Ag0.1CuSeO |  |  | Stoichiometric Formula |  | 2015 | 423 | 20.79 | 200 | 0.8316 | 0 | 0.0639576 | 0.55 | 0 |  |  | False |  |  | powder synthesis, cold-pressed, heated in a vacuum tube, followed by ball milling | Not mentioned | spark plasma sintering under a pressure of 50 MPa at 873 K for 8 min | Not mentioned | Not mentioned | Polycrystalline | Bulk
3927 | 4702 | ESTM | https://doi.org/10.1016/j.jeurceramsoc.2014.09.015 | Bi0.9 Ag0.1 Cu1 Se1 O1 | Cu1Ag0.1Bi0.9Se1O1 | Bi0.9Ag0.1CuSeO |  |  | Stoichiometric Formula |  | 2015 | 473 | 18.7 | 235 | 1.0327075 | 0 | 0.09216427 | 0.53 | 1.505767e-16 |  |  | False |  |  | powder synthesis, cold-pressed, heated in a vacuum tube, followed by ball milling | Not mentioned | spark plasma sintering under a pressure of 50 MPa at 873 K for 8 min | Not mentioned | Not mentioned | Polycrystalline | Bulk
3928 | 4703 | ESTM | https://doi.org/10.1016/j.jeurceramsoc.2014.09.015 | Bi0.9 Ag0.1 Cu1 Se1 O1 | Cu1Ag0.1Bi0.9Se1O1 | Bi0.9Ag0.1CuSeO |  |  | Stoichiometric Formula |  | 2015 | 523 | 19 | 266 | 1.344364 | 0 | 0.135212 | 0.52 | 0 |  |  | False |  |  | powder synthesis, cold-pressed, heated in a vacuum tube, followed by ball milling | Not mentioned | spark plasma sintering under a pressure of 50 MPa at 873 K for 8 min | Not mentioned | Not mentioned | Polycrystalline | Bulk
3929 | 4704 | ESTM | https://doi.org/10.1016/j.jeurceramsoc.2014.09.015 | Bi0.9 Ag0.1 Cu1 Se1 O1 | Cu1Ag0.1Bi0.9Se1O1 | Bi0.9Ag0.1CuSeO |  |  | Stoichiometric Formula |  | 2015 | 573 | 19.34 | 288.4 | 1.608596 | 1.380363e-16 | 0.182882 | 0.504 | 6.070705e-16 |  |  | False |  |  | powder synthesis, cold-pressed, heated in a vacuum tube, followed by ball milling | Not mentioned | spark plasma sintering under a pressure of 50 MPa at 873 K for 8 min | Not mentioned | Not mentioned | Polycrystalline | Bulk
3930 | 4705 | ESTM | https://doi.org/10.1016/j.jeurceramsoc.2014.09.015 | Bi0.9 Ag0.1 Cu1 Se1 O1 | Cu1Ag0.1Bi0.9Se1O1 | Bi0.9Ag0.1CuSeO |  |  | Stoichiometric Formula |  | 2015 | 623 | 20.3 | 315.7 | 2.023229747 | 0 | 0.2546408 | 0.495 | 2.179978e-16 |  |  | False |  |  | powder synthesis, cold-pressed, heated in a vacuum tube, followed by ball milling | Not mentioned | spark plasma sintering under a pressure of 50 MPa at 873 K for 8 min | Not mentioned | Not mentioned | Polycrystalline | Bulk
3931 | 4706 | ESTM | https://doi.org/10.1016/j.jeurceramsoc.2014.09.015 | Bi0.9 Ag0.1 Cu1 Se1 O1 | Cu1Ag0.1Bi0.9Se1O1 | Bi0.9Ag0.1CuSeO |  |  | Stoichiometric Formula |  | 2015 | 673 | 21.06 | 317.4 | 2.121643 | 4.186277e-16 | 0.2950135 | 0.484 | 3.763295e-16 |  |  | False |  |  | powder synthesis, cold-pressed, heated in a vacuum tube, followed by ball milling | Not mentioned | spark plasma sintering under a pressure of 50 MPa at 873 K for 8 min | Not mentioned | Not mentioned | Polycrystalline | Bulk
3932 | 4707 | ESTM | https://doi.org/10.1016/j.jeurceramsoc.2014.09.015 | Bi0.9 Ag0.1 Cu1 Se1 O1 | Cu1Ag0.1Bi0.9Se1O1 | Bi0.9Ag0.1CuSeO |  |  | Stoichiometric Formula |  | 2015 | 723 | 21.3 | 325 | 2.2498125 | 0 | 0.3505635 | 0.464 | 0 |  |  | False |  |  | powder synthesis, cold-pressed, heated in a vacuum tube, followed by ball milling | Not mentioned | spark plasma sintering under a pressure of 50 MPa at 873 K for 8 min | Not mentioned | Not mentioned | Polycrystalline | Bulk
3933 | 4708 | ESTM | https://doi.org/10.1016/j.jeurceramsoc.2014.09.015 | Bi0.9 Ag0.1 Cu1 Se1 O1 | Cu1Ag0.1Bi0.9Se1O1 | Bi0.9Ag0.1CuSeO |  |  | Stoichiometric Formula |  | 2015 | 773 | 22 | 325.7 | 2.33377078 | 1.902883e-16 | 0.40089 | 0.45 | 2.769396e-16 |  |  | False |  |  | powder synthesis, cold-pressed, heated in a vacuum tube, followed by ball milling | Not mentioned | spark plasma sintering under a pressure of 50 MPa at 873 K for 8 min | Not mentioned | Not mentioned | Polycrystalline | Bulk
3934 | 4709 | ESTM | https://doi.org/10.1016/j.jeurceramsoc.2014.09.015 | Bi0.9 Ag0.1 Cu1 Se1 O1 | Cu1Ag0.1Bi0.9Se1O1 | Bi0.9Ag0.1CuSeO |  |  | Stoichiometric Formula |  | 2015 | 823 | 25 | 334.7 | 2.80060225 | 0 | 0.5298611 | 0.435 | 0 |  |  | False |  |  | powder synthesis, cold-pressed, heated in a vacuum tube, followed by ball milling | Not mentioned | spark plasma sintering under a pressure of 50 MPa at 873 K for 8 min | Not mentioned | Not mentioned | Polycrystalline | Bulk
3935 | 4710 | ESTM | https://doi.org/10.1016/j.jeurceramsoc.2014.09.015 | Bi0.9 Ag0.1 Cu1 Se1 O1 | Cu1Ag0.1Bi0.9Se1O1 | Bi0.9Ag0.1CuSeO |  |  | Stoichiometric Formula |  | 2015 | 873 | 26 | 336 | 2.935296 | 1.512928e-16 | 0.6029443 | 0.425 | 1.841336e-16 |  |  | False |  |  | powder synthesis, cold-pressed, heated in a vacuum tube, followed by ball milling | Not mentioned | spark plasma sintering under a pressure of 50 MPa at 873 K for 8 min | Not mentioned | Not mentioned | Polycrystalline | Bulk
3936 | 4711 | ESTM | https://doi.org/10.1016/j.jeurceramsoc.2014.09.015 | Bi1 Cu1 Se1 O1 | CuBiSeO | BiCuSeO |  |  | Stoichiometric Formula |  | 2015 | 323 | 5.36 | 487.6 | 1.27436 | 0 | 0.05069191 | 0.812 | 0 |  |  | False |  |  | powder synthesis, cold-pressed, heated in a vacuum tube, followed by ball milling | Not mentioned | spark plasma sintering under a pressure of 50 MPa at 873 K for 8 min | Not mentioned | Not mentioned | Polycrystalline | Bulk
3937 | 4712 | ESTM | https://doi.org/10.1016/j.jeurceramsoc.2014.09.015 | Bi1 Cu1 Se1 O1 | CuBiSeO | BiCuSeO |  |  | Stoichiometric Formula |  | 2015 | 373 | 4.97 | 463.6 | 1.068177 | 0 | 0.05518421608 | 0.722 | 1.257406e-16 |  |  | False |  |  | powder synthesis, cold-pressed, heated in a vacuum tube, followed by ball milling | Not mentioned | spark plasma sintering under a pressure of 50 MPa at 873 K for 8 min | Not mentioned | Not mentioned | Polycrystalline | Bulk
3938 | 4713 | ESTM | https://doi.org/10.1016/j.jeurceramsoc.2014.09.015 | Bi1 Cu1 Se1 O1 | CuBiSeO | BiCuSeO |  |  | Stoichiometric Formula |  | 2015 | 423 | 5 | 443 | 0.981245 | 0 | 0.06308004 | 0.658 | 0 |  |  | False |  |  | powder synthesis, cold-pressed, heated in a vacuum tube, followed by ball milling | Not mentioned | spark plasma sintering under a pressure of 50 MPa at 873 K for 8 min | Not mentioned | Not mentioned | Polycrystalline | Bulk
3939 | 4714 | ESTM | https://doi.org/10.1016/j.jeurceramsoc.2014.09.015 | Bi1 Cu1 Se1 O1 | CuBiSeO | BiCuSeO |  |  | Stoichiometric Formula |  | 2015 | 473 | 5.89 | 424 | 1.05888064 | 0 | 0.08229552 | 0.6086 | 0 |  |  | False |  |  | powder synthesis, cold-pressed, heated in a vacuum tube, followed by ball milling | Not mentioned | spark plasma sintering under a pressure of 50 MPa at 873 K for 8 min | Not mentioned | Not mentioned | Polycrystalline | Bulk
3940 | 4715 | ESTM | https://doi.org/10.1016/j.jeurceramsoc.2014.09.015 | Bi1 Cu1 Se1 O1 | CuBiSeO | BiCuSeO |  |  | Stoichiometric Formula |  | 2015 | 523 | 8.48 | 408.3 | 1.413691 | 0 | 0.1297124 | 0.57 | 2.139778e-16 |  |  | False |  |  | powder synthesis, cold-pressed, heated in a vacuum tube, followed by ball milling | Not mentioned | spark plasma sintering under a pressure of 50 MPa at 873 K for 8 min | Not mentioned | Not mentioned | Polycrystalline | Bulk
3941 | 4716 | ESTM | https://doi.org/10.1016/j.jeurceramsoc.2014.09.015 | Bi1 Cu1 Se1 O1 | CuBiSeO | BiCuSeO |  |  | Stoichiometric Formula |  | 2015 | 573 | 12.18 | 390 | 1.852578 | 1.198571e-16 | 0.1962157 | 0.541 | 1.414544e-16 |  |  | False |  |  | powder synthesis, cold-pressed, heated in a vacuum tube, followed by ball milling | Not mentioned | spark plasma sintering under a pressure of 50 MPa at 873 K for 8 min | Not mentioned | Not mentioned | Polycrystalline | Bulk
3942 | 4717 | ESTM | https://doi.org/10.1016/j.jeurceramsoc.2014.09.015 | Bi1 Cu1 Se1 O1 | CuBiSeO | BiCuSeO |  |  | Stoichiometric Formula |  | 2015 | 623 | 15.5 | 373.6 | 2.16344288 | 2.052697e-16 | 0.2612064 | 0.516 | 0 |  |  | False |  |  | powder synthesis, cold-pressed, heated in a vacuum tube, followed by ball milling | Not mentioned | spark plasma sintering under a pressure of 50 MPa at 873 K for 8 min | Not mentioned | Not mentioned | Polycrystalline | Bulk
3943 | 4718 | ESTM | https://doi.org/10.1016/j.jeurceramsoc.2014.09.015 | Bi1 Cu1 Se1 O1 | CuBiSeO | BiCuSeO |  |  | Stoichiometric Formula |  | 2015 | 673 | 18 | 363 | 2.371842 | 0 | 0.3237829 | 0.493 | 1.714456e-16 |  |  | False |  |  | powder synthesis, cold-pressed, heated in a vacuum tube, followed by ball milling | Not mentioned | spark plasma sintering under a pressure of 50 MPa at 873 K for 8 min | Not mentioned | Not mentioned | Polycrystalline | Bulk
3944 | 4719 | ESTM | https://doi.org/10.1016/j.jeurceramsoc.2014.09.015 | Bi1 Cu1 Se1 O1 | CuBiSeO | BiCuSeO |  |  | Stoichiometric Formula |  | 2015 | 723 | 20 | 350 | 2.45 | 1.812609e-16 | 0.3705753 | 0.478 | 1.497972e-16 |  |  | False |  |  | powder synthesis, cold-pressed, heated in a vacuum tube, followed by ball milling | Not mentioned | spark plasma sintering under a pressure of 50 MPa at 873 K for 8 min | Not mentioned | Not mentioned | Polycrystalline | Bulk
3945 | 4720 | ESTM | https://doi.org/10.1016/j.jeurceramsoc.2014.09.015 | Bi1 Cu1 Se1 O1 | CuBiSeO | BiCuSeO |  |  | Stoichiometric Formula |  | 2015 | 873 | 24.5 | 326.4 | 2.61015552 | 1.70139e-16 | 0.5214338 | 0.437 | 2.129173e-16 |  |  | False |  |  | powder synthesis, cold-pressed, heated in a vacuum tube, followed by ball milling | Not mentioned | spark plasma sintering under a pressure of 50 MPa at 873 K for 8 min | Not mentioned | Not mentioned | Polycrystalline | Bulk
3946 | 4721 | ESTM | https://doi.org/10.1016/j.pnsc.2013.06.007 | Bi2 Te3 | Bi2Te3 | Bi2Te3 |  |  | Stoichiometric Formula |  | 2013 | 373 | 1075 | -143.4 | 22.105827 | 1.607139e-16 | 0.916163719 | 0.9 | 2.423635e-16 |  |  | False |  |  | solution mixed with a magnetic stirrer, resulting powder filtered and washed several times with distilled water | Not mentioned | hydrothermal method, t 773 K for 15 min under a pressure of 60 Mpa in vacuum | Not mentioned | Not mentioned | Polycrystalline | Bulk
3947 | 4722 | ESTM | https://doi.org/10.1016/j.pnsc.2013.06.007 | Bi2 Te3 | Bi2Te3 | Bi2Te3 |  |  | Stoichiometric Formula |  | 2013 | 473 | 773 | -156.8 | 19.00516352 | 1.869341e-16 | 0.93767 | 0.9587 | 1.184023e-16 |  |  | False |  |  | solution mixed with a magnetic stirrer, resulting powder filtered and washed several times with distilled water | Not mentioned | hydrothermal method, t 773 K for 15 min under a pressure of 60 Mpa in vacuum | Not mentioned | Not mentioned | Polycrystalline | Bulk
3948 | 4723 | ESTM | https://doi.org/10.1016/j.pnsc.2013.06.007 | Bi2 Te3 | Bi2Te3 | Bi2Te3 |  |  | Stoichiometric Formula |  | 2013 | 498 | 722.57 | -158.16 | 18.07479 | 0 | 0.9590076 | 0.9386 | 2.315358e-16 |  |  | False |  |  | solution mixed with a magnetic stirrer, resulting powder filtered and washed several times with distilled water | Not mentioned | hydrothermal method, t 773 K for 15 min under a pressure of 60 Mpa in vacuum | Not mentioned | Not mentioned | Polycrystalline | Bulk
3949 | 4724 | ESTM | https://doi.org/10.1016/j.pnsc.2013.06.007 | Bi2 Te3 | Bi2Te3 | Bi2Te3 |  |  | Stoichiometric Formula |  | 2013 | 398 | 984.21 | -147.44 | 21.3953 | 0 | 1.011923 | 0.8415 | 0 |  |  | False |  |  | solution mixed with a magnetic stirrer, resulting powder filtered and washed several times with distilled water | Not mentioned | hydrothermal method, t 773 K for 15 min under a pressure of 60 Mpa in vacuum | Not mentioned | Not mentioned | Polycrystalline | Bulk
3950 | 4725 | ESTM | https://doi.org/10.1016/j.pnsc.2013.06.007 | Bi2 Te3 | Bi2Te3 | Bi2Te3 |  |  | Stoichiometric Formula |  | 2013 | 458 | 833.33 | -155.03 | 20.0285 | 0 | 1.038 | 0.8682 | 0.01788064 |  |  | False |  |  | solution mixed with a magnetic stirrer, resulting powder filtered and washed several times with distilled water | Not mentioned | hydrothermal method, t 773 K for 15 min under a pressure of 60 Mpa in vacuum | Not mentioned | Not mentioned | Polycrystalline | Bulk
3951 | 4726 | ESTM | https://doi.org/10.1016/j.pnsc.2013.06.007 | Bi2 Te3 | Bi2Te3 | Bi2Te3 |  |  | Stoichiometric Formula |  | 2013 | 423 | 905 | -151.8 | 20.8541322 | 1.703602e-16 | 1.168384 | 0.755 | 5.701327e-16 |  |  | False |  |  | solution mixed with a magnetic stirrer, resulting powder filtered and washed several times with distilled water | Not mentioned | hydrothermal method, t 773 K for 15 min under a pressure of 60 Mpa in vacuum | Not mentioned | Not mentioned | Polycrystalline | Bulk
3952 | 4727 | ESTM | https://doi.org/10.1016/j.pnsc.2013.06.007 | Ce0.2 Bi1.8 Te3 | Ce0.2Bi1.8Te3 | Ce0.2Bi1.8Te3 |  |  | Stoichiometric Formula |  | 2013 | 498 | 590.28 | -154.63 | 14.11385 | 1.258591e-16 | 1.049059 | 0.67 | 2.116606e-16 |  |  | False |  |  | solution mixed with a magnetic stirrer, resulting powder filtered and washed several times with distilled water | Not mentioned | hydrothermal method, t 773 K for 15 min under a pressure of 60 Mpa in vacuum | Not mentioned | Not mentioned | Polycrystalline | Bulk
3953 | 4728 | ESTM | https://doi.org/10.1016/j.pnsc.2013.06.007 | Ce0.2 Bi1.8 Te3 | Ce0.2Bi1.8Te3 | Ce0.2Bi1.8Te3 |  |  | Stoichiometric Formula |  | 2013 | 373 | 840.83 | -141.2 | 16.764 | 2.119252e-16 | 1.083704 | 0.577 | 8.195767e-16 |  |  | False |  |  | solution mixed with a magnetic stirrer, resulting powder filtered and washed several times with distilled water | Not mentioned | hydrothermal method, t 773 K for 15 min under a pressure of 60 Mpa in vacuum | Not mentioned | Not mentioned | Polycrystalline | Bulk
3954 | 4729 | ESTM | https://doi.org/10.1016/j.pnsc.2013.06.007 | Ce0.2 Bi1.8 Te3 | Ce0.2Bi1.8Te3 | Ce0.2Bi1.8Te3 |  |  | Stoichiometric Formula |  | 2013 | 458 | 674 | -152.58 | 15.69116 | 0 | 1.242 | 0.566 | 0.02230991 |  |  | False |  |  | solution mixed with a magnetic stirrer, resulting powder filtered and washed several times with distilled water | Not mentioned | hydrothermal method, t 773 K for 15 min under a pressure of 60 Mpa in vacuum | Not mentioned | Not mentioned | Polycrystalline | Bulk
3955 | 4730 | ESTM | https://doi.org/10.1016/j.pnsc.2013.06.007 | Ce0.2 Bi1.8 Te3 | Ce0.2Bi1.8Te3 | Ce0.2Bi1.8Te3 |  |  | Stoichiometric Formula |  | 2013 | 473 | 630.9 | -155.03 | 15.16324 | 0 | 1.25983 | 0.5693 | 3.524993e-16 |  |  | False |  |  | solution mixed with a magnetic stirrer, resulting powder filtered and washed several times with distilled water | Not mentioned | hydrothermal method, t 773 K for 15 min under a pressure of 60 Mpa in vacuum | Not mentioned | Not mentioned | Polycrystalline | Bulk
3956 | 4731 | ESTM | https://doi.org/10.1016/j.pnsc.2013.06.007 | Ce0.2 Bi1.8 Te3 | Ce0.2Bi1.8Te3 | Ce0.2Bi1.8Te3 |  |  | Stoichiometric Formula |  | 2013 | 423 | 722.57 | -150.18 | 16.29687 | 2.179998e-16 | 1.279906 | 0.5386 | 5.204552e-16 |  |  | False |  |  | solution mixed with a magnetic stirrer, resulting powder filtered and washed several times with distilled water | Not mentioned | hydrothermal method, t 773 K for 15 min under a pressure of 60 Mpa in vacuum | Not mentioned | Not mentioned | Polycrystalline | Bulk
3957 | 4732 | ESTM | https://doi.org/10.1016/j.pnsc.2013.06.007 | Ce0.2 Bi1.8 Te3 | Ce0.2Bi1.8Te3 | Ce0.2Bi1.8Te3 |  |  | Stoichiometric Formula |  | 2013 | 398 | 779 | -146.5 | 16.71909275 | 2.124944e-16 | 1.293 | 0.514 | 0.001230648 |  |  | False |  |  | solution mixed with a magnetic stirrer, resulting powder filtered and washed several times with distilled water | Not mentioned | hydrothermal method, t 773 K for 15 min under a pressure of 60 Mpa in vacuum | Not mentioned | Not mentioned | Polycrystalline | Bulk
3958 | 4733 | ESTM | https://doi.org/10.1016/j.pnsc.2013.06.007 | Sm0.2 Bi1.8 Te3 | Sm0.2Bi1.8Te3 | Sm0.2Bi1.8Te3 |  |  | Stoichiometric Formula |  | 2013 | 373 | 746 | -142.6 | 15.16973096 | 1.170988e-16 | 0.766 | 0.734 | 0.00637973 |  |  | False |  |  | solution mixed with a magnetic stirrer, resulting powder filtered and washed several times with distilled water | Not mentioned | hydrothermal method, t 773 K for 15 min under a pressure of 60 Mpa in vacuum | Not mentioned | Not mentioned | Polycrystalline | Bulk
3959 | 4734 | ESTM | https://doi.org/10.1016/j.pnsc.2013.06.007 | Sm0.2 Bi1.8 Te3 | Sm0.2Bi1.8Te3 | Sm0.2Bi1.8Te3 |  |  | Stoichiometric Formula |  | 2013 | 498 | 523 | -155.8 | 12.69511372 | 0 | 0.7805144 | 0.81 | 1.422425e-16 |  |  | False |  |  | solution mixed with a magnetic stirrer, resulting powder filtered and washed several times with distilled water | Not mentioned | hydrothermal method, t 773 K for 15 min under a pressure of 60 Mpa in vacuum | Not mentioned | Not mentioned | Polycrystalline | Bulk
3960 | 4735 | ESTM | https://doi.org/10.1016/j.pnsc.2013.06.007 | Sm0.2 Bi1.8 Te3 | Sm0.2Bi1.8Te3 | Sm0.2Bi1.8Te3 |  |  | Stoichiometric Formula |  | 2013 | 473 | 556 | -155.8 | 13.49614384 | 0 | 0.8668762 | 0.7364 | 1.280717e-16 |  |  | False |  |  | solution mixed with a magnetic stirrer, resulting powder filtered and washed several times with distilled water | Not mentioned | hydrothermal method, t 773 K for 15 min under a pressure of 60 Mpa in vacuum | Not mentioned | Not mentioned | Polycrystalline | Bulk
3961 | 4736 | ESTM | https://doi.org/10.1016/j.pnsc.2013.06.007 | Sm0.2 Bi1.8 Te3 | Sm0.2Bi1.8Te3 | Sm0.2Bi1.8Te3 |  |  | Stoichiometric Formula |  | 2013 | 458 | 566 | -154.8 | 13.56308064 | 1.3097e-16 | 0.92 | 0.69 | 0.02144125 |  |  | False |  |  | solution mixed with a magnetic stirrer, resulting powder filtered and washed several times with distilled water | Not mentioned | hydrothermal method, t 773 K for 15 min under a pressure of 60 Mpa in vacuum | Not mentioned | Not mentioned | Polycrystalline | Bulk
3962 | 4737 | ESTM | https://doi.org/10.1016/j.pnsc.2013.06.007 | Sm0.2 Bi1.8 Te3 | Sm0.2Bi1.8Te3 | Sm0.2Bi1.8Te3 |  |  | Stoichiometric Formula |  | 2013 | 398 | 690 | -147.7 | 15.0525501 | 1.180104e-16 | 0.993 | 0.6 | 0.005524495 |  |  | False |  |  | solution mixed with a magnetic stirrer, resulting powder filtered and washed several times with distilled water | Not mentioned | hydrothermal method, t 773 K for 15 min under a pressure of 60 Mpa in vacuum | Not mentioned | Not mentioned | Polycrystalline | Bulk
3963 | 4738 | ESTM | https://doi.org/10.1016/j.pnsc.2013.06.007 | Sm0.2 Bi1.8 Te3 | Sm0.2Bi1.8Te3 | Sm0.2Bi1.8Te3 |  |  | Stoichiometric Formula |  | 2013 | 423 | 640 | -152.27 | 14.83914 | 1.197076e-16 | 1.010782 | 0.621 | 4.393522e-16 |  |  | False |  |  | solution mixed with a magnetic stirrer, resulting powder filtered and washed several times with distilled water | Not mentioned | hydrothermal method, t 773 K for 15 min under a pressure of 60 Mpa in vacuum | Not mentioned | Not mentioned | Polycrystalline | Bulk
3964 | 4739 | ESTM | https://doi.org/10.1016/j.pnsc.2013.06.007 | Y0.2 Bi1.8 Te3 | Y0.2Bi1.8Te3 | Y0.2Bi1.8Te3 |  |  | Stoichiometric Formula |  | 2013 | 498 | 590.45 | -152.33 | 13.70106 | 1.296511e-16 | 0.827 | 0.829 | 0.004770332 |  |  | False |  |  | solution mixed with a magnetic stirrer, resulting powder filtered and washed several times with distilled water | Not mentioned | hydrothermal method, t 773 K for 15 min under a pressure of 60 Mpa in vacuum | Not mentioned | Not mentioned | Polycrystalline | Bulk
3965 | 4740 | ESTM | https://doi.org/10.1016/j.pnsc.2013.06.007 | Y0.2 Bi1.8 Te3 | Y0.2Bi1.8Te3 | Y0.2Bi1.8Te3 |  |  | Stoichiometric Formula |  | 2013 | 473 | 623.34 | -152.13 | 14.42629 | 0 | 0.9061934 | 0.753 | 1.22515e-16 |  |  | False |  |  | solution mixed with a magnetic stirrer, resulting powder filtered and washed several times with distilled water | Not mentioned | hydrothermal method, t 773 K for 15 min under a pressure of 60 Mpa in vacuum | Not mentioned | Not mentioned | Polycrystalline | Bulk
3966 | 4741 | ESTM | https://doi.org/10.1016/j.pnsc.2013.06.007 | Y0.2 Bi1.8 Te3 | Y0.2Bi1.8Te3 | Y0.2Bi1.8Te3 |  |  | Stoichiometric Formula |  | 2013 | 458 | 666 | -150 | 14.985 | 0 | 0.925 | 0.74 | 0.002648649 |  |  | False |  |  | solution mixed with a magnetic stirrer, resulting powder filtered and washed several times with distilled water | Not mentioned | hydrothermal method, t 773 K for 15 min under a pressure of 60 Mpa in vacuum | Not mentioned | Not mentioned | Polycrystalline | Bulk
3967 | 4742 | ESTM | https://doi.org/10.1016/j.pnsc.2013.06.007 | Y0.2 Bi1.8 Te3 | Y0.2Bi1.8Te3 | Y0.2Bi1.8Te3 |  |  | Stoichiometric Formula |  | 2013 | 373 | 849 | -138.4 | 16.26222144 | 0 | 0.963 | 0.631 | 0.001764396 |  |  | False |  |  | solution mixed with a magnetic stirrer, resulting powder filtered and washed several times with distilled water | Not mentioned | hydrothermal method, t 773 K for 15 min under a pressure of 60 Mpa in vacuum | Not mentioned | Not mentioned | Polycrystalline | Bulk
3968 | 4743 | ESTM | https://doi.org/10.1016/j.pnsc.2013.06.007 | Y0.2 Bi1.8 Te3 | Y0.2Bi1.8Te3 | Y0.2Bi1.8Te3 |  |  | Stoichiometric Formula |  | 2013 | 398 | 781 | -143.3 | 16.03774909 | 2.21522e-16 | 1.070977 | 0.596 | 4.146579e-16 |  |  | False |  |  | solution mixed with a magnetic stirrer, resulting powder filtered and washed several times with distilled water | Not mentioned | hydrothermal method, t 773 K for 15 min under a pressure of 60 Mpa in vacuum | Not mentioned | Not mentioned | Polycrystalline | Bulk
3969 | 4744 | ESTM | https://doi.org/10.1016/j.pnsc.2013.06.007 | Y0.2 Bi1.8 Te3 | Y0.2Bi1.8Te3 | Y0.2Bi1.8Te3 |  |  | Stoichiometric Formula |  | 2013 | 423 | 720.86 | -147.4 | 15.66195 | 1.134186e-16 | 1.142242 | 0.58 | 3.887872e-16 |  |  | False |  |  | solution mixed with a magnetic stirrer, resulting powder filtered and washed several times with distilled water | Not mentioned | hydrothermal method, t 773 K for 15 min under a pressure of 60 Mpa in vacuum | Not mentioned | Not mentioned | Polycrystalline | Bulk
3970 | 4745 | ESTM | https://doi.org/10.1002/adfm.202000973 | Cu3 P0.6 Ge0.4 S4 | Cu3Ge0.4P0.6S4 | Cu3P0.6Ge0.4S4 |  | Cu3P1−xGexS4 | Stoichiometric Formula |  | 2020 | 350 | 974 | 57 | 3.164526 | 0 | 0.06794994 | 1.63 | 0 |  |  | False |  |  | ball milled at 300 rpm for 3 h | Not mentioned | hot-press sintering at 873 K for 30 min in a flowing N2 in 200 Mpa | Not mentioned | Not mentioned | Polycrystalline | Bulk
3971 | 4746 | ESTM | https://doi.org/10.1002/adfm.202000973 | Cu3 P0.6 Ge0.4 S4 | Cu3Ge0.4P0.6S4 | Cu3P0.6Ge0.4S4 |  | Cu3P1−xGexS4 | Stoichiometric Formula |  | 2020 | 400 | 898 | 65 | 3.79405 | 0 | 0.09593047 | 1.582 | 0 |  |  | False |  |  | ball milled at 300 rpm for 3 h | Not mentioned | hot-press sintering at 873 K for 30 min in a flowing N2 in 200 Mpa | Not mentioned | Not mentioned | Polycrystalline | Bulk
3972 | 4747 | ESTM | https://doi.org/10.1002/adfm.202000973 | Cu3 P0.6 Ge0.4 S4 | Cu3Ge0.4P0.6S4 | Cu3P0.6Ge0.4S4 |  | Cu3P1−xGexS4 | Stoichiometric Formula |  | 2020 | 500 | 732 | 82 | 4.921968 | 1.804519e-16 | 0.1619068 | 1.52 | 1.714293e-16 |  |  | False |  |  | ball milled at 300 rpm for 3 h | Not mentioned | hot-press sintering at 873 K for 30 min in a flowing N2 in 200 Mpa | Not mentioned | Not mentioned | Polycrystalline | Bulk
3973 | 4748 | ESTM | https://doi.org/10.1002/adfm.202000973 | Cu3 P0.7 Ge0.3 S4 | Cu3Ge0.3P0.7S4 | Cu3P0.7Ge0.3S4 |  | Cu3P1−xGexS4 | Stoichiometric Formula |  | 2020 | 350 | 579.75 | 68.3 | 2.70447 | 1.642056e-16 | 0.07242268 | 1.307 | 1.916221e-16 |  |  | False |  |  | ball milled at 300 rpm for 3 h | Not mentioned | hot-press sintering at 873 K for 30 min in a flowing N2 in 200 Mpa | Not mentioned | Not mentioned | Polycrystalline | Bulk
3974 | 4749 | ESTM | https://doi.org/10.1002/adfm.202000973 | Cu3 P0.7 Ge0.3 S4 | Cu3Ge0.3P0.7S4 | Cu3P0.7Ge0.3S4 |  | Cu3P1−xGexS4 | Stoichiometric Formula |  | 2020 | 400 | 543 | 78 | 3.303612 | 1.344254e-16 | 0.1048766 | 1.26 | 2.646499e-16 |  |  | False |  |  | ball milled at 300 rpm for 3 h | Not mentioned | hot-press sintering at 873 K for 30 min in a flowing N2 in 200 Mpa | Not mentioned | Not mentioned | Polycrystalline | Bulk
3975 | 4750 | ESTM | https://doi.org/10.1002/adfm.202000973 | Cu3 P0.7 Ge0.3 S4 | Cu3Ge0.3P0.7S4 | Cu3P0.7Ge0.3S4 |  | Cu3P1−xGexS4 | Stoichiometric Formula |  | 2020 | 500 | 470 | 97 | 4.42223 | 0 | 0.1842596 | 1.2 | 1.50633e-16 |  |  | False |  |  | ball milled at 300 rpm for 3 h | Not mentioned | hot-press sintering at 873 K for 30 min in a flowing N2 in 200 Mpa | Not mentioned | Not mentioned | Polycrystalline | Bulk
3976 | 4751 | ESTM | https://doi.org/10.1002/adfm.202000973 | Cu3 P0.8 Ge0.2 S4 | Cu3Ge0.2P0.8S4 | Cu3P0.8Ge0.2S4 |  | Cu3P1−xGexS4 | Stoichiometric Formula |  | 2020 | 350 | 322.5 | 85 | 2.3300625 | 0 | 0.07879438 | 1.035 | 0 |  |  | False |  |  | ball milled at 300 rpm for 3 h | Not mentioned | hot-press sintering at 873 K for 30 min in a flowing N2 in 200 Mpa | Not mentioned | Not mentioned | Polycrystalline | Bulk
3977 | 4752 | ESTM | https://doi.org/10.1002/adfm.202000973 | Cu3 P0.8 Ge0.2 S4 | Cu3Ge0.2P0.8S4 | Cu3P0.8Ge0.2S4 |  | Cu3P1−xGexS4 | Stoichiometric Formula |  | 2020 | 400 | 307.4 | 96 | 2.8329984 | 1.567559e-16 | 0.1153971 | 0.982 | 1.202612e-16 |  |  | False |  |  | ball milled at 300 rpm for 3 h | Not mentioned | hot-press sintering at 873 K for 30 min in a flowing N2 in 200 Mpa | Not mentioned | Not mentioned | Polycrystalline | Bulk
3978 | 4753 | ESTM | https://doi.org/10.1002/adfm.202000973 | Cu3 P0.8 Ge0.2 S4 | Cu3Ge0.2P0.8S4 | Cu3P0.8Ge0.2S4 |  | Cu3P1−xGexS4 | Stoichiometric Formula |  | 2020 | 500 | 276 | 121.6 | 4.08109056 | 0 | 0.2206472 | 0.9248 | 0 |  |  | False |  |  | ball milled at 300 rpm for 3 h | Not mentioned | hot-press sintering at 873 K for 30 min in a flowing N2 in 200 Mpa | Not mentioned | Not mentioned | Polycrystalline | Bulk
3979 | 4754 | ESTM | https://doi.org/10.1002/adfm.202000973 | Cu3 P0.9 Ge0.1 S4 | Cu3Ge0.1P0.9S4 | Cu3P0.9Ge0.1S4 |  | Cu3P1−xGexS4 | Stoichiometric Formula |  | 2020 | 350 | 73.75 | 127 | 1.18951375 | 0 | 0.0525669 | 0.792 | 0 |  |  | False |  |  | ball milled at 300 rpm for 3 h | Not mentioned | hot-press sintering at 873 K for 30 min in a flowing N2 in 200 Mpa | Not mentioned | Not mentioned | Polycrystalline | Bulk
3980 | 4755 | ESTM | https://doi.org/10.1002/adfm.202000973 | Cu3 P0.9 Ge0.1 S4 | Cu3Ge0.1P0.9S4 | Cu3P0.9Ge0.1S4 |  | Cu3P1−xGexS4 | Stoichiometric Formula |  | 2020 | 400 | 76 | 143.7 | 1.56937644 | 2.829718e-16 | 0.08546638 | 0.7345 | 3.247543e-16 |  |  | False |  |  | ball milled at 300 rpm for 3 h | Not mentioned | hot-press sintering at 873 K for 30 min in a flowing N2 in 200 Mpa | Not mentioned | Not mentioned | Polycrystalline | Bulk
3981 | 4756 | ESTM | https://doi.org/10.1002/adfm.202000973 | Cu3 P0.9 Ge0.1 S4 | Cu3Ge0.1P0.9S4 | Cu3P0.9Ge0.1S4 |  | Cu3P1−xGexS4 | Stoichiometric Formula |  | 2020 | 500 | 79.4 | 177 | 2.4875226 | 0 | 0.1843155 | 0.6748 | 4.517618e-16 |  |  | False |  |  | ball milled at 300 rpm for 3 h | Not mentioned | hot-press sintering at 873 K for 30 min in a flowing N2 in 200 Mpa | Not mentioned | Not mentioned | Polycrystalline | Bulk
3982 | 4757 | ESTM | https://doi.org/10.1002/asia.201200827 | Yb10 La1 Cd1 Sb9 | LaYb10CdSb9 | Yb10LaCdSb9 |  | A10LaCdSb9 | Stoichiometric Formula |  | 2013 | 323 | 287.82 | 31.58 | 0.2870418 | 1.933904e-16 | 0.01045731 | 0.8866 | 1.658862e-16 |  |  | False |  |  | starting reagents heated in a furnace and then cooled and ground | Not mentioned | Spark plasma sintered at 1073 K under a pressure of 40 MP for 5 min | Not mentioned | Not mentioned | Polycrystalline | Bulk
3983 | 4758 | ESTM | https://doi.org/10.1002/asia.201200827 | Yb10 La1 Cd1 Sb9 | LaYb10CdSb9 | Yb10LaCdSb9 |  | A10LaCdSb9 | Stoichiometric Formula |  | 2013 | 473 | 288 | 40.73 | 0.4777726752 | 1.161874e-16 | 0.02667451 | 0.8472 | 2.60132e-16 |  |  | False |  |  | starting reagents heated in a furnace and then cooled and ground | Not mentioned | Spark plasma sintered at 1073 K under a pressure of 40 MP for 5 min | Not mentioned | Not mentioned | Polycrystalline | Bulk
3984 | 4759 | ESTM | https://doi.org/10.1002/asia.201200827 | Yb10 La1 Cd1 Sb9 | LaYb10CdSb9 | Yb10LaCdSb9 |  | A10LaCdSb9 | Stoichiometric Formula |  | 2013 | 573 | 277.25 | 48.55 | 0.6535067 | 0 | 0.04372073 | 0.85648 | 1.587095e-16 |  |  | False |  |  | starting reagents heated in a furnace and then cooled and ground | Not mentioned | Spark plasma sintered at 1073 K under a pressure of 40 MP for 5 min | Not mentioned | Not mentioned | Polycrystalline | Bulk
3985 | 4760 | ESTM | https://doi.org/10.1002/asia.201200827 | Yb10 La1 Cd1 Sb9 | LaYb10CdSb9 | Yb10LaCdSb9 |  | A10LaCdSb9 | Stoichiometric Formula |  | 2013 | 673 | 296.95 | 52.14 | 0.8072822 | 1.37526e-16 | 0.06159874 | 0.882 | 0 |  |  | False |  |  | starting reagents heated in a furnace and then cooled and ground | Not mentioned | Spark plasma sintered at 1073 K under a pressure of 40 MP for 5 min | Not mentioned | Not mentioned | Polycrystalline | Bulk
3986 | 4761 | ESTM | https://doi.org/10.1002/asia.201200827 | Yb10 La1 Cd1 Sb9 | LaYb10CdSb9 | Yb10LaCdSb9 |  | A10LaCdSb9 | Stoichiometric Formula |  | 2013 | 1023 | 389.35 | 57.74 | 1.298057 | 0 | 0.08338015 | 1.5926 | 0 |  |  | False |  |  | starting reagents heated in a furnace and then cooled and ground | Not mentioned | Spark plasma sintered at 1073 K under a pressure of 40 MP for 5 min | Not mentioned | Not mentioned | Polycrystalline | Bulk
3987 | 4762 | ESTM | https://doi.org/10.1002/asia.201200827 | Yb10 La1 Cd1 Sb9 | LaYb10CdSb9 | Yb10LaCdSb9 |  | A10LaCdSb9 | Stoichiometric Formula |  | 2013 | 773 | 317.07 | 56.54 | 1.0136 | 0 | 0.08568603 | 0.9144 | 3.239218e-16 |  |  | False |  |  | starting reagents heated in a furnace and then cooled and ground | Not mentioned | Spark plasma sintered at 1073 K under a pressure of 40 MP for 5 min | Not mentioned | Not mentioned | Polycrystalline | Bulk
3988 | 4763 | ESTM | https://doi.org/10.1002/asia.201200827 | Yb10 La1 Cd1 Sb9 | LaYb10CdSb9 | Yb10LaCdSb9 |  | A10LaCdSb9 | Stoichiometric Formula |  | 2013 | 973 | 374.4 | 59.49 | 1.325024 | 1.675778e-16 | 0.1001747 | 1.287 | 2.770717e-16 |  |  | False |  |  | starting reagents heated in a furnace and then cooled and ground | Not mentioned | Spark plasma sintered at 1073 K under a pressure of 40 MP for 5 min | Not mentioned | Not mentioned | Polycrystalline | Bulk
3989 | 4764 | ESTM | https://doi.org/10.1002/asia.201200827 | Yb10 La1 Cd1 Sb9 | LaYb10CdSb9 | Yb10LaCdSb9 |  | A10LaCdSb9 | Stoichiometric Formula |  | 2013 | 873 | 336.69 | 60.17 | 1.218962 | 0 | 0.1064154 | 1 | 0 |  |  | False |  |  | starting reagents heated in a furnace and then cooled and ground | Not mentioned | Spark plasma sintered at 1073 K under a pressure of 40 MP for 5 min | Not mentioned | Not mentioned | Polycrystalline | Bulk
3990 | 4765 | ESTM | https://doi.org/10.1007/s11467-018-0845-4 | Bi2 S2.79 Se0.21 | Bi2Se0.21S2.79 | Bi2.0S2.79Se0.21 |  | Bi2S3-xSex | Stoichiometric Formula |  | 2019 | 323 | 4.44 | -508 | 1.14580416 | 1.937893e-16 | 0.05168921 | 0.716 | 1.342426e-16 |  |  | False |  |  | melt reaction; reagents slowly heated up to 723 K over 12 h, soaked at this temperature for 10 h, then heated again up to 1133 K, soaked at this higher temperature for 6 h and subsequently cooled to room temperature | Not mentioned | spark plasma sintering at 773 K for 5 minutes in vacuum at 50 Mpa | Not mentioned | Not mentioned | Polycrystalline | Bulk
3991 | 4766 | ESTM | https://doi.org/10.1007/s11467-018-0845-4 | Bi2 S2.79 Se0.21 | Bi2Se0.21S2.79 | Bi2.0S2.79Se0.21 |  | Bi2S3-xSex | Stoichiometric Formula |  | 2019 | 423 | 3.79 | -529.7 | 1.063406 | 0 | 0.07398368 | 0.608 | 0 |  |  | False |  |  | melt reaction; reagents slowly heated up to 723 K over 12 h, soaked at this temperature for 10 h, then heated again up to 1133 K, soaked at this higher temperature for 6 h and subsequently cooled to room temperature | Not mentioned | spark plasma sintering at 773 K for 5 minutes in vacuum at 50 Mpa | Not mentioned | Not mentioned | Polycrystalline | Bulk
3992 | 4767 | ESTM | https://doi.org/10.1007/s11467-018-0845-4 | Bi2 S2.79 Se0.21 | Bi2Se0.21S2.79 | Bi2.0S2.79Se0.21 |  | Bi2S3-xSex | Stoichiometric Formula |  | 2019 | 523 | 2.92 | -553 | 0.89296228 | 0 | 0.08491259 | 0.55 | 1.634362e-16 |  |  | False |  |  | melt reaction; reagents slowly heated up to 723 K over 12 h, soaked at this temperature for 10 h, then heated again up to 1133 K, soaked at this higher temperature for 6 h and subsequently cooled to room temperature | Not mentioned | spark plasma sintering at 773 K for 5 minutes in vacuum at 50 Mpa | Not mentioned | Not mentioned | Polycrystalline | Bulk
3993 | 4768 | ESTM | https://doi.org/10.1007/s11467-018-0845-4 | Bi2 S2.79 Se0.21 | Bi2Se0.21S2.79 | Bi2.0S2.79Se0.21 |  | Bi2S3-xSex | Stoichiometric Formula |  | 2019 | 623 | 2.68 | -561 | 0.84345228 | 1.316284e-16 | 0.1030334844 | 0.51 | 0 |  |  | False |  |  | melt reaction; reagents slowly heated up to 723 K over 12 h, soaked at this temperature for 10 h, then heated again up to 1133 K, soaked at this higher temperature for 6 h and subsequently cooled to room temperature | Not mentioned | spark plasma sintering at 773 K for 5 minutes in vacuum at 50 Mpa | Not mentioned | Not mentioned | Polycrystalline | Bulk
3994 | 4769 | ESTM | https://doi.org/10.1007/s11467-018-0845-4 | Bi2 S2.79 Se0.21 | Bi2Se0.21S2.79 | Bi2.0S2.79Se0.21 |  | Bi2S3-xSex | Stoichiometric Formula |  | 2019 | 723 | 4.19 | -536 | 1.20377024 | 0 | 0.1813178924 | 0.48 | 1.530769e-16 |  |  | False |  |  | melt reaction; reagents slowly heated up to 723 K over 12 h, soaked at this temperature for 10 h, then heated again up to 1133 K, soaked at this higher temperature for 6 h and subsequently cooled to room temperature | Not mentioned | spark plasma sintering at 773 K for 5 minutes in vacuum at 50 Mpa | Not mentioned | Not mentioned | Polycrystalline | Bulk
3995 | 4770 | ESTM | https://doi.org/10.1007/s11467-018-0845-4 | Bi2 S2.85 Se0.15 | Bi2Se0.15S2.85 | Bi2.0S2.85Se0.15 |  | Bi2S3-xSex | Stoichiometric Formula |  | 2019 | 323 | 9.38 | -439 | 1.80772298 | 0 | 0.07583046 | 0.77 | 0 |  |  | False |  |  | melt reaction; reagents slowly heated up to 723 K over 12 h, soaked at this temperature for 10 h, then heated again up to 1133 K, soaked at this higher temperature for 6 h and subsequently cooled to room temperature | Not mentioned | spark plasma sintering at 773 K for 5 minutes in vacuum at 50 Mpa | Not mentioned | Not mentioned | Polycrystalline | Bulk
3996 | 4771 | ESTM | https://doi.org/10.1007/s11467-018-0845-4 | Bi2 S2.85 Se0.15 | Bi2Se0.15S2.85 | Bi2.0S2.85Se0.15 |  | Bi2S3-xSex | Stoichiometric Formula |  | 2019 | 423 | 7.18 | -470 | 1.586062 | 1.399974e-16 | 0.1048288 | 0.64 | 1.323853e-16 |  |  | False |  |  | melt reaction; reagents slowly heated up to 723 K over 12 h, soaked at this temperature for 10 h, then heated again up to 1133 K, soaked at this higher temperature for 6 h and subsequently cooled to room temperature | Not mentioned | spark plasma sintering at 773 K for 5 minutes in vacuum at 50 Mpa | Not mentioned | Not mentioned | Polycrystalline | Bulk
3997 | 4772 | ESTM | https://doi.org/10.1007/s11467-018-0845-4 | Bi2 S2.85 Se0.15 | Bi2Se0.15S2.85 | Bi2.0S2.85Se0.15 |  | Bi2S3-xSex | Stoichiometric Formula |  | 2019 | 523 | 5.3 | -508 | 1.3677392 | 0 | 0.1254961 | 0.57 | 2.211669e-16 |  |  | False |  |  | melt reaction; reagents slowly heated up to 723 K over 12 h, soaked at this temperature for 10 h, then heated again up to 1133 K, soaked at this higher temperature for 6 h and subsequently cooled to room temperature | Not mentioned | spark plasma sintering at 773 K for 5 minutes in vacuum at 50 Mpa | Not mentioned | Not mentioned | Polycrystalline | Bulk
3998 | 4773 | ESTM | https://doi.org/10.1007/s11467-018-0845-4 | Bi2 S2.85 Se0.15 | Bi2Se0.15S2.85 | Bi2.0S2.85Se0.15 |  | Bi2S3-xSex | Stoichiometric Formula |  | 2019 | 623 | 4.03 | -516 | 1.07301168 | 0 | 0.1261295 | 0.53 | 4.401124e-16 |  |  | False |  |  | melt reaction; reagents slowly heated up to 723 K over 12 h, soaked at this temperature for 10 h, then heated again up to 1133 K, soaked at this higher temperature for 6 h and subsequently cooled to room temperature | Not mentioned | spark plasma sintering at 773 K for 5 minutes in vacuum at 50 Mpa | Not mentioned | Not mentioned | Polycrystalline | Bulk
3999 | 4774 | ESTM | https://doi.org/10.1007/s11467-018-0845-4 | Bi2 S2.85 Se0.15 | Bi2Se0.15S2.85 | Bi2.0S2.85Se0.15 |  | Bi2S3-xSex | Stoichiometric Formula |  | 2019 | 723 | 5.47 | -495 | 1.34028675 | 0 | 0.1900054 | 0.51 | 0 |  |  | False |  |  | melt reaction; reagents slowly heated up to 723 K over 12 h, soaked at this temperature for 10 h, then heated again up to 1133 K, soaked at this higher temperature for 6 h and subsequently cooled to room temperature | Not mentioned | spark plasma sintering at 773 K for 5 minutes in vacuum at 50 Mpa | Not mentioned | Not mentioned | Polycrystalline | Bulk
4000 | 4775 | ESTM | https://doi.org/10.1007/s11467-018-0845-4 | Bi2 S2.91 Se0.09 | Bi2Se0.09S2.91 | Bi2.0S2.91Se0.09 |  | Bi2S3-xSex | Stoichiometric Formula |  | 2019 | 323 | 6.23 | -461 | 1.32400583 | 0 | 0.05249219 | 0.8147 | 0 |  |  | False |  |  | melt reaction; reagents slowly heated up to 723 K over 12 h, soaked at this temperature for 10 h, then heated again up to 1133 K, soaked at this higher temperature for 6 h and subsequently cooled to room temperature | Not mentioned | spark plasma sintering at 773 K for 5 minutes in vacuum at 50 Mpa | Not mentioned | Not mentioned | Polycrystalline | Bulk
4001 | 4776 | ESTM | https://doi.org/10.1007/s11467-018-0845-4 | Bi2 S2.91 Se0.09 | Bi2Se0.09S2.91 | Bi2.0S2.91Se0.09 |  | Bi2S3-xSex | Stoichiometric Formula |  | 2019 | 423 | 5.62 | -476 | 1.27335712 | 0 | 0.08161062 | 0.66 | 1.700488e-16 |  |  | False |  |  | melt reaction; reagents slowly heated up to 723 K over 12 h, soaked at this temperature for 10 h, then heated again up to 1133 K, soaked at this higher temperature for 6 h and subsequently cooled to room temperature | Not mentioned | spark plasma sintering at 773 K for 5 minutes in vacuum at 50 Mpa | Not mentioned | Not mentioned | Polycrystalline | Bulk
4002 | 4777 | ESTM | https://doi.org/10.1007/s11467-018-0845-4 | Bi2 S2.91 Se0.09 | Bi2Se0.09S2.91 | Bi2.0S2.91Se0.09 |  | Bi2S3-xSex | Stoichiometric Formula |  | 2019 | 523 | 4.64 | -483 | 1.08246096 | 0 | 0.09677386 | 0.585 | 0 |  |  | False |  |  | melt reaction; reagents slowly heated up to 723 K over 12 h, soaked at this temperature for 10 h, then heated again up to 1133 K, soaked at this higher temperature for 6 h and subsequently cooled to room temperature | Not mentioned | spark plasma sintering at 773 K for 5 minutes in vacuum at 50 Mpa | Not mentioned | Not mentioned | Polycrystalline | Bulk
4003 | 4778 | ESTM | https://doi.org/10.1007/s11467-018-0845-4 | Bi2 S2.91 Se0.09 | Bi2Se0.09S2.91 | Bi2.0S2.91Se0.09 |  | Bi2S3-xSex | Stoichiometric Formula |  | 2019 | 623 | 3.73 | -518 | 1.00084852 | 0 | 0.1133688 | 0.55 | 1.224127e-16 |  |  | False |  |  | melt reaction; reagents slowly heated up to 723 K over 12 h, soaked at this temperature for 10 h, then heated again up to 1133 K, soaked at this higher temperature for 6 h and subsequently cooled to room temperature | Not mentioned | spark plasma sintering at 773 K for 5 minutes in vacuum at 50 Mpa | Not mentioned | Not mentioned | Polycrystalline | Bulk
4004 | 4779 | ESTM | https://doi.org/10.1007/s11467-018-0845-4 | Bi2 S2.91 Se0.09 | Bi2Se0.09S2.91 | Bi2.0S2.91Se0.09 |  | Bi2S3-xSex | Stoichiometric Formula |  | 2019 | 723 | 4.7 | -475 | 1.06720625 | 0.006342495 | 0.1483827 | 0.52 | 1.87054e-16 |  |  | False |  |  | melt reaction; reagents slowly heated up to 723 K over 12 h, soaked at this temperature for 10 h, then heated again up to 1133 K, soaked at this higher temperature for 6 h and subsequently cooled to room temperature | Not mentioned | spark plasma sintering at 773 K for 5 minutes in vacuum at 50 Mpa | Not mentioned | Not mentioned | Polycrystalline | Bulk
4005 | 4780 | ESTM | https://doi.org/10.1007/s11467-018-0845-4 | Bi2 S3 | Bi2S3 | Bi2.0S3.0 |  | Bi2S3-xSex | Stoichiometric Formula |  | 2019 | 323 | 0.04 | -664.1 | 0.0176411524 | 1.966678e-16 | 0.0008025482 | 0.71 | 1.35095e-16 |  |  | False |  |  | melt reaction; reagents slowly heated up to 723 K over 12 h, soaked at this temperature for 10 h, then heated again up to 1133 K, soaked at this higher temperature for 6 h and subsequently cooled to room temperature | Not mentioned | spark plasma sintering at 773 K for 5 minutes in vacuum at 50 Mpa | Not mentioned | Not mentioned | Polycrystalline | Bulk
4006 | 4781 | ESTM | https://doi.org/10.1007/s11467-018-0845-4 | Bi2 S3 | Bi2S3 | Bi2.0S3.0 |  | Bi2S3-xSex | Stoichiometric Formula |  | 2019 | 423 | 0.335 | -641 | 0.137645135 | 0 | 0.01010831 | 0.576 | 1.716135e-16 |  |  | False |  |  | melt reaction; reagents slowly heated up to 723 K over 12 h, soaked at this temperature for 10 h, then heated again up to 1133 K, soaked at this higher temperature for 6 h and subsequently cooled to room temperature | Not mentioned | spark plasma sintering at 773 K for 5 minutes in vacuum at 50 Mpa | Not mentioned | Not mentioned | Polycrystalline | Bulk
4007 | 4782 | ESTM | https://doi.org/10.1007/s11467-018-0845-4 | Bi2 S3 | Bi2S3 | Bi2.0S3.0 |  | Bi2S3-xSex | Stoichiometric Formula |  | 2019 | 523 | 0.724 | -627 | 0.284625396 | 0 | 0.02947705 | 0.505 | 1.177e-16 |  |  | False |  |  | melt reaction; reagents slowly heated up to 723 K over 12 h, soaked at this temperature for 10 h, then heated again up to 1133 K, soaked at this higher temperature for 6 h and subsequently cooled to room temperature | Not mentioned | spark plasma sintering at 773 K for 5 minutes in vacuum at 50 Mpa | Not mentioned | Not mentioned | Polycrystalline | Bulk
4008 | 4783 | ESTM | https://doi.org/10.1007/s11467-018-0845-4 | Bi2 S3 | Bi2S3 | Bi2.0S3.0 |  | Bi2S3-xSex | Stoichiometric Formula |  | 2019 | 623 | 0.83 | -601 | 0.29979683 | 1.851626e-16 | 0.03973903 | 0.47 | 1.746116e-16 |  |  | False |  |  | melt reaction; reagents slowly heated up to 723 K over 12 h, soaked at this temperature for 10 h, then heated again up to 1133 K, soaked at this higher temperature for 6 h and subsequently cooled to room temperature | Not mentioned | spark plasma sintering at 773 K for 5 minutes in vacuum at 50 Mpa | Not mentioned | Not mentioned | Polycrystalline | Bulk
4009 | 4784 | ESTM | https://doi.org/10.1007/s11467-018-0845-4 | Bi2 S3 | Bi2S3 | Bi2.0S3.0 |  | Bi2S3-xSex | Stoichiometric Formula |  | 2019 | 723 | 3.46 | -501 | 0.86846346 | 0 | 0.1427043 | 0.44 | 1.944971e-16 |  |  | False |  |  | melt reaction; reagents slowly heated up to 723 K over 12 h, soaked at this temperature for 10 h, then heated again up to 1133 K, soaked at this higher temperature for 6 h and subsequently cooled to room temperature | Not mentioned | spark plasma sintering at 773 K for 5 minutes in vacuum at 50 Mpa | Not mentioned | Not mentioned | Polycrystalline | Bulk
4010 | 4785 | ESTM | https://doi.org/10.1007/s11664-014-3064-y | Cu3 Sb0.9 Ge0.1 S4 | Cu3Ge0.1Sb0.9S4 | Cu3Sb0.90Ge0.10S4 |  |  | Stoichiometric Formula |  | 2014 | 323 | 1230.6 | 91.2 | 10.23544 | 1.735496e-16 | 0.08275 | 3.995224 | 0 |  |  | False |  |  | ground into powders by using a ball mill | Not mentioned | spark plasma sintering method at 50 Mpa and above 773 K | Not mentioned | Not mentioned | Polycrystalline | Bulk
4011 | 4786 | ESTM | https://doi.org/10.1007/s11664-014-3064-y | Cu3 Sb0.92 Ge0.08 S4 | Cu3Ge0.08Sb0.92S4 | Cu3Sb0.92Ge0.08S4 |  |  | Stoichiometric Formula |  | 2014 | 323 | 1008.16 | 105.3 | 11.17857 | 0 | 0.093 | 3.882449 | 0 |  |  | False |  |  | ground into powders by using a ball mill | Not mentioned | spark plasma sintering method at 50 Mpa and above 773 K | Not mentioned | Not mentioned | Polycrystalline | Bulk
4012 | 4787 | ESTM | https://doi.org/10.1007/s11664-014-3064-y | Cu3 Sb0.94 Ge0.06 S4 | Cu3Ge0.06Sb0.94S4 | Cu3Sb0.94Ge0.06S4 |  |  | Stoichiometric Formula |  | 2014 | 323 | 581.63 | 132.45 | 10.20354 | 1.740923e-16 | 0.0957 | 3.443827 | 1.450135e-16 |  |  | False |  |  | ground into powders by using a ball mill | Not mentioned | spark plasma sintering method at 50 Mpa and above 773 K | Not mentioned | Not mentioned | Polycrystalline | Bulk
4013 | 4788 | ESTM | https://doi.org/10.1007/s11664-014-3064-y | Cu3 Sb0.98 Ge0.02 S4 | Cu3Ge0.02Sb0.98S4 | Cu3Sb0.98Ge0.02S4 |  |  | Stoichiometric Formula |  | 2014 | 323 | 228.57 | 192 | 8.42600448 | 0 | 0.0794 | 3.427707 | 0 |  |  | False |  |  | ground into powders by using a ball mill | Not mentioned | spark plasma sintering method at 50 Mpa and above 773 K | Not mentioned | Not mentioned | Polycrystalline | Bulk
4014 | 4789 | ESTM | https://doi.org/10.1007/s11664-014-3064-y | Cu3 Sb1 S4 | Cu3SbS4 | Cu3SbS4 |  |  | Stoichiometric Formula |  | 2014 | 323 | 16.5 | 497 | 4.0756485 | 0 | 0.0313 | 4.205861 | 0 |  |  | False |  |  | ground into powders by using a ball mill | Not mentioned | spark plasma sintering method at 50 Mpa and above 773 K | Not mentioned | Not mentioned | Polycrystalline | Bulk
4015 | 4790 | ESTM | https://doi.org/10.1007/s11664-020-08258-9 | Bi2 Te1.95 Se1.05 | Bi2Te1.95Se1.05 | Bi2Te1.95Se1.05 |  |  | Stoichiometric Formula |  | 2020 | 323 | 522.5 | -167.4 | 14.6418921 | 1.213202e-16 | 0.503 | 0.98 | 0.04058686 |  |  | False |  |  | melting, quenching, annealing, ball-milled at 800 rpm for 30 min | Not mentioned | spark plasma sintering at 693 K for 5 min at a pressure of 50 MPa | 673 | 48h | Polycrystalline | Bulk
4016 | 4791 | ESTM | https://doi.org/10.1007/s11664-020-08258-9 | Bi2 Te1.95 Se1.05 | Bi2Te1.95Se1.05 | Bi2Te1.95Se1.05 |  |  | Stoichiometric Formula |  | 2020 | 373 | 478 | -176.4 | 14.87390688 | 0 | 0.573 | 0.96 | 0.008574619 |  |  | False |  |  | melting, quenching, annealing, ball-milled at 800 rpm for 30 min | Not mentioned | spark plasma sintering at 693 K for 5 min at a pressure of 50 MPa | 673 | 48h | Polycrystalline | Bulk
4017 | 4792 | ESTM | https://doi.org/10.1007/s11664-020-08258-9 | Bi2 Te1.95 Se1.05 | Bi2Te1.95Se1.05 | Bi2Te1.95Se1.05 |  |  | Stoichiometric Formula |  | 2020 | 423 | 434.6 | -184.7 | 14.84 | 0.0009445071 | 0.673 | 0.925 | 0.008364323 |  |  | False |  |  | melting, quenching, annealing, ball-milled at 800 rpm for 30 min | Not mentioned | spark plasma sintering at 693 K for 5 min at a pressure of 50 MPa | 673 | 48h | Polycrystalline | Bulk
4018 | 4793 | ESTM | https://doi.org/10.1007/s11664-020-08258-9 | Bi2 Te1.95 Se1.05 | Bi2Te1.95Se1.05 | Bi2Te1.95Se1.05 |  |  | Stoichiometric Formula |  | 2020 | 573 | 330 | -185 | 11.3 | 0.0005088496 | 0.706 | 0.9322 | 0.0161718 |  |  | False |  |  | melting, quenching, annealing, ball-milled at 800 rpm for 30 min | Not mentioned | spark plasma sintering at 693 K for 5 min at a pressure of 50 MPa | 673 | 48h | Polycrystalline | Bulk
4019 | 4794 | ESTM | https://doi.org/10.1007/s11664-020-08258-9 | Bi2 Te1.95 Se1.05 | Bi2Te1.95Se1.05 | Bi2Te1.95Se1.05 |  |  | Stoichiometric Formula |  | 2020 | 473 | 394.5 | -188.14 | 14 | 0.002572699 | 0.751 | 0.908 | 0.02890126 |  |  | False |  |  | melting, quenching, annealing, ball-milled at 800 rpm for 30 min | Not mentioned | spark plasma sintering at 693 K for 5 min at a pressure of 50 MPa | 673 | 48h | Polycrystalline | Bulk
4020 | 4795 | ESTM | https://doi.org/10.1007/s11664-020-08258-9 | Bi2 Te1.95 Se1.05 | Bi2Te1.95Se1.05 | Bi2Te1.95Se1.05 |  |  | Stoichiometric Formula |  | 2020 | 523 | 358.5 | -189.44 | 12.9 | 0.002660959 | 0.76 | 0.907 | 0.02125283 |  |  | False |  |  | melting, quenching, annealing, ball-milled at 800 rpm for 30 min | Not mentioned | spark plasma sintering at 693 K for 5 min at a pressure of 50 MPa | 673 | 48h | Polycrystalline | Bulk
4021 | 4796 | ESTM | https://doi.org/10.1007/s11664-020-08258-9 | Bi2 Te2.01 Se0.99 | Bi2Te2.01Se0.99 | Bi2Te2.01Se0.99 |  |  | Stoichiometric Formula |  | 2020 | 323 | 600 | -148.7 | 13.35 | 0.00621618 | 0.42 | 1.053 | 0.02499661 |  |  | False |  |  | melting, quenching, annealing, ball-milled at 800 rpm for 30 min | Not mentioned | spark plasma sintering at 693 K for 5 min at a pressure of 50 MPa | 673 | 48h | Polycrystalline | Bulk
4022 | 4797 | ESTM | https://doi.org/10.1007/s11664-020-08258-9 | Bi2 Te2.01 Se0.99 | Bi2Te2.01Se0.99 | Bi2Te2.01Se0.99 |  |  | Stoichiometric Formula |  | 2020 | 373 | 544 | -158.4 | 13.64926464 | 0 | 0.4904 | 1.014 | 0.02383429 |  |  | False |  |  | melting, quenching, annealing, ball-milled at 800 rpm for 30 min | Not mentioned | spark plasma sintering at 693 K for 5 min at a pressure of 50 MPa | 673 | 48h | Polycrystalline | Bulk
4023 | 4798 | ESTM | https://doi.org/10.1007/s11664-020-08258-9 | Bi2 Te2.01 Se0.99 | Bi2Te2.01Se0.99 | Bi2Te2.01Se0.99 |  |  | Stoichiometric Formula |  | 2020 | 423 | 491 | -165.6 | 13.46486976 | 1.319253e-16 | 0.581 | 0.981 | 0.0006965549 |  |  | False |  |  | melting, quenching, annealing, ball-milled at 800 rpm for 30 min | Not mentioned | spark plasma sintering at 693 K for 5 min at a pressure of 50 MPa | 673 | 48h | Polycrystalline | Bulk
4024 | 4799 | ESTM | https://doi.org/10.1007/s11664-020-08258-9 | Bi2 Te2.01 Se0.99 | Bi2Te2.01Se0.99 | Bi2Te2.01Se0.99 |  |  | Stoichiometric Formula |  | 2020 | 473 | 441.73 | -173.77 | 13.33848 | 1.331753e-16 | 0.651 | 0.963 | 0.006376212 |  |  | False |  |  | melting, quenching, annealing, ball-milled at 800 rpm for 30 min | Not mentioned | spark plasma sintering at 693 K for 5 min at a pressure of 50 MPa | 673 | 48h | Polycrystalline | Bulk
4025 | 4800 | ESTM | https://doi.org/10.1007/s11664-020-08258-9 | Bi2 Te2.01 Se0.99 | Bi2Te2.01Se0.99 | Bi2Te2.01Se0.99 |  |  | Stoichiometric Formula |  | 2020 | 523 | 392.1 | -176 | 12.1456896 | 0 | 0.67 | 0.96 | 0.01240739 |  |  | False |  |  | melting, quenching, annealing, ball-milled at 800 rpm for 30 min | Not mentioned | spark plasma sintering at 693 K for 5 min at a pressure of 50 MPa | 673 | 48h | Polycrystalline | Bulk
4026 | 4801 | ESTM | https://doi.org/10.1007/s11664-020-08258-9 | Bi2 Te2.1 Se0.9 | Bi2Te2.1Se0.9 | Bi2Te2.1Se0.9 |  |  | Stoichiometric Formula |  | 2020 | 323 | 656.12 | -151.5 | 15.05943027 | 1.179564e-16 | 0.452 | 1.149 | 0.06340335 |  |  | False |  |  | melting, quenching, annealing, ball-milled at 800 rpm for 30 min | Not mentioned | spark plasma sintering at 693 K for 5 min at a pressure of 50 MPa | 673 | 48h | Polycrystalline | Bulk
4027 | 4802 | ESTM | https://doi.org/10.1007/s11664-020-08258-9 | Bi2 Te2.1 Se0.9 | Bi2Te2.1Se0.9 | Bi2Te2.1Se0.9 |  |  | Stoichiometric Formula |  | 2020 | 373 | 600 | -158.8 | 15.130464 | 1.174027e-16 | 0.535 | 1.114 | 0.05306078 |  |  | False |  |  | melting, quenching, annealing, ball-milled at 800 rpm for 30 min | Not mentioned | spark plasma sintering at 693 K for 5 min at a pressure of 50 MPa | 673 | 48h | Polycrystalline | Bulk
4028 | 4803 | ESTM | https://doi.org/10.1007/s11664-020-08258-9 | Bi2 Te2.1 Se0.9 | Bi2Te2.1Se0.9 | Bi2Te2.1Se0.9 |  |  | Stoichiometric Formula |  | 2020 | 423 | 539.5 | -169.9 | 15.57321 | 0 | 0.6366 | 1.07 | 0.03290717 |  |  | False |  |  | melting, quenching, annealing, ball-milled at 800 rpm for 30 min | Not mentioned | spark plasma sintering at 693 K for 5 min at a pressure of 50 MPa | 673 | 48h | Polycrystalline | Bulk
4029 | 4804 | ESTM | https://doi.org/10.1007/s11664-020-08258-9 | Bi2 Te2.1 Se0.9 | Bi2Te2.1Se0.9 | Bi2Te2.1Se0.9 |  |  | Stoichiometric Formula |  | 2020 | 573 | 400 | -176.4 | 12.4 | 0.003772903 | 0.649 | 1.081 | 0.01275855 |  |  | False |  |  | melting, quenching, annealing, ball-milled at 800 rpm for 30 min | Not mentioned | spark plasma sintering at 693 K for 5 min at a pressure of 50 MPa | 673 | 48h | Polycrystalline | Bulk
4030 | 4805 | ESTM | https://doi.org/10.1007/s11664-020-08258-9 | Bi2 Te2.1 Se0.9 | Bi2Te2.1Se0.9 | Bi2Te2.1Se0.9 |  |  | Stoichiometric Formula |  | 2020 | 473 | 484.9 | -174.5 | 14.76533 | 1.20306e-16 | 0.688 | 1.0535 | 0.03643457 |  |  | False |  |  | melting, quenching, annealing, ball-milled at 800 rpm for 30 min | Not mentioned | spark plasma sintering at 693 K for 5 min at a pressure of 50 MPa | 673 | 48h | Polycrystalline | Bulk
4031 | 4806 | ESTM | https://doi.org/10.1007/s11664-020-08258-9 | Bi2 Te2.1 Se0.9 | Bi2Te2.1Se0.9 | Bi2Te2.1Se0.9 |  |  | Stoichiometric Formula |  | 2020 | 523 | 435 | -179.5 | 14.01580875 | 0 | 0.7 | 1.055 | 0.007411242 |  |  | False |  |  | melting, quenching, annealing, ball-milled at 800 rpm for 30 min | Not mentioned | spark plasma sintering at 693 K for 5 min at a pressure of 50 MPa | 673 | 48h | Polycrystalline | Bulk
4032 | 4807 | ESTM | https://doi.org/10.1007/s11664-020-08258-9 | Bi2 Te2.55 Se0.45 | Bi2Te2.55Se0.45 | Bi2Te2.55Se0.45 |  |  | Stoichiometric Formula |  | 2020 | 323 | 884.89 | -135.14 | 16.16059 | 2.198382e-16 | 0.446 | 1.1965 | 0.02183509 |  |  | False |  |  | melting, quenching, annealing, ball-milled at 800 rpm for 30 min | Not mentioned | spark plasma sintering at 693 K for 5 min at a pressure of 50 MPa | 673 | 48h | Polycrystalline | Bulk
4033 | 4808 | ESTM | https://doi.org/10.1007/s11664-020-08258-9 | Bi2 Te2.55 Se0.45 | Bi2Te2.55Se0.45 | Bi2Te2.55Se0.45 |  |  | Stoichiometric Formula |  | 2020 | 373 | 792.75 | -145.27 | 16.7297 | 0 | 0.53 | 1.173 | 0.003744258 |  |  | False |  |  | melting, quenching, annealing, ball-milled at 800 rpm for 30 min | Not mentioned | spark plasma sintering at 693 K for 5 min at a pressure of 50 MPa | 673 | 48h | Polycrystalline | Bulk
4034 | 4809 | ESTM | https://doi.org/10.1007/s11664-020-08258-9 | Bi2 Te2.55 Se0.45 | Bi2Te2.55Se0.45 | Bi2Te2.55Se0.45 |  |  | Stoichiometric Formula |  | 2020 | 573 | 520.29 | -149 | 11.55095829 | 1.537844e-16 | 0.56 | 1.227 | 0.03674772 |  |  | False |  |  | melting, quenching, annealing, ball-milled at 800 rpm for 30 min | Not mentioned | spark plasma sintering at 693 K for 5 min at a pressure of 50 MPa | 673 | 48h | Polycrystalline | Bulk
4035 | 4810 | ESTM | https://doi.org/10.1007/s11664-020-08258-9 | Bi2 Te2.55 Se0.45 | Bi2Te2.55Se0.45 | Bi2Te2.55Se0.45 |  |  | Stoichiometric Formula |  | 2020 | 423 | 704.35 | -152.4 | 16.35906 | 0 | 0.599 | 1.15 | 0.004556013 |  |  | False |  |  | melting, quenching, annealing, ball-milled at 800 rpm for 30 min | Not mentioned | spark plasma sintering at 693 K for 5 min at a pressure of 50 MPa | 673 | 48h | Polycrystalline | Bulk
4036 | 4811 | ESTM | https://doi.org/10.1007/s11664-020-08258-9 | Bi2 Te2.55 Se0.45 | Bi2Te2.55Se0.45 | Bi2Te2.55Se0.45 |  |  | Stoichiometric Formula |  | 2020 | 523 | 568.12 | -157.6 | 14.11083 | 1.258861e-16 | 0.6282 | 1.168 | 0.00580414 |  |  | False |  |  | melting, quenching, annealing, ball-milled at 800 rpm for 30 min | Not mentioned | spark plasma sintering at 693 K for 5 min at a pressure of 50 MPa | 673 | 48h | Polycrystalline | Bulk
4037 | 4812 | ESTM | https://doi.org/10.1007/s11664-020-08258-9 | Bi2 Te2.55 Se0.45 | Bi2Te2.55Se0.45 | Bi2Te2.55Se0.45 |  |  | Stoichiometric Formula |  | 2020 | 473 | 629 | -156.64 | 15.4332 | 3.452991e-16 | 0.6409046 | 1.139 | 1.732275e-16 |  |  | False |  |  | melting, quenching, annealing, ball-milled at 800 rpm for 30 min | Not mentioned | spark plasma sintering at 693 K for 5 min at a pressure of 50 MPa | 673 | 48h | Polycrystalline | Bulk
4038 | 4813 | ESTM | https://doi.org/10.1007/s11664-020-08258-9 | Bi2 Te2.7 Se0.3 | Bi2Te2.7Se0.3 | Bi2Te2.7Se0.3 |  |  | Stoichiometric Formula |  | 2020 | 323 | 1072 | -132.2 | 18.73517248 | 1.89628e-16 | 0.46 | 1.33 | 0.01087599 |  |  | False |  |  | melting, quenching, annealing, ball-milled at 800 rpm for 30 min | Not mentioned | spark plasma sintering at 693 K for 5 min at a pressure of 50 MPa | 673 | 48h | Polycrystalline | Bulk
4039 | 4814 | ESTM | https://doi.org/10.1007/s11664-020-08258-9 | Bi2 Te2.7 Se0.3 | Bi2Te2.7Se0.3 | Bi2Te2.7Se0.3 |  |  | Stoichiometric Formula |  | 2020 | 573 | 607 | -145.2 | 12.79740528 | 1.38806e-16 | 0.506 | 1.4196 | 0.02084555 |  |  | False |  |  | melting, quenching, annealing, ball-milled at 800 rpm for 30 min | Not mentioned | spark plasma sintering at 693 K for 5 min at a pressure of 50 MPa | 673 | 48h | Polycrystalline | Bulk
4040 | 4815 | ESTM | https://doi.org/10.1007/s11664-020-08258-9 | Bi2 Te2.7 Se0.3 | Bi2Te2.7Se0.3 | Bi2Te2.7Se0.3 |  |  | Stoichiometric Formula |  | 2020 | 373 | 954 | -140.4 | 18.80540064 | 0 | 0.54 | 1.305 | 0.004624033 |  |  | False |  |  | melting, quenching, annealing, ball-milled at 800 rpm for 30 min | Not mentioned | spark plasma sintering at 693 K for 5 min at a pressure of 50 MPa | 673 | 48h | Polycrystalline | Bulk
4041 | 4816 | ESTM | https://doi.org/10.1007/s11664-020-08258-9 | Bi2 Te2.7 Se0.3 | Bi2Te2.7Se0.3 | Bi2Te2.7Se0.3 |  |  | Stoichiometric Formula |  | 2020 | 423 | 833.2 | -148.9 | 18.47305 | 1.923187e-16 | 0.6076284 | 1.286 | 3.654283e-16 |  |  | False |  |  | melting, quenching, annealing, ball-milled at 800 rpm for 30 min | Not mentioned | spark plasma sintering at 693 K for 5 min at a pressure of 50 MPa | 673 | 48h | Polycrystalline | Bulk
4042 | 4817 | ESTM | https://doi.org/10.1007/s11664-020-08258-9 | Bi2 Te2.7 Se0.3 | Bi2Te2.7Se0.3 | Bi2Te2.7Se0.3 |  |  | Stoichiometric Formula |  | 2020 | 523 | 660.5 | -151.8 | 15.22006002 | 1.167116e-16 | 0.61 | 1.315 | 0.007655502 |  |  | False |  |  | melting, quenching, annealing, ball-milled at 800 rpm for 30 min | Not mentioned | spark plasma sintering at 693 K for 5 min at a pressure of 50 MPa | 673 | 48h | Polycrystalline | Bulk
4043 | 4818 | ESTM | https://doi.org/10.1007/s11664-020-08258-9 | Bi2 Te2.7 Se0.3 | Bi2Te2.7Se0.3 | Bi2Te2.7Se0.3 |  |  | Stoichiometric Formula |  | 2020 | 473 | 735.5 | -153 | 17.3 | 0.00477922 | 0.65 | 1.27 | 0.008734101 |  |  | False |  |  | melting, quenching, annealing, ball-milled at 800 rpm for 30 min | Not mentioned | spark plasma sintering at 693 K for 5 min at a pressure of 50 MPa | 673 | 48h | Polycrystalline | Bulk
4044 | 4819 | ESTM | https://doi.org/10.1016/j.actamat.2010.10.046 | Cr1 O0.09 N0.9 | Cr1N0.9O0.09 | CrO0.09N0.9 |  |  | Stoichiometric Formula |  | 2011 | 50 | 116.16 | -23.46 | 0.06393117 | 0 | 0.000262013 | 1.22 | 2.068986e-16 |  |  | False |  |  | precipitation reaction in ammonia | Not mentioned | uniaxial pressing of the ammonolized powder at 10 bar followed by sintering at T = 1268 K for 2 h under ammonia | Not mentioned | Not mentioned | Polycrystalline | Bulk
4045 | 4820 | ESTM | https://doi.org/10.1016/j.actamat.2010.10.046 | Cr1 O0.09 N0.9 | Cr1N0.9O0.09 | CrO0.09N0.9 |  |  | Stoichiometric Formula |  | 2011 | 100 | 179.34 | -36.35 | 0.236966 | 1.171289e-16 | 0.0007743986 | 3.06 | 0 |  |  | False |  |  | precipitation reaction in ammonia | Not mentioned | uniaxial pressing of the ammonolized powder at 10 bar followed by sintering at T = 1268 K for 2 h under ammonia | Not mentioned | Not mentioned | Polycrystalline | Bulk
4046 | 4821 | ESTM | https://doi.org/10.1016/j.actamat.2010.10.046 | Cr1 O0.09 N0.9 | Cr1N0.9O0.09 | CrO0.09N0.9 |  |  | Stoichiometric Formula |  | 2011 | 150 | 241.47 | -45.2 | 0.4933328688 | 1.125227e-16 | 0.001764424 | 4.194 | 3.686877e-16 |  |  | False |  |  | precipitation reaction in ammonia | Not mentioned | uniaxial pressing of the ammonolized powder at 10 bar followed by sintering at T = 1268 K for 2 h under ammonia | Not mentioned | Not mentioned | Polycrystalline | Bulk
4047 | 4822 | ESTM | https://doi.org/10.1016/j.actamat.2010.10.046 | Cr1 O0.09 N0.9 | Cr1N0.9O0.09 | CrO0.09N0.9 |  |  | Stoichiometric Formula |  | 2011 | 200 | 297.73 | -52.3 | 0.8143778917 | 1.363277e-16 | 0.003545398 | 4.594 | 1.223222e-16 |  |  | False |  |  | precipitation reaction in ammonia | Not mentioned | uniaxial pressing of the ammonolized powder at 10 bar followed by sintering at T = 1268 K for 2 h under ammonia | Not mentioned | Not mentioned | Polycrystalline | Bulk
4048 | 4823 | ESTM | https://doi.org/10.1016/j.actamat.2010.10.046 | Cr1 O0.09 N0.9 | Cr1N0.9O0.09 | CrO0.09N0.9 |  |  | Stoichiometric Formula |  | 2011 | 250 | 344.57 | -56.8 | 1.111666 | 1.997405e-16 | 0.006333555 | 4.388 | 1.369471e-16 |  |  | False |  |  | precipitation reaction in ammonia | Not mentioned | uniaxial pressing of the ammonolized powder at 10 bar followed by sintering at T = 1268 K for 2 h under ammonia | Not mentioned | Not mentioned | Polycrystalline | Bulk
4049 | 4824 | ESTM | https://doi.org/10.1016/j.actamat.2010.10.046 | Cr1 O0.09 N0.9 | Cr1N0.9O0.09 | CrO0.09N0.9 |  |  | Stoichiometric Formula |  | 2011 | 275 | 337.13 | -46.4 | 0.7258274048 | 1.529596e-16 | 0.007445078 | 2.681 | 2.330027e-16 |  |  | False |  |  | precipitation reaction in ammonia | Not mentioned | uniaxial pressing of the ammonolized powder at 10 bar followed by sintering at T = 1268 K for 2 h under ammonia | Not mentioned | Not mentioned | Polycrystalline | Bulk
4050 | 4825 | ESTM | https://doi.org/10.1016/j.actamat.2010.10.046 | Cr1 O0.09 N0.9 | Cr1N0.9O0.09 | CrO0.09N0.9 |  |  | Stoichiometric Formula |  | 2011 | 300 | 356.6 | -48.65 | 0.8440089035 | 1.315416e-16 | 0.00920737 | 2.75 | 0 |  |  | False |  |  | precipitation reaction in ammonia | Not mentioned | uniaxial pressing of the ammonolized powder at 10 bar followed by sintering at T = 1268 K for 2 h under ammonia | Not mentioned | Not mentioned | Polycrystalline | Bulk
4051 | 4826 | ESTM | https://doi.org/10.1016/j.actamat.2015.04.023 | Mg2.975 Na0.025 Sb2 | Na0.025Mg2.975Sb2 | Mg2.975Na0.025Sb2 |  | Mg3−xNaxSb2 | Stoichiometric Formula |  | 2015 | 323 | 366 | 75 | 2.05875 | 0 | 0.0330834 | 2.01 | 0 |  |  | False |  |  | ball milled for 20h | Not mentioned | direct current hot pressing at ∼1023 K for 2 min | Not mentioned | Not mentioned | Polycrystalline | Bulk
4052 | 4827 | ESTM | https://doi.org/10.1016/j.actamat.2015.04.023 | Mg2.975 Na0.025 Sb2 | Na0.025Mg2.975Sb2 | Mg2.975Na0.025Sb2 |  | Mg3−xNaxSb2 | Stoichiometric Formula |  | 2015 | 373 | 390 | 89 | 3.08919 | 0 | 0.06262325 | 1.84 | 2.216076e-16 |  |  | False |  |  | ball milled for 20h | Not mentioned | direct current hot pressing at ∼1023 K for 2 min | Not mentioned | Not mentioned | Polycrystalline | Bulk
4053 | 4828 | ESTM | https://doi.org/10.1016/j.actamat.2015.04.023 | Mg2.975 Na0.025 Sb2 | Na0.025Mg2.975Sb2 | Mg2.975Na0.025Sb2 |  | Mg3−xNaxSb2 | Stoichiometric Formula |  | 2015 | 473 | 410 | 109 | 4.87121 | 0 | 0.1480773 | 1.556 | 0 |  |  | False |  |  | ball milled for 20h | Not mentioned | direct current hot pressing at ∼1023 K for 2 min | Not mentioned | Not mentioned | Polycrystalline | Bulk
4054 | 4829 | ESTM | https://doi.org/10.1016/j.actamat.2015.04.023 | Mg2.975 Na0.025 Sb2 | Na0.025Mg2.975Sb2 | Mg2.975Na0.025Sb2 |  | Mg3−xNaxSb2 | Stoichiometric Formula |  | 2015 | 573 | 372 | 126 | 5.905872 | 0 | 0.2516033 | 1.345 | 0 |  |  | False |  |  | ball milled for 20h | Not mentioned | direct current hot pressing at ∼1023 K for 2 min | Not mentioned | Not mentioned | Polycrystalline | Bulk
4055 | 4830 | ESTM | https://doi.org/10.1016/j.actamat.2015.04.023 | Mg2.975 Na0.025 Sb2 | Na0.025Mg2.975Sb2 | Mg2.975Na0.025Sb2 |  | Mg3−xNaxSb2 | Stoichiometric Formula |  | 2015 | 673 | 335 | 142 | 6.75494 | 1.314858e-16 | 0.3757086 | 1.21 | 1.477505e-16 |  |  | False |  |  | ball milled for 20h | Not mentioned | direct current hot pressing at ∼1023 K for 2 min | Not mentioned | Not mentioned | Polycrystalline | Bulk
4056 | 4831 | ESTM | https://doi.org/10.1016/j.actamat.2015.04.023 | Mg2.9875 Na0.0125 Sb2 | Na0.0125Mg2.9875Sb2 | Mg2.9875Na0.0125Sb2 |  | Mg3−xNaxSb2 | Stoichiometric Formula |  | 2015 | 323 | 240 | 100 | 2.4 | 0 | 0.04480925 | 1.73 | 0 |  |  | False |  |  | ball milled for 20h | Not mentioned | direct current hot pressing at ∼1023 K for 2 min | Not mentioned | Not mentioned | Polycrystalline | Bulk
4057 | 4832 | ESTM | https://doi.org/10.1016/j.actamat.2015.04.023 | Mg2.9875 Na0.0125 Sb2 | Na0.0125Mg2.9875Sb2 | Mg2.9875Na0.0125Sb2 |  | Mg3−xNaxSb2 | Stoichiometric Formula |  | 2015 | 373 | 265.23 | 107.8 | 3.082195 | 0 | 0.07355463 | 1.563 | 1.886732e-16 |  |  | False |  |  | ball milled for 20h | Not mentioned | direct current hot pressing at ∼1023 K for 2 min | Not mentioned | Not mentioned | Polycrystalline | Bulk
4058 | 4833 | ESTM | https://doi.org/10.1016/j.actamat.2015.04.023 | Mg2.9875 Na0.0125 Sb2 | Na0.0125Mg2.9875Sb2 | Mg2.9875Na0.0125Sb2 |  | Mg3−xNaxSb2 | Stoichiometric Formula |  | 2015 | 473 | 291.34 | 134 | 5.23130104 | 1.697816e-16 | 0.1903389 | 1.3 | 2.916438e-16 |  |  | False |  |  | ball milled for 20h | Not mentioned | direct current hot pressing at ∼1023 K for 2 min | Not mentioned | Not mentioned | Polycrystalline | Bulk
4059 | 4834 | ESTM | https://doi.org/10.1016/j.actamat.2015.04.023 | Mg2.9875 Na0.0125 Sb2 | Na0.0125Mg2.9875Sb2 | Mg2.9875Na0.0125Sb2 |  | Mg3−xNaxSb2 | Stoichiometric Formula |  | 2015 | 573 | 283 | 152 | 6.538432 | 0 | 0.3375245 | 1.11 | 0 |  |  | False |  |  | ball milled for 20h | Not mentioned | direct current hot pressing at ∼1023 K for 2 min | Not mentioned | Not mentioned | Polycrystalline | Bulk
4060 | 4835 | ESTM | https://doi.org/10.1016/j.actamat.2015.04.023 | Mg2.9875 Na0.0125 Sb2 | Na0.0125Mg2.9875Sb2 | Mg2.9875Na0.0125Sb2 |  | Mg3−xNaxSb2 | Stoichiometric Formula |  | 2015 | 673 | 240 | 171 | 7.01784 | 0 | 0.472300632 | 1 | 0 |  |  | False |  |  | ball milled for 20h | Not mentioned | direct current hot pressing at ∼1023 K for 2 min | Not mentioned | Not mentioned | Polycrystalline | Bulk
4061 | 4836 | ESTM | https://doi.org/10.1016/j.actamat.2015.04.023 | Mg2.994 Na0.006 Sb2 | Na0.006Mg2.994Sb2 | Mg2.994Na0.006Sb2 |  | Mg3−xNaxSb2 | Stoichiometric Formula |  | 2015 | 323 | 130.97 | 123.48 | 1.99694 | 1.111924e-16 | 0.04260315 | 1.514 | 3.257456e-16 |  |  | False |  |  | ball milled for 20h | Not mentioned | direct current hot pressing at ∼1023 K for 2 min | Not mentioned | Not mentioned | Polycrystalline | Bulk
4062 | 4837 | ESTM | https://doi.org/10.1016/j.actamat.2015.04.023 | Mg2.994 Na0.006 Sb2 | Na0.006Mg2.994Sb2 | Mg2.994Na0.006Sb2 |  | Mg3−xNaxSb2 | Stoichiometric Formula |  | 2015 | 370 | 164.44 | 139 | 3.17714524 | 1.397762e-16 | 0.0852461 | 1.379 | 0 |  |  | False |  |  | ball milled for 20h | Not mentioned | direct current hot pressing at ∼1023 K for 2 min | Not mentioned | Not mentioned | Polycrystalline | Bulk
4063 | 4838 | ESTM | https://doi.org/10.1016/j.actamat.2015.04.023 | Mg2.994 Na0.006 Sb2 | Na0.006Mg2.994Sb2 | Mg2.994Na0.006Sb2 |  | Mg3−xNaxSb2 | Stoichiometric Formula |  | 2015 | 468 | 176.6 | 164 | 4.7498336 | 0 | 0.1922943 | 1.156 | 1.44339e-16 |  |  | False |  |  | ball milled for 20h | Not mentioned | direct current hot pressing at ∼1023 K for 2 min | Not mentioned | Not mentioned | Polycrystalline | Bulk
4064 | 4839 | ESTM | https://doi.org/10.1016/j.actamat.2015.04.023 | Mg2.994 Na0.006 Sb2 | Na0.006Mg2.994Sb2 | Mg2.994Na0.006Sb2 |  | Mg3−xNaxSb2 | Stoichiometric Formula |  | 2015 | 565 | 155 | 190 | 5.5955 | 1.587308e-16 | 0.3225977 | 0.98 | 3.441509e-16 |  |  | False |  |  | ball milled for 20h | Not mentioned | direct current hot pressing at ∼1023 K for 2 min | Not mentioned | Not mentioned | Polycrystalline | Bulk
4065 | 4840 | ESTM | https://doi.org/10.1016/j.actamat.2015.04.023 | Mg2.994 Na0.006 Sb2 | Na0.006Mg2.994Sb2 | Mg2.994Na0.006Sb2 |  | Mg3−xNaxSb2 | Stoichiometric Formula |  | 2015 | 663 | 123.75 | 213 | 5.61441375 | 0 | 0.4303302 | 0.865 | 0 |  |  | False |  |  | ball milled for 20h | Not mentioned | direct current hot pressing at ∼1023 K for 2 min | Not mentioned | Not mentioned | Polycrystalline | Bulk
4066 | 4841 | ESTM | https://doi.org/10.1016/j.cej.2021.131121 | Ca1 Ti1 O3 | CaTiO3 | CaTiO3 |  | LaxCa1−xTiO3 | Stoichiometric Formula |  | 2022 | 321 | 54 | -252.3 | 3.43738566 | 1.291939e-16 | 0.02351664 | 4.692 | 0 |  |  | False |  |  | solution mixing and heating in an autoclave, followed by filtration and rinsing | Not mentioned | a vacuum hot-press at 1500 °C for 2 h by pressing a 15-mm-diameter graphite die at 20 Mpa at a rate of 15 °C min−1 | Not mentioned | Not mentioned | Polycrystalline | Bulk
4067 | 4842 | ESTM | https://doi.org/10.1016/j.cej.2021.131121 | Ca1 Ti1 O3 | CaTiO3 | CaTiO3 |  | LaxCa1−xTiO3 | Stoichiometric Formula |  | 2022 | 538 | 26 | -257 | 1.717274 | 0 | 0.02517421 | 3.67 | 1.378175e-16 |  |  | False |  |  | solution mixing and heating in an autoclave, followed by filtration and rinsing | Not mentioned | a vacuum hot-press at 1500 °C for 2 h by pressing a 15-mm-diameter graphite die at 20 Mpa at a rate of 15 °C min−1 | Not mentioned | Not mentioned | Polycrystalline | Bulk
4068 | 4843 | ESTM | https://doi.org/10.1016/j.cej.2021.131121 | Ca1 Ti1 O3 | CaTiO3 | CaTiO3 |  | LaxCa1−xTiO3 | Stoichiometric Formula |  | 2022 | 432 | 36 | -259 | 2.414916 | 0 | 0.02588694 | 4.03 | 1.340231e-16 |  |  | False |  |  | solution mixing and heating in an autoclave, followed by filtration and rinsing | Not mentioned | a vacuum hot-press at 1500 °C for 2 h by pressing a 15-mm-diameter graphite die at 20 Mpa at a rate of 15 °C min−1 | Not mentioned | Not mentioned | Polycrystalline | Bulk
4069 | 4844 | ESTM | https://doi.org/10.1016/j.cej.2021.131121 | Ca1 Ti1 O3 | CaTiO3 | CaTiO3 |  | LaxCa1−xTiO3 | Stoichiometric Formula |  | 2022 | 640 | 24.5 | -264 | 1.707552 | 0 | 0.03158478 | 3.46 | 0 |  |  | False |  |  | solution mixing and heating in an autoclave, followed by filtration and rinsing | Not mentioned | a vacuum hot-press at 1500 °C for 2 h by pressing a 15-mm-diameter graphite die at 20 Mpa at a rate of 15 °C min−1 | Not mentioned | Not mentioned | Polycrystalline | Bulk
4070 | 4845 | ESTM | https://doi.org/10.1016/j.cej.2021.131121 | Ca1 Ti1 O3 | CaTiO3 | CaTiO3 |  | LaxCa1−xTiO3 | Stoichiometric Formula |  | 2022 | 740 | 24.5 | -280 | 1.9208 | 1.156001e-16 | 0.04242961 | 3.35 | 3.270779e-16 |  |  | False |  |  | solution mixing and heating in an autoclave, followed by filtration and rinsing | Not mentioned | a vacuum hot-press at 1500 °C for 2 h by pressing a 15-mm-diameter graphite die at 20 Mpa at a rate of 15 °C min−1 | Not mentioned | Not mentioned | Polycrystalline | Bulk
4071 | 4846 | ESTM | https://doi.org/10.1016/j.cej.2021.131121 | Ca1 Ti1 O3 | CaTiO3 | CaTiO3 |  | LaxCa1−xTiO3 | Stoichiometric Formula |  | 2022 | 840 | 21.5 | -295.3 | 1.874844935 | 1.184336e-16 | 0.05015509 | 3.14 | 2.766975e-16 |  |  | False |  |  | solution mixing and heating in an autoclave, followed by filtration and rinsing | Not mentioned | a vacuum hot-press at 1500 °C for 2 h by pressing a 15-mm-diameter graphite die at 20 Mpa at a rate of 15 °C min−1 | Not mentioned | Not mentioned | Polycrystalline | Bulk
4072 | 4847 | ESTM | https://doi.org/10.1016/j.cej.2021.131121 | Ca1 Ti1 O3 | CaTiO3 | CaTiO3 |  | LaxCa1−xTiO3 | Stoichiometric Formula |  | 2022 | 1016 | 14 | -369 | 1.906254 | 0 | 0.07042742 | 2.75 | 0 |  |  | False |  |  | solution mixing and heating in an autoclave, followed by filtration and rinsing | Not mentioned | a vacuum hot-press at 1500 °C for 2 h by pressing a 15-mm-diameter graphite die at 20 Mpa at a rate of 15 °C min−1 | Not mentioned | Not mentioned | Polycrystalline | Bulk
4073 | 4848 | ESTM | https://doi.org/10.1016/j.cej.2021.131121 | La0.15 Ca0.85 Ti1 O3 | Ca0.85La0.15Ti1O3 | La0.15Ca0.85TiO3 |  | LaxCa1−xTiO3 | Stoichiometric Formula |  | 2022 | 432 | 1151 | -86 | 8.512796 | 0 | 0.105 | 3.85 | 0.09028377 |  |  | False |  |  | solution mixing and heating in an autoclave, followed by filtration and rinsing | Not mentioned | a vacuum hot-press at 1500 °C for 2 h by pressing a 15-mm-diameter graphite die at 20 Mpa at a rate of 15 °C min−1 | Not mentioned | Not mentioned | Polycrystalline | Bulk
4074 | 4849 | ESTM | https://doi.org/10.1016/j.cej.2021.131121 | La0.15 Ca0.85 Ti1 O3 | Ca0.85La0.15Ti1O3 | La0.15Ca0.85TiO3 |  | LaxCa1−xTiO3 | Stoichiometric Formula |  | 2022 | 538 | 731.2 | -107 | 8.3715088 | 0 | 0.135 | 3.496 | 0.04570901 |  |  | False |  |  | solution mixing and heating in an autoclave, followed by filtration and rinsing | Not mentioned | a vacuum hot-press at 1500 °C for 2 h by pressing a 15-mm-diameter graphite die at 20 Mpa at a rate of 15 °C min−1 | Not mentioned | Not mentioned | Polycrystalline | Bulk
4075 | 4850 | ESTM | https://doi.org/10.1016/j.cej.2021.131121 | La0.15 Ca0.85 Ti1 O3 | Ca0.85La0.15Ti1O3 | La0.15Ca0.85TiO3 |  | LaxCa1−xTiO3 | Stoichiometric Formula |  | 2022 | 640 | 489.25 | -126 | 7.767333 | 1.143479e-16 | 0.1548627 | 3.21 | 0 |  |  | False |  |  | solution mixing and heating in an autoclave, followed by filtration and rinsing | Not mentioned | a vacuum hot-press at 1500 °C for 2 h by pressing a 15-mm-diameter graphite die at 20 Mpa at a rate of 15 °C min−1 | Not mentioned | Not mentioned | Polycrystalline | Bulk
4076 | 4851 | ESTM | https://doi.org/10.1016/j.cej.2021.131121 | La0.15 Ca0.85 Ti1 O3 | Ca0.85La0.15Ti1O3 | La0.15Ca0.85TiO3 |  | LaxCa1−xTiO3 | Stoichiometric Formula |  | 2022 | 740 | 354.84 | -143.45 | 7.301863 | 0 | 0.1777427 | 3.04 | 3.123118e-16 |  |  | False |  |  | solution mixing and heating in an autoclave, followed by filtration and rinsing | Not mentioned | a vacuum hot-press at 1500 °C for 2 h by pressing a 15-mm-diameter graphite die at 20 Mpa at a rate of 15 °C min−1 | Not mentioned | Not mentioned | Polycrystalline | Bulk
4077 | 4852 | ESTM | https://doi.org/10.1016/j.cej.2021.131121 | La0.1 Ca0.9 Ti1 O3 | Ca0.9La0.1Ti1O3 | La0.1Ca0.9TiO3 |  | LaxCa1−xTiO3 | Stoichiometric Formula |  | 2022 | 538 | 263.4 | -129.4 | 4.410464424 | 2.013798e-16 | 0.06779514 | 3.5 | 2.047018e-16 |  |  | False |  |  | solution mixing and heating in an autoclave, followed by filtration and rinsing | Not mentioned | a vacuum hot-press at 1500 °C for 2 h by pressing a 15-mm-diameter graphite die at 20 Mpa at a rate of 15 °C min−1 | Not mentioned | Not mentioned | Polycrystalline | Bulk
4078 | 4853 | ESTM | https://doi.org/10.1016/j.cej.2021.131121 | La0.1 Ca0.9 Ti1 O3 | Ca0.9La0.1Ti1O3 | La0.1Ca0.9TiO3 |  | LaxCa1−xTiO3 | Stoichiometric Formula |  | 2022 | 640 | 199 | -145.8 | 4.23027036 | 2.099578e-16 | 0.08361251 | 3.238 | 3.319548e-16 |  |  | False |  |  | solution mixing and heating in an autoclave, followed by filtration and rinsing | Not mentioned | a vacuum hot-press at 1500 °C for 2 h by pressing a 15-mm-diameter graphite die at 20 Mpa at a rate of 15 °C min−1 | Not mentioned | Not mentioned | Polycrystalline | Bulk
4079 | 4854 | ESTM | https://doi.org/10.1016/j.cej.2021.131121 | La0.1 Ca0.9 Ti1 O3 | Ca0.9La0.1Ti1O3 | La0.1Ca0.9TiO3 |  | LaxCa1−xTiO3 | Stoichiometric Formula |  | 2022 | 740 | 145.2 | -163 | 3.8578188 | 1.151141e-16 | 0.09427959 | 3.028 | 0 |  |  | False |  |  | solution mixing and heating in an autoclave, followed by filtration and rinsing | Not mentioned | a vacuum hot-press at 1500 °C for 2 h by pressing a 15-mm-diameter graphite die at 20 Mpa at a rate of 15 °C min−1 | Not mentioned | Not mentioned | Polycrystalline | Bulk
4080 | 4855 | ESTM | https://doi.org/10.1016/j.cej.2021.131121 | La0.1 Ca0.9 Ti1 O3 | Ca0.9La0.1Ti1O3 | La0.1Ca0.9TiO3 |  | LaxCa1−xTiO3 | Stoichiometric Formula |  | 2022 | 840 | 120 | -184 | 4.06272 | 0 | 0.1160777 | 2.94 | 1.19556e-16 |  |  | False |  |  | solution mixing and heating in an autoclave, followed by filtration and rinsing | Not mentioned | a vacuum hot-press at 1500 °C for 2 h by pressing a 15-mm-diameter graphite die at 20 Mpa at a rate of 15 °C min−1 | Not mentioned | Not mentioned | Polycrystalline | Bulk
4081 | 4856 | ESTM | https://doi.org/10.1016/j.cej.2021.131121 | La0.25 Ca0.75 Ti1 O3 | Ca0.75La0.25Ti1O3 | La0.25Ca0.75TiO3 |  | LaxCa1−xTiO3 | Stoichiometric Formula |  | 2022 | 321 | 2452 | -48 | 5.649408 | 0 | 0.04463352 | 4.063 | 1.554637e-16 |  |  | False |  |  | solution mixing and heating in an autoclave, followed by filtration and rinsing | Not mentioned | a vacuum hot-press at 1500 °C for 2 h by pressing a 15-mm-diameter graphite die at 20 Mpa at a rate of 15 °C min−1 | Not mentioned | Not mentioned | Polycrystalline | Bulk
4082 | 4857 | ESTM | https://doi.org/10.1016/j.cej.2021.131121 | La0.25 Ca0.75 Ti1 O3 | Ca0.75La0.25Ti1O3 | La0.25Ca0.75TiO3 |  | LaxCa1−xTiO3 | Stoichiometric Formula |  | 2022 | 432 | 1510 | -66 | 6.57756 | 0 | 0.07763677 | 3.66 | 0 |  |  | False |  |  | solution mixing and heating in an autoclave, followed by filtration and rinsing | Not mentioned | a vacuum hot-press at 1500 °C for 2 h by pressing a 15-mm-diameter graphite die at 20 Mpa at a rate of 15 °C min−1 | Not mentioned | Not mentioned | Polycrystalline | Bulk
4083 | 4858 | ESTM | https://doi.org/10.1016/j.cej.2021.131121 | La0.25 Ca0.75 Ti1 O3 | Ca0.75La0.25Ti1O3 | La0.25Ca0.75TiO3 |  | LaxCa1−xTiO3 | Stoichiometric Formula |  | 2022 | 538 | 973 | -86 | 7.196308 | 1.234214e-16 | 0.1173216 | 3.3 | 1.182884e-16 |  |  | False |  |  | solution mixing and heating in an autoclave, followed by filtration and rinsing | Not mentioned | a vacuum hot-press at 1500 °C for 2 h by pressing a 15-mm-diameter graphite die at 20 Mpa at a rate of 15 °C min−1 | Not mentioned | Not mentioned | Polycrystalline | Bulk
4084 | 4859 | ESTM | https://doi.org/10.1016/j.cej.2021.131121 | La0.25 Ca0.75 Ti1 O3 | Ca0.75La0.25Ti1O3 | La0.25Ca0.75TiO3 |  | LaxCa1−xTiO3 | Stoichiometric Formula |  | 2022 | 640 | 665 | -105.5 | 7.40161625 | 0 | 0.1543008 | 3.07 | 1.798797e-16 |  |  | False |  |  | solution mixing and heating in an autoclave, followed by filtration and rinsing | Not mentioned | a vacuum hot-press at 1500 °C for 2 h by pressing a 15-mm-diameter graphite die at 20 Mpa at a rate of 15 °C min−1 | Not mentioned | Not mentioned | Polycrystalline | Bulk
4085 | 4860 | ESTM | https://doi.org/10.1016/j.cej.2021.131121 | La0.25 Ca0.75 Ti1 O3 | Ca0.75La0.25Ti1O3 | La0.25Ca0.75TiO3 |  | LaxCa1−xTiO3 | Stoichiometric Formula |  | 2022 | 740 | 473.11 | -126.6 | 7.582799 | 1.171307e-16 | 0.1892503 | 2.965 | 2.933213e-16 |  |  | False |  |  | solution mixing and heating in an autoclave, followed by filtration and rinsing | Not mentioned | a vacuum hot-press at 1500 °C for 2 h by pressing a 15-mm-diameter graphite die at 20 Mpa at a rate of 15 °C min−1 | Not mentioned | Not mentioned | Polycrystalline | Bulk
4086 | 4861 | ESTM | https://doi.org/10.1016/j.cej.2021.131121 | La0.25 Ca0.75 Ti1 O3 | Ca0.75La0.25Ti1O3 | La0.25Ca0.75TiO3 |  | LaxCa1−xTiO3 | Stoichiometric Formula |  | 2022 | 840 | 365.6 | -146.3 | 7.825189064 | 0 | 0.2266606 | 2.9 | 1.224543e-16 |  |  | False |  |  | solution mixing and heating in an autoclave, followed by filtration and rinsing | Not mentioned | a vacuum hot-press at 1500 °C for 2 h by pressing a 15-mm-diameter graphite die at 20 Mpa at a rate of 15 °C min−1 | Not mentioned | Not mentioned | Polycrystalline | Bulk
4087 | 4862 | ESTM | https://doi.org/10.1016/j.cej.2021.131121 | La0.25 Ca0.75 Ti1 O3 | Ca0.75La0.25Ti1O3 | La0.25Ca0.75TiO3 |  | LaxCa1−xTiO3 | Stoichiometric Formula |  | 2022 | 1016 | 260 | -185 | 8.8985 | 0 | 0.3411651 | 2.65 | 0 |  |  | False |  |  | solution mixing and heating in an autoclave, followed by filtration and rinsing | Not mentioned | a vacuum hot-press at 1500 °C for 2 h by pressing a 15-mm-diameter graphite die at 20 Mpa at a rate of 15 °C min−1 | Not mentioned | Not mentioned | Polycrystalline | Bulk
4088 | 4863 | ESTM | https://doi.org/10.1016/j.cej.2021.131121 | La0.2 Ca0.8 Ti1 O3 | Ca0.8La0.2Ti1O3 | La0.2Ca0.8TiO3 |  | LaxCa1−xTiO3 | Stoichiometric Formula |  | 2022 | 321 | 3392.47 | -52 | 9.17323888 | 1.936455e-16 | 0.068912 | 4.273 | 2.013842e-16 |  |  | False |  |  | solution mixing and heating in an autoclave, followed by filtration and rinsing | Not mentioned | a vacuum hot-press at 1500 °C for 2 h by pressing a 15-mm-diameter graphite die at 20 Mpa at a rate of 15 °C min−1 | Not mentioned | Not mentioned | Polycrystalline | Bulk
4089 | 4864 | ESTM | https://doi.org/10.1016/j.cej.2021.131121 | La0.2 Ca0.8 Ti1 O3 | Ca0.8La0.2Ti1O3 | La0.2Ca0.8TiO3 |  | LaxCa1−xTiO3 | Stoichiometric Formula |  | 2022 | 432 | 1924.73 | -72 | 9.97780032 | 0 | 0.1141528 | 3.776 | 2.431441e-16 |  |  | False |  |  | solution mixing and heating in an autoclave, followed by filtration and rinsing | Not mentioned | a vacuum hot-press at 1500 °C for 2 h by pressing a 15-mm-diameter graphite die at 20 Mpa at a rate of 15 °C min−1 | Not mentioned | Not mentioned | Polycrystalline | Bulk
4090 | 4865 | ESTM | https://doi.org/10.1016/j.cej.2021.131121 | La0.2 Ca0.8 Ti1 O3 | Ca0.8La0.2Ti1O3 | La0.2Ca0.8TiO3 |  | LaxCa1−xTiO3 | Stoichiometric Formula |  | 2022 | 538 | 1188 | -92 | 10.055232 | 0 | 0.1586427 | 3.41 | 3.499131e-16 |  |  | False |  |  | solution mixing and heating in an autoclave, followed by filtration and rinsing | Not mentioned | a vacuum hot-press at 1500 °C for 2 h by pressing a 15-mm-diameter graphite die at 20 Mpa at a rate of 15 °C min−1 | Not mentioned | Not mentioned | Polycrystalline | Bulk
4091 | 4866 | ESTM | https://doi.org/10.1016/j.cej.2021.131121 | La0.2 Ca0.8 Ti1 O3 | Ca0.8La0.2Ti1O3 | La0.2Ca0.8TiO3 |  | LaxCa1−xTiO3 | Stoichiometric Formula |  | 2022 | 740 | 548.4 | -132.7 | 9.656934636 | 1.839462e-16 | 0.2415866 | 2.958 | 2.297774e-16 |  |  | False |  |  | solution mixing and heating in an autoclave, followed by filtration and rinsing | Not mentioned | a vacuum hot-press at 1500 °C for 2 h by pressing a 15-mm-diameter graphite die at 20 Mpa at a rate of 15 °C min−1 | Not mentioned | Not mentioned | Polycrystalline | Bulk
4092 | 4867 | ESTM | https://doi.org/10.1016/j.cej.2021.131121 | La0.2 Ca0.8 Ti1 O3 | Ca0.8La0.2Ti1O3 | La0.2Ca0.8TiO3 |  | LaxCa1−xTiO3 | Stoichiometric Formula |  | 2022 | 840 | 403.22 | -153 | 9.43897698 | 0 | 0.2785924 | 2.846 | 0 |  |  | False |  |  | solution mixing and heating in an autoclave, followed by filtration and rinsing | Not mentioned | a vacuum hot-press at 1500 °C for 2 h by pressing a 15-mm-diameter graphite die at 20 Mpa at a rate of 15 °C min−1 | Not mentioned | Not mentioned | Polycrystalline | Bulk
4093 | 4868 | ESTM | https://doi.org/10.1016/j.cej.2021.131121 | La0.2 Ca0.8 Ti1 O3 | Ca0.8La0.2Ti1O3 | La0.2Ca0.8TiO3 |  | LaxCa1−xTiO3 | Stoichiometric Formula |  | 2022 | 1016 | 260 | -200 | 10.4 | 0 | 0.4048429 | 2.61 | 1.371178e-16 |  |  | False |  |  | solution mixing and heating in an autoclave, followed by filtration and rinsing | Not mentioned | a vacuum hot-press at 1500 °C for 2 h by pressing a 15-mm-diameter graphite die at 20 Mpa at a rate of 15 °C min−1 | Not mentioned | Not mentioned | Polycrystalline | Bulk
4094 | 4869 | ESTM | https://doi.org/10.1016/j.intermet.2004.02.030 | Zn3.8 In0.2 Sb3 | Zn3.8In0.2Sb3 | (Zn0.95In0.05)4Sb3 |  | (Zn1−xInx)4Sb3 | Stoichiometric Formula |  | 2004 | 323 | 265.8 | 146.3 | 5.689100802 | 1.561193e-16 | 0.2131763 | 0.862 | 1.302001e-16 |  |  | False |  |  | ball-milling | Not mentioned | hot-pressing | Not mentioned | Not mentioned | Polycrystalline | Bulk
4095 | 4870 | ESTM | https://doi.org/10.1016/j.intermet.2004.02.030 | Zn3.8 In0.2 Sb3 | Zn3.8In0.2Sb3 | (Zn0.95In0.05)4Sb3 |  | (Zn1−xInx)4Sb3 | Stoichiometric Formula |  | 2004 | 348 | 254 | 153.8 | 6.00822776 | 1.47827e-16 | 0.2459839 | 0.85 | 3.385048e-16 |  |  | False |  |  | ball-milling | Not mentioned | hot-pressing | Not mentioned | Not mentioned | Polycrystalline | Bulk
4096 | 4871 | ESTM | https://doi.org/10.1016/j.intermet.2004.02.030 | Zn3.8 In0.2 Sb3 | Zn3.8In0.2Sb3 | (Zn0.95In0.05)4Sb3 |  | (Zn1−xInx)4Sb3 | Stoichiometric Formula |  | 2004 | 373 | 245.28 | 155.8 | 5.953838 | 1.491774e-16 | 0.2634379 | 0.843 | 2.107181e-16 |  |  | False |  |  | ball-milling | Not mentioned | hot-pressing | Not mentioned | Not mentioned | Polycrystalline | Bulk
4097 | 4872 | ESTM | https://doi.org/10.1016/j.intermet.2004.02.030 | Zn3.8 In0.2 Sb3 | Zn3.8In0.2Sb3 | (Zn0.95In0.05)4Sb3 |  | (Zn1−xInx)4Sb3 | Stoichiometric Formula |  | 2004 | 398 | 240.34 | 163.2 | 6.401273 | 0 | 0.3069526 | 0.83 | 0 |  |  | False |  |  | ball-milling | Not mentioned | hot-pressing | Not mentioned | Not mentioned | Polycrystalline | Bulk
4098 | 4873 | ESTM | https://doi.org/10.1016/j.intermet.2004.02.030 | Zn3.8 In0.2 Sb3 | Zn3.8In0.2Sb3 | (Zn0.95In0.05)4Sb3 |  | (Zn1−xInx)4Sb3 | Stoichiometric Formula |  | 2004 | 448 | 231 | 177.3 | 7.26155199 | 0 | 0.4016265792 | 0.81 | 1.382158e-16 |  |  | False |  |  | ball-milling | Not mentioned | hot-pressing | Not mentioned | Not mentioned | Polycrystalline | Bulk
4099 | 4874 | ESTM | https://doi.org/10.1016/j.intermet.2004.02.030 | Zn3.8 In0.2 Sb3 | Zn3.8In0.2Sb3 | (Zn0.95In0.05)4Sb3 |  | (Zn1−xInx)4Sb3 | Stoichiometric Formula |  | 2004 | 473 | 227 | 182.3 | 7.54395683 | 0 | 0.443266 | 0.805 | 2.504643e-16 |  |  | False |  |  | ball-milling | Not mentioned | hot-pressing | Not mentioned | Not mentioned | Polycrystalline | Bulk
4100 | 4875 | ESTM | https://doi.org/10.1016/j.intermet.2004.02.030 | Zn3.92 In0.08 Sb3 | Zn3.92In0.08Sb3 | (Zn0.98In0.02)4Sb3 |  | (Zn1−xInx)4Sb3 | Stoichiometric Formula |  | 2004 | 323 | 385.4 | 135 | 7.023915 | 0 | 0.2694447 | 0.842 | 2.060206e-16 |  |  | False |  |  | ball-milling | Not mentioned | hot-pressing | Not mentioned | Not mentioned | Polycrystalline | Bulk
4101 | 4876 | ESTM | https://doi.org/10.1016/j.intermet.2004.02.030 | Zn3.92 In0.08 Sb3 | Zn3.92In0.08Sb3 | (Zn0.98In0.02)4Sb3 |  | (Zn1−xInx)4Sb3 | Stoichiometric Formula |  | 2004 | 373 | 345.4 | 136.2 | 6.407321976 | 2.772386e-16 | 0.2900402 | 0.824 | 5.741737e-16 |  |  | False |  |  | ball-milling | Not mentioned | hot-pressing | Not mentioned | Not mentioned | Polycrystalline | Bulk
4102 | 4877 | ESTM | https://doi.org/10.1016/j.intermet.2004.02.030 | Zn3.92 In0.08 Sb3 | Zn3.92In0.08Sb3 | (Zn0.98In0.02)4Sb3 |  | (Zn1−xInx)4Sb3 | Stoichiometric Formula |  | 2004 | 423 | 319.2 | 151.3 | 7.307027448 | 0 | 0.3815892 | 0.81 | 1.454736e-16 |  |  | False |  |  | ball-milling | Not mentioned | hot-pressing | Not mentioned | Not mentioned | Polycrystalline | Bulk
4103 | 4878 | ESTM | https://doi.org/10.1016/j.intermet.2004.02.030 | Zn3.6 In0.4 Sb3 | Zn3.6In0.4Sb3 | (Zn0.9In0.1)4Sb3 |  | (Zn1−xInx)4Sb3 | Stoichiometric Formula |  | 2004 | 323 | 132.16 | 156.3 | 3.228628 | 1.375474e-16 | 0.1175701 | 0.887 | 3.541152e-16 |  |  | False |  |  | ball-milling | Not mentioned | hot-pressing | Not mentioned | Not mentioned | Polycrystalline | Bulk
4104 | 4879 | ESTM | https://doi.org/10.1016/j.intermet.2004.02.030 | Zn3.6 In0.4 Sb3 | Zn3.6In0.4Sb3 | (Zn0.9In0.1)4Sb3 |  | (Zn1−xInx)4Sb3 | Stoichiometric Formula |  | 2004 | 373 | 130.95 | 175 | 4.01034375 | 0 | 0.1791447 | 0.835 | 1.549338e-16 |  |  | False |  |  | ball-milling | Not mentioned | hot-pressing | Not mentioned | Not mentioned | Polycrystalline | Bulk
4105 | 4880 | ESTM | https://doi.org/10.1016/j.intermet.2004.02.030 | Zn3.6 In0.4 Sb3 | Zn3.6In0.4Sb3 | (Zn0.9In0.1)4Sb3 |  | (Zn1−xInx)4Sb3 | Stoichiometric Formula |  | 2004 | 423 | 131.43 | 187.5 | 4.620586 | 0 | 0.2383546 | 0.82 | 0 |  |  | False |  |  | ball-milling | Not mentioned | hot-pressing | Not mentioned | Not mentioned | Polycrystalline | Bulk
4106 | 4881 | ESTM | https://doi.org/10.1016/j.intermet.2004.02.030 | Zn3.6 In0.4 Sb3 | Zn3.6In0.4Sb3 | (Zn0.9In0.1)4Sb3 |  | (Zn1−xInx)4Sb3 | Stoichiometric Formula |  | 2004 | 473 | 131.2 | 202 | 5.3534848 | 1.659066e-16 | 0.3110809 | 0.814 | 1.78446e-16 |  |  | False |  |  | ball-milling | Not mentioned | hot-pressing | Not mentioned | Not mentioned | Polycrystalline | Bulk
4107 | 4882 | ESTM | https://doi.org/10.1016/j.jallcom.2004.08.049 | Ag0.4 Sb1.1 Pb19.6 Te18.8 | Ag0.4Sb1.1Te18.8Pb19.6 | Ag0.4Sb1.1Pb19.6Te18.8 |  | Ag1−xPb18SbTe20 | Stoichiometric Formula |  | 2005 | 423 | 162.47 | -1 | 0.00016247 | 1.668311e-16 | 4.419602e-06 | 1.555 | 1.916537e-16 |  |  | False |  |  | melted in a sealed quartz ampoule at 1123 K for a few hours | Not mentioned | hot pressed at a pressure of 80 MPa for 2 h at 723 K under nitrogen atmosphere | Not mentioned | Not mentioned | Polycrystalline | Bulk
4108 | 4883 | ESTM | https://doi.org/10.1016/j.jallcom.2004.08.049 | Ag0.4 Sb1.1 Pb19.6 Te18.8 | Ag0.4Sb1.1Te18.8Pb19.6 | Ag0.4Sb1.1Pb19.6Te18.8 |  | Ag1−xPb18SbTe20 | Stoichiometric Formula |  | 2005 | 473 | 172.08 | -17.6 | 0.0533035008 | 0 | 0.001731632 | 1.456 | 2.504464e-16 |  |  | False |  |  | melted in a sealed quartz ampoule at 1123 K for a few hours | Not mentioned | hot pressed at a pressure of 80 MPa for 2 h at 723 K under nitrogen atmosphere | Not mentioned | Not mentioned | Polycrystalline | Bulk
4109 | 4884 | ESTM | https://doi.org/10.1016/j.jallcom.2004.08.049 | Ag0.4 Sb1.1 Pb19.6 Te18.8 | Ag0.4Sb1.1Te18.8Pb19.6 | Ag0.4Sb1.1Pb19.6Te18.8 |  | Ag1−xPb18SbTe20 | Stoichiometric Formula |  | 2005 | 373 | 184.06 | 20.8 | 0.0796317184 | 0 | 0.001786087 | 1.663 | 1.214053e-16 |  |  | False |  |  | melted in a sealed quartz ampoule at 1123 K for a few hours | Not mentioned | hot pressed at a pressure of 80 MPa for 2 h at 723 K under nitrogen atmosphere | Not mentioned | Not mentioned | Polycrystalline | Bulk
4110 | 4885 | ESTM | https://doi.org/10.1016/j.jallcom.2004.08.049 | Ag0.4 Sb1.1 Pb19.6 Te18.8 | Ag0.4Sb1.1Te18.8Pb19.6 | Ag0.4Sb1.1Pb19.6Te18.8 |  | Ag1−xPb18SbTe20 | Stoichiometric Formula |  | 2005 | 523 | 174.5 | -68.8 | 0.82598528 | 2.688239e-16 | 0.03134908 | 1.378 | 0 |  |  | False |  |  | melted in a sealed quartz ampoule at 1123 K for a few hours | Not mentioned | hot pressed at a pressure of 80 MPa for 2 h at 723 K under nitrogen atmosphere | Not mentioned | Not mentioned | Polycrystalline | Bulk
4111 | 4886 | ESTM | https://doi.org/10.1016/j.jallcom.2004.08.049 | Ag0.4 Sb1.1 Pb19.6 Te18.8 | Ag0.4Sb1.1Te18.8Pb19.6 | Ag0.4Sb1.1Pb19.6Te18.8 |  | Ag1−xPb18SbTe20 | Stoichiometric Formula |  | 2005 | 573 | 184 | -120 | 2.6496 | 0 | 0.1133001 | 1.34 | 2.449741e-16 |  |  | False |  |  | melted in a sealed quartz ampoule at 1123 K for a few hours | Not mentioned | hot pressed at a pressure of 80 MPa for 2 h at 723 K under nitrogen atmosphere | Not mentioned | Not mentioned | Polycrystalline | Bulk
4112 | 4887 | ESTM | https://doi.org/10.1016/j.jallcom.2004.08.049 | Ag0.4 Sb1.1 Pb19.6 Te18.8 | Ag0.4Sb1.1Te18.8Pb19.6 | Ag0.4Sb1.1Pb19.6Te18.8 |  | Ag1−xPb18SbTe20 | Stoichiometric Formula |  | 2005 | 623 | 240.32 | -145.6 | 5.09463 | 0 | 0.2368623 | 1.34 | 1.171802e-16 |  |  | False |  |  | melted in a sealed quartz ampoule at 1123 K for a few hours | Not mentioned | hot pressed at a pressure of 80 MPa for 2 h at 723 K under nitrogen atmosphere | Not mentioned | Not mentioned | Polycrystalline | Bulk
4113 | 4888 | ESTM | https://doi.org/10.1016/j.jallcom.2004.08.049 | Ag0.4 Sb1.1 Pb19.6 Te18.8 | Ag0.4Sb1.1Te18.8Pb19.6 | Ag0.4Sb1.1Pb19.6Te18.8 |  | Ag1−xPb18SbTe20 | Stoichiometric Formula |  | 2005 | 673 | 370 | -143 | 7.56613 | 0 | 0.3724949 | 1.367 | 0 |  |  | False |  |  | melted in a sealed quartz ampoule at 1123 K for a few hours | Not mentioned | hot pressed at a pressure of 80 MPa for 2 h at 723 K under nitrogen atmosphere | Not mentioned | Not mentioned | Polycrystalline | Bulk
4114 | 4889 | ESTM | https://doi.org/10.1016/j.jallcom.2004.08.049 | Ag0.5 Sb1.1 Pb19.6 Te18.8 | Ag0.5Sb1.1Te18.8Pb19.6 | Ag0.5Sb1.1Pb19.6Te18.8 |  | Ag1−xPb18SbTe20 | Stoichiometric Formula |  | 2005 | 423 | 298.75 | 1.6 | 0.0007648 | 1.417628e-16 | 1.98108e-05 | 1.633 | 0 |  |  | False |  |  | melted in a sealed quartz ampoule at 1123 K for a few hours | Not mentioned | hot pressed at a pressure of 80 MPa for 2 h at 723 K under nitrogen atmosphere | Not mentioned | Not mentioned | Polycrystalline | Bulk
4115 | 4890 | ESTM | https://doi.org/10.1016/j.jallcom.2004.08.049 | Ag0.5 Sb1.1 Pb19.6 Te18.8 | Ag0.5Sb1.1Te18.8Pb19.6 | Ag0.5Sb1.1Pb19.6Te18.8 |  | Ag1−xPb18SbTe20 | Stoichiometric Formula |  | 2005 | 373 | 317.95 | 4.8 | 0.007325568 | 2.36804e-16 | 0.0001584021 | 1.725 | 0 |  |  | False |  |  | melted in a sealed quartz ampoule at 1123 K for a few hours | Not mentioned | hot pressed at a pressure of 80 MPa for 2 h at 723 K under nitrogen atmosphere | Not mentioned | Not mentioned | Polycrystalline | Bulk
4116 | 4891 | ESTM | https://doi.org/10.1016/j.jallcom.2004.08.049 | Ag0.5 Sb1.1 Pb19.6 Te18.8 | Ag0.5Sb1.1Te18.8Pb19.6 | Ag0.5Sb1.1Pb19.6Te18.8 |  | Ag1−xPb18SbTe20 | Stoichiometric Formula |  | 2005 | 473 | 292.5 | -14.4 | 0.0606528 | 0 | 0.001844937 | 1.555 | 1.175327e-16 |  |  | False |  |  | melted in a sealed quartz ampoule at 1123 K for a few hours | Not mentioned | hot pressed at a pressure of 80 MPa for 2 h at 723 K under nitrogen atmosphere | Not mentioned | Not mentioned | Polycrystalline | Bulk
4117 | 4892 | ESTM | https://doi.org/10.1016/j.jallcom.2004.08.049 | Ag0.5 Sb1.1 Pb19.6 Te18.8 | Ag0.5Sb1.1Te18.8Pb19.6 | Ag0.5Sb1.1Pb19.6Te18.8 |  | Ag1−xPb18SbTe20 | Stoichiometric Formula |  | 2005 | 523 | 261.1 | -49.6 | 0.642347776 | 0 | 0.02279158 | 1.474 | 1.522249e-16 |  |  | False |  |  | melted in a sealed quartz ampoule at 1123 K for a few hours | Not mentioned | hot pressed at a pressure of 80 MPa for 2 h at 723 K under nitrogen atmosphere | Not mentioned | Not mentioned | Polycrystalline | Bulk
4118 | 4893 | ESTM | https://doi.org/10.1016/j.jallcom.2004.08.049 | Ag0.5 Sb1.1 Pb19.6 Te18.8 | Ag0.5Sb1.1Te18.8Pb19.6 | Ag0.5Sb1.1Pb19.6Te18.8 |  | Ag1−xPb18SbTe20 | Stoichiometric Formula |  | 2005 | 573 | 242.88 | -100 | 2.4288 | 0 | 0.09786937 | 1.422 | 1.417991e-16 |  |  | False |  |  | melted in a sealed quartz ampoule at 1123 K for a few hours | Not mentioned | hot pressed at a pressure of 80 MPa for 2 h at 723 K under nitrogen atmosphere | Not mentioned | Not mentioned | Polycrystalline | Bulk
4119 | 4894 | ESTM | https://doi.org/10.1016/j.jallcom.2004.08.049 | Ag0.5 Sb1.1 Pb19.6 Te18.8 | Ag0.5Sb1.1Te18.8Pb19.6 | Ag0.5Sb1.1Pb19.6Te18.8 |  | Ag1−xPb18SbTe20 | Stoichiometric Formula |  | 2005 | 623 | 311.4 | -136 | 5.7596544 | 0 | 0.2563046208 | 1.4 | 0 |  |  | False |  |  | melted in a sealed quartz ampoule at 1123 K for a few hours | Not mentioned | hot pressed at a pressure of 80 MPa for 2 h at 723 K under nitrogen atmosphere | Not mentioned | Not mentioned | Polycrystalline | Bulk
4120 | 4895 | ESTM | https://doi.org/10.1016/j.jallcom.2004.08.049 | Ag0.5 Sb1.1 Pb19.6 Te18.8 | Ag0.5Sb1.1Te18.8Pb19.6 | Ag0.5Sb1.1Pb19.6Te18.8 |  | Ag1−xPb18SbTe20 | Stoichiometric Formula |  | 2005 | 673 | 420 | -133 | 7.42938 | 1.195495e-16 | 0.3464985 | 1.443 | 1.602061e-16 |  |  | False |  |  | melted in a sealed quartz ampoule at 1123 K for a few hours | Not mentioned | hot pressed at a pressure of 80 MPa for 2 h at 723 K under nitrogen atmosphere | Not mentioned | Not mentioned | Polycrystalline | Bulk
4121 | 4896 | ESTM | https://doi.org/10.1016/j.jallcom.2004.08.049 | Ag0.6 Sb0.9 Pb19.5 Te19.1 | Ag0.6Sb0.9Te19.1Pb19.5 | Ag0.6Sb0.9Pb19.5Te19.1 |  | Ag1−xPb18SbTe20 | Stoichiometric Formula |  | 2005 | 573 | 133.5 | -190.4 | 4.83966336 | 0 | 0.16 | 1.654 | 0.0478866 |  |  | False |  |  | melted in a sealed quartz ampoule at 1123 K for a few hours | Not mentioned | hot pressed at a pressure of 80 MPa for 2 h at 723 K under nitrogen atmosphere | Not mentioned | Not mentioned | Polycrystalline | Bulk
4122 | 4897 | ESTM | https://doi.org/10.1016/j.jallcom.2004.08.049 | Ag0.6 Sb0.9 Pb19.5 Te19.1 | Ag0.6Sb0.9Te19.1Pb19.5 | Ag0.6Sb0.9Pb19.5Te19.1 |  | Ag1−xPb18SbTe20 | Stoichiometric Formula |  | 2005 | 623 | 225 | -200 | 9 | 0 | 0.3365546 | 1.666 | 0 |  |  | False |  |  | melted in a sealed quartz ampoule at 1123 K for a few hours | Not mentioned | hot pressed at a pressure of 80 MPa for 2 h at 723 K under nitrogen atmosphere | Not mentioned | Not mentioned | Polycrystalline | Bulk
4123 | 4898 | ESTM | https://doi.org/10.1016/j.jallcom.2004.08.049 | Ag0.6 Sb0.9 Pb19.5 Te19.1 | Ag0.6Sb0.9Te19.1Pb19.5 | Ag0.6Sb0.9Pb19.5Te19.1 |  | Ag1−xPb18SbTe20 | Stoichiometric Formula |  | 2005 | 673 | 277 | -198 | 10.859508 | 0 | 0.42 | 1.7 | 0.02359228 |  |  | False |  |  | melted in a sealed quartz ampoule at 1123 K for a few hours | Not mentioned | hot pressed at a pressure of 80 MPa for 2 h at 723 K under nitrogen atmosphere | Not mentioned | Not mentioned | Polycrystalline | Bulk
4124 | 4899 | ESTM | https://doi.org/10.1016/j.jallcom.2004.08.049 | Ag0.8 Sb0.8 Pb18.3 Te20 | Ag0.8Sb0.8Te20Pb18.3 | Ag0.8Sb0.8Pb18.3Te20.0 |  | Ag1−xPb18SbTe20 | Stoichiometric Formula |  | 2005 | 373 | 40.8 | -336 | 4.6061568 | 0 | 0.1873606 | 0.917 | 1.481399e-16 |  |  | False |  |  | melted in a sealed quartz ampoule at 1123 K for a few hours | Not mentioned | hot pressed at a pressure of 80 MPa for 2 h at 723 K under nitrogen atmosphere | Not mentioned | Not mentioned | Polycrystalline | Bulk
4125 | 4900 | ESTM | https://doi.org/10.1016/j.jallcom.2004.08.049 | Ag0.8 Sb0.8 Pb18.3 Te20 | Ag0.8Sb0.8Te20Pb18.3 | Ag0.8Sb0.8Pb18.3Te20.0 |  | Ag1−xPb18SbTe20 | Stoichiometric Formula |  | 2005 | 423 | 46.08 | -337 | 5.23325952 | 3.39436e-16 | 0.2587573 | 0.8555 | 4.290596e-16 |  |  | False |  |  | melted in a sealed quartz ampoule at 1123 K for a few hours | Not mentioned | hot pressed at a pressure of 80 MPa for 2 h at 723 K under nitrogen atmosphere | Not mentioned | Not mentioned | Polycrystalline | Bulk
4126 | 4901 | ESTM | https://doi.org/10.1016/j.jallcom.2004.08.049 | Ag0.8 Sb0.8 Pb18.3 Te20 | Ag0.8Sb0.8Te20Pb18.3 | Ag0.8Sb0.8Pb18.3Te20.0 |  | Ag1−xPb18SbTe20 | Stoichiometric Formula |  | 2005 | 473 | 69 | -315 | 6.5 | 0.05331154 | 0.3795679 | 0.81 | 0 |  |  | False |  |  | melted in a sealed quartz ampoule at 1123 K for a few hours | Not mentioned | hot pressed at a pressure of 80 MPa for 2 h at 723 K under nitrogen atmosphere | Not mentioned | Not mentioned | Polycrystalline | Bulk
4127 | 4902 | ESTM | https://doi.org/10.1016/j.jallcom.2004.08.049 | Ag0.8 Sb0.8 Pb18.3 Te20 | Ag0.8Sb0.8Te20Pb18.3 | Ag0.8Sb0.8Pb18.3Te20.0 |  | Ag1−xPb18SbTe20 | Stoichiometric Formula |  | 2005 | 523 | 88 | -294 | 7.606368 | 1.167677e-16 | 0.5234382 | 0.76 | 2.12102e-16 |  |  | False |  |  | melted in a sealed quartz ampoule at 1123 K for a few hours | Not mentioned | hot pressed at a pressure of 80 MPa for 2 h at 723 K under nitrogen atmosphere | Not mentioned | Not mentioned | Polycrystalline | Bulk
4128 | 4903 | ESTM | https://doi.org/10.1016/j.jallcom.2004.08.049 | Ag0.8 Sb0.8 Pb18.3 Te20 | Ag0.8Sb0.8Te20Pb18.3 | Ag0.8Sb0.8Pb18.3Te20.0 |  | Ag1−xPb18SbTe20 | Stoichiometric Formula |  | 2005 | 573 | 122.28 | -273.6 | 9.153509 | 1.940629e-16 | 0.7139887 | 0.7346 | 1.554959e-16 |  |  | False |  |  | melted in a sealed quartz ampoule at 1123 K for a few hours | Not mentioned | hot pressed at a pressure of 80 MPa for 2 h at 723 K under nitrogen atmosphere | Not mentioned | Not mentioned | Polycrystalline | Bulk
4129 | 4904 | ESTM | https://doi.org/10.1016/j.jallcom.2004.08.049 | Ag0.8 Sb0.8 Pb18.3 Te20 | Ag0.8Sb0.8Te20Pb18.3 | Ag0.8Sb0.8Pb18.3Te20.0 |  | Ag1−xPb18SbTe20 | Stoichiometric Formula |  | 2005 | 623 | 160 | -260 | 10.816 | 1.642342e-16 | 0.9358844 | 0.72 | 1.186282e-16 |  |  | False |  |  | melted in a sealed quartz ampoule at 1123 K for a few hours | Not mentioned | hot pressed at a pressure of 80 MPa for 2 h at 723 K under nitrogen atmosphere | Not mentioned | Not mentioned | Polycrystalline | Bulk
4130 | 4905 | ESTM | https://doi.org/10.1016/j.jallcom.2004.08.049 | Ag0.8 Sb0.8 Pb18.3 Te20 | Ag0.8Sb0.8Te20Pb18.3 | Ag0.8Sb0.8Pb18.3Te20.0 |  | Ag1−xPb18SbTe20 | Stoichiometric Formula |  | 2005 | 673 | 191.16 | -242 | 11.19509424 | 0 | 1.074793 | 0.701 | 0 |  |  | False |  |  | melted in a sealed quartz ampoule at 1123 K for a few hours | Not mentioned | hot pressed at a pressure of 80 MPa for 2 h at 723 K under nitrogen atmosphere | Not mentioned | Not mentioned | Polycrystalline | Bulk
4131 | 4906 | ESTM | https://doi.org/10.1016/j.jallcom.2004.08.049 | Ag0.9 Sb0.9 Pb18.3 Te19.9 | Ag0.9Sb0.9Te19.9Pb18.3 | Ag0.9Sb0.9Pb18.3Te19.9 |  | Ag1−xPb18SbTe20 | Stoichiometric Formula |  | 2005 | 373 | 18.72 | -372.8 | 2.601703 | 0 | 0.09349085 | 1.038 | 1.484401e-16 |  |  | False |  |  | melted in a sealed quartz ampoule at 1123 K for a few hours | Not mentioned | hot pressed at a pressure of 80 MPa for 2 h at 723 K under nitrogen atmosphere | Not mentioned | Not mentioned | Polycrystalline | Bulk
4132 | 4907 | ESTM | https://doi.org/10.1016/j.jallcom.2004.08.049 | Ag0.9 Sb0.9 Pb18.3 Te19.9 | Ag0.9Sb0.9Te19.9Pb18.3 | Ag0.9Sb0.9Pb18.3Te19.9 |  | Ag1−xPb18SbTe20 | Stoichiometric Formula |  | 2005 | 423 | 31.68 | -360 | 4.105728 | 0 | 0.1818558 | 0.955 | 1.526241e-16 |  |  | False |  |  | melted in a sealed quartz ampoule at 1123 K for a few hours | Not mentioned | hot pressed at a pressure of 80 MPa for 2 h at 723 K under nitrogen atmosphere | Not mentioned | Not mentioned | Polycrystalline | Bulk
4133 | 4908 | ESTM | https://doi.org/10.1016/j.jallcom.2004.08.049 | Ag0.9 Sb0.9 Pb18.3 Te19.9 | Ag0.9Sb0.9Te19.9Pb18.3 | Ag0.9Sb0.9Pb18.3Te19.9 |  | Ag1−xPb18SbTe20 | Stoichiometric Formula |  | 2005 | 473 | 58 | -320 | 5.9392 | 0 | 0.3087079 | 0.91 | 0 |  |  | False |  |  | melted in a sealed quartz ampoule at 1123 K for a few hours | Not mentioned | hot pressed at a pressure of 80 MPa for 2 h at 723 K under nitrogen atmosphere | Not mentioned | Not mentioned | Polycrystalline | Bulk
4134 | 4909 | ESTM | https://doi.org/10.1016/j.jallcom.2004.08.049 | Ag0.9 Sb0.9 Pb18.3 Te19.9 | Ag0.9Sb0.9Te19.9Pb18.3 | Ag0.9Sb0.9Pb18.3Te19.9 |  | Ag1−xPb18SbTe20 | Stoichiometric Formula |  | 2005 | 523 | 86.25 | -296 | 7.55688 | 0 | 0.460635 | 0.858 | 1.205101e-16 |  |  | False |  |  | melted in a sealed quartz ampoule at 1123 K for a few hours | Not mentioned | hot pressed at a pressure of 80 MPa for 2 h at 723 K under nitrogen atmosphere | Not mentioned | Not mentioned | Polycrystalline | Bulk
4135 | 4910 | ESTM | https://doi.org/10.1016/j.jallcom.2004.08.049 | Ag1.1 Sb0.8 Pb15.5 Te22.6 | Ag1.1Sb0.8Te22.6Pb15.5 | Ag1.1Sb0.8Pb15.5Te22.6 |  | Ag1−xPb18SbTe20 | Stoichiometric Formula |  | 2005 | 573 | 30.5 | 324.8 | 3.21759872 | 1.380188e-16 | 0.1969748 | 0.936 | 0 |  |  | False |  |  | melted in a sealed quartz ampoule at 1123 K for a few hours | Not mentioned | hot pressed at a pressure of 80 MPa for 2 h at 723 K under nitrogen atmosphere | Not mentioned | Not mentioned | Polycrystalline | Bulk
4136 | 4911 | ESTM | https://doi.org/10.1016/j.jallcom.2004.08.049 | Ag1.1 Sb0.8 Pb15.5 Te22.6 | Ag1.1Sb0.8Te22.6Pb15.5 | Ag1.1Sb0.8Pb15.5Te22.6 |  | Ag1−xPb18SbTe20 | Stoichiometric Formula |  | 2005 | 623 | 39.4 | 326.4 | 4.197556224 | 2.115942e-16 | 0.2880041 | 0.908 | 0 |  |  | False |  |  | melted in a sealed quartz ampoule at 1123 K for a few hours | Not mentioned | hot pressed at a pressure of 80 MPa for 2 h at 723 K under nitrogen atmosphere | Not mentioned | Not mentioned | Polycrystalline | Bulk
4137 | 4912 | ESTM | https://doi.org/10.1016/j.jallcom.2004.08.049 | Ag1.1 Sb0.8 Pb15.5 Te22.6 | Ag1.1Sb0.8Te22.6Pb15.5 | Ag1.1Sb0.8Pb15.5Te22.6 |  | Ag1−xPb18SbTe20 | Stoichiometric Formula |  | 2005 | 673 | 45 | 312 | 4.38048 | 2.027582e-16 | 0.3064515 | 0.962 | 0 |  |  | False |  |  | melted in a sealed quartz ampoule at 1123 K for a few hours | Not mentioned | hot pressed at a pressure of 80 MPa for 2 h at 723 K under nitrogen atmosphere | Not mentioned | Not mentioned | Polycrystalline | Bulk
4138 | 4913 | ESTM | https://doi.org/10.1016/j.jallcom.2004.08.049 | Ag1.1 Sb0.8 Pb15.5 Te22.6 | Ag1.1Sb0.8Te22.6Pb15.5 | Ag1.1Sb0.8Pb15.5Te22.6 |  | Ag1−xPb18SbTe20 | Stoichiometric Formula |  | 2005 | 373 | 50 | 320 | 5.12 | 0 | 0.187 | 1.11 | 0.07994412 |  |  | False |  |  | melted in a sealed quartz ampoule at 1123 K for a few hours | Not mentioned | hot pressed at a pressure of 80 MPa for 2 h at 723 K under nitrogen atmosphere | Not mentioned | Not mentioned | Polycrystalline | Bulk
4139 | 4914 | ESTM | https://doi.org/10.1016/j.jallcom.2004.08.049 | Ag1.1 Sb0.8 Pb15.5 Te22.6 | Ag1.1Sb0.8Te22.6Pb15.5 | Ag1.1Sb0.8Pb15.5Te22.6 |  | Ag1−xPb18SbTe20 | Stoichiometric Formula |  | 2005 | 423 | 43.5 | 360 | 5.6376 | 0 | 0.2275482 | 1.048 | 0 |  |  | False |  |  | melted in a sealed quartz ampoule at 1123 K for a few hours | Not mentioned | hot pressed at a pressure of 80 MPa for 2 h at 723 K under nitrogen atmosphere | Not mentioned | Not mentioned | Polycrystalline | Bulk
4140 | 4915 | ESTM | https://doi.org/10.1016/j.jallcom.2004.08.049 | Ag1.1 Sb0.8 Pb15.5 Te22.6 | Ag1.1Sb0.8Te22.6Pb15.5 | Ag1.1Sb0.8Pb15.5Te22.6 |  | Ag1−xPb18SbTe20 | Stoichiometric Formula |  | 2005 | 473 | 30.15 | 340 | 3.48534 | 0 | 0.1113896 | 1.48 | 3.737635e-16 |  |  | False |  |  | melted in a sealed quartz ampoule at 1123 K for a few hours | Not mentioned | hot pressed at a pressure of 80 MPa for 2 h at 723 K under nitrogen atmosphere | Not mentioned | Not mentioned | Polycrystalline | Bulk
4141 | 4916 | ESTM | https://doi.org/10.1016/j.jallcom.2004.08.049 | Ag1.1 Sb0.8 Pb15.5 Te22.6 | Ag1.1Sb0.8Te22.6Pb15.5 | Ag1.1Sb0.8Pb15.5Te22.6 |  | Ag1−xPb18SbTe20 | Stoichiometric Formula |  | 2005 | 523 | 26.85 | 320 | 2.74944 | 0 | 0.1485493 | 0.968 | 1.868442e-16 |  |  | False |  |  | melted in a sealed quartz ampoule at 1123 K for a few hours | Not mentioned | hot pressed at a pressure of 80 MPa for 2 h at 723 K under nitrogen atmosphere | Not mentioned | Not mentioned | Polycrystalline | Bulk
4142 | 4917 | ESTM | https://doi.org/10.1016/j.jallcom.2004.08.049 | Ag1.2 Sb0.8 Pb14.9 Te22.7 | Ag1.2Sb0.8Te22.7Pb14.9 | Ag1.2Sb0.8Pb14.9Te22.7 |  | Ag1−xPb18SbTe20 | Stoichiometric Formula |  | 2005 | 523 | 15.83 | 280 | 1.241072 | 0 | 0.06426541 | 1.01 | 0 |  |  | False |  |  | melted in a sealed quartz ampoule at 1123 K for a few hours | Not mentioned | hot pressed at a pressure of 80 MPa for 2 h at 723 K under nitrogen atmosphere | Not mentioned | Not mentioned | Polycrystalline | Bulk
4143 | 4918 | ESTM | https://doi.org/10.1016/j.jallcom.2004.08.049 | Ag1.2 Sb0.8 Pb14.9 Te22.7 | Ag1.2Sb0.8Te22.7Pb14.9 | Ag1.2Sb0.8Pb14.9Te22.7 |  | Ag1−xPb18SbTe20 | Stoichiometric Formula |  | 2005 | 473 | 15.47 | 344 | 1.83065792 | 1.212922e-16 | 0.08246678 | 1.05 | 1.682834e-16 |  |  | False |  |  | melted in a sealed quartz ampoule at 1123 K for a few hours | Not mentioned | hot pressed at a pressure of 80 MPa for 2 h at 723 K under nitrogen atmosphere | Not mentioned | Not mentioned | Polycrystalline | Bulk
4144 | 4919 | ESTM | https://doi.org/10.1016/j.jallcom.2004.08.049 | Ag1.2 Sb0.8 Pb14.9 Te22.7 | Ag1.2Sb0.8Te22.7Pb14.9 | Ag1.2Sb0.8Pb14.9Te22.7 |  | Ag1−xPb18SbTe20 | Stoichiometric Formula |  | 2005 | 573 | 21.12 | 289.6 | 1.771296 | 2.507144e-16 | 0.1063111 | 0.9547 | 1.305394e-16 |  |  | False |  |  | melted in a sealed quartz ampoule at 1123 K for a few hours | Not mentioned | hot pressed at a pressure of 80 MPa for 2 h at 723 K under nitrogen atmosphere | Not mentioned | Not mentioned | Polycrystalline | Bulk
4145 | 4920 | ESTM | https://doi.org/10.1016/j.jallcom.2004.08.049 | Ag1.2 Sb0.8 Pb14.9 Te22.7 | Ag1.2Sb0.8Te22.7Pb14.9 | Ag1.2Sb0.8Pb14.9Te22.7 |  | Ag1−xPb18SbTe20 | Stoichiometric Formula |  | 2005 | 373 | 23.15 | 404.8 | 3.793429376 | 2.34136e-16 | 0.1298118 | 1.09 | 6.414417e-16 |  |  | False |  |  | melted in a sealed quartz ampoule at 1123 K for a few hours | Not mentioned | hot pressed at a pressure of 80 MPa for 2 h at 723 K under nitrogen atmosphere | Not mentioned | Not mentioned | Polycrystalline | Bulk
4146 | 4921 | ESTM | https://doi.org/10.1016/j.jallcom.2004.08.049 | Ag1.2 Sb0.8 Pb14.9 Te22.7 | Ag1.2Sb0.8Te22.7Pb14.9 | Ag1.2Sb0.8Pb14.9Te22.7 |  | Ag1−xPb18SbTe20 | Stoichiometric Formula |  | 2005 | 423 | 18 | 438.5 | 3.4610805 | 0 | 0.1381167 | 1.06 | 2.009574e-16 |  |  | False |  |  | melted in a sealed quartz ampoule at 1123 K for a few hours | Not mentioned | hot pressed at a pressure of 80 MPa for 2 h at 723 K under nitrogen atmosphere | Not mentioned | Not mentioned | Polycrystalline | Bulk
4147 | 4922 | ESTM | https://doi.org/10.1016/j.jallcom.2004.08.049 | Ag1.2 Sb0.8 Pb14.9 Te22.7 | Ag1.2Sb0.8Te22.7Pb14.9 | Ag1.2Sb0.8Pb14.9Te22.7 |  | Ag1−xPb18SbTe20 | Stoichiometric Formula |  | 2005 | 623 | 31.47 | 316.8 | 3.1584 | 1.406058e-16 | 0.2138786 | 0.92 | 1.297726e-16 |  |  | False |  |  | melted in a sealed quartz ampoule at 1123 K for a few hours | Not mentioned | hot pressed at a pressure of 80 MPa for 2 h at 723 K under nitrogen atmosphere | Not mentioned | Not mentioned | Polycrystalline | Bulk
4148 | 4923 | ESTM | https://doi.org/10.1016/j.jallcom.2004.08.049 | Ag1.2 Sb0.8 Pb14.9 Te22.7 | Ag1.2Sb0.8Te22.7Pb14.9 | Ag1.2Sb0.8Pb14.9Te22.7 |  | Ag1−xPb18SbTe20 | Stoichiometric Formula |  | 2005 | 673 | 43.5 | 305 | 4.0465875 | 0 | 0.28 | 0.95 | 0.02381706 |  |  | False |  |  | melted in a sealed quartz ampoule at 1123 K for a few hours | Not mentioned | hot pressed at a pressure of 80 MPa for 2 h at 723 K under nitrogen atmosphere | Not mentioned | Not mentioned | Polycrystalline | Bulk
4149 | 4924 | ESTM | https://doi.org/10.1016/j.jallcom.2004.08.049 | Ag1.3 Sb0.9 Pb15.7 Te22 | Ag1.3Sb0.9Te22Pb15.7 | Ag1.3Sb0.9Pb15.7Te22.0 |  | Ag1−xPb18SbTe20 | Stoichiometric Formula |  | 2005 | 623 | 16.7 | 40 | 0.02672 | 1.298446e-16 | 0.001585387 | 1.05 | 1.367745e-16 |  |  | False |  |  | melted in a sealed quartz ampoule at 1123 K for a few hours | Not mentioned | hot pressed at a pressure of 80 MPa for 2 h at 723 K under nitrogen atmosphere | Not mentioned | Not mentioned | Polycrystalline | Bulk
4150 | 4925 | ESTM | https://doi.org/10.1016/j.jallcom.2004.08.049 | Ag1.3 Sb0.9 Pb15.7 Te22 | Ag1.3Sb0.9Te22Pb15.7 | Ag1.3Sb0.9Pb15.7Te22.0 |  | Ag1−xPb18SbTe20 | Stoichiometric Formula |  | 2005 | 473 | 7.33 | -99.2 | 0.0721318912 | 0 | 0.00343589 | 0.993 | 3.786625e-16 |  |  | False |  |  | melted in a sealed quartz ampoule at 1123 K for a few hours | Not mentioned | hot pressed at a pressure of 80 MPa for 2 h at 723 K under nitrogen atmosphere | Not mentioned | Not mentioned | Polycrystalline | Bulk
4151 | 4926 | ESTM | https://doi.org/10.1016/j.jallcom.2004.08.049 | Ag1.3 Sb0.9 Pb15.7 Te22 | Ag1.3Sb0.9Te22Pb15.7 | Ag1.3Sb0.9Pb15.7Te22.0 |  | Ag1−xPb18SbTe20 | Stoichiometric Formula |  | 2005 | 573 | 12.5 | -91.2 | 0.103968 | 1.334813e-16 | 0.005792849 | 1.0284 | 1.497297e-16 |  |  | False |  |  | melted in a sealed quartz ampoule at 1123 K for a few hours | Not mentioned | hot pressed at a pressure of 80 MPa for 2 h at 723 K under nitrogen atmosphere | Not mentioned | Not mentioned | Polycrystalline | Bulk
4152 | 4927 | ESTM | https://doi.org/10.1016/j.jallcom.2004.08.049 | Ag1.3 Sb0.9 Pb15.7 Te22 | Ag1.3Sb0.9Te22Pb15.7 | Ag1.3Sb0.9Pb15.7Te22.0 |  | Ag1−xPb18SbTe20 | Stoichiometric Formula |  | 2005 | 423 | 8.33 | 153.6 | 0.1965293568 | 0 | 0.008313192 | 1 | 0 |  |  | False |  |  | melted in a sealed quartz ampoule at 1123 K for a few hours | Not mentioned | hot pressed at a pressure of 80 MPa for 2 h at 723 K under nitrogen atmosphere | Not mentioned | Not mentioned | Polycrystalline | Bulk
4153 | 4928 | ESTM | https://doi.org/10.1016/j.jallcom.2004.08.049 | Ag1.3 Sb0.9 Pb15.7 Te22 | Ag1.3Sb0.9Te22Pb15.7 | Ag1.3Sb0.9Pb15.7Te22.0 |  | Ag1−xPb18SbTe20 | Stoichiometric Formula |  | 2005 | 523 | 9.13 | -171.2 | 0.2675951872 | 2.074445e-16 | 0.01385666 | 1.01 | 1.251906e-16 |  |  | False |  |  | melted in a sealed quartz ampoule at 1123 K for a few hours | Not mentioned | hot pressed at a pressure of 80 MPa for 2 h at 723 K under nitrogen atmosphere | Not mentioned | Not mentioned | Polycrystalline | Bulk
4154 | 4929 | ESTM | https://doi.org/10.1016/j.jallcom.2004.08.049 | Ag1.3 Sb0.9 Pb15.7 Te22 | Ag1.3Sb0.9Te22Pb15.7 | Ag1.3Sb0.9Pb15.7Te22.0 |  | Ag1−xPb18SbTe20 | Stoichiometric Formula |  | 2005 | 673 | 23.17 | 140.8 | 0.4593369088 | 1.208506e-16 | 0.02916356 | 1.06 | 2.379303e-16 |  |  | False |  |  | melted in a sealed quartz ampoule at 1123 K for a few hours | Not mentioned | hot pressed at a pressure of 80 MPa for 2 h at 723 K under nitrogen atmosphere | Not mentioned | Not mentioned | Polycrystalline | Bulk
4155 | 4931 | ESTM | https://doi.org/10.1016/j.jallcom.2004.09.036 | Co1 Si1 | CoSi | CoSi |  |  | Stoichiometric Formula |  | 2005 | 320 | 5551.9 | -79.4 | 35.00118 | 0 | 0.08179039 | 13.694 | 1.69675e-16 |  |  | False |  |  | melted together in an arc melting furnace on a round-shaped water-cooled copper hearth under a purified Ar atmosphere and then remelted | Not mentioned | rystal growth was performed on an optical floating zone system in Ar | Not mentioned | Not mentioned | Single Crystal | Bulk
4156 | 4932 | ESTM | https://doi.org/10.1016/j.jallcom.2004.09.036 | Co1 Si0.98 Ge0.02 | Co1Si0.98Ge0.02 | CoSi0.98Ge0.02 |  |  | Stoichiometric Formula |  | 2005 | 320 | 5843.7 | -81.453 | 38.77056 | 1.832686e-16 | 0.1027035 | 12.08 | 0 |  |  | False |  |  | melted together in an arc melting furnace on a round-shaped water-cooled copper hearth under a purified Ar atmosphere and then remelted | Not mentioned | rystal growth was performed on an optical floating zone system in Ar | Not mentioned | Not mentioned | Polycrystalline | Bulk
4157 | 4933 | ESTM | https://doi.org/10.1016/j.jallcom.2004.09.036 | Co1 Si0.995 B0.005 | Co1Si0.995B0.005 | CoSi0.995B0.005 |  |  | Stoichiometric Formula |  | 2005 | 320 | 7053 | -82.28 | 47.7488 | 1.488085e-16 | 0.1078 | 14.06 | 0.008110984 |  |  | False |  |  | melted together in an arc melting furnace on a round-shaped water-cooled copper hearth under a purified Ar atmosphere and then remelted | Not mentioned | rystal growth was performed on an optical floating zone system in Ar | Not mentioned | Not mentioned | Single Crystal | Bulk
4158 | 4935 | ESTM | https://doi.org/10.1016/j.jallcom.2016.01.190 | Sn0.98 In0.02 Se1 | In0.02Sn0.98Se1 | Sn0.98In0.02Se |  |  | Stoichiometric Formula |  | 2016 | 373 | 0.35 | 391 | 0.05350835 | 1.296787e-16 | 0.002494827 | 0.8 | 0 |  |  | False |  |  | grounded using mortar pestle. | Not mentioned | spark plasma sintering at ~6 Pa in a pressure of 60 MPa at 773 K, a heating rate of 50 °C/min and a soaking time of ∼10 min | 773 | 72h | Polycrystalline | Bulk
4159 | 4936 | ESTM | https://doi.org/10.1016/j.jallcom.2016.01.190 | Sn0.98 In0.02 Se1 | In0.02Sn0.98Se1 | Sn0.98In0.02Se |  |  | Stoichiometric Formula |  | 2016 | 423 | 0.46 | 440 | 0.089056 | 0 | 0.005261269 | 0.716 | 0 |  |  | False |  |  | grounded using mortar pestle. | Not mentioned | spark plasma sintering at ~6 Pa in a pressure of 60 MPa at 773 K, a heating rate of 50 °C/min and a soaking time of ∼10 min | 773 | 72h | Polycrystalline | Bulk
4160 | 4938 | ESTM | https://doi.org/10.1016/j.jallcom.2016.01.190 | Sn0.98 In0.02 Se1 | In0.02Sn0.98Se1 | Sn0.98In0.02Se |  |  | Stoichiometric Formula |  | 2016 | 523 | 0.7 | 492 | 0.1694448 | 1.638031e-16 | 0.01404432 | 0.631 | 2.470357e-16 |  |  | False |  |  | grounded using mortar pestle. | Not mentioned | spark plasma sintering at ~6 Pa in a pressure of 60 MPa at 773 K, a heating rate of 50 °C/min and a soaking time of ∼10 min | 773 | 72h | Polycrystalline | Bulk
4161 | 4940 | ESTM | https://doi.org/10.1016/j.jallcom.2016.01.190 | Sn0.98 In0.02 Se1 | In0.02Sn0.98Se1 | Sn0.98In0.02Se |  |  | Stoichiometric Formula |  | 2016 | 623 | 1.25 | 493 | 0.30381125 | 0 | 0.029 | 0.62 | 0.05269415 |  |  | False |  |  | grounded using mortar pestle. | Not mentioned | spark plasma sintering at ~6 Pa in a pressure of 60 MPa at 773 K, a heating rate of 50 °C/min and a soaking time of ∼10 min | 773 | 72h | Polycrystalline | Bulk
4162 | 4941 | ESTM | https://doi.org/10.1016/j.jallcom.2016.01.190 | Sn0.98 In0.02 Se1 | In0.02Sn0.98Se1 | Sn0.98In0.02Se |  |  | Stoichiometric Formula |  | 2016 | 673 | 1.95 | 461 | 0.41441595 | 0 | 0.046 | 0.63 | 0.03760547 |  |  | False |  |  | grounded using mortar pestle. | Not mentioned | spark plasma sintering at ~6 Pa in a pressure of 60 MPa at 773 K, a heating rate of 50 °C/min and a soaking time of ∼10 min | 773 | 72h | Polycrystalline | Bulk
4163 | 4942 | ESTM | https://doi.org/10.1016/j.jallcom.2016.01.190 | Sn0.98 In0.02 Se1 | In0.02Sn0.98Se1 | Sn0.98In0.02Se |  |  | Stoichiometric Formula |  | 2016 | 723 | 3.24 | 425 | 0.585225 | 0 | 0.0662156 | 0.639 | 0 |  |  | False |  |  | grounded using mortar pestle. | Not mentioned | spark plasma sintering at ~6 Pa in a pressure of 60 MPa at 773 K, a heating rate of 50 °C/min and a soaking time of ∼10 min | 773 | 72h | Polycrystalline | Bulk
4164 | 4943 | ESTM | https://doi.org/10.1016/j.jallcom.2016.01.190 | Sn0.98 In0.02 Se1 | In0.02Sn0.98Se1 | Sn0.98In0.02Se |  |  | Stoichiometric Formula |  | 2016 | 773 | 5.82 | 378 | 0.83158488 | 0 | 0.098 | 0.67 | 0.02099435 |  |  | False |  |  | grounded using mortar pestle. | Not mentioned | spark plasma sintering at ~6 Pa in a pressure of 60 MPa at 773 K, a heating rate of 50 °C/min and a soaking time of ∼10 min | 773 | 72h | Polycrystalline | Bulk
4165 | 4944 | ESTM | https://doi.org/10.1016/j.jallcom.2016.01.190 | Sn1 Se1 | SnSe | SnSe |  |  | Stoichiometric Formula |  | 2016 | 323 | 1.17 | 357 | 0.14911533 | 0 | 0.006 | 0.88 | 0.08779827 |  |  | False |  |  | grounded using mortar pestle. | Not mentioned | spark plasma sintering at ~6 Pa in a pressure of 60 MPa at 773 K, a heating rate of 50 °C/min and a soaking time of ∼10 min | 773 | 72h | Polycrystalline | Bulk
4166 | 4945 | ESTM | https://doi.org/10.1016/j.jallcom.2016.01.190 | Sn1 Se1 | SnSe | SnSe |  |  | Stoichiometric Formula |  | 2016 | 373 | 2.34 | 379 | 0.33611994 | 0 | 0.016 | 0.77 | 0.01763586 |  |  | False |  |  | grounded using mortar pestle. | Not mentioned | spark plasma sintering at ~6 Pa in a pressure of 60 MPa at 773 K, a heating rate of 50 °C/min and a soaking time of ∼10 min | 773 | 72h | Polycrystalline | Bulk
4167 | 4946 | ESTM | https://doi.org/10.1016/j.jallcom.2016.01.190 | Sn1 Se1 | SnSe | SnSe |  |  | Stoichiometric Formula |  | 2016 | 423 | 3.59 | 397 | 0.56581631 | 1.962162e-16 | 0.037 | 0.69 | 0.06251352 |  |  | False |  |  | grounded using mortar pestle. | Not mentioned | spark plasma sintering at ~6 Pa in a pressure of 60 MPa at 773 K, a heating rate of 50 °C/min and a soaking time of ∼10 min | 773 | 72h | Polycrystalline | Bulk
4168 | 4947 | ESTM | https://doi.org/10.1016/j.jallcom.2016.01.190 | Sn1 Se1 | SnSe | SnSe |  |  | Stoichiometric Formula |  | 2016 | 523 | 3.36 | 371 | 0.46247376 | 0 | 0.04031229608 | 0.6 | 1.721285e-16 |  |  | False |  |  | grounded using mortar pestle. | Not mentioned | spark plasma sintering at ~6 Pa in a pressure of 60 MPa at 773 K, a heating rate of 50 °C/min and a soaking time of ∼10 min | 773 | 72h | Polycrystalline | Bulk
4169 | 4948 | ESTM | https://doi.org/10.1016/j.jallcom.2016.01.190 | Sn1 Se1 | SnSe | SnSe |  |  | Stoichiometric Formula |  | 2016 | 573 | 3.28 | 384 | 0.48365568 | 0 | 0.04469915 | 0.62 | 0 |  |  | False |  |  | grounded using mortar pestle. | Not mentioned | spark plasma sintering at ~6 Pa in a pressure of 60 MPa at 773 K, a heating rate of 50 °C/min and a soaking time of ∼10 min | 773 | 72h | Polycrystalline | Bulk
4170 | 4949 | ESTM | https://doi.org/10.1016/j.jallcom.2016.01.190 | Sn1 Se1 | SnSe | SnSe |  |  | Stoichiometric Formula |  | 2016 | 473 | 4.22 | 391 | 0.64515782 | 1.720855e-16 | 0.045 | 0.67 | 0.01213814 |  |  | False |  |  | grounded using mortar pestle. | Not mentioned | spark plasma sintering at ~6 Pa in a pressure of 60 MPa at 773 K, a heating rate of 50 °C/min and a soaking time of ∼10 min | 773 | 72h | Polycrystalline | Bulk
4171 | 4950 | ESTM | https://doi.org/10.1016/j.jallcom.2016.01.190 | Sn1 Se1 | SnSe | SnSe |  |  | Stoichiometric Formula |  | 2016 | 623 | 4.69 | 384 | 0.69156864 | 1.605369e-16 | 0.07302496 | 0.59 | 0 |  |  | False |  |  | grounded using mortar pestle. | Not mentioned | spark plasma sintering at ~6 Pa in a pressure of 60 MPa at 773 K, a heating rate of 50 °C/min and a soaking time of ∼10 min | 773 | 72h | Polycrystalline | Bulk
4172 | 4951 | ESTM | https://doi.org/10.1016/j.jallcom.2016.01.190 | Sn1 Se1 | SnSe | SnSe |  |  | Stoichiometric Formula |  | 2016 | 673 | 7.77 | 375 | 1.09265625 | 2.032154e-16 | 0.1441878 | 0.51 | 3.849921e-16 |  |  | False |  |  | grounded using mortar pestle. | Not mentioned | spark plasma sintering at ~6 Pa in a pressure of 60 MPa at 773 K, a heating rate of 50 °C/min and a soaking time of ∼10 min | 773 | 72h | Polycrystalline | Bulk
4173 | 4952 | ESTM | https://doi.org/10.1016/j.jallcom.2016.01.190 | Sn1 Se1 | SnSe | SnSe |  |  | Stoichiometric Formula |  | 2016 | 723 | 13.24 | 356 | 1.67798464 | 0 | 0.2091695 | 0.58 | 1.326942e-16 |  |  | False |  |  | grounded using mortar pestle. | Not mentioned | spark plasma sintering at ~6 Pa in a pressure of 60 MPa at 773 K, a heating rate of 50 °C/min and a soaking time of ∼10 min | 773 | 72h | Polycrystalline | Bulk
4174 | 4953 | ESTM | https://doi.org/10.1016/j.jallcom.2016.01.190 | Sn1 Se1 | SnSe | SnSe |  |  | Stoichiometric Formula |  | 2016 | 773 | 25.7 | 325 | 2.7145625 | 0 | 0.3747066 | 0.56 | 2.962913e-16 |  |  | False |  |  | grounded using mortar pestle. | Not mentioned | spark plasma sintering at ~6 Pa in a pressure of 60 MPa at 773 K, a heating rate of 50 °C/min and a soaking time of ∼10 min | 773 | 72h | Polycrystalline | Bulk
4175 | 4954 | ESTM | https://doi.org/10.1016/j.jmat.2019.12.003 | Sn1 S1 | SnS | SnS |  |  | Stoichiometric Formula |  | 2020 | 300 | 0.001 | 525 | 0.000275625 | 0 | 5.864362e-06 | 1.41 | 1.444374e-16 |  |  | False |  |  | ball-milled at 450 rpm for 900 min | Not mentioned | spark plasma sintering at 850 K for 7 min under an axial pressure of 50 MPa in vacuum | Not mentioned | Not mentioned | Polycrystalline | Bulk
4176 | 4955 | ESTM | https://doi.org/10.1016/j.jmat.2019.12.003 | Sn1 S1 | SnS | SnS |  |  | Stoichiometric Formula |  | 2020 | 400 | 0.005 | 579 | 0.001676205 | 1.293639e-16 | 6.151211e-05 | 1.09 | 2.203229e-16 |  |  | False |  |  | ball-milled at 450 rpm for 900 min | Not mentioned | spark plasma sintering at 850 K for 7 min under an axial pressure of 50 MPa in vacuum | Not mentioned | Not mentioned | Polycrystalline | Bulk
4177 | 4956 | ESTM | https://doi.org/10.1016/j.jmat.2019.12.003 | Sn1 S1 | SnS | SnS |  |  | Stoichiometric Formula |  | 2020 | 500 | 0.025 | 624 | 0.0097344 | 0 | 0.0005562514 | 0.875 | 0 |  |  | False |  |  | ball-milled at 450 rpm for 900 min | Not mentioned | spark plasma sintering at 850 K for 7 min under an axial pressure of 50 MPa in vacuum | Not mentioned | Not mentioned | Polycrystalline | Bulk
4178 | 4957 | ESTM | https://doi.org/10.1016/j.jmat.2019.12.003 | Sn1 S1 | SnS | SnS |  |  | Stoichiometric Formula |  | 2020 | 600 | 0.17 | 653 | 0.07248953 | 0 | 0.005505534 | 0.79 | 1.575436e-16 |  |  | False |  |  | ball-milled at 450 rpm for 900 min | Not mentioned | spark plasma sintering at 850 K for 7 min under an axial pressure of 50 MPa in vacuum | Not mentioned | Not mentioned | Polycrystalline | Bulk
4179 | 4958 | ESTM | https://doi.org/10.1016/j.jmat.2019.12.003 | Sn1 S1 | SnS | SnS |  |  | Stoichiometric Formula |  | 2020 | 700 | 0.8 | 620 | 0.30752 | 1.805123e-16 | 0.0285496 | 0.754 | 1.215235e-16 |  |  | False |  |  | ball-milled at 450 rpm for 900 min | Not mentioned | spark plasma sintering at 850 K for 7 min under an axial pressure of 50 MPa in vacuum | Not mentioned | Not mentioned | Polycrystalline | Bulk
4180 | 4959 | ESTM | https://doi.org/10.1016/j.jmat.2019.12.003 | Sn1 S1 | SnS | SnS |  |  | Stoichiometric Formula |  | 2020 | 800 | 3 | 548 | 0.900912 | 1.232332e-16 | 0.1029614 | 0.7 | 5.391454e-16 |  |  | False |  |  | ball-milled at 450 rpm for 900 min | Not mentioned | spark plasma sintering at 850 K for 7 min under an axial pressure of 50 MPa in vacuum | Not mentioned | Not mentioned | Polycrystalline | Bulk
4181 | 4960 | ESTM | https://doi.org/10.1016/j.jmst.2020.12.063 | Sn0.87 Mn0.1 Bi0.03 Te1 | Mn0.1Sn0.87Bi0.03Te1 | Sn0.87Mn0.1Bi0.03Te |  |  | Stoichiometric Formula |  | 2021 | 323 | 2655 | 60 | 9.558 | 0 | 0.07286368 | 4.237 | 0 |  |  | False |  |  | starting powders put in a rocking furnace and heated slowly for 4 h to 950 °C. This temperature was maintained for 12 h immediately after which water quenching was done | Not mentioned | hot press at temperature of 550 °C for 1 h under an axial pressure of 80 MPa in an Ar atmosphere | 873 | 48h | Polycrystalline | Bulk
4182 | 4961 | ESTM | https://doi.org/10.1016/j.jmst.2020.12.063 | Sn0.87 Mn0.1 Bi0.03 Te1 | Mn0.1Sn0.87Bi0.03Te1 | Sn0.87Mn0.1Bi0.03Te |  |  | Stoichiometric Formula |  | 2021 | 373 | 2400 | 64 | 9.8304 | 0 | 0.08998133 | 4.075 | 1.542296e-16 |  |  | False |  |  | starting powders put in a rocking furnace and heated slowly for 4 h to 950 °C. This temperature was maintained for 12 h immediately after which water quenching was done | Not mentioned | hot press at temperature of 550 °C for 1 h under an axial pressure of 80 MPa in an Ar atmosphere | 873 | 48h | Polycrystalline | Bulk
4183 | 4962 | ESTM | https://doi.org/10.1016/j.jmst.2020.12.063 | Sn0.87 Mn0.1 Bi0.03 Te1 | Mn0.1Sn0.87Bi0.03Te1 | Sn0.87Mn0.1Bi0.03Te |  |  | Stoichiometric Formula |  | 2021 | 423 | 2180 | 72 | 11.30112 | 0 | 0.119509344 | 4 | 1.16123e-16 |  |  | False |  |  | starting powders put in a rocking furnace and heated slowly for 4 h to 950 °C. This temperature was maintained for 12 h immediately after which water quenching was done | Not mentioned | hot press at temperature of 550 °C for 1 h under an axial pressure of 80 MPa in an Ar atmosphere | 873 | 48h | Polycrystalline | Bulk
4184 | 4963 | ESTM | https://doi.org/10.1016/j.jmst.2020.12.063 | Sn0.87 Mn0.1 Bi0.03 Te1 | Mn0.1Sn0.87Bi0.03Te1 | Sn0.87Mn0.1Bi0.03Te |  |  | Stoichiometric Formula |  | 2021 | 473 | 1980 | 87.4 | 15.1247448 | 1.174471e-16 | 0.1858183 | 3.85 | 1.493694e-16 |  |  | False |  |  | starting powders put in a rocking furnace and heated slowly for 4 h to 950 °C. This temperature was maintained for 12 h immediately after which water quenching was done | Not mentioned | hot press at temperature of 550 °C for 1 h under an axial pressure of 80 MPa in an Ar atmosphere | 873 | 48h | Polycrystalline | Bulk
4185 | 4964 | ESTM | https://doi.org/10.1016/j.jmst.2020.12.063 | Sn0.87 Mn0.1 Bi0.03 Te1 | Mn0.1Sn0.87Bi0.03Te1 | Sn0.87Mn0.1Bi0.03Te |  |  | Stoichiometric Formula |  | 2021 | 523 | 1792 | 94 | 15.834112 | 0 | 0.226511 | 3.656 | 1.225352e-16 |  |  | False |  |  | starting powders put in a rocking furnace and heated slowly for 4 h to 950 °C. This temperature was maintained for 12 h immediately after which water quenching was done | Not mentioned | hot press at temperature of 550 °C for 1 h under an axial pressure of 80 MPa in an Ar atmosphere | 873 | 48h | Polycrystalline | Bulk
4186 | 4965 | ESTM | https://doi.org/10.1016/j.jmst.2020.12.063 | Sn0.87 Mn0.1 Bi0.03 Te1 | Mn0.1Sn0.87Bi0.03Te1 | Sn0.87Mn0.1Bi0.03Te |  |  | Stoichiometric Formula |  | 2021 | 623 | 1547.6 | 106 | 17.3888336 | 2.043101e-16 | 0.3218432 | 3.366 | 1.724788e-16 |  |  | False |  |  | starting powders put in a rocking furnace and heated slowly for 4 h to 950 °C. This temperature was maintained for 12 h immediately after which water quenching was done | Not mentioned | hot press at temperature of 550 °C for 1 h under an axial pressure of 80 MPa in an Ar atmosphere | 873 | 48h | Polycrystalline | Bulk
4187 | 4966 | ESTM | https://doi.org/10.1016/j.jmst.2020.12.063 | Sn0.87 Mn0.1 Bi0.03 Te1 | Mn0.1Sn0.87Bi0.03Te1 | Sn0.87Mn0.1Bi0.03Te |  |  | Stoichiometric Formula |  | 2021 | 773 | 1000 | 144 | 20.467 | 0.01314311 | 0.5925465 | 2.67 | 3.476394e-08 |  |  | False |  |  | starting powders put in a rocking furnace and heated slowly for 4 h to 950 °C. This temperature was maintained for 12 h immediately after which water quenching was done | Not mentioned | hot press at temperature of 550 °C for 1 h under an axial pressure of 80 MPa in an Ar atmosphere | 873 | 48h | Polycrystalline | Bulk
4188 | 4967 | ESTM | https://doi.org/10.1016/j.jmst.2020.12.063 | Sn0.91 Mn0.08 Bi0.01 Te1 | Mn0.08Sn0.91Bi0.01Te1 | Sn0.91Mn0.08Bi0.01Te |  |  | Stoichiometric Formula |  | 2021 | 323 | 3220 | 51 | 8.37522 | 0 | 0.06276557 | 4.31 | 0 |  |  | False |  |  | starting powders put in a rocking furnace and heated slowly for 4 h to 950 °C. This temperature was maintained for 12 h immediately after which water quenching was done | Not mentioned | hot press at temperature of 550 °C for 1 h under an axial pressure of 80 MPa in an Ar atmosphere | 873 | 48h | Polycrystalline | Bulk
4189 | 4968 | ESTM | https://doi.org/10.1016/j.jmst.2020.12.063 | Sn0.91 Mn0.08 Bi0.01 Te1 | Mn0.08Sn0.91Bi0.01Te1 | Sn0.91Mn0.08Bi0.01Te |  |  | Stoichiometric Formula |  | 2021 | 373 | 2970 | 59.5 | 10.5145425 | 0 | 0.09280465 | 4.226 | 1.495376e-16 |  |  | False |  |  | starting powders put in a rocking furnace and heated slowly for 4 h to 950 °C. This temperature was maintained for 12 h immediately after which water quenching was done | Not mentioned | hot press at temperature of 550 °C for 1 h under an axial pressure of 80 MPa in an Ar atmosphere | 873 | 48h | Polycrystalline | Bulk
4190 | 4969 | ESTM | https://doi.org/10.1016/j.jmst.2020.12.063 | Sn0.91 Mn0.08 Bi0.01 Te1 | Mn0.08Sn0.91Bi0.01Te1 | Sn0.91Mn0.08Bi0.01Te |  |  | Stoichiometric Formula |  | 2021 | 423 | 2678 | 63.8 | 10.90063832 | 1.62959e-16 | 0.1124627 | 4.1 | 2.467981e-16 |  |  | False |  |  | starting powders put in a rocking furnace and heated slowly for 4 h to 950 °C. This temperature was maintained for 12 h immediately after which water quenching was done | Not mentioned | hot press at temperature of 550 °C for 1 h under an axial pressure of 80 MPa in an Ar atmosphere | 873 | 48h | Polycrystalline | Bulk
4191 | 4970 | ESTM | https://doi.org/10.1016/j.jmst.2020.12.063 | Sn0.91 Mn0.08 Bi0.01 Te1 | Mn0.08Sn0.91Bi0.01Te1 | Sn0.91Mn0.08Bi0.01Te |  |  | Stoichiometric Formula |  | 2021 | 473 | 2400 | 75.45 | 13.662486 | 0 | 0.1628618 | 3.968 | 1.704241e-16 |  |  | False |  |  | starting powders put in a rocking furnace and heated slowly for 4 h to 950 °C. This temperature was maintained for 12 h immediately after which water quenching was done | Not mentioned | hot press at temperature of 550 °C for 1 h under an axial pressure of 80 MPa in an Ar atmosphere | 873 | 48h | Polycrystalline | Bulk
4192 | 4971 | ESTM | https://doi.org/10.1016/j.jmst.2020.12.063 | Sn0.91 Mn0.08 Bi0.01 Te1 | Mn0.08Sn0.91Bi0.01Te1 | Sn0.91Mn0.08Bi0.01Te |  |  | Stoichiometric Formula |  | 2021 | 523 | 2160 | 88 | 16.72704 | 0 | 0.2311354 | 3.7849 | 2.401673e-16 |  |  | False |  |  | starting powders put in a rocking furnace and heated slowly for 4 h to 950 °C. This temperature was maintained for 12 h immediately after which water quenching was done | Not mentioned | hot press at temperature of 550 °C for 1 h under an axial pressure of 80 MPa in an Ar atmosphere | 873 | 48h | Polycrystalline | Bulk
4193 | 4972 | ESTM | https://doi.org/10.1016/j.jmst.2020.12.063 | Sn0.91 Mn0.08 Bi0.01 Te1 | Mn0.08Sn0.91Bi0.01Te1 | Sn0.91Mn0.08Bi0.01Te |  |  | Stoichiometric Formula |  | 2021 | 773 | 1160 | 144 | 24.05376 | 0 | 0.7497402 | 2.48 | 1.48081e-16 |  |  | False |  |  | starting powders put in a rocking furnace and heated slowly for 4 h to 950 °C. This temperature was maintained for 12 h immediately after which water quenching was done | Not mentioned | hot press at temperature of 550 °C for 1 h under an axial pressure of 80 MPa in an Ar atmosphere | 873 | 48h | Polycrystalline | Bulk
4194 | 4973 | ESTM | https://doi.org/10.1016/j.jmst.2020.12.063 | Sn1 Te1 | SnTe | SnTe |  |  | Stoichiometric Formula |  | 2021 | 323 | 5756 | 30.4 | 5.31946496 | 1.669676e-16 | 0.01669764 | 10.29 | 2.077807e-16 |  |  | False |  |  | starting powders put in a rocking furnace and heated slowly for 4 h to 950 °C. This temperature was maintained for 12 h immediately after which water quenching was done | Not mentioned | hot press at temperature of 550 °C for 1 h under an axial pressure of 80 MPa in an Ar atmosphere | 873 | 48h | Polycrystalline | Bulk
4195 | 4974 | ESTM | https://doi.org/10.1016/j.jmst.2020.12.063 | Sn1 Te1 | SnTe | SnTe |  |  | Stoichiometric Formula |  | 2021 | 373 | 4976 | 32.6 | 5.28829376 | 1.679518e-16 | 0.02004607 | 9.84 | 1.730736e-16 |  |  | False |  |  | starting powders put in a rocking furnace and heated slowly for 4 h to 950 °C. This temperature was maintained for 12 h immediately after which water quenching was done | Not mentioned | hot press at temperature of 550 °C for 1 h under an axial pressure of 80 MPa in an Ar atmosphere | 873 | 48h | Polycrystalline | Bulk
4196 | 4975 | ESTM | https://doi.org/10.1016/j.jmst.2020.12.063 | Sn1 Te1 | SnTe | SnTe |  |  | Stoichiometric Formula |  | 2021 | 423 | 4315 | 37 | 5.907235 | 0 | 0.02686839 | 9.3 | 1.291275e-16 |  |  | False |  |  | starting powders put in a rocking furnace and heated slowly for 4 h to 950 °C. This temperature was maintained for 12 h immediately after which water quenching was done | Not mentioned | hot press at temperature of 550 °C for 1 h under an axial pressure of 80 MPa in an Ar atmosphere | 873 | 48h | Polycrystalline | Bulk
4197 | 4976 | ESTM | https://doi.org/10.1016/j.jmst.2020.12.063 | Sn1 Te1 | SnTe | SnTe |  |  | Stoichiometric Formula |  | 2021 | 473 | 3773.8 | 42 | 6.6569832 | 0 | 0.03557913 | 8.85 | 0 |  |  | False |  |  | starting powders put in a rocking furnace and heated slowly for 4 h to 950 °C. This temperature was maintained for 12 h immediately after which water quenching was done | Not mentioned | hot press at temperature of 550 °C for 1 h under an axial pressure of 80 MPa in an Ar atmosphere | 873 | 48h | Polycrystalline | Bulk
4198 | 4977 | ESTM | https://doi.org/10.1016/j.jmst.2020.12.063 | Sn1 Te1 | SnTe | SnTe |  |  | Stoichiometric Formula |  | 2021 | 523 | 3300 | 48 | 7.6032 | 1.168164e-16 | 0.04790932 | 8.3 | 2.896678e-16 |  |  | False |  |  | starting powders put in a rocking furnace and heated slowly for 4 h to 950 °C. This temperature was maintained for 12 h immediately after which water quenching was done | Not mentioned | hot press at temperature of 550 °C for 1 h under an axial pressure of 80 MPa in an Ar atmosphere | 873 | 48h | Polycrystalline | Bulk
4199 | 4978 | ESTM | https://doi.org/10.1016/j.jmst.2020.12.063 | Sn1 Te1 | SnTe | SnTe |  |  | Stoichiometric Formula |  | 2021 | 573 | 2840 | 54 | 8.28144 | 0 | 0.06190015 | 7.666 | 1.120982e-16 |  |  | False |  |  | starting powders put in a rocking furnace and heated slowly for 4 h to 950 °C. This temperature was maintained for 12 h immediately after which water quenching was done | Not mentioned | hot press at temperature of 550 °C for 1 h under an axial pressure of 80 MPa in an Ar atmosphere | 873 | 48h | Polycrystalline | Bulk
4200 | 4979 | ESTM | https://doi.org/10.1016/j.jmst.2020.12.063 | Sn1 Te1 | SnTe | SnTe |  |  | Stoichiometric Formula |  | 2021 | 623 | 2464.3 | 65 | 10.4116675 | 0 | 0.09338423 | 6.946 | 1.486095e-16 |  |  | False |  |  | starting powders put in a rocking furnace and heated slowly for 4 h to 950 °C. This temperature was maintained for 12 h immediately after which water quenching was done | Not mentioned | hot press at temperature of 550 °C for 1 h under an axial pressure of 80 MPa in an Ar atmosphere | 873 | 48h | Polycrystalline | Bulk
4201 | 4980 | ESTM | https://doi.org/10.1016/j.jmst.2020.12.063 | Sn1 Te1 | SnTe | SnTe |  |  | Stoichiometric Formula |  | 2021 | 673 | 2131 | 73.25 | 11.43401 | 0 | 0.1238148 | 6.215 | 4.483401e-16 |  |  | False |  |  | starting powders put in a rocking furnace and heated slowly for 4 h to 950 °C. This temperature was maintained for 12 h immediately after which water quenching was done | Not mentioned | hot press at temperature of 550 °C for 1 h under an axial pressure of 80 MPa in an Ar atmosphere | 873 | 48h | Polycrystalline | Bulk
4202 | 4981 | ESTM | https://doi.org/10.1016/j.jmst.2020.12.063 | Sn1 Te1 | SnTe | SnTe |  |  | Stoichiometric Formula |  | 2021 | 723 | 1827.4 | 83.5 | 12.74108965 | 0 | 0.1666692 | 5.527 | 1.665309e-16 |  |  | False |  |  | starting powders put in a rocking furnace and heated slowly for 4 h to 950 °C. This temperature was maintained for 12 h immediately after which water quenching was done | Not mentioned | hot press at temperature of 550 °C for 1 h under an axial pressure of 80 MPa in an Ar atmosphere | 873 | 48h | Polycrystalline | Bulk
4203 | 4982 | ESTM | https://doi.org/10.1016/j.jmst.2020.12.063 | Sn1 Te1 | SnTe | SnTe |  |  | Stoichiometric Formula |  | 2021 | 773 | 1565.5 | 100 | 15.655 | 0 | 0.248487 | 4.87 | 2.233966e-16 |  |  | False |  |  | starting powders put in a rocking furnace and heated slowly for 4 h to 950 °C. This temperature was maintained for 12 h immediately after which water quenching was done | Not mentioned | hot press at temperature of 550 °C for 1 h under an axial pressure of 80 MPa in an Ar atmosphere | 873 | 48h | Polycrystalline | Bulk
4204 | 4983 | ESTM | https://doi.org/10.1016/j.jpcs.2010.06.006 | Zn0.96 Al0.04 O1 | Al0.04Zn0.96O1 | Zn0.96Al0.04O |  | Zn1−xAlxO | Stoichiometric Formula |  | 2010 | 373 | 637.6 | -65 | 2.69386 | 0 | 0.01723516 | 5.83 | 2.013005e-16 |  |  | False |  |  | ball milling at 160 rpm for 6 h | dried mixture was calcined in an aluminum oxide crucible at 773 K for 2 h before sintering | spark plasma sintering under an axial compressive stress of 50 MPa in vacuum to 1173 K at a rate of 100 K/min, for a holding time of 5 mins | Not mentioned | Not mentioned | Polycrystalline | Bulk
4205 | 4984 | ESTM | https://doi.org/10.1016/j.jpcs.2010.06.006 | Zn0.96 Al0.04 O1 | Al0.04Zn0.96O1 | Zn0.96Al0.04O |  | Zn1−xAlxO | Stoichiometric Formula |  | 2010 | 473 | 541 | -75 | 3.043125 | 0 | 0.03184509 | 4.52 | 0 |  |  | False |  |  | ball milling at 160 rpm for 6 h | dried mixture was calcined in an aluminum oxide crucible at 773 K for 2 h before sintering | spark plasma sintering under an axial compressive stress of 50 MPa in vacuum to 1173 K at a rate of 100 K/min, for a holding time of 5 mins | Not mentioned | Not mentioned | Polycrystalline | Bulk
4206 | 4985 | ESTM | https://doi.org/10.1016/j.jpcs.2010.06.006 | Zn0.96 Al0.04 O1 | Al0.04Zn0.96O1 | Zn0.96Al0.04O |  | Zn1−xAlxO | Stoichiometric Formula |  | 2010 | 573 | 505 | -81 | 3.313305 | 1.340321e-16 | 0.05131145 | 3.7 | 1.352309e-16 |  |  | False |  |  | ball milling at 160 rpm for 6 h | dried mixture was calcined in an aluminum oxide crucible at 773 K for 2 h before sintering | spark plasma sintering under an axial compressive stress of 50 MPa in vacuum to 1173 K at a rate of 100 K/min, for a holding time of 5 mins | Not mentioned | Not mentioned | Polycrystalline | Bulk
4207 | 4986 | ESTM | https://doi.org/10.1016/j.jpcs.2010.06.006 | Zn0.96 Al0.04 O1 | Al0.04Zn0.96O1 | Zn0.96Al0.04O |  | Zn1−xAlxO | Stoichiometric Formula |  | 2010 | 673 | 423.5 | -88 | 3.279584 | 0 | 0.08266517 | 2.67 | 0 |  |  | False |  |  | ball milling at 160 rpm for 6 h | dried mixture was calcined in an aluminum oxide crucible at 773 K for 2 h before sintering | spark plasma sintering under an axial compressive stress of 50 MPa in vacuum to 1173 K at a rate of 100 K/min, for a holding time of 5 mins | Not mentioned | Not mentioned | Polycrystalline | Bulk
4208 | 4987 | ESTM | https://doi.org/10.1016/j.jpcs.2010.06.006 | Zn0.97 Al0.03 O1 | Al0.03Zn0.97O1 | Zn0.97Al0.03O |  | Zn1−xAlxO | Stoichiometric Formula |  | 2010 | 373 | 490 | -68 | 2.26576 | 1.960001e-16 | 0.01142066 | 7.4 | 4.556806e-16 |  |  | False |  |  | ball milling at 160 rpm for 6 h | dried mixture was calcined in an aluminum oxide crucible at 773 K for 2 h before sintering | spark plasma sintering under an axial compressive stress of 50 MPa in vacuum to 1173 K at a rate of 100 K/min, for a holding time of 5 mins | Not mentioned | Not mentioned | Polycrystalline | Bulk
4209 | 4988 | ESTM | https://doi.org/10.1016/j.jpcs.2010.06.006 | Zn0.97 Al0.03 O1 | Al0.03Zn0.97O1 | Zn0.97Al0.03O |  | Zn1−xAlxO | Stoichiometric Formula |  | 2010 | 473 | 450 | -78 | 2.7378 | 0 | 0.01932805 | 6.7 | 1.795032e-16 |  |  | False |  |  | ball milling at 160 rpm for 6 h | dried mixture was calcined in an aluminum oxide crucible at 773 K for 2 h before sintering | spark plasma sintering under an axial compressive stress of 50 MPa in vacuum to 1173 K at a rate of 100 K/min, for a holding time of 5 mins | Not mentioned | Not mentioned | Polycrystalline | Bulk
4210 | 4989 | ESTM | https://doi.org/10.1016/j.jpcs.2010.06.006 | Zn0.97 Al0.03 O1 | Al0.03Zn0.97O1 | Zn0.97Al0.03O |  | Zn1−xAlxO | Stoichiometric Formula |  | 2010 | 573 | 408 | -85 | 2.9478 | 0 | 0.02834043 | 5.96 | 1.224204e-16 |  |  | False |  |  | ball milling at 160 rpm for 6 h | dried mixture was calcined in an aluminum oxide crucible at 773 K for 2 h before sintering | spark plasma sintering under an axial compressive stress of 50 MPa in vacuum to 1173 K at a rate of 100 K/min, for a holding time of 5 mins | Not mentioned | Not mentioned | Polycrystalline | Bulk
4211 | 4991 | ESTM | https://doi.org/10.1016/j.jssc.2013.04.041 | Mg2.16 Si0.388 Sn0.582 Bi0.03 | Mg2.16Si0.388Sn0.582Bi0.03 | Mg2.16(Si0.4Sn0.6)0.97Bi0.03 |  | Mg2.16(Si0.4Sn0.6)1−yBiy | Stoichiometric Formula |  | 2013 | 300 | 2038.76 | -120.35 | 29.52965 | 1.203101e-16 | 0.320394 | 2.765 | 3.46518e-16 |  |  | False |  |  | powders were mixed and hand grinded in an agate mortar, cold pressed into pellets | Not mentioned | solid state reaction at 873K and then 973K followed by spark plasma sintering | Not mentioned | Not mentioned | Polycrystalline | Bulk
4212 | 4992 | ESTM | https://doi.org/10.1016/j.jssc.2013.04.041 | Mg2.16 Si0.388 Sn0.582 Bi0.03 | Mg2.16Si0.388Sn0.582Bi0.03 | Mg2.16(Si0.4Sn0.6)0.97Bi0.03 |  | Mg2.16(Si0.4Sn0.6)1−yBiy | Stoichiometric Formula |  | 2013 | 400 | 1727 | -142.9 | 35.26604807 | 0 | 0.5541709 | 2.5455 | 2.003395e-16 |  |  | False |  |  | powders were mixed and hand grinded in an agate mortar, cold pressed into pellets | Not mentioned | solid state reaction at 873K and then 973K followed by spark plasma sintering | Not mentioned | Not mentioned | Polycrystalline | Bulk
4213 | 4993 | ESTM | https://doi.org/10.1016/j.jssc.2013.04.041 | Mg2.16 Si0.388 Sn0.582 Bi0.03 | Mg2.16Si0.388Sn0.582Bi0.03 | Mg2.16(Si0.4Sn0.6)0.97Bi0.03 |  | Mg2.16(Si0.4Sn0.6)1−yBiy | Stoichiometric Formula |  | 2013 | 500 | 1461 | -162.8 | 38.72211024 | 3.669959e-16 | 0.8104251 | 2.389 | 4.10978e-16 |  |  | False |  |  | powders were mixed and hand grinded in an agate mortar, cold pressed into pellets | Not mentioned | solid state reaction at 873K and then 973K followed by spark plasma sintering | Not mentioned | Not mentioned | Polycrystalline | Bulk
4214 | 4994 | ESTM | https://doi.org/10.1016/j.jssc.2013.04.041 | Mg2.16 Si0.388 Sn0.582 Bi0.03 | Mg2.16Si0.388Sn0.582Bi0.03 | Mg2.16(Si0.4Sn0.6)0.97Bi0.03 |  | Mg2.16(Si0.4Sn0.6)1−yBiy | Stoichiometric Formula |  | 2013 | 600 | 1246.03 | -180.4 | 40.551 | 1.75222e-16 | 1.058773 | 2.298 | 4.194377e-16 |  |  | False |  |  | powders were mixed and hand grinded in an agate mortar, cold pressed into pellets | Not mentioned | solid state reaction at 873K and then 973K followed by spark plasma sintering | Not mentioned | Not mentioned | Polycrystalline | Bulk
4215 | 4995 | ESTM | https://doi.org/10.1016/j.jssc.2013.04.041 | Mg2.16 Si0.388 Sn0.582 Bi0.03 | Mg2.16Si0.388Sn0.582Bi0.03 | Mg2.16(Si0.4Sn0.6)0.97Bi0.03 |  | Mg2.16(Si0.4Sn0.6)1−yBiy | Stoichiometric Formula |  | 2013 | 700 | 1055.55 | -198.6 | 41.63296 | 1.706683e-16 | 1.278766 | 2.279 | 1.736398e-16 |  |  | False |  |  | powders were mixed and hand grinded in an agate mortar, cold pressed into pellets | Not mentioned | solid state reaction at 873K and then 973K followed by spark plasma sintering | Not mentioned | Not mentioned | Polycrystalline | Bulk
4216 | 4996 | ESTM | https://doi.org/10.1016/j.jssc.2013.04.041 | Mg2.16 Si0.388 Sn0.582 Bi0.03 | Mg2.16Si0.388Sn0.582Bi0.03 | Mg2.16(Si0.4Sn0.6)0.97Bi0.03 |  | Mg2.16(Si0.4Sn0.6)1−yBiy | Stoichiometric Formula |  | 2013 | 800 | 891.5 | -216.8 | 41.90249696 | 0 | 1.438712 | 2.33 | 1.543357e-16 |  |  | False |  |  | powders were mixed and hand grinded in an agate mortar, cold pressed into pellets | Not mentioned | solid state reaction at 873K and then 973K followed by spark plasma sintering | Not mentioned | Not mentioned | Polycrystalline | Bulk
4217 | 4997 | ESTM | https://doi.org/10.1016/j.jssc.2013.04.041 | Mg2.16 Si0.394 Sn0.591 Bi0.015 | Mg2.16Si0.394Sn0.591Bi0.015 | Mg2.16(Si0.4Sn0.6)0.985Bi0.015 |  | Mg2.16(Si0.4Sn0.6)1−yBiy | Stoichiometric Formula |  | 2013 | 300 | 1770 | -136 | 32.85 | 0.003411872 | 0.366196 | 2.682 | 0.003423553 |  |  | False |  |  | powders were mixed and hand grinded in an agate mortar, cold pressed into pellets | Not mentioned | solid state reaction at 873K and then 973K followed by spark plasma sintering | Not mentioned | Not mentioned | Polycrystalline | Bulk
4218 | 4998 | ESTM | https://doi.org/10.1016/j.jssc.2013.04.041 | Mg2.16 Si0.394 Sn0.591 Bi0.015 | Mg2.16Si0.394Sn0.591Bi0.015 | Mg2.16(Si0.4Sn0.6)0.985Bi0.015 |  | Mg2.16(Si0.4Sn0.6)1−yBiy | Stoichiometric Formula |  | 2013 | 400 | 1464 | -159 | 37.2 | 0.005070323 | 0.6088 | 2.435 | 0.003758699 |  |  | False |  |  | powders were mixed and hand grinded in an agate mortar, cold pressed into pellets | Not mentioned | solid state reaction at 873K and then 973K followed by spark plasma sintering | Not mentioned | Not mentioned | Polycrystalline | Bulk
4219 | 4999 | ESTM | https://doi.org/10.1016/j.jssc.2013.04.041 | Mg2.16 Si0.394 Sn0.591 Bi0.015 | Mg2.16Si0.394Sn0.591Bi0.015 | Mg2.16(Si0.4Sn0.6)0.985Bi0.015 |  | Mg2.16(Si0.4Sn0.6)1−yBiy | Stoichiometric Formula |  | 2013 | 500 | 1233.33 | -179.4 | 39.69394 | 1.790054e-16 | 0.877 | 2.271 | 0.003499663 |  |  | False |  |  | powders were mixed and hand grinded in an agate mortar, cold pressed into pellets | Not mentioned | solid state reaction at 873K and then 973K followed by spark plasma sintering | Not mentioned | Not mentioned | Polycrystalline | Bulk
4220 | 5000 | ESTM | https://doi.org/10.1016/j.jssc.2013.04.041 | Mg2.16 Si0.394 Sn0.591 Bi0.015 | Mg2.16Si0.394Sn0.591Bi0.015 | Mg2.16(Si0.4Sn0.6)0.985Bi0.015 |  | Mg2.16(Si0.4Sn0.6)1−yBiy | Stoichiometric Formula |  | 2013 | 600 | 1041 | -198 | 40.811364 | 0 | 1.12 | 2.19 | 0.001678963 |  |  | False |  |  | powders were mixed and hand grinded in an agate mortar, cold pressed into pellets | Not mentioned | solid state reaction at 873K and then 973K followed by spark plasma sintering | Not mentioned | Not mentioned | Polycrystalline | Bulk
4221 | 5001 | ESTM | https://doi.org/10.1016/j.jssc.2013.04.041 | Mg2.16 Si0.394 Sn0.591 Bi0.015 | Mg2.16Si0.394Sn0.591Bi0.015 | Mg2.16(Si0.4Sn0.6)0.985Bi0.015 |  | Mg2.16(Si0.4Sn0.6)1−yBiy | Stoichiometric Formula |  | 2013 | 700 | 882 | -213.7 | 40.27890258 | 0 | 1.287454 | 2.19 | 3.449361e-16 |  |  | False |  |  | powders were mixed and hand grinded in an agate mortar, cold pressed into pellets | Not mentioned | solid state reaction at 873K and then 973K followed by spark plasma sintering | Not mentioned | Not mentioned | Polycrystalline | Bulk
4222 | 5002 | ESTM | https://doi.org/10.1016/j.jssc.2013.04.041 | Mg2.16 Si0.394 Sn0.591 Bi0.015 | Mg2.16Si0.394Sn0.591Bi0.015 | Mg2.16(Si0.4Sn0.6)0.985Bi0.015 |  | Mg2.16(Si0.4Sn0.6)1−yBiy | Stoichiometric Formula |  | 2013 | 800 | 746.1 | -224.48 | 37.8 | 0.005372306 | 1.327341 | 2.266 | 0.005401323 |  |  | False |  |  | powders were mixed and hand grinded in an agate mortar, cold pressed into pellets | Not mentioned | solid state reaction at 873K and then 973K followed by spark plasma sintering | Not mentioned | Not mentioned | Polycrystalline | Bulk
4223 | 5003 | ESTM | https://doi.org/10.1016/j.jssc.2013.04.041 | Mg2.16 Si0.392 Sn0.588 Bi0.02 | Mg2.16Si0.392Sn0.588Bi0.02 | Mg2.16(Si0.4Sn0.6)0.98Bi0.02 |  | Mg2.16(Si0.4Sn0.6)1−yBiy | Stoichiometric Formula |  | 2013 | 300 | 1850 | -122 | 27.5354 | 0 | 0.2982173 | 2.77 | 0 |  |  | False |  |  | powders were mixed and hand grinded in an agate mortar, cold pressed into pellets | Not mentioned | solid state reaction at 873K and then 973K followed by spark plasma sintering | Not mentioned | Not mentioned | Polycrystalline | Bulk
4224 | 5004 | ESTM | https://doi.org/10.1016/j.jssc.2013.04.041 | Mg2.16 Si0.392 Sn0.588 Bi0.02 | Mg2.16Si0.392Sn0.588Bi0.02 | Mg2.16(Si0.4Sn0.6)0.98Bi0.02 |  | Mg2.16(Si0.4Sn0.6)1−yBiy | Stoichiometric Formula |  | 2013 | 400 | 1541 | -144.8 | 32.31020864 | 2.199128e-16 | 0.5128605 | 2.52 | 4.329533e-16 |  |  | False |  |  | powders were mixed and hand grinded in an agate mortar, cold pressed into pellets | Not mentioned | solid state reaction at 873K and then 973K followed by spark plasma sintering | Not mentioned | Not mentioned | Polycrystalline | Bulk
4225 | 5005 | ESTM | https://doi.org/10.1016/j.jssc.2013.04.041 | Mg2.16 Si0.392 Sn0.588 Bi0.02 | Mg2.16Si0.392Sn0.588Bi0.02 | Mg2.16(Si0.4Sn0.6)0.98Bi0.02 |  | Mg2.16(Si0.4Sn0.6)1−yBiy | Stoichiometric Formula |  | 2013 | 500 | 1295 | -168.1 | 36.59360495 | 0 | 0.7736492 | 2.365 | 1.435047e-16 |  |  | False |  |  | powders were mixed and hand grinded in an agate mortar, cold pressed into pellets | Not mentioned | solid state reaction at 873K and then 973K followed by spark plasma sintering | Not mentioned | Not mentioned | Polycrystalline | Bulk
4226 | 5006 | ESTM | https://doi.org/10.1016/j.jssc.2013.04.041 | Mg2.16 Si0.392 Sn0.588 Bi0.02 | Mg2.16Si0.392Sn0.588Bi0.02 | Mg2.16(Si0.4Sn0.6)0.98Bi0.02 |  | Mg2.16(Si0.4Sn0.6)1−yBiy | Stoichiometric Formula |  | 2013 | 600 | 1106.7 | -188.1 | 39.15683 | 0 | 1.028008 | 2.2854 | 6.47985e-16 |  |  | False |  |  | powders were mixed and hand grinded in an agate mortar, cold pressed into pellets | Not mentioned | solid state reaction at 873K and then 973K followed by spark plasma sintering | Not mentioned | Not mentioned | Polycrystalline | Bulk
4227 | 5007 | ESTM | https://doi.org/10.1016/j.jssc.2013.04.041 | Mg2.16 Si0.392 Sn0.588 Bi0.02 | Mg2.16Si0.392Sn0.588Bi0.02 | Mg2.16(Si0.4Sn0.6)0.98Bi0.02 |  | Mg2.16(Si0.4Sn0.6)1−yBiy | Stoichiometric Formula |  | 2013 | 700 | 945 | -204.1 | 39.36568545 | 1.80498e-16 | 1.212318 | 2.273 | 5.494714e-16 |  |  | False |  |  | powders were mixed and hand grinded in an agate mortar, cold pressed into pellets | Not mentioned | solid state reaction at 873K and then 973K followed by spark plasma sintering | Not mentioned | Not mentioned | Polycrystalline | Bulk
4228 | 5008 | ESTM | https://doi.org/10.1016/j.jssc.2013.04.041 | Mg2.16 Si0.392 Sn0.588 Bi0.02 | Mg2.16Si0.392Sn0.588Bi0.02 | Mg2.16(Si0.4Sn0.6)0.98Bi0.02 |  | Mg2.16(Si0.4Sn0.6)1−yBiy | Stoichiometric Formula |  | 2013 | 800 | 788.24 | -212.94 | 35.74152 | 1.988004e-16 | 1.238874 | 2.308 | 0 |  |  | False |  |  | powders were mixed and hand grinded in an agate mortar, cold pressed into pellets | Not mentioned | solid state reaction at 873K and then 973K followed by spark plasma sintering | Not mentioned | Not mentioned | Polycrystalline | Bulk
4229 | 5009 | ESTM | https://doi.org/10.1016/j.jssc.2013.04.041 | Mg2.16 Si0.398 Sn0.597 Bi0.005 | Mg2.16Si0.398Sn0.597Bi0.005 | Mg2.16(Si0.4Sn0.6)0.995Bi0.005 |  | Mg2.16(Si0.4Sn0.6)1−yBiy | Stoichiometric Formula |  | 2013 | 300 | 750 | -176.84 | 23.4542892 | 1.514739e-16 | 0.3108724 | 2.2634 | 1.785657e-16 |  |  | False |  |  | powders were mixed and hand grinded in an agate mortar, cold pressed into pellets | Not mentioned | solid state reaction at 873K and then 973K followed by spark plasma sintering | Not mentioned | Not mentioned | Polycrystalline | Bulk
4230 | 5010 | ESTM | https://doi.org/10.1016/j.jssc.2013.04.041 | Mg2.16 Si0.398 Sn0.597 Bi0.005 | Mg2.16Si0.398Sn0.597Bi0.005 | Mg2.16(Si0.4Sn0.6)0.995Bi0.005 |  | Mg2.16(Si0.4Sn0.6)1−yBiy | Stoichiometric Formula |  | 2013 | 520 | 517.44 | -240.2 | 29.85424 | 0 | 0.8748002 | 1.7746 | 1.269116e-16 |  |  | False |  |  | powders were mixed and hand grinded in an agate mortar, cold pressed into pellets | Not mentioned | solid state reaction at 873K and then 973K followed by spark plasma sintering | Not mentioned | Not mentioned | Polycrystalline | Bulk
4231 | 5011 | ESTM | https://doi.org/10.1016/j.jssc.2013.04.041 | Mg2.16 Si0.398 Sn0.597 Bi0.005 | Mg2.16Si0.398Sn0.597Bi0.005 | Mg2.16(Si0.4Sn0.6)0.995Bi0.005 |  | Mg2.16(Si0.4Sn0.6)1−yBiy | Stoichiometric Formula |  | 2013 | 760 | 376 | -262.6 | 25.92849376 | 1.370197e-16 | 0.974 | 2.035 | 0.005814304 |  |  | False |  |  | powders were mixed and hand grinded in an agate mortar, cold pressed into pellets | Not mentioned | solid state reaction at 873K and then 973K followed by spark plasma sintering | Not mentioned | Not mentioned | Polycrystalline | Bulk
4232 | 5012 | ESTM | https://doi.org/10.1016/j.jssc.2013.04.041 | Mg2.16 Si0.398 Sn0.597 Bi0.005 | Mg2.16Si0.398Sn0.597Bi0.005 | Mg2.16(Si0.4Sn0.6)0.995Bi0.005 |  | Mg2.16(Si0.4Sn0.6)1−yBiy | Stoichiometric Formula |  | 2013 | 620 | 445.5 | -260.8 | 30.30141312 | 0 | 1.077847 | 1.743 | 4.12015e-16 |  |  | False |  |  | powders were mixed and hand grinded in an agate mortar, cold pressed into pellets | Not mentioned | solid state reaction at 873K and then 973K followed by spark plasma sintering | Not mentioned | Not mentioned | Polycrystalline | Bulk
4233 | 5013 | ESTM | https://doi.org/10.1016/j.jssc.2013.04.041 | Mg2.16 Si0.396 Sn0.594 Bi0.01 | Mg2.16Si0.396Sn0.594Bi0.01 | Mg2.16(Si0.4Sn0.6)0.99Bi0.01 |  | Mg2.16(Si0.4Sn0.6)1−yBiy | Stoichiometric Formula |  | 2013 | 300 | 1275.19 | -155.44 | 30.81062 | 0 | 0.3630474 | 2.546 | 0 |  |  | False |  |  | powders were mixed and hand grinded in an agate mortar, cold pressed into pellets | Not mentioned | solid state reaction at 873K and then 973K followed by spark plasma sintering | Not mentioned | Not mentioned | Polycrystalline | Bulk
4234 | 5014 | ESTM | https://doi.org/10.1016/j.jssc.2013.04.041 | Mg2.16 Si0.396 Sn0.594 Bi0.01 | Mg2.16Si0.396Sn0.594Bi0.01 | Mg2.16(Si0.4Sn0.6)0.99Bi0.01 |  | Mg2.16(Si0.4Sn0.6)1−yBiy | Stoichiometric Formula |  | 2013 | 400 | 1071.7 | -175.4 | 32.85 | 0.003684078 | 0.5877188 | 2.244 | 0.003670556 |  |  | False |  |  | powders were mixed and hand grinded in an agate mortar, cold pressed into pellets | Not mentioned | solid state reaction at 873K and then 973K followed by spark plasma sintering | Not mentioned | Not mentioned | Polycrystalline | Bulk
4235 | 5015 | ESTM | https://doi.org/10.1016/j.jssc.2013.04.041 | Mg2.16 Si0.396 Sn0.594 Bi0.01 | Mg2.16Si0.396Sn0.594Bi0.01 | Mg2.16(Si0.4Sn0.6)0.99Bi0.01 |  | Mg2.16(Si0.4Sn0.6)1−yBiy | Stoichiometric Formula |  | 2013 | 500 | 905.03 | -198.6 | 35.69616 | 0 | 0.87 | 2.0538 | 0.001118279 |  |  | False |  |  | powders were mixed and hand grinded in an agate mortar, cold pressed into pellets | Not mentioned | solid state reaction at 873K and then 973K followed by spark plasma sintering | Not mentioned | Not mentioned | Polycrystalline | Bulk
4236 | 5016 | ESTM | https://doi.org/10.1016/j.jssc.2013.04.041 | Mg2.16 Si0.396 Sn0.594 Bi0.01 | Mg2.16Si0.396Sn0.594Bi0.01 | Mg2.16(Si0.4Sn0.6)0.99Bi0.01 |  | Mg2.16(Si0.4Sn0.6)1−yBiy | Stoichiometric Formula |  | 2013 | 600 | 773 | -220.5 | 37.58345325 | 0 | 1.131464 | 1.993 | 0 |  |  | False |  |  | powders were mixed and hand grinded in an agate mortar, cold pressed into pellets | Not mentioned | solid state reaction at 873K and then 973K followed by spark plasma sintering | Not mentioned | Not mentioned | Polycrystalline | Bulk
4237 | 5017 | ESTM | https://doi.org/10.1016/j.jssc.2013.04.041 | Mg2.16 Si0.396 Sn0.594 Bi0.01 | Mg2.16Si0.396Sn0.594Bi0.01 | Mg2.16(Si0.4Sn0.6)0.99Bi0.01 |  | Mg2.16(Si0.4Sn0.6)1−yBiy | Stoichiometric Formula |  | 2013 | 800 | 554.26 | -238.8 | 31.60692 | 0 | 1.147777 | 2.203 | 7.738246e-16 |  |  | False |  |  | powders were mixed and hand grinded in an agate mortar, cold pressed into pellets | Not mentioned | solid state reaction at 873K and then 973K followed by spark plasma sintering | Not mentioned | Not mentioned | Polycrystalline | Bulk
4238 | 5018 | ESTM | https://doi.org/10.1016/j.jssc.2013.04.041 | Mg2.16 Si0.396 Sn0.594 Bi0.01 | Mg2.16Si0.396Sn0.594Bi0.01 | Mg2.16(Si0.4Sn0.6)0.99Bi0.01 |  | Mg2.16(Si0.4Sn0.6)1−yBiy | Stoichiometric Formula |  | 2013 | 700 | 658 | -235.6 | 36.52384288 | 1.945422e-16 | 1.254499 | 2.038 | 3.539973e-16 |  |  | False |  |  | powders were mixed and hand grinded in an agate mortar, cold pressed into pellets | Not mentioned | solid state reaction at 873K and then 973K followed by spark plasma sintering | Not mentioned | Not mentioned | Polycrystalline | Bulk
4239 | 5019 | ESTM | https://doi.org/10.1016/j.jssc.2013.04.041 | Mg2.16 Si0.4 Sn0.6 | Mg2.16Si0.4Sn0.6 | Mg2.16Si0.4Sn0.6 |  | Mg2.16(Si0.4Sn0.6)1−yBiy | Stoichiometric Formula |  | 2013 | 620 | 56 | -204.8 | 2.3 | 0.02122184 | 0.084 | 1.696 | 0.0009546271 |  |  | False |  |  | powders were mixed and hand grinded in an agate mortar, cold pressed into pellets | Not mentioned | solid state reaction at 873K and then 973K followed by spark plasma sintering | Not mentioned | Not mentioned | Polycrystalline | Bulk
4240 | 5020 | ESTM | https://doi.org/10.1016/j.jssc.2013.04.041 | Mg2.16 Si0.4 Sn0.6 | Mg2.16Si0.4Sn0.6 | Mg2.16Si0.4Sn0.6 |  | Mg2.16(Si0.4Sn0.6)1−yBiy | Stoichiometric Formula |  | 2013 | 760 | 129.5 | -145.5 | 2.741547375 | 1.619849e-16 | 0.085 | 2.41 | 0.01712278 |  |  | False |  |  | powders were mixed and hand grinded in an agate mortar, cold pressed into pellets | Not mentioned | solid state reaction at 873K and then 973K followed by spark plasma sintering | Not mentioned | Not mentioned | Polycrystalline | Bulk
4241 | 5021 | ESTM | https://doi.org/10.1016/j.matchemphys.2005.07.068 | La0.1 Co4 Sb12 | La0.1Co4Sb12 | La0.1Co4Sb12 |  | LaxCo4Sb12 | Stoichiometric Formula |  | 2006 | 373 | 256.88 | 70.74 | 1.285465 | 1.727348e-16 | 0.0130081 | 3.686 | 4.000715e-16 |  |  | False |  |  | ball milled | Not mentioned | mechanical alloying and spark plasma sintering system at 30 MPa. heating at 100 °C min−1 from room temperature to 500 °C, 33 °C min−1 from 500 to 650 °C, finally holding at 650 °C for 10 min. | Not mentioned | Not mentioned | Polycrystalline | Bulk
4242 | 5022 | ESTM | https://doi.org/10.1016/j.matchemphys.2005.07.068 | La0.1 Co4 Sb12 | La0.1Co4Sb12 | La0.1Co4Sb12 |  | LaxCo4Sb12 | Stoichiometric Formula |  | 2006 | 473 | 276.13 | 84 | 1.94837328 | 0 | 0.02480034 | 3.716 | 1.398951e-16 |  |  | False |  |  | ball milled | Not mentioned | mechanical alloying and spark plasma sintering system at 30 MPa. heating at 100 °C min−1 from room temperature to 500 °C, 33 °C min−1 from 500 to 650 °C, finally holding at 650 °C for 10 min. | Not mentioned | Not mentioned | Polycrystalline | Bulk
4243 | 5023 | ESTM | https://doi.org/10.1016/j.matchemphys.2005.07.068 | La0.1 Co4 Sb12 | La0.1Co4Sb12 | La0.1Co4Sb12 |  | LaxCo4Sb12 | Stoichiometric Formula |  | 2006 | 573 | 276 | 100 | 2.76 | 0 | 0.04324528 | 3.657 | 0 |  |  | False |  |  | ball milled | Not mentioned | mechanical alloying and spark plasma sintering system at 30 MPa. heating at 100 °C min−1 from room temperature to 500 °C, 33 °C min−1 from 500 to 650 °C, finally holding at 650 °C for 10 min. | Not mentioned | Not mentioned | Polycrystalline | Bulk
4244 | 5024 | ESTM | https://doi.org/10.1016/j.matchemphys.2005.07.068 | La0.1 Co4 Sb12 | La0.1Co4Sb12 | La0.1Co4Sb12 |  | LaxCo4Sb12 | Stoichiometric Formula |  | 2006 | 773 | 248.67 | 101.6 | 2.566911 | 1.730053e-16 | 0.04409383 | 4.5 | 1.573666e-16 |  |  | False |  |  | ball milled | Not mentioned | mechanical alloying and spark plasma sintering system at 30 MPa. heating at 100 °C min−1 from room temperature to 500 °C, 33 °C min−1 from 500 to 650 °C, finally holding at 650 °C for 10 min. | Not mentioned | Not mentioned | Polycrystalline | Bulk
4245 | 5025 | ESTM | https://doi.org/10.1016/j.matchemphys.2005.07.068 | La0.1 Co4 Sb12 | La0.1Co4Sb12 | La0.1Co4Sb12 |  | LaxCo4Sb12 | Stoichiometric Formula |  | 2006 | 673 | 261.2 | 113.8 | 3.382654928 | 2.625684e-16 | 0.05968869 | 3.814 | 2.325028e-16 |  |  | False |  |  | ball milled | Not mentioned | mechanical alloying and spark plasma sintering system at 30 MPa. heating at 100 °C min−1 from room temperature to 500 °C, 33 °C min−1 from 500 to 650 °C, finally holding at 650 °C for 10 min. | Not mentioned | Not mentioned | Polycrystalline | Bulk
4246 | 5026 | ESTM | https://doi.org/10.1016/j.matchemphys.2005.07.068 | La0.3 Co4 Sb12 | La0.3Co4Sb12 | La0.3Co4Sb12 |  | LaxCo4Sb12 | Stoichiometric Formula |  | 2006 | 373 | 257.35 | 67 | 1.15524415 | 1.922058e-16 | 0.01119237 | 3.85 | 0 |  |  | False |  |  | ball milled | Not mentioned | mechanical alloying and spark plasma sintering system at 30 MPa. heating at 100 °C min−1 from room temperature to 500 °C, 33 °C min−1 from 500 to 650 °C, finally holding at 650 °C for 10 min. | Not mentioned | Not mentioned | Polycrystalline | Bulk
4247 | 5027 | ESTM | https://doi.org/10.1016/j.matchemphys.2005.07.068 | La0.3 Co4 Sb12 | La0.3Co4Sb12 | La0.3Co4Sb12 |  | LaxCo4Sb12 | Stoichiometric Formula |  | 2006 | 473 | 265.65 | 80.3 | 1.712935 | 2.592563e-16 | 0.02295236 | 3.53 | 1.511586e-16 |  |  | False |  |  | ball milled | Not mentioned | mechanical alloying and spark plasma sintering system at 30 MPa. heating at 100 °C min−1 from room temperature to 500 °C, 33 °C min−1 from 500 to 650 °C, finally holding at 650 °C for 10 min. | Not mentioned | Not mentioned | Polycrystalline | Bulk
4248 | 5028 | ESTM | https://doi.org/10.1016/j.matchemphys.2005.07.068 | La0.3 Co4 Sb12 | La0.3Co4Sb12 | La0.3Co4Sb12 |  | LaxCo4Sb12 | Stoichiometric Formula |  | 2006 | 573 | 262.17 | 93 | 2.26750833 | 0 | 0.03898237 | 3.333 | 1.780008e-16 |  |  | False |  |  | ball milled | Not mentioned | mechanical alloying and spark plasma sintering system at 30 MPa. heating at 100 °C min−1 from room temperature to 500 °C, 33 °C min−1 from 500 to 650 °C, finally holding at 650 °C for 10 min. | Not mentioned | Not mentioned | Polycrystalline | Bulk
4249 | 5029 | ESTM | https://doi.org/10.1016/j.matchemphys.2005.07.068 | La0.3 Co4 Sb12 | La0.3Co4Sb12 | La0.3Co4Sb12 |  | LaxCo4Sb12 | Stoichiometric Formula |  | 2006 | 673 | 253.62 | 99 | 2.48572962 | 0 | 0.04672894 | 3.58 | 2.969849e-16 |  |  | False |  |  | ball milled | Not mentioned | mechanical alloying and spark plasma sintering system at 30 MPa. heating at 100 °C min−1 from room temperature to 500 °C, 33 °C min−1 from 500 to 650 °C, finally holding at 650 °C for 10 min. | Not mentioned | Not mentioned | Polycrystalline | Bulk
4250 | 5030 | ESTM | https://doi.org/10.1016/j.matchemphys.2005.07.068 | La0.5 Co4 Sb12 | La0.5Co4Sb12 | La0.5Co4Sb12 |  | LaxCo4Sb12 | Stoichiometric Formula |  | 2006 | 373 | 353.55 | 58.5 | 1.209936 | 0 | 0.0206453 | 2.186 | 0 |  |  | False |  |  | ball milled | Not mentioned | mechanical alloying and spark plasma sintering system at 30 MPa. heating at 100 °C min−1 from room temperature to 500 °C, 33 °C min−1 from 500 to 650 °C, finally holding at 650 °C for 10 min. | Not mentioned | Not mentioned | Polycrystalline | Bulk
4251 | 5031 | ESTM | https://doi.org/10.1016/j.matchemphys.2005.07.068 | La0.5 Co4 Sb12 | La0.5Co4Sb12 | La0.5Co4Sb12 |  | LaxCo4Sb12 | Stoichiometric Formula |  | 2006 | 473 | 338.98 | 70.2 | 1.670507 | 0 | 0.03647968 | 2.166 | 1.902126e-16 |  |  | False |  |  | ball milled | Not mentioned | mechanical alloying and spark plasma sintering system at 30 MPa. heating at 100 °C min−1 from room temperature to 500 °C, 33 °C min−1 from 500 to 650 °C, finally holding at 650 °C for 10 min. | Not mentioned | Not mentioned | Polycrystalline | Bulk
4252 | 5032 | ESTM | https://doi.org/10.1016/j.matchemphys.2005.07.068 | La0.5 Co4 Sb12 | La0.5Co4Sb12 | La0.5Co4Sb12 |  | LaxCo4Sb12 | Stoichiometric Formula |  | 2006 | 773 | 268.2 | 92 | 2.2700448 | 1.956302e-16 | 0.05130832 | 3.42 | 1.352391e-16 |  |  | False |  |  | ball milled | Not mentioned | mechanical alloying and spark plasma sintering system at 30 MPa. heating at 100 °C min−1 from room temperature to 500 °C, 33 °C min−1 from 500 to 650 °C, finally holding at 650 °C for 10 min. | Not mentioned | Not mentioned | Polycrystalline | Bulk
4253 | 5033 | ESTM | https://doi.org/10.1016/j.matchemphys.2005.07.068 | La0.5 Co4 Sb12 | La0.5Co4Sb12 | La0.5Co4Sb12 |  | LaxCo4Sb12 | Stoichiometric Formula |  | 2006 | 573 | 307 | 86.7 | 2.30768523 | 1.924392e-16 | 0.05724258 | 2.31 | 1.212191e-16 |  |  | False |  |  | ball milled | Not mentioned | mechanical alloying and spark plasma sintering system at 30 MPa. heating at 100 °C min−1 from room temperature to 500 °C, 33 °C min−1 from 500 to 650 °C, finally holding at 650 °C for 10 min. | Not mentioned | Not mentioned | Polycrystalline | Bulk
4254 | 5034 | ESTM | https://doi.org/10.1016/j.matchemphys.2005.07.068 | La0.5 Co4 Sb12 | La0.5Co4Sb12 | La0.5Co4Sb12 |  | LaxCo4Sb12 | Stoichiometric Formula |  | 2006 | 673 | 282.83 | 100 | 2.8283 | 0 | 0.07034168 | 2.706 | 1.972911e-16 |  |  | False |  |  | ball milled | Not mentioned | mechanical alloying and spark plasma sintering system at 30 MPa. heating at 100 °C min−1 from room temperature to 500 °C, 33 °C min−1 from 500 to 650 °C, finally holding at 650 °C for 10 min. | Not mentioned | Not mentioned | Polycrystalline | Bulk
4255 | 5035 | ESTM | https://doi.org/10.1016/j.matchemphys.2005.07.068 | La0.7 Co4 Sb12 | La0.7Co4Sb12 | La0.7Co4Sb12 |  | LaxCo4Sb12 | Stoichiometric Formula |  | 2006 | 373 | 333 | -177.66 | 10.5105 | 0 | 0.1241818 | 3.157 | 1.117538e-16 |  |  | False |  |  | ball milled | Not mentioned | mechanical alloying and spark plasma sintering system at 30 MPa. heating at 100 °C min−1 from room temperature to 500 °C, 33 °C min−1 from 500 to 650 °C, finally holding at 650 °C for 10 min. | Not mentioned | Not mentioned | Polycrystalline | Bulk
4256 | 5036 | ESTM | https://doi.org/10.1016/j.matchemphys.2005.07.068 | La0.7 Co4 Sb12 | La0.7Co4Sb12 | La0.7Co4Sb12 |  | LaxCo4Sb12 | Stoichiometric Formula |  | 2006 | 473 | 339.8 | -197.3 | 13.22749 | 0 | 0.1384204 | 4.52 | 0 |  |  | False |  |  | ball milled | Not mentioned | mechanical alloying and spark plasma sintering system at 30 MPa. heating at 100 °C min−1 from room temperature to 500 °C, 33 °C min−1 from 500 to 650 °C, finally holding at 650 °C for 10 min. | Not mentioned | Not mentioned | Polycrystalline | Bulk
4257 | 5037 | ESTM | https://doi.org/10.1016/j.matchemphys.2005.07.068 | La0.7 Co4 Sb12 | La0.7Co4Sb12 | La0.7Co4Sb12 |  | LaxCo4Sb12 | Stoichiometric Formula |  | 2006 | 573 | 350.88 | -201 | 14.17590288 | 1.253082e-16 | 0.1821254 | 4.46 | 1.523982e-16 |  |  | False |  |  | ball milled | Not mentioned | mechanical alloying and spark plasma sintering system at 30 MPa. heating at 100 °C min−1 from room temperature to 500 °C, 33 °C min−1 from 500 to 650 °C, finally holding at 650 °C for 10 min. | Not mentioned | Not mentioned | Polycrystalline | Bulk
4258 | 5038 | ESTM | https://doi.org/10.1016/j.matchemphys.2005.07.068 | La0.7 Co4 Sb12 | La0.7Co4Sb12 | La0.7Co4Sb12 |  | LaxCo4Sb12 | Stoichiometric Formula |  | 2006 | 773 | 417.91 | -179 | 13.39025431 | 0 | 0.1854958 | 5.58 | 1.496291e-16 |  |  | False |  |  | ball milled | Not mentioned | mechanical alloying and spark plasma sintering system at 30 MPa. heating at 100 °C min−1 from room temperature to 500 °C, 33 °C min−1 from 500 to 650 °C, finally holding at 650 °C for 10 min. | Not mentioned | Not mentioned | Polycrystalline | Bulk
4259 | 5039 | ESTM | https://doi.org/10.1016/j.matchemphys.2005.07.068 | La1.25 Co4 Sb12 | La1.25Co4Sb12 | La1.25Co4Sb12 |  | LaxCo4Sb12 | Stoichiometric Formula |  | 2006 | 373 | 2450 | -64 | 10.0352 | 0 | 0.07109863 | 5.2647 | 0 |  |  | False |  |  | ball milled | Not mentioned | mechanical alloying and spark plasma sintering system at 30 MPa. heating at 100 °C min−1 from room temperature to 500 °C, 33 °C min−1 from 500 to 650 °C, finally holding at 650 °C for 10 min. | Not mentioned | Not mentioned | Polycrystalline | Bulk
4260 | 5040 | ESTM | https://doi.org/10.1016/j.matchemphys.2005.07.068 | La2 Co4 Sb12 | La(CoSb3)2 | La2.0Co4Sb12 |  | LaxCo4Sb12 | Stoichiometric Formula |  | 2006 | 373 | 3589.74 | -15.4 | 0.8513427384 | 1.304085e-16 | 0.01260122 | 2.52 | 0 |  |  | False |  |  | ball milled | Not mentioned | mechanical alloying and spark plasma sintering system at 30 MPa. heating at 100 °C min−1 from room temperature to 500 °C, 33 °C min−1 from 500 to 650 °C, finally holding at 650 °C for 10 min. | Not mentioned | Not mentioned | Polycrystalline | Bulk
4261 | 5041 | ESTM | https://doi.org/10.1016/j.matchemphys.2005.07.068 | La1 Co4 Sb12 | La(CoSb3)4 | LaCo4Sb12 |  | LaxCo4Sb12 | Stoichiometric Formula |  | 2006 | 373 | 1686.75 | -89 | 13.36074675 | 1.329534e-16 | 0.1623309 | 3.07 | 1.709815e-16 |  |  | False |  |  | ball milled | Not mentioned | mechanical alloying and spark plasma sintering system at 30 MPa. heating at 100 °C min−1 from room temperature to 500 °C, 33 °C min−1 from 500 to 650 °C, finally holding at 650 °C for 10 min. | Not mentioned | Not mentioned | Polycrystalline | Bulk
4262 | 5042 | ESTM | https://doi.org/10.1016/j.matdes.2016.03.001 | Cu3 Sb0.996 In0.004 Se4 | In0.004Cu3Sb0.996Se4 | Cu3Sb0.996In0.004Se4 |  | Cu3Sb1-xInxSe4 | Stoichiometric Formula |  | 2016 | 323 | 58 | 230 | 3.0682 | 0 | 0.03929534 | 2.522 | 0 |  |  | False |  |  | starting powders were heated to 1173 K and kept for 12 h, then cooled to 773 K in the furnace and quenched to room temperature in water, and then milled by hand and annealed | Not mentioned | pulverized and then hot pressed at 673 K for 1 h under 120 MPa in a purified argon atmosphere | 573 | 2 days | Polycrystalline | Bulk
4263 | 5043 | ESTM | https://doi.org/10.1016/j.matdes.2016.03.001 | Cu3 Sb0.996 In0.004 Se4 | In0.004Cu3Sb0.996Se4 | Cu3Sb0.996In0.004Se4 |  | Cu3Sb1-xInxSe4 | Stoichiometric Formula |  | 2016 | 373 | 61.82 | 250.3 | 3.873029 | 0 | 0.07223198 | 2 | 1.92128e-16 |  |  | False |  |  | starting powders were heated to 1173 K and kept for 12 h, then cooled to 773 K in the furnace and quenched to room temperature in water, and then milled by hand and annealed | Not mentioned | pulverized and then hot pressed at 673 K for 1 h under 120 MPa in a purified argon atmosphere | 573 | 2 days | Polycrystalline | Bulk
4264 | 5044 | ESTM | https://doi.org/10.1016/j.matdes.2016.03.001 | Cu3 Sb0.996 In0.004 Se4 | In0.004Cu3Sb0.996Se4 | Cu3Sb0.996In0.004Se4 |  | Cu3Sb1-xInxSe4 | Stoichiometric Formula |  | 2016 | 423 | 66 | 276.2 | 5.03490504 | 0 | 0.1249862 | 1.704 | 2.220691e-16 |  |  | False |  |  | starting powders were heated to 1173 K and kept for 12 h, then cooled to 773 K in the furnace and quenched to room temperature in water, and then milled by hand and annealed | Not mentioned | pulverized and then hot pressed at 673 K for 1 h under 120 MPa in a purified argon atmosphere | 573 | 2 days | Polycrystalline | Bulk
4265 | 5045 | ESTM | https://doi.org/10.1016/j.matdes.2016.03.001 | Cu3 Sb0.996 In0.004 Se4 | In0.004Cu3Sb0.996Se4 | Cu3Sb0.996In0.004Se4 |  | Cu3Sb1-xInxSe4 | Stoichiometric Formula |  | 2016 | 473 | 70 | 290 | 5.887 | 0 | 0.1960951 | 1.42 | 1.415414e-16 |  |  | False |  |  | starting powders were heated to 1173 K and kept for 12 h, then cooled to 773 K in the furnace and quenched to room temperature in water, and then milled by hand and annealed | Not mentioned | pulverized and then hot pressed at 673 K for 1 h under 120 MPa in a purified argon atmosphere | 573 | 2 days | Polycrystalline | Bulk
4266 | 5046 | ESTM | https://doi.org/10.1016/j.matdes.2016.03.001 | Cu3 Sb0.996 In0.004 Se4 | In0.004Cu3Sb0.996Se4 | Cu3Sb0.996In0.004Se4 |  | Cu3Sb1-xInxSe4 | Stoichiometric Formula |  | 2016 | 523 | 80.1 | 285 | 6.5061225 | 1.365142e-16 | 0.2670881 | 1.274 | 2.078384e-16 |  |  | False |  |  | starting powders were heated to 1173 K and kept for 12 h, then cooled to 773 K in the furnace and quenched to room temperature in water, and then milled by hand and annealed | Not mentioned | pulverized and then hot pressed at 673 K for 1 h under 120 MPa in a purified argon atmosphere | 573 | 2 days | Polycrystalline | Bulk
4267 | 5047 | ESTM | https://doi.org/10.1016/j.matdes.2016.03.001 | Cu3 Sb0.996 In0.004 Se4 | In0.004Cu3Sb0.996Se4 | Cu3Sb0.996In0.004Se4 |  | Cu3Sb1-xInxSe4 | Stoichiometric Formula |  | 2016 | 573 | 91.07 | 277 | 6.98771003 | 2.542116e-16 | 0.3533943 | 1.133 | 1.570799e-16 |  |  | False |  |  | starting powders were heated to 1173 K and kept for 12 h, then cooled to 773 K in the furnace and quenched to room temperature in water, and then milled by hand and annealed | Not mentioned | pulverized and then hot pressed at 673 K for 1 h under 120 MPa in a purified argon atmosphere | 573 | 2 days | Polycrystalline | Bulk
4268 | 5048 | ESTM | https://doi.org/10.1016/j.matdes.2016.03.001 | Cu3 Sb0.996 In0.004 Se4 | In0.004Cu3Sb0.996Se4 | Cu3Sb0.996In0.004Se4 |  | Cu3Sb1-xInxSe4 | Stoichiometric Formula |  | 2016 | 623 | 100 | 267 | 7.1289 | 0 | 0.4311946 | 1.03 | 1.28738e-16 |  |  | False |  |  | starting powders were heated to 1173 K and kept for 12 h, then cooled to 773 K in the furnace and quenched to room temperature in water, and then milled by hand and annealed | Not mentioned | pulverized and then hot pressed at 673 K for 1 h under 120 MPa in a purified argon atmosphere | 573 | 2 days | Polycrystalline | Bulk
4269 | 5049 | ESTM | https://doi.org/10.1016/j.matdes.2016.03.001 | Cu3 Sb0.997 In0.003 Se4 | In0.003Cu3Sb0.997Se4 | Cu3Sb0.997In0.003Se4 |  | Cu3Sb1-xInxSe4 | Stoichiometric Formula |  | 2016 | 323 | 56 | 252 | 3.7 | 0.03885838 | 0.05 | 2.48 | 0.03620968 |  |  | False |  |  | starting powders were heated to 1173 K and kept for 12 h, then cooled to 773 K in the furnace and quenched to room temperature in water, and then milled by hand and annealed | Not mentioned | pulverized and then hot pressed at 673 K for 1 h under 120 MPa in a purified argon atmosphere | 573 | 2 days | Polycrystalline | Bulk
4270 | 5050 | ESTM | https://doi.org/10.1016/j.matdes.2016.03.001 | Cu3 Sb0.997 In0.003 Se4 | In0.003Cu3Sb0.997Se4 | Cu3Sb0.997In0.003Se4 |  | Cu3Sb1-xInxSe4 | Stoichiometric Formula |  | 2016 | 373 | 59 | 271 | 4.43 | 0.02189187 | 0.08288288 | 1.95 | 0.02238185 |  |  | False |  |  | starting powders were heated to 1173 K and kept for 12 h, then cooled to 773 K in the furnace and quenched to room temperature in water, and then milled by hand and annealed | Not mentioned | pulverized and then hot pressed at 673 K for 1 h under 120 MPa in a purified argon atmosphere | 573 | 2 days | Polycrystalline | Bulk
4271 | 5051 | ESTM | https://doi.org/10.1016/j.matdes.2016.03.001 | Cu3 Sb0.997 In0.003 Se4 | In0.003Cu3Sb0.997Se4 | Cu3Sb0.997In0.003Se4 |  | Cu3Sb1-xInxSe4 | Stoichiometric Formula |  | 2016 | 423 | 62 | 284 | 5.13 | 0.02521014 | 0.138 | 1.68 | 0.06401398 |  |  | False |  |  | starting powders were heated to 1173 K and kept for 12 h, then cooled to 773 K in the furnace and quenched to room temperature in water, and then milled by hand and annealed | Not mentioned | pulverized and then hot pressed at 673 K for 1 h under 120 MPa in a purified argon atmosphere | 573 | 2 days | Polycrystalline | Bulk
4272 | 5052 | ESTM | https://doi.org/10.1016/j.matdes.2016.03.001 | Cu3 Sb0.997 In0.003 Se4 | In0.003Cu3Sb0.997Se4 | Cu3Sb0.997In0.003Se4 |  | Cu3Sb1-xInxSe4 | Stoichiometric Formula |  | 2016 | 473 | 67 | 301 | 6.070267 | 1.463162e-16 | 0.21 | 1.41 | 0.03031534 |  |  | False |  |  | starting powders were heated to 1173 K and kept for 12 h, then cooled to 773 K in the furnace and quenched to room temperature in water, and then milled by hand and annealed | Not mentioned | pulverized and then hot pressed at 673 K for 1 h under 120 MPa in a purified argon atmosphere | 573 | 2 days | Polycrystalline | Bulk
4273 | 5053 | ESTM | https://doi.org/10.1016/j.matdes.2016.03.001 | Cu3 Sb0.997 In0.003 Se4 | In0.003Cu3Sb0.997Se4 | Cu3Sb0.997In0.003Se4 |  | Cu3Sb1-xInxSe4 | Stoichiometric Formula |  | 2016 | 573 | 84.1 | 288.4 | 6.994980496 | 1.269737e-16 | 0.364 | 1.115 | 0.01243684 |  |  | False |  |  | starting powders were heated to 1173 K and kept for 12 h, then cooled to 773 K in the furnace and quenched to room temperature in water, and then milled by hand and annealed | Not mentioned | pulverized and then hot pressed at 673 K for 1 h under 120 MPa in a purified argon atmosphere | 573 | 2 days | Polycrystalline | Bulk
4274 | 5054 | ESTM | https://doi.org/10.1016/j.matdes.2016.03.001 | Cu3 Sb0.997 In0.003 Se4 | In0.003Cu3Sb0.997Se4 | Cu3Sb0.997In0.003Se4 |  | Cu3Sb1-xInxSe4 | Stoichiometric Formula |  | 2016 | 623 | 89.5 | 286 | 7.320742 | 1.213236e-16 | 0.4515666 | 1.01 | 0 |  |  | False |  |  | starting powders were heated to 1173 K and kept for 12 h, then cooled to 773 K in the furnace and quenched to room temperature in water, and then milled by hand and annealed | Not mentioned | pulverized and then hot pressed at 673 K for 1 h under 120 MPa in a purified argon atmosphere | 573 | 2 days | Polycrystalline | Bulk
4275 | 5055 | ESTM | https://doi.org/10.1016/j.matdes.2016.03.001 | Cu3 Sb0.998 In0.002 Se4 | In0.002Cu3Sb0.998Se4 | Cu3Sb0.998In0.002Se4 |  | Cu3Sb1-xInxSe4 | Stoichiometric Formula |  | 2016 | 323 | 42.55 | 270 | 3.101895 | 0 | 0.04169422 | 2.403 | 0 |  |  | False |  |  | starting powders were heated to 1173 K and kept for 12 h, then cooled to 773 K in the furnace and quenched to room temperature in water, and then milled by hand and annealed | Not mentioned | pulverized and then hot pressed at 673 K for 1 h under 120 MPa in a purified argon atmosphere | 573 | 2 days | Polycrystalline | Bulk
4276 | 5056 | ESTM | https://doi.org/10.1016/j.matdes.2016.03.001 | Cu3 Sb0.998 In0.002 Se4 | In0.002Cu3Sb0.998Se4 | Cu3Sb0.998In0.002Se4 |  | Cu3Sb1-xInxSe4 | Stoichiometric Formula |  | 2016 | 373 | 44.44 | 284.5 | 3.59698471 | 1.234615e-16 | 0.06987892 | 1.92 | 0 |  |  | False |  |  | starting powders were heated to 1173 K and kept for 12 h, then cooled to 773 K in the furnace and quenched to room temperature in water, and then milled by hand and annealed | Not mentioned | pulverized and then hot pressed at 673 K for 1 h under 120 MPa in a purified argon atmosphere | 573 | 2 days | Polycrystalline | Bulk
4277 | 5057 | ESTM | https://doi.org/10.1016/j.matdes.2016.03.001 | Cu3 Sb0.998 In0.002 Se4 | In0.002Cu3Sb0.998Se4 | Cu3Sb0.998In0.002Se4 |  | Cu3Sb1-xInxSe4 | Stoichiometric Formula |  | 2016 | 423 | 48.1 | 303 | 4.4160129 | 0 | 0.1132105 | 1.65 | 3.677517e-16 |  |  | False |  |  | starting powders were heated to 1173 K and kept for 12 h, then cooled to 773 K in the furnace and quenched to room temperature in water, and then milled by hand and annealed | Not mentioned | pulverized and then hot pressed at 673 K for 1 h under 120 MPa in a purified argon atmosphere | 573 | 2 days | Polycrystalline | Bulk
4278 | 5058 | ESTM | https://doi.org/10.1016/j.matdes.2016.03.001 | Cu3 Sb0.998 In0.002 Se4 | In0.002Cu3Sb0.998Se4 | Cu3Sb0.998In0.002Se4 |  | Cu3Sb1-xInxSe4 | Stoichiometric Formula |  | 2016 | 473 | 52 | 324.5 | 5.475613 | 0 | 0.1882242 | 1.376 | 1.474602e-16 |  |  | False |  |  | starting powders were heated to 1173 K and kept for 12 h, then cooled to 773 K in the furnace and quenched to room temperature in water, and then milled by hand and annealed | Not mentioned | pulverized and then hot pressed at 673 K for 1 h under 120 MPa in a purified argon atmosphere | 573 | 2 days | Polycrystalline | Bulk
4279 | 5059 | ESTM | https://doi.org/10.1016/j.matdes.2016.03.001 | Cu3 Sb0.998 In0.002 Se4 | In0.002Cu3Sb0.998Se4 | Cu3Sb0.998In0.002Se4 |  | Cu3Sb1-xInxSe4 | Stoichiometric Formula |  | 2016 | 523 | 59.52 | 317.48 | 5.999232 | 0 | 0.2510079 | 1.25 | 2.21153e-16 |  |  | False |  |  | starting powders were heated to 1173 K and kept for 12 h, then cooled to 773 K in the furnace and quenched to room temperature in water, and then milled by hand and annealed | Not mentioned | pulverized and then hot pressed at 673 K for 1 h under 120 MPa in a purified argon atmosphere | 573 | 2 days | Polycrystalline | Bulk
4280 | 5060 | ESTM | https://doi.org/10.1016/j.matdes.2016.03.001 | Cu3 Sb0.998 In0.002 Se4 | In0.002Cu3Sb0.998Se4 | Cu3Sb0.998In0.002Se4 |  | Cu3Sb1-xInxSe4 | Stoichiometric Formula |  | 2016 | 573 | 73 | 310.7 | 7.04701777 | 0 | 0.3605305 | 1.12 | 1.539708e-16 |  |  | False |  |  | starting powders were heated to 1173 K and kept for 12 h, then cooled to 773 K in the furnace and quenched to room temperature in water, and then milled by hand and annealed | Not mentioned | pulverized and then hot pressed at 673 K for 1 h under 120 MPa in a purified argon atmosphere | 573 | 2 days | Polycrystalline | Bulk
4281 | 5061 | ESTM | https://doi.org/10.1016/j.matdes.2016.03.001 | Cu3 Sb1 Se4 | Cu3SbSe4 | Cu3SbSe4 |  | Cu3Sb1-xInxSe4 | Stoichiometric Formula |  | 2016 | 323 | 23.1 | 387 | 3.4596639 | 1.28362e-16 | 0.03996679 | 2.796 | 0 |  |  | False |  |  | starting powders were heated to 1173 K and kept for 12 h, then cooled to 773 K in the furnace and quenched to room temperature in water, and then milled by hand and annealed | Not mentioned | pulverized and then hot pressed at 673 K for 1 h under 120 MPa in a purified argon atmosphere | 573 | 2 days | Polycrystalline | Bulk
4282 | 5062 | ESTM | https://doi.org/10.1016/j.matdes.2016.03.001 | Cu3 Sb1 Se4 | Cu3SbSe4 | Cu3SbSe4 |  | Cu3Sb1-xInxSe4 | Stoichiometric Formula |  | 2016 | 423 | 31 | 368 | 4.1 | 0.02393756 | 0.09625013 | 1.845 | 0.02337795 |  |  | False |  |  | starting powders were heated to 1173 K and kept for 12 h, then cooled to 773 K in the furnace and quenched to room temperature in water, and then milled by hand and annealed | Not mentioned | pulverized and then hot pressed at 673 K for 1 h under 120 MPa in a purified argon atmosphere | 573 | 2 days | Polycrystalline | Bulk
4283 | 5063 | ESTM | https://doi.org/10.1016/j.matdes.2016.03.001 | Cu3 Sb1 Se4 | Cu3SbSe4 | Cu3SbSe4 |  | Cu3Sb1-xInxSe4 | Stoichiometric Formula |  | 2016 | 473 | 36 | 351 | 4.435236 | 0 | 0.1366688 | 1.535 | 2.030864e-16 |  |  | False |  |  | starting powders were heated to 1173 K and kept for 12 h, then cooled to 773 K in the furnace and quenched to room temperature in water, and then milled by hand and annealed | Not mentioned | pulverized and then hot pressed at 673 K for 1 h under 120 MPa in a purified argon atmosphere | 573 | 2 days | Polycrystalline | Bulk
4284 | 5064 | ESTM | https://doi.org/10.1016/j.matdes.2016.03.001 | Cu3 Sb1 Se4 | Cu3SbSe4 | Cu3SbSe4 |  | Cu3Sb1-xInxSe4 | Stoichiometric Formula |  | 2016 | 523 | 40 | 340 | 4.624 | 0 | 0.1741074 | 1.389 | 3.188328e-16 |  |  | False |  |  | starting powders were heated to 1173 K and kept for 12 h, then cooled to 773 K in the furnace and quenched to room temperature in water, and then milled by hand and annealed | Not mentioned | pulverized and then hot pressed at 673 K for 1 h under 120 MPa in a purified argon atmosphere | 573 | 2 days | Polycrystalline | Bulk
4285 | 5065 | ESTM | https://doi.org/10.1016/j.matdes.2016.03.001 | Cu3 Sb1 Se4 | Cu3SbSe4 | Cu3SbSe4 |  | Cu3Sb1-xInxSe4 | Stoichiometric Formula |  | 2016 | 573 | 47 | 320 | 4.8128 | 0 | 0.2290477 | 1.204 | 1.211781e-16 |  |  | False |  |  | starting powders were heated to 1173 K and kept for 12 h, then cooled to 773 K in the furnace and quenched to room temperature in water, and then milled by hand and annealed | Not mentioned | pulverized and then hot pressed at 673 K for 1 h under 120 MPa in a purified argon atmosphere | 573 | 2 days | Polycrystalline | Bulk
4286 | 5066 | ESTM | https://doi.org/10.1016/j.matdes.2016.03.001 | Cu3 Sb1 Se4 | Cu3SbSe4 | Cu3SbSe4 |  | Cu3Sb1-xInxSe4 | Stoichiometric Formula |  | 2016 | 623 | 56.5 | 303 | 5.1 | 0.01709971 | 0.28 | 1.1 | 0.03159091 |  |  | False |  |  | starting powders were heated to 1173 K and kept for 12 h, then cooled to 773 K in the furnace and quenched to room temperature in water, and then milled by hand and annealed | Not mentioned | pulverized and then hot pressed at 673 K for 1 h under 120 MPa in a purified argon atmosphere | 573 | 2 days | Polycrystalline | Bulk
4287 | 5067 | ESTM | https://doi.org/10.1016/j.mtphys.2019.100156 | Sn0.97 Ce0.03 Te1 | Ce0.03Sn0.97Te1 | Sn0.97Ce0.03Te |  |  | Stoichiometric Formula |  | 2019 | 323 | 3532 | 47 | 7.802188 | 1.138371e-16 | 0.06036184 | 4.175 | 1.14955e-16 |  |  | False |  |  | starting powders sealed and slowly heated to 723 K over 10 h and then to 1273 K over 5 h, maintained at this temperature for 10 h, slowly cooled to 923 K over 4 h, maintained at this temperature for another 24 h to ensure uniformity, and finally cooled to room temperature in the furnace | Not mentioned | pulverized and consolidated into pellets by vacuum hot pressing at 923 K for 90 min under a uniaxial pressure of 100 Mpa | Not mentioned | Not mentioned | Polycrystalline | Bulk
4288 | 5068 | ESTM | https://doi.org/10.1016/j.mtphys.2019.100156 | Sn0.97 Ce0.03 Te1 | Ce0.03Sn0.97Te1 | Sn0.97Ce0.03Te |  |  | Stoichiometric Formula |  | 2019 | 423 | 2316.45 | 71.4 | 11.80917 | 1.504218e-16 | 0.1427222 | 3.5 | 0 |  |  | False |  |  | starting powders sealed and slowly heated to 723 K over 10 h and then to 1273 K over 5 h, maintained at this temperature for 10 h, slowly cooled to 923 K over 4 h, maintained at this temperature for another 24 h to ensure uniformity, and finally cooled to room temperature in the furnace | Not mentioned | pulverized and consolidated into pellets by vacuum hot pressing at 923 K for 90 min under a uniaxial pressure of 100 Mpa | Not mentioned | Not mentioned | Polycrystalline | Bulk
4289 | 5069 | ESTM | https://doi.org/10.1016/j.mtphys.2019.100156 | Sn0.97 Ce0.03 Te1 | Ce0.03Sn0.97Te1 | Sn0.97Ce0.03Te |  |  | Stoichiometric Formula |  | 2019 | 523 | 1494.8 | 107 | 17.1139652 | 0 | 0.3 | 2.83 | 0.05425251 |  |  | False |  |  | starting powders sealed and slowly heated to 723 K over 10 h and then to 1273 K over 5 h, maintained at this temperature for 10 h, slowly cooled to 923 K over 4 h, maintained at this temperature for another 24 h to ensure uniformity, and finally cooled to room temperature in the furnace | Not mentioned | pulverized and consolidated into pellets by vacuum hot pressing at 923 K for 90 min under a uniaxial pressure of 100 Mpa | Not mentioned | Not mentioned | Polycrystalline | Bulk
4290 | 5070 | ESTM | https://doi.org/10.1016/j.mtphys.2019.100156 | Sn0.97 Ce0.03 Te1 | Ce0.03Sn0.97Te1 | Sn0.97Ce0.03Te |  |  | Stoichiometric Formula |  | 2019 | 623 | 734.2 | 150 | 16.5195 | 0 | 0.48 | 2.245 | 0.04494724 |  |  | False |  |  | starting powders sealed and slowly heated to 723 K over 10 h and then to 1273 K over 5 h, maintained at this temperature for 10 h, slowly cooled to 923 K over 4 h, maintained at this temperature for another 24 h to ensure uniformity, and finally cooled to room temperature in the furnace | Not mentioned | pulverized and consolidated into pellets by vacuum hot pressing at 923 K for 90 min under a uniaxial pressure of 100 Mpa | Not mentioned | Not mentioned | Polycrystalline | Bulk
4291 | 5071 | ESTM | https://doi.org/10.1016/j.mtphys.2019.100156 | Sn0.97 Ce0.03 Te1 | Ce0.03Sn0.97Te1 | Sn0.97Ce0.03Te |  |  | Stoichiometric Formula |  | 2019 | 723 | 500 | 185 | 17.1125 | 0 | 0.618616875 | 2 | 1.794686e-16 |  |  | False |  |  | starting powders sealed and slowly heated to 723 K over 10 h and then to 1273 K over 5 h, maintained at this temperature for 10 h, slowly cooled to 923 K over 4 h, maintained at this temperature for another 24 h to ensure uniformity, and finally cooled to room temperature in the furnace | Not mentioned | pulverized and consolidated into pellets by vacuum hot pressing at 923 K for 90 min under a uniaxial pressure of 100 Mpa | Not mentioned | Not mentioned | Polycrystalline | Bulk
4292 | 5072 | ESTM | https://doi.org/10.1016/j.mtphys.2019.100156 | Sn0.98 Ce0.02 Te1 | Ce0.02Sn0.98Te1 | Sn0.98Ce0.02Te |  |  | Stoichiometric Formula |  | 2019 | 323 | 4620.25 | 24.86 | 2.855405 | 1.555258e-16 | 0.01844592 | 5 | 0 |  |  | False |  |  | starting powders sealed and slowly heated to 723 K over 10 h and then to 1273 K over 5 h, maintained at this temperature for 10 h, slowly cooled to 923 K over 4 h, maintained at this temperature for another 24 h to ensure uniformity, and finally cooled to room temperature in the furnace | Not mentioned | pulverized and consolidated into pellets by vacuum hot pressing at 923 K for 90 min under a uniaxial pressure of 100 Mpa | Not mentioned | Not mentioned | Polycrystalline | Bulk
4293 | 5073 | ESTM | https://doi.org/10.1016/j.mtphys.2019.100156 | Sn0.98 Ce0.02 Te1 | Ce0.02Sn0.98Te1 | Sn0.98Ce0.02Te |  |  | Stoichiometric Formula |  | 2019 | 423 | 3215.2 | 40.86 | 5.367904 | 0 | 0.05465323 | 4.1546 | 0 |  |  | False |  |  | starting powders sealed and slowly heated to 723 K over 10 h and then to 1273 K over 5 h, maintained at this temperature for 10 h, slowly cooled to 923 K over 4 h, maintained at this temperature for another 24 h to ensure uniformity, and finally cooled to room temperature in the furnace | Not mentioned | pulverized and consolidated into pellets by vacuum hot pressing at 923 K for 90 min under a uniaxial pressure of 100 Mpa | Not mentioned | Not mentioned | Polycrystalline | Bulk
4294 | 5074 | ESTM | https://doi.org/10.1016/j.mtphys.2019.100156 | Sn0.98 Ce0.02 Te1 | Ce0.02Sn0.98Te1 | Sn0.98Ce0.02Te |  |  | Stoichiometric Formula |  | 2019 | 523 | 2139.24 | 66 | 9.31852944 | 0 | 0.1463541 | 3.33 | 1.896467e-16 |  |  | False |  |  | starting powders sealed and slowly heated to 723 K over 10 h and then to 1273 K over 5 h, maintained at this temperature for 10 h, slowly cooled to 923 K over 4 h, maintained at this temperature for another 24 h to ensure uniformity, and finally cooled to room temperature in the furnace | Not mentioned | pulverized and consolidated into pellets by vacuum hot pressing at 923 K for 90 min under a uniaxial pressure of 100 Mpa | Not mentioned | Not mentioned | Polycrystalline | Bulk
4295 | 5075 | ESTM | https://doi.org/10.1016/j.mtphys.2019.100156 | Sn0.98 Ce0.02 Te1 | Ce0.02Sn0.98Te1 | Sn0.98Ce0.02Te |  |  | Stoichiometric Formula |  | 2019 | 623 | 1291.14 | 101.7 | 13.35412 | 0 | 0.3280606 | 2.536 | 1.692101e-16 |  |  | False |  |  | starting powders sealed and slowly heated to 723 K over 10 h and then to 1273 K over 5 h, maintained at this temperature for 10 h, slowly cooled to 923 K over 4 h, maintained at this temperature for another 24 h to ensure uniformity, and finally cooled to room temperature in the furnace | Not mentioned | pulverized and consolidated into pellets by vacuum hot pressing at 923 K for 90 min under a uniaxial pressure of 100 Mpa | Not mentioned | Not mentioned | Polycrystalline | Bulk
4296 | 5076 | ESTM | https://doi.org/10.1016/j.mtphys.2019.100156 | Sn0.98 Ce0.02 Te1 | Ce0.02Sn0.98Te1 | Sn0.98Ce0.02Te |  |  | Stoichiometric Formula |  | 2019 | 723 | 760 | 142.3 | 15.3894604 | 1.154268e-16 | 0.55 | 2.09 | 0.03205047 |  |  | False |  |  | starting powders sealed and slowly heated to 723 K over 10 h and then to 1273 K over 5 h, maintained at this temperature for 10 h, slowly cooled to 923 K over 4 h, maintained at this temperature for another 24 h to ensure uniformity, and finally cooled to room temperature in the furnace | Not mentioned | pulverized and consolidated into pellets by vacuum hot pressing at 923 K for 90 min under a uniaxial pressure of 100 Mpa | Not mentioned | Not mentioned | Polycrystalline | Bulk
4297 | 5077 | ESTM | https://doi.org/10.1016/j.mtphys.2019.100156 | Sn0.99 Ce0.01 Te1 | Ce0.01Sn0.99Te1 | Sn0.99Ce0.01Te |  |  | Stoichiometric Formula |  | 2019 | 323 | 5607 | 20.3 | 2.31058863 | 1.921974e-16 | 0.01213134 | 6.152 | 4.289856e-16 |  |  | False |  |  | starting powders sealed and slowly heated to 723 K over 10 h and then to 1273 K over 5 h, maintained at this temperature for 10 h, slowly cooled to 923 K over 4 h, maintained at this temperature for another 24 h to ensure uniformity, and finally cooled to room temperature in the furnace | Not mentioned | pulverized and consolidated into pellets by vacuum hot pressing at 923 K for 90 min under a uniaxial pressure of 100 Mpa | Not mentioned | Not mentioned | Polycrystalline | Bulk
4298 | 5078 | ESTM | https://doi.org/10.1016/j.mtphys.2019.100156 | Sn0.99 Ce0.01 Te1 | Ce0.01Sn0.99Te1 | Sn0.99Ce0.01Te |  |  | Stoichiometric Formula |  | 2019 | 423 | 4000 | 32 | 4.096 | 0 | 0.03254335 | 5.324 | 2.1322e-16 |  |  | False |  |  | starting powders sealed and slowly heated to 723 K over 10 h and then to 1273 K over 5 h, maintained at this temperature for 10 h, slowly cooled to 923 K over 4 h, maintained at this temperature for another 24 h to ensure uniformity, and finally cooled to room temperature in the furnace | Not mentioned | pulverized and consolidated into pellets by vacuum hot pressing at 923 K for 90 min under a uniaxial pressure of 100 Mpa | Not mentioned | Not mentioned | Polycrystalline | Bulk
4299 | 5079 | ESTM | https://doi.org/10.1016/j.mtphys.2019.100156 | Sn0.99 Ce0.01 Te1 | Ce0.01Sn0.99Te1 | Sn0.99Ce0.01Te |  |  | Stoichiometric Formula |  | 2019 | 523 | 2785 | 53 | 7.823065 | 1.135333e-16 | 0.09427334 | 4.34 | 1.47208e-16 |  |  | False |  |  | starting powders sealed and slowly heated to 723 K over 10 h and then to 1273 K over 5 h, maintained at this temperature for 10 h, slowly cooled to 923 K over 4 h, maintained at this temperature for another 24 h to ensure uniformity, and finally cooled to room temperature in the furnace | Not mentioned | pulverized and consolidated into pellets by vacuum hot pressing at 923 K for 90 min under a uniaxial pressure of 100 Mpa | Not mentioned | Not mentioned | Polycrystalline | Bulk
4300 | 5080 | ESTM | https://doi.org/10.1016/j.mtphys.2019.100156 | Sn0.99 Ce0.01 Te1 | Ce0.01Sn0.99Te1 | Sn0.99Ce0.01Te |  |  | Stoichiometric Formula |  | 2019 | 623 | 1785 | 85.43 | 13.02744 | 1.36355e-16 | 0.2422715 | 3.35 | 1.145639e-16 |  |  | False |  |  | starting powders sealed and slowly heated to 723 K over 10 h and then to 1273 K over 5 h, maintained at this temperature for 10 h, slowly cooled to 923 K over 4 h, maintained at this temperature for another 24 h to ensure uniformity, and finally cooled to room temperature in the furnace | Not mentioned | pulverized and consolidated into pellets by vacuum hot pressing at 923 K for 90 min under a uniaxial pressure of 100 Mpa | Not mentioned | Not mentioned | Polycrystalline | Bulk
4301 | 5081 | ESTM | https://doi.org/10.1016/j.mtphys.2019.100156 | Sn0.99 Ce0.01 Te1 | Ce0.01Sn0.99Te1 | Sn0.99Ce0.01Te |  |  | Stoichiometric Formula |  | 2019 | 723 | 1076 | 123 | 16.278804 | 0 | 0.452676 | 2.6 | 0 |  |  | False |  |  | starting powders sealed and slowly heated to 723 K over 10 h and then to 1273 K over 5 h, maintained at this temperature for 10 h, slowly cooled to 923 K over 4 h, maintained at this temperature for another 24 h to ensure uniformity, and finally cooled to room temperature in the furnace | Not mentioned | pulverized and consolidated into pellets by vacuum hot pressing at 923 K for 90 min under a uniaxial pressure of 100 Mpa | Not mentioned | Not mentioned | Polycrystalline | Bulk
4302 | 5082 | ESTM | https://doi.org/10.1016/j.mtphys.2020.100180 | Cu2.7 Ag0.3 Er1 Te3 | Er1Cu2.7Ag0.3Te3 | Cu2.7Ag0.3ErTe3 |  |  | Stoichiometric Formula |  | 2020 | 300 | 2710 | 41.4 | 4.6448316 | 1.912186e-16 | 0.05929572 | 2.35 | 2.340437e-16 |  |  | False |  |  | melting and quenching, followed by grinding in a glove box | Not mentioned | sintered at 813 K under the pressure of 75 MPa for 1 h using Hot Press Sintering. | Not mentioned | Not mentioned | Polycrystalline | Bulk
4303 | 5083 | ESTM | https://doi.org/10.1016/j.mtphys.2020.100180 | Cu2.7 Ag0.3 Er1 Te3 | Er1Cu2.7Ag0.3Te3 | Cu2.7Ag0.3ErTe3 |  |  | Stoichiometric Formula |  | 2020 | 400 | 2600 | 47.8 | 5.940584 | 1.495103e-16 | 0.1019843 | 2.33 | 1.360777e-16 |  |  | False |  |  | melting and quenching, followed by grinding in a glove box | Not mentioned | sintered at 813 K under the pressure of 75 MPa for 1 h using Hot Press Sintering. | Not mentioned | Not mentioned | Polycrystalline | Bulk
4304 | 5084 | ESTM | https://doi.org/10.1016/j.mtphys.2020.100180 | Cu2.7 Ag0.3 Er1 Te3 | Er1Cu2.7Ag0.3Te3 | Cu2.7Ag0.3ErTe3 |  |  | Stoichiometric Formula |  | 2020 | 500 | 2284 | 56 | 7.162624 | 0 | 0.1730102 | 2.07 | 1.604274e-16 |  |  | False |  |  | melting and quenching, followed by grinding in a glove box | Not mentioned | sintered at 813 K under the pressure of 75 MPa for 1 h using Hot Press Sintering. | Not mentioned | Not mentioned | Polycrystalline | Bulk
4305 | 5085 | ESTM | https://doi.org/10.1016/j.mtphys.2020.100180 | Cu2.7 Ag0.3 Er1 Te3 | Er1Cu2.7Ag0.3Te3 | Cu2.7Ag0.3ErTe3 |  |  | Stoichiometric Formula |  | 2020 | 600 | 1500 | 68 | 6.936 | 1.280534e-16 | 0.3105672 | 1.34 | 1.787412e-16 |  |  | False |  |  | melting and quenching, followed by grinding in a glove box | Not mentioned | sintered at 813 K under the pressure of 75 MPa for 1 h using Hot Press Sintering. | Not mentioned | Not mentioned | Polycrystalline | Bulk
4306 | 5086 | ESTM | https://doi.org/10.1016/j.mtphys.2020.100180 | Cu2.7 Ag0.3 Er1 Te3 | Er1Cu2.7Ag0.3Te3 | Cu2.7Ag0.3ErTe3 |  |  | Stoichiometric Formula |  | 2020 | 700 | 550 | 99 | 5.39055 | 0 | 0.634289 | 0.5949 | 1.750343e-16 |  |  | False |  |  | melting and quenching, followed by grinding in a glove box | Not mentioned | sintered at 813 K under the pressure of 75 MPa for 1 h using Hot Press Sintering. | Not mentioned | Not mentioned | Polycrystalline | Bulk
4307 | 5087 | ESTM | https://doi.org/10.1016/j.mtphys.2020.100180 | Cu2.7 Ag0.3 Er1 Te3 | Er1Cu2.7Ag0.3Te3 | Cu2.7Ag0.3ErTe3 |  |  | Stoichiometric Formula |  | 2020 | 800 | 435.6 | 117 | 5.9629284 | 0 | 0.7227792 | 0.66 | 0 |  |  | False |  |  | melting and quenching, followed by grinding in a glove box | Not mentioned | sintered at 813 K under the pressure of 75 MPa for 1 h using Hot Press Sintering. | Not mentioned | Not mentioned | Polycrystalline | Bulk
4308 | 5088 | ESTM | https://doi.org/10.1016/j.mtphys.2020.100180 | Cu2.7 Ag0.3 Er1 Te3 | Er1Cu2.7Ag0.3Te3 | Cu2.7Ag0.3ErTe3 |  |  | Stoichiometric Formula |  | 2020 | 900 | 310 | 145 | 6.51775 | 1.362707e-16 | 0.9616352 | 0.61 | 3.463547e-16 |  |  | False |  |  | melting and quenching, followed by grinding in a glove box | Not mentioned | sintered at 813 K under the pressure of 75 MPa for 1 h using Hot Press Sintering. | Not mentioned | Not mentioned | Polycrystalline | Bulk
4309 | 5089 | ESTM | https://doi.org/10.1016/j.mtphys.2020.100180 | Cu2.9 Ag0.1 Er1 Te3 | Er1Cu2.9Ag0.1Te3 | Cu2.9Ag0.1ErTe3 |  |  | Stoichiometric Formula |  | 2020 | 300 | 2330 | 41.7 | 4.0516137 | 0 | 0.05378248 | 2.26 | 2.580355e-16 |  |  | False |  |  | melting and quenching, followed by grinding in a glove box | Not mentioned | sintered at 813 K under the pressure of 75 MPa for 1 h using Hot Press Sintering. | Not mentioned | Not mentioned | Polycrystalline | Bulk
4310 | 5090 | ESTM | https://doi.org/10.1016/j.mtphys.2020.100180 | Cu2.9 Ag0.1 Er1 Te3 | Er1Cu2.9Ag0.1Te3 | Cu2.9Ag0.1ErTe3 |  |  | Stoichiometric Formula |  | 2020 | 400 | 2217.78 | 50 | 5.54445 | 1.601923e-16 | 0.09900804 | 2.24 | 1.401683e-16 |  |  | False |  |  | melting and quenching, followed by grinding in a glove box | Not mentioned | sintered at 813 K under the pressure of 75 MPa for 1 h using Hot Press Sintering. | Not mentioned | Not mentioned | Polycrystalline | Bulk
4311 | 5091 | ESTM | https://doi.org/10.1016/j.mtphys.2020.100180 | Cu2.9 Ag0.1 Er1 Te3 | Er1Cu2.9Ag0.1Te3 | Cu2.9Ag0.1ErTe3 |  |  | Stoichiometric Formula |  | 2020 | 500 | 2035.56 | 57 | 6.61353444 | 0 | 0.1605227 | 2.06 | 3.45815e-16 |  |  | False |  |  | melting and quenching, followed by grinding in a glove box | Not mentioned | sintered at 813 K under the pressure of 75 MPa for 1 h using Hot Press Sintering. | Not mentioned | Not mentioned | Polycrystalline | Bulk
4312 | 5092 | ESTM | https://doi.org/10.1016/j.mtphys.2020.100180 | Cu2.9 Ag0.1 Er1 Te3 | Er1Cu2.9Ag0.1Te3 | Cu2.9Ag0.1ErTe3 |  |  | Stoichiometric Formula |  | 2020 | 600 | 1680 | 65 | 7.098 | 0 | 0.2596829 | 1.64 | 0 |  |  | False |  |  | melting and quenching, followed by grinding in a glove box | Not mentioned | sintered at 813 K under the pressure of 75 MPa for 1 h using Hot Press Sintering. | Not mentioned | Not mentioned | Polycrystalline | Bulk
4313 | 5093 | ESTM | https://doi.org/10.1016/j.mtphys.2020.100180 | Cu2.9 Ag0.1 Er1 Te3 | Er1Cu2.9Ag0.1Te3 | Cu2.9Ag0.1ErTe3 |  |  | Stoichiometric Formula |  | 2020 | 700 | 720 | 85 | 5.202 | 0 | 0.5355 | 0.68 | 0 |  |  | False |  |  | melting and quenching, followed by grinding in a glove box | Not mentioned | sintered at 813 K under the pressure of 75 MPa for 1 h using Hot Press Sintering. | Not mentioned | Not mentioned | Polycrystalline | Bulk
4314 | 5094 | ESTM | https://doi.org/10.1016/j.mtphys.2020.100180 | Cu2.9 Ag0.1 Er1 Te3 | Er1Cu2.9Ag0.1Te3 | Cu2.9Ag0.1ErTe3 |  |  | Stoichiometric Formula |  | 2020 | 800 | 500 | 104 | 5.408 | 1.642342e-16 | 0.5768533 | 0.75 | 1.924619e-16 |  |  | False |  |  | melting and quenching, followed by grinding in a glove box | Not mentioned | sintered at 813 K under the pressure of 75 MPa for 1 h using Hot Press Sintering. | Not mentioned | Not mentioned | Polycrystalline | Bulk
4315 | 5095 | ESTM | https://doi.org/10.1016/j.mtphys.2020.100180 | Cu2.9 Ag0.1 Er1 Te3 | Er1Cu2.9Ag0.1Te3 | Cu2.9Ag0.1ErTe3 |  |  | Stoichiometric Formula |  | 2020 | 900 | 350 | 133 | 6.19115 | 1.434594e-16 | 0.8442477 | 0.66 | 1.315044e-16 |  |  | False |  |  | melting and quenching, followed by grinding in a glove box | Not mentioned | sintered at 813 K under the pressure of 75 MPa for 1 h using Hot Press Sintering. | Not mentioned | Not mentioned | Polycrystalline | Bulk
4316 | 5096 | ESTM | https://doi.org/10.1016/j.mtphys.2020.100180 | Cu3 Er1 Te3 | Er(CuTe)3 | Cu3ErTe3 |  |  | Stoichiometric Formula |  | 2020 | 300 | 2930 | 39.3 | 4.5253557 | 3.925342e-16 | 0.05303151 | 2.56 | 2.616895e-16 |  |  | False |  |  | melting and quenching, followed by grinding in a glove box | Not mentioned | sintered at 813 K under the pressure of 75 MPa for 1 h using Hot Press Sintering. | Not mentioned | Not mentioned | Polycrystalline | Bulk
4317 | 5097 | ESTM | https://doi.org/10.1016/j.mtphys.2020.100180 | Cu3 Er1 Te3 | Er(CuTe)3 | Cu3ErTe3 |  |  | Stoichiometric Formula |  | 2020 | 400 | 2448.9 | 48.6 | 5.784203844 | 1.535524e-16 | 0.09721351 | 2.38 | 1.427558e-16 |  |  | False |  |  | melting and quenching, followed by grinding in a glove box | Not mentioned | sintered at 813 K under the pressure of 75 MPa for 1 h using Hot Press Sintering. | Not mentioned | Not mentioned | Polycrystalline | Bulk
4318 | 5098 | ESTM | https://doi.org/10.1016/j.mtphys.2020.100180 | Cu3 Er1 Te3 | Er(CuTe)3 | Cu3ErTe3 |  |  | Stoichiometric Formula |  | 2020 | 500 | 2160 | 56.2 | 6.8222304 | 2.603777e-16 | 0.1564732 | 2.18 | 0 |  |  | False |  |  | melting and quenching, followed by grinding in a glove box | Not mentioned | sintered at 813 K under the pressure of 75 MPa for 1 h using Hot Press Sintering. | Not mentioned | Not mentioned | Polycrystalline | Bulk
4319 | 5099 | ESTM | https://doi.org/10.1016/j.mtphys.2020.100180 | Cu3 Er1 Te3 | Er(CuTe)3 | Cu3ErTe3 |  |  | Stoichiometric Formula |  | 2020 | 600 | 1840 | 61.4 | 6.9367264 | 0 | 0.2391975 | 1.74 | 1.160362e-16 |  |  | False |  |  | melting and quenching, followed by grinding in a glove box | Not mentioned | sintered at 813 K under the pressure of 75 MPa for 1 h using Hot Press Sintering. | Not mentioned | Not mentioned | Polycrystalline | Bulk
4320 | 5100 | ESTM | https://doi.org/10.1016/j.mtphys.2020.100180 | Cu3 Er1 Te3 | Er(CuTe)3 | Cu3ErTe3 |  |  | Stoichiometric Formula |  | 2020 | 800 | 466.67 | 101 | 4.76050067 | 0 | 0.5440572 | 0.7 | 0 |  |  | False |  |  | melting and quenching, followed by grinding in a glove box | Not mentioned | sintered at 813 K under the pressure of 75 MPa for 1 h using Hot Press Sintering. | Not mentioned | Not mentioned | Polycrystalline | Bulk
4321 | 5101 | ESTM | https://doi.org/10.1016/j.mtphys.2020.100180 | Cu3 Er1 Te3 | Er(CuTe)3 | Cu3ErTe3 |  |  | Stoichiometric Formula |  | 2020 | 700 | 742.22 | 84 | 5.23710432 | 1.695934e-16 | 0.591286 | 0.62 | 0 |  |  | False |  |  | melting and quenching, followed by grinding in a glove box | Not mentioned | sintered at 813 K under the pressure of 75 MPa for 1 h using Hot Press Sintering. | Not mentioned | Not mentioned | Polycrystalline | Bulk
4322 | 5102 | ESTM | https://doi.org/10.1016/j.mtphys.2020.100180 | Cu3 Er1 Te3 | Er(CuTe)3 | Cu3ErTe3 |  |  | Stoichiometric Formula |  | 2020 | 900 | 333.33 | 124.2 | 5.141829 | 1.727359e-16 | 0.7463945 | 0.62 | 0 |  |  | False |  |  | melting and quenching, followed by grinding in a glove box | Not mentioned | sintered at 813 K under the pressure of 75 MPa for 1 h using Hot Press Sintering. | Not mentioned | Not mentioned | Polycrystalline | Bulk
4323 | 5103 | ESTM | https://doi.org/10.1016/S0925-8388(00)01275-5 | Co1 Sb3 | CoSb3 | CoSb3.0 |  |  | Stoichiometric Formula |  | 2001 | 523 | 44 | 25.6 | 0.02883584 | 0 | 0.0003148464 | 4.79 | 1.721795e-16 |  |  | False |  |  | arc melting | Not mentioned | sintering | 1073 | 50h | Polycrystalline | Bulk
4324 | 5104 | ESTM | https://doi.org/10.1016/S0925-8388(00)01275-5 | Co1 Sb3 | CoSb3 | CoSb3.0 |  |  | Stoichiometric Formula |  | 2001 | 473 | 31.25 | -105 | 0.34453125 | 0 | 0.003195358 | 5.1 | 0 |  |  | False |  |  | arc melting | Not mentioned | sintering | 1073 | 50h | Polycrystalline | Bulk
4325 | 5105 | ESTM | https://doi.org/10.1016/S0925-8388(00)01275-5 | Co1 Sb3 | CoSb3 | CoSb3.0 |  |  | Stoichiometric Formula |  | 2001 | 323 | 35.71 | -224 | 1.79178496 | 0 | 0.008387631 | 6.9 | 2.068192e-16 |  |  | False |  |  | arc melting | Not mentioned | sintering | 1073 | 50h | Polycrystalline | Bulk
4326 | 5106 | ESTM | https://doi.org/10.1016/S0925-8388(00)01275-5 | Co1 Sb3 | CoSb3 | CoSb3.0 |  |  | Stoichiometric Formula |  | 2001 | 373 | 31.25 | -218 | 1.485125 | 0 | 0.009081174 | 6.1 | 0 |  |  | False |  |  | arc melting | Not mentioned | sintering | 1073 | 50h | Polycrystalline | Bulk
4327 | 5107 | ESTM | https://doi.org/10.1016/S0925-8388(00)01275-5 | Co1 Sb3 | CoSb3 | CoSb3.0 |  |  | Stoichiometric Formula |  | 2001 | 423 | 29.41 | -200 | 1.1764 | 0 | 0.009215133 | 5.4 | 1.882472e-16 |  |  | False |  |  | arc melting | Not mentioned | sintering | 1073 | 50h | Polycrystalline | Bulk
4328 | 5108 | ESTM | https://doi.org/10.1016/S0925-8388(00)01275-5 | Co1 Sb3 | CoSb3 | CoSb3.0 |  |  | Stoichiometric Formula |  | 2001 | 573 | 62.5 | 117 | 0.8555625 | 0 | 0.0108941625 | 4.5 | 0 |  |  | False |  |  | arc melting | Not mentioned | sintering | 1073 | 50h | Polycrystalline | Bulk
4329 | 5109 | ESTM | https://doi.org/10.1016/S0925-8388(00)01275-5 | Co1 Sb3 | CoSb3 | CoSb3.0 |  |  | Stoichiometric Formula |  | 2001 | 623 | 105.26 | 150 | 2.36835 | 0 | 0.03431354 | 4.3 | 2.022203e-16 |  |  | False |  |  | arc melting | Not mentioned | sintering | 1073 | 50h | Polycrystalline | Bulk
4330 | 5110 | ESTM | https://doi.org/10.1016/S0925-8388(00)01275-5 | Co1 Sb3 | CoSb3 | CoSb3.0 |  |  | Stoichiometric Formula |  | 2001 | 673 | 153.85 | 139 | 2.97253585 | 0 | 0.04546629 | 4.4 | 1.526162e-16 |  |  | False |  |  | arc melting | Not mentioned | sintering | 1073 | 50h | Polycrystalline | Bulk
4331 | 5111 | ESTM | https://doi.org/10.1016/S0925-8388(00)01275-5 | Co1 Sb3 | CoSb3 | CoSb3.0 |  |  | Stoichiometric Formula |  | 2001 | 723 | 161.29 | 137 | 3.02725201 | 1.466971e-16 | 0.04974325 | 4.4 | 2.789883e-16 |  |  | False |  |  | arc melting | Not mentioned | sintering | 1073 | 50h | Polycrystalline | Bulk
4332 | 5112 | ESTM | https://doi.org/10.1016/S1003-6326(08)60326-X | Ag2 Mo6 Te8 | AgTe4Mo3 | Ag2Mo6Te8 |  | MxMo6Te8 | Stoichiometric Formula |  | 2009 | 500 | 2027.68 | 13.04 | 0.34479 | 1.609999e-16 | 0.004442025 | 3.881 | 0 |  |  | False |  |  | direct solid state reaction method at 1073K for 7 d | Not mentioned | spark plasma sintering between 770 K and 800 K for 5 min under 55 Mpa uniaxial pressure | 923 | 7 days | Polycrystalline | Bulk
4333 | 5113 | ESTM | https://doi.org/10.1016/S1003-6326(08)60326-X | Ag2 Mo6 Te8 | AgTe4Mo3 | Ag2Mo6Te8 |  | MxMo6Te8 | Stoichiometric Formula |  | 2009 | 600 | 1956.75 | 17.65 | 0.6095717 | 0 | 0.009143575 | 4 | 0 |  |  | False |  |  | direct solid state reaction method at 1073K for 7 d | Not mentioned | spark plasma sintering between 770 K and 800 K for 5 min under 55 Mpa uniaxial pressure | 923 | 7 days | Polycrystalline | Bulk
4334 | 5114 | ESTM | https://doi.org/10.1016/S1003-6326(08)60326-X | Ag2 Mo6 Te8 | AgTe4Mo3 | Ag2Mo6Te8 |  | MxMo6Te8 | Stoichiometric Formula |  | 2009 | 700 | 1892 | 21.47 | 0.8721380228 | 1.27299e-16 | 0.01483805 | 4.1144 | 1.169105e-16 |  |  | False |  |  | direct solid state reaction method at 1073K for 7 d | Not mentioned | spark plasma sintering between 770 K and 800 K for 5 min under 55 Mpa uniaxial pressure | 923 | 7 days | Polycrystalline | Bulk
4335 | 5115 | ESTM | https://doi.org/10.1016/S1003-6326(08)60326-X | Ag2 Mo6 Te8 | AgTe4Mo3 | Ag2Mo6Te8 |  | MxMo6Te8 | Stoichiometric Formula |  | 2009 | 800 | 1826.99 | 24.56 | 1.102029 | 2.014871e-16 | 0.02095311 | 4.2076 | 3.31163e-16 |  |  | False |  |  | direct solid state reaction method at 1073K for 7 d | Not mentioned | spark plasma sintering between 770 K and 800 K for 5 min under 55 Mpa uniaxial pressure | 923 | 7 days | Polycrystalline | Bulk
4336 | 5117 | ESTM | https://doi.org/10.1016/S1003-6326(08)60326-X | Ag1 Mo6 Te8 | Ag(Te4Mo3)2 | AgMo6Te8 |  | MxMo6Te8 | Stoichiometric Formula |  | 2009 | 500 | 1680 | 13.7 | 0.3153192 | 1.760475e-16 | 0.003951368 | 3.99 | 0 |  |  | False |  |  | direct solid state reaction method at 1073K for 7 d | Not mentioned | spark plasma sintering between 770 K and 800 K for 5 min under 55 Mpa uniaxial pressure | 923 | 7 days | Polycrystalline | Bulk
4337 | 5118 | ESTM | https://doi.org/10.1016/S1003-6326(08)60326-X | Ag1 Mo6 Te8 | Ag(Te4Mo3)2 | AgMo6Te8 |  | MxMo6Te8 | Stoichiometric Formula |  | 2009 | 600 | 1698 | 19.59 | 0.6516382338 | 1.703741e-16 | 0.00937609 | 4.17 | 0 |  |  | False |  |  | direct solid state reaction method at 1073K for 7 d | Not mentioned | spark plasma sintering between 770 K and 800 K for 5 min under 55 Mpa uniaxial pressure | 923 | 7 days | Polycrystalline | Bulk
4338 | 5119 | ESTM | https://doi.org/10.1016/S1003-6326(08)60326-X | Ag1 Mo6 Te8 | Ag(Te4Mo3)2 | AgMo6Te8 |  | MxMo6Te8 | Stoichiometric Formula |  | 2009 | 700 | 1700.69 | 25.53 | 1.108477 | 2.00315e-16 | 0.0176 | 4.3983 | 0.002368272 |  |  | False |  |  | direct solid state reaction method at 1073K for 7 d | Not mentioned | spark plasma sintering between 770 K and 800 K for 5 min under 55 Mpa uniaxial pressure | 923 | 7 days | Polycrystalline | Bulk
4339 | 5120 | ESTM | https://doi.org/10.1016/S1003-6326(08)60326-X | Ag1 Mo6 Te8 | Ag(Te4Mo3)2 | AgMo6Te8 |  | MxMo6Te8 | Stoichiometric Formula |  | 2009 | 800 | 1682 | 34 | 1.944392 | 0 | 0.03446969 | 4.5127 | 0 |  |  | False |  |  | direct solid state reaction method at 1073K for 7 d | Not mentioned | spark plasma sintering between 770 K and 800 K for 5 min under 55 Mpa uniaxial pressure | 923 | 7 days | Polycrystalline | Bulk
4340 | 5121 | ESTM | https://doi.org/10.1016/S1003-6326(08)60326-X | Cu2 Mo6 Te8 | CuTe4Mo3 | Cu2Mo6Te8 |  | MxMo6Te8 | Stoichiometric Formula |  | 2009 | 500 | 2142 | 3.24 | 0.0224858592 | 3.085892e-16 | 0.0003396655 | 3.31 | 3.19197e-16 |  |  | False |  |  | direct solid state reaction method at 1073K for 7 d | Not mentioned | spark plasma sintering between 770 K and 800 K for 5 min under 55 Mpa uniaxial pressure | 923 | 7 days | Polycrystalline | Bulk
4341 | 5122 | ESTM | https://doi.org/10.1016/S1003-6326(08)60326-X | Cu1 Mo6 Te8 | Cu(Te4Mo3)2 | CuMo6Te8 |  | MxMo6Te8 | Stoichiometric Formula |  | 2009 | 400 | 2003.46 | -2.33 | 0.01087658 | 0 | 0.0001188373 | 3.661 | 1.140427e-16 |  |  | False |  |  | direct solid state reaction method at 1073K for 7 d | Not mentioned | spark plasma sintering between 770 K and 800 K for 5 min under 55 Mpa uniaxial pressure | 923 | 7 days | Polycrystalline | Bulk
4342 | 5123 | ESTM | https://doi.org/10.1016/S1003-6326(08)60326-X | Cu1 Mo6 Te8 | Cu(Te4Mo3)2 | CuMo6Te8 |  | MxMo6Te8 | Stoichiometric Formula |  | 2009 | 500 | 1862 | 4.2 | 0.03284568 | 0 | 0.00046 | 3.6525 | 0.02253727 |  |  | False |  |  | direct solid state reaction method at 1073K for 7 d | Not mentioned | spark plasma sintering between 770 K and 800 K for 5 min under 55 Mpa uniaxial pressure | 923 | 7 days | Polycrystalline | Bulk
4343 | 5124 | ESTM | https://doi.org/10.1016/S1003-6326(08)60326-X | Cu1 Mo6 Te8 | Cu(Te4Mo3)2 | CuMo6Te8 |  | MxMo6Te8 | Stoichiometric Formula |  | 2009 | 600 | 1780 | 11.52 | 0.236224512 | 1.174966e-16 | 0.003893811 | 3.64 | 1.11377e-16 |  |  | False |  |  | direct solid state reaction method at 1073K for 7 d | Not mentioned | spark plasma sintering between 770 K and 800 K for 5 min under 55 Mpa uniaxial pressure | 923 | 7 days | Polycrystalline | Bulk
4344 | 5125 | ESTM | https://doi.org/10.1016/S1003-6326(08)60326-X | Cu1 Mo6 Te8 | Cu(Te4Mo3)2 | CuMo6Te8 |  | MxMo6Te8 | Stoichiometric Formula |  | 2009 | 700 | 1740.48 | 18.48 | 0.594392 | 1.86783e-16 | 0.01054715 | 3.9449 | 1.644732e-16 |  |  | False |  |  | direct solid state reaction method at 1073K for 7 d | Not mentioned | spark plasma sintering between 770 K and 800 K for 5 min under 55 Mpa uniaxial pressure | 923 | 7 days | Polycrystalline | Bulk
4345 | 5126 | ESTM | https://doi.org/10.1016/S1003-6326(08)60326-X | Cu1 Mo6 Te8 | Cu(Te4Mo3)2 | CuMo6Te8 |  | MxMo6Te8 | Stoichiometric Formula |  | 2009 | 800 | 1724 | 23.92 | 0.9864148736 | 1.125513e-16 | 0.01894674 | 4.165 | 0 |  |  | False |  |  | direct solid state reaction method at 1073K for 7 d | Not mentioned | spark plasma sintering between 770 K and 800 K for 5 min under 55 Mpa uniaxial pressure | 923 | 7 days | Polycrystalline | Bulk
4346 | 5127 | ESTM | https://doi.org/10.1021/acs.chemmater.0c00481 | Ag1 Bi0.94 Pb0.06 Se2.12 | Ag1Bi0.94Pb0.06Se2.12 | AgBi0.94Pb0.06Se2.12 |  |  | Stoichiometric Formula |  | 2020 | 300 | 40.8 | 302 | 3.7211232 | 1.193428e-16 | 0.18605616 | 0.6 | 1.491785e-16 |  |  | False |  |  | powders were heated up to 1123 K, kept at this temperature for 12 h, and then cooled to room temperature by furnace cooling, followed by high-energy ball milling for 40s | Not mentioned | direct-current-induced hot pressing at 773 K and under pressure of ∼80 MPa for 1 min | 773 | 12h | Polycrystalline | Bulk
4347 | 5128 | ESTM | https://doi.org/10.1021/acs.chemmater.0c00481 | Ag1 Bi0.94 Pb0.06 Se2.12 | Ag1Bi0.94Pb0.06Se2.12 | AgBi0.94Pb0.06Se2.12 |  |  | Stoichiometric Formula |  | 2020 | 350 | 60.74 | 317.7 | 6.130688 | 1.448742e-16 | 0.3331896 | 0.644 | 0 |  |  | False |  |  | powders were heated up to 1123 K, kept at this temperature for 12 h, and then cooled to room temperature by furnace cooling, followed by high-energy ball milling for 40s | Not mentioned | direct-current-induced hot pressing at 773 K and under pressure of ∼80 MPa for 1 min | 773 | 12h | Polycrystalline | Bulk
4348 | 5129 | ESTM | https://doi.org/10.1021/acs.chemmater.0c00481 | Ag1 Bi0.94 Pb0.06 Se2.12 | Ag1Bi0.94Pb0.06Se2.12 | AgBi0.94Pb0.06Se2.12 |  |  | Stoichiometric Formula |  | 2020 | 400 | 62.98 | 329 | 6.81701818 | 1.302884e-16 | 0.4010011 | 0.68 | 0 |  |  | False |  |  | powders were heated up to 1123 K, kept at this temperature for 12 h, and then cooled to room temperature by furnace cooling, followed by high-energy ball milling for 40s | Not mentioned | direct-current-induced hot pressing at 773 K and under pressure of ∼80 MPa for 1 min | 773 | 12h | Polycrystalline | Bulk
4349 | 5130 | ESTM | https://doi.org/10.1021/acs.chemmater.0c00481 | Ag1 Bi0.95 Pb0.05 Se2.12 | Ag1Bi0.95Pb0.05Se2.12 | AgBi0.95Pb0.05Se2.12 |  |  | Stoichiometric Formula |  | 2020 | 300 | 27.35 | 329 | 2.96039135 | 0 | 0.1558101 | 0.57 | 1.781372e-16 |  |  | False |  |  | powders were heated up to 1123 K, kept at this temperature for 12 h, and then cooled to room temperature by furnace cooling, followed by high-energy ball milling for 40s | Not mentioned | direct-current-induced hot pressing at 773 K and under pressure of ∼80 MPa for 1 min | 773 | 12h | Polycrystalline | Bulk
4350 | 5131 | ESTM | https://doi.org/10.1021/acs.chemmater.0c00481 | Ag1 Bi0.95 Pb0.05 Se2.12 | Ag1Bi0.95Pb0.05Se2.12 | AgBi0.95Pb0.05Se2.12 |  |  | Stoichiometric Formula |  | 2020 | 350 | 42.65 | 334 | 4.7578634 | 1.866759e-16 | 0.2832062 | 0.588 | 0 |  |  | False |  |  | powders were heated up to 1123 K, kept at this temperature for 12 h, and then cooled to room temperature by furnace cooling, followed by high-energy ball milling for 40s | Not mentioned | direct-current-induced hot pressing at 773 K and under pressure of ∼80 MPa for 1 min | 773 | 12h | Polycrystalline | Bulk
4351 | 5132 | ESTM | https://doi.org/10.1021/acs.chemmater.0c00481 | Ag1 Bi0.95 Pb0.05 Se2.12 | Ag1Bi0.95Pb0.05Se2.12 | AgBi0.95Pb0.05Se2.12 |  |  | Stoichiometric Formula |  | 2020 | 400 | 54.97 | 340 | 6.354532 | 0 | 0.3862937 | 0.658 | 1.437019e-16 |  |  | False |  |  | powders were heated up to 1123 K, kept at this temperature for 12 h, and then cooled to room temperature by furnace cooling, followed by high-energy ball milling for 40s | Not mentioned | direct-current-induced hot pressing at 773 K and under pressure of ∼80 MPa for 1 min | 773 | 12h | Polycrystalline | Bulk
4352 | 5133 | ESTM | https://doi.org/10.1021/acs.chemmater.0c00481 | Ag1 Bi0.96 Pb0.04 Se2.12 | Ag1Bi0.96Pb0.04Se2.12 | AgBi0.96Pb0.04Se2.12 |  |  | Stoichiometric Formula |  | 2020 | 300 | 15.6 | 377.3 | 2.220742524 | 1.999733e-16 | 0.1216401 | 0.5477 | 1.140889e-16 |  |  | False |  |  | powders were heated up to 1123 K, kept at this temperature for 12 h, and then cooled to room temperature by furnace cooling, followed by high-energy ball milling for 40s | Not mentioned | direct-current-induced hot pressing at 773 K and under pressure of ∼80 MPa for 1 min | 773 | 12h | Polycrystalline | Bulk
4353 | 5134 | ESTM | https://doi.org/10.1021/acs.chemmater.0c00481 | Ag1 Bi0.96 Pb0.04 Se2.12 | Ag1Bi0.96Pb0.04Se2.12 | AgBi0.96Pb0.04Se2.12 |  |  | Stoichiometric Formula |  | 2020 | 350 | 22.21 | 376.7 | 3.151663 | 1.409063e-16 | 0.1994724 | 0.553 | 2.782899e-16 |  |  | False |  |  | powders were heated up to 1123 K, kept at this temperature for 12 h, and then cooled to room temperature by furnace cooling, followed by high-energy ball milling for 40s | Not mentioned | direct-current-induced hot pressing at 773 K and under pressure of ∼80 MPa for 1 min | 773 | 12h | Polycrystalline | Bulk
4354 | 5135 | ESTM | https://doi.org/10.1021/acs.chemmater.0c00481 | Ag1 Bi0.96 Pb0.04 Se2.12 | Ag1Bi0.96Pb0.04Se2.12 | AgBi0.96Pb0.04Se2.12 |  |  | Stoichiometric Formula |  | 2020 | 400 | 47.56 | 358.44 | 6.110472 | 1.453535e-16 | 0.4013447 | 0.609 | 0 |  |  | False |  |  | powders were heated up to 1123 K, kept at this temperature for 12 h, and then cooled to room temperature by furnace cooling, followed by high-energy ball milling for 40s | Not mentioned | direct-current-induced hot pressing at 773 K and under pressure of ∼80 MPa for 1 min | 773 | 12h | Polycrystalline | Bulk
4355 | 5136 | ESTM | https://doi.org/10.1021/acs.chemmater.0c00481 | Ag1 Bi0.97 Pb0.03 Se2.12 | Ag1Bi0.97Pb0.03Se2.12 | AgBi0.97Pb0.03Se2.12 |  |  | Stoichiometric Formula |  | 2020 | 300 | 9.3 | 421.85 | 1.655004 | 2.683312e-16 | 0.09603505 | 0.517 | 1.445075e-16 |  |  | False |  |  | powders were heated up to 1123 K, kept at this temperature for 12 h, and then cooled to room temperature by furnace cooling, followed by high-energy ball milling for 40s | Not mentioned | direct-current-induced hot pressing at 773 K and under pressure of ∼80 MPa for 1 min | 773 | 12h | Polycrystalline | Bulk
4356 | 5137 | ESTM | https://doi.org/10.1021/acs.chemmater.0c00481 | Ag1 Bi0.97 Pb0.03 Se2.12 | Ag1Bi0.97Pb0.03Se2.12 | AgBi0.97Pb0.03Se2.12 |  |  | Stoichiometric Formula |  | 2020 | 350 | 13.01 | 423.18 | 2.329848 | 0 | 0.1527054 | 0.534 | 3.63518e-16 |  |  | False |  |  | powders were heated up to 1123 K, kept at this temperature for 12 h, and then cooled to room temperature by furnace cooling, followed by high-energy ball milling for 40s | Not mentioned | direct-current-induced hot pressing at 773 K and under pressure of ∼80 MPa for 1 min | 773 | 12h | Polycrystalline | Bulk
4357 | 5138 | ESTM | https://doi.org/10.1021/acs.chemmater.0c00481 | Ag1 Bi0.97 Pb0.03 Se2.12 | Ag1Bi0.97Pb0.03Se2.12 | AgBi0.97Pb0.03Se2.12 |  |  | Stoichiometric Formula |  | 2020 | 400 | 37.23 | 375.5 | 5.249439 | 3.383898e-16 | 0.3526664 | 0.5954 | 3.148083e-16 |  |  | False |  |  | powders were heated up to 1123 K, kept at this temperature for 12 h, and then cooled to room temperature by furnace cooling, followed by high-energy ball milling for 40s | Not mentioned | direct-current-induced hot pressing at 773 K and under pressure of ∼80 MPa for 1 min | 773 | 12h | Polycrystalline | Bulk
4358 | 5139 | ESTM | https://doi.org/10.1021/acs.chemmater.0c00481 | Ag1 Bi0.97 Pb0.03 Se2.12 | Ag1Bi0.97Pb0.03Se2.12 | AgBi0.97Pb0.03Se2.12 |  |  | Stoichiometric Formula |  | 2020 | 450 | 48.64 | 371.43 | 6.710386 | 0 | 0.4894123 | 0.617 | 0 |  |  | False |  |  | powders were heated up to 1123 K, kept at this temperature for 12 h, and then cooled to room temperature by furnace cooling, followed by high-energy ball milling for 40s | Not mentioned | direct-current-induced hot pressing at 773 K and under pressure of ∼80 MPa for 1 min | 773 | 12h | Polycrystalline | Bulk
4359 | 5140 | ESTM | https://doi.org/10.1021/acs.chemmater.0c00481 | Ag1 Bi0.98 Pb0.02 Se2.12 | Ag1Bi0.98Pb0.02Se2.12 | AgBi0.98Pb0.02Se2.12 |  |  | Stoichiometric Formula |  | 2020 | 300 | 4.712 | 484.2 | 1.104727 | 2.009951e-16 | 0.06575754 | 0.504 | 2.110448e-16 |  |  | False |  |  | powders were heated up to 1123 K, kept at this temperature for 12 h, and then cooled to room temperature by furnace cooling, followed by high-energy ball milling for 40s | Not mentioned | direct-current-induced hot pressing at 773 K and under pressure of ∼80 MPa for 1 min | 773 | 12h | Polycrystalline | Bulk
4360 | 5141 | ESTM | https://doi.org/10.1021/acs.chemmater.0c00481 | Ag1 Bi0.98 Pb0.02 Se2.12 | Ag1Bi0.98Pb0.02Se2.12 | AgBi0.98Pb0.02Se2.12 |  |  | Stoichiometric Formula |  | 2020 | 350 | 6.96 | 493.4 | 1.694367 | 1.310487e-16 | 0.1125291 | 0.527 | 3.699785e-16 |  |  | False |  |  | powders were heated up to 1123 K, kept at this temperature for 12 h, and then cooled to room temperature by furnace cooling, followed by high-energy ball milling for 40s | Not mentioned | direct-current-induced hot pressing at 773 K and under pressure of ∼80 MPa for 1 min | 773 | 12h | Polycrystalline | Bulk
4361 | 5142 | ESTM | https://doi.org/10.1021/acs.chemmater.0c00481 | Ag1 Bi0.98 Pb0.02 Se2.12 | Ag1Bi0.98Pb0.02Se2.12 | AgBi0.98Pb0.02Se2.12 |  |  | Stoichiometric Formula |  | 2020 | 400 | 14.77 | 453.95 | 3.043663 | 0 | 0.2135904 | 0.57 | 1.299477e-16 |  |  | False |  |  | powders were heated up to 1123 K, kept at this temperature for 12 h, and then cooled to room temperature by furnace cooling, followed by high-energy ball milling for 40s | Not mentioned | direct-current-induced hot pressing at 773 K and under pressure of ∼80 MPa for 1 min | 773 | 12h | Polycrystalline | Bulk
4362 | 5143 | ESTM | https://doi.org/10.1021/acs.chemmater.0c00481 | Ag1 Bi0.98 Pb0.02 Se2.12 | Ag1Bi0.98Pb0.02Se2.12 | AgBi0.98Pb0.02Se2.12 |  |  | Stoichiometric Formula |  | 2020 | 450 | 41.5 | 400.6 | 6.65993494 | 1.333614e-16 | 0.482604 | 0.621 | 0 |  |  | False |  |  | powders were heated up to 1123 K, kept at this temperature for 12 h, and then cooled to room temperature by furnace cooling, followed by high-energy ball milling for 40s | Not mentioned | direct-current-induced hot pressing at 773 K and under pressure of ∼80 MPa for 1 min | 773 | 12h | Polycrystalline | Bulk
4363 | 5144 | ESTM | https://doi.org/10.1021/acs.chemmater.0c00481 | Ag1 Bi0.99 Pb0.01 Se2.12 | Ag1Bi0.99Pb0.01Se2.12 | AgBi0.99Pb0.01Se2.12 |  |  | Stoichiometric Formula |  | 2020 | 300 | 1.424 | 565.13 | 0.4547856 | 2.441201e-16 | 0.02453879 | 0.556 | 1.413862e-16 |  |  | False |  |  | powders were heated up to 1123 K, kept at this temperature for 12 h, and then cooled to room temperature by furnace cooling, followed by high-energy ball milling for 40s | Not mentioned | direct-current-induced hot pressing at 773 K and under pressure of ∼80 MPa for 1 min | 773 | 12h | Polycrystalline | Bulk
4364 | 5145 | ESTM | https://doi.org/10.1021/acs.chemmater.0c00481 | Ag1 Bi0.99 Pb0.01 Se2.12 | Ag1Bi0.99Pb0.01Se2.12 | AgBi0.99Pb0.01Se2.12 |  |  | Stoichiometric Formula |  | 2020 | 350 | 1.7384 | 579 | 0.5827829544 | 0 | 0.03787819 | 0.5385 | 1.831897e-16 |  |  | False |  |  | powders were heated up to 1123 K, kept at this temperature for 12 h, and then cooled to room temperature by furnace cooling, followed by high-energy ball milling for 40s | Not mentioned | direct-current-induced hot pressing at 773 K and under pressure of ∼80 MPa for 1 min | 773 | 12h | Polycrystalline | Bulk
4365 | 5146 | ESTM | https://doi.org/10.1021/acs.chemmater.0c00481 | Ag1 Bi0.99 Pb0.01 Se2.12 | Ag1Bi0.99Pb0.01Se2.12 | AgBi0.99Pb0.01Se2.12 |  |  | Stoichiometric Formula |  | 2020 | 400 | 3.79 | 548.68 | 1.140979 | 1.946089e-16 | 0.08591706 | 0.5312 | 4.845762e-16 |  |  | False |  |  | powders were heated up to 1123 K, kept at this temperature for 12 h, and then cooled to room temperature by furnace cooling, followed by high-energy ball milling for 40s | Not mentioned | direct-current-induced hot pressing at 773 K and under pressure of ∼80 MPa for 1 min | 773 | 12h | Polycrystalline | Bulk
4366 | 5147 | ESTM | https://doi.org/10.1021/acs.chemmater.0c00481 | Ag1 Bi0.99 Pb0.01 Se2.12 | Ag1Bi0.99Pb0.01Se2.12 | AgBi0.99Pb0.01Se2.12 |  |  | Stoichiometric Formula |  | 2020 | 450 | 10.95 | 482.3 | 2.547116 | 1.743499e-16 | 0.2084004 | 0.55 | 1.331839e-16 |  |  | False |  |  | powders were heated up to 1123 K, kept at this temperature for 12 h, and then cooled to room temperature by furnace cooling, followed by high-energy ball milling for 40s | Not mentioned | direct-current-induced hot pressing at 773 K and under pressure of ∼80 MPa for 1 min | 773 | 12h | Polycrystalline | Bulk
4367 | 5148 | ESTM | https://doi.org/10.1021/acs.chemmater.0c00481 | Ag1 Bi1 Se2.12 | Ag1Bi1Se2.12 | AgBiSe2.12 |  |  | Stoichiometric Formula |  | 2020 | 300 | 0.4489 | 636.84 | 0.1820582 | 0 | 0.008541987 | 0.6394 | 0 |  |  | False |  |  | powders were heated up to 1123 K, kept at this temperature for 12 h, and then cooled to room temperature by furnace cooling, followed by high-energy ball milling for 40s | Not mentioned | direct-current-induced hot pressing at 773 K and under pressure of ∼80 MPa for 1 min | 773 | 12h | Polycrystalline | Bulk
4368 | 5149 | ESTM | https://doi.org/10.1021/acs.chemmater.0c00481 | Ag1 Bi1 Se2.12 | Ag1Bi1Se2.12 | AgBiSe2.12 |  |  | Stoichiometric Formula |  | 2020 | 350 | 0.72 | 657.9 | 0.3116393352 | 0 | 0.0169106616 | 0.645 | 2.051633e-16 |  |  | False |  |  | powders were heated up to 1123 K, kept at this temperature for 12 h, and then cooled to room temperature by furnace cooling, followed by high-energy ball milling for 40s | Not mentioned | direct-current-induced hot pressing at 773 K and under pressure of ∼80 MPa for 1 min | 773 | 12h | Polycrystalline | Bulk
4369 | 5150 | ESTM | https://doi.org/10.1021/acs.chemmater.0c00481 | Ag1 Bi1 Se2.12 | Ag1Bi1Se2.12 | AgBiSe2.12 |  |  | Stoichiometric Formula |  | 2020 | 400 | 1.23 | 642 | 0.50696172 | 2.189954e-16 | 0.03148831 | 0.644 | 0 |  |  | False |  |  | powders were heated up to 1123 K, kept at this temperature for 12 h, and then cooled to room temperature by furnace cooling, followed by high-energy ball milling for 40s | Not mentioned | direct-current-induced hot pressing at 773 K and under pressure of ∼80 MPa for 1 min | 773 | 12h | Polycrystalline | Bulk
4370 | 5151 | ESTM | https://doi.org/10.1021/acs.chemmater.0c00481 | Ag1 Bi1 Se2.12 | Ag1Bi1Se2.12 | AgBiSe2.12 |  |  | Stoichiometric Formula |  | 2020 | 450 | 2.3025 | 573 | 0.7559775225 | 0 | 0.05209646 | 0.653 | 3.995796e-16 |  |  | False |  |  | powders were heated up to 1123 K, kept at this temperature for 12 h, and then cooled to room temperature by furnace cooling, followed by high-energy ball milling for 40s | Not mentioned | direct-current-induced hot pressing at 773 K and under pressure of ∼80 MPa for 1 min | 773 | 12h | Polycrystalline | Bulk
4371 | 5152 | ESTM | https://doi.org/10.1021/acs.chemmater.0c00703 | Rb2 Bi8 Se12.909 | Rb2Bi8Se12.909 | Rb2Bi8Se12.909 |  |  | Stoichiometric Formula |  | 2020 | 330 | 157 | -142.3 | 3.17913853 | 0 | 0.1248947 | 0.84 | 3.333476e-16 |  |  | False |  |  | starting materials were sealed and heated to 1023 K over a period of 15 h, soaked at this temperature for 10 h, and then water-quenched. Then, they were hand-ground into fine powders. | Not mentioned | spark plasma sintering under vacuum, at 823 K with a uniaxial compressive pressure (40 MPa) for 6 min | 823 | 12h | Polycrystalline | Bulk
4372 | 5153 | ESTM | https://doi.org/10.1021/acs.chemmater.0c00703 | Rb2 Bi8 Se12.909 | Rb2Bi8Se12.909 | Rb2Bi8Se12.909 |  |  | Stoichiometric Formula |  | 2020 | 428 | 107.95 | -166 | 2.9746702 | 1.492902e-16 | 0.1783885 | 0.7137 | 0 |  |  | False |  |  | starting materials were sealed and heated to 1023 K over a period of 15 h, soaked at this temperature for 10 h, and then water-quenched. Then, they were hand-ground into fine powders. | Not mentioned | spark plasma sintering under vacuum, at 823 K with a uniaxial compressive pressure (40 MPa) for 6 min | 823 | 12h | Polycrystalline | Bulk
4373 | 5154 | ESTM | https://doi.org/10.1021/acs.chemmater.0c00703 | Rb2 Bi8 Se12.909 | Rb2Bi8Se12.909 | Rb2Bi8Se12.909 |  |  | Stoichiometric Formula |  | 2020 | 526 | 76 | -184 | 2.573056 | 0 | 0.2066933 | 0.6548 | 2.685678e-16 |  |  | False |  |  | starting materials were sealed and heated to 1023 K over a period of 15 h, soaked at this temperature for 10 h, and then water-quenched. Then, they were hand-ground into fine powders. | Not mentioned | spark plasma sintering under vacuum, at 823 K with a uniaxial compressive pressure (40 MPa) for 6 min | 823 | 12h | Polycrystalline | Bulk
4374 | 5155 | ESTM | https://doi.org/10.1021/acs.chemmater.0c00703 | Rb2 Bi8 Se12.909 | Rb2Bi8Se12.909 | Rb2Bi8Se12.909 |  |  | Stoichiometric Formula |  | 2020 | 625 | 79.55 | -193.2 | 2.969302392 | 1.495601e-16 | 0.2948545 | 0.6294 | 0 |  |  | False |  |  | starting materials were sealed and heated to 1023 K over a period of 15 h, soaked at this temperature for 10 h, and then water-quenched. Then, they were hand-ground into fine powders. | Not mentioned | spark plasma sintering under vacuum, at 823 K with a uniaxial compressive pressure (40 MPa) for 6 min | 823 | 12h | Polycrystalline | Bulk
4375 | 5156 | ESTM | https://doi.org/10.1021/acs.chemmater.0c00703 | Rb2 Bi8 Se12.909 | Rb2Bi8Se12.909 | Rb2Bi8Se12.909 |  |  | Stoichiometric Formula |  | 2020 | 724 | 91.2 | -194.2 | 3.439483968 | 1.291151e-16 | 0.3984298 | 0.625 | 4.179744e-16 |  |  | False |  |  | starting materials were sealed and heated to 1023 K over a period of 15 h, soaked at this temperature for 10 h, and then water-quenched. Then, they were hand-ground into fine powders. | Not mentioned | spark plasma sintering under vacuum, at 823 K with a uniaxial compressive pressure (40 MPa) for 6 min | 823 | 12h | Polycrystalline | Bulk
4376 | 5157 | ESTM | https://doi.org/10.1021/acs.chemmater.0c00703 | Rb2 Bi8 Se12.909 | Rb2Bi8Se12.909 | Rb2Bi8Se12.909 |  |  | Stoichiometric Formula |  | 2020 | 823 | 112 | -185 | 3.8332 | 1.158534e-16 | 0.5088264 | 0.62 | 0 |  |  | False |  |  | starting materials were sealed and heated to 1023 K over a period of 15 h, soaked at this temperature for 10 h, and then water-quenched. Then, they were hand-ground into fine powders. | Not mentioned | spark plasma sintering under vacuum, at 823 K with a uniaxial compressive pressure (40 MPa) for 6 min | 823 | 12h | Polycrystalline | Bulk
4377 | 5158 | ESTM | https://doi.org/10.1021/acs.chemmater.0c00703 | Rb2 Bi8 Se12.9415 | Rb2Bi8Se12.9415 | Rb2Bi8Se12.9415 |  |  | Stoichiometric Formula |  | 2020 | 330 | 112.6 | -167.3 | 3.151594054 | 2.818188e-16 | 0.1380627 | 0.7533 | 2.010361e-16 |  |  | False |  |  | starting materials were sealed and heated to 1023 K over a period of 15 h, soaked at this temperature for 10 h, and then water-quenched. Then, they were hand-ground into fine powders. | Not mentioned | spark plasma sintering under vacuum, at 823 K with a uniaxial compressive pressure (40 MPa) for 6 min | 823 | 12h | Polycrystalline | Bulk
4378 | 5159 | ESTM | https://doi.org/10.1021/acs.chemmater.0c00703 | Rb2 Bi8 Se12.9415 | Rb2Bi8Se12.9415 | Rb2Bi8Se12.9415 |  |  | Stoichiometric Formula |  | 2020 | 428 | 80.3 | -194.4 | 3.034646208 | 0 | 0.1956067 | 0.664 | 0 |  |  | False |  |  | starting materials were sealed and heated to 1023 K over a period of 15 h, soaked at this temperature for 10 h, and then water-quenched. Then, they were hand-ground into fine powders. | Not mentioned | spark plasma sintering under vacuum, at 823 K with a uniaxial compressive pressure (40 MPa) for 6 min | 823 | 12h | Polycrystalline | Bulk
4379 | 5160 | ESTM | https://doi.org/10.1021/acs.chemmater.0c00703 | Rb2 Bi8 Se12.9415 | Rb2Bi8Se12.9415 | Rb2Bi8Se12.9415 |  |  | Stoichiometric Formula |  | 2020 | 526 | 59.5 | -220 | 2.8798 | 0 | 0.2550126 | 0.594 | 0 |  |  | False |  |  | starting materials were sealed and heated to 1023 K over a period of 15 h, soaked at this temperature for 10 h, and then water-quenched. Then, they were hand-ground into fine powders. | Not mentioned | spark plasma sintering under vacuum, at 823 K with a uniaxial compressive pressure (40 MPa) for 6 min | 823 | 12h | Polycrystalline | Bulk
4380 | 5161 | ESTM | https://doi.org/10.1021/acs.chemmater.0c00703 | Rb2 Bi8 Se12.9415 | Rb2Bi8Se12.9415 | Rb2Bi8Se12.9415 |  |  | Stoichiometric Formula |  | 2020 | 625 | 64.39 | -217.7 | 3.051654 | 2.910482e-16 | 0.3250313 | 0.5868 | 0 |  |  | False |  |  | starting materials were sealed and heated to 1023 K over a period of 15 h, soaked at this temperature for 10 h, and then water-quenched. Then, they were hand-ground into fine powders. | Not mentioned | spark plasma sintering under vacuum, at 823 K with a uniaxial compressive pressure (40 MPa) for 6 min | 823 | 12h | Polycrystalline | Bulk
4381 | 5162 | ESTM | https://doi.org/10.1021/acs.chemmater.0c00703 | Rb2 Bi8 Se12.9415 | Rb2Bi8Se12.9415 | Rb2Bi8Se12.9415 |  |  | Stoichiometric Formula |  | 2020 | 724 | 78.41 | -213.6 | 3.577453 | 0 | 0.4389959 | 0.59 | 2.529005e-16 |  |  | False |  |  | starting materials were sealed and heated to 1023 K over a period of 15 h, soaked at this temperature for 10 h, and then water-quenched. Then, they were hand-ground into fine powders. | Not mentioned | spark plasma sintering under vacuum, at 823 K with a uniaxial compressive pressure (40 MPa) for 6 min | 823 | 12h | Polycrystalline | Bulk
4382 | 5163 | ESTM | https://doi.org/10.1021/acs.chemmater.0c00703 | Rb2 Bi8 Se12.9415 | Rb2Bi8Se12.9415 | Rb2Bi8Se12.9415 |  |  | Stoichiometric Formula |  | 2020 | 823 | 106.44 | -193.2 | 3.973005 | 0 | 0.5458736 | 0.599 | 0 |  |  | False |  |  | starting materials were sealed and heated to 1023 K over a period of 15 h, soaked at this temperature for 10 h, and then water-quenched. Then, they were hand-ground into fine powders. | Not mentioned | spark plasma sintering under vacuum, at 823 K with a uniaxial compressive pressure (40 MPa) for 6 min | 823 | 12h | Polycrystalline | Bulk
4383 | 5164 | ESTM | https://doi.org/10.1021/acs.chemmater.0c00703 | Rb2 Bi8 Se12.961 | Rb2Bi8Se12.961 | Rb2Bi8Se12.961 |  |  | Stoichiometric Formula |  | 2020 | 330 | 112 | -186 | 3.874752 | 0 | 0.187433 | 0.6822 | 2.961652e-16 |  |  | False |  |  | starting materials were sealed and heated to 1023 K over a period of 15 h, soaked at this temperature for 10 h, and then water-quenched. Then, they were hand-ground into fine powders. | Not mentioned | spark plasma sintering under vacuum, at 823 K with a uniaxial compressive pressure (40 MPa) for 6 min | 823 | 12h | Polycrystalline | Bulk
4384 | 5165 | ESTM | https://doi.org/10.1021/acs.chemmater.0c00703 | Rb2 Bi8 Se12.961 | Rb2Bi8Se12.961 | Rb2Bi8Se12.961 |  |  | Stoichiometric Formula |  | 2020 | 428 | 84.8 | -218.5 | 4.0485428 | 0 | 0.2951919 | 0.587 | 1.880511e-16 |  |  | False |  |  | starting materials were sealed and heated to 1023 K over a period of 15 h, soaked at this temperature for 10 h, and then water-quenched. Then, they were hand-ground into fine powders. | Not mentioned | spark plasma sintering under vacuum, at 823 K with a uniaxial compressive pressure (40 MPa) for 6 min | 823 | 12h | Polycrystalline | Bulk
4385 | 5166 | ESTM | https://doi.org/10.1021/acs.chemmater.0c00703 | Rb2 Bi8 Se12.961 | Rb2Bi8Se12.961 | Rb2Bi8Se12.961 |  |  | Stoichiometric Formula |  | 2020 | 526 | 60.6 | -241 | 3.5197086 | 0 | 0.3460499 | 0.535 | 1.604137e-16 |  |  | False |  |  | starting materials were sealed and heated to 1023 K over a period of 15 h, soaked at this temperature for 10 h, and then water-quenched. Then, they were hand-ground into fine powders. | Not mentioned | spark plasma sintering under vacuum, at 823 K with a uniaxial compressive pressure (40 MPa) for 6 min | 823 | 12h | Polycrystalline | Bulk
4386 | 5167 | ESTM | https://doi.org/10.1021/acs.chemmater.0c00703 | Rb2 Bi8 Se12.961 | Rb2Bi8Se12.961 | Rb2Bi8Se12.961 |  |  | Stoichiometric Formula |  | 2020 | 625 | 64.39 | -242.8 | 3.795909 | 1.169915e-16 | 0.4555382 | 0.5208 | 1.218584e-16 |  |  | False |  |  | starting materials were sealed and heated to 1023 K over a period of 15 h, soaked at this temperature for 10 h, and then water-quenched. Then, they were hand-ground into fine powders. | Not mentioned | spark plasma sintering under vacuum, at 823 K with a uniaxial compressive pressure (40 MPa) for 6 min | 823 | 12h | Polycrystalline | Bulk
4387 | 5168 | ESTM | https://doi.org/10.1021/acs.chemmater.0c00703 | Rb2 Bi8 Se12.961 | Rb2Bi8Se12.961 | Rb2Bi8Se12.961 |  |  | Stoichiometric Formula |  | 2020 | 724 | 82.95 | -228.8 | 4.342386048 | 0 | 0.5978109 | 0.5259 | 1.857148e-16 |  |  | False |  |  | starting materials were sealed and heated to 1023 K over a period of 15 h, soaked at this temperature for 10 h, and then water-quenched. Then, they were hand-ground into fine powders. | Not mentioned | spark plasma sintering under vacuum, at 823 K with a uniaxial compressive pressure (40 MPa) for 6 min | 823 | 12h | Polycrystalline | Bulk
4388 | 5169 | ESTM | https://doi.org/10.1021/acs.chemmater.0c00703 | Rb2 Bi8 Se12.961 | Rb2Bi8Se12.961 | Rb2Bi8Se12.961 |  |  | Stoichiometric Formula |  | 2020 | 823 | 118.18 | -202 | 4.82221672 | 0 | 0.7308811 | 0.543 | 1.51902e-16 |  |  | False |  |  | starting materials were sealed and heated to 1023 K over a period of 15 h, soaked at this temperature for 10 h, and then water-quenched. Then, they were hand-ground into fine powders. | Not mentioned | spark plasma sintering under vacuum, at 823 K with a uniaxial compressive pressure (40 MPa) for 6 min | 823 | 12h | Polycrystalline | Bulk
4389 | 5170 | ESTM | https://doi.org/10.1021/acs.chemmater.0c00703 | Rb2 Bi8 Se12.974 Cl0.026 | Rb2Bi8Se12.974Cl0.026 | Rb2Bi8Se12.974Cl0.026 |  |  | Stoichiometric Formula |  | 2020 | 330 | 301.5 | -92.1 | 2.557446615 | 1.736455e-16 | 0.09377304255 | 0.9 | 0 |  |  | False |  |  | starting materials were sealed and heated to 1023 K over a period of 15 h, soaked at this temperature for 10 h, and then water-quenched. Then, they were hand-ground into fine powders. | Not mentioned | spark plasma sintering under vacuum, at 823 K with a uniaxial compressive pressure (40 MPa) for 6 min | 823 | 12h | Polycrystalline | Bulk
4390 | 5171 | ESTM | https://doi.org/10.1021/acs.chemmater.0c00703 | Rb2 Bi8 Se12.974 Cl0.026 | Rb2Bi8Se12.974Cl0.026 | Rb2Bi8Se12.974Cl0.026 |  |  | Stoichiometric Formula |  | 2020 | 428 | 217.7 | -106.7 | 2.478490553 | 3.583546e-16 | 0.1379446 | 0.769 | 4.024163e-16 |  |  | False |  |  | starting materials were sealed and heated to 1023 K over a period of 15 h, soaked at this temperature for 10 h, and then water-quenched. Then, they were hand-ground into fine powders. | Not mentioned | spark plasma sintering under vacuum, at 823 K with a uniaxial compressive pressure (40 MPa) for 6 min | 823 | 12h | Polycrystalline | Bulk
4391 | 5172 | ESTM | https://doi.org/10.1021/acs.chemmater.0c00703 | Rb2 Bi8 Se12.974 Cl0.026 | Rb2Bi8Se12.974Cl0.026 | Rb2Bi8Se12.974Cl0.026 |  |  | Stoichiometric Formula |  | 2020 | 526 | 144.9 | -118.3 | 2.027859561 | 0 | 0.1457178 | 0.732 | 7.618995e-16 |  |  | False |  |  | starting materials were sealed and heated to 1023 K over a period of 15 h, soaked at this temperature for 10 h, and then water-quenched. Then, they were hand-ground into fine powders. | Not mentioned | spark plasma sintering under vacuum, at 823 K with a uniaxial compressive pressure (40 MPa) for 6 min | 823 | 12h | Polycrystalline | Bulk
4392 | 5173 | ESTM | https://doi.org/10.1021/acs.chemmater.0c00703 | Rb2 Bi8 Se12.974 Cl0.026 | Rb2Bi8Se12.974Cl0.026 | Rb2Bi8Se12.974Cl0.026 |  |  | Stoichiometric Formula |  | 2020 | 625 | 134.7 | -128.4 | 2.220739632 | 0 | 0.1954876 | 0.71 | 2.839625e-16 |  |  | False |  |  | starting materials were sealed and heated to 1023 K over a period of 15 h, soaked at this temperature for 10 h, and then water-quenched. Then, they were hand-ground into fine powders. | Not mentioned | spark plasma sintering under vacuum, at 823 K with a uniaxial compressive pressure (40 MPa) for 6 min | 823 | 12h | Polycrystalline | Bulk
4393 | 5174 | ESTM | https://doi.org/10.1021/acs.chemmater.0c00703 | Rb2 Bi8 Se12.974 Cl0.026 | Rb2Bi8Se12.974Cl0.026 | Rb2Bi8Se12.974Cl0.026 |  |  | Stoichiometric Formula |  | 2020 | 724 | 143.38 | -145.4 | 3.03122 | 0 | 0.3121768 | 0.703 | 1.778196e-16 |  |  | False |  |  | starting materials were sealed and heated to 1023 K over a period of 15 h, soaked at this temperature for 10 h, and then water-quenched. Then, they were hand-ground into fine powders. | Not mentioned | spark plasma sintering under vacuum, at 823 K with a uniaxial compressive pressure (40 MPa) for 6 min | 823 | 12h | Polycrystalline | Bulk
4394 | 5175 | ESTM | https://doi.org/10.1021/acs.chemmater.0c00703 | Rb2 Bi8 Se12.974 Cl0.026 | Rb2Bi8Se12.974Cl0.026 | Rb2Bi8Se12.974Cl0.026 |  |  | Stoichiometric Formula |  | 2020 | 823 | 159.6 | -151 | 3.6390396 | 0 | 0.4327933 | 0.692 | 1.282625e-16 |  |  | False |  |  | starting materials were sealed and heated to 1023 K over a period of 15 h, soaked at this temperature for 10 h, and then water-quenched. Then, they were hand-ground into fine powders. | Not mentioned | spark plasma sintering under vacuum, at 823 K with a uniaxial compressive pressure (40 MPa) for 6 min | 823 | 12h | Polycrystalline | Bulk
4395 | 5176 | ESTM | https://doi.org/10.1021/acs.chemmater.0c00703 | Rb2 Bi8 Se12.9805 | Rb2Bi8Se12.9805 | Rb2Bi8Se12.9805 |  |  | Stoichiometric Formula |  | 2020 | 330 | 81.06 | -223.2 | 4.038267 | 0 | 0.1800849 | 0.74 | 0 |  |  | False |  |  | starting materials were sealed and heated to 1023 K over a period of 15 h, soaked at this temperature for 10 h, and then water-quenched. Then, they were hand-ground into fine powders. | Not mentioned | spark plasma sintering under vacuum, at 823 K with a uniaxial compressive pressure (40 MPa) for 6 min | 823 | 12h | Polycrystalline | Bulk
4396 | 5177 | ESTM | https://doi.org/10.1021/acs.chemmater.0c00703 | Rb2 Bi8 Se12.9805 | Rb2Bi8Se12.9805 | Rb2Bi8Se12.9805 |  |  | Stoichiometric Formula |  | 2020 | 428 | 54.55 | -257.2 | 3.608582872 | 1.230647e-16 | 0.2495111 | 0.619 | 2.224797e-16 |  |  | False |  |  | starting materials were sealed and heated to 1023 K over a period of 15 h, soaked at this temperature for 10 h, and then water-quenched. Then, they were hand-ground into fine powders. | Not mentioned | spark plasma sintering under vacuum, at 823 K with a uniaxial compressive pressure (40 MPa) for 6 min | 823 | 12h | Polycrystalline | Bulk
4397 | 5178 | ESTM | https://doi.org/10.1021/acs.chemmater.0c00703 | Rb2 Bi8 Se12.9805 | Rb2Bi8Se12.9805 | Rb2Bi8Se12.9805 |  |  | Stoichiometric Formula |  | 2020 | 526 | 35.98 | -292.4 | 3.076209 | 1.443625e-16 | 0.2941975 | 0.55 | 0 |  |  | False |  |  | starting materials were sealed and heated to 1023 K over a period of 15 h, soaked at this temperature for 10 h, and then water-quenched. Then, they were hand-ground into fine powders. | Not mentioned | spark plasma sintering under vacuum, at 823 K with a uniaxial compressive pressure (40 MPa) for 6 min | 823 | 12h | Polycrystalline | Bulk
4398 | 5179 | ESTM | https://doi.org/10.1021/acs.chemmater.0c00703 | Rb2 Bi8 Se12.9805 | Rb2Bi8Se12.9805 | Rb2Bi8Se12.9805 |  |  | Stoichiometric Formula |  | 2020 | 625 | 32.9 | -275 | 2.4880625 | 0 | 0.2879702 | 0.54 | 0 |  |  | False |  |  | starting materials were sealed and heated to 1023 K over a period of 15 h, soaked at this temperature for 10 h, and then water-quenched. Then, they were hand-ground into fine powders. | Not mentioned | spark plasma sintering under vacuum, at 823 K with a uniaxial compressive pressure (40 MPa) for 6 min | 823 | 12h | Polycrystalline | Bulk
4399 | 5180 | ESTM | https://doi.org/10.1021/acs.chemmater.0c00703 | Rb2 Bi8 Se12.9805 | Rb2Bi8Se12.9805 | Rb2Bi8Se12.9805 |  |  | Stoichiometric Formula |  | 2020 | 724 | 38.9 | -254.3 | 2.515604261 | 0 | 0.3189663 | 0.571 | 1.740345e-16 |  |  | False |  |  | starting materials were sealed and heated to 1023 K over a period of 15 h, soaked at this temperature for 10 h, and then water-quenched. Then, they were hand-ground into fine powders. | Not mentioned | spark plasma sintering under vacuum, at 823 K with a uniaxial compressive pressure (40 MPa) for 6 min | 823 | 12h | Polycrystalline | Bulk
4400 | 5181 | ESTM | https://doi.org/10.1021/acs.chemmater.0c00703 | Rb2 Bi8 Se12.9805 | Rb2Bi8Se12.9805 | Rb2Bi8Se12.9805 |  |  | Stoichiometric Formula |  | 2020 | 823 | 70.45 | -214.2 | 3.232361538 | 2.747769e-16 | 0.4679391 | 0.5685 | 2.37258e-16 |  |  | False |  |  | starting materials were sealed and heated to 1023 K over a period of 15 h, soaked at this temperature for 10 h, and then water-quenched. Then, they were hand-ground into fine powders. | Not mentioned | spark plasma sintering under vacuum, at 823 K with a uniaxial compressive pressure (40 MPa) for 6 min | 823 | 12h | Polycrystalline | Bulk
4401 | 5182 | ESTM | https://doi.org/10.1021/acs.chemmater.0c00703 | Rb2 Bi8 Se12.9805 Cl0.0195 | Rb2Bi8Se12.9805Cl0.0195 | Rb2Bi8Se12.9805Cl0.0195 |  |  | Stoichiometric Formula |  | 2020 | 330 | 210.29 | -112.7 | 2.670954 | 3.325322e-16 | 0.1101769 | 0.8 | 3.778776e-16 |  |  | False |  |  | starting materials were sealed and heated to 1023 K over a period of 15 h, soaked at this temperature for 10 h, and then water-quenched. Then, they were hand-ground into fine powders. | Not mentioned | spark plasma sintering under vacuum, at 823 K with a uniaxial compressive pressure (40 MPa) for 6 min | 823 | 12h | Polycrystalline | Bulk
4402 | 5183 | ESTM | https://doi.org/10.1021/acs.chemmater.0c00703 | Rb2 Bi8 Se12.9805 Cl0.0195 | Rb2Bi8Se12.9805Cl0.0195 | Rb2Bi8Se12.9805Cl0.0195 |  |  | Stoichiometric Formula |  | 2020 | 428 | 144.85 | -131.82 | 2.516988 | 1.764368e-16 | 0.1528911 | 0.7046 | 1.815382e-16 |  |  | False |  |  | starting materials were sealed and heated to 1023 K over a period of 15 h, soaked at this temperature for 10 h, and then water-quenched. Then, they were hand-ground into fine powders. | Not mentioned | spark plasma sintering under vacuum, at 823 K with a uniaxial compressive pressure (40 MPa) for 6 min | 823 | 12h | Polycrystalline | Bulk
4403 | 5184 | ESTM | https://doi.org/10.1021/acs.chemmater.0c00703 | Rb2 Bi8 Se12.9805 Cl0.0195 | Rb2Bi8Se12.9805Cl0.0195 | Rb2Bi8Se12.9805Cl0.0195 |  |  | Stoichiometric Formula |  | 2020 | 526 | 94.12 | -147.42 | 2.045478 | 2.171078e-16 | 0.1661141 | 0.6477 | 1.670874e-16 |  |  | False |  |  | starting materials were sealed and heated to 1023 K over a period of 15 h, soaked at this temperature for 10 h, and then water-quenched. Then, they were hand-ground into fine powders. | Not mentioned | spark plasma sintering under vacuum, at 823 K with a uniaxial compressive pressure (40 MPa) for 6 min | 823 | 12h | Polycrystalline | Bulk
4404 | 5185 | ESTM | https://doi.org/10.1021/acs.chemmater.0c00703 | Rb2 Bi8 Se12.9805 Cl0.0195 | Rb2Bi8Se12.9805Cl0.0195 | Rb2Bi8Se12.9805Cl0.0195 |  |  | Stoichiometric Formula |  | 2020 | 625 | 93.38 | -160 | 2.390528 | 1.857703e-16 | 0.2377594 | 0.6284 | 0 |  |  | False |  |  | starting materials were sealed and heated to 1023 K over a period of 15 h, soaked at this temperature for 10 h, and then water-quenched. Then, they were hand-ground into fine powders. | Not mentioned | spark plasma sintering under vacuum, at 823 K with a uniaxial compressive pressure (40 MPa) for 6 min | 823 | 12h | Polycrystalline | Bulk
4405 | 5186 | ESTM | https://doi.org/10.1021/acs.chemmater.0c00703 | Rb2 Bi8 Se12.9805 Cl0.0195 | Rb2Bi8Se12.9805Cl0.0195 | Rb2Bi8Se12.9805Cl0.0195 |  |  | Stoichiometric Formula |  | 2020 | 724 | 103.68 | -169.06 | 2.963307 | 1.498627e-16 | 0.3443715 | 0.623 | 3.223911e-16 |  |  | False |  |  | starting materials were sealed and heated to 1023 K over a period of 15 h, soaked at this temperature for 10 h, and then water-quenched. Then, they were hand-ground into fine powders. | Not mentioned | spark plasma sintering under vacuum, at 823 K with a uniaxial compressive pressure (40 MPa) for 6 min | 823 | 12h | Polycrystalline | Bulk
4406 | 5187 | ESTM | https://doi.org/10.1021/acs.chemmater.0c00703 | Rb2 Bi8 Se12.9805 Cl0.0195 | Rb2Bi8Se12.9805Cl0.0195 | Rb2Bi8Se12.9805Cl0.0195 |  |  | Stoichiometric Formula |  | 2020 | 823 | 121.32 | -167.55 | 3.405817 | 0 | 0.4639939 | 0.6041 | 0 |  |  | False |  |  | starting materials were sealed and heated to 1023 K over a period of 15 h, soaked at this temperature for 10 h, and then water-quenched. Then, they were hand-ground into fine powders. | Not mentioned | spark plasma sintering under vacuum, at 823 K with a uniaxial compressive pressure (40 MPa) for 6 min | 823 | 12h | Polycrystalline | Bulk
4407 | 5188 | ESTM | https://doi.org/10.1021/acs.chemmater.0c00703 | Rb2 Bi8 Se12.9909 Cl0.0091 | Rb2Bi8Se12.9909Cl0.0091 | Rb2Bi8Se12.9909Cl0.0091 |  |  | Stoichiometric Formula |  | 2020 | 330 | 125 | -160 | 3.2 | 1.387779e-16 | 0.1600242 | 0.6599 | 1.734461e-16 |  |  | False |  |  | starting materials were sealed and heated to 1023 K over a period of 15 h, soaked at this temperature for 10 h, and then water-quenched. Then, they were hand-ground into fine powders. | Not mentioned | spark plasma sintering under vacuum, at 823 K with a uniaxial compressive pressure (40 MPa) for 6 min | 823 | 12h | Polycrystalline | Bulk
4408 | 5189 | ESTM | https://doi.org/10.1021/acs.chemmater.0c00703 | Rb2 Bi8 Se12.9909 Cl0.0091 | Rb2Bi8Se12.9909Cl0.0091 | Rb2Bi8Se12.9909Cl0.0091 |  |  | Stoichiometric Formula |  | 2020 | 428 | 86.03 | -178.62 | 2.744796 | 0 | 0.199114 | 0.59 | 1.393954e-16 |  |  | False |  |  | starting materials were sealed and heated to 1023 K over a period of 15 h, soaked at this temperature for 10 h, and then water-quenched. Then, they were hand-ground into fine powders. | Not mentioned | spark plasma sintering under vacuum, at 823 K with a uniaxial compressive pressure (40 MPa) for 6 min | 823 | 12h | Polycrystalline | Bulk
4409 | 5190 | ESTM | https://doi.org/10.1021/acs.chemmater.0c00703 | Rb2 Bi8 Se12.9909 Cl0.0091 | Rb2Bi8Se12.9909Cl0.0091 | Rb2Bi8Se12.9909Cl0.0091 |  |  | Stoichiometric Formula |  | 2020 | 526 | 61.76 | -201.26 | 2.501625 | 1.775203e-16 | 0.2450381 | 0.537 | 2.265409e-16 |  |  | False |  |  | starting materials were sealed and heated to 1023 K over a period of 15 h, soaked at this temperature for 10 h, and then water-quenched. Then, they were hand-ground into fine powders. | Not mentioned | spark plasma sintering under vacuum, at 823 K with a uniaxial compressive pressure (40 MPa) for 6 min | 823 | 12h | Polycrystalline | Bulk
4410 | 5191 | ESTM | https://doi.org/10.1021/acs.chemmater.0c00703 | Rb2 Bi8 Se12.9909 Cl0.0091 | Rb2Bi8Se12.9909Cl0.0091 | Rb2Bi8Se12.9909Cl0.0091 |  |  | Stoichiometric Formula |  | 2020 | 625 | 64.71 | -200.75 | 2.607849 | 1.702894e-16 | 0.312962 | 0.5208 | 3.54747e-16 |  |  | False |  |  | starting materials were sealed and heated to 1023 K over a period of 15 h, soaked at this temperature for 10 h, and then water-quenched. Then, they were hand-ground into fine powders. | Not mentioned | spark plasma sintering under vacuum, at 823 K with a uniaxial compressive pressure (40 MPa) for 6 min | 823 | 12h | Polycrystalline | Bulk
4411 | 5192 | ESTM | https://doi.org/10.1021/acs.chemmater.0c00703 | Rb2 Bi8 Se12.9909 Cl0.0091 | Rb2Bi8Se12.9909Cl0.0091 | Rb2Bi8Se12.9909Cl0.0091 |  |  | Stoichiometric Formula |  | 2020 | 724 | 75 | -195.3 | 2.86065675 | 1.552403e-16 | 0.397679625 | 0.5208 | 0 |  |  | False |  |  | starting materials were sealed and heated to 1023 K over a period of 15 h, soaked at this temperature for 10 h, and then water-quenched. Then, they were hand-ground into fine powders. | Not mentioned | spark plasma sintering under vacuum, at 823 K with a uniaxial compressive pressure (40 MPa) for 6 min | 823 | 12h | Polycrystalline | Bulk
4412 | 5193 | ESTM | https://doi.org/10.1021/acs.chemmater.0c00703 | Rb2 Bi8 Se12.9909 Cl0.0091 | Rb2Bi8Se12.9909Cl0.0091 | Rb2Bi8Se12.9909Cl0.0091 |  |  | Stoichiometric Formula |  | 2020 | 823 | 87.5 | -191.2 | 3.198776 | 0 | 0.4967156 | 0.53 | 1.117564e-16 |  |  | False |  |  | starting materials were sealed and heated to 1023 K over a period of 15 h, soaked at this temperature for 10 h, and then water-quenched. Then, they were hand-ground into fine powders. | Not mentioned | spark plasma sintering under vacuum, at 823 K with a uniaxial compressive pressure (40 MPa) for 6 min | 823 | 12h | Polycrystalline | Bulk
4413 | 5194 | ESTM | https://doi.org/10.1021/acs.chemmater.0c00703 | Rb2 Bi8 Se12.9935 | Rb2Bi8Se12.9935 | Rb2Bi8Se12.9935 |  |  | Stoichiometric Formula |  | 2020 | 330 | 84.85 | -220 | 4.10674 | 0 | 0.1904207 | 0.7117 | 1.457592e-16 |  |  | False |  |  | starting materials were sealed and heated to 1023 K over a period of 15 h, soaked at this temperature for 10 h, and then water-quenched. Then, they were hand-ground into fine powders. | Not mentioned | spark plasma sintering under vacuum, at 823 K with a uniaxial compressive pressure (40 MPa) for 6 min | 823 | 12h | Polycrystalline | Bulk
4414 | 5195 | ESTM | https://doi.org/10.1021/acs.chemmater.0c00703 | Rb2 Bi8 Se12.9935 | Rb2Bi8Se12.9935 | Rb2Bi8Se12.9935 |  |  | Stoichiometric Formula |  | 2020 | 428 | 54.55 | -263.6 | 3.790404568 | 1.171614e-16 | 0.2668245 | 0.608 | 0 |  |  | False |  |  | starting materials were sealed and heated to 1023 K over a period of 15 h, soaked at this temperature for 10 h, and then water-quenched. Then, they were hand-ground into fine powders. | Not mentioned | spark plasma sintering under vacuum, at 823 K with a uniaxial compressive pressure (40 MPa) for 6 min | 823 | 12h | Polycrystalline | Bulk
4415 | 5196 | ESTM | https://doi.org/10.1021/acs.chemmater.0c00703 | Rb2 Bi8 Se12.9935 | Rb2Bi8Se12.9935 | Rb2Bi8Se12.9935 |  |  | Stoichiometric Formula |  | 2020 | 526 | 40.15 | -291 | 3.39994215 | 1.306167e-16 | 0.3361597 | 0.532 | 3.302666e-16 |  |  | False |  |  | starting materials were sealed and heated to 1023 K over a period of 15 h, soaked at this temperature for 10 h, and then water-quenched. Then, they were hand-ground into fine powders. | Not mentioned | spark plasma sintering under vacuum, at 823 K with a uniaxial compressive pressure (40 MPa) for 6 min | 823 | 12h | Polycrystalline | Bulk
4416 | 5197 | ESTM | https://doi.org/10.1021/acs.chemmater.0c00703 | Rb2 Bi8 Se12.9935 | Rb2Bi8Se12.9935 | Rb2Bi8Se12.9935 |  |  | Stoichiometric Formula |  | 2020 | 625 | 50 | -273 | 3.72645 | 0 | 0.4361482 | 0.534 | 1.272759e-16 |  |  | False |  |  | starting materials were sealed and heated to 1023 K over a period of 15 h, soaked at this temperature for 10 h, and then water-quenched. Then, they were hand-ground into fine powders. | Not mentioned | spark plasma sintering under vacuum, at 823 K with a uniaxial compressive pressure (40 MPa) for 6 min | 823 | 12h | Polycrystalline | Bulk
4417 | 5198 | ESTM | https://doi.org/10.1021/acs.chemmater.0c00703 | Rb2 Bi8 Se12.9935 | Rb2Bi8Se12.9935 | Rb2Bi8Se12.9935 |  |  | Stoichiometric Formula |  | 2020 | 724 | 54.2 | -262.4 | 3.731873792 | 1.18999e-16 | 0.509788 | 0.53 | 2.177813e-16 |  |  | False |  |  | starting materials were sealed and heated to 1023 K over a period of 15 h, soaked at this temperature for 10 h, and then water-quenched. Then, they were hand-ground into fine powders. | Not mentioned | spark plasma sintering under vacuum, at 823 K with a uniaxial compressive pressure (40 MPa) for 6 min | 823 | 12h | Polycrystalline | Bulk
4418 | 5199 | ESTM | https://doi.org/10.1021/acs.chemmater.0c00703 | Rb2 Bi8 Se12.9935 | Rb2Bi8Se12.9935 | Rb2Bi8Se12.9935 |  |  | Stoichiometric Formula |  | 2020 | 823 | 73.86 | -219.6 | 3.561836 | 1.246798e-16 | 0.5240242 | 0.5594 | 2.118648e-16 |  |  | False |  |  | starting materials were sealed and heated to 1023 K over a period of 15 h, soaked at this temperature for 10 h, and then water-quenched. Then, they were hand-ground into fine powders. | Not mentioned | spark plasma sintering under vacuum, at 823 K with a uniaxial compressive pressure (40 MPa) for 6 min | 823 | 12h | Polycrystalline | Bulk
4419 | 5200 | ESTM | https://doi.org/10.1021/acs.chemmater.0c00703 | Rb2 Bi8 Se12.9935 Cl0.0065 | Rb2Bi8Se12.9935Cl0.0065 | Rb2Bi8Se12.9935Cl0.0065 |  |  | Stoichiometric Formula |  | 2020 | 330 | 95.59 | -199.25 | 3.794977 | 0 | 0.2012441 | 0.6223 | 0 |  |  | False |  |  | starting materials were sealed and heated to 1023 K over a period of 15 h, soaked at this temperature for 10 h, and then water-quenched. Then, they were hand-ground into fine powders. | Not mentioned | spark plasma sintering under vacuum, at 823 K with a uniaxial compressive pressure (40 MPa) for 6 min | 823 | 12h | Polycrystalline | Bulk
4420 | 5201 | ESTM | https://doi.org/10.1021/acs.chemmater.0c00703 | Rb2 Bi8 Se12.9935 Cl0.0065 | Rb2Bi8Se12.9935Cl0.0065 | Rb2Bi8Se12.9935Cl0.0065 |  |  | Stoichiometric Formula |  | 2020 | 428 | 60.29 | -237.48 | 3.40016 | 0 | 0.27515 | 0.5289 | 2.017487e-16 |  |  | False |  |  | starting materials were sealed and heated to 1023 K over a period of 15 h, soaked at this temperature for 10 h, and then water-quenched. Then, they were hand-ground into fine powders. | Not mentioned | spark plasma sintering under vacuum, at 823 K with a uniaxial compressive pressure (40 MPa) for 6 min | 823 | 12h | Polycrystalline | Bulk
4421 | 5202 | ESTM | https://doi.org/10.1021/acs.chemmater.0c00703 | Rb2 Bi8 Se12.9935 Cl0.0065 | Rb2Bi8Se12.9935Cl0.0065 | Rb2Bi8Se12.9935Cl0.0065 |  |  | Stoichiometric Formula |  | 2020 | 526 | 36.76 | -269.69 | 2.673654 | 0 | 0.2948306 | 0.477 | 1.882815e-16 |  |  | False |  |  | starting materials were sealed and heated to 1023 K over a period of 15 h, soaked at this temperature for 10 h, and then water-quenched. Then, they were hand-ground into fine powders. | Not mentioned | spark plasma sintering under vacuum, at 823 K with a uniaxial compressive pressure (40 MPa) for 6 min | 823 | 12h | Polycrystalline | Bulk
4422 | 5203 | ESTM | https://doi.org/10.1021/acs.chemmater.0c00703 | Rb2 Bi8 Se12.9935 Cl0.0065 | Rb2Bi8Se12.9935Cl0.0065 | Rb2Bi8Se12.9935Cl0.0065 |  |  | Stoichiometric Formula |  | 2020 | 625 | 38.24 | -260.63 | 2.597567 | 1.709636e-16 | 0.3425061 | 0.474 | 3.241469e-16 |  |  | False |  |  | starting materials were sealed and heated to 1023 K over a period of 15 h, soaked at this temperature for 10 h, and then water-quenched. Then, they were hand-ground into fine powders. | Not mentioned | spark plasma sintering under vacuum, at 823 K with a uniaxial compressive pressure (40 MPa) for 6 min | 823 | 12h | Polycrystalline | Bulk
4423 | 5204 | ESTM | https://doi.org/10.1021/acs.chemmater.0c00703 | Rb2 Bi8 Se12.9935 Cl0.0065 | Rb2Bi8Se12.9935Cl0.0065 | Rb2Bi8Se12.9935Cl0.0065 |  |  | Stoichiometric Formula |  | 2020 | 724 | 40.07 | -250 | 2.504375 | 0 | 0.3662965 | 0.495 | 3.030941e-16 |  |  | False |  |  | starting materials were sealed and heated to 1023 K over a period of 15 h, soaked at this temperature for 10 h, and then water-quenched. Then, they were hand-ground into fine powders. | Not mentioned | spark plasma sintering under vacuum, at 823 K with a uniaxial compressive pressure (40 MPa) for 6 min | 823 | 12h | Polycrystalline | Bulk
4424 | 5205 | ESTM | https://doi.org/10.1021/acs.chemmater.0c00703 | Rb2 Bi8 Se12.9935 Cl0.0065 | Rb2Bi8Se12.9935Cl0.0065 | Rb2Bi8Se12.9935Cl0.0065 |  |  | Stoichiometric Formula |  | 2020 | 823 | 54.41 | -215.35 | 2.523298 | 1.759956e-16 | 0.4281802 | 0.485 | 0 |  |  | False |  |  | starting materials were sealed and heated to 1023 K over a period of 15 h, soaked at this temperature for 10 h, and then water-quenched. Then, they were hand-ground into fine powders. | Not mentioned | spark plasma sintering under vacuum, at 823 K with a uniaxial compressive pressure (40 MPa) for 6 min | 823 | 12h | Polycrystalline | Bulk
4425 | 5206 | ESTM | https://doi.org/10.1021/acs.chemmater.0c00703 | Rb2 Bi8 Se13 | Rb2Bi8Se13 | Rb2Bi8Se13 |  |  | Stoichiometric Formula |  | 2020 | 330 | 15.91 | -268 | 1.14271984 | 0 | 0.07399873 | 0.5096 | 1.875409e-16 |  |  | False |  |  | starting materials were sealed and heated to 1023 K over a period of 15 h, soaked at this temperature for 10 h, and then water-quenched. Then, they were hand-ground into fine powders. | Not mentioned | spark plasma sintering under vacuum, at 823 K with a uniaxial compressive pressure (40 MPa) for 6 min | 823 | 12h | Polycrystalline | Bulk
4426 | 5207 | ESTM | https://doi.org/10.1021/acs.chemmater.0c00703 | Rb2 Bi8 Se13 | Rb2Bi8Se13 | Rb2Bi8Se13 |  |  | Stoichiometric Formula |  | 2020 | 428 | 11.8 | -287.3 | 0.973987222 | 1.139874e-16 | 0.09161902 | 0.455 | 0 |  |  | False |  |  | starting materials were sealed and heated to 1023 K over a period of 15 h, soaked at this temperature for 10 h, and then water-quenched. Then, they were hand-ground into fine powders. | Not mentioned | spark plasma sintering under vacuum, at 823 K with a uniaxial compressive pressure (40 MPa) for 6 min | 823 | 12h | Polycrystalline | Bulk
4427 | 5208 | ESTM | https://doi.org/10.1021/acs.chemmater.0c00703 | Rb2 Bi8 Se13 | Rb2Bi8Se13 | Rb2Bi8Se13 |  |  | Stoichiometric Formula |  | 2020 | 526 | 9.48 | -306 | 0.88766928 | 0 | 0.1064555 | 0.4386 | 3.910868e-16 |  |  | False |  |  | starting materials were sealed and heated to 1023 K over a period of 15 h, soaked at this temperature for 10 h, and then water-quenched. Then, they were hand-ground into fine powders. | Not mentioned | spark plasma sintering under vacuum, at 823 K with a uniaxial compressive pressure (40 MPa) for 6 min | 823 | 12h | Polycrystalline | Bulk
4428 | 5209 | ESTM | https://doi.org/10.1021/acs.chemmater.0c00703 | Rb2 Bi8 Se13 | Rb2Bi8Se13 | Rb2Bi8Se13 |  |  | Stoichiometric Formula |  | 2020 | 625 | 10.23 | -281 | 0.80777103 | 0 | 0.113451 | 0.445 | 4.892963e-16 |  |  | False |  |  | starting materials were sealed and heated to 1023 K over a period of 15 h, soaked at this temperature for 10 h, and then water-quenched. Then, they were hand-ground into fine powders. | Not mentioned | spark plasma sintering under vacuum, at 823 K with a uniaxial compressive pressure (40 MPa) for 6 min | 823 | 12h | Polycrystalline | Bulk
4429 | 5210 | ESTM | https://doi.org/10.1021/acs.chemmater.0c00703 | Rb2 Bi8 Se13 | Rb2Bi8Se13 | Rb2Bi8Se13 |  |  | Stoichiometric Formula |  | 2020 | 724 | 14.03 | -237 | 0.78805107 | 0 | 0.1188644 | 0.48 | 1.167531e-16 |  |  | False |  |  | starting materials were sealed and heated to 1023 K over a period of 15 h, soaked at this temperature for 10 h, and then water-quenched. Then, they were hand-ground into fine powders. | Not mentioned | spark plasma sintering under vacuum, at 823 K with a uniaxial compressive pressure (40 MPa) for 6 min | 823 | 12h | Polycrystalline | Bulk
4430 | 5211 | ESTM | https://doi.org/10.1021/acs.chemmater.0c00703 | Rb2 Bi8 Se13 | Rb2Bi8Se13 | Rb2Bi8Se13 |  |  | Stoichiometric Formula |  | 2020 | 823 | 32.2 | -247.3 | 1.969264738 | 2.255102e-16 | 0.3222077 | 0.503 | 1.722837e-16 |  |  | False |  |  | starting materials were sealed and heated to 1023 K over a period of 15 h, soaked at this temperature for 10 h, and then water-quenched. Then, they were hand-ground into fine powders. | Not mentioned | spark plasma sintering under vacuum, at 823 K with a uniaxial compressive pressure (40 MPa) for 6 min | 823 | 12h | Polycrystalline | Bulk
4431 | 5212 | ESTM | https://doi.org/10.1021/acs.chemmater.0c01189 | V1 Fe1 Sb1 | VFeSb | VFeSb |  |  | Stoichiometric Formula |  | 2020 | 350 | 1298.19 | -179.6 | 41.87462 | 0 | 0.2172242 | 6.747 | 2.555477e-16 |  |  | False |  |  | arc melted at least three times, mechanically crushed and pulverized, then annealed | Not mentioned | spark plasma sintering at 873 K under 300 MPa for 15 min | 973 | 168h | Polycrystalline | Bulk
4432 | 5213 | ESTM | https://doi.org/10.1021/acs.chemmater.0c01189 | V1 Fe1 Sb1 | VFeSb | VFeSb |  |  | Stoichiometric Formula |  | 2020 | 400 | 1135.54 | -188.8 | 40.47682 | 3.510862e-16 | 0.2666457 | 6.072 | 0 |  |  | False |  |  | arc melted at least three times, mechanically crushed and pulverized, then annealed | Not mentioned | spark plasma sintering at 873 K under 300 MPa for 15 min | 973 | 168h | Polycrystalline | Bulk
4433 | 5214 | ESTM | https://doi.org/10.1021/acs.chemmater.0c01189 | V1 Fe1 Sb1 | VFeSb | VFeSb |  |  | Stoichiometric Formula |  | 2020 | 500 | 861.4 | -201.5 | 34.97477815 | 0 | 0.3359858 | 5.2048 | 0 |  |  | False |  |  | arc melted at least three times, mechanically crushed and pulverized, then annealed | Not mentioned | spark plasma sintering at 873 K under 300 MPa for 15 min | 973 | 168h | Polycrystalline | Bulk
4434 | 5215 | ESTM | https://doi.org/10.1021/acs.chemmater.0c01189 | V1 Fe1 Sb1 | VFeSb | VFeSb |  |  | Stoichiometric Formula |  | 2020 | 550 | 759 | -204.6 | 31.77262044 | 2.236337e-16 | 0.3429 | 4.9639 | 0.02665663 |  |  | False |  |  | arc melted at least three times, mechanically crushed and pulverized, then annealed | Not mentioned | spark plasma sintering at 873 K under 300 MPa for 15 min | 973 | 168h | Polycrystalline | Bulk
4435 | 5216 | ESTM | https://doi.org/10.1021/acs.chemmater.0c01189 | V1 Fe1 Sb1 | VFeSb | VFeSb |  |  | Stoichiometric Formula |  | 2020 | 600 | 672 | -203.8 | 27.91114368 | 0 | 0.334 | 4.867 | 0.03019887 |  |  | False |  |  | arc melted at least three times, mechanically crushed and pulverized, then annealed | Not mentioned | spark plasma sintering at 873 K under 300 MPa for 15 min | 973 | 168h | Polycrystalline | Bulk
4436 | 5217 | ESTM | https://doi.org/10.1021/acs.chemmater.0c01189 | V1 Fe1 Sb1 | VFeSb | VFeSb |  |  | Stoichiometric Formula |  | 2020 | 700 | 560.24 | -187.2 | 20 | 0.01835195392 | 0.2778 | 4.723 | 0.06703299 |  |  | False |  |  | arc melted at least three times, mechanically crushed and pulverized, then annealed | Not mentioned | spark plasma sintering at 873 K under 300 MPa for 15 min | 973 | 168h | Polycrystalline | Bulk
4437 | 5218 | ESTM | https://doi.org/10.1021/acs.chemmater.0c01189 | V1 Fe1 Sb1 | VFeSb | VFeSb |  |  | Stoichiometric Formula |  | 2020 | 800 | 518.07 | -146.4 | 11.10377 | 3.199555e-16 | 0.203 | 4.048 | 0.08099589 |  |  | False |  |  | arc melted at least three times, mechanically crushed and pulverized, then annealed | Not mentioned | spark plasma sintering at 873 K under 300 MPa for 15 min | 973 | 168h | Polycrystalline | Bulk
4438 | 5219 | ESTM | https://doi.org/10.1021/acs.chemmater.0c03043 | Yb13.43 Ce0.44 Mn1.07 Sb11.07 | Yb13.43Ce0.44Mn1.07Sb11.07 | Yb13.43Ce0.44Mn1.07Sb11.07 |  | b14–xCexMnSb11 | Stoichiometric Formula |  | 2020 | 300 | 437.5 | 28.2 | 0.3479175 | 0 | 0.0144965625 | 0.72 | 1.196645e-16 |  |  | False |  |  | melting followed by ball milling and then annealing | Not mentioned | spark plalsma sintering. compacted by applying a force of 6 kN under vacuum and then heated to 750 °C over 4 min. Subsequently, the applied force was increased to 10 kN, while the temperature was raised to 800 °C over 1 min and then held for 10 min | 1373 | 96h | Polycrystalline | Bulk
4439 | 5220 | ESTM | https://doi.org/10.1021/acs.chemmater.0c03043 | Yb13.43 Ce0.44 Mn1.07 Sb11.07 | Yb13.43Ce0.44Mn1.07Sb11.07 | Yb13.43Ce0.44Mn1.07Sb11.07 |  | b14–xCexMnSb11 | Stoichiometric Formula |  | 2020 | 373 | 410.57 | 64.69 | 1.718152 | 1.292346e-16 | 0.08764642 | 0.7312 | 1.583383e-16 |  |  | False |  |  | melting followed by ball milling and then annealing | Not mentioned | spark plalsma sintering. compacted by applying a force of 6 kN under vacuum and then heated to 750 °C over 4 min. Subsequently, the applied force was increased to 10 kN, while the temperature was raised to 800 °C over 1 min and then held for 10 min | 1373 | 96h | Polycrystalline | Bulk
4440 | 5221 | ESTM | https://doi.org/10.1021/acs.chemmater.0c03043 | Yb13.43 Ce0.44 Mn1.07 Sb11.07 | Yb13.43Ce0.44Mn1.07Sb11.07 | Yb13.43Ce0.44Mn1.07Sb11.07 |  | b14–xCexMnSb11 | Stoichiometric Formula |  | 2020 | 473 | 334.4 | 98.7 | 3.257621136 | 1.363232e-16 | 0.2140076 | 0.72 | 0 |  |  | False |  |  | melting followed by ball milling and then annealing | Not mentioned | spark plalsma sintering. compacted by applying a force of 6 kN under vacuum and then heated to 750 °C over 4 min. Subsequently, the applied force was increased to 10 kN, while the temperature was raised to 800 °C over 1 min and then held for 10 min | 1373 | 96h | Polycrystalline | Bulk
4441 | 5222 | ESTM | https://doi.org/10.1021/acs.chemmater.0c03043 | Yb13.43 Ce0.44 Mn1.07 Sb11.07 | Yb13.43Ce0.44Mn1.07Sb11.07 | Yb13.43Ce0.44Mn1.07Sb11.07 |  | b14–xCexMnSb11 | Stoichiometric Formula |  | 2020 | 573 | 275.2 | 124.44 | 4.261558 | 0 | 0.3410437 | 0.716 | 0 |  |  | False |  |  | melting followed by ball milling and then annealing | Not mentioned | spark plalsma sintering. compacted by applying a force of 6 kN under vacuum and then heated to 750 °C over 4 min. Subsequently, the applied force was increased to 10 kN, while the temperature was raised to 800 °C over 1 min and then held for 10 min | 1373 | 96h | Polycrystalline | Bulk
4442 | 5223 | ESTM | https://doi.org/10.1021/acs.chemmater.0c03043 | Yb13.43 Ce0.44 Mn1.07 Sb11.07 | Yb13.43Ce0.44Mn1.07Sb11.07 | Yb13.43Ce0.44Mn1.07Sb11.07 |  | b14–xCexMnSb11 | Stoichiometric Formula |  | 2020 | 673 | 229 | 149.37 | 5.10931 | 0 | 0.5033766 | 0.6831 | 0 |  |  | False |  |  | melting followed by ball milling and then annealing | Not mentioned | spark plalsma sintering. compacted by applying a force of 6 kN under vacuum and then heated to 750 °C over 4 min. Subsequently, the applied force was increased to 10 kN, while the temperature was raised to 800 °C over 1 min and then held for 10 min | 1373 | 96h | Polycrystalline | Bulk
4443 | 5224 | ESTM | https://doi.org/10.1021/acs.chemmater.0c03043 | Yb13.43 Ce0.44 Mn1.07 Sb11.07 | Yb13.43Ce0.44Mn1.07Sb11.07 | Yb13.43Ce0.44Mn1.07Sb11.07 |  | b14–xCexMnSb11 | Stoichiometric Formula |  | 2020 | 773 | 190.6 | 173.75 | 5.754035 | 0 | 0.679064 | 0.655 | 1.634931e-16 |  |  | False |  |  | melting followed by ball milling and then annealing | Not mentioned | spark plalsma sintering. compacted by applying a force of 6 kN under vacuum and then heated to 750 °C over 4 min. Subsequently, the applied force was increased to 10 kN, while the temperature was raised to 800 °C over 1 min and then held for 10 min | 1373 | 96h | Polycrystalline | Bulk
4444 | 5225 | ESTM | https://doi.org/10.1021/acs.chemmater.0c03043 | Yb13.43 Ce0.44 Mn1.07 Sb11.07 | Yb13.43Ce0.44Mn1.07Sb11.07 | Yb13.43Ce0.44Mn1.07Sb11.07 |  | b14–xCexMnSb11 | Stoichiometric Formula |  | 2020 | 873 | 161.3 | 196.8 | 6.247187712 | 0 | 0.8629422 | 0.632 | 2.573111e-16 |  |  | False |  |  | melting followed by ball milling and then annealing | Not mentioned | spark plalsma sintering. compacted by applying a force of 6 kN under vacuum and then heated to 750 °C over 4 min. Subsequently, the applied force was increased to 10 kN, while the temperature was raised to 800 °C over 1 min and then held for 10 min | 1373 | 96h | Polycrystalline | Bulk
4445 | 5226 | ESTM | https://doi.org/10.1021/acs.chemmater.0c03043 | Yb13.43 Ce0.44 Mn1.07 Sb11.07 | Yb13.43Ce0.44Mn1.07Sb11.07 | Yb13.43Ce0.44Mn1.07Sb11.07 |  | b14–xCexMnSb11 | Stoichiometric Formula |  | 2020 | 973 | 137 | 217.7 | 6.49288073 | 1.367927e-16 | 1.02061 | 0.619 | 4.351216e-16 |  |  | False |  |  | melting followed by ball milling and then annealing | Not mentioned | spark plalsma sintering. compacted by applying a force of 6 kN under vacuum and then heated to 750 °C over 4 min. Subsequently, the applied force was increased to 10 kN, while the temperature was raised to 800 °C over 1 min and then held for 10 min | 1373 | 96h | Polycrystalline | Bulk
4446 | 5227 | ESTM | https://doi.org/10.1021/acs.chemmater.0c03043 | Yb13.43 Ce0.44 Mn1.07 Sb11.07 | Yb13.43Ce0.44Mn1.07Sb11.07 | Yb13.43Ce0.44Mn1.07Sb11.07 |  | b14–xCexMnSb11 | Stoichiometric Formula |  | 2020 | 1073 | 125 | 232.1 | 6.73380125 | 0 | 1.148707 | 0.629 | 3.865991e-16 |  |  | False |  |  | melting followed by ball milling and then annealing | Not mentioned | spark plalsma sintering. compacted by applying a force of 6 kN under vacuum and then heated to 750 °C over 4 min. Subsequently, the applied force was increased to 10 kN, while the temperature was raised to 800 °C over 1 min and then held for 10 min | 1373 | 96h | Polycrystalline | Bulk
4447 | 5228 | ESTM | https://doi.org/10.1021/acs.chemmater.0c03043 | Yb13.43 Ce0.44 Mn1.07 Sb11.07 | Yb13.43Ce0.44Mn1.07Sb11.07 | Yb13.43Ce0.44Mn1.07Sb11.07 |  | b14–xCexMnSb11 | Stoichiometric Formula |  | 2020 | 1173 | 125.2 | 238.4 | 7.115686912 | 0 | 1.212654 | 0.6883 | 1.831062e-16 |  |  | False |  |  | melting followed by ball milling and then annealing | Not mentioned | spark plalsma sintering. compacted by applying a force of 6 kN under vacuum and then heated to 750 °C over 4 min. Subsequently, the applied force was increased to 10 kN, while the temperature was raised to 800 °C over 1 min and then held for 10 min | 1373 | 96h | Polycrystalline | Bulk
4448 | 5229 | ESTM | https://doi.org/10.1021/acs.chemmater.0c03043 | Yb13.44 Ce0.4 Mn1.09 Sb11.07 | Yb13.44Ce0.4Mn1.09Sb11.07 | Yb13.44Ce0.4Mn1.09Sb11.07 |  | b14–xCexMnSb11 | Stoichiometric Formula |  | 2020 | 300 | 367.27 | 44.13 | 0.7152425 | 0 | 0.0286097 | 0.75 | 0 |  |  | False |  |  | melting followed by ball milling and then annealing | Not mentioned | spark plalsma sintering. compacted by applying a force of 6 kN under vacuum and then heated to 750 °C over 4 min. Subsequently, the applied force was increased to 10 kN, while the temperature was raised to 800 °C over 1 min and then held for 10 min | 1373 | 96h | Polycrystalline | Bulk
4449 | 5230 | ESTM | https://doi.org/10.1021/acs.chemmater.0c03043 | Yb13.44 Ce0.4 Mn1.09 Sb11.07 | Yb13.44Ce0.4Mn1.09Sb11.07 | Yb13.44Ce0.4Mn1.09Sb11.07 |  | b14–xCexMnSb11 | Stoichiometric Formula |  | 2020 | 373 | 345.9 | 72.1 | 1.798130019 | 2.469728e-16 | 0.08790334 | 0.763 | 1.578755e-16 |  |  | False |  |  | melting followed by ball milling and then annealing | Not mentioned | spark plalsma sintering. compacted by applying a force of 6 kN under vacuum and then heated to 750 °C over 4 min. Subsequently, the applied force was increased to 10 kN, while the temperature was raised to 800 °C over 1 min and then held for 10 min | 1373 | 96h | Polycrystalline | Bulk
4450 | 5231 | ESTM | https://doi.org/10.1021/acs.chemmater.0c03043 | Yb13.44 Ce0.4 Mn1.09 Sb11.07 | Yb13.44Ce0.4Mn1.09Sb11.07 | Yb13.44Ce0.4Mn1.09Sb11.07 |  | b14–xCexMnSb11 | Stoichiometric Formula |  | 2020 | 473 | 281.5 | 102.6 | 2.96328294 | 0 | 0.1888993 | 0.742 | 1.469332e-16 |  |  | False |  |  | melting followed by ball milling and then annealing | Not mentioned | spark plalsma sintering. compacted by applying a force of 6 kN under vacuum and then heated to 750 °C over 4 min. Subsequently, the applied force was increased to 10 kN, while the temperature was raised to 800 °C over 1 min and then held for 10 min | 1373 | 96h | Polycrystalline | Bulk
4451 | 5232 | ESTM | https://doi.org/10.1021/acs.chemmater.0c03043 | Yb13.44 Ce0.4 Mn1.09 Sb11.07 | Yb13.44Ce0.4Mn1.09Sb11.07 | Yb13.44Ce0.4Mn1.09Sb11.07 |  | b14–xCexMnSb11 | Stoichiometric Formula |  | 2020 | 573 | 235.02 | 130.5 | 4.002449355 | 2.219087e-16 | 0.3103388 | 0.739 | 3.577455e-16 |  |  | False |  |  | melting followed by ball milling and then annealing | Not mentioned | spark plalsma sintering. compacted by applying a force of 6 kN under vacuum and then heated to 750 °C over 4 min. Subsequently, the applied force was increased to 10 kN, while the temperature was raised to 800 °C over 1 min and then held for 10 min | 1373 | 96h | Polycrystalline | Bulk
4452 | 5233 | ESTM | https://doi.org/10.1021/acs.chemmater.0c03043 | Yb13.44 Ce0.4 Mn1.09 Sb11.07 | Yb13.44Ce0.4Mn1.09Sb11.07 | Yb13.44Ce0.4Mn1.09Sb11.07 |  | b14–xCexMnSb11 | Stoichiometric Formula |  | 2020 | 673 | 198.1 | 156.3 | 4.839521589 | 0 | 0.4555242 | 0.715 | 0 |  |  | False |  |  | melting followed by ball milling and then annealing | Not mentioned | spark plalsma sintering. compacted by applying a force of 6 kN under vacuum and then heated to 750 °C over 4 min. Subsequently, the applied force was increased to 10 kN, while the temperature was raised to 800 °C over 1 min and then held for 10 min | 1373 | 96h | Polycrystalline | Bulk
4453 | 5234 | ESTM | https://doi.org/10.1021/acs.chemmater.0c03043 | Yb13.44 Ce0.4 Mn1.09 Sb11.07 | Yb13.44Ce0.4Mn1.09Sb11.07 | Yb13.44Ce0.4Mn1.09Sb11.07 |  | b14–xCexMnSb11 | Stoichiometric Formula |  | 2020 | 773 | 164.2 | 180 | 5.32008 | 1.669483e-16 | 0.6074478 | 0.677 | 1.827685e-16 |  |  | False |  |  | melting followed by ball milling and then annealing | Not mentioned | spark plalsma sintering. compacted by applying a force of 6 kN under vacuum and then heated to 750 °C over 4 min. Subsequently, the applied force was increased to 10 kN, while the temperature was raised to 800 °C over 1 min and then held for 10 min | 1373 | 96h | Polycrystalline | Bulk
4454 | 5235 | ESTM | https://doi.org/10.1021/acs.chemmater.0c03043 | Yb13.44 Ce0.4 Mn1.09 Sb11.07 | Yb13.44Ce0.4Mn1.09Sb11.07 | Yb13.44Ce0.4Mn1.09Sb11.07 |  | b14–xCexMnSb11 | Stoichiometric Formula |  | 2020 | 873 | 138.4 | 199.05 | 5.483532906 | 1.619719e-16 | 0.721387 | 0.6636 | 1.539012e-16 |  |  | False |  |  | melting followed by ball milling and then annealing | Not mentioned | spark plalsma sintering. compacted by applying a force of 6 kN under vacuum and then heated to 750 °C over 4 min. Subsequently, the applied force was increased to 10 kN, while the temperature was raised to 800 °C over 1 min and then held for 10 min | 1373 | 96h | Polycrystalline | Bulk
4455 | 5236 | ESTM | https://doi.org/10.1021/acs.chemmater.0c03043 | Yb13.44 Ce0.4 Mn1.09 Sb11.07 | Yb13.44Ce0.4Mn1.09Sb11.07 | Yb13.44Ce0.4Mn1.09Sb11.07 |  | b14–xCexMnSb11 | Stoichiometric Formula |  | 2020 | 973 | 118 | 215 | 5.45455 | 1.628326e-16 | 0.8228337 | 0.645 | 1.349268e-16 |  |  | False |  |  | melting followed by ball milling and then annealing | Not mentioned | spark plalsma sintering. compacted by applying a force of 6 kN under vacuum and then heated to 750 °C over 4 min. Subsequently, the applied force was increased to 10 kN, while the temperature was raised to 800 °C over 1 min and then held for 10 min | 1373 | 96h | Polycrystalline | Bulk
4456 | 5237 | ESTM | https://doi.org/10.1021/acs.chemmater.0c03043 | Yb13.44 Ce0.4 Mn1.09 Sb11.07 | Yb13.44Ce0.4Mn1.09Sb11.07 | Yb13.44Ce0.4Mn1.09Sb11.07 |  | b14–xCexMnSb11 | Stoichiometric Formula |  | 2020 | 1073 | 113.4 | 224.28 | 5.704192 | 0 | 0.933018 | 0.656 | 1.189927e-16 |  |  | False |  |  | melting followed by ball milling and then annealing | Not mentioned | spark plalsma sintering. compacted by applying a force of 6 kN under vacuum and then heated to 750 °C over 4 min. Subsequently, the applied force was increased to 10 kN, while the temperature was raised to 800 °C over 1 min and then held for 10 min | 1373 | 96h | Polycrystalline | Bulk
4457 | 5238 | ESTM | https://doi.org/10.1021/acs.chemmater.0c03043 | Yb13.44 Ce0.4 Mn1.09 Sb11.07 | Yb13.44Ce0.4Mn1.09Sb11.07 | Yb13.44Ce0.4Mn1.09Sb11.07 |  | b14–xCexMnSb11 | Stoichiometric Formula |  | 2020 | 1173 | 117.5 | 230.4 | 6.2373888 | 1.423959e-16 | 1.007776 | 0.726 | 2.203312e-16 |  |  | False |  |  | melting followed by ball milling and then annealing | Not mentioned | spark plalsma sintering. compacted by applying a force of 6 kN under vacuum and then heated to 750 °C over 4 min. Subsequently, the applied force was increased to 10 kN, while the temperature was raised to 800 °C over 1 min and then held for 10 min | 1373 | 96h | Polycrystalline | Bulk
4458 | 5239 | ESTM | https://doi.org/10.1021/acs.chemmater.0c03043 | Yb13.49 Ce0.39 Mn1.05 Sb11.08 | Yb13.49Ce0.39Mn1.05Sb11.08 | Yb13.49Ce0.39Mn1.05Sb11.08 |  | b14–xCexMnSb11 | Stoichiometric Formula |  | 2020 | 300 | 437.23 | 40 | 0.699568 | 0 | 0.02729844 | 0.7688 | 1.270932e-16 |  |  | False |  |  | melting followed by ball milling and then annealing | Not mentioned | spark plalsma sintering. compacted by applying a force of 6 kN under vacuum and then heated to 750 °C over 4 min. Subsequently, the applied force was increased to 10 kN, while the temperature was raised to 800 °C over 1 min and then held for 10 min | 1373 | 96h | Polycrystalline | Bulk
4459 | 5240 | ESTM | https://doi.org/10.1021/acs.chemmater.0c03043 | Yb13.49 Ce0.39 Mn1.05 Sb11.08 | Yb13.49Ce0.39Mn1.05Sb11.08 | Yb13.49Ce0.39Mn1.05Sb11.08 |  | b14–xCexMnSb11 | Stoichiometric Formula |  | 2020 | 473 | 330.07 | 98.4 | 3.195923 | 1.389549e-16 | 0.1953064 | 0.774 | 1.42113e-16 |  |  | False |  |  | melting followed by ball milling and then annealing | Not mentioned | spark plalsma sintering. compacted by applying a force of 6 kN under vacuum and then heated to 750 °C over 4 min. Subsequently, the applied force was increased to 10 kN, while the temperature was raised to 800 °C over 1 min and then held for 10 min | 1373 | 96h | Polycrystalline | Bulk
4460 | 5241 | ESTM | https://doi.org/10.1021/acs.chemmater.0c03043 | Yb13.49 Ce0.39 Mn1.05 Sb11.08 | Yb13.49Ce0.39Mn1.05Sb11.08 | Yb13.49Ce0.39Mn1.05Sb11.08 |  | b14–xCexMnSb11 | Stoichiometric Formula |  | 2020 | 573 | 271.51 | 125.4 | 4.269538 | 0 | 0.3225798 | 0.7584 | 3.4417e-16 |  |  | False |  |  | melting followed by ball milling and then annealing | Not mentioned | spark plalsma sintering. compacted by applying a force of 6 kN under vacuum and then heated to 750 °C over 4 min. Subsequently, the applied force was increased to 10 kN, while the temperature was raised to 800 °C over 1 min and then held for 10 min | 1373 | 96h | Polycrystalline | Bulk
4461 | 5242 | ESTM | https://doi.org/10.1021/acs.chemmater.0c03043 | Yb13.49 Ce0.39 Mn1.05 Sb11.08 | Yb13.49Ce0.39Mn1.05Sb11.08 | Yb13.49Ce0.39Mn1.05Sb11.08 |  | b14–xCexMnSb11 | Stoichiometric Formula |  | 2020 | 673 | 226.16 | 149.375 | 5.046283 | 1.760065e-16 | 0.4628167 | 0.7338 | 1.19942e-16 |  |  | False |  |  | melting followed by ball milling and then annealing | Not mentioned | spark plalsma sintering. compacted by applying a force of 6 kN under vacuum and then heated to 750 °C over 4 min. Subsequently, the applied force was increased to 10 kN, while the temperature was raised to 800 °C over 1 min and then held for 10 min | 1373 | 96h | Polycrystalline | Bulk
4462 | 5243 | ESTM | https://doi.org/10.1021/acs.chemmater.0c03043 | Yb13.49 Ce0.39 Mn1.05 Sb11.08 | Yb13.49Ce0.39Mn1.05Sb11.08 | Yb13.49Ce0.39Mn1.05Sb11.08 |  | b14–xCexMnSb11 | Stoichiometric Formula |  | 2020 | 873 | 158.5 | 191 | 5.7822385 | 1.536046e-16 | 0.7456269 | 0.677 | 0 |  |  | False |  |  | melting followed by ball milling and then annealing | Not mentioned | spark plalsma sintering. compacted by applying a force of 6 kN under vacuum and then heated to 750 °C over 4 min. Subsequently, the applied force was increased to 10 kN, while the temperature was raised to 800 °C over 1 min and then held for 10 min | 1373 | 96h | Polycrystalline | Bulk
4463 | 5244 | ESTM | https://doi.org/10.1021/acs.chemmater.0c03043 | Yb13.49 Ce0.39 Mn1.05 Sb11.08 | Yb13.49Ce0.39Mn1.05Sb11.08 | Yb13.49Ce0.39Mn1.05Sb11.08 |  | b14–xCexMnSb11 | Stoichiometric Formula |  | 2020 | 973 | 135.21 | 209.06 | 5.9095 | 1.502967e-16 | 0.8873369 | 0.648 | 1.251185e-16 |  |  | False |  |  | melting followed by ball milling and then annealing | Not mentioned | spark plalsma sintering. compacted by applying a force of 6 kN under vacuum and then heated to 750 °C over 4 min. Subsequently, the applied force was increased to 10 kN, while the temperature was raised to 800 °C over 1 min and then held for 10 min | 1373 | 96h | Polycrystalline | Bulk
4464 | 5245 | ESTM | https://doi.org/10.1021/acs.chemmater.0c03043 | Yb13.49 Ce0.39 Mn1.05 Sb11.08 | Yb13.49Ce0.39Mn1.05Sb11.08 | Yb13.49Ce0.39Mn1.05Sb11.08 |  | b14–xCexMnSb11 | Stoichiometric Formula |  | 2020 | 1073 | 123.93 | 222.81 | 6.152418 | 1.443625e-16 | 0.9972121 | 0.662 | 1.113327e-16 |  |  | False |  |  | melting followed by ball milling and then annealing | Not mentioned | spark plalsma sintering. compacted by applying a force of 6 kN under vacuum and then heated to 750 °C over 4 min. Subsequently, the applied force was increased to 10 kN, while the temperature was raised to 800 °C over 1 min and then held for 10 min | 1373 | 96h | Polycrystalline | Bulk
4465 | 5246 | ESTM | https://doi.org/10.1021/acs.chemmater.0c03043 | Yb13.49 Ce0.39 Mn1.05 Sb11.08 | Yb13.49Ce0.39Mn1.05Sb11.08 | Yb13.49Ce0.39Mn1.05Sb11.08 |  | b14–xCexMnSb11 | Stoichiometric Formula |  | 2020 | 1173 | 122.7 | 228.7 | 6.417662763 | 0 | 1.06027 | 0.71 | 2.094227e-16 |  |  | False |  |  | melting followed by ball milling and then annealing | Not mentioned | spark plalsma sintering. compacted by applying a force of 6 kN under vacuum and then heated to 750 °C over 4 min. Subsequently, the applied force was increased to 10 kN, while the temperature was raised to 800 °C over 1 min and then held for 10 min | 1373 | 96h | Polycrystalline | Bulk
4466 | 5247 | ESTM | https://doi.org/10.1021/acs.chemmater.0c03043 | Yb13.6 Ce0.363 Mn0.99 Sb11.05 | Yb13.6Ce0.363Mn0.99Sb11.05 | Yb13.6Ce0.363Mn0.99Sb11.05 |  | b14–xCexMnSb11 | Stoichiometric Formula |  | 2020 | 300 | 490.29 | 31.25 | 0.4787988 | 1.159384e-16 | 0.0167588 | 0.8571 | 2.070224e-16 |  |  | False |  |  | melting followed by ball milling and then annealing | Not mentioned | spark plalsma sintering. compacted by applying a force of 6 kN under vacuum and then heated to 750 °C over 4 min. Subsequently, the applied force was increased to 10 kN, while the temperature was raised to 800 °C over 1 min and then held for 10 min | 1373 | 96h | Polycrystalline | Bulk
4467 | 5248 | ESTM | https://doi.org/10.1021/acs.chemmater.0c03043 | Yb13.6 Ce0.363 Mn0.99 Sb11.05 | Yb13.6Ce0.363Mn0.99Sb11.05 | Yb13.6Ce0.363Mn0.99Sb11.05 |  | b14–xCexMnSb11 | Stoichiometric Formula |  | 2020 | 373 | 463.3 | 59.37 | 1.633038 | 1.359702e-16 | 0.06948703 | 0.8766 | 1.997177e-16 |  |  | False |  |  | melting followed by ball milling and then annealing | Not mentioned | spark plalsma sintering. compacted by applying a force of 6 kN under vacuum and then heated to 750 °C over 4 min. Subsequently, the applied force was increased to 10 kN, while the temperature was raised to 800 °C over 1 min and then held for 10 min | 1373 | 96h | Polycrystalline | Bulk
4468 | 5249 | ESTM | https://doi.org/10.1021/acs.chemmater.0c03043 | Yb13.6 Ce0.363 Mn0.99 Sb11.05 | Yb13.6Ce0.363Mn0.99Sb11.05 | Yb13.6Ce0.363Mn0.99Sb11.05 |  | b14–xCexMnSb11 | Stoichiometric Formula |  | 2020 | 473 | 378.28 | 87.94 | 2.925407 | 1.518042e-16 | 0.1583201 | 0.874 | 1.75313e-16 |  |  | False |  |  | melting followed by ball milling and then annealing | Not mentioned | spark plalsma sintering. compacted by applying a force of 6 kN under vacuum and then heated to 750 °C over 4 min. Subsequently, the applied force was increased to 10 kN, while the temperature was raised to 800 °C over 1 min and then held for 10 min | 1373 | 96h | Polycrystalline | Bulk
4469 | 5250 | ESTM | https://doi.org/10.1021/acs.chemmater.0c03043 | Yb13.6 Ce0.363 Mn0.99 Sb11.05 | Yb13.6Ce0.363Mn0.99Sb11.05 | Yb13.6Ce0.363Mn0.99Sb11.05 |  | b14–xCexMnSb11 | Stoichiometric Formula |  | 2020 | 573 | 310.77 | 113.97 | 4.036642 | 0 | 0.2682356 | 0.8623 | 0 |  |  | False |  |  | melting followed by ball milling and then annealing | Not mentioned | spark plalsma sintering. compacted by applying a force of 6 kN under vacuum and then heated to 750 °C over 4 min. Subsequently, the applied force was increased to 10 kN, while the temperature was raised to 800 °C over 1 min and then held for 10 min | 1373 | 96h | Polycrystalline | Bulk
4470 | 5251 | ESTM | https://doi.org/10.1021/acs.chemmater.0c03043 | Yb13.6 Ce0.363 Mn0.99 Sb11.05 | Yb13.6Ce0.363Mn0.99Sb11.05 | Yb13.6Ce0.363Mn0.99Sb11.05 |  | b14–xCexMnSb11 | Stoichiometric Formula |  | 2020 | 673 | 258.97 | 138.73 | 4.98414 | 0 | 0.4029366 | 0.83247 | 0 |  |  | False |  |  | melting followed by ball milling and then annealing | Not mentioned | spark plalsma sintering. compacted by applying a force of 6 kN under vacuum and then heated to 750 °C over 4 min. Subsequently, the applied force was increased to 10 kN, while the temperature was raised to 800 °C over 1 min and then held for 10 min | 1373 | 96h | Polycrystalline | Bulk
4471 | 5252 | ESTM | https://doi.org/10.1021/acs.chemmater.0c03043 | Yb13.6 Ce0.363 Mn0.99 Sb11.05 | Yb13.6Ce0.363Mn0.99Sb11.05 | Yb13.6Ce0.363Mn0.99Sb11.05 |  | b14–xCexMnSb11 | Stoichiometric Formula |  | 2020 | 773 | 216.27 | 161.59 | 5.647097 | 1.572805e-16 | 0.5565025 | 0.7844 | 0 |  |  | False |  |  | melting followed by ball milling and then annealing | Not mentioned | spark plalsma sintering. compacted by applying a force of 6 kN under vacuum and then heated to 750 °C over 4 min. Subsequently, the applied force was increased to 10 kN, while the temperature was raised to 800 °C over 1 min and then held for 10 min | 1373 | 96h | Polycrystalline | Bulk
4472 | 5253 | ESTM | https://doi.org/10.1021/acs.chemmater.0c03043 | Yb13.6 Ce0.363 Mn0.99 Sb11.05 | Yb13.6Ce0.363Mn0.99Sb11.05 | Yb13.6Ce0.363Mn0.99Sb11.05 |  | b14–xCexMnSb11 | Stoichiometric Formula |  | 2020 | 873 | 181.49 | 180 | 5.880276 | 0 | 0.6621113 | 0.77532 | 1.676792e-16 |  |  | False |  |  | melting followed by ball milling and then annealing | Not mentioned | spark plalsma sintering. compacted by applying a force of 6 kN under vacuum and then heated to 750 °C over 4 min. Subsequently, the applied force was increased to 10 kN, while the temperature was raised to 800 °C over 1 min and then held for 10 min | 1373 | 96h | Polycrystalline | Bulk
4473 | 5254 | ESTM | https://doi.org/10.1021/acs.chemmater.0c03043 | Yb13.6 Ce0.363 Mn0.99 Sb11.05 | Yb13.6Ce0.363Mn0.99Sb11.05 | Yb13.6Ce0.363Mn0.99Sb11.05 |  | b14–xCexMnSb11 | Stoichiometric Formula |  | 2020 | 973 | 153.96 | 196.25 | 5.929625 | 1.497866e-16 | 0.7793917 | 0.74026 | 1.424474e-16 |  |  | False |  |  | melting followed by ball milling and then annealing | Not mentioned | spark plalsma sintering. compacted by applying a force of 6 kN under vacuum and then heated to 750 °C over 4 min. Subsequently, the applied force was increased to 10 kN, while the temperature was raised to 800 °C over 1 min and then held for 10 min | 1373 | 96h | Polycrystalline | Bulk
4474 | 5255 | ESTM | https://doi.org/10.1021/acs.chemmater.0c03043 | Yb13.6 Ce0.363 Mn0.99 Sb11.05 | Yb13.6Ce0.363Mn0.99Sb11.05 | Yb13.6Ce0.363Mn0.99Sb11.05 |  | b14–xCexMnSb11 | Stoichiometric Formula |  | 2020 | 1073 | 136.86 | 210.625 | 6.071505 | 1.462864e-16 | 0.8769789 | 0.74286 | 1.265963e-16 |  |  | False |  |  | melting followed by ball milling and then annealing | Not mentioned | spark plalsma sintering. compacted by applying a force of 6 kN under vacuum and then heated to 750 °C over 4 min. Subsequently, the applied force was increased to 10 kN, while the temperature was raised to 800 °C over 1 min and then held for 10 min | 1373 | 96h | Polycrystalline | Bulk
4475 | 5256 | ESTM | https://doi.org/10.1021/acs.chemmater.0c03043 | Yb13.6 Ce0.363 Mn0.99 Sb11.05 | Yb13.6Ce0.363Mn0.99Sb11.05 | Yb13.6Ce0.363Mn0.99Sb11.05 |  | b14–xCexMnSb11 | Stoichiometric Formula |  | 2020 | 1173 | 129.99 | 221.25 | 6.363214 | 0 | 0.9691935 | 0.77013 | 1.145512e-16 |  |  | False |  |  | melting followed by ball milling and then annealing | Not mentioned | spark plalsma sintering. compacted by applying a force of 6 kN under vacuum and then heated to 750 °C over 4 min. Subsequently, the applied force was increased to 10 kN, while the temperature was raised to 800 °C over 1 min and then held for 10 min | 1373 | 96h | Polycrystalline | Bulk
4476 | 5257 | ESTM | https://doi.org/10.1021/acs.chemmater.0c03581 | Gd2.75 Se4 | Gd2.75Se4 | Gd2.75Se4 |  | Gd3–xSe4 | Stoichiometric Formula |  | 2020 | 350 | 71.07 | -93.12 | 0.6162717 | 0 | 0.02453311 | 0.8792 | 1.41419e-16 |  |  | False |  |  | ball-milling process for 1 h | Not mentioned | hot-pressing at 1200 K for 2 h with 80 MPa under argon gas flow | Not mentioned | Not mentioned | Polycrystalline | Bulk
4477 | 5258 | ESTM | https://doi.org/10.1021/acs.chemmater.0c03581 | Gd2.75 Se4 | Gd2.75Se4 | Gd2.75Se4 |  | Gd3–xSe4 | Stoichiometric Formula |  | 2020 | 450 | 76.1 | -122.1 | 1.134530001 | 1.957151e-16 | 0.06094527 | 0.8377 | 2.27709e-16 |  |  | False |  |  | ball-milling process for 1 h | Not mentioned | hot-pressing at 1200 K for 2 h with 80 MPa under argon gas flow | Not mentioned | Not mentioned | Polycrystalline | Bulk
4478 | 5259 | ESTM | https://doi.org/10.1021/acs.chemmater.0c03581 | Gd2.75 Se4 | Gd2.75Se4 | Gd2.75Se4 |  | Gd3–xSe4 | Stoichiometric Formula |  | 2020 | 550 | 72.3 | -147 | 1.5623307 | 0 | 0.1059142 | 0.8113 | 3.930858e-16 |  |  | False |  |  | ball-milling process for 1 h | Not mentioned | hot-pressing at 1200 K for 2 h with 80 MPa under argon gas flow | Not mentioned | Not mentioned | Polycrystalline | Bulk
4479 | 5260 | ESTM | https://doi.org/10.1021/acs.chemmater.0c03581 | Gd2.75 Se4 | Gd2.75Se4 | Gd2.75Se4 |  | Gd3–xSe4 | Stoichiometric Formula |  | 2020 | 650 | 57.2 | -168.8 | 1.629824768 | 0 | 0.1342695 | 0.789 | 0 |  |  | False |  |  | ball-milling process for 1 h | Not mentioned | hot-pressing at 1200 K for 2 h with 80 MPa under argon gas flow | Not mentioned | Not mentioned | Polycrystalline | Bulk
4480 | 5261 | ESTM | https://doi.org/10.1021/acs.chemmater.0c03581 | Gd2.75 Se4 | Gd2.75Se4 | Gd2.75Se4 |  | Gd3–xSe4 | Stoichiometric Formula |  | 2020 | 750 | 47.8 | -187.32 | 1.677244 | 2.647732e-16 | 0.1644357 | 0.765 | 5.063787e-16 |  |  | False |  |  | ball-milling process for 1 h | Not mentioned | hot-pressing at 1200 K for 2 h with 80 MPa under argon gas flow | Not mentioned | Not mentioned | Polycrystalline | Bulk
4481 | 5262 | ESTM | https://doi.org/10.1021/acs.chemmater.0c03581 | Gd2.75 Se4 | Gd2.75Se4 | Gd2.75Se4 |  | Gd3–xSe4 | Stoichiometric Formula |  | 2020 | 850 | 43.4 | -202.9 | 1.786708994 | 0 | 0.2042915 | 0.7434 | 0 |  |  | False |  |  | ball-milling process for 1 h | Not mentioned | hot-pressing at 1200 K for 2 h with 80 MPa under argon gas flow | Not mentioned | Not mentioned | Polycrystalline | Bulk
4482 | 5263 | ESTM | https://doi.org/10.1021/acs.chemmater.0c03581 | Gd2.79 Se4 | Gd2.79Se4 | Gd2.79Se4 |  | Gd3–xSe4 | Stoichiometric Formula |  | 2020 | 350 | 193.1 | -65.6 | 0.830978816 | 1.336043e-16 | 0.02247103 | 1.2943 | 1.543964e-16 |  |  | False |  |  | ball-milling process for 1 h | Not mentioned | hot-pressing at 1200 K for 2 h with 80 MPa under argon gas flow | Not mentioned | Not mentioned | Polycrystalline | Bulk
4483 | 5264 | ESTM | https://doi.org/10.1021/acs.chemmater.0c03581 | Gd2.79 Se4 | Gd2.79Se4 | Gd2.79Se4 |  | Gd3–xSe4 | Stoichiometric Formula |  | 2020 | 450 | 193.6 | -86.2 | 1.438533184 | 0 | 0.05045518 | 1.283 | 0 |  |  | False |  |  | ball-milling process for 1 h | Not mentioned | hot-pressing at 1200 K for 2 h with 80 MPa under argon gas flow | Not mentioned | Not mentioned | Polycrystalline | Bulk
4484 | 5265 | ESTM | https://doi.org/10.1021/acs.chemmater.0c03581 | Gd2.79 Se4 | Gd2.79Se4 | Gd2.79Se4 |  | Gd3–xSe4 | Stoichiometric Formula |  | 2020 | 550 | 199.37 | -104.7 | 2.185512 | 0 | 0.09479744 | 1.268 | 1.463941e-16 |  |  | False |  |  | ball-milling process for 1 h | Not mentioned | hot-pressing at 1200 K for 2 h with 80 MPa under argon gas flow | Not mentioned | Not mentioned | Polycrystalline | Bulk
4485 | 5266 | ESTM | https://doi.org/10.1021/acs.chemmater.0c03581 | Gd2.79 Se4 | Gd2.79Se4 | Gd2.79Se4 |  | Gd3–xSe4 | Stoichiometric Formula |  | 2020 | 650 | 181.7 | -122 | 2.7044228 | 1.642085e-16 | 0.139072375 | 1.264 | 0 |  |  | False |  |  | ball-milling process for 1 h | Not mentioned | hot-pressing at 1200 K for 2 h with 80 MPa under argon gas flow | Not mentioned | Not mentioned | Polycrystalline | Bulk
4486 | 5267 | ESTM | https://doi.org/10.1021/acs.chemmater.0c03581 | Gd2.79 Se4 | Gd2.79Se4 | Gd2.79Se4 |  | Gd3–xSe4 | Stoichiometric Formula |  | 2020 | 750 | 154.4 | -137 | 2.8979336 | 0 | 0.17 | 1.255 | 0.01872519 |  |  | False |  |  | ball-milling process for 1 h | Not mentioned | hot-pressing at 1200 K for 2 h with 80 MPa under argon gas flow | Not mentioned | Not mentioned | Polycrystalline | Bulk
4487 | 5268 | ESTM | https://doi.org/10.1021/acs.chemmater.0c03581 | Gd2.79 Se4 | Gd2.79Se4 | Gd2.79Se4 |  | Gd3–xSe4 | Stoichiometric Formula |  | 2020 | 850 | 151.3 | -150.4 | 3.422430208 | 2.595169e-16 | 0.2308782 | 1.26 | 0 |  |  | False |  |  | ball-milling process for 1 h | Not mentioned | hot-pressing at 1200 K for 2 h with 80 MPa under argon gas flow | Not mentioned | Not mentioned | Polycrystalline | Bulk
4488 | 5269 | ESTM | https://doi.org/10.1021/acs.chemmater.0c03581 | Gd2.84 Se4 | Gd2.84Se4 | Gd2.84Se4 |  | Gd3–xSe4 | Stoichiometric Formula |  | 2020 | 350 | 351 | -58.5 | 1.20120975 | 1.848508e-16 | 0.03276878 | 1.283 | 2.117532e-16 |  |  | False |  |  | ball-milling process for 1 h | Not mentioned | hot-pressing at 1200 K for 2 h with 80 MPa under argon gas flow | Not mentioned | Not mentioned | Polycrystalline | Bulk
4489 | 5270 | ESTM | https://doi.org/10.1021/acs.chemmater.0c03581 | Gd2.84 Se4 | Gd2.84Se4 | Gd2.84Se4 |  | Gd3–xSe4 | Stoichiometric Formula |  | 2020 | 450 | 316 | -77.9 | 1.91761756 | 1.157919e-16 | 0.06704957 | 1.287 | 0 |  |  | False |  |  | ball-milling process for 1 h | Not mentioned | hot-pressing at 1200 K for 2 h with 80 MPa under argon gas flow | Not mentioned | Not mentioned | Polycrystalline | Bulk
4490 | 5271 | ESTM | https://doi.org/10.1021/acs.chemmater.0c03581 | Gd2.84 Se4 | Gd2.84Se4 | Gd2.84Se4 |  | Gd3–xSe4 | Stoichiometric Formula |  | 2020 | 550 | 287.34 | -95.7 | 2.631601 | 0 | 0.1138146 | 1.2717 | 2.438666e-16 |  |  | False |  |  | ball-milling process for 1 h | Not mentioned | hot-pressing at 1200 K for 2 h with 80 MPa under argon gas flow | Not mentioned | Not mentioned | Polycrystalline | Bulk
4491 | 5272 | ESTM | https://doi.org/10.1021/acs.chemmater.0c03581 | Gd2.84 Se4 | Gd2.84Se4 | Gd2.84Se4 |  | Gd3–xSe4 | Stoichiometric Formula |  | 2020 | 650 | 256.96 | -111.96 | 3.221004 | 2.757458e-16 | 0.1655061 | 1.265 | 3.354023e-16 |  |  | False |  |  | ball-milling process for 1 h | Not mentioned | hot-pressing at 1200 K for 2 h with 80 MPa under argon gas flow | Not mentioned | Not mentioned | Polycrystalline | Bulk
4492 | 5273 | ESTM | https://doi.org/10.1021/acs.chemmater.0c03581 | Gd2.84 Se4 | Gd2.84Se4 | Gd2.84Se4 |  | Gd3–xSe4 | Stoichiometric Formula |  | 2020 | 750 | 230.4 | -126.5 | 3.6869184 | 1.2045e-16 | 0.2200532 | 1.2566 | 1.261312e-16 |  |  | False |  |  | ball-milling process for 1 h | Not mentioned | hot-pressing at 1200 K for 2 h with 80 MPa under argon gas flow | Not mentioned | Not mentioned | Polycrystalline | Bulk
4493 | 5274 | ESTM | https://doi.org/10.1021/acs.chemmater.0c03581 | Gd2.84 Se4 | Gd2.84Se4 | Gd2.84Se4 |  | Gd3–xSe4 | Stoichiometric Formula |  | 2020 | 850 | 215.82 | -139 | 4.16985822 | 2.129997e-16 | 0.2747581 | 1.29 | 2.020365e-16 |  |  | False |  |  | ball-milling process for 1 h | Not mentioned | hot-pressing at 1200 K for 2 h with 80 MPa under argon gas flow | Not mentioned | Not mentioned | Polycrystalline | Bulk
4494 | 5275 | ESTM | https://doi.org/10.1021/acs.chemmater.0c03581 | Gd2 Se2.92 | Gd2Se2.92 | Gd2Se2.92 |  | Gd3–xSe4 | Stoichiometric Formula |  | 2020 | 350 | 353.8 | -81.16 | 2.330461 | 0 | 0.04263782 | 1.913 | 1.627404e-16 |  |  | False |  |  | ball-milling process for 1 h | Not mentioned | hot-pressing at 1200 K for 2 h with 80 MPa under argon gas flow | Not mentioned | Not mentioned | Polycrystalline | Bulk
4495 | 5276 | ESTM | https://doi.org/10.1021/acs.chemmater.0c03581 | Gd2 Se2.92 | Gd2Se2.92 | Gd2Se2.92 |  | Gd3–xSe4 | Stoichiometric Formula |  | 2020 | 450 | 303.16 | -99.46 | 2.998947 | 1.480817e-16 | 0.08414554 | 1.6038 | 1.64926e-16 |  |  | False |  |  | ball-milling process for 1 h | Not mentioned | hot-pressing at 1200 K for 2 h with 80 MPa under argon gas flow | Not mentioned | Not mentioned | Polycrystalline | Bulk
4496 | 5277 | ESTM | https://doi.org/10.1021/acs.chemmater.0c03581 | Gd2 Se2.92 | Gd2Se2.92 | Gd2Se2.92 |  | Gd3–xSe4 | Stoichiometric Formula |  | 2020 | 550 | 253.8 | -115.58 | 3.390447 | 0 | 0.1331961 | 1.4 | 4.167624e-16 |  |  | False |  |  | ball-milling process for 1 h | Not mentioned | hot-pressing at 1200 K for 2 h with 80 MPa under argon gas flow | Not mentioned | Not mentioned | Polycrystalline | Bulk
4497 | 5278 | ESTM | https://doi.org/10.1021/acs.chemmater.0c03581 | Gd2 Se2.92 | Gd2Se2.92 | Gd2Se2.92 |  | Gd3–xSe4 | Stoichiometric Formula |  | 2020 | 650 | 213.29 | -131.16 | 3.669216 | 1.210311e-16 | 0.1915194 | 1.2453 | 0 |  |  | False |  |  | ball-milling process for 1 h | Not mentioned | hot-pressing at 1200 K for 2 h with 80 MPa under argon gas flow | Not mentioned | Not mentioned | Polycrystalline | Bulk
4498 | 5279 | ESTM | https://doi.org/10.1021/acs.chemmater.0c03581 | Gd2 Se2.92 | Gd2Se2.92 | Gd2Se2.92 |  | Gd3–xSe4 | Stoichiometric Formula |  | 2020 | 750 | 177.99 | -145.29 | 3.757224 | 2.363922e-16 | 0.2504816 | 1.125 | 2.216177e-16 |  |  | False |  |  | ball-milling process for 1 h | Not mentioned | hot-pressing at 1200 K for 2 h with 80 MPa under argon gas flow | Not mentioned | Not mentioned | Polycrystalline | Bulk
4499 | 5280 | ESTM | https://doi.org/10.1021/acs.chemmater.0c03581 | Gd2 Se2.92 | Gd2Se2.92 | Gd2Se2.92 |  | Gd3–xSe4 | Stoichiometric Formula |  | 2020 | 850 | 150.31 | -157.97 | 3.750914 | 1.183949e-16 | 0.3119645 | 1.022 | 3.558812e-16 |  |  | False |  |  | ball-milling process for 1 h | Not mentioned | hot-pressing at 1200 K for 2 h with 80 MPa under argon gas flow | Not mentioned | Not mentioned | Polycrystalline | Bulk
4500 | 5281 | ESTM | https://doi.org/10.1021/acs.chemmater.0c03581 | Gd2 Se2.94 | Gd2Se2.94 | Gd2Se2.94 |  | Gd3–xSe4 | Stoichiometric Formula |  | 2020 | 350 | 356 | -84.7 | 2.55397604 | 0 | 0.04196674 | 2.13 | 1.653427e-16 |  |  | False |  |  | ball-milling process for 1 h | Not mentioned | hot-pressing at 1200 K for 2 h with 80 MPa under argon gas flow | Not mentioned | Not mentioned | Polycrystalline | Bulk
4501 | 5282 | ESTM | https://doi.org/10.1021/acs.chemmater.0c03581 | Gd2 Se2.94 | Gd2Se2.94 | Gd2Se2.94 |  | Gd3–xSe4 | Stoichiometric Formula |  | 2020 | 450 | 306.5 | -109.4 | 3.66830234 | 1.210612e-16 | 0.09305164 | 1.774 | 1.491407e-16 |  |  | False |  |  | ball-milling process for 1 h | Not mentioned | hot-pressing at 1200 K for 2 h with 80 MPa under argon gas flow | Not mentioned | Not mentioned | Polycrystalline | Bulk
4502 | 5283 | ESTM | https://doi.org/10.1021/acs.chemmater.0c03581 | Gd2 Se2.94 | Gd2Se2.94 | Gd2Se2.94 |  | Gd3–xSe4 | Stoichiometric Formula |  | 2020 | 550 | 248.5 | -130.4 | 4.22553376 | 2.101932e-16 | 0.1517 | 1.532 | 1.829636e-16 |  |  | False |  |  | ball-milling process for 1 h | Not mentioned | hot-pressing at 1200 K for 2 h with 80 MPa under argon gas flow | Not mentioned | Not mentioned | Polycrystalline | Bulk
4503 | 5284 | ESTM | https://doi.org/10.1021/acs.chemmater.0c03581 | Gd2 Se2.94 | Gd2Se2.94 | Gd2Se2.94 |  | Gd3–xSe4 | Stoichiometric Formula |  | 2020 | 650 | 203 | -147.8 | 4.43450252 | 0 | 0.2097836 | 1.374 | 0 |  |  | False |  |  | ball-milling process for 1 h | Not mentioned | hot-pressing at 1200 K for 2 h with 80 MPa under argon gas flow | Not mentioned | Not mentioned | Polycrystalline | Bulk
4504 | 5285 | ESTM | https://doi.org/10.1021/acs.chemmater.0c03581 | Gd2 Se2.94 | Gd2Se2.94 | Gd2Se2.94 |  | Gd3–xSe4 | Stoichiometric Formula |  | 2020 | 750 | 183 | -162.3 | 4.82045607 | 0 | 0.2885349 | 1.253 | 1.923897e-16 |  |  | False |  |  | ball-milling process for 1 h | Not mentioned | hot-pressing at 1200 K for 2 h with 80 MPa under argon gas flow | Not mentioned | Not mentioned | Polycrystalline | Bulk
4505 | 5286 | ESTM | https://doi.org/10.1021/acs.chemmater.0c03581 | Gd2 Se2.94 | Gd2Se2.94 | Gd2Se2.94 |  | Gd3–xSe4 | Stoichiometric Formula |  | 2020 | 850 | 152.5 | -172.83 | 4.555207 | 1.949809e-16 | 0.3332122 | 1.162 | 1.66594e-16 |  |  | False |  |  | ball-milling process for 1 h | Not mentioned | hot-pressing at 1200 K for 2 h with 80 MPa under argon gas flow | Not mentioned | Not mentioned | Polycrystalline | Bulk
4506 | 5287 | ESTM | https://doi.org/10.1021/acs.chemmater.0c03581 | Gd2 Se2.98 | Gd2Se2.98 | Gd2Se2.98 |  | Gd3–xSe4 | Stoichiometric Formula |  | 2020 | 350 | 418.35 | -123.55 | 6.385946 | 0 | 0.1101025 | 2.03 | 0 |  |  | False |  |  | ball-milling process for 1 h | Not mentioned | hot-pressing at 1200 K for 2 h with 80 MPa under argon gas flow | Not mentioned | Not mentioned | Polycrystalline | Bulk
4507 | 5288 | ESTM | https://doi.org/10.1021/acs.chemmater.0c03581 | Gd2 Se2.98 | Gd2Se2.98 | Gd2Se2.98 |  | Gd3–xSe4 | Stoichiometric Formula |  | 2020 | 450 | 344.3 | -147.46 | 7.486615 | 1.186355e-16 | 0.1970162 | 1.71 | 0 |  |  | False |  |  | ball-milling process for 1 h | Not mentioned | hot-pressing at 1200 K for 2 h with 80 MPa under argon gas flow | Not mentioned | Not mentioned | Polycrystalline | Bulk
4508 | 5289 | ESTM | https://doi.org/10.1021/acs.chemmater.0c03581 | Gd2 Se2.98 | Gd2Se2.98 | Gd2Se2.98 |  | Gd3–xSe4 | Stoichiometric Formula |  | 2020 | 550 | 286 | -167.2 | 7.99537024 | 0 | 0.2920538 | 1.5057 | 0 |  |  | False |  |  | ball-milling process for 1 h | Not mentioned | hot-pressing at 1200 K for 2 h with 80 MPa under argon gas flow | Not mentioned | Not mentioned | Polycrystalline | Bulk
4509 | 5290 | ESTM | https://doi.org/10.1021/acs.chemmater.0c03581 | Gd2 Se2.98 | Gd2Se2.98 | Gd2Se2.98 |  | Gd3–xSe4 | Stoichiometric Formula |  | 2020 | 650 | 240.6 | -183.8 | 8.128055064 | 0 | 0.3890453 | 1.358 | 1.426856e-16 |  |  | False |  |  | ball-milling process for 1 h | Not mentioned | hot-pressing at 1200 K for 2 h with 80 MPa under argon gas flow | Not mentioned | Not mentioned | Polycrystalline | Bulk
4510 | 5291 | ESTM | https://doi.org/10.1021/acs.chemmater.0c03581 | Gd2 Se2.98 | Gd2Se2.98 | Gd2Se2.98 |  | Gd3–xSe4 | Stoichiometric Formula |  | 2020 | 750 | 201.27 | -196.38 | 7.761999 | 1.144265e-16 | 0.4706143 | 1.237 | 1.179547e-16 |  |  | False |  |  | ball-milling process for 1 h | Not mentioned | hot-pressing at 1200 K for 2 h with 80 MPa under argon gas flow | Not mentioned | Not mentioned | Polycrystalline | Bulk
4511 | 5292 | ESTM | https://doi.org/10.1021/acs.chemmater.0c03581 | Gd2 Se2.98 | Gd2Se2.98 | Gd2Se2.98 |  | Gd3–xSe4 | Stoichiometric Formula |  | 2020 | 850 | 169.18 | -205.8 | 7.165389 | 0 | 0.5452624 | 1.117 | 2.036126e-16 |  |  | False |  |  | ball-milling process for 1 h | Not mentioned | hot-pressing at 1200 K for 2 h with 80 MPa under argon gas flow | Not mentioned | Not mentioned | Polycrystalline | Bulk
4512 | 5293 | ESTM | https://doi.org/10.1021/acs.chemmater.0c03657 | Sn0.965 Pb0.01 Cd0.025 Se1 | Cd0.025Sn0.965Pb0.01Se1 | Sn0.965Pb0.01Cd0.025Se |  |  | Stoichiometric Formula |  | 2020 | 300 | 22.86 | 314.57 | 2.262095 | 1.963177e-16 | 0.06679414 | 1.016 | 0 |  |  | False |  |  | hydrothermal method, solution and powders added into autoclave and heated at 403K for 36h, followed by drying in oven | Not mentioned | spark plasma sintering at 693 K, 7 min, a uniaxial pressure of 50 Mpa |  | Not mentioned | Polycrystalline | Bulk
4513 | 5294 | ESTM | https://doi.org/10.1021/acs.chemmater.0c03657 | Sn0.965 Pb0.01 Cd0.025 Se1 | Cd0.025Sn0.965Pb0.01Se1 | Sn0.965Pb0.01Cd0.025Se |  |  | Stoichiometric Formula |  | 2020 | 373 | 33.17 | 336 | 3.74476032 | 0 | 0.1784814 | 0.7826 | 3.110192e-16 |  |  | False |  |  | hydrothermal method, solution and powders added into autoclave and heated at 403K for 36h, followed by drying in oven | Not mentioned | spark plasma sintering at 693 K, 7 min, a uniaxial pressure of 50 Mpa |  | Not mentioned | Polycrystalline | Bulk
4514 | 5295 | ESTM | https://doi.org/10.1021/acs.chemmater.0c03657 | Sn0.965 Pb0.01 Cd0.025 Se1 | Cd0.025Sn0.965Pb0.01Se1 | Sn0.965Pb0.01Cd0.025Se |  |  | Stoichiometric Formula |  | 2020 | 423 | 35.87 | 347.7 | 4.336514 | 0 | 0.263669 | 0.6957 | 0 |  |  | False |  |  | hydrothermal method, solution and powders added into autoclave and heated at 403K for 36h, followed by drying in oven | Not mentioned | spark plasma sintering at 693 K, 7 min, a uniaxial pressure of 50 Mpa |  | Not mentioned | Polycrystalline | Bulk
4515 | 5296 | ESTM | https://doi.org/10.1021/acs.chemmater.0c03657 | Sn0.965 Pb0.01 Cd0.025 Se1 | Cd0.025Sn0.965Pb0.01Se1 | Sn0.965Pb0.01Cd0.025Se |  |  | Stoichiometric Formula |  | 2020 | 473 | 33.49 | 360 | 4.340304 | 0 | 0.3292116 | 0.6236 | 0 |  |  | False |  |  | hydrothermal method, solution and powders added into autoclave and heated at 403K for 36h, followed by drying in oven | Not mentioned | spark plasma sintering at 693 K, 7 min, a uniaxial pressure of 50 Mpa |  | Not mentioned | Polycrystalline | Bulk
4516 | 5297 | ESTM | https://doi.org/10.1021/acs.chemmater.0c03657 | Sn0.965 Pb0.01 Cd0.025 Se1 | Cd0.025Sn0.965Pb0.01Se1 | Sn0.965Pb0.01Cd0.025Se |  |  | Stoichiometric Formula |  | 2020 | 573 | 24.6 | 392.7 | 3.793646934 | 2.341226e-16 | 0.4374642 | 0.4969 | 1.26893e-16 |  |  | False |  |  | hydrothermal method, solution and powders added into autoclave and heated at 403K for 36h, followed by drying in oven | Not mentioned | spark plasma sintering at 693 K, 7 min, a uniaxial pressure of 50 Mpa |  | Not mentioned | Polycrystalline | Bulk
4517 | 5298 | ESTM | https://doi.org/10.1021/acs.chemmater.0c03657 | Sn0.965 Pb0.01 Cd0.025 Se1 | Cd0.025Sn0.965Pb0.01Se1 | Sn0.965Pb0.01Cd0.025Se |  |  | Stoichiometric Formula |  | 2020 | 673 | 17.62 | 409.93 | 2.960911 | 0 | 0.4920229 | 0.405 | 1.128223e-16 |  |  | False |  |  | hydrothermal method, solution and powders added into autoclave and heated at 403K for 36h, followed by drying in oven | Not mentioned | spark plasma sintering at 693 K, 7 min, a uniaxial pressure of 50 Mpa |  | Not mentioned | Polycrystalline | Bulk
4518 | 5299 | ESTM | https://doi.org/10.1021/acs.chemmater.0c03657 | Sn0.965 Pb0.01 Cd0.025 Se1 | Cd0.025Sn0.965Pb0.01Se1 | Sn0.965Pb0.01Cd0.025Se |  |  | Stoichiometric Formula |  | 2020 | 723 | 26.35 | 385.1 | 3.907758 | 1.13643e-16 | 0.6890998 | 0.41 | 0 |  |  | False |  |  | hydrothermal method, solution and powders added into autoclave and heated at 403K for 36h, followed by drying in oven | Not mentioned | spark plasma sintering at 693 K, 7 min, a uniaxial pressure of 50 Mpa |  | Not mentioned | Polycrystalline | Bulk
4519 | 5300 | ESTM | https://doi.org/10.1021/acs.chemmater.0c03657 | Sn0.965 Pb0.01 Cd0.025 Se1 | Cd0.025Sn0.965Pb0.01Se1 | Sn0.965Pb0.01Cd0.025Se |  |  | Stoichiometric Formula |  | 2020 | 823 | 76.03 | 298.34 | 6.767184 | 1.312479e-16 | 1.311062 | 0.4248 | 1.693624e-16 |  |  | False |  |  | hydrothermal method, solution and powders added into autoclave and heated at 403K for 36h, followed by drying in oven | Not mentioned | spark plasma sintering at 693 K, 7 min, a uniaxial pressure of 50 Mpa |  | Not mentioned | Polycrystalline | Bulk
4520 | 5301 | ESTM | https://doi.org/10.1021/acs.chemmater.0c03657 | Sn0.965 Pb0.01 Cd0.025 Se1 | Cd0.025Sn0.965Pb0.01Se1 | Sn0.965Pb0.01Cd0.025Se |  |  | Stoichiometric Formula |  | 2020 | 873 | 74.13 | 310.6 | 7.151496 | 1.241948e-16 | 1.504762 | 0.4149 | 2.951226e-16 |  |  | False |  |  | hydrothermal method, solution and powders added into autoclave and heated at 403K for 36h, followed by drying in oven | Not mentioned | spark plasma sintering at 693 K, 7 min, a uniaxial pressure of 50 Mpa |  | Not mentioned | Polycrystalline | Bulk
4521 | 5302 | ESTM | https://doi.org/10.1021/acs.chemmater.0c03657 | Sn0.96 Pb0.01 Cd0.035 Se1 | Cd0.035Sn0.96Pb0.01Se1 | Sn0.96Pb0.01Cd0.035Se |  |  | Stoichiometric Formula |  | 2020 | 300 | 25.08 | 313.58 | 2.466177 | 1.800719e-16 | 0.08364648 | 0.8845 | 3.3182e-16 |  |  | False |  |  | hydrothermal method, solution and powders added into autoclave and heated at 403K for 36h, followed by drying in oven | Not mentioned | spark plasma sintering at 693 K, 7 min, a uniaxial pressure of 50 Mpa |  | Not mentioned | Polycrystalline | Bulk
4522 | 5303 | ESTM | https://doi.org/10.1021/acs.chemmater.0c03657 | Sn0.96 Pb0.01 Cd0.035 Se1 | Cd0.035Sn0.96Pb0.01Se1 | Sn0.96Pb0.01Cd0.035Se |  |  | Stoichiometric Formula |  | 2020 | 373 | 36.51 | 331 | 4.00007211 | 0 | 0.222425 | 0.6708 | 1.247862e-16 |  |  | False |  |  | hydrothermal method, solution and powders added into autoclave and heated at 403K for 36h, followed by drying in oven | Not mentioned | spark plasma sintering at 693 K, 7 min, a uniaxial pressure of 50 Mpa |  | Not mentioned | Polycrystalline | Bulk
4523 | 5304 | ESTM | https://doi.org/10.1021/acs.chemmater.0c03657 | Sn0.96 Pb0.01 Cd0.035 Se1 | Cd0.035Sn0.96Pb0.01Se1 | Sn0.96Pb0.01Cd0.035Se |  |  | Stoichiometric Formula |  | 2020 | 423 | 38.89 | 342.05 | 4.55006 | 1.952015e-16 | 0.3353677 | 0.5739 | 0 |  |  | False |  |  | hydrothermal method, solution and powders added into autoclave and heated at 403K for 36h, followed by drying in oven | Not mentioned | spark plasma sintering at 693 K, 7 min, a uniaxial pressure of 50 Mpa |  | Not mentioned | Polycrystalline | Bulk
4524 | 5305 | ESTM | https://doi.org/10.1021/acs.chemmater.0c03657 | Sn0.96 Pb0.01 Cd0.035 Se1 | Cd0.035Sn0.96Pb0.01Se1 | Sn0.96Pb0.01Cd0.035Se |  |  | Stoichiometric Formula |  | 2020 | 473 | 36.51 | 357 | 4.65316299 | 1.908763e-16 | 0.434283 | 0.5068 | 0 |  |  | False |  |  | hydrothermal method, solution and powders added into autoclave and heated at 403K for 36h, followed by drying in oven | Not mentioned | spark plasma sintering at 693 K, 7 min, a uniaxial pressure of 50 Mpa |  | Not mentioned | Polycrystalline | Bulk
4525 | 5306 | ESTM | https://doi.org/10.1021/acs.chemmater.0c03657 | Sn0.96 Pb0.01 Cd0.035 Se1 | Cd0.035Sn0.96Pb0.01Se1 | Sn0.96Pb0.01Cd0.035Se |  |  | Stoichiometric Formula |  | 2020 | 573 | 26.98 | 390.67 | 4.11777 | 0 | 0.5686869 | 0.4149 | 0 |  |  | False |  |  | hydrothermal method, solution and powders added into autoclave and heated at 403K for 36h, followed by drying in oven | Not mentioned | spark plasma sintering at 693 K, 7 min, a uniaxial pressure of 50 Mpa |  | Not mentioned | Polycrystalline | Bulk
4526 | 5307 | ESTM | https://doi.org/10.1021/acs.chemmater.0c03657 | Sn0.96 Pb0.01 Cd0.035 Se1 | Cd0.035Sn0.96Pb0.01Se1 | Sn0.96Pb0.01Cd0.035Se |  |  | Stoichiometric Formula |  | 2020 | 673 | 20.48 | 408 | 3.40918272 | 0 | 0.6790316 | 0.33789 | 1.635009e-16 |  |  | False |  |  | hydrothermal method, solution and powders added into autoclave and heated at 403K for 36h, followed by drying in oven | Not mentioned | spark plasma sintering at 693 K, 7 min, a uniaxial pressure of 50 Mpa |  | Not mentioned | Polycrystalline | Bulk
4527 | 5308 | ESTM | https://doi.org/10.1021/acs.chemmater.0c03657 | Sn0.96 Pb0.01 Cd0.035 Se1 | Cd0.035Sn0.96Pb0.01Se1 | Sn0.96Pb0.01Cd0.035Se |  |  | Stoichiometric Formula |  | 2020 | 723 | 32.38 | 377.33 | 4.610197 | 1.926552e-16 | 0.9864376 | 0.3379 | 1.125487e-16 |  |  | False |  |  | hydrothermal method, solution and powders added into autoclave and heated at 403K for 36h, followed by drying in oven | Not mentioned | spark plasma sintering at 693 K, 7 min, a uniaxial pressure of 50 Mpa |  | Not mentioned | Polycrystalline | Bulk
4528 | 5309 | ESTM | https://doi.org/10.1021/acs.chemmater.0c03657 | Sn0.96 Pb0.01 Cd0.035 Se1 | Cd0.035Sn0.96Pb0.01Se1 | Sn0.96Pb0.01Cd0.035Se |  |  | Stoichiometric Formula |  | 2020 | 823 | 88.64 | 283.77 | 7.137773 | 2.488671e-16 | 1.65336 | 0.3553 | 5.371961e-16 |  |  | False |  |  | hydrothermal method, solution and powders added into autoclave and heated at 403K for 36h, followed by drying in oven | Not mentioned | spark plasma sintering at 693 K, 7 min, a uniaxial pressure of 50 Mpa |  | Not mentioned | Polycrystalline | Bulk
4529 | 5310 | ESTM | https://doi.org/10.1021/acs.chemmater.0c03657 | Sn0.96 Pb0.01 Cd0.035 Se1 | Cd0.035Sn0.96Pb0.01Se1 | Sn0.96Pb0.01Cd0.035Se |  |  | Stoichiometric Formula |  | 2020 | 873 | 87.07 | 294.04 | 7.528031 | 1.179828e-16 | 1.916585 | 0.3429 | 2.317086e-16 |  |  | False |  |  | hydrothermal method, solution and powders added into autoclave and heated at 403K for 36h, followed by drying in oven | Not mentioned | spark plasma sintering at 693 K, 7 min, a uniaxial pressure of 50 Mpa |  | Not mentioned | Polycrystalline | Bulk
4530 | 5311 | ESTM | https://doi.org/10.1021/acs.chemmater.0c03657 | Sn0.975 Pb0.01 Cd0.015 Se1 | Cd0.015Sn0.975Pb0.01Se1 | Sn0.975Pb0.01Cd0.015Se |  |  | Stoichiometric Formula |  | 2020 | 300 | 15.87 | 312.9 | 1.553775 | 1.429066e-16 | 0.03767335 | 1.2373 | 0 |  |  | False |  |  | hydrothermal method, solution and powders added into autoclave and heated at 403K for 36h, followed by drying in oven | Not mentioned | spark plasma sintering at 693 K, 7 min, a uniaxial pressure of 50 Mpa |  | Not mentioned | Polycrystalline | Bulk
4531 | 5312 | ESTM | https://doi.org/10.1021/acs.chemmater.0c03657 | Sn0.975 Pb0.01 Cd0.015 Se1 | Cd0.015Sn0.975Pb0.01Se1 | Sn0.975Pb0.01Cd0.015Se |  |  | Stoichiometric Formula |  | 2020 | 373 | 24.16 | 344.37 | 2.865151 | 0 | 0.1108611 | 0.964 | 0 |  |  | False |  |  | hydrothermal method, solution and powders added into autoclave and heated at 403K for 36h, followed by drying in oven | Not mentioned | spark plasma sintering at 693 K, 7 min, a uniaxial pressure of 50 Mpa |  | Not mentioned | Polycrystalline | Bulk
4532 | 5313 | ESTM | https://doi.org/10.1021/acs.chemmater.0c03657 | Sn0.975 Pb0.01 Cd0.015 Se1 | Cd0.015Sn0.975Pb0.01Se1 | Sn0.975Pb0.01Cd0.015Se |  |  | Stoichiometric Formula |  | 2020 | 423 | 27.2 | 356.33 | 3.453613 | 2.571737e-16 | 0.1714646 | 0.852 | 1.618735e-16 |  |  | False |  |  | hydrothermal method, solution and powders added into autoclave and heated at 403K for 36h, followed by drying in oven | Not mentioned | spark plasma sintering at 693 K, 7 min, a uniaxial pressure of 50 Mpa |  | Not mentioned | Polycrystalline | Bulk
4533 | 5314 | ESTM | https://doi.org/10.1021/acs.chemmater.0c03657 | Sn0.975 Pb0.01 Cd0.015 Se1 | Cd0.015Sn0.975Pb0.01Se1 | Sn0.975Pb0.01Cd0.015Se |  |  | Stoichiometric Formula |  | 2020 | 473 | 25.12 | 370.33 | 3.445065 | 1.289059e-16 | 0.2136509 | 0.7627 | 2.598217e-16 |  |  | False |  |  | hydrothermal method, solution and powders added into autoclave and heated at 403K for 36h, followed by drying in oven | Not mentioned | spark plasma sintering at 693 K, 7 min, a uniaxial pressure of 50 Mpa |  | Not mentioned | Polycrystalline | Bulk
4534 | 5315 | ESTM | https://doi.org/10.1021/acs.chemmater.0c03657 | Sn0.975 Pb0.01 Cd0.015 Se1 | Cd0.015Sn0.975Pb0.01Se1 | Sn0.975Pb0.01Cd0.015Se |  |  | Stoichiometric Formula |  | 2020 | 573 | 17.46 | 400 | 2.7936 | 0 | 0.2566922 | 0.6236 | 2.162557e-16 |  |  | False |  |  | hydrothermal method, solution and powders added into autoclave and heated at 403K for 36h, followed by drying in oven | Not mentioned | spark plasma sintering at 693 K, 7 min, a uniaxial pressure of 50 Mpa |  | Not mentioned | Polycrystalline | Bulk
4535 | 5316 | ESTM | https://doi.org/10.1021/acs.chemmater.0c03657 | Sn0.975 Pb0.01 Cd0.015 Se1 | Cd0.015Sn0.975Pb0.01Se1 | Sn0.975Pb0.01Cd0.015Se |  |  | Stoichiometric Formula |  | 2020 | 673 | 14.286 | 423.33 | 2.56017 | 1.734609e-16 | 0.3302653 | 0.5217 | 3.36161e-16 |  |  | False |  |  | hydrothermal method, solution and powders added into autoclave and heated at 403K for 36h, followed by drying in oven | Not mentioned | spark plasma sintering at 693 K, 7 min, a uniaxial pressure of 50 Mpa |  | Not mentioned | Polycrystalline | Bulk
4536 | 5317 | ESTM | https://doi.org/10.1021/acs.chemmater.0c03657 | Sn0.975 Pb0.01 Cd0.015 Se1 | Cd0.015Sn0.975Pb0.01Se1 | Sn0.975Pb0.01Cd0.015Se |  |  | Stoichiometric Formula |  | 2020 | 723 | 21.27 | 400.2 | 3.406604 | 2.607225e-16 | 0.4742875 | 0.5193 | 1.170412e-16 |  |  | False |  |  | hydrothermal method, solution and powders added into autoclave and heated at 403K for 36h, followed by drying in oven | Not mentioned | spark plasma sintering at 693 K, 7 min, a uniaxial pressure of 50 Mpa |  | Not mentioned | Polycrystalline | Bulk
4537 | 5318 | ESTM | https://doi.org/10.1021/acs.chemmater.0c03657 | Sn0.975 Pb0.01 Cd0.015 Se1 | Cd0.015Sn0.975Pb0.01Se1 | Sn0.975Pb0.01Cd0.015Se |  |  | Stoichiometric Formula |  | 2020 | 823 | 62.54 | 314 | 6.16619384 | 1.4404e-16 | 0.9499771 | 0.5342 | 0 |  |  | False |  |  | hydrothermal method, solution and powders added into autoclave and heated at 403K for 36h, followed by drying in oven | Not mentioned | spark plasma sintering at 693 K, 7 min, a uniaxial pressure of 50 Mpa |  | Not mentioned | Polycrystalline | Bulk
4538 | 5319 | ESTM | https://doi.org/10.1021/acs.chemmater.0c03657 | Sn0.975 Pb0.01 Cd0.015 Se1 | Cd0.015Sn0.975Pb0.01Se1 | Sn0.975Pb0.01Cd0.015Se |  |  | Stoichiometric Formula |  | 2020 | 873 | 60.32 | 322.52 | 6.274435 | 2.831102e-16 | 1.044941 | 0.5242 | 4.249897e-16 |  |  | False |  |  | hydrothermal method, solution and powders added into autoclave and heated at 403K for 36h, followed by drying in oven | Not mentioned | spark plasma sintering at 693 K, 7 min, a uniaxial pressure of 50 Mpa |  | Not mentioned | Polycrystalline | Bulk
4539 | 5320 | ESTM | https://doi.org/10.1021/acs.chemmater.0c03657 | Sn0.97 Pb0.01 Cd0.025 Se1 | Cd0.025Sn0.97Pb0.01Se1 | Sn0.97Pb0.01Cd0.025Se |  |  | Stoichiometric Formula |  | 2020 | 300 | 20.95 | 314.24 | 2.068745 | 0 | 0.054903 | 1.1304 | 1.263846e-16 |  |  | False |  |  | hydrothermal method, solution and powders added into autoclave and heated at 403K for 36h, followed by drying in oven | Not mentioned | spark plasma sintering at 693 K, 7 min, a uniaxial pressure of 50 Mpa |  | Not mentioned | Polycrystalline | Bulk
4540 | 5321 | ESTM | https://doi.org/10.1021/acs.chemmater.0c03657 | Sn0.97 Pb0.01 Cd0.025 Se1 | Cd0.025Sn0.97Pb0.01Se1 | Sn0.97Pb0.01Cd0.025Se |  |  | Stoichiometric Formula |  | 2020 | 373 | 28.89 | 337 | 3.28100841 | 0 | 0.1395457 | 0.877 | 0 |  |  | False |  |  | hydrothermal method, solution and powders added into autoclave and heated at 403K for 36h, followed by drying in oven | Not mentioned | spark plasma sintering at 693 K, 7 min, a uniaxial pressure of 50 Mpa |  | Not mentioned | Polycrystalline | Bulk
4541 | 5322 | ESTM | https://doi.org/10.1021/acs.chemmater.0c03657 | Sn0.97 Pb0.01 Cd0.025 Se1 | Cd0.025Sn0.97Pb0.01Se1 | Sn0.97Pb0.01Cd0.025Se |  |  | Stoichiometric Formula |  | 2020 | 423 | 31.11 | 350 | 3.810975 | 0 | 0.2046778 | 0.7876 | 0 |  |  | False |  |  | hydrothermal method, solution and powders added into autoclave and heated at 403K for 36h, followed by drying in oven | Not mentioned | spark plasma sintering at 693 K, 7 min, a uniaxial pressure of 50 Mpa |  | Not mentioned | Polycrystalline | Bulk
4542 | 5323 | ESTM | https://doi.org/10.1021/acs.chemmater.0c03657 | Sn0.97 Pb0.01 Cd0.025 Se1 | Cd0.025Sn0.97Pb0.01Se1 | Sn0.97Pb0.01Cd0.025Se |  |  | Stoichiometric Formula |  | 2020 | 473 | 28.73 | 365.33 | 3.834478 | 0 | 0.2579588 | 0.7031 | 2.151939e-16 |  |  | False |  |  | hydrothermal method, solution and powders added into autoclave and heated at 403K for 36h, followed by drying in oven | Not mentioned | spark plasma sintering at 693 K, 7 min, a uniaxial pressure of 50 Mpa |  | Not mentioned | Polycrystalline | Bulk
4543 | 5324 | ESTM | https://doi.org/10.1021/acs.chemmater.0c03657 | Sn0.97 Pb0.01 Cd0.025 Se1 | Cd0.025Sn0.97Pb0.01Se1 | Sn0.97Pb0.01Cd0.025Se |  |  | Stoichiometric Formula |  | 2020 | 573 | 20.79 | 395.67 | 3.254773 | 0 | 0.3306711 | 0.564 | 1.678742e-16 |  |  | False |  |  | hydrothermal method, solution and powders added into autoclave and heated at 403K for 36h, followed by drying in oven | Not mentioned | spark plasma sintering at 693 K, 7 min, a uniaxial pressure of 50 Mpa |  | Not mentioned | Polycrystalline | Bulk
4544 | 5325 | ESTM | https://doi.org/10.1021/acs.chemmater.0c03657 | Sn0.97 Pb0.01 Cd0.025 Se1 | Cd0.025Sn0.97Pb0.01Se1 | Sn0.97Pb0.01Cd0.025Se |  |  | Stoichiometric Formula |  | 2020 | 673 | 16.51 | 415.67 | 2.852623 | 1.556775e-16 | 0.4024771 | 0.477 | 0 |  |  | False |  |  | hydrothermal method, solution and powders added into autoclave and heated at 403K for 36h, followed by drying in oven | Not mentioned | spark plasma sintering at 693 K, 7 min, a uniaxial pressure of 50 Mpa |  | Not mentioned | Polycrystalline | Bulk
4545 | 5326 | ESTM | https://doi.org/10.1021/acs.chemmater.0c03657 | Sn0.97 Pb0.01 Cd0.025 Se1 | Cd0.025Sn0.97Pb0.01Se1 | Sn0.97Pb0.01Cd0.025Se |  |  | Stoichiometric Formula |  | 2020 | 723 | 23.33 | 398 | 3.69556532 | 1.201681e-16 | 0.554334798 | 0.482 | 2.002802e-16 |  |  | False |  |  | hydrothermal method, solution and powders added into autoclave and heated at 403K for 36h, followed by drying in oven | Not mentioned | spark plasma sintering at 693 K, 7 min, a uniaxial pressure of 50 Mpa |  | Not mentioned | Polycrystalline | Bulk
4546 | 5327 | ESTM | https://doi.org/10.1021/acs.chemmater.0c03657 | Sn0.97 Pb0.01 Cd0.025 Se1 | Cd0.025Sn0.97Pb0.01Se1 | Sn0.97Pb0.01Cd0.025Se |  |  | Stoichiometric Formula |  | 2020 | 823 | 70.16 | 305.67 | 6.55534 | 1.354893e-16 | 1.085522 | 0.497 | 2.04551e-16 |  |  | False |  |  | hydrothermal method, solution and powders added into autoclave and heated at 403K for 36h, followed by drying in oven | Not mentioned | spark plasma sintering at 693 K, 7 min, a uniaxial pressure of 50 Mpa |  | Not mentioned | Polycrystalline | Bulk
4547 | 5328 | ESTM | https://doi.org/10.1021/acs.chemmater.0c03657 | Sn0.97 Pb0.01 Cd0.025 Se1 | Cd0.025Sn0.97Pb0.01Se1 | Sn0.97Pb0.01Cd0.025Se |  |  | Stoichiometric Formula |  | 2020 | 873 | 68.57 | 315 | 6.80385825 | 2.610808e-16 | 1.245234 | 0.477 | 1.783155e-16 |  |  | False |  |  | hydrothermal method, solution and powders added into autoclave and heated at 403K for 36h, followed by drying in oven | Not mentioned | spark plasma sintering at 693 K, 7 min, a uniaxial pressure of 50 Mpa |  | Not mentioned | Polycrystalline | Bulk
4548 | 5329 | ESTM | https://doi.org/10.1021/acs.chemmater.0c03657 | Sn1 Se1 | SnSe | SnSe |  |  | Stoichiometric Formula |  | 2020 | 300 | 11.74 | 332.4 | 1.26 | 0.02948395 | 0.02779607 | 1.4 | 0.02863955 |  |  | False |  |  | hydrothermal method, solution and powders added into autoclave and heated at 403K for 36h, followed by drying in oven | Not mentioned | spark plasma sintering at 693 K, 7 min, a uniaxial pressure of 50 Mpa |  | Not mentioned | Polycrystalline | Bulk
4549 | 5330 | ESTM | https://doi.org/10.1021/acs.chemmater.0c03657 | Sn1 Se1 | SnSe | SnSe |  |  | Stoichiometric Formula |  | 2020 | 373 | 20.47 | 349 | 2.49326647 | 1.781154e-16 | 0.08115082 | 1.146 | 0 |  |  | False |  |  | hydrothermal method, solution and powders added into autoclave and heated at 403K for 36h, followed by drying in oven | Not mentioned | spark plasma sintering at 693 K, 7 min, a uniaxial pressure of 50 Mpa |  | Not mentioned | Polycrystalline | Bulk
4550 | 5331 | ESTM | https://doi.org/10.1021/acs.chemmater.0c03657 | Sn1 Se1 | SnSe | SnSe |  |  | Stoichiometric Formula |  | 2020 | 423 | 23.65 | 362.58 | 3.10913 | 2.856679e-16 | 0.1284338 | 1.024 | 0 |  |  | False |  |  | hydrothermal method, solution and powders added into autoclave and heated at 403K for 36h, followed by drying in oven | Not mentioned | spark plasma sintering at 693 K, 7 min, a uniaxial pressure of 50 Mpa |  | Not mentioned | Polycrystalline | Bulk
4551 | 5332 | ESTM | https://doi.org/10.1021/acs.chemmater.0c03657 | Sn1 Se1 | SnSe | SnSe |  |  | Stoichiometric Formula |  | 2020 | 473 | 22.22 | 375.83 | 3.138535 | 2.829914e-16 | 0.1645817 | 0.902 | 1.686431e-16 |  |  | False |  |  | hydrothermal method, solution and powders added into autoclave and heated at 403K for 36h, followed by drying in oven | Not mentioned | spark plasma sintering at 693 K, 7 min, a uniaxial pressure of 50 Mpa |  | Not mentioned | Polycrystalline | Bulk
4552 | 5333 | ESTM | https://doi.org/10.1021/acs.chemmater.0c03657 | Sn1 Se1 | SnSe | SnSe |  |  | Stoichiometric Formula |  | 2020 | 573 | 15.56 | 411.33 | 2.632633 | 0 | 0.2072114 | 0.728 | 0 |  |  | False |  |  | hydrothermal method, solution and powders added into autoclave and heated at 403K for 36h, followed by drying in oven | Not mentioned | spark plasma sintering at 693 K, 7 min, a uniaxial pressure of 50 Mpa |  | Not mentioned | Polycrystalline | Bulk
4553 | 5334 | ESTM | https://doi.org/10.1021/acs.chemmater.0c03657 | Sn1 Se1 | SnSe | SnSe |  |  | Stoichiometric Formula |  | 2020 | 673 | 11.43 | 431 | 2.12324823 | 2.091556e-16 | 0.2309968 | 0.6186 | 1.201557e-16 |  |  | False |  |  | hydrothermal method, solution and powders added into autoclave and heated at 403K for 36h, followed by drying in oven | Not mentioned | spark plasma sintering at 693 K, 7 min, a uniaxial pressure of 50 Mpa |  | Not mentioned | Polycrystalline | Bulk
4554 | 5335 | ESTM | https://doi.org/10.1021/acs.chemmater.0c03657 | Sn1 Se1 | SnSe | SnSe |  |  | Stoichiometric Formula |  | 2020 | 723 | 15.4 | 418.33 | 2.695 | 0 | 0.3214261 | 0.6062 | 1.727027e-16 |  |  | False |  |  | hydrothermal method, solution and powders added into autoclave and heated at 403K for 36h, followed by drying in oven | Not mentioned | spark plasma sintering at 693 K, 7 min, a uniaxial pressure of 50 Mpa |  | Not mentioned | Polycrystalline | Bulk
4555 | 5336 | ESTM | https://doi.org/10.1021/acs.chemmater.0c03657 | Sn1 Se1 | SnSe | SnSe |  |  | Stoichiometric Formula |  | 2020 | 823 | 53.02 | 325.33 | 5.611616 | 1.58275e-16 | 0.723314 | 0.6385 | 3.069823e-16 |  |  | False |  |  | hydrothermal method, solution and powders added into autoclave and heated at 403K for 36h, followed by drying in oven | Not mentioned | spark plasma sintering at 693 K, 7 min, a uniaxial pressure of 50 Mpa |  | Not mentioned | Polycrystalline | Bulk
4556 | 5337 | ESTM | https://doi.org/10.1021/acs.chemmater.0c03657 | Sn1 Se1 | SnSe | SnSe |  |  | Stoichiometric Formula |  | 2020 | 873 | 52.38 | 332 | 5.77353312 | 0 | 0.7863174 | 0.641 | 0 |  |  | False |  |  | hydrothermal method, solution and powders added into autoclave and heated at 403K for 36h, followed by drying in oven | Not mentioned | spark plasma sintering at 693 K, 7 min, a uniaxial pressure of 50 Mpa |  | Not mentioned | Polycrystalline | Bulk
4557 | 5338 | ESTM | https://doi.org/10.1021/acs.chemmater.0c04940 | Ca10 Ga1 Sb9 | Ca10GaSb9 | Ca10GaSb9 |  | Ca10MSb9 | Stoichiometric Formula |  | 2021 | 398 | 2.03 | 32.46 | 0.002138912748 | 4.055153e-16 | 0.0001257998 | 0.6767 | 0 |  |  | False |  |  | high-temperature reaction of the respective elements, 10 min of ball milling | Not mentioned | sintered under vacuum via spark plasma sintering under 873K for 10-20 mins | 1173 | 96h | Polycrystalline | Bulk
4558 | 5339 | ESTM | https://doi.org/10.1021/acs.chemmater.0c04940 | Ca10 Ga1 Sb9 | Ca10GaSb9 | Ca10GaSb9 |  | Ca10MSb9 | Stoichiometric Formula |  | 2021 | 473 | 3.14 | 45.9 | 0.0066153834 | 1.311128e-16 | 0.0004830312 | 0.6478 | 0 |  |  | False |  |  | high-temperature reaction of the respective elements, 10 min of ball milling | Not mentioned | sintered under vacuum via spark plasma sintering under 873K for 10-20 mins | 1173 | 96h | Polycrystalline | Bulk
4559 | 5340 | ESTM | https://doi.org/10.1021/acs.chemmater.0c04940 | Ca10 Ga1 Sb9 | Ca10GaSb9 | Ca10GaSb9 |  | Ca10MSb9 | Stoichiometric Formula |  | 2021 | 573 | 5 | 64.93 | 0.0210795245 | 1.645885e-16 | 0.002002747 | 0.6031 | 0 |  |  | False |  |  | high-temperature reaction of the respective elements, 10 min of ball milling | Not mentioned | sintered under vacuum via spark plasma sintering under 873K for 10-20 mins | 1173 | 96h | Polycrystalline | Bulk
4560 | 5341 | ESTM | https://doi.org/10.1021/acs.chemmater.0c04940 | Ca10 Ga1 Sb9 | Ca10GaSb9 | Ca10GaSb9 |  | Ca10MSb9 | Stoichiometric Formula |  | 2021 | 673 | 7.27 | 85.82 | 0.05354408 | 1.295922e-16 | 0.005876576 | 0.6132 | 1.475964e-16 |  |  | False |  |  | high-temperature reaction of the respective elements, 10 min of ball milling | Not mentioned | sintered under vacuum via spark plasma sintering under 873K for 10-20 mins | 1173 | 96h | Polycrystalline | Bulk
4561 | 5342 | ESTM | https://doi.org/10.1021/acs.chemmater.0c04940 | Ca10 In1 Sb9 | Ca10InSb9 | Ca10InSb9 |  | Ca10MSb9 | Stoichiometric Formula |  | 2021 | 398 | 22.18 | 125.94 | 0.3517944 | 1.577943e-16 | 0.01770091 | 0.791 | 1.960039e-16 |  |  | False |  |  | high-temperature reaction of the respective elements, 10 min of ball milling | Not mentioned | sintered under vacuum via spark plasma sintering under 873K for 10-20 mins | 1173 | 96h | Polycrystalline | Bulk
4562 | 5343 | ESTM | https://doi.org/10.1021/acs.chemmater.0c04940 | Ca10 In1 Sb9 | Ca10InSb9 | Ca10InSb9 |  | Ca10MSb9 | Stoichiometric Formula |  | 2021 | 573 | 35.77 | 178.57 | 1.140607 | 0 | 0.09077329 | 0.72 | 0 |  |  | False |  |  | high-temperature reaction of the respective elements, 10 min of ball milling | Not mentioned | sintered under vacuum via spark plasma sintering under 873K for 10-20 mins | 1173 | 96h | Polycrystalline | Bulk
4563 | 5344 | ESTM | https://doi.org/10.1021/acs.chemmater.0c04940 | Ca10 In1 Sb9 | Ca10InSb9 | Ca10InSb9 |  | Ca10MSb9 | Stoichiometric Formula |  | 2021 | 673 | 40.16 | 195.11 | 1.528807 | 1.452404e-16 | 0.1445066 | 0.712 | 0 |  |  | False |  |  | high-temperature reaction of the respective elements, 10 min of ball milling | Not mentioned | sintered under vacuum via spark plasma sintering under 873K for 10-20 mins | 1173 | 96h | Polycrystalline | Bulk
4564 | 5345 | ESTM | https://doi.org/10.1021/acs.chemmater.0c04940 | Ca10 In1 Sb9 | Ca10InSb9 | Ca10InSb9 |  | Ca10MSb9 | Stoichiometric Formula |  | 2021 | 772 | 42.5 | 209 | 1.8564425 | 0 | 0.1990519 | 0.72 | 1.394389e-16 |  |  | False |  |  | high-temperature reaction of the respective elements, 10 min of ball milling | Not mentioned | sintered under vacuum via spark plasma sintering under 873K for 10-20 mins | 1173 | 96h | Polycrystalline | Bulk
4565 | 5346 | ESTM | https://doi.org/10.1021/acs.chemmater.0c04940 | Ca10 Mn1 Sb9 | Ca10MnSb9 | Ca10MnSb9 |  | Ca10MSb9 | Stoichiometric Formula |  | 2021 | 373 | 0.0738 | 10.82 | 8.63994312e-06 | 1.960737e-16 | 4.432873e-07 | 0.727 | 1.194249e-16 |  |  | False |  |  | high-temperature reaction of the respective elements, 10 min of ball milling | Not mentioned | sintered under vacuum via spark plasma sintering under 873K for 10-20 mins | 1173 | 96h | Polycrystalline | Bulk
4566 | 5347 | ESTM | https://doi.org/10.1021/acs.chemmater.0c04940 | Ca10 Mn1 Sb9 | Ca10MnSb9 | Ca10MnSb9 |  | Ca10MSb9 | Stoichiometric Formula |  | 2021 | 473 | 0.0957 | 32.09 | 9.854880717e-05 | 0 | 7.11332e-06 | 0.6553 | 1.19077e-16 |  |  | False |  |  | high-temperature reaction of the respective elements, 10 min of ball milling | Not mentioned | sintered under vacuum via spark plasma sintering under 873K for 10-20 mins | 1173 | 96h | Polycrystalline | Bulk
4567 | 5348 | ESTM | https://doi.org/10.1021/acs.chemmater.0c04940 | Ca10 Mn1 Sb9 | Ca10MnSb9 | Ca10MnSb9 |  | Ca10MSb9 | Stoichiometric Formula |  | 2021 | 573 | 0.1734 | 75 | 0.000975375 | 0 | 9.021628e-05 | 0.6195 | 0 |  |  | False |  |  | high-temperature reaction of the respective elements, 10 min of ball milling | Not mentioned | sintered under vacuum via spark plasma sintering under 873K for 10-20 mins | 1173 | 96h | Polycrystalline | Bulk
4568 | 5349 | ESTM | https://doi.org/10.1021/acs.chemmater.0c04940 | Ca10 Zn1 Sb9 | Ca10ZnSb9 | Ca10ZnSb9 |  | Ca10MSb9 | Stoichiometric Formula |  | 2021 | 373 | 0.3735 | 19.4 | 0.00014057046 | 0 | 8.156936e-06 | 0.6428 | 2.076841e-16 |  |  | False |  |  | high-temperature reaction of the respective elements, 10 min of ball milling | Not mentioned | sintered under vacuum via spark plasma sintering under 873K for 10-20 mins | 1173 | 96h | Polycrystalline | Bulk
4569 | 5350 | ESTM | https://doi.org/10.1021/acs.chemmater.0c04940 | Ca10 Zn1 Sb9 | Ca10ZnSb9 | Ca10ZnSb9 |  | Ca10MSb9 | Stoichiometric Formula |  | 2021 | 473 | 0.3577 | 32.46 | 0.0003768912 | 2.876698e-16 | 2.993108e-05 | 0.5956 | 4.527911e-16 |  |  | False |  |  | high-temperature reaction of the respective elements, 10 min of ball milling | Not mentioned | sintered under vacuum via spark plasma sintering under 873K for 10-20 mins | 1173 | 96h | Polycrystalline | Bulk
4570 | 5351 | ESTM | https://doi.org/10.1021/acs.chemmater.0c04940 | Ca10 Zn1 Sb9 | Ca10ZnSb9 | Ca10ZnSb9 |  | Ca10MSb9 | Stoichiometric Formula |  | 2021 | 573 | 0.4194 | 61.2 | 0.001570837536 | 0 | 0.0001549208 | 0.581 | 0 |  |  | False |  |  | high-temperature reaction of the respective elements, 10 min of ball milling | Not mentioned | sintered under vacuum via spark plasma sintering under 873K for 10-20 mins | 1173 | 96h | Polycrystalline | Bulk
4571 | 5352 | ESTM | https://doi.org/10.1021/acs.chemmater.1c00331 | Ge0.87 Mn0.05 Sb0.08 Te1 | Mn0.05Ge0.87Sb0.08Te1 | Ge0.87Mn0.05Sb0.08Te |  | Ge1–x–yMnxSbyTe | Stoichiometric Formula |  | 2021 | 298 | 1144.33 | 92.58 | 9.808117 | 0 | 0.1454139 | 2.01 | 1.90873e-16 |  |  | False |  |  | direct melting, followed by quenching | Not mentioned | spark plasma sintering under Ar atmosphere using the following parameters: heating rate of 70 K/min and sintering temperature of 873 K with a hold time of 20 min at an uniaxial pressure of 50 Mpa | Not mentioned | Not mentioned | Polycrystalline | Bulk
4572 | 5353 | ESTM | https://doi.org/10.1021/acs.chemmater.1c00331 | Ge0.87 Mn0.05 Sb0.08 Te1 | Mn0.05Ge0.87Sb0.08Te1 | Ge0.87Mn0.05Sb0.08Te |  | Ge1–x–yMnxSbyTe | Stoichiometric Formula |  | 2021 | 398 | 958.76 | 124.03 | 14.74903 | 1.204389e-16 | 0.3155975 | 1.86 | 0 |  |  | False |  |  | direct melting, followed by quenching | Not mentioned | spark plasma sintering under Ar atmosphere using the following parameters: heating rate of 70 K/min and sintering temperature of 873 K with a hold time of 20 min at an uniaxial pressure of 50 Mpa | Not mentioned | Not mentioned | Polycrystalline | Bulk
4573 | 5354 | ESTM | https://doi.org/10.1021/acs.chemmater.1c00331 | Ge0.87 Mn0.05 Sb0.08 Te1 | Mn0.05Ge0.87Sb0.08Te1 | Ge0.87Mn0.05Sb0.08Te |  | Ge1–x–yMnxSbyTe | Stoichiometric Formula |  | 2021 | 498 | 856 | 163.6 | 22.91080576 | 1.550672e-16 | 0.7 | 1.665 | 0.02105695 |  |  | False |  |  | direct melting, followed by quenching | Not mentioned | spark plasma sintering under Ar atmosphere using the following parameters: heating rate of 70 K/min and sintering temperature of 873 K with a hold time of 20 min at an uniaxial pressure of 50 Mpa | Not mentioned | Not mentioned | Polycrystalline | Bulk
4574 | 5355 | ESTM | https://doi.org/10.1021/acs.chemmater.1c00331 | Ge0.87 Mn0.05 Sb0.08 Te1 | Mn0.05Ge0.87Sb0.08Te1 | Ge0.87Mn0.05Sb0.08Te |  | Ge1–x–yMnxSbyTe | Stoichiometric Formula |  | 2021 | 598 | 824.74 | 192.9 | 30.68891 | 0 | 1.134939 | 1.617 | 5.869334e-16 |  |  | False |  |  | direct melting, followed by quenching | Not mentioned | spark plasma sintering under Ar atmosphere using the following parameters: heating rate of 70 K/min and sintering temperature of 873 K with a hold time of 20 min at an uniaxial pressure of 50 Mpa | Not mentioned | Not mentioned | Polycrystalline | Bulk
4575 | 5356 | ESTM | https://doi.org/10.1021/acs.chemmater.1c00331 | Ge0.87 Mn0.05 Sb0.08 Te1 | Mn0.05Ge0.87Sb0.08Te1 | Ge0.87Mn0.05Sb0.08Te |  | Ge1–x–yMnxSbyTe | Stoichiometric Formula |  | 2021 | 648 | 799 | 202 | 32.602396 | 0 | 1.369174 | 1.543 | 4.865224e-16 |  |  | False |  |  | direct melting, followed by quenching | Not mentioned | spark plasma sintering under Ar atmosphere using the following parameters: heating rate of 70 K/min and sintering temperature of 873 K with a hold time of 20 min at an uniaxial pressure of 50 Mpa | Not mentioned | Not mentioned | Polycrystalline | Bulk
4576 | 5357 | ESTM | https://doi.org/10.1021/acs.chemmater.1c00331 | Ge0.87 Mn0.05 Sb0.08 Te1 | Mn0.05Ge0.87Sb0.08Te1 | Ge0.87Mn0.05Sb0.08Te |  | Ge1–x–yMnxSbyTe | Stoichiometric Formula |  | 2021 | 698 | 762.89 | 210 | 33.643449 | 0 | 1.577107 | 1.489 | 2.815847e-16 |  |  | False |  |  | direct melting, followed by quenching | Not mentioned | spark plasma sintering under Ar atmosphere using the following parameters: heating rate of 70 K/min and sintering temperature of 873 K with a hold time of 20 min at an uniaxial pressure of 50 Mpa | Not mentioned | Not mentioned | Polycrystalline | Bulk
4577 | 5358 | ESTM | https://doi.org/10.1021/acs.chemmater.1c00331 | Ge0.87 Mn0.05 Sb0.08 Te1 | Mn0.05Ge0.87Sb0.08Te1 | Ge0.87Mn0.05Sb0.08Te |  | Ge1–x–yMnxSbyTe | Stoichiometric Formula |  | 2021 | 773 | 701.03 | 213.9 | 32.07437 | 0 | 1.663993 | 1.49 | 1.334409e-16 |  |  | False |  |  | direct melting, followed by quenching | Not mentioned | spark plasma sintering under Ar atmosphere using the following parameters: heating rate of 70 K/min and sintering temperature of 873 K with a hold time of 20 min at an uniaxial pressure of 50 Mpa | Not mentioned | Not mentioned | Polycrystalline | Bulk
4578 | 5359 | ESTM | https://doi.org/10.1021/acs.chemmater.1c00331 | Ge0.95 Mn0.05 Te1 | Mn0.05Ge0.95Te1 | Ge0.95Mn0.05Te |  | Ge1–x–yMnxSbyTe | Stoichiometric Formula |  | 2021 | 298 | 3793.81 | 45.16 | 7.737193 | 1.147934e-16 | 0.04812129 | 4.7914 | 0 |  |  | False |  |  | direct melting, followed by quenching | Not mentioned | spark plasma sintering under Ar atmosphere using the following parameters: heating rate of 70 K/min and sintering temperature of 873 K with a hold time of 20 min at an uniaxial pressure of 50 Mpa | Not mentioned | Not mentioned | Polycrystalline | Bulk
4579 | 5360 | ESTM | https://doi.org/10.1021/acs.chemmater.1c00331 | Ge0.95 Mn0.05 Te1 | Mn0.05Ge0.95Te1 | Ge0.95Mn0.05Te |  | Ge1–x–yMnxSbyTe | Stoichiometric Formula |  | 2021 | 398 | 3061.86 | 56.77 | 9.867863 | 0 | 0.09157362 | 4.2888 | 0 |  |  | False |  |  | direct melting, followed by quenching | Not mentioned | spark plasma sintering under Ar atmosphere using the following parameters: heating rate of 70 K/min and sintering temperature of 873 K with a hold time of 20 min at an uniaxial pressure of 50 Mpa | Not mentioned | Not mentioned | Polycrystalline | Bulk
4580 | 5361 | ESTM | https://doi.org/10.1021/acs.chemmater.1c00331 | Ge0.95 Mn0.05 Te1 | Mn0.05Ge0.95Te1 | Ge0.95Mn0.05Te |  | Ge1–x–yMnxSbyTe | Stoichiometric Formula |  | 2021 | 498 | 2288.66 | 88.39 | 17.88082 | 1.986885e-16 | 0.2538384 | 3.508 | 0 |  |  | False |  |  | direct melting, followed by quenching | Not mentioned | spark plasma sintering under Ar atmosphere using the following parameters: heating rate of 70 K/min and sintering temperature of 873 K with a hold time of 20 min at an uniaxial pressure of 50 Mpa | Not mentioned | Not mentioned | Polycrystalline | Bulk
4581 | 5362 | ESTM | https://doi.org/10.1021/acs.chemmater.1c00331 | Ge0.95 Mn0.05 Te1 | Mn0.05Ge0.95Te1 | Ge0.95Mn0.05Te |  | Ge1–x–yMnxSbyTe | Stoichiometric Formula |  | 2021 | 598 | 1876.29 | 124.52 | 29.09231 | 1.221187e-16 | 0.6232428 | 2.7914 | 1.781365e-16 |  |  | False |  |  | direct melting, followed by quenching | Not mentioned | spark plasma sintering under Ar atmosphere using the following parameters: heating rate of 70 K/min and sintering temperature of 873 K with a hold time of 20 min at an uniaxial pressure of 50 Mpa | Not mentioned | Not mentioned | Polycrystalline | Bulk
4582 | 5363 | ESTM | https://doi.org/10.1021/acs.chemmater.1c00331 | Ge0.95 Mn0.05 Te1 | Mn0.05Ge0.95Te1 | Ge0.95Mn0.05Te |  | Ge1–x–yMnxSbyTe | Stoichiometric Formula |  | 2021 | 648 | 1608.25 | 140.32 | 31.66596 | 2.243869e-16 | 0.8061106 | 2.5455 | 1.377259e-16 |  |  | False |  |  | direct melting, followed by quenching | Not mentioned | spark plasma sintering under Ar atmosphere using the following parameters: heating rate of 70 K/min and sintering temperature of 873 K with a hold time of 20 min at an uniaxial pressure of 50 Mpa | Not mentioned | Not mentioned | Polycrystalline | Bulk
4583 | 5364 | ESTM | https://doi.org/10.1021/acs.chemmater.1c00331 | Ge0.95 Mn0.05 Te1 | Mn0.05Ge0.95Te1 | Ge0.95Mn0.05Te |  | Ge1–x–yMnxSbyTe | Stoichiometric Formula |  | 2021 | 698 | 1402 | 154.19 | 33.33193 | 2.131718e-16 | 0.9711435 | 2.3957 | 0 |  |  | False |  |  | direct melting, followed by quenching | Not mentioned | spark plasma sintering under Ar atmosphere using the following parameters: heating rate of 70 K/min and sintering temperature of 873 K with a hold time of 20 min at an uniaxial pressure of 50 Mpa | Not mentioned | Not mentioned | Polycrystalline | Bulk
4584 | 5365 | ESTM | https://doi.org/10.1021/acs.chemmater.1c00331 | Ge0.95 Mn0.05 Te1 | Mn0.05Ge0.95Te1 | Ge0.95Mn0.05Te |  | Ge1–x–yMnxSbyTe | Stoichiometric Formula |  | 2021 | 773 | 1319 | 159 | 33.345639 | 0 | 1.038818 | 2.4813 | 2.137475e-16 |  |  | False |  |  | direct melting, followed by quenching | Not mentioned | spark plasma sintering under Ar atmosphere using the following parameters: heating rate of 70 K/min and sintering temperature of 873 K with a hold time of 20 min at an uniaxial pressure of 50 Mpa | Not mentioned | Not mentioned | Polycrystalline | Bulk
4585 | 5366 | ESTM | https://doi.org/10.1021/acs.chemmater.1c00331 | Ge0.96 Mn0.02 Sb0.02 Te1 | Mn0.02Ge0.96Sb0.02Te1 | Ge0.96Mn0.02Sb0.02Te |  | Ge1–x–yMnxSbyTe | Stoichiometric Formula |  | 2021 | 298 | 3257.73 | 54.19 | 9.566507 | 0 | 0.06272429 | 4.545 | 2.212506e-16 |  |  | False |  |  | direct melting, followed by quenching | Not mentioned | spark plasma sintering under Ar atmosphere using the following parameters: heating rate of 70 K/min and sintering temperature of 873 K with a hold time of 20 min at an uniaxial pressure of 50 Mpa | Not mentioned | Not mentioned | Polycrystalline | Bulk
4586 | 5367 | ESTM | https://doi.org/10.1021/acs.chemmater.1c00331 | Ge0.96 Mn0.02 Sb0.02 Te1 | Mn0.02Ge0.96Sb0.02Te1 | Ge0.96Mn0.02Sb0.02Te |  | Ge1–x–yMnxSbyTe | Stoichiometric Formula |  | 2021 | 398 | 2422.68 | 77.1 | 14.4014 | 2.466922e-16 | 0.1518186 | 3.7754 | 1.828207e-16 |  |  | False |  |  | direct melting, followed by quenching | Not mentioned | spark plasma sintering under Ar atmosphere using the following parameters: heating rate of 70 K/min and sintering temperature of 873 K with a hold time of 20 min at an uniaxial pressure of 50 Mpa | Not mentioned | Not mentioned | Polycrystalline | Bulk
4587 | 5368 | ESTM | https://doi.org/10.1021/acs.chemmater.1c00331 | Ge0.96 Mn0.02 Sb0.02 Te1 | Mn0.02Ge0.96Sb0.02Te1 | Ge0.96Mn0.02Sb0.02Te |  | Ge1–x–yMnxSbyTe | Stoichiometric Formula |  | 2021 | 498 | 1659.79 | 114.52 | 21.76786 | 1.632091e-16 | 0.3712465 | 2.92 | 1.495264e-16 |  |  | False |  |  | direct melting, followed by quenching | Not mentioned | spark plasma sintering under Ar atmosphere using the following parameters: heating rate of 70 K/min and sintering temperature of 873 K with a hold time of 20 min at an uniaxial pressure of 50 Mpa | Not mentioned | Not mentioned | Polycrystalline | Bulk
4588 | 5369 | ESTM | https://doi.org/10.1021/acs.chemmater.1c00331 | Ge0.96 Mn0.02 Sb0.02 Te1 | Mn0.02Ge0.96Sb0.02Te1 | Ge0.96Mn0.02Sb0.02Te |  | Ge1–x–yMnxSbyTe | Stoichiometric Formula |  | 2021 | 598 | 1134.02 | 163.64 | 30.36684 | 3.509795e-16 | 0.9031368 | 2.0107 | 2.458593e-16 |  |  | False |  |  | direct melting, followed by quenching | Not mentioned | spark plasma sintering under Ar atmosphere using the following parameters: heating rate of 70 K/min and sintering temperature of 873 K with a hold time of 20 min at an uniaxial pressure of 50 Mpa | Not mentioned | Not mentioned | Polycrystalline | Bulk
4589 | 5370 | ESTM | https://doi.org/10.1021/acs.chemmater.1c00331 | Ge0.96 Mn0.02 Sb0.02 Te1 | Mn0.02Ge0.96Sb0.02Te1 | Ge0.96Mn0.02Sb0.02Te |  | Ge1–x–yMnxSbyTe | Stoichiometric Formula |  | 2021 | 648 | 1000 | 186.04 | 34.6108816 | 0 | 1.240822 | 1.8075 | 3.578993e-16 |  |  | False |  |  | direct melting, followed by quenching | Not mentioned | spark plasma sintering under Ar atmosphere using the following parameters: heating rate of 70 K/min and sintering temperature of 873 K with a hold time of 20 min at an uniaxial pressure of 50 Mpa | Not mentioned | Not mentioned | Polycrystalline | Bulk
4590 | 5371 | ESTM | https://doi.org/10.1021/acs.chemmater.1c00331 | Ge0.96 Mn0.02 Sb0.02 Te1 | Mn0.02Ge0.96Sb0.02Te1 | Ge0.96Mn0.02Sb0.02Te |  | Ge1–x–yMnxSbyTe | Stoichiometric Formula |  | 2021 | 698 | 1000 | 187 | 34.969 | 0 | 1.36665 | 1.786 | 0 |  |  | False |  |  | direct melting, followed by quenching | Not mentioned | spark plasma sintering under Ar atmosphere using the following parameters: heating rate of 70 K/min and sintering temperature of 873 K with a hold time of 20 min at an uniaxial pressure of 50 Mpa | Not mentioned | Not mentioned | Polycrystalline | Bulk
4591 | 5372 | ESTM | https://doi.org/10.1021/acs.chemmater.1c00331 | Ge0.96 Mn0.02 Sb0.02 Te1 | Mn0.02Ge0.96Sb0.02Te1 | Ge0.96Mn0.02Sb0.02Te |  | Ge1–x–yMnxSbyTe | Stoichiometric Formula |  | 2021 | 773 | 1092.78 | 178.9 | 34.97465 | 2.031593e-16 | 1.24524 | 2.1711 | 3.566294e-16 |  |  | False |  |  | direct melting, followed by quenching | Not mentioned | spark plasma sintering under Ar atmosphere using the following parameters: heating rate of 70 K/min and sintering temperature of 873 K with a hold time of 20 min at an uniaxial pressure of 50 Mpa | Not mentioned | Not mentioned | Polycrystalline | Bulk
4592 | 5373 | ESTM | https://doi.org/10.1021/acs.chemmater.1c00331 | Ge0.98 Mn0.01 Sb0.01 Te1 | Mn0.01Ge0.98Sb0.01Te1 | Ge0.98Mn0.01Sb0.01Te |  | Ge1–x–yMnxSbyTe | Stoichiometric Formula |  | 2021 | 298 | 5072.16 | 35.16 | 6.270334 | 1.416477e-16 | 0.03075869 | 6.0749 | 2.255913e-16 |  |  | False |  |  | direct melting, followed by quenching | Not mentioned | spark plasma sintering under Ar atmosphere using the following parameters: heating rate of 70 K/min and sintering temperature of 873 K with a hold time of 20 min at an uniaxial pressure of 50 Mpa | Not mentioned | Not mentioned | Polycrystalline | Bulk
4593 | 5374 | ESTM | https://doi.org/10.1021/acs.chemmater.1c00331 | Ge0.98 Mn0.01 Sb0.01 Te1 | Mn0.01Ge0.98Sb0.01Te1 | Ge0.98Mn0.01Sb0.01Te |  | Ge1–x–yMnxSbyTe | Stoichiometric Formula |  | 2021 | 398 | 3835.05 | 51.61 | 10.21501 | 0 | 0.07837703 | 5.1872 | 0 |  |  | False |  |  | direct melting, followed by quenching | Not mentioned | spark plasma sintering under Ar atmosphere using the following parameters: heating rate of 70 K/min and sintering temperature of 873 K with a hold time of 20 min at an uniaxial pressure of 50 Mpa | Not mentioned | Not mentioned | Polycrystalline | Bulk
4594 | 5375 | ESTM | https://doi.org/10.1021/acs.chemmater.1c00331 | Ge0.98 Mn0.01 Sb0.01 Te1 | Mn0.01Ge0.98Sb0.01Te1 | Ge0.98Mn0.01Sb0.01Te |  | Ge1–x–yMnxSbyTe | Stoichiometric Formula |  | 2021 | 498 | 2628.87 | 73.55 | 14.22114 | 1.249096e-16 | 0.1849651 | 3.8289 | 4.501753e-16 |  |  | False |  |  | direct melting, followed by quenching | Not mentioned | spark plasma sintering under Ar atmosphere using the following parameters: heating rate of 70 K/min and sintering temperature of 873 K with a hold time of 20 min at an uniaxial pressure of 50 Mpa | Not mentioned | Not mentioned | Polycrystalline | Bulk
4595 | 5376 | ESTM | https://doi.org/10.1021/acs.chemmater.1c00331 | Ge0.98 Mn0.01 Sb0.01 Te1 | Mn0.01Ge0.98Sb0.01Te1 | Ge0.98Mn0.01Sb0.01Te |  | Ge1–x–yMnxSbyTe | Stoichiometric Formula |  | 2021 | 598 | 1721.65 | 106.13 | 19.39194 | 1.832057e-16 | 0.4443738 | 2.6096 | 3.747598e-16 |  |  | False |  |  | direct melting, followed by quenching | Not mentioned | spark plasma sintering under Ar atmosphere using the following parameters: heating rate of 70 K/min and sintering temperature of 873 K with a hold time of 20 min at an uniaxial pressure of 50 Mpa | Not mentioned | Not mentioned | Polycrystalline | Bulk
4596 | 5377 | ESTM | https://doi.org/10.1021/acs.chemmater.1c00331 | Ge0.98 Mn0.01 Sb0.01 Te1 | Mn0.01Ge0.98Sb0.01Te1 | Ge0.98Mn0.01Sb0.01Te |  | Ge1–x–yMnxSbyTe | Stoichiometric Formula |  | 2021 | 648 | 1402.06 | 130 | 23.694814 | 1.499363e-16 | 0.6868984 | 2.2353 | 3.232568e-16 |  |  | False |  |  | direct melting, followed by quenching | Not mentioned | spark plasma sintering under Ar atmosphere using the following parameters: heating rate of 70 K/min and sintering temperature of 873 K with a hold time of 20 min at an uniaxial pressure of 50 Mpa | Not mentioned | Not mentioned | Polycrystalline | Bulk
4597 | 5378 | ESTM | https://doi.org/10.1021/acs.chemmater.1c00331 | Ge0.98 Mn0.01 Sb0.01 Te1 | Mn0.01Ge0.98Sb0.01Te1 | Ge0.98Mn0.01Sb0.01Te |  | Ge1–x–yMnxSbyTe | Stoichiometric Formula |  | 2021 | 698 | 1432.99 | 147.42 | 31.14268 | 2.281572e-16 | 1.011192 | 2.1497 | 2.19587e-16 |  |  | False |  |  | direct melting, followed by quenching | Not mentioned | spark plasma sintering under Ar atmosphere using the following parameters: heating rate of 70 K/min and sintering temperature of 873 K with a hold time of 20 min at an uniaxial pressure of 50 Mpa | Not mentioned | Not mentioned | Polycrystalline | Bulk
4598 | 5379 | ESTM | https://doi.org/10.1021/acs.chemmater.1c00331 | Ge0.98 Mn0.01 Sb0.01 Te1 | Mn0.01Ge0.98Sb0.01Te1 | Ge0.98Mn0.01Sb0.01Te |  | Ge1–x–yMnxSbyTe | Stoichiometric Formula |  | 2021 | 773 | 1433 | 147.74 | 31.27825 | 1.135842e-16 | 0.9042592 | 2.6738 | 0 |  |  | False |  |  | direct melting, followed by quenching | Not mentioned | spark plasma sintering under Ar atmosphere using the following parameters: heating rate of 70 K/min and sintering temperature of 873 K with a hold time of 20 min at an uniaxial pressure of 50 Mpa | Not mentioned | Not mentioned | Polycrystalline | Bulk
4599 | 5380 | ESTM | https://doi.org/10.1021/acs.chemmater.1c00331 | Ge0.98 Mn0.02 Te1 | Mn0.02Ge0.98Te1 | Ge0.98Mn0.02Te |  | Ge1–x–yMnxSbyTe | Stoichiometric Formula |  | 2021 | 298 | 4752.58 | 41.6 | 8.224625 | 0 | 0.04189423 | 5.8503 | 1.656289e-16 |  |  | False |  |  | direct melting, followed by quenching | Not mentioned | spark plasma sintering under Ar atmosphere using the following parameters: heating rate of 70 K/min and sintering temperature of 873 K with a hold time of 20 min at an uniaxial pressure of 50 Mpa | Not mentioned | Not mentioned | Polycrystalline | Bulk
4600 | 5381 | ESTM | https://doi.org/10.1021/acs.chemmater.1c00331 | Ge0.98 Mn0.02 Te1 | Mn0.02Ge0.98Te1 | Ge0.98Mn0.02Te |  | Ge1–x–yMnxSbyTe | Stoichiometric Formula |  | 2021 | 398 | 3773.2 | 51.6 | 10.04637 | 0 | 0.07788643 | 5.1337 | 1.781798e-16 |  |  | False |  |  | direct melting, followed by quenching | Not mentioned | spark plasma sintering under Ar atmosphere using the following parameters: heating rate of 70 K/min and sintering temperature of 873 K with a hold time of 20 min at an uniaxial pressure of 50 Mpa | Not mentioned | Not mentioned | Polycrystalline | Bulk
4601 | 5382 | ESTM | https://doi.org/10.1021/acs.chemmater.1c00331 | Ge0.98 Mn0.02 Te1 | Mn0.02Ge0.98Te1 | Ge0.98Mn0.02Te |  | Ge1–x–yMnxSbyTe | Stoichiometric Formula |  | 2021 | 498 | 2731.96 | 72.9 | 14.51876 | 1.223491e-16 | 0.1807585 | 4 | 1.535506e-16 |  |  | False |  |  | direct melting, followed by quenching | Not mentioned | spark plasma sintering under Ar atmosphere using the following parameters: heating rate of 70 K/min and sintering temperature of 873 K with a hold time of 20 min at an uniaxial pressure of 50 Mpa | Not mentioned | Not mentioned | Polycrystalline | Bulk
4602 | 5383 | ESTM | https://doi.org/10.1021/acs.chemmater.1c00331 | Ge0.98 Mn0.02 Te1 | Mn0.02Ge0.98Te1 | Ge0.98Mn0.02Te |  | Ge1–x–yMnxSbyTe | Stoichiometric Formula |  | 2021 | 598 | 1907.22 | 109.68 | 22.94329 | 0 | 0.4533018 | 3.0267 | 2.449192e-16 |  |  | False |  |  | direct melting, followed by quenching | Not mentioned | spark plasma sintering under Ar atmosphere using the following parameters: heating rate of 70 K/min and sintering temperature of 873 K with a hold time of 20 min at an uniaxial pressure of 50 Mpa | Not mentioned | Not mentioned | Polycrystalline | Bulk
4603 | 5384 | ESTM | https://doi.org/10.1021/acs.chemmater.1c00331 | Ge0.98 Mn0.02 Te1 | Mn0.02Ge0.98Te1 | Ge0.98Mn0.02Te |  | Ge1–x–yMnxSbyTe | Stoichiometric Formula |  | 2021 | 648 | 1484.54 | 130.65 | 25.34024 | 1.402005e-16 | 0.6068173 | 2.706 | 1.829584e-16 |  |  | False |  |  | direct melting, followed by quenching | Not mentioned | spark plasma sintering under Ar atmosphere using the following parameters: heating rate of 70 K/min and sintering temperature of 873 K with a hold time of 20 min at an uniaxial pressure of 50 Mpa | Not mentioned | Not mentioned | Polycrystalline | Bulk
4604 | 5385 | ESTM | https://doi.org/10.1021/acs.chemmater.1c00331 | Ge0.98 Mn0.02 Te1 | Mn0.02Ge0.98Te1 | Ge0.98Mn0.02Te |  | Ge1–x–yMnxSbyTe | Stoichiometric Formula |  | 2021 | 698 | 1371.13 | 145.16 | 28.89166 | 0 | 0.8455506 | 2.385 | 0 |  |  | False |  |  | direct melting, followed by quenching | Not mentioned | spark plasma sintering under Ar atmosphere using the following parameters: heating rate of 70 K/min and sintering temperature of 873 K with a hold time of 20 min at an uniaxial pressure of 50 Mpa | Not mentioned | Not mentioned | Polycrystalline | Bulk
4605 | 5386 | ESTM | https://doi.org/10.1021/acs.chemmater.1c00331 | Ge0.99 Mn0.01 Te1 | Mn0.01Ge0.99Te1 | Ge0.99Mn0.01Te |  | Ge1–x–yMnxSbyTe | Stoichiometric Formula |  | 2021 | 298 | 5896.91 | 32.58 | 6.259313 | 1.418971e-16 | 0.02750738 | 6.781 | 1.261279e-16 |  |  | False |  |  | direct melting, followed by quenching | Not mentioned | spark plasma sintering under Ar atmosphere using the following parameters: heating rate of 70 K/min and sintering temperature of 873 K with a hold time of 20 min at an uniaxial pressure of 50 Mpa | Not mentioned | Not mentioned | Polycrystalline | Bulk
4606 | 5387 | ESTM | https://doi.org/10.1021/acs.chemmater.1c00331 | Ge0.99 Mn0.01 Te1 | Mn0.01Ge0.99Te1 | Ge0.99Mn0.01Te |  | Ge1–x–yMnxSbyTe | Stoichiometric Formula |  | 2021 | 398 | 4329.9 | 43.87 | 8.333226 | 0 | 0.0560771 | 5.9144 | 0 |  |  | False |  |  | direct melting, followed by quenching | Not mentioned | spark plasma sintering under Ar atmosphere using the following parameters: heating rate of 70 K/min and sintering temperature of 873 K with a hold time of 20 min at an uniaxial pressure of 50 Mpa | Not mentioned | Not mentioned | Polycrystalline | Bulk
4607 | 5388 | ESTM | https://doi.org/10.1021/acs.chemmater.1c00331 | Ge0.99 Mn0.01 Te1 | Mn0.01Ge0.99Te1 | Ge0.99Mn0.01Te |  | Ge1–x–yMnxSbyTe | Stoichiometric Formula |  | 2021 | 498 | 3000 | 63.23 | 11.9940987 | 1.481026e-16 | 0.1355542 | 4.4064 | 2.047563e-16 |  |  | False |  |  | direct melting, followed by quenching | Not mentioned | spark plasma sintering under Ar atmosphere using the following parameters: heating rate of 70 K/min and sintering temperature of 873 K with a hold time of 20 min at an uniaxial pressure of 50 Mpa | Not mentioned | Not mentioned | Polycrystalline | Bulk
4608 | 5389 | ESTM | https://doi.org/10.1021/acs.chemmater.1c00331 | Ge0.99 Mn0.01 Te1 | Mn0.01Ge0.99Te1 | Ge0.99Mn0.01Te |  | Ge1–x–yMnxSbyTe | Stoichiometric Formula |  | 2021 | 648 | 1360.82 | 144.84 | 28.54813 | 0 | 0.7487732 | 2.4706 | 0 |  |  | False |  |  | direct melting, followed by quenching | Not mentioned | spark plasma sintering under Ar atmosphere using the following parameters: heating rate of 70 K/min and sintering temperature of 873 K with a hold time of 20 min at an uniaxial pressure of 50 Mpa | Not mentioned | Not mentioned | Polycrystalline | Bulk
4609 | 5390 | ESTM | https://doi.org/10.1021/acs.chemmater.1c00331 | Ge0.9 Mn0.05 Sb0.05 Te1 | Mn0.05Ge0.9Sb0.05Te1 | Ge0.9Mn0.05Sb0.05Te |  | Ge1–x–yMnxSbyTe | Stoichiometric Formula |  | 2021 | 298 | 1629 | 75.5 | 9.5 | 0.02255713 | 0.09408843 | 2.941 | 0.0230777 |  |  | False |  |  | direct melting, followed by quenching | Not mentioned | spark plasma sintering under Ar atmosphere using the following parameters: heating rate of 70 K/min and sintering temperature of 873 K with a hold time of 20 min at an uniaxial pressure of 50 Mpa | Not mentioned | Not mentioned | Polycrystalline | Bulk
4610 | 5391 | ESTM | https://doi.org/10.1021/acs.chemmater.1c00331 | Ge0.9 Mn0.05 Sb0.05 Te1 | Mn0.05Ge0.9Sb0.05Te1 | Ge0.9Mn0.05Sb0.05Te |  | Ge1–x–yMnxSbyTe | Stoichiometric Formula |  | 2021 | 398 | 1360.82 | 92.3 | 11.83 | 0.0200152 | 0.1767855 | 2.61 | 0.02042399 |  |  | False |  |  | direct melting, followed by quenching | Not mentioned | spark plasma sintering under Ar atmosphere using the following parameters: heating rate of 70 K/min and sintering temperature of 873 K with a hold time of 20 min at an uniaxial pressure of 50 Mpa | Not mentioned | Not mentioned | Polycrystalline | Bulk
4611 | 5392 | ESTM | https://doi.org/10.1021/acs.chemmater.1c00331 | Ge0.9 Mn0.05 Sb0.05 Te1 | Mn0.05Ge0.9Sb0.05Te1 | Ge0.9Mn0.05Sb0.05Te |  | Ge1–x–yMnxSbyTe | Stoichiometric Formula |  | 2021 | 498 | 1000 | 133.23 | 17.7502329 | 2.001503e-16 | 0.4238404 | 2.0856 | 1.309718e-16 |  |  | False |  |  | direct melting, followed by quenching | Not mentioned | spark plasma sintering under Ar atmosphere using the following parameters: heating rate of 70 K/min and sintering temperature of 873 K with a hold time of 20 min at an uniaxial pressure of 50 Mpa | Not mentioned | Not mentioned | Polycrystalline | Bulk
4612 | 5393 | ESTM | https://doi.org/10.1021/acs.chemmater.1c00331 | Ge0.9 Mn0.05 Sb0.05 Te1 | Mn0.05Ge0.9Sb0.05Te1 | Ge0.9Mn0.05Sb0.05Te |  | Ge1–x–yMnxSbyTe | Stoichiometric Formula |  | 2021 | 598 | 938.14 | 175 | 28.7305375 | 1.236564e-16 | 0.9677178 | 1.7754 | 1.147259e-16 |  |  | False |  |  | direct melting, followed by quenching | Not mentioned | spark plasma sintering under Ar atmosphere using the following parameters: heating rate of 70 K/min and sintering temperature of 873 K with a hold time of 20 min at an uniaxial pressure of 50 Mpa | Not mentioned | Not mentioned | Polycrystalline | Bulk
4613 | 5394 | ESTM | https://doi.org/10.1021/acs.chemmater.1c00331 | Ge0.9 Mn0.05 Sb0.05 Te1 | Mn0.05Ge0.9Sb0.05Te1 | Ge0.9Mn0.05Sb0.05Te |  | Ge1–x–yMnxSbyTe | Stoichiometric Formula |  | 2021 | 648 | 867 | 189 | 30.970107 | 0 | 1.172781 | 1.7112 | 3.786634e-16 |  |  | False |  |  | direct melting, followed by quenching | Not mentioned | spark plasma sintering under Ar atmosphere using the following parameters: heating rate of 70 K/min and sintering temperature of 873 K with a hold time of 20 min at an uniaxial pressure of 50 Mpa | Not mentioned | Not mentioned | Polycrystalline | Bulk
4614 | 5395 | ESTM | https://doi.org/10.1021/acs.chemmater.1c00331 | Ge0.9 Mn0.05 Sb0.05 Te1 | Mn0.05Ge0.9Sb0.05Te1 | Ge0.9Mn0.05Sb0.05Te |  | Ge1–x–yMnxSbyTe | Stoichiometric Formula |  | 2021 | 698 | 793.81 | 198.4 | 31.24639 | 3.410999e-16 | 1.290532 | 1.69 | 5.161701e-16 |  |  | False |  |  | direct melting, followed by quenching | Not mentioned | spark plasma sintering under Ar atmosphere using the following parameters: heating rate of 70 K/min and sintering temperature of 873 K with a hold time of 20 min at an uniaxial pressure of 50 Mpa | Not mentioned | Not mentioned | Polycrystalline | Bulk
4615 | 5396 | ESTM | https://doi.org/10.1021/acs.chemmater.1c00331 | Ge0.9 Mn0.05 Sb0.05 Te1 | Mn0.05Ge0.9Sb0.05Te1 | Ge0.9Mn0.05Sb0.05Te |  | Ge1–x–yMnxSbyTe | Stoichiometric Formula |  | 2021 | 773 | 731.96 | 200.65 | 29.46902 | 0 | 1.339974 | 1.7 | 3.314164e-16 |  |  | False |  |  | direct melting, followed by quenching | Not mentioned | spark plasma sintering under Ar atmosphere using the following parameters: heating rate of 70 K/min and sintering temperature of 873 K with a hold time of 20 min at an uniaxial pressure of 50 Mpa | Not mentioned | Not mentioned | Polycrystalline | Bulk
4616 | 5397 | ESTM | https://doi.org/10.1021/acs.chemmater.1c00331 | Ge1 Te1 | GeTe | GeTe |  | Ge1–x–yMnxSbyTe | Stoichiometric Formula |  | 2021 | 298 | 7412.37 | 27.1 | 5.443719 | 1.631566e-16 | 0.02016944 | 8.043 | 3.440301e-16 |  |  | False |  |  | direct melting, followed by quenching | Not mentioned | spark plasma sintering under Ar atmosphere using the following parameters: heating rate of 70 K/min and sintering temperature of 873 K with a hold time of 20 min at an uniaxial pressure of 50 Mpa | Not mentioned | Not mentioned | Polycrystalline | Bulk
4617 | 5398 | ESTM | https://doi.org/10.1021/acs.chemmater.1c00331 | Ge1 Te1 | GeTe | GeTe |  | Ge1–x–yMnxSbyTe | Stoichiometric Formula |  | 2021 | 398 | 5381.44 | 36.45 | 7.149795 | 0 | 0.04230145 | 6.727 | 1.640344e-16 |  |  | False |  |  | direct melting, followed by quenching | Not mentioned | spark plasma sintering under Ar atmosphere using the following parameters: heating rate of 70 K/min and sintering temperature of 873 K with a hold time of 20 min at an uniaxial pressure of 50 Mpa | Not mentioned | Not mentioned | Polycrystalline | Bulk
4618 | 5399 | ESTM | https://doi.org/10.1021/acs.chemmater.1c00331 | Ge1 Te1 | GeTe | GeTe |  | Ge1–x–yMnxSbyTe | Stoichiometric Formula |  | 2021 | 498 | 3680.41 | 56.45 | 11.728 | 0 | 0.1176912 | 4.9626 | 1.179169e-16 |  |  | False |  |  | direct melting, followed by quenching | Not mentioned | spark plasma sintering under Ar atmosphere using the following parameters: heating rate of 70 K/min and sintering temperature of 873 K with a hold time of 20 min at an uniaxial pressure of 50 Mpa | Not mentioned | Not mentioned | Polycrystalline | Bulk
4619 | 5400 | ESTM | https://doi.org/10.1021/acs.chemmater.1c00331 | Ge1 Te1 | GeTe | GeTe |  | Ge1–x–yMnxSbyTe | Stoichiometric Formula |  | 2021 | 598 | 2432.99 | 89.35 | 19.42359 | 3.658144e-16 | 0.3436481 | 3.38 | 4.846046e-16 |  |  | False |  |  | direct melting, followed by quenching | Not mentioned | spark plasma sintering under Ar atmosphere using the following parameters: heating rate of 70 K/min and sintering temperature of 873 K with a hold time of 20 min at an uniaxial pressure of 50 Mpa | Not mentioned | Not mentioned | Polycrystalline | Bulk
4620 | 5401 | ESTM | https://doi.org/10.1021/acs.chemmater.1c00331 | Ge1 Te1 | GeTe | GeTe |  | Ge1–x–yMnxSbyTe | Stoichiometric Formula |  | 2021 | 648 | 1927.84 | 117.1 | 26.43533 | 1.343926e-16 | 0.6089618 | 2.813 | 1.823141e-16 |  |  | False |  |  | direct melting, followed by quenching | Not mentioned | spark plasma sintering under Ar atmosphere using the following parameters: heating rate of 70 K/min and sintering temperature of 873 K with a hold time of 20 min at an uniaxial pressure of 50 Mpa | Not mentioned | Not mentioned | Polycrystalline | Bulk
4621 | 5402 | ESTM | https://doi.org/10.1021/acs.chemmater.1c00331 | Ge1 Te1 | GeTe | GeTe |  | Ge1–x–yMnxSbyTe | Stoichiometric Formula |  | 2021 | 698 | 1628.87 | 142.58 | 33.11339 | 2.145787e-16 | 0.9193773 | 2.514 | 3.622744e-16 |  |  | False |  |  | direct melting, followed by quenching | Not mentioned | spark plasma sintering under Ar atmosphere using the following parameters: heating rate of 70 K/min and sintering temperature of 873 K with a hold time of 20 min at an uniaxial pressure of 50 Mpa | Not mentioned | Not mentioned | Polycrystalline | Bulk
4622 | 5403 | ESTM | https://doi.org/10.1021/acs.chemmater.1c00872 | Cu26 Ti2 Sb3 Ge3 S32 | Ti2Cu26Ge3Sb3S32 | Cu26Ti2Sb3Ge3S32 |  |  | Stoichiometric Formula |  | 2021 | 308 | 1583.33 | 67.01 | 7.10969 | 2.498501e-16 | 0.1097746 | 1.9948 | 0 |  |  | False |  |  | melt synthesis, ball-milled at 450 rpm for 1 h in Ar | Not mentioned | hot press in 773 K over 1 h in a flowing N2 atmosphere under a uniaxial pressure of 200 MPa | Not mentioned | Not mentioned | Polycrystalline | Bulk
4623 | 5404 | ESTM | https://doi.org/10.1021/acs.chemmater.1c00872 | Cu26 Ti2 Sb3 Ge3 S32 | Ti2Cu26Ge3Sb3S32 | Cu26Ti2Sb3Ge3S32 |  |  | Stoichiometric Formula |  | 2021 | 400 | 1390.24 | 85.05 | 10.0563 | 1.766411e-16 | 0.2161484 | 1.861 | 6.420491e-16 |  |  | False |  |  | melt synthesis, ball-milled at 450 rpm for 1 h in Ar | Not mentioned | hot press in 773 K over 1 h in a flowing N2 atmosphere under a uniaxial pressure of 200 MPa | Not mentioned | Not mentioned | Polycrystalline | Bulk
4624 | 5405 | ESTM | https://doi.org/10.1021/acs.chemmater.1c00872 | Cu26 Ti2 Sb3 Ge3 S32 | Ti2Cu26Ge3Sb3S32 | Cu26Ti2Sb3Ge3S32 |  |  | Stoichiometric Formula |  | 2021 | 498 | 1117.65 | 103.61 | 11.99801 | 1.480543e-16 | 0.3420154 | 1.747 | 0 |  |  | False |  |  | melt synthesis, ball-milled at 450 rpm for 1 h in Ar | Not mentioned | hot press in 773 K over 1 h in a flowing N2 atmosphere under a uniaxial pressure of 200 MPa | Not mentioned | Not mentioned | Polycrystalline | Bulk
4625 | 5406 | ESTM | https://doi.org/10.1021/acs.chemmater.1c00872 | Cu26 Ti2 Sb3 Ge3 S32 | Ti2Cu26Ge3Sb3S32 | Cu26Ti2Sb3Ge3S32 |  |  | Stoichiometric Formula |  | 2021 | 596 | 890.63 | 123.2 | 13.5182 | 1.314049e-16 | 0.493 | 1.583 | 0.03237424 |  |  | False |  |  | melt synthesis, ball-milled at 450 rpm for 1 h in Ar | Not mentioned | hot press in 773 K over 1 h in a flowing N2 atmosphere under a uniaxial pressure of 200 MPa | Not mentioned | Not mentioned | Polycrystalline | Bulk
4626 | 5407 | ESTM | https://doi.org/10.1021/acs.chemmater.1c00872 | Cu26 Ti2 Sb3 Ge3 S32 | Ti2Cu26Ge3Sb3S32 | Cu26Ti2Sb3Ge3S32 |  |  | Stoichiometric Formula |  | 2021 | 677 | 703.7 | 139.7 | 13.73347 | 2.586901e-16 | 0.6373431 | 1.4588 | 1.741955e-16 |  |  | False |  |  | melt synthesis, ball-milled at 450 rpm for 1 h in Ar | Not mentioned | hot press in 773 K over 1 h in a flowing N2 atmosphere under a uniaxial pressure of 200 MPa | Not mentioned | Not mentioned | Polycrystalline | Bulk
4627 | 5408 | ESTM | https://doi.org/10.1021/acs.chemmater.1c00872 | Cu26 Ti2 Sb4 Ge2 S32 | TiCu13Ge(SbS8)2 | Cu26Ti2Sb4Ge2S32 |  |  | Stoichiometric Formula |  | 2021 | 308 | 593.75 | 115.98 | 7.986745 | 0 | 0.1893701 | 1.299 | 1.465679e-16 |  |  | False |  |  | melt synthesis, ball-milled at 450 rpm for 1 h in Ar | Not mentioned | hot press in 773 K over 1 h in a flowing N2 atmosphere under a uniaxial pressure of 200 MPa | Not mentioned | Not mentioned | Polycrystalline | Bulk
4628 | 5409 | ESTM | https://doi.org/10.1021/acs.chemmater.1c00872 | Cu26 Ti2 Sb4 Ge2 S32 | TiCu13Ge(SbS8)2 | Cu26Ti2Sb4Ge2S32 |  |  | Stoichiometric Formula |  | 2021 | 400 | 532.71 | 136.6 | 9.940134 | 1.787055e-16 | 0.3554491 | 1.1186 | 1.561719e-16 |  |  | False |  |  | melt synthesis, ball-milled at 450 rpm for 1 h in Ar | Not mentioned | hot press in 773 K over 1 h in a flowing N2 atmosphere under a uniaxial pressure of 200 MPa | Not mentioned | Not mentioned | Polycrystalline | Bulk
4629 | 5410 | ESTM | https://doi.org/10.1021/acs.chemmater.1c00872 | Cu26 Ti2 Sb4 Ge2 S32 | TiCu13Ge(SbS8)2 | Cu26Ti2Sb4Ge2S32 |  |  | Stoichiometric Formula |  | 2021 | 498 | 448.82 | 159.79 | 11.45965 | 0 | 0.5563371 | 1.0258 | 1.995594e-16 |  |  | False |  |  | melt synthesis, ball-milled at 450 rpm for 1 h in Ar | Not mentioned | hot press in 773 K over 1 h in a flowing N2 atmosphere under a uniaxial pressure of 200 MPa | Not mentioned | Not mentioned | Polycrystalline | Bulk
4630 | 5411 | ESTM | https://doi.org/10.1021/acs.chemmater.1c00872 | Cu26 Ti2 Sb4 Ge2 S32 | TiCu13Ge(SbS8)2 | Cu26Ti2Sb4Ge2S32 |  |  | Stoichiometric Formula |  | 2021 | 596 | 363.06 | 180.93 | 11.88501 | 1.494619e-16 | 0.750924 | 0.9433 | 0 |  |  | False |  |  | melt synthesis, ball-milled at 450 rpm for 1 h in Ar | Not mentioned | hot press in 773 K over 1 h in a flowing N2 atmosphere under a uniaxial pressure of 200 MPa | Not mentioned | Not mentioned | Polycrystalline | Bulk
4631 | 5412 | ESTM | https://doi.org/10.1021/acs.chemmater.1c00872 | Cu26 Ti2 Sb4 Ge2 S32 | TiCu13Ge(SbS8)2 | Cu26Ti2Sb4Ge2S32 |  |  | Stoichiometric Formula |  | 2021 | 677 | 301.59 | 200 | 12.0636 | 1.472493e-16 | 0.9054387 | 0.902 | 1.226171e-16 |  |  | False |  |  | melt synthesis, ball-milled at 450 rpm for 1 h in Ar | Not mentioned | hot press in 773 K over 1 h in a flowing N2 atmosphere under a uniaxial pressure of 200 MPa | Not mentioned | Not mentioned | Polycrystalline | Bulk
4632 | 5413 | ESTM | https://doi.org/10.1021/acs.chemmater.1c01318 | Ca3.2 Yb1.65 Pr0.15 Al2 Sb6 | Ca3.2Yb1.65Pr0.15Al2Sb6 | Ca3.2Yb1.65Pr0.15Al2Sb6 |  |  | Stoichiometric Formula |  | 2021 | 323 | 25.7 | 46.4 | 0.055331072 | 1.254068e-16 | 0.001215778 | 1.47 | 3.567106e-16 |  |  | False |  |  | Not mentioned | Not mentioned | arc melting and annealing | 1023 | 1 week | Single Crystal | Bulk | [12 empty] | Ca5Al2Bi6-type
4633 | 5414 | ESTM | https://doi.org/10.1021/acs.chemmater.1c01318 | Ca3.2 Yb1.65 Pr0.15 Al2 Sb6 | Ca3.2Yb1.65Pr0.15Al2Sb6 | Ca3.2Yb1.65Pr0.15Al2Sb6 |  |  | Stoichiometric Formula |  | 2021 | 423 | 30 | 48.3 | 0.0699867 | 0 | 0.002027697 | 1.46 | 0 |  |  | False |  |  | Not mentioned | Not mentioned | arc melting and annealing | 1023 | 1 week | Single Crystal | Bulk | [12 empty] | Ca5Al2Bi6-type
4634 | 5415 | ESTM | https://doi.org/10.1021/acs.chemmater.1c01318 | Ca3.2 Yb1.65 Pr0.15 Al2 Sb6 | Ca3.2Yb1.65Pr0.15Al2Sb6 | Ca3.2Yb1.65Pr0.15Al2Sb6 |  |  | Stoichiometric Formula |  | 2021 | 523 | 37.5 | 48.8 | 0.089304 | 0 | 0.003210034 | 1.455 | 0 |  |  | False |  |  | Not mentioned | Not mentioned | arc melting and annealing | 1023 | 1 week | Single Crystal | Bulk | [12 empty] | Ca5Al2Bi6-type
4635 | 5416 | ESTM | https://doi.org/10.1021/acs.chemmater.1c01318 | Ca3.2 Yb1.65 Pr0.15 Al2 Sb6 | Ca3.2Yb1.65Pr0.15Al2Sb6 | Ca3.2Yb1.65Pr0.15Al2Sb6 |  |  | Stoichiometric Formula |  | 2021 | 623 | 40 | 51.22 | 0.104939536 | 1.322456e-16 | 0.004491744 | 1.4555 | 1.931013e-16 |  |  | False |  |  | Not mentioned | Not mentioned | arc melting and annealing | 1023 | 1 week | Single Crystal | Bulk | [12 empty] | Ca5Al2Bi6-type
4636 | 5417 | ESTM | https://doi.org/10.1021/acs.chemmater.1c01318 | Ca3.2 Yb1.65 Pr0.15 Al2 Sb6 | Ca3.2Yb1.65Pr0.15Al2Sb6 | Ca3.2Yb1.65Pr0.15Al2Sb6 |  |  | Stoichiometric Formula |  | 2021 | 723 | 42 | 55.4 | 0.12890472 | 0 | 0.00616 | 1.492 | 0.01404583 |  |  | False |  |  | Not mentioned | Not mentioned | arc melting and annealing | 1023 | 1 week | Single Crystal | Bulk | [12 empty] | Ca5Al2Bi6-type
4637 | 5418 | ESTM | https://doi.org/10.1021/acs.chemmater.1c01318 | Ca3.2 Yb1.65 Pr0.15 Al2 Sb6 | Ca3.2Yb1.65Pr0.15Al2Sb6 | Ca3.2Yb1.65Pr0.15Al2Sb6 |  |  | Stoichiometric Formula |  | 2021 | 823 | 36.88 | 59.45 | 0.1303450762 | 2.129392e-16 | 0.0076 | 1.502 | 0.06025302 |  |  | False |  |  | Not mentioned | Not mentioned | arc melting and annealing | 1023 | 1 week | Single Crystal | Bulk | [12 empty] | Ca5Al2Bi6-type
4638 | 5419 | ESTM | https://doi.org/10.1021/acs.chemmater.1c01318 | Ca3.3 Yb1.5 Sm0.2 Al2 Sb6 | Ca3.3Yb1.5Sm0.2Al2Sb6 | Ca3.3Yb1.5Sm0.2Al2Sb6 |  |  | Stoichiometric Formula |  | 2021 | 323 | 79.6 | 56.2 | 0.251411824 | 0 | 0.006711241 | 1.21 | 0 |  |  | False |  |  | Not mentioned | Not mentioned | arc melting and annealing | 1023 | 1 week | Single Crystal | Bulk | [12 empty] | Ca5Al2Bi6-type
4639 | 5420 | ESTM | https://doi.org/10.1021/acs.chemmater.1c01318 | Ca3.3 Yb1.5 Sm0.2 Al2 Sb6 | Ca3.3Yb1.5Sm0.2Al2Sb6 | Ca3.3Yb1.5Sm0.2Al2Sb6 |  |  | Stoichiometric Formula |  | 2021 | 423 | 79.5 | 68.9 | 0.377403195 | 1.470871e-16 | 0.01339275 | 1.192 | 2.590542e-16 |  |  | False |  |  | Not mentioned | Not mentioned | arc melting and annealing | 1023 | 1 week | Single Crystal | Bulk | [12 empty] | Ca5Al2Bi6-type
4640 | 5421 | ESTM | https://doi.org/10.1021/acs.chemmater.1c01318 | Ca3.3 Yb1.5 Sm0.2 Al2 Sb6 | Ca3.3Yb1.5Sm0.2Al2Sb6 | Ca3.3Yb1.5Sm0.2Al2Sb6 |  |  | Stoichiometric Formula |  | 2021 | 523 | 83.7 | 76.7 | 0.492397893 | 1.127364e-16 | 0.02164068 | 1.19 | 1.603206e-16 |  |  | False |  |  | Not mentioned | Not mentioned | arc melting and annealing | 1023 | 1 week | Single Crystal | Bulk | [12 empty] | Ca5Al2Bi6-type
4641 | 5422 | ESTM | https://doi.org/10.1021/acs.chemmater.1c01318 | Ca3.3 Yb1.5 Sm0.2 Al2 Sb6 | Ca3.3Yb1.5Sm0.2Al2Sb6 | Ca3.3Yb1.5Sm0.2Al2Sb6 |  |  | Stoichiometric Formula |  | 2021 | 623 | 91.2 | 82.9 | 0.626763792 | 0 | 0.03190146 | 1.224 | 0 |  |  | False |  |  | Not mentioned | Not mentioned | arc melting and annealing | 1023 | 1 week | Single Crystal | Bulk | [12 empty] | Ca5Al2Bi6-type
4642 | 5423 | ESTM | https://doi.org/10.1021/acs.chemmater.1c01318 | Ca3.3 Yb1.5 Sm0.2 Al2 Sb6 | Ca3.3Yb1.5Sm0.2Al2Sb6 | Ca3.3Yb1.5Sm0.2Al2Sb6 |  |  | Stoichiometric Formula |  | 2021 | 723 | 94.2 | 88.6 | 0.739466232 | 1.501384e-16 | 0.042 | 1.26 | 0.01026849 |  |  | False |  |  | Not mentioned | Not mentioned | arc melting and annealing | 1023 | 1 week | Single Crystal | Bulk | [12 empty] | Ca5Al2Bi6-type
4643 | 5424 | ESTM | https://doi.org/10.1021/acs.chemmater.1c01318 | Ca3.3 Yb1.5 Sm0.2 Al2 Sb6 | Ca3.3Yb1.5Sm0.2Al2Sb6 | Ca3.3Yb1.5Sm0.2Al2Sb6 |  |  | Stoichiometric Formula |  | 2021 | 823 | 89 | 92 | 0.753296 | 0 | 0.049 | 1.285 | 0.01538536 |  |  | False |  |  | Not mentioned | Not mentioned | arc melting and annealing | 1023 | 1 week | Single Crystal | Bulk | [12 empty] | Ca5Al2Bi6-type
4644 | 5425 | ESTM | https://doi.org/10.1021/acs.chemmater.1c01318 | Ca3.3 Yb1.5 Sm0.2 Al2 Sb6 | Ca3.3Yb1.5Sm0.2Al2Sb6 | Ca3.3Yb1.5Sm0.2Al2Sb6 |  |  | Stoichiometric Formula |  | 2021 | 323 | 1.46 | -79.17 | 0.009151117794 | 0 | 0.000305116 | 0.96875 | 0 |  |  | False |  |  | Not mentioned | Not mentioned | arc melting and annealing | 1023 | 1 week | Single Crystal | Bulk | [12 empty] | Ca5Ga2As6-type
4645 | 5426 | ESTM | https://doi.org/10.1021/acs.chemmater.1c01318 | Ca3.3 Yb1.5 Sm0.2 Al2 Sb6 | Ca3.3Yb1.5Sm0.2Al2Sb6 | Ca3.3Yb1.5Sm0.2Al2Sb6 |  |  | Stoichiometric Formula |  | 2021 | 423 | 3.54 | -108.33 | 0.04154328 | 1.670281e-16 | 0.001958409 | 0.8973 | 2.214455e-16 |  |  | False |  |  | Not mentioned | Not mentioned | arc melting and annealing | 1023 | 1 week | Single Crystal | Bulk | [12 empty] | Ca5Ga2As6-type
4646 | 5427 | ESTM | https://doi.org/10.1021/acs.chemmater.1c01318 | Ca3.3 Yb1.5 Sm0.2 Al2 Sb6 | Ca3.3Yb1.5Sm0.2Al2Sb6 | Ca3.3Yb1.5Sm0.2Al2Sb6 |  |  | Stoichiometric Formula |  | 2021 | 523 | 7.29 | -111 | 0.08982009 | 0 | 0.00550714 | 0.853 | 3.149953e-16 |  |  | False |  |  | Not mentioned | Not mentioned | arc melting and annealing | 1023 | 1 week | Single Crystal | Bulk | [12 empty] | Ca5Ga2As6-type
4647 | 5428 | ESTM | https://doi.org/10.1021/acs.chemmater.1c01318 | Ca3.3 Yb1.5 Sm0.2 Al2 Sb6 | Ca3.3Yb1.5Sm0.2Al2Sb6 | Ca3.3Yb1.5Sm0.2Al2Sb6 |  |  | Stoichiometric Formula |  | 2021 | 623 | 11.04 | -99 | 0.10820304 | 1.282569e-16 | 0.0083 | 0.825 | 0.01554591 |  |  | False |  |  | Not mentioned | Not mentioned | arc melting and annealing | 1023 | 1 week | Single Crystal | Bulk | [12 empty] | Ca5Ga2As6-type
4648 | 5431 | ESTM | https://doi.org/10.1021/acs.chemmater.1c01318 | Ca3.46 Yb1.35 Pr0.19 Al2 Sb6 | Ca3.46Yb1.35Pr0.19Al2Sb6 | Ca3.46Yb1.35Pr0.19Al2Sb6 |  |  | Stoichiometric Formula |  | 2021 | 323 | 2.71 | -119.64 | 0.03879021 | 0 | 0.0007605923 | 1.6473 | 0 |  |  | False |  |  | Not mentioned | Not mentioned | arc melting and annealing | 1023 | 1 week | Single Crystal | Bulk | [12 empty] | Ca5Ga2As6-type
4649 | 5432 | ESTM | https://doi.org/10.1021/acs.chemmater.1c01318 | Ca3.46 Yb1.35 Pr0.19 Al2 Sb6 | Ca3.46Yb1.35Pr0.19Al2Sb6 | Ca3.46Yb1.35Pr0.19Al2Sb6 |  |  | Stoichiometric Formula |  | 2021 | 423 | 6.67 | -141.07 | 0.132738 | 4.18201e-16 | 0.003881925 | 1.4464 | 0 |  |  | False |  |  | Not mentioned | Not mentioned | arc melting and annealing | 1023 | 1 week | Single Crystal | Bulk | [12 empty] | Ca5Ga2As6-type
4650 | 5433 | ESTM | https://doi.org/10.1021/acs.chemmater.1c01318 | Ca3.46 Yb1.35 Pr0.19 Al2 Sb6 | Ca3.46Yb1.35Pr0.19Al2Sb6 | Ca3.46Yb1.35Pr0.19Al2Sb6 |  |  | Stoichiometric Formula |  | 2021 | 523 | 11.04 | -150 | 0.2484 | 2.234748e-16 | 0.00980477 | 1.325 | 1.769265e-16 |  |  | False |  |  | Not mentioned | Not mentioned | arc melting and annealing | 1023 | 1 week | Single Crystal | Bulk | [12 empty] | Ca5Ga2As6-type
4651 | 5434 | ESTM | https://doi.org/10.1021/acs.chemmater.1c01318 | Ca3.46 Yb1.35 Pr0.19 Al2 Sb6 | Ca3.46Yb1.35Pr0.19Al2Sb6 | Ca3.46Yb1.35Pr0.19Al2Sb6 |  |  | Stoichiometric Formula |  | 2021 | 623 | 13.8 | -143 | 0.2821962 | 0 | 0.01384317 | 1.27 | 2.506252e-16 |  |  | False |  |  | Not mentioned | Not mentioned | arc melting and annealing | 1023 | 1 week | Single Crystal | Bulk | [12 empty] | Ca5Ga2As6-type
4652 | 5435 | ESTM | https://doi.org/10.1021/acs.chemmater.1c01318 | Ca3.46 Yb1.35 Pr0.19 Al2 Sb6 | Ca3.46Yb1.35Pr0.19Al2Sb6 | Ca3.46Yb1.35Pr0.19Al2Sb6 |  |  | Stoichiometric Formula |  | 2021 | 723 | 16.04 | -111.786 | 0.2004376 | 1.384749e-16 | 0.01119391 | 1.2946 | 4.649108e-16 |  |  | False |  |  | Not mentioned | Not mentioned | arc melting and annealing | 1023 | 1 week | Single Crystal | Bulk | [12 empty] | Ca5Ga2As6-type
4653 | 5436 | ESTM | https://doi.org/10.1021/acs.chemmater.1c01318 | Ca3.46 Yb1.35 Pr0.19 Al2 Sb6 | Ca3.46Yb1.35Pr0.19Al2Sb6 | Ca3.46Yb1.35Pr0.19Al2Sb6 |  |  | Stoichiometric Formula |  | 2021 | 823 | 20 | -54.8 | 0.0600608 | 1.155312e-16 | 0.0036054 | 1.371 | 0 |  |  | False |  |  | Not mentioned | Not mentioned | arc melting and annealing | 1023 | 1 week | Single Crystal | Bulk | [12 empty] | Ca5Ga2As6-type
4654 | 5437 | ESTM | https://doi.org/10.1021/acs.chemmater.1c01856 | Cu1.55 S1 | Cu1.55S1 | Cu1.55S |  |  | Stoichiometric Formula |  | 2021 | 300 | 5394.23 | 8.3 | 0.3716085047 | 2.987615e-16 | 0.002901303 | 3.8425 | 2.98956e-16 |  |  | False |  |  | melt synthesis | Not mentioned | sintered at 823 K under a uniaxial pressure of 65 MPa for 5 min by spark plasma sintering | 973 | 20h | Polycrystalline | Bulk
4655 | 5438 | ESTM | https://doi.org/10.1021/acs.chemmater.1c01856 | Cu1.55 S1 | Cu1.55S1 | Cu1.55S |  |  | Stoichiometric Formula |  | 2021 | 350 | 5365.38 | 13.6 | 0.9923806848 | 1.118747e-16 | 0.008888886 | 3.9075 | 0 |  |  | False |  |  | melt synthesis | Not mentioned | sintered at 823 K under a uniaxial pressure of 65 MPa for 5 min by spark plasma sintering | 973 | 20h | Polycrystalline | Bulk
4656 | 5439 | ESTM | https://doi.org/10.1021/acs.chemmater.1c01856 | Cu1.55 S1 | Cu1.55S1 | Cu1.55S |  |  | Stoichiometric Formula |  | 2021 | 400 | 5235.58 | 16.24 | 1.380819 | 3.216128e-16 | 0.01213907 | 4.55 | 2.858083e-16 |  |  | False |  |  | melt synthesis | Not mentioned | sintered at 823 K under a uniaxial pressure of 65 MPa for 5 min by spark plasma sintering | 973 | 20h | Polycrystalline | Bulk
4657 | 5440 | ESTM | https://doi.org/10.1021/acs.chemmater.1c01856 | Cu1.55 S1 | Cu1.55S1 | Cu1.55S |  |  | Stoichiometric Formula |  | 2021 | 450 | 4885.71 | 19.12 | 1.786091 | 0 | 0.01689596 | 4.757 | 0 |  |  | False |  |  | melt synthesis | Not mentioned | sintered at 823 K under a uniaxial pressure of 65 MPa for 5 min by spark plasma sintering | 973 | 20h | Polycrystalline | Bulk
4658 | 5441 | ESTM | https://doi.org/10.1021/acs.chemmater.1c01856 | Cu1.55 S1 | Cu1.55S1 | Cu1.55S |  |  | Stoichiometric Formula |  | 2021 | 500 | 4514.42 | 22.3 | 2.244976 | 0 | 0.02331231 | 4.815 | 2.976493e-16 |  |  | False |  |  | melt synthesis | Not mentioned | sintered at 823 K under a uniaxial pressure of 65 MPa for 5 min by spark plasma sintering | 973 | 20h | Polycrystalline | Bulk
4659 | 5442 | ESTM | https://doi.org/10.1021/acs.chemmater.1c01856 | Cu1.55 S1 | Cu1.55S1 | Cu1.55S |  |  | Stoichiometric Formula |  | 2021 | 550 | 4153.85 | 26.03 | 2.814486 | 1.577869e-16 | 0.0323099 | 4.791 | 2.147606e-16 |  |  | False |  |  | melt synthesis | Not mentioned | sintered at 823 K under a uniaxial pressure of 65 MPa for 5 min by spark plasma sintering | 973 | 20h | Polycrystalline | Bulk
4660 | 5443 | ESTM | https://doi.org/10.1021/acs.chemmater.1c01856 | Cu1.55 S1 | Cu1.55S1 | Cu1.55S |  |  | Stoichiometric Formula |  | 2021 | 600 | 3788.46 | 31.55 | 3.771043 | 0 | 0.04780531 | 4.733 | 4.35447e-16 |  |  | False |  |  | melt synthesis | Not mentioned | sintered at 823 K under a uniaxial pressure of 65 MPa for 5 min by spark plasma sintering | 973 | 20h | Polycrystalline | Bulk
4661 | 5444 | ESTM | https://doi.org/10.1021/acs.chemmater.1c01856 | Cu1.5 S1 | Cu1.5S1 | Cu1.5S |  |  | Stoichiometric Formula |  | 2021 | 300 | 5719.05 | 10.4 | 0.618572448 | 1.794815e-16 | 0.004246493 | 4.37 | 2.042537e-16 |  |  | False |  |  | melt synthesis | Not mentioned | sintered at 823 K under a uniaxial pressure of 65 MPa for 5 min by spark plasma sintering | 973 | 20h | Polycrystalline | Bulk
4662 | 5445 | ESTM | https://doi.org/10.1021/acs.chemmater.1c01856 | Cu1.5 S1 | Cu1.5S1 | Cu1.5S |  |  | Stoichiometric Formula |  | 2021 | 350 | 5709.52 | 13.87 | 1.09838 | 0 | 0.008817269 | 4.36 | 0 |  |  | False |  |  | melt synthesis | Not mentioned | sintered at 823 K under a uniaxial pressure of 65 MPa for 5 min by spark plasma sintering | 973 | 20h | Polycrystalline | Bulk
4663 | 5446 | ESTM | https://doi.org/10.1021/acs.chemmater.1c01856 | Cu1.5 S1 | Cu1.5S1 | Cu1.5S |  |  | Stoichiometric Formula |  | 2021 | 400 | 5528.85 | 15.567 | 1.339814 | 1.657279e-16 | 0.01074861 | 4.986 | 4.841714e-16 |  |  | False |  |  | melt synthesis | Not mentioned | sintered at 823 K under a uniaxial pressure of 65 MPa for 5 min by spark plasma sintering | 973 | 20h | Polycrystalline | Bulk
4664 | 5447 | ESTM | https://doi.org/10.1021/acs.chemmater.1c01856 | Cu1.5 S1 | Cu1.5S1 | Cu1.5S |  |  | Stoichiometric Formula |  | 2021 | 450 | 5134.62 | 18.3 | 1.719533 | 1.291308e-16 | 0.01511308 | 5.12 | 2.295658e-16 |  |  | False |  |  | melt synthesis | Not mentioned | sintered at 823 K under a uniaxial pressure of 65 MPa for 5 min by spark plasma sintering | 973 | 20h | Polycrystalline | Bulk
4665 | 5448 | ESTM | https://doi.org/10.1021/acs.chemmater.1c01856 | Cu1.5 S1 | Cu1.5S1 | Cu1.5S |  |  | Stoichiometric Formula |  | 2021 | 500 | 4738.1 | 21.24 | 2.137535 | 2.077576e-16 | 0.02076486 | 5.147 | 0 |  |  | False |  |  | melt synthesis | Not mentioned | sintered at 823 K under a uniaxial pressure of 65 MPa for 5 min by spark plasma sintering | 973 | 20h | Polycrystalline | Bulk
4666 | 5449 | ESTM | https://doi.org/10.1021/acs.chemmater.1c01856 | Cu1.5 S1 | Cu1.5S1 | Cu1.5S |  |  | Stoichiometric Formula |  | 2021 | 550 | 4361.9 | 24.59 | 2.637502 | 1.683749e-16 | 0.02838798 | 5.11 | 2.444307e-16 |  |  | False |  |  | melt synthesis | Not mentioned | sintered at 823 K under a uniaxial pressure of 65 MPa for 5 min by spark plasma sintering | 973 | 20h | Polycrystalline | Bulk
4667 | 5450 | ESTM | https://doi.org/10.1021/acs.chemmater.1c01856 | Cu1.5 S1 | Cu1.5S1 | Cu1.5S |  |  | Stoichiometric Formula |  | 2021 | 600 | 3961.54 | 29.07 | 3.347758 | 1.326527e-16 | 0.0395498 | 5.0788 | 3.50894e-16 |  |  | False |  |  | melt synthesis | Not mentioned | sintered at 823 K under a uniaxial pressure of 65 MPa for 5 min by spark plasma sintering | 973 | 20h | Polycrystalline | Bulk
4668 | 5451 | ESTM | https://doi.org/10.1021/acs.chemmater.1c01856 | Cu1.6 S1 | Cu1.6S1 | Cu1.6S |  |  | Stoichiometric Formula |  | 2021 | 300 | 3870.19 | 8.454 | 0.2766029 | 0 | 0.002435242 | 3.4075 | 1.780853e-16 |  |  | False |  |  | melt synthesis | Not mentioned | sintered at 823 K under a uniaxial pressure of 65 MPa for 5 min by spark plasma sintering | 973 | 20h | Polycrystalline | Bulk
4669 | 5452 | ESTM | https://doi.org/10.1021/acs.chemmater.1c01856 | Cu1.6 S1 | Cu1.6S1 | Cu1.6S |  |  | Stoichiometric Formula |  | 2021 | 350 | 4048.08 | 16.75 | 1.135739445 | 0 | 0.01122589 | 3.541 | 0 |  |  | False |  |  | melt synthesis | Not mentioned | sintered at 823 K under a uniaxial pressure of 65 MPa for 5 min by spark plasma sintering | 973 | 20h | Polycrystalline | Bulk
4670 | 5453 | ESTM | https://doi.org/10.1021/acs.chemmater.1c01856 | Cu1.6 S1 | Cu1.6S1 | Cu1.6S |  |  | Stoichiometric Formula |  | 2021 | 400 | 4062.5 | 20 | 1.625 | 0 | 0.01581509 | 4.11 | 0 |  |  | False |  |  | melt synthesis | Not mentioned | sintered at 823 K under a uniaxial pressure of 65 MPa for 5 min by spark plasma sintering | 973 | 20h | Polycrystalline | Bulk
4671 | 5454 | ESTM | https://doi.org/10.1021/acs.chemmater.1c01856 | Cu1.6 S1 | Cu1.6S1 | Cu1.6S |  |  | Stoichiometric Formula |  | 2021 | 450 | 3855.77 | 24 | 2.22092352 | 0 | 0.02314266 | 4.3185 | 2.998314e-16 |  |  | False |  |  | melt synthesis | Not mentioned | sintered at 823 K under a uniaxial pressure of 65 MPa for 5 min by spark plasma sintering | 973 | 20h | Polycrystalline | Bulk
4672 | 5455 | ESTM | https://doi.org/10.1021/acs.chemmater.1c01856 | Cu1.6 S1 | Cu1.6S1 | Cu1.6S |  |  | Stoichiometric Formula |  | 2021 | 500 | 3605.77 | 28.35 | 2.898038 | 1.532379e-16 | 0.0328278 | 4.414 | 2.113725e-16 |  |  | False |  |  | melt synthesis | Not mentioned | sintered at 823 K under a uniaxial pressure of 65 MPa for 5 min by spark plasma sintering | 973 | 20h | Polycrystalline | Bulk
4673 | 5456 | ESTM | https://doi.org/10.1021/acs.chemmater.1c01856 | Cu1.6 S1 | Cu1.6S1 | Cu1.6S |  |  | Stoichiometric Formula |  | 2021 | 550 | 3322.11 | 33.32 | 3.688281 | 1.204055e-16 | 0.04610351 | 4.4 | 1.505068e-16 |  |  | False |  |  | melt synthesis | Not mentioned | sintered at 823 K under a uniaxial pressure of 65 MPa for 5 min by spark plasma sintering | 973 | 20h | Polycrystalline | Bulk
4674 | 5457 | ESTM | https://doi.org/10.1021/acs.chemmater.1c01856 | Cu1.6 S1 | Cu1.6S1 | Cu1.6S |  |  | Stoichiometric Formula |  | 2021 | 600 | 2923.08 | 38.7 | 4.377868 | 0 | 0.06063529 | 4.332 | 2.288731e-16 |  |  | False |  |  | melt synthesis | Not mentioned | sintered at 823 K under a uniaxial pressure of 65 MPa for 5 min by spark plasma sintering | 973 | 20h | Polycrystalline | Bulk
4675 | 5458 | ESTM | https://doi.org/10.1021/acs.chemmater.1c02584 | Yb10 Ca3 Ba1 Mg1 Sb11 | BaCa3Yb10MgSb11 | Yb10Ca3BaMgSb11 |  | Yb13–xCaxBaMgSb11 | Stoichiometric Formula |  | 2021 | 300 | 198.26 | 50 | 0.49565 | 0 | 0.02807685 | 0.5296 | 1.235697e-16 |  |  | False |  |  | starting reagents were milled and heated together | Not mentioned | spark plasma sintering under varying temperatures and pressures | Not mentioned | Not mentioned | Polycrystalline | Bulk
4676 | 5459 | ESTM | https://doi.org/10.1021/acs.chemmater.1c02584 | Yb10 Ca3 Ba1 Mg1 Sb11 | BaCa3Yb10MgSb11 | Yb10Ca3BaMgSb11 |  | Yb13–xCaxBaMgSb11 | Stoichiometric Formula |  | 2021 | 500 | 178.77 | 116.575 | 2.429436 | 0 | 0.2052409 | 0.59185 | 1.352342e-16 |  |  | False |  |  | starting reagents were milled and heated together | Not mentioned | spark plasma sintering under varying temperatures and pressures | Not mentioned | Not mentioned | Polycrystalline | Bulk
4677 | 5460 | ESTM | https://doi.org/10.1021/acs.chemmater.1c02584 | Yb10 Ca3 Ba1 Mg1 Sb11 | BaCa3Yb10MgSb11 | Yb10Ca3BaMgSb11 |  | Yb13–xCaxBaMgSb11 | Stoichiometric Formula |  | 2021 | 700 | 148.87 | 156.35 | 3.639175 | 0 | 0.4148897 | 0.614 | 1.337974e-16 |  |  | False |  |  | starting reagents were milled and heated together | Not mentioned | spark plasma sintering under varying temperatures and pressures | Not mentioned | Not mentioned | Polycrystalline | Bulk
4678 | 5461 | ESTM | https://doi.org/10.1021/acs.chemmater.1c02584 | Yb10 Ca3 Ba1 Mg1 Sb11 | BaCa3Yb10MgSb11 | Yb10Ca3BaMgSb11 |  | Yb13–xCaxBaMgSb11 | Stoichiometric Formula |  | 2021 | 800 | 135.82 | 176.52 | 4.232058 | 0 | 0.5473963 | 0.6185 | 0 |  |  | False |  |  | starting reagents were milled and heated together | Not mentioned | spark plasma sintering under varying temperatures and pressures | Not mentioned | Not mentioned | Polycrystalline | Bulk
4679 | 5462 | ESTM | https://doi.org/10.1021/acs.chemmater.1c02584 | Yb11 Ca2 Ba1 Mg1 Sb11 | BaCa2Yb11MgSb11 | Yb11Ca2BaMgSb11 |  | Yb13–xCaxBaMgSb11 | Stoichiometric Formula |  | 2021 | 400 | 231.98 | 81.768 | 1.55102 | 1.431604e-16 | 0.09583068 | 0.6474 | 0 |  |  | False |  |  | starting reagents were milled and heated together | Not mentioned | spark plasma sintering under varying temperatures and pressures | Not mentioned | Not mentioned | Polycrystalline | Bulk
4680 | 5463 | ESTM | https://doi.org/10.1021/acs.chemmater.1c02584 | Yb11 Ca2 Ba1 Mg1 Sb11 | BaCa2Yb11MgSb11 | Yb11Ca2BaMgSb11 |  | Yb13–xCaxBaMgSb11 | Stoichiometric Formula |  | 2021 | 600 | 189.5 | 130.4 | 3.22228832 | 1.37818e-16 | 0.2880901 | 0.6711 | 1.926867e-16 |  |  | False |  |  | starting reagents were milled and heated together | Not mentioned | spark plasma sintering under varying temperatures and pressures | Not mentioned | Not mentioned | Polycrystalline | Bulk
4681 | 5464 | ESTM | https://doi.org/10.1021/acs.chemmater.1c02584 | Yb11 Ca2 Ba1 Mg1 Sb11 | BaCa2Yb11MgSb11 | Yb11Ca2BaMgSb11 |  | Yb13–xCaxBaMgSb11 | Stoichiometric Formula |  | 2021 | 800 | 151.6 | 170 | 4.38124 | 0 | 0.5218091 | 0.6717 | 0 |  |  | False |  |  | starting reagents were milled and heated together | Not mentioned | spark plasma sintering under varying temperatures and pressures | Not mentioned | Not mentioned | Polycrystalline | Bulk
4682 | 5465 | ESTM | https://doi.org/10.1021/acs.chemmater.1c02584 | Yb11 Ca2 Ba1 Mg1 Sb11 | BaCa2Yb11MgSb11 | Yb11Ca2BaMgSb11 |  | Yb13–xCaxBaMgSb11 | Stoichiometric Formula |  | 2021 | 900 | 136.5 | 191 | 4.9796565 | 0 | 0.6699089 | 0.669 | 1.657275e-16 |  |  | False |  |  | starting reagents were milled and heated together | Not mentioned | spark plasma sintering under varying temperatures and pressures | Not mentioned | Not mentioned | Polycrystalline | Bulk
4683 | 5466 | ESTM | https://doi.org/10.1021/acs.chemmater.1c02584 | Yb12 Ca1 Ba1 Mg1 Sb11 | BaCaYb12MgSb11 | Yb12CaBaMgSb11 |  | Yb13–xCaxBaMgSb11 | Stoichiometric Formula |  | 2021 | 400 | 295.99 | 84.25 | 2.100956 | 2.113749e-16 | 0.1213373 | 0.6926 | 2.287472e-16 |  |  | False |  |  | starting reagents were milled and heated together | Not mentioned | spark plasma sintering under varying temperatures and pressures | Not mentioned | Not mentioned | Polycrystalline | Bulk
4684 | 5467 | ESTM | https://doi.org/10.1021/acs.chemmater.1c02584 | Yb12 Ca1 Ba1 Mg1 Sb11 | BaCaYb12MgSb11 | Yb12CaBaMgSb11 |  | Yb13–xCaxBaMgSb11 | Stoichiometric Formula |  | 2021 | 600 | 214.16 | 127.07 | 3.457995 | 2.568478e-16 | 0.2887679 | 0.7185 | 1.922345e-16 |  |  | False |  |  | starting reagents were milled and heated together | Not mentioned | spark plasma sintering under varying temperatures and pressures | Not mentioned | Not mentioned | Polycrystalline | Bulk
4685 | 5468 | ESTM | https://doi.org/10.1021/acs.chemmater.1c02584 | Yb12 Ca1 Ba1 Mg1 Sb11 | BaCaYb12MgSb11 | Yb12CaBaMgSb11 |  | Yb13–xCaxBaMgSb11 | Stoichiometric Formula |  | 2021 | 800 | 166.23 | 167.68 | 4.673819 | 1.900327e-16 | 0.5236039 | 0.7141 | 0 |  |  | False |  |  | starting reagents were milled and heated together | Not mentioned | spark plasma sintering under varying temperatures and pressures | Not mentioned | Not mentioned | Polycrystalline | Bulk
4686 | 5469 | ESTM | https://doi.org/10.1021/acs.chemmater.1c02584 | Yb12 Ca1 Ba1 Mg1 Sb11 | BaCaYb12MgSb11 | Yb12CaBaMgSb11 |  | Yb13–xCaxBaMgSb11 | Stoichiometric Formula |  | 2021 | 1000 | 134.66 | 207.46 | 5.795719 | 1.532473e-16 | 0.8550781 | 0.6778 | 1.298388e-16 |  |  | False |  |  | starting reagents were milled and heated together | Not mentioned | spark plasma sintering under varying temperatures and pressures | Not mentioned | Not mentioned | Polycrystalline | Bulk
4687 | 5470 | ESTM | https://doi.org/10.1021/acs.chemmater.1c02584 | Yb7 Ca6 Ba1 Mg1 Sb11 | BaCa6Yb7MgSb11 | Yb7Ca6BaMgSb11 |  | Yb13–xCaxBaMgSb11 | Stoichiometric Formula |  | 2021 | 300 | 109.42 | 59.94 | 0.3931246 | 1.41205e-16 | 0.02233662 | 0.528 | 1.553255e-16 |  |  | False |  |  | starting reagents were milled and heated together | Not mentioned | spark plasma sintering under varying temperatures and pressures | Not mentioned | Not mentioned | Polycrystalline | Bulk
4688 | 5471 | ESTM | https://doi.org/10.1021/acs.chemmater.1c02584 | Yb7 Ca6 Ba1 Mg1 Sb11 | BaCa6Yb7MgSb11 | Yb7Ca6BaMgSb11 |  | Yb13–xCaxBaMgSb11 | Stoichiometric Formula |  | 2021 | 500 | 122.6 | 132.4 | 2.149148576 | 2.06635e-16 | 0.193617 | 0.555 | 1.43353e-16 |  |  | False |  |  | starting reagents were milled and heated together | Not mentioned | spark plasma sintering under varying temperatures and pressures | Not mentioned | Not mentioned | Polycrystalline | Bulk
4689 | 5472 | ESTM | https://doi.org/10.1021/acs.chemmater.1c02584 | Yb7 Ca6 Ba1 Mg1 Sb11 | BaCa6Yb7MgSb11 | Yb7Ca6BaMgSb11 |  | Yb13–xCaxBaMgSb11 | Stoichiometric Formula |  | 2021 | 700 | 121 | 166.5 | 3.35439225 | 1.323904e-16 | 0.3946344 | 0.595 | 1.406648e-16 |  |  | False |  |  | starting reagents were milled and heated together | Not mentioned | spark plasma sintering under varying temperatures and pressures | Not mentioned | Not mentioned | Polycrystalline | Bulk
4690 | 5473 | ESTM | https://doi.org/10.1021/acs.chemmater.1c02584 | Yb7 Ca6 Ba1 Mg1 Sb11 | BaCa6Yb7MgSb11 | Yb7Ca6BaMgSb11 |  | Yb13–xCaxBaMgSb11 | Stoichiometric Formula |  | 2021 | 900 | 117.5 | 196.9 | 4.555429175 | 1.949714e-16 | 0.6591457 | 0.622 | 0 |  |  | False |  |  | starting reagents were milled and heated together | Not mentioned | spark plasma sintering under varying temperatures and pressures | Not mentioned | Not mentioned | Polycrystalline | Bulk
4691 | 5474 | ESTM | https://doi.org/10.1021/acs.chemmater.1c02584 | Yb7 Ca6 Ba1 Mg1 Sb11 | BaCa6Yb7MgSb11 | Yb7Ca6BaMgSb11 |  | Yb13–xCaxBaMgSb11 | Stoichiometric Formula |  | 2021 | 1100 | 112 | 223.8 | 5.60968128 | 1.583296e-16 | 0.9141703 | 0.675 | 1.21446e-16 |  |  | False |  |  | starting reagents were milled and heated together | Not mentioned | spark plasma sintering under varying temperatures and pressures | Not mentioned | Not mentioned | Polycrystalline | Bulk
4692 | 5475 | ESTM | https://doi.org/10.1021/acs.chemmater.1c02584 | Yb7 Ca6 Ba1 Mg1 Sb11 | BaCa6Yb7MgSb11 | Yb7Ca6BaMgSb11 |  | Yb13–xCaxBaMgSb11 | Stoichiometric Formula |  | 2021 | 1200 | 109.7 | 233.8 | 5.996469668 | 1.481169e-16 | 1.019952 | 0.7055 | 0 |  |  | False |  |  | starting reagents were milled and heated together | Not mentioned | spark plasma sintering under varying temperatures and pressures | Not mentioned | Not mentioned | Polycrystalline | Bulk
4693 | 5476 | ESTM | https://doi.org/10.1021/acs.chemmater.1c02584 | Yb8 Ca5 Ba1 Mg1 Sb11 | BaCa5Yb8MgSb11 | Yb8Ca5BaMgSb11 |  | Yb13–xCaxBaMgSb11 | Stoichiometric Formula |  | 2021 | 300 | 141.5 | 63.5 | 0.570563375 | 0 | 0.03 | 0.529 | 0.07856971 |  |  | False |  |  | starting reagents were milled and heated together | Not mentioned | spark plasma sintering under varying temperatures and pressures | Not mentioned | Not mentioned | Polycrystalline | Bulk
4694 | 5477 | ESTM | https://doi.org/10.1021/acs.chemmater.1c02584 | Yb8 Ca5 Ba1 Mg1 Sb11 | BaCa5Yb8MgSb11 | Yb8Ca5BaMgSb11 |  | Yb13–xCaxBaMgSb11 | Stoichiometric Formula |  | 2021 | 500 | 146 | 129.3 | 2.44089954 | 1.819367e-16 | 0.2111505 | 0.578 | 1.314493e-16 |  |  | False |  |  | starting reagents were milled and heated together | Not mentioned | spark plasma sintering under varying temperatures and pressures | Not mentioned | Not mentioned | Polycrystalline | Bulk
4695 | 5478 | ESTM | https://doi.org/10.1021/acs.chemmater.1c02584 | Yb8 Ca5 Ba1 Mg1 Sb11 | BaCa5Yb8MgSb11 | Yb8Ca5BaMgSb11 |  | Yb13–xCaxBaMgSb11 | Stoichiometric Formula |  | 2021 | 700 | 135 | 165 | 3.675375 | 0 | 0.4231517 | 0.608 | 0 |  |  | False |  |  | starting reagents were milled and heated together | Not mentioned | spark plasma sintering under varying temperatures and pressures | Not mentioned | Not mentioned | Polycrystalline | Bulk
4696 | 5479 | ESTM | https://doi.org/10.1021/acs.chemmater.1c02584 | Yb8 Ca5 Ba1 Mg1 Sb11 | BaCa5Yb8MgSb11 | Yb8Ca5BaMgSb11 |  | Yb13–xCaxBaMgSb11 | Stoichiometric Formula |  | 2021 | 900 | 124 | 195.7 | 4.74901276 | 1.870238e-16 | 0.6995272 | 0.611 | 1.587105e-16 |  |  | False |  |  | starting reagents were milled and heated together | Not mentioned | spark plasma sintering under varying temperatures and pressures | Not mentioned | Not mentioned | Polycrystalline | Bulk
4697 | 5480 | ESTM | https://doi.org/10.1021/acs.chemmater.1c02584 | Yb8 Ca5 Ba1 Mg1 Sb11 | BaCa5Yb8MgSb11 | Yb8Ca5BaMgSb11 |  | Yb13–xCaxBaMgSb11 | Stoichiometric Formula |  | 2021 | 1100 | 113.2 | 222 | 5.5789488 | 1.592018e-16 | 0.954408 | 0.643 | 0 |  |  | False |  |  | starting reagents were milled and heated together | Not mentioned | spark plasma sintering under varying temperatures and pressures | Not mentioned | Not mentioned | Polycrystalline | Bulk
4698 | 5481 | ESTM | https://doi.org/10.1021/acs.chemmater.1c02584 | Yb8 Ca5 Ba1 Mg1 Sb11 | BaCa5Yb8MgSb11 | Yb8Ca5BaMgSb11 |  | Yb13–xCaxBaMgSb11 | Stoichiometric Formula |  | 2021 | 1200 | 109.23 | 229.6 | 5.758186 | 1.542462e-16 | 1.031933 | 0.6696 | 4.303469e-16 |  |  | False |  |  | starting reagents were milled and heated together | Not mentioned | spark plasma sintering under varying temperatures and pressures | Not mentioned | Not mentioned | Polycrystalline | Bulk
4699 | 5482 | ESTM | https://doi.org/10.1021/acs.chemmater.1c02584 | Yb9 Ca4 Ba1 Mg1 Sb11 | BaCa4Yb9MgSb11 | Yb9Ca4BaMgSb11 |  | Yb13–xCaxBaMgSb11 | Stoichiometric Formula |  | 2021 | 300 | 173.5 | 59 | 0.6039535 | 1.838259e-16 | 0.03602108 | 0.503 | 3.852685e-16 |  |  | False |  |  | starting reagents were milled and heated together | Not mentioned | spark plasma sintering under varying temperatures and pressures | Not mentioned | Not mentioned | Polycrystalline | Bulk
4700 | 5483 | ESTM | https://doi.org/10.1021/acs.chemmater.1c02584 | Yb9 Ca4 Ba1 Mg1 Sb11 | BaCa4Yb9MgSb11 | Yb9Ca4BaMgSb11 |  | Yb13–xCaxBaMgSb11 | Stoichiometric Formula |  | 2021 | 500 | 172 | 128 | 2.818048 | 1.575875e-16 | 0.2496499 | 0.5644 | 3.33534e-16 |  |  | False |  |  | starting reagents were milled and heated together | Not mentioned | spark plasma sintering under varying temperatures and pressures | Not mentioned | Not mentioned | Polycrystalline | Bulk
4701 | 5484 | ESTM | https://doi.org/10.1021/acs.chemmater.1c02584 | Yb9 Ca4 Ba1 Mg1 Sb11 | BaCa4Yb9MgSb11 | Yb9Ca4BaMgSb11 |  | Yb13–xCaxBaMgSb11 | Stoichiometric Formula |  | 2021 | 700 | 153.5 | 164 | 4.128536 | 2.151316e-16 | 0.4846512 | 0.5963 | 2.290767e-16 |  |  | False |  |  | starting reagents were milled and heated together | Not mentioned | spark plasma sintering under varying temperatures and pressures | Not mentioned | Not mentioned | Polycrystalline | Bulk
4702 | 5485 | ESTM | https://doi.org/10.1021/acs.chemmater.1c02584 | Yb9 Ca4 Ba1 Mg1 Sb11 | BaCa4Yb9MgSb11 | Yb9Ca4BaMgSb11 |  | Yb13–xCaxBaMgSb11 | Stoichiometric Formula |  | 2021 | 900 | 135.5 | 199.7 | 5.403752195 | 0 | 0.8076016 | 0.6022 | 1.374716e-16 |  |  | False |  |  | starting reagents were milled and heated together | Not mentioned | spark plasma sintering under varying temperatures and pressures | Not mentioned | Not mentioned | Polycrystalline | Bulk
4703 | 5486 | ESTM | https://doi.org/10.1021/acs.chemmater.1c02584 | Yb9 Ca4 Ba1 Mg1 Sb11 | BaCa4Yb9MgSb11 | Yb9Ca4BaMgSb11 |  | Yb13–xCaxBaMgSb11 | Stoichiometric Formula |  | 2021 | 1100 | 120.56 | 227.62 | 6.246318 | 2.843846e-16 | 1.142303 | 0.6015 | 3.887667e-16 |  |  | False |  |  | starting reagents were milled and heated together | Not mentioned | spark plasma sintering under varying temperatures and pressures | Not mentioned | Not mentioned | Polycrystalline | Bulk
4704 | 5487 | ESTM | https://doi.org/10.1021/acs.chemmater.1c02584 | Yb9 Ca4 Ba1 Mg1 Sb11 | BaCa4Yb9MgSb11 | Yb9Ca4BaMgSb11 |  | Yb13–xCaxBaMgSb11 | Stoichiometric Formula |  | 2021 | 1200 | 114.93 | 235.9 | 6.395718 | 2.777416e-16 | 1.257411 | 0.61037 | 1.765887e-16 |  |  | False |  |  | starting reagents were milled and heated together | Not mentioned | spark plasma sintering under varying temperatures and pressures | Not mentioned | Not mentioned | Polycrystalline | Bulk
4705 | 5493 | ESTM | https://doi.org/10.1021/acs.chemmater.1c03434 | Cu5.133 Sn1.866 S6.3 Cl0.7 | Cu5.133Sn1.866S6.3Cl0.7 | Cu5.133Sn1.866S6.3Cl0.7 |  | Cu5+εSn2−εS7–yCly | Stoichiometric Formula |  | 2021 | 327 | 827.84 | 61.93 | 3.175035 | 0 | 0.05191183 | 2 | 1.336669e-16 |  |  | False |  |  | two step heating, solid-state reaction. Resulting powders were ground and sieved | Not mentioned | spark plasma sintering at at 873 K for 30 min under a pressure of 64 Mpa | Not mentioned | Not mentioned | Polycrystalline | Bulk
4706 | 5494 | ESTM | https://doi.org/10.1021/acs.chemmater.1c03434 | Cu5.133 Sn1.866 S6.3 Cl0.7 | Cu5.133Sn1.866S6.3Cl0.7 | Cu5.133Sn1.866S6.3Cl0.7 |  | Cu5+εSn2−εS7–yCly | Stoichiometric Formula |  | 2021 | 426 | 874.52 | 76.42 | 5.107211 | 1.739067e-16 | 0.1236177 | 1.76 | 1.122637e-16 |  |  | False |  |  | two step heating, solid-state reaction. Resulting powders were ground and sieved | Not mentioned | spark plasma sintering at at 873 K for 30 min under a pressure of 64 Mpa | Not mentioned | Not mentioned | Polycrystalline | Bulk
4707 | 5495 | ESTM | https://doi.org/10.1021/acs.chemmater.1c03434 | Cu5.133 Sn1.866 S6.3 Cl0.7 | Cu5.133Sn1.866S6.3Cl0.7 | Cu5.133Sn1.866S6.3Cl0.7 |  | Cu5+εSn2−εS7–yCly | Stoichiometric Formula |  | 2021 | 529 | 722.04 | 96.59 | 6.736365 | 0 | 0.2299056 | 1.55 | 0 |  |  | False |  |  | two step heating, solid-state reaction. Resulting powders were ground and sieved | Not mentioned | spark plasma sintering at at 873 K for 30 min under a pressure of 64 Mpa | Not mentioned | Not mentioned | Polycrystalline | Bulk
4708 | 5496 | ESTM | https://doi.org/10.1021/acs.chemmater.1c03434 | Cu5.133 Sn1.866 S6.3 Cl0.7 | Cu5.133Sn1.866S6.3Cl0.7 | Cu5.133Sn1.866S6.3Cl0.7 |  | Cu5+εSn2−εS7–yCly | Stoichiometric Formula |  | 2021 | 633 | 602.67 | 117.05 | 8.257002 | 2.151334e-16 | 0.3733345 | 1.4 | 0 |  |  | False |  |  | two step heating, solid-state reaction. Resulting powders were ground and sieved | Not mentioned | spark plasma sintering at at 873 K for 30 min under a pressure of 64 Mpa | Not mentioned | Not mentioned | Polycrystalline | Bulk
4709 | 5497 | ESTM | https://doi.org/10.1021/acs.chemmater.1c03434 | Cu5.133 Sn1.866 S6.3 Cl0.7 | Cu5.133Sn1.866S6.3Cl0.7 | Cu5.133Sn1.866S6.3Cl0.7 |  | Cu5+εSn2−εS7–yCly | Stoichiometric Formula |  | 2021 | 685 | 519.54 | 126.99 | 8.378341 | 2.120177e-16 | 0.4331444 | 1.325 | 1.281585e-16 |  |  | False |  |  | two step heating, solid-state reaction. Resulting powders were ground and sieved | Not mentioned | spark plasma sintering at at 873 K for 30 min under a pressure of 64 Mpa | Not mentioned | Not mentioned | Polycrystalline | Bulk
4710 | 5498 | ESTM | https://doi.org/10.1021/acs.chemmater.1c03434 | Cu5.133 Sn1.866 S6.65 Cl0.35 | Cu5.133Sn1.866S6.65Cl0.35 | Cu5.133Sn1.866S6.65Cl0.35 |  | Cu5+εSn2−εS7–yCly | Stoichiometric Formula |  | 2021 | 300 | 1395.06 | 47.73 | 3.17816 | 2.794631e-16 | 0.04100852 | 2.325 | 1.692062e-16 |  |  | False |  |  | two step heating, solid-state reaction. Resulting powders were ground and sieved | Not mentioned | spark plasma sintering at at 873 K for 30 min under a pressure of 64 Mpa | Not mentioned | Not mentioned | Polycrystalline | Bulk
4711 | 5499 | ESTM | https://doi.org/10.1021/acs.chemmater.1c03434 | Cu5.133 Sn1.866 S6.65 Cl0.35 | Cu5.133Sn1.866S6.65Cl0.35 | Cu5.133Sn1.866S6.65Cl0.35 |  | Cu5+εSn2−εS7–yCly | Stoichiometric Formula |  | 2021 | 415 | 1183.25 | 68.75 | 5.592705 | 1.588102e-16 | 0.1197921 | 1.9375 | 2.316978e-16 |  |  | False |  |  | two step heating, solid-state reaction. Resulting powders were ground and sieved | Not mentioned | spark plasma sintering at at 873 K for 30 min under a pressure of 64 Mpa | Not mentioned | Not mentioned | Polycrystalline | Bulk
4712 | 5500 | ESTM | https://doi.org/10.1021/acs.chemmater.1c03434 | Cu5.133 Sn1.866 S6.65 Cl0.35 | Cu5.133Sn1.866S6.65Cl0.35 | Cu5.133Sn1.866S6.65Cl0.35 |  | Cu5+εSn2−εS7–yCly | Stoichiometric Formula |  | 2021 | 515 | 974.14 | 86.93 | 7.361405 | 1.206534e-16 | 0.2246592 | 1.6875 | 2.470905e-16 |  |  | False |  |  | two step heating, solid-state reaction. Resulting powders were ground and sieved | Not mentioned | spark plasma sintering at at 873 K for 30 min under a pressure of 64 Mpa | Not mentioned | Not mentioned | Polycrystalline | Bulk
4713 | 5501 | ESTM | https://doi.org/10.1021/acs.chemmater.1c03434 | Cu5.133 Sn1.866 S6.65 Cl0.35 | Cu5.133Sn1.866S6.65Cl0.35 | Cu5.133Sn1.866S6.65Cl0.35 |  | Cu5+εSn2−εS7–yCly | Stoichiometric Formula |  | 2021 | 617 | 766.1 | 106.25 | 8.648551 | 0 | 0.3557437 | 1.5 | 1.560425e-16 |  |  | False |  |  | two step heating, solid-state reaction. Resulting powders were ground and sieved | Not mentioned | spark plasma sintering at at 873 K for 30 min under a pressure of 64 Mpa | Not mentioned | Not mentioned | Polycrystalline | Bulk
4714 | 5502 | ESTM | https://doi.org/10.1021/acs.chemmater.1c03434 | Cu5.133 Sn1.866 S6.65 Cl0.35 | Cu5.133Sn1.866S6.65Cl0.35 | Cu5.133Sn1.866S6.65Cl0.35 |  | Cu5+εSn2−εS7–yCly | Stoichiometric Formula |  | 2021 | 667 | 684.85 | 115.06 | 9.066595 | 0 | 0.42069 | 1.4375 | 2.639053e-16 |  |  | False |  |  | two step heating, solid-state reaction. Resulting powders were ground and sieved | Not mentioned | spark plasma sintering at at 873 K for 30 min under a pressure of 64 Mpa | Not mentioned | Not mentioned | Polycrystalline | Bulk
4715 | 5503 | ESTM | https://doi.org/10.1021/acs.chemmater.1c03434 | Cu5.133 Sn1.866 S7 | Cu5.133Sn1.866S7 | Cu5.133Sn1.866S7 |  | Cu5+εSn2−εS7–yCly | Stoichiometric Formula |  | 2021 | 300 | 4000 | 21.31 | 1.8164644 | 1.2224e-16 | 0.008303837 | 6.5625 | 4.178125e-16 |  |  | False |  |  | two step heating, solid-state reaction. Resulting powders were ground and sieved | Not mentioned | spark plasma sintering at at 873 K for 30 min under a pressure of 64 Mpa | Not mentioned | Not mentioned | Polycrystalline | Bulk
4716 | 5504 | ESTM | https://doi.org/10.1021/acs.chemmater.1c03434 | Cu5.133 Sn1.866 S7 | Cu5.133Sn1.866S7 | Cu5.133Sn1.866S7 |  | Cu5+εSn2−εS7–yCly | Stoichiometric Formula |  | 2021 | 415 | 3704.92 | 32.1 | 3.817587 | 0 | 0.03039421 | 5.2125 | 1.141483e-16 |  |  | False |  |  | two step heating, solid-state reaction. Resulting powders were ground and sieved | Not mentioned | spark plasma sintering at at 873 K for 30 min under a pressure of 64 Mpa | Not mentioned | Not mentioned | Polycrystalline | Bulk
4717 | 5505 | ESTM | https://doi.org/10.1021/acs.chemmater.1c03434 | Cu5.133 Sn1.866 S7 | Cu5.133Sn1.866S7 | Cu5.133Sn1.866S7 |  | Cu5+εSn2−εS7–yCly | Stoichiometric Formula |  | 2021 | 515 | 3138.89 | 42.61 | 5.699007 | 0 | 0.0686547 | 4.275 | 0 |  |  | False |  |  | two step heating, solid-state reaction. Resulting powders were ground and sieved | Not mentioned | spark plasma sintering at at 873 K for 30 min under a pressure of 64 Mpa | Not mentioned | Not mentioned | Polycrystalline | Bulk
4718 | 5506 | ESTM | https://doi.org/10.1021/acs.chemmater.1c03434 | Cu5.133 Sn1.866 S7 | Cu5.133Sn1.866S7 | Cu5.133Sn1.866S7 |  | Cu5+εSn2−εS7–yCly | Stoichiometric Formula |  | 2021 | 617 | 2456.52 | 53.98 | 7.157907 | 1.240835e-16 | 0.1214138 | 3.6375 | 1.143015e-16 |  |  | False |  |  | two step heating, solid-state reaction. Resulting powders were ground and sieved | Not mentioned | spark plasma sintering at at 873 K for 30 min under a pressure of 64 Mpa | Not mentioned | Not mentioned | Polycrystalline | Bulk
4719 | 5507 | ESTM | https://doi.org/10.1021/acs.chemmater.1c03434 | Cu5.133 Sn1.866 S7 | Cu5.133Sn1.866S7 | Cu5.133Sn1.866S7 |  | Cu5+εSn2−εS7–yCly | Stoichiometric Formula |  | 2021 | 667 | 2194.17 | 59.09 | 7.661226 | 1.159316e-16 | 0.1525384 | 3.35 | 0 |  |  | False |  |  | two step heating, solid-state reaction. Resulting powders were ground and sieved | Not mentioned | spark plasma sintering at at 873 K for 30 min under a pressure of 64 Mpa | Not mentioned | Not mentioned | Polycrystalline | Bulk
4720 | 5508 | ESTM | https://doi.org/10.1021/acs.chemmater.1c03434 | Cu5 Sn2 S6.65 Cl0.35 | Cu5Sn2S6.65Cl0.35 | Cu5Sn2S6.65Cl0.35 |  | Cu5+εSn2−εS7–yCly | Stoichiometric Formula |  | 2021 | 300 | 1686.57 | 41.477 | 2.901476 | 3.061126e-16 | 0.0306764 | 2.8375 | 0 |  |  | False |  |  | two step heating, solid-state reaction. Resulting powders were ground and sieved | Not mentioned | spark plasma sintering at at 873 K for 30 min under a pressure of 64 Mpa | Not mentioned | Not mentioned | Polycrystalline | Bulk
4721 | 5509 | ESTM | https://doi.org/10.1021/acs.chemmater.1c03434 | Cu5 Sn2 S6.65 Cl0.35 | Cu5Sn2S6.65Cl0.35 | Cu5Sn2S6.65Cl0.35 |  | Cu5+εSn2−εS7–yCly | Stoichiometric Formula |  | 2021 | 415 | 1439.49 | 58.24 | 4.882603 | 0 | 0.08442834 | 2.4 | 0 |  |  | False |  |  | two step heating, solid-state reaction. Resulting powders were ground and sieved | Not mentioned | spark plasma sintering at at 873 K for 30 min under a pressure of 64 Mpa | Not mentioned | Not mentioned | Polycrystalline | Bulk
4722 | 5510 | ESTM | https://doi.org/10.1021/acs.chemmater.1c03434 | Cu5 Sn2 S6.65 Cl0.35 | Cu5Sn2S6.65Cl0.35 | Cu5Sn2S6.65Cl0.35 |  | Cu5+εSn2−εS7–yCly | Stoichiometric Formula |  | 2021 | 515 | 1189.47 | 75 | 6.69076875 | 1.327468e-16 | 0.1621527 | 2.125 | 1.711693e-16 |  |  | False |  |  | two step heating, solid-state reaction. Resulting powders were ground and sieved | Not mentioned | spark plasma sintering at at 873 K for 30 min under a pressure of 64 Mpa | Not mentioned | Not mentioned | Polycrystalline | Bulk
4723 | 5511 | ESTM | https://doi.org/10.1021/acs.chemmater.1c03434 | Cu5 Sn2 S6.65 Cl0.35 | Cu5Sn2S6.65Cl0.35 | Cu5Sn2S6.65Cl0.35 |  | Cu5+εSn2−εS7–yCly | Stoichiometric Formula |  | 2021 | 617 | 949.58 | 92.9 | 8.195265 | 0 | 0.2733232 | 1.85 | 2.030971e-16 |  |  | False |  |  | two step heating, solid-state reaction. Resulting powders were ground and sieved | Not mentioned | spark plasma sintering at at 873 K for 30 min under a pressure of 64 Mpa | Not mentioned | Not mentioned | Polycrystalline | Bulk
4724 | 5512 | ESTM | https://doi.org/10.1021/acs.chemmater.1c03434 | Cu5 Sn2 S6.65 Cl0.35 | Cu5Sn2S6.65Cl0.35 | Cu5Sn2S6.65Cl0.35 |  | Cu5+εSn2−εS7–yCly | Stoichiometric Formula |  | 2021 | 667 | 818.84 | 101.99 | 8.517541 | 0 | 0.3269755 | 1.7375 | 1.697716e-16 |  |  | False |  |  | two step heating, solid-state reaction. Resulting powders were ground and sieved | Not mentioned | spark plasma sintering at at 873 K for 30 min under a pressure of 64 Mpa | Not mentioned | Not mentioned | Polycrystalline | Bulk
4725 | 5513 | ESTM | https://doi.org/10.1021/acs.chemmater.1c03434 | Cu5 Sn2 S7 | Cu5Sn2S7 | Cu5Sn2S7 |  | Cu5+εSn2−εS7–yCly | Stoichiometric Formula |  | 2021 | 300 | 3373.13 | 30.4 | 3.117312 | 0 | 0.01696496 | 5.5125 | 2.045066e-16 |  |  | False |  |  | two step heating, solid-state reaction. Resulting powders were ground and sieved | Not mentioned | spark plasma sintering at at 873 K for 30 min under a pressure of 64 Mpa | Not mentioned | Not mentioned | Polycrystalline | Bulk
4726 | 5514 | ESTM | https://doi.org/10.1021/acs.chemmater.1c03434 | Cu5 Sn2 S7 | Cu5Sn2S7 | Cu5Sn2S7 |  | Cu5+εSn2−εS7–yCly | Stoichiometric Formula |  | 2021 | 422 | 2430.11 | 42.045 | 4.295905 | 0 | 0.04278164 | 4.2375 | 0 |  |  | False |  |  | two step heating, solid-state reaction. Resulting powders were ground and sieved | Not mentioned | spark plasma sintering at at 873 K for 30 min under a pressure of 64 Mpa | Not mentioned | Not mentioned | Polycrystalline | Bulk
4727 | 5515 | ESTM | https://doi.org/10.1021/acs.chemmater.1c03434 | Cu5 Sn2 S7 | Cu5Sn2S7 | Cu5Sn2S7 |  | Cu5+εSn2−εS7–yCly | Stoichiometric Formula |  | 2021 | 524 | 2000 | 54.83 | 6.0126578 | 1.477181e-16 | 0.08661533 | 3.6375 | 1.602232e-16 |  |  | False |  |  | two step heating, solid-state reaction. Resulting powders were ground and sieved | Not mentioned | spark plasma sintering at at 873 K for 30 min under a pressure of 64 Mpa | Not mentioned | Not mentioned | Polycrystalline | Bulk
4728 | 5516 | ESTM | https://doi.org/10.1021/acs.chemmater.1c03434 | Cu5 Sn2 S7 | Cu5Sn2S7 | Cu5Sn2S7 |  | Cu5+εSn2−εS7–yCly | Stoichiometric Formula |  | 2021 | 627 | 1591.55 | 68.75 | 7.522561 | 0 | 0.1509327 | 3.125 | 0 |  |  | False |  |  | two step heating, solid-state reaction. Resulting powders were ground and sieved | Not mentioned | spark plasma sintering at at 873 K for 30 min under a pressure of 64 Mpa | Not mentioned | Not mentioned | Polycrystalline | Bulk
4729 | 5517 | ESTM | https://doi.org/10.1021/acs.chemmater.1c03434 | Cu5 Sn2 S7 | Cu5Sn2S7 | Cu5Sn2S7 |  | Cu5+εSn2−εS7–yCly | Stoichiometric Formula |  | 2021 | 678 | 1395.06 | 75 | 7.8472125 | 1.131839e-16 | 0.1842566 | 2.8875 | 6.025417e-16 |  |  | False |  |  | two step heating, solid-state reaction. Resulting powders were ground and sieved | Not mentioned | spark plasma sintering at at 873 K for 30 min under a pressure of 64 Mpa | Not mentioned | Not mentioned | Polycrystalline | Bulk
4730 | 5518 | ESTM | https://doi.org/10.1021/acs.chemmater.5b00025 | Ba7.97 Ga15.95 Sn30.05 | Ba7.97Ga15.95Sn30.05 | Ba7.97Ga15.95Sn30.05 |  |  | Stoichiometric Formula |  | 2015 | 300 | 141.4 | 315.4 | 14.06607 | 1.262866e-16 | 0.42745 | 0.9872081 | 0 |  |  | False |  |  | the samples were soaked at 763 K for 10 h more to help the molten state mix more homogeneously | Not mentioned | self flux method | Not mentioned | Not mentioned | Single Crystal | Bulk
4731 | 5519 | ESTM | https://doi.org/10.1021/acs.chemmater.5b00025 | Ba7.97 Ga15.95 Sn30.06 | Ba7.97Ga15.95Sn30.06 | Ba7.97Ga15.95Sn30.06 |  |  | Stoichiometric Formula |  | 2015 | 340 | 134.63 | 336.62 | 15.25533 | 0 | 0.562 | 0.9229205 | 1.975486e-16 |  |  | False |  |  | the samples were soaked at 763 K for 10 h more to help the molten state mix more homogeneously | Not mentioned | self flux method | Not mentioned | Not mentioned | Single Crystal | Bulk
4732 | 5520 | ESTM | https://doi.org/10.1021/acs.chemmater.5b00025 | Ba7.97 Ga15.95 Sn30.07 | Ba7.97Ga15.95Sn30.07 | Ba7.97Ga15.95Sn30.07 |  |  | Stoichiometric Formula |  | 2015 | 580 | 111.83 | 334.5 | 12.51269 | 0 | 0.5882 | 1.233825 | 1.887492e-16 |  |  | False |  |  | the samples were soaked at 763 K for 10 h more to help the molten state mix more homogeneously | Not mentioned | self flux method | Not mentioned | Not mentioned | Single Crystal | Bulk
4733 | 5521 | ESTM | https://doi.org/10.1021/acs.chemmater.5b00025 | Ba7.97 Ga15.95 Sn30.08 | Ba7.97Ga15.95Sn30.08 | Ba7.97Ga15.95Sn30.08 |  |  | Stoichiometric Formula |  | 2015 | 540 | 105.6 | 353.87 | 13.22365 | 0 | 0.7 | 1.02011 | 6.344132e-16 |  |  | False |  |  | the samples were soaked at 763 K for 10 h more to help the molten state mix more homogeneously | Not mentioned | self flux method | Not mentioned | Not mentioned | Single Crystal | Bulk
4734 | 5522 | ESTM | https://doi.org/10.1021/acs.chemmater.5b00025 | Ba7.97 Ga15.95 Sn30.09 | Ba7.97Ga15.95Sn30.09 | Ba7.97Ga15.95Sn30.09 |  |  | Stoichiometric Formula |  | 2015 | 500 | 105.58 | 360.56 | 13.72577 | 0 | 0.762 | 0.9006411 | 1.456986e-16 |  |  | False |  |  | the samples were soaked at 763 K for 10 h more to help the molten state mix more homogeneously | Not mentioned | self flux method | Not mentioned | Not mentioned | Single Crystal | Bulk
4735 | 5523 | ESTM | https://doi.org/10.1021/acs.chemmater.5b00025 | Ba7.97 Ga15.95 Sn30.1 | Ba7.97Ga15.95Sn30.1 | Ba7.97Ga15.95Sn30.10 |  |  | Stoichiometric Formula |  | 2015 | 460 | 111.83 | 362.3 | 14.67895 | 0 | 0.779 | 0.8667929 | 1.42519e-16 |  |  | False |  |  | the samples were soaked at 763 K for 10 h more to help the molten state mix more homogeneously | Not mentioned | self flux method | Not mentioned | Not mentioned | Single Crystal | Bulk
4736 | 5524 | ESTM | https://doi.org/10.1021/acs.chemmater.5b00025 | Ba8.01 Ga15.83 Zn0.019 Sn30.15 | Ba8.01Zn0.019Ga15.83Sn30.15 | Ba8.01Ga15.83Zn0.019Sn30.15 |  |  | Stoichiometric Formula |  | 2015 | 300 | 51.9 | 411.46 | 8.786635 | 2.021658e-16 | 0.305445 | 0.863 | 1.817386e-16 |  |  | False |  |  | the samples were soaked at 763 K for 10 h more to help the molten state mix more homogeneously | Not mentioned | self flux method | Not mentioned | Not mentioned | Single Crystal | Bulk
4737 | 5525 | ESTM | https://doi.org/10.1021/acs.chemmater.5b00025 | Ba8.01 Ga15.83 Zn0.019 Sn30.15 | Ba8.01Zn0.019Ga15.83Sn30.15 | Ba8.01Ga15.83Zn0.019Sn30.15 |  |  | Stoichiometric Formula |  | 2015 | 340 | 49.29 | 430.9 | 9.151911 | 0 | 0.3767131 | 0.826 | 0 |  |  | False |  |  | the samples were soaked at 763 K for 10 h more to help the molten state mix more homogeneously | Not mentioned | self flux method | Not mentioned | Not mentioned | Single Crystal | Bulk
4738 | 5526 | ESTM | https://doi.org/10.1021/acs.chemmater.5b00025 | Ba8.01 Ga15.83 Zn0.019 Sn30.15 | Ba8.01Zn0.019Ga15.83Sn30.15 | Ba8.01Ga15.83Zn0.019Sn30.15 |  |  | Stoichiometric Formula |  | 2015 | 380 | 47.09 | 449.3 | 9.506081 | 0 | 0.4589976 | 0.787 | 0 |  |  | False |  |  | the samples were soaked at 763 K for 10 h more to help the molten state mix more homogeneously | Not mentioned | self flux method | Not mentioned | Not mentioned | Single Crystal | Bulk
4739 | 5527 | ESTM | https://doi.org/10.1021/acs.chemmater.5b00025 | Ba8.01 Ga15.83 Zn0.019 Sn30.15 | Ba8.01Zn0.019Ga15.83Sn30.15 | Ba8.01Ga15.83Zn0.019Sn30.15 |  |  | Stoichiometric Formula |  | 2015 | 580 | 47.8 | 470.1 | 10.56351 | 0 | 0.4809135 | 1.274 | 0 |  |  | False |  |  | the samples were soaked at 763 K for 10 h more to help the molten state mix more homogeneously | Not mentioned | self flux method | Not mentioned | Not mentioned | Single Crystal | Bulk
4740 | 5528 | ESTM | https://doi.org/10.1021/acs.chemmater.5b00025 | Ba8.01 Ga15.83 Zn0.019 Sn30.15 | Ba8.01Zn0.019Ga15.83Sn30.15 | Ba8.01Ga15.83Zn0.019Sn30.15 |  |  | Stoichiometric Formula |  | 2015 | 540 | 42.54 | 485.76 | 10.03786 | 1.769658e-16 | 0.5247282 | 1.033 | 0 |  |  | False |  |  | the samples were soaked at 763 K for 10 h more to help the molten state mix more homogeneously | Not mentioned | self flux method | Not mentioned | Not mentioned | Single Crystal | Bulk
4741 | 5529 | ESTM | https://doi.org/10.1021/acs.chemmater.5b00025 | Ba8.01 Ga15.83 Zn0.019 Sn30.15 | Ba8.01Zn0.019Ga15.83Sn30.15 | Ba8.01Ga15.83Zn0.019Sn30.15 |  |  | Stoichiometric Formula |  | 2015 | 420 | 44.8 | 466.5 | 9.7494768 | 1.822002e-16 | 0.5409221 | 0.757 | 2.052464e-16 |  |  | False |  |  | the samples were soaked at 763 K for 10 h more to help the molten state mix more homogeneously | Not mentioned | self flux method | Not mentioned | Not mentioned | Single Crystal | Bulk
4742 | 5530 | ESTM | https://doi.org/10.1021/acs.chemmater.5b00025 | Ba8.01 Ga15.83 Zn0.019 Sn30.15 | Ba8.01Zn0.019Ga15.83Sn30.15 | Ba8.01Ga15.83Zn0.019Sn30.15 |  |  | Stoichiometric Formula |  | 2015 | 500 | 42.02 | 485.42 | 9.901281 | 0 | 0.5741204 | 0.8623 | 0 |  |  | False |  |  | the samples were soaked at 763 K for 10 h more to help the molten state mix more homogeneously | Not mentioned | self flux method | Not mentioned | Not mentioned | Single Crystal | Bulk
4743 | 5531 | ESTM | https://doi.org/10.1021/acs.chemmater.5b00025 | Ba8.01 Ga15.83 Zn0.019 Sn30.15 | Ba8.01Zn0.019Ga15.83Sn30.15 | Ba8.01Ga15.83Zn0.019Sn30.15 |  |  | Stoichiometric Formula |  | 2015 | 460 | 43.06 | 479.17 | 9.886743 | 0 | 0.5845632 | 0.778 | 0 |  |  | False |  |  | the samples were soaked at 763 K for 10 h more to help the molten state mix more homogeneously | Not mentioned | self flux method | Not mentioned | Not mentioned | Single Crystal | Bulk
4744 | 5532 | ESTM | https://doi.org/10.1021/acs.chemmater.5b00025 | Ba8.01 Ga15.88 Zn0.009 Sn30.11 | Ba8.01Zn0.009Ga15.88Sn30.11 | Ba8.01Ga15.88Zn0.009Sn30.11 |  |  | Stoichiometric Formula |  | 2015 | 300 | 75.91 | 368.9 | 10.33038 | 1.719546e-16 | 0.3268 | 0.9483213 | 1.698628e-16 |  |  | False |  |  | the samples were soaked at 763 K for 10 h more to help the molten state mix more homogeneously | Not mentioned | self flux method | Not mentioned | Not mentioned | Single Crystal | Bulk
4745 | 5533 | ESTM | https://doi.org/10.1021/acs.chemmater.5b00025 | Ba8.01 Ga15.88 Zn0.009 Sn30.11 | Ba8.01Zn0.009Ga15.88Sn30.11 | Ba8.01Ga15.88Zn0.009Sn30.11 |  |  | Stoichiometric Formula |  | 2015 | 340 | 71.97 | 389.08 | 10.89505 | 1.630425e-16 | 0.4196 | 0.8828212 | 1.322954e-16 |  |  | False |  |  | the samples were soaked at 763 K for 10 h more to help the molten state mix more homogeneously | Not mentioned | self flux method | Not mentioned | Not mentioned | Single Crystal | Bulk
4746 | 5534 | ESTM | https://doi.org/10.1021/acs.chemmater.5b00025 | Ba8.01 Ga15.88 Zn0.009 Sn30.11 | Ba8.01Zn0.009Ga15.88Sn30.11 | Ba8.01Ga15.88Zn0.009Sn30.11 |  |  | Stoichiometric Formula |  | 2015 | 380 | 67.97 | 407.75 | 11.3007 | 1.5719e-16 | 0.5059 | 0.8488367 | 4.389101e-16 |  |  | False |  |  | the samples were soaked at 763 K for 10 h more to help the molten state mix more homogeneously | Not mentioned | self flux method | Not mentioned | Not mentioned | Single Crystal | Bulk
4747 | 5535 | ESTM | https://doi.org/10.1021/acs.chemmater.5b00025 | Ba8.01 Ga15.88 Zn0.009 Sn30.11 | Ba8.01Zn0.009Ga15.88Sn30.11 | Ba8.01Ga15.88Zn0.009Sn30.11 |  |  | Stoichiometric Formula |  | 2015 | 420 | 63.6 | 423 | 11.3798844 | 0 | 0.5765 | 0.8290636 | 1.925799e-16 |  |  | False |  |  | the samples were soaked at 763 K for 10 h more to help the molten state mix more homogeneously | Not mentioned | self flux method | Not mentioned | Not mentioned | Single Crystal | Bulk
4748 | 5536 | ESTM | https://doi.org/10.1021/acs.chemmater.5b00025 | Ba8.01 Ga15.88 Zn0.009 Sn30.11 | Ba8.01Zn0.009Ga15.88Sn30.11 | Ba8.01Ga15.88Zn0.009Sn30.11 |  |  | Stoichiometric Formula |  | 2015 | 580 | 73 | 424.3 | 13.14222577 | 1.351641e-16 | 0.6379 | 1.194935 | 1.740434e-16 |  |  | False |  |  | the samples were soaked at 763 K for 10 h more to help the molten state mix more homogeneously | Not mentioned | self flux method | Not mentioned | Not mentioned | Single Crystal | Bulk
4749 | 5537 | ESTM | https://doi.org/10.1021/acs.chemmater.5b00025 | Ba8.01 Ga15.88 Zn0.009 Sn30.11 | Ba8.01Zn0.009Ga15.88Sn30.11 | Ba8.01Ga15.88Zn0.009Sn30.11 |  |  | Stoichiometric Formula |  | 2015 | 460 | 61.18 | 437.68 | 11.71987 | 0 | 0.6575 | 0.8199454 | 3.377104e-16 |  |  | False |  |  | the samples were soaked at 763 K for 10 h more to help the molten state mix more homogeneously | Not mentioned | self flux method | Not mentioned | Not mentioned | Single Crystal | Bulk
4750 | 5538 | ESTM | https://doi.org/10.1021/acs.chemmater.5b00025 | Ba8.01 Ga15.88 Zn0.009 Sn30.11 | Ba8.01Zn0.009Ga15.88Sn30.11 | Ba8.01Ga15.88Zn0.009Sn30.11 |  |  | Stoichiometric Formula |  | 2015 | 540 | 63.2 | 444.7 | 12.49831 | 0 | 0.6928 | 0.9741755 | 1.602516e-16 |  |  | False |  |  | the samples were soaked at 763 K for 10 h more to help the molten state mix more homogeneously | Not mentioned | self flux method | Not mentioned | Not mentioned | Single Crystal | Bulk
4751 | 5539 | ESTM | https://doi.org/10.1021/acs.chemmater.5b00025 | Ba8.01 Ga15.88 Zn0.009 Sn30.11 | Ba8.01Zn0.009Ga15.88Sn30.11 | Ba8.01Ga15.88Zn0.009Sn30.11 |  |  | Stoichiometric Formula |  | 2015 | 500 | 58.76 | 450.7 | 11.93595 | 0 | 0.698 | 0.8550106 | 1.590577e-16 |  |  | False |  |  | the samples were soaked at 763 K for 10 h more to help the molten state mix more homogeneously | Not mentioned | self flux method | Not mentioned | Not mentioned | Single Crystal | Bulk
4752 | 5540 | ESTM | https://doi.org/10.1021/acs.chemmater.5b00025 | Ba8.01 Ga15.89 Zn0.006 Sn30.1 | Ba8.01Zn0.006Ga15.89Sn30.1 | Ba8.01Ga15.89Zn0.006Sn30.1 |  |  | Stoichiometric Formula |  | 2015 | 300 | 145.96 | 335.6 | 16.43909 | 2.161138e-16 | 0.4983556 | 0.9896 | 0 |  |  | False |  |  | the samples were soaked at 763 K for 10 h more to help the molten state mix more homogeneously | Not mentioned | self flux method | Not mentioned | Not mentioned | Single Crystal | Bulk
4753 | 5541 | ESTM | https://doi.org/10.1021/acs.chemmater.5b00025 | Ba8.01 Ga15.89 Zn0.006 Sn30.1 | Ba8.01Zn0.006Ga15.89Sn30.1 | Ba8.01Ga15.89Zn0.006Sn30.1 |  |  | Stoichiometric Formula |  | 2015 | 340 | 136.4 | 355.28 | 17.21694 | 0 | 0.6321554 | 0.926 | 0 |  |  | False |  |  | the samples were soaked at 763 K for 10 h more to help the molten state mix more homogeneously | Not mentioned | self flux method | Not mentioned | Not mentioned | Single Crystal | Bulk
4754 | 5542 | ESTM | https://doi.org/10.1021/acs.chemmater.5b00025 | Ba8.01 Ga15.89 Zn0.006 Sn30.1 | Ba8.01Zn0.006Ga15.89Sn30.1 | Ba8.01Ga15.89Zn0.006Sn30.1 |  |  | Stoichiometric Formula |  | 2015 | 380 | 127 | 374.3 | 17.79276223 | 1.996718e-16 | 0.7546038 | 0.896 | 1.471266e-16 |  |  | False |  |  | the samples were soaked at 763 K for 10 h more to help the molten state mix more homogeneously | Not mentioned | self flux method | Not mentioned | Not mentioned | Single Crystal | Bulk
4755 | 5543 | ESTM | https://doi.org/10.1021/acs.chemmater.5b00025 | Ba8.01 Ga15.89 Zn0.006 Sn30.1 | Ba8.01Zn0.006Ga15.89Sn30.1 | Ba8.01Ga15.89Zn0.006Sn30.1 |  |  | Stoichiometric Formula |  | 2015 | 580 | 115 | 392.4 | 17.7074424 | 2.006339e-16 | 0.8237671 | 1.24675 | 2.695478e-16 |  |  | False |  |  | the samples were soaked at 763 K for 10 h more to help the molten state mix more homogeneously | Not mentioned | self flux method | Not mentioned | Not mentioned | Single Crystal | Bulk
4756 | 5544 | ESTM | https://doi.org/10.1021/acs.chemmater.5b00025 | Ba8.01 Ga15.89 Zn0.006 Sn30.1 | Ba8.01Zn0.006Ga15.89Sn30.1 | Ba8.01Ga15.89Zn0.006Sn30.1 |  |  | Stoichiometric Formula |  | 2015 | 420 | 119.85 | 382.8 | 17.56232 | 0 | 0.8414527 | 0.8766 | 0 |  |  | False |  |  | the samples were soaked at 763 K for 10 h more to help the molten state mix more homogeneously | Not mentioned | self flux method | Not mentioned | Not mentioned | Single Crystal | Bulk
4757 | 5545 | ESTM | https://doi.org/10.1021/acs.chemmater.5b00025 | Ba8.01 Ga15.89 Zn0.006 Sn30.1 | Ba8.01Zn0.006Ga15.89Sn30.1 | Ba8.01Ga15.89Zn0.006Sn30.1 |  |  | Stoichiometric Formula |  | 2015 | 460 | 114.29 | 391 | 17.47276949 | 0 | 0.9223633 | 0.8714 | 2.407344e-16 |  |  | False |  |  | the samples were soaked at 763 K for 10 h more to help the molten state mix more homogeneously | Not mentioned | self flux method | Not mentioned | Not mentioned | Single Crystal | Bulk
4758 | 5546 | ESTM | https://doi.org/10.1021/acs.chemmater.5b00025 | Ba8.01 Ga15.89 Zn0.006 Sn30.1 | Ba8.01Zn0.006Ga15.89Sn30.1 | Ba8.01Ga15.89Zn0.006Sn30.1 |  |  | Stoichiometric Formula |  | 2015 | 540 | 109.4 | 404.6 | 17.87 | 0.002177219 | 0.9462632 | 1.022 | 0.002172489 |  |  | False |  |  | the samples were soaked at 763 K for 10 h more to help the molten state mix more homogeneously | Not mentioned | self flux method | Not mentioned | Not mentioned | Single Crystal | Bulk
4759 | 5547 | ESTM | https://doi.org/10.1021/acs.chemmater.5b00025 | Ba8.01 Ga15.89 Zn0.006 Sn30.1 | Ba8.01Zn0.006Ga15.89Sn30.1 | Ba8.01Ga15.89Zn0.006Sn30.1 |  |  | Stoichiometric Formula |  | 2015 | 500 | 110.5 | 398.9 | 17.58289 | 2.020551e-16 | 0.9684343 | 0.9078 | 0 |  |  | False |  |  | the samples were soaked at 763 K for 10 h more to help the molten state mix more homogeneously | Not mentioned | self flux method | Not mentioned | Not mentioned | Single Crystal | Bulk
4760 | 5548 | ESTM | https://doi.org/10.1021/acs.chemmater.5b00025 | Ba8 Ga15.88 Zn0.007 Sn30.12 | Ba8Zn0.007Ga15.88Sn30.12 | Ba8Ga15.88Zn0.007Sn30.12 |  |  | Stoichiometric Formula |  | 2015 | 300 | 167.5 | 320.4 | 17.1949068 | 2.066143e-16 | 0.515 | 1.001645 | 2.155773e-16 |  |  | False |  |  | the samples were soaked at 763 K for 10 h more to help the molten state mix more homogeneously | Not mentioned | self flux method | Not mentioned | Not mentioned | Single Crystal | Bulk
4761 | 5549 | ESTM | https://doi.org/10.1021/acs.chemmater.5b00025 | Ba8 Ga15.88 Zn0.007 Sn30.12 | Ba8Zn0.007Ga15.88Sn30.12 | Ba8Ga15.88Zn0.007Sn30.12 |  |  | Stoichiometric Formula |  | 2015 | 340 | 156.2 | 341 | 18.1630922 | 1.956007e-16 | 0.6588 | 0.9373788 | 1.68522e-16 |  |  | False |  |  | the samples were soaked at 763 K for 10 h more to help the molten state mix more homogeneously | Not mentioned | self flux method | Not mentioned | Not mentioned | Single Crystal | Bulk
4762 | 5550 | ESTM | https://doi.org/10.1021/acs.chemmater.5b00025 | Ba8 Ga15.88 Zn0.007 Sn30.12 | Ba8Zn0.007Ga15.88Sn30.12 | Ba8Ga15.88Zn0.007Sn30.12 |  |  | Stoichiometric Formula |  | 2015 | 380 | 146.99 | 360 | 19.049904 | 1.864951e-16 | 0.7935 | 0.9122827 | 0 |  |  | False |  |  | the samples were soaked at 763 K for 10 h more to help the molten state mix more homogeneously | Not mentioned | self flux method | Not mentioned | Not mentioned | Single Crystal | Bulk
4763 | 5551 | ESTM | https://doi.org/10.1021/acs.chemmater.5b00025 | Ba8 Ga15.88 Zn0.007 Sn30.12 | Ba8Zn0.007Ga15.88Sn30.12 | Ba8Ga15.88Zn0.007Sn30.12 |  |  | Stoichiometric Formula |  | 2015 | 580 | 118.9 | 384.7 | 17.5965 | 0 | 0.8157 | 1.251191 | 1.361068e-16 |  |  | False |  |  | the samples were soaked at 763 K for 10 h more to help the molten state mix more homogeneously | Not mentioned | self flux method | Not mentioned | Not mentioned | Single Crystal | Bulk
4764 | 5552 | ESTM | https://doi.org/10.1021/acs.chemmater.5b00025 | Ba8 Ga15.88 Zn0.007 Sn30.12 | Ba8Zn0.007Ga15.88Sn30.12 | Ba8Ga15.88Zn0.007Sn30.12 |  |  | Stoichiometric Formula |  | 2015 | 420 | 136.84 | 374 | 19.23 | 0.00464733 | 0.9046 | 0.8928366 | 1.227308e-16 |  |  | False |  |  | the samples were soaked at 763 K for 10 h more to help the molten state mix more homogeneously | Not mentioned | self flux method | Not mentioned | Not mentioned | Single Crystal | Bulk
4765 | 5553 | ESTM | https://doi.org/10.1021/acs.chemmater.5b00025 | Ba8 Ga15.88 Zn0.007 Sn30.12 | Ba8Zn0.007Ga15.88Sn30.12 | Ba8Ga15.88Zn0.007Sn30.12 |  |  | Stoichiometric Formula |  | 2015 | 540 | 120.23 | 396.48 | 18.89972 | 0 | 0.9882 | 1.032772 | 4.49392e-16 |  |  | False |  |  | the samples were soaked at 763 K for 10 h more to help the molten state mix more homogeneously | Not mentioned | self flux method | Not mentioned | Not mentioned | Single Crystal | Bulk
4766 | 5554 | ESTM | https://doi.org/10.1021/acs.chemmater.5b00025 | Ba8 Ga15.88 Zn0.007 Sn30.12 | Ba8Zn0.007Ga15.88Sn30.12 | Ba8Ga15.88Zn0.007Sn30.12 |  |  | Stoichiometric Formula |  | 2015 | 460 | 130 | 389.1 | 19.6818453 | 1.805071e-16 | 1.0222 | 0.8857023 | 2.172223e-16 |  |  | False |  |  | the samples were soaked at 763 K for 10 h more to help the molten state mix more homogeneously | Not mentioned | self flux method | Not mentioned | Not mentioned | Single Crystal | Bulk
4767 | 5555 | ESTM | https://doi.org/10.1021/acs.chemmater.5b00025 | Ba8 Ga15.88 Zn0.007 Sn30.12 | Ba8Zn0.007Ga15.88Sn30.12 | Ba8Ga15.88Zn0.007Sn30.12 |  |  | Stoichiometric Formula |  | 2015 | 500 | 123.1 | 400 | 19.696 | 1.803774e-16 | 1.0719 | 0.9187424 | 0 |  |  | False |  |  | the samples were soaked at 763 K for 10 h more to help the molten state mix more homogeneously | Not mentioned | self flux method | Not mentioned | Not mentioned | Single Crystal | Bulk
4768 | 5556 | ESTM | https://doi.org/10.1021/acs.chemmater.5b02933 | Ba0.5 Cr5 Se8 | Ba0.5Cr5Se8 | Ba0.5Cr5Se8 |  |  | Stoichiometric Formula |  | 2015 | 300 | 3.72 | 227.55 | 0.1926178893 | 0 | 0.005298 | 1.090702 | 4.911448e-16 |  |  | False |  |  | mechanical alloying, followed by grinding and heating in a sealed tube | Not mentioned | spark plasma sintering at 973K from 28 to 50 MPa | Not mentioned | Not mentioned | Polycrystalline | Bulk
4769 | 5557 | ESTM | https://doi.org/10.1021/acs.chemmater.5b02933 | Ba0.5 Cr5 Se8 | Ba0.5Cr5Se8 | Ba0.5Cr5Se8 |  |  | Stoichiometric Formula |  | 2015 | 389 | 4.71 | 258.16 | 0.3139054 | 0 | 0.01046 | 1.167392 | 4.975306e-16 |  |  | False |  |  | mechanical alloying, followed by grinding and heating in a sealed tube | Not mentioned | spark plasma sintering at 973K from 28 to 50 MPa | Not mentioned | Not mentioned | Polycrystalline | Bulk
4770 | 5558 | ESTM | https://doi.org/10.1021/acs.chemmater.5b02933 | Ba0.5 Cr5 Se8 | Ba0.5Cr5Se8 | Ba0.5Cr5Se8 |  |  | Stoichiometric Formula |  | 2015 | 507.37 | 7.09 | 285.81 | 0.5791634 | 0 | 0.023 | 1.277609 | 3.01691e-16 |  |  | False |  |  | mechanical alloying, followed by grinding and heating in a sealed tube | Not mentioned | spark plasma sintering at 973K from 28 to 50 MPa | Not mentioned | Not mentioned | Polycrystalline | Bulk
4771 | 5559 | ESTM | https://doi.org/10.1021/acs.chemmater.5b02933 | Ba0.5 Cr5 Se8 | Ba0.5Cr5Se8 | Ba0.5Cr5Se8 |  |  | Stoichiometric Formula |  | 2015 | 625.79 | 12.4 | 312.16 | 1.208304 | 1.837655e-16 | 0.05145 | 1.469669 | 4.046002e-16 |  |  | False |  |  | mechanical alloying, followed by grinding and heating in a sealed tube | Not mentioned | spark plasma sintering at 973K from 28 to 50 MPa | Not mentioned | Not mentioned | Polycrystalline | Bulk
4772 | 5560 | ESTM | https://doi.org/10.1021/acs.chemmater.5b02933 | Ba0.5 Cr5 Se8 | Ba0.5Cr5Se8 | Ba0.5Cr5Se8 |  |  | Stoichiometric Formula |  | 2015 | 743 | 14.11 | 294.26 | 1.22177 | 1.817401e-16 | 0.095 | 0.9555528 | 0 |  |  | False |  |  | mechanical alloying, followed by grinding and heating in a sealed tube | Not mentioned | spark plasma sintering at 973K from 28 to 50 MPa | Not mentioned | Not mentioned | Polycrystalline | Bulk
4773 | 5561 | ESTM | https://doi.org/10.1021/acs.chemmater.5b02933 | Ba0.5 Cr5 Se8 | Ba0.5Cr5Se8 | Ba0.5Cr5Se8 |  |  | Stoichiometric Formula |  | 2015 | 803 | 16.4 | 268.92 | 1.186015 | 1.872191e-16 | 0.11197 | 0.850558 | 1.23942e-16 |  |  | False |  |  | mechanical alloying, followed by grinding and heating in a sealed tube | Not mentioned | spark plasma sintering at 973K from 28 to 50 MPa | Not mentioned | Not mentioned | Polycrystalline | Bulk
4774 | 5562 | ESTM | https://doi.org/10.1021/acs.chemmater.5b02933 | Ba0.5 Cr5 Se8 | Ba0.5Cr5Se8 | Ba0.5Cr5Se8 |  |  | Stoichiometric Formula |  | 2015 | 833 | 19.07 | 250 | 1.191875 | 0 | 0.1154 | 0.8603396 | 0 |  |  | False |  |  | mechanical alloying, followed by grinding and heating in a sealed tube | Not mentioned | spark plasma sintering at 973K from 28 to 50 MPa | Not mentioned | Not mentioned | Polycrystalline | Bulk
4775 | 5563 | ESTM | https://doi.org/10.1021/acs.chemmater.5b02933 | Ba0.5 Cr5 Se8 | Ba0.5Cr5Se8 | Ba0.5Cr5Se8 |  |  | Stoichiometric Formula |  | 2015 | 862 | 22.65 | 225 | 1.14665625 | 0 | 0.114 | 0.8670331 | 0 |  |  | False |  |  | mechanical alloying, followed by grinding and heating in a sealed tube | Not mentioned | spark plasma sintering at 973K from 28 to 50 MPa | Not mentioned | Not mentioned | Polycrystalline | Bulk
4776 | 5564 | ESTM | https://doi.org/10.1021/acs.chemmater.6b02772 | Ge0.55 Pb0.45 Te1 | Ge0.55Te1Pb0.45 | Ge0.55Pb0.45Te |  |  | Stoichiometric Formula |  | 2016 | 300 | 759.49 | 50 | 1.898725 | 0 | 0.02273015 | 2.506 | 0 |  |  | False |  |  | starting powders heated at 1273 K for 20 h for complete reaction and homogeneity, slowly cooled to 873 K, and then held for 4 h followed by quenching in liquid nitrogen. The ingot is then ball milled at 200 rpm for 6 h | Not mentioned | spark plasma sintering at 773 K for 5 min under an axial pressure of 50 MPa. | Not mentioned | Not mentioned | Polycrystalline | Bulk
4777 | 5565 | ESTM | https://doi.org/10.1021/acs.chemmater.6b02772 | Ge0.55 Pb0.45 Te1 | Ge0.55Te1Pb0.45 | Ge0.55Pb0.45Te |  |  | Stoichiometric Formula |  | 2016 | 373 | 638.3 | 63.35 | 2.56164 | 0 | 0.04477468 | 2.134 | 1.549736e-16 |  |  | False |  |  | starting powders heated at 1273 K for 20 h for complete reaction and homogeneity, slowly cooled to 873 K, and then held for 4 h followed by quenching in liquid nitrogen. The ingot is then ball milled at 200 rpm for 6 h | Not mentioned | spark plasma sintering at 773 K for 5 min under an axial pressure of 50 MPa. | Not mentioned | Not mentioned | Polycrystalline | Bulk
4778 | 5566 | ESTM | https://doi.org/10.1021/acs.chemmater.6b02772 | Ge0.55 Pb0.45 Te1 | Ge0.55Te1Pb0.45 | Ge0.55Pb0.45Te |  |  | Stoichiometric Formula |  | 2016 | 472 | 480 | 84.47 | 3.424886832 | 1.296654e-16 | 0.07959363 | 2.031 | 1.74358e-16 |  |  | False |  |  | starting powders heated at 1273 K for 20 h for complete reaction and homogeneity, slowly cooled to 873 K, and then held for 4 h followed by quenching in liquid nitrogen. The ingot is then ball milled at 200 rpm for 6 h | Not mentioned | spark plasma sintering at 773 K for 5 min under an axial pressure of 50 MPa. | Not mentioned | Not mentioned | Polycrystalline | Bulk
4779 | 5567 | ESTM | https://doi.org/10.1021/acs.chemmater.6b02772 | Ge0.55 Pb0.45 Te1 | Ge0.55Te1Pb0.45 | Ge0.55Pb0.45Te |  |  | Stoichiometric Formula |  | 2016 | 571 | 384.62 | 101.24 | 3.942177 | 0 | 0.1000437 | 2.25 | 0 |  |  | False |  |  | starting powders heated at 1273 K for 20 h for complete reaction and homogeneity, slowly cooled to 873 K, and then held for 4 h followed by quenching in liquid nitrogen. The ingot is then ball milled at 200 rpm for 6 h | Not mentioned | spark plasma sintering at 773 K for 5 min under an axial pressure of 50 MPa. | Not mentioned | Not mentioned | Polycrystalline | Bulk
4780 | 5568 | ESTM | https://doi.org/10.1021/acs.chemmater.6b02772 | Ge0.55 Pb0.45 Te1 | Ge0.55Te1Pb0.45 | Ge0.55Pb0.45Te |  |  | Stoichiometric Formula |  | 2016 | 671 | 416.67 | 112.42 | 5.265982 | 0 | 0.207 | 1.77 | 0.03559755 |  |  | False |  |  | starting powders heated at 1273 K for 20 h for complete reaction and homogeneity, slowly cooled to 873 K, and then held for 4 h followed by quenching in liquid nitrogen. The ingot is then ball milled at 200 rpm for 6 h | Not mentioned | spark plasma sintering at 773 K for 5 min under an axial pressure of 50 MPa. | Not mentioned | Not mentioned | Polycrystalline | Bulk
4781 | 5569 | ESTM | https://doi.org/10.1021/acs.chemmater.6b02772 | Ge0.55 Pb0.45 Te1 | Ge0.55Te1Pb0.45 | Ge0.55Pb0.45Te |  |  | Stoichiometric Formula |  | 2016 | 721 | 394.74 | 128.57 | 6.525149 | 0 | 0.283 | 1.72 | 0.03348009 |  |  | False |  |  | starting powders heated at 1273 K for 20 h for complete reaction and homogeneity, slowly cooled to 873 K, and then held for 4 h followed by quenching in liquid nitrogen. The ingot is then ball milled at 200 rpm for 6 h | Not mentioned | spark plasma sintering at 773 K for 5 min under an axial pressure of 50 MPa. | Not mentioned | Not mentioned | Polycrystalline | Bulk
4782 | 5573 | ESTM | https://doi.org/10.1021/acs.chemmater.6b02772 | Ge0.55 Pb0.45 Te0.2 Se0.8 | Ge0.55Te0.2Pb0.45Se0.8 | Ge0.55Pb0.45Te0.2Se0.8 |  |  | Stoichiometric Formula |  | 2016 | 569 | 23.21 | 230 | 1.132 | 0.08463693 | 0.07050219 | 0.9136 | 0 |  |  | False |  |  | starting powders heated at 1273 K for 20 h for complete reaction and homogeneity, slowly cooled to 873 K, and then held for 4 h followed by quenching in liquid nitrogen. The ingot is then ball milled at 200 rpm for 6 h | Not mentioned | spark plasma sintering at 773 K for 5 min under an axial pressure of 50 MPa. | Not mentioned | Not mentioned | Polycrystalline | Bulk
4783 | 5582 | ESTM | https://doi.org/10.1021/acs.chemmater.6b02772 | Ge0.55 Pb0.45 Te0.4 Se0.6 | Ge0.55Te0.4Pb0.45Se0.6 | Ge0.55Pb0.45Te0.4Se0.6 |  |  | Stoichiometric Formula |  | 2016 | 300 | 80.88 | 237.5 | 4.5621375 | 1.946847e-16 | 0.1507314 | 0.908 | 0 |  |  | False |  |  | starting powders heated at 1273 K for 20 h for complete reaction and homogeneity, slowly cooled to 873 K, and then held for 4 h followed by quenching in liquid nitrogen. The ingot is then ball milled at 200 rpm for 6 h | Not mentioned | spark plasma sintering at 773 K for 5 min under an axial pressure of 50 MPa. | Not mentioned | Not mentioned | Polycrystalline | Bulk
4784 | 5583 | ESTM | https://doi.org/10.1021/acs.chemmater.6b02772 | Ge0.55 Pb0.45 Te0.4 Se0.6 | Ge0.55Te0.4Pb0.45Se0.6 | Ge0.55Pb0.45Te0.4Se0.6 |  |  | Stoichiometric Formula |  | 2016 | 370 | 80.7 | 257.5 | 5.350914375 | 1.659863e-16 | 0.2477895 | 0.799 | 2.240254e-16 |  |  | False |  |  | starting powders heated at 1273 K for 20 h for complete reaction and homogeneity, slowly cooled to 873 K, and then held for 4 h followed by quenching in liquid nitrogen. The ingot is then ball milled at 200 rpm for 6 h | Not mentioned | spark plasma sintering at 773 K for 5 min under an axial pressure of 50 MPa. | Not mentioned | Not mentioned | Polycrystalline | Bulk
4785 | 5588 | ESTM | https://doi.org/10.1021/acs.chemmater.6b02772 | Ge0.55 Pb0.45 Te0.5 Se0.5 | Ge0.55Te0.5Pb0.45Se0.5 | Ge0.55Pb0.45Te0.5Se0.5 |  |  | Stoichiometric Formula |  | 2016 | 300 | 103.77 | 220.5 | 5.045323 | 0 | 0.25 | 0.668 | 0.09365449 |  |  | False |  |  | starting powders heated at 1273 K for 20 h for complete reaction and homogeneity, slowly cooled to 873 K, and then held for 4 h followed by quenching in liquid nitrogen. The ingot is then ball milled at 200 rpm for 6 h | Not mentioned | spark plasma sintering at 773 K for 5 min under an axial pressure of 50 MPa. | Not mentioned | Not mentioned | Polycrystalline | Bulk
4786 | 5589 | ESTM | https://doi.org/10.1021/acs.chemmater.6b02772 | Ge0.55 Pb0.45 Te0.5 Se0.5 | Ge0.55Te0.5Pb0.45Se0.5 | Ge0.55Pb0.45Te0.5Se0.5 |  |  | Stoichiometric Formula |  | 2016 | 370 | 100 | 249 | 6.2001 | 1.432523e-16 | 0.4 | 0.6 | 0.04415125 |  |  | False |  |  | starting powders heated at 1273 K for 20 h for complete reaction and homogeneity, slowly cooled to 873 K, and then held for 4 h followed by quenching in liquid nitrogen. The ingot is then ball milled at 200 rpm for 6 h | Not mentioned | spark plasma sintering at 773 K for 5 min under an axial pressure of 50 MPa. | Not mentioned | Not mentioned | Polycrystalline | Bulk
4787 | 5590 | ESTM | https://doi.org/10.1021/acs.chemmater.6b02772 | Ge0.55 Pb0.45 Te0.5 Se0.5 | Ge0.55Te0.5Pb0.45Se0.5 | Ge0.55Pb0.45Te0.5Se0.5 |  |  | Stoichiometric Formula |  | 2016 | 470 | 68.75 | 300.62 | 6.213101 | 1.429525e-16 | 0.58 | 0.529 | 0.04825055 |  |  | False |  |  | starting powders heated at 1273 K for 20 h for complete reaction and homogeneity, slowly cooled to 873 K, and then held for 4 h followed by quenching in liquid nitrogen. The ingot is then ball milled at 200 rpm for 6 h | Not mentioned | spark plasma sintering at 773 K for 5 min under an axial pressure of 50 MPa. | Not mentioned | Not mentioned | Polycrystalline | Bulk
4788 | 5591 | ESTM | https://doi.org/10.1021/acs.chemmater.6b02772 | Ge0.55 Pb0.45 Te0.5 Se0.5 | Ge0.55Te0.5Pb0.45Se0.5 | Ge0.55Pb0.45Te0.5Se0.5 |  |  | Stoichiometric Formula |  | 2016 | 569 | 75.34 | 293.17 | 6.475371 | 1.371625e-16 | 0.788 | 0.502 | 0.06857691 |  |  | False |  |  | starting powders heated at 1273 K for 20 h for complete reaction and homogeneity, slowly cooled to 873 K, and then held for 4 h followed by quenching in liquid nitrogen. The ingot is then ball milled at 200 rpm for 6 h | Not mentioned | spark plasma sintering at 773 K for 5 min under an axial pressure of 50 MPa. | Not mentioned | Not mentioned | Polycrystalline | Bulk
4789 | 5592 | ESTM | https://doi.org/10.1021/acs.chemmater.6b02772 | Ge0.55 Pb0.45 Te0.5 Se0.5 | Ge0.55Te0.5Pb0.45Se0.5 | Ge0.55Pb0.45Te0.5Se0.5 |  |  | Stoichiometric Formula |  | 2016 | 668 | 100 | 279.5 | 7.812025 | 1.136938e-16 | 1.464 | 0.39 | 0.08602482 |  |  | False |  |  | starting powders heated at 1273 K for 20 h for complete reaction and homogeneity, slowly cooled to 873 K, and then held for 4 h followed by quenching in liquid nitrogen. The ingot is then ball milled at 200 rpm for 6 h | Not mentioned | spark plasma sintering at 773 K for 5 min under an axial pressure of 50 MPa. | Not mentioned | Not mentioned | Polycrystalline | Bulk
4790 | 5593 | ESTM | https://doi.org/10.1021/acs.chemmater.6b02772 | Ge0.55 Pb0.45 Te0.5 Se0.5 | Ge0.55Te0.5Pb0.45Se0.5 | Ge0.55Pb0.45Te0.5Se0.5 |  |  | Stoichiometric Formula |  | 2016 | 721 | 120 | 273.13 | 8.951999628 | 0 | 1.555 | 0.4555 | 0.08875209 |  |  | False |  |  | starting powders heated at 1273 K for 20 h for complete reaction and homogeneity, slowly cooled to 873 K, and then held for 4 h followed by quenching in liquid nitrogen. The ingot is then ball milled at 200 rpm for 6 h | Not mentioned | spark plasma sintering at 773 K for 5 min under an axial pressure of 50 MPa. | Not mentioned | Not mentioned | Polycrystalline | Bulk
4791 | 5595 | ESTM | https://doi.org/10.1021/acs.chemmater.6b02772 | Ge0.55 Pb0.45 Te0.8 Se0.2 | Ge0.55Te0.8Pb0.45Se0.2 | Ge0.55Pb0.45Te0.8Se0.2 |  |  | Stoichiometric Formula |  | 2016 | 370 | 319.15 | 100 | 3.1915 | 0 | 0.1186193 | 0.9955 | 0 |  |  | False |  |  | starting powders heated at 1273 K for 20 h for complete reaction and homogeneity, slowly cooled to 873 K, and then held for 4 h followed by quenching in liquid nitrogen. The ingot is then ball milled at 200 rpm for 6 h | Not mentioned | spark plasma sintering at 773 K for 5 min under an axial pressure of 50 MPa. | Not mentioned | Not mentioned | Polycrystalline | Bulk
4792 | 5596 | ESTM | https://doi.org/10.1021/acs.chemmater.6b02772 | Ge0.55 Pb0.45 Te0.8 Se0.2 | Ge0.55Te0.8Pb0.45Se0.2 | Ge0.55Pb0.45Te0.8Se0.2 |  |  | Stoichiometric Formula |  | 2016 | 470 | 239.04 | 126.7 | 3.837283 | 0 | 0.18 | 0.968 | 0.03507973 |  |  | False |  |  | starting powders heated at 1273 K for 20 h for complete reaction and homogeneity, slowly cooled to 873 K, and then held for 4 h followed by quenching in liquid nitrogen. The ingot is then ball milled at 200 rpm for 6 h | Not mentioned | spark plasma sintering at 773 K for 5 min under an axial pressure of 50 MPa. | Not mentioned | Not mentioned | Polycrystalline | Bulk
4793 | 5597 | ESTM | https://doi.org/10.1021/acs.chemmater.6b02772 | Ge0.55 Pb0.45 Te0.8 Se0.2 | Ge0.55Te0.8Pb0.45Se0.2 | Ge0.55Pb0.45Te0.8Se0.2 |  |  | Stoichiometric Formula |  | 2016 | 569 | 195.44 | 149.07 | 4.343041 | 0 | 0.24 | 1.124 | 0.08392998 |  |  | False |  |  | starting powders heated at 1273 K for 20 h for complete reaction and homogeneity, slowly cooled to 873 K, and then held for 4 h followed by quenching in liquid nitrogen. The ingot is then ball milled at 200 rpm for 6 h | Not mentioned | spark plasma sintering at 773 K for 5 min under an axial pressure of 50 MPa. | Not mentioned | Not mentioned | Polycrystalline | Bulk
4794 | 5598 | ESTM | https://doi.org/10.1021/acs.chemmater.6b02772 | Ge0.55 Pb0.45 Te0.8 Se0.2 | Ge0.55Te0.8Pb0.45Se0.2 | Ge0.55Pb0.45Te0.8Se0.2 |  |  | Stoichiometric Formula |  | 2016 | 668 | 298.51 | 129.81 | 5.030083 | 1.765733e-16 | 0.3 | 1.028 | 0.08952519 |  |  | False |  |  | starting powders heated at 1273 K for 20 h for complete reaction and homogeneity, slowly cooled to 873 K, and then held for 4 h followed by quenching in liquid nitrogen. The ingot is then ball milled at 200 rpm for 6 h | Not mentioned | spark plasma sintering at 773 K for 5 min under an axial pressure of 50 MPa. | Not mentioned | Not mentioned | Polycrystalline | Bulk
4795 | 5599 | ESTM | https://doi.org/10.1021/acs.chemmater.6b02772 | Ge0.55 Pb0.45 Te0.8 Se0.2 | Ge0.55Te0.8Pb0.45Se0.2 | Ge0.55Pb0.45Te0.8Se0.2 |  |  | Stoichiometric Formula |  | 2016 | 721 | 300 | 142.86 | 6.12269388 | 0 | 0.383 | 1.175 | 0.01906288 |  |  | False |  |  | starting powders heated at 1273 K for 20 h for complete reaction and homogeneity, slowly cooled to 873 K, and then held for 4 h followed by quenching in liquid nitrogen. The ingot is then ball milled at 200 rpm for 6 h | Not mentioned | spark plasma sintering at 773 K for 5 min under an axial pressure of 50 MPa. | Not mentioned | Not mentioned | Polycrystalline | Bulk
4796 | 5600 | ESTM | https://doi.org/10.1021/acs.chemmater.6b04898 | Zr1 Ni1 Pb1 | ZrNiPb | ZrNiPb |  |  | Stoichiometric Formula |  | 2017 | 303 | 145.9 | -228.2 | 7.597777516 | 0 | 0.0300186 | 7.669 | 1.155766e-16 |  |  | False |  |  | arc melting of elements and then high energy ball milling for 20 h | Not mentioned | sintered by direct current-induced hot pressing at 1173 K for 2 min | 1073 | 1 week | Polycrystalline | Bulk
4797 | 5601 | ESTM | https://doi.org/10.1021/acs.chemmater.6b04898 | Zr1 Ni1 Pb1 | ZrNiPb | ZrNiPb |  |  | Stoichiometric Formula |  | 2017 | 475 | 165.7 | -260.8 | 11.27036 | 0 | 0.09281241 | 5.768 | 1.495251e-16 |  |  | False |  |  | arc melting of elements and then high energy ball milling for 20 h | Not mentioned | sintered by direct current-induced hot pressing at 1173 K for 2 min | 1073 | 1 week | Polycrystalline | Bulk
4798 | 5602 | ESTM | https://doi.org/10.1021/acs.chemmater.6b04898 | Zr1 Ni1 Pb1 | ZrNiPb | ZrNiPb |  |  | Stoichiometric Formula |  | 2017 | 673 | 296.03 | -198.8 | 11.8 | 0.008514247 | 0.145 | 5.47 | 0.001248188 |  |  | False |  |  | arc melting of elements and then high energy ball milling for 20 h | Not mentioned | sintered by direct current-induced hot pressing at 1173 K for 2 min | 1073 | 1 week | Polycrystalline | Bulk
4799 | 5603 | ESTM | https://doi.org/10.1021/acs.chemmater.6b04898 | Zr1 Ni1 Pb1 | ZrNiPb | ZrNiPb |  |  | Stoichiometric Formula |  | 2017 | 871 | 612.19 | -124.9 | 9.55017 | 0 | 0.1212565 | 6.86 | 4.577993e-16 |  |  | False |  |  | arc melting of elements and then high energy ball milling for 20 h | Not mentioned | sintered by direct current-induced hot pressing at 1173 K for 2 min | 1073 | 1 week | Polycrystalline | Bulk
4800 | 5604 | ESTM | https://doi.org/10.1021/acs.chemmater.6b04898 | Zr1 Ni1 Pb0.38 Sn0.6 Bi0.02 | Zr1Ni1Sn0.6Bi0.02Pb0.38 | ZrNiPb0.38Sn0.6Bi0.02 |  |  | Stoichiometric Formula |  | 2017 | 303 | 3333.33 | -97 | 31.36330197 | 0 | 0.1610692 | 5.9 | 3.446417e-16 |  |  | False |  |  | arc melting of elements and then high energy ball milling for 20 h | Not mentioned | sintered by direct current-induced hot pressing at 1173 K for 2 min | 1073 | 1 week | Polycrystalline | Bulk
4801 | 5605 | ESTM | https://doi.org/10.1021/acs.chemmater.6b04898 | Zr1 Ni1 Pb0.38 Sn0.6 Bi0.02 | Zr1Ni1Sn0.6Bi0.02Pb0.38 | ZrNiPb0.38Sn0.6Bi0.02 |  |  | Stoichiometric Formula |  | 2017 | 475 | 2769.64 | -126.9 | 44.6012 | 0 | 0.3629282 | 5.8374 | 3.059071e-16 |  |  | False |  |  | arc melting of elements and then high energy ball milling for 20 h | Not mentioned | sintered by direct current-induced hot pressing at 1173 K for 2 min | 1073 | 1 week | Polycrystalline | Bulk
4802 | 5606 | ESTM | https://doi.org/10.1021/acs.chemmater.6b04898 | Zr1 Ni1 Pb0.38 Sn0.6 Bi0.02 | Zr1Ni1Sn0.6Bi0.02Pb0.38 | ZrNiPb0.38Sn0.6Bi0.02 |  |  | Stoichiometric Formula |  | 2017 | 673 | 2184.7 | -152.5 | 50.80793 | 1.398488e-16 | 0.582 | 5.854 | 0.003623582 |  |  | False |  |  | arc melting of elements and then high energy ball milling for 20 h | Not mentioned | sintered by direct current-induced hot pressing at 1173 K for 2 min | 1073 | 1 week | Polycrystalline | Bulk
4803 | 5607 | ESTM | https://doi.org/10.1021/acs.chemmater.6b04898 | Zr1 Ni1 Pb0.38 Sn0.6 Bi0.02 | Zr1Ni1Sn0.6Bi0.02Pb0.38 | ZrNiPb0.38Sn0.6Bi0.02 |  |  | Stoichiometric Formula |  | 2017 | 771 | 1967.61 | -161.7 | 51.44688 | 1.381119e-16 | 0.6722974 | 5.9 | 0 |  |  | False |  |  | arc melting of elements and then high energy ball milling for 20 h | Not mentioned | sintered by direct current-induced hot pressing at 1173 K for 2 min | 1073 | 1 week | Polycrystalline | Bulk
4804 | 5608 | ESTM | https://doi.org/10.1021/acs.chemmater.6b04898 | Zr1 Ni1 Pb0.38 Sn0.6 Bi0.02 | Zr1Ni1Sn0.6Bi0.02Pb0.38 | ZrNiPb0.38Sn0.6Bi0.02 |  |  | Stoichiometric Formula |  | 2017 | 871 | 1784.5 | -168.66 | 50.76224 | 1.399747e-16 | 0.7409738 | 5.967 | 0 |  |  | False |  |  | arc melting of elements and then high energy ball milling for 20 h | Not mentioned | sintered by direct current-induced hot pressing at 1173 K for 2 min | 1073 | 1 week | Polycrystalline | Bulk
4805 | 5609 | ESTM | https://doi.org/10.1021/acs.chemmater.6b04898 | Zr1 Ni1 Pb0.58 Sn0.4 Bi0.02 | Zr1Ni1Sn0.4Bi0.02Pb0.58 | ZrNiPb0.58Sn0.4Bi0.02 |  |  | Stoichiometric Formula |  | 2017 | 303 | 3764.5 | -85.24 | 27.35232 | 1.298871e-16 | 0.1400266 | 5.9187 | 1.982165e-16 |  |  | False |  |  | arc melting of elements and then high energy ball milling for 20 h | Not mentioned | sintered by direct current-induced hot pressing at 1173 K for 2 min | 1073 | 1 week | Polycrystalline | Bulk
4806 | 5610 | ESTM | https://doi.org/10.1021/acs.chemmater.6b04898 | Zr1 Ni1 Pb0.58 Sn0.4 Bi0.02 | Zr1Ni1Sn0.4Bi0.02Pb0.58 | ZrNiPb0.58Sn0.4Bi0.02 |  |  | Stoichiometric Formula |  | 2017 | 475 | 2930 | -115.61 | 39.16142 | 0 | 0.3335427 | 5.577 | 1.664289e-16 |  |  | False |  |  | arc melting of elements and then high energy ball milling for 20 h | Not mentioned | sintered by direct current-induced hot pressing at 1173 K for 2 min | 1073 | 1 week | Polycrystalline | Bulk
4807 | 5611 | ESTM | https://doi.org/10.1021/acs.chemmater.6b04898 | Zr1 Ni1 Pb0.58 Sn0.4 Bi0.02 | Zr1Ni1Sn0.4Bi0.02Pb0.58 | ZrNiPb0.58Sn0.4Bi0.02 |  |  | Stoichiometric Formula |  | 2017 | 673 | 2246.55 | -142.32 | 45.50383 | 1.561501e-16 | 0.5768333 | 5.309 | 0 |  |  | False |  |  | arc melting of elements and then high energy ball milling for 20 h | Not mentioned | sintered by direct current-induced hot pressing at 1173 K for 2 min | 1073 | 1 week | Polycrystalline | Bulk
4808 | 5612 | ESTM | https://doi.org/10.1021/acs.chemmater.6b04898 | Zr1 Ni1 Pb0.58 Sn0.4 Bi0.02 | Zr1Ni1Sn0.4Bi0.02Pb0.58 | ZrNiPb0.58Sn0.4Bi0.02 |  |  | Stoichiometric Formula |  | 2017 | 771 | 2066.1 | -148.9 | 45.80794 | 1.551135e-16 | 0.6622524 | 5.333 | 1.676435e-16 |  |  | False |  |  | arc melting of elements and then high energy ball milling for 20 h | Not mentioned | sintered by direct current-induced hot pressing at 1173 K for 2 min | 1073 | 1 week | Polycrystalline | Bulk
4809 | 5613 | ESTM | https://doi.org/10.1021/acs.chemmater.6b04898 | Zr1 Ni1 Pb0.58 Sn0.4 Bi0.02 | Zr1Ni1Sn0.4Bi0.02Pb0.58 | ZrNiPb0.58Sn0.4Bi0.02 |  |  | Stoichiometric Formula |  | 2017 | 871 | 1925 | -152.56 | 44.80351568 | 0 | 0.7079544 | 5.5122 | 0 |  |  | False |  |  | arc melting of elements and then high energy ball milling for 20 h | Not mentioned | sintered by direct current-induced hot pressing at 1173 K for 2 min | 1073 | 1 week | Polycrystalline | Bulk
4810 | 5614 | ESTM | https://doi.org/10.1021/acs.chemmater.6b04898 | Zr1 Ni1 Pb0.78 Sn0.2 Bi0.02 | Zr1Ni1Sn0.2Bi0.02Pb0.78 | ZrNiPb0.78Sn0.2Bi0.02 |  |  | Stoichiometric Formula |  | 2017 | 303 | 4451.28 | -84.5 | 31.78325202 | 0 | 0.145914 | 6.6 | 0 |  |  | False |  |  | arc melting of elements and then high energy ball milling for 20 h | Not mentioned | sintered by direct current-induced hot pressing at 1173 K for 2 min | 1073 | 1 week | Polycrystalline | Bulk
4811 | 5615 | ESTM | https://doi.org/10.1021/acs.chemmater.6b04898 | Zr1 Ni1 Pb0.78 Sn0.2 Bi0.02 | Zr1Ni1Sn0.2Bi0.02Pb0.78 | ZrNiPb0.78Sn0.2Bi0.02 |  |  | Stoichiometric Formula |  | 2017 | 475 | 3511.2 | -110.9 | 43.18358 | 1.6454e-16 | 0.3234598 | 6.3415 | 1.716169e-16 |  |  | False |  |  | arc melting of elements and then high energy ball milling for 20 h | Not mentioned | sintered by direct current-induced hot pressing at 1173 K for 2 min | 1073 | 1 week | Polycrystalline | Bulk
4812 | 5616 | ESTM | https://doi.org/10.1021/acs.chemmater.6b04898 | Zr1 Ni1 Pb0.78 Sn0.2 Bi0.02 | Zr1Ni1Sn0.2Bi0.02Pb0.78 | ZrNiPb0.78Sn0.2Bi0.02 |  |  | Stoichiometric Formula |  | 2017 | 673 | 2582.98 | -141.2 | 51.49801 | 1.379748e-16 | 0.5824901 | 5.95 | 1.905995e-16 |  |  | False |  |  | arc melting of elements and then high energy ball milling for 20 h | Not mentioned | sintered by direct current-induced hot pressing at 1173 K for 2 min | 1073 | 1 week | Polycrystalline | Bulk
4813 | 5617 | ESTM | https://doi.org/10.1021/acs.chemmater.6b04898 | Zr1 Ni1 Pb0.78 Sn0.2 Bi0.02 | Zr1Ni1Sn0.2Bi0.02Pb0.78 | ZrNiPb0.78Sn0.2Bi0.02 |  |  | Stoichiometric Formula |  | 2017 | 771 | 2310 | -148.9 | 51.2154951 | 1.387359e-16 | 0.6526801 | 6.05 | 1.701022e-16 |  |  | False |  |  | arc melting of elements and then high energy ball milling for 20 h | Not mentioned | sintered by direct current-induced hot pressing at 1173 K for 2 min | 1073 | 1 week | Polycrystalline | Bulk
4814 | 5618 | ESTM | https://doi.org/10.1021/acs.chemmater.6b04898 | Zr1 Ni1 Pb0.78 Sn0.2 Bi0.02 | Zr1Ni1Sn0.2Bi0.02Pb0.78 | ZrNiPb0.78Sn0.2Bi0.02 |  |  | Stoichiometric Formula |  | 2017 | 871 | 2100 | -152.2 | 48.646164 | 0 | 0.67685 | 6.26 | 0 |  |  | False |  |  | arc melting of elements and then high energy ball milling for 20 h | Not mentioned | sintered by direct current-induced hot pressing at 1173 K for 2 min | 1073 | 1 week | Polycrystalline | Bulk
4815 | 5619 | ESTM | https://doi.org/10.1021/acs.chemmater.6b04898 | Zr1 Ni1 Pb0.985 Bi0.015 | Zr1Ni1Bi0.015Pb0.985 | ZrNiPb0.985Bi0.015 |  |  | Stoichiometric Formula |  | 2017 | 303 | 3475.5 | -90.61 | 28.53445 | 0 | 0.08003276 | 10.803 | 0 |  |  | False |  |  | arc melting of elements and then high energy ball milling for 20 h | Not mentioned | sintered by direct current-induced hot pressing at 1173 K for 2 min | 1073 | 1 week | Polycrystalline | Bulk
4816 | 5620 | ESTM | https://doi.org/10.1021/acs.chemmater.6b04898 | Zr1 Ni1 Pb0.985 Bi0.015 | Zr1Ni1Bi0.015Pb0.985 | ZrNiPb0.985Bi0.015 |  |  | Stoichiometric Formula |  | 2017 | 475 | 2618.5 | -122.05 | 39.00571 | 1.821638e-16 | 0.2215968 | 8.361 | 1.252526e-16 |  |  | False |  |  | arc melting of elements and then high energy ball milling for 20 h | Not mentioned | sintered by direct current-induced hot pressing at 1173 K for 2 min | 1073 | 1 week | Polycrystalline | Bulk
4817 | 5621 | ESTM | https://doi.org/10.1021/acs.chemmater.6b04898 | Zr1 Ni1 Pb0.985 Bi0.015 | Zr1Ni1Bi0.015Pb0.985 | ZrNiPb0.985Bi0.015 |  |  | Stoichiometric Formula |  | 2017 | 673 | 1945.07 | -149.8 | 43.64745 | 1.627914e-16 | 0.4057284 | 7.24 | 2.73637e-16 |  |  | False |  |  | arc melting of elements and then high energy ball milling for 20 h | Not mentioned | sintered by direct current-induced hot pressing at 1173 K for 2 min | 1073 | 1 week | Polycrystalline | Bulk
4818 | 5622 | ESTM | https://doi.org/10.1021/acs.chemmater.6b04898 | Zr1 Ni1 Pb0.985 Bi0.015 | Zr1Ni1Bi0.015Pb0.985 | ZrNiPb0.985Bi0.015 |  |  | Stoichiometric Formula |  | 2017 | 771 | 1712.5 | -158 | 42.75085 | 0 | 0.4646 | 7.114 | 0.00274536 |  |  | False |  |  | arc melting of elements and then high energy ball milling for 20 h | Not mentioned | sintered by direct current-induced hot pressing at 1173 K for 2 min | 1073 | 1 week | Polycrystalline | Bulk
4819 | 5623 | ESTM | https://doi.org/10.1021/acs.chemmater.6b04898 | Zr1 Ni1 Pb0.985 Bi0.015 | Zr1Ni1Bi0.015Pb0.985 | ZrNiPb0.985Bi0.015 |  |  | Stoichiometric Formula |  | 2017 | 871 | 1610.52 | -148.5 | 35.51558967 | 0 | 0.4278572 | 7.23 | 1.297422e-16 |  |  | False |  |  | arc melting of elements and then high energy ball milling for 20 h | Not mentioned | sintered by direct current-induced hot pressing at 1173 K for 2 min | 1073 | 1 week | Polycrystalline | Bulk
4820 | 5624 | ESTM | https://doi.org/10.1021/acs.chemmater.6b04898 | Zr1 Ni1 Pb0.98 Bi0.02 | Zr1Ni1Bi0.02Pb0.98 | ZrNiPb0.98Bi0.02 |  |  | Stoichiometric Formula |  | 2017 | 303 | 3947 | -89.8 | 31.82876588 | 1.116196e-16 | 0.0890007 | 10.836 | 1.55929e-16 |  |  | False |  |  | arc melting of elements and then high energy ball milling for 20 h | Not mentioned | sintered by direct current-induced hot pressing at 1173 K for 2 min | 1073 | 1 week | Polycrystalline | Bulk
4821 | 5625 | ESTM | https://doi.org/10.1021/acs.chemmater.6b04898 | Zr1 Ni1 Pb0.98 Bi0.02 | Zr1Ni1Bi0.02Pb0.98 | ZrNiPb0.98Bi0.02 |  |  | Stoichiometric Formula |  | 2017 | 475 | 3060 | -121.22 | 44.96452 | 0 | 0.2486397 | 8.59 | 1.116297e-16 |  |  | False |  |  | arc melting of elements and then high energy ball milling for 20 h | Not mentioned | sintered by direct current-induced hot pressing at 1173 K for 2 min | 1073 | 1 week | Polycrystalline | Bulk
4822 | 5626 | ESTM | https://doi.org/10.1021/acs.chemmater.6b04898 | Zr1 Ni1 Pb0.98 Bi0.02 | Zr1Ni1Bi0.02Pb0.98 | ZrNiPb0.98Bi0.02 |  |  | Stoichiometric Formula |  | 2017 | 673 | 2305 | -146.94 | 49.76809 | 0 | 0.4569431 | 7.33 | 1.214837e-16 |  |  | False |  |  | arc melting of elements and then high energy ball milling for 20 h | Not mentioned | sintered by direct current-induced hot pressing at 1173 K for 2 min | 1073 | 1 week | Polycrystalline | Bulk
4823 | 5627 | ESTM | https://doi.org/10.1021/acs.chemmater.6b04898 | Zr1 Ni1 Pb0.98 Bi0.02 | Zr1Ni1Bi0.02Pb0.98 | ZrNiPb0.98Bi0.02 |  |  | Stoichiometric Formula |  | 2017 | 771 | 2048.69 | -156.33 | 50.06808 | 1.419153e-16 | 0.5429323 | 7.11 | 2.044865e-16 |  |  | False |  |  | arc melting of elements and then high energy ball milling for 20 h | Not mentioned | sintered by direct current-induced hot pressing at 1173 K for 2 min | 1073 | 1 week | Polycrystalline | Bulk
4824 | 5628 | ESTM | https://doi.org/10.1021/acs.chemmater.6b04898 | Zr1 Ni1 Pb0.98 Bi0.02 | Zr1Ni1Bi0.02Pb0.98 | ZrNiPb0.98Bi0.02 |  |  | Stoichiometric Formula |  | 2017 | 871 | 1864.2 | -155.1 | 44.84521 | 0 | 0.5470614 | 7.14 | 0 |  |  | False |  |  | arc melting of elements and then high energy ball milling for 20 h | Not mentioned | sintered by direct current-induced hot pressing at 1173 K for 2 min | 1073 | 1 week | Polycrystalline | Bulk
4825 | 5629 | ESTM | https://doi.org/10.1021/acs.chemmater.6b04898 | Zr1 Ni1 Pb0.993 Bi0.007 | Zr1Ni1Bi0.007Pb0.993 | ZrNiPb0.993Bi0.007 |  |  | Stoichiometric Formula |  | 2017 | 303 | 1745 | -156.4 | 42.6843752 | 3.329287e-16 | 0.1246349 | 10.377 | 4.4539e-16 |  |  | False |  |  | arc melting of elements and then high energy ball milling for 20 h | Not mentioned | sintered by direct current-induced hot pressing at 1173 K for 2 min | 1073 | 1 week | Polycrystalline | Bulk
4826 | 5630 | ESTM | https://doi.org/10.1021/acs.chemmater.6b04898 | Zr1 Ni1 Pb0.993 Bi0.007 | Zr1Ni1Bi0.007Pb0.993 | ZrNiPb0.993Bi0.007 |  |  | Stoichiometric Formula |  | 2017 | 475 | 1370 | -198 | 53.70948 | 1.322937e-16 | 0.3392238 | 7.5207 | 3.272834e-16 |  |  | False |  |  | arc melting of elements and then high energy ball milling for 20 h | Not mentioned | sintered by direct current-induced hot pressing at 1173 K for 2 min | 1073 | 1 week | Polycrystalline | Bulk
4827 | 5631 | ESTM | https://doi.org/10.1021/acs.chemmater.6b04898 | Zr1 Ni1 Pb0.993 Bi0.007 | Zr1Ni1Bi0.007Pb0.993 | ZrNiPb0.993Bi0.007 |  |  | Stoichiometric Formula |  | 2017 | 673 | 1028.72 | -213.47 | 46.8782 | 1.515721e-16 | 0.505 | 6.215 | 0.005202214 |  |  | False |  |  | arc melting of elements and then high energy ball milling for 20 h | Not mentioned | sintered by direct current-induced hot pressing at 1173 K for 2 min | 1073 | 1 week | Polycrystalline | Bulk
4828 | 5632 | ESTM | https://doi.org/10.1021/acs.chemmater.6b04898 | Zr1 Ni1 Pb0.993 Bi0.007 | Zr1Ni1Bi0.007Pb0.993 | ZrNiPb0.993Bi0.007 |  |  | Stoichiometric Formula |  | 2017 | 771 | 962.96 | -210.2 | 42.54746 | 1.67e-16 | 0.5195289 | 6.3142 | 0 |  |  | False |  |  | arc melting of elements and then high energy ball milling for 20 h | Not mentioned | sintered by direct current-induced hot pressing at 1173 K for 2 min | 1073 | 1 week | Polycrystalline | Bulk
4829 | 5633 | ESTM | https://doi.org/10.1021/acs.chemmater.6b04898 | Zr1 Ni1 Pb0.993 Bi0.007 | Zr1Ni1Bi0.007Pb0.993 | ZrNiPb0.993Bi0.007 |  |  | Stoichiometric Formula |  | 2017 | 871 | 1009 | -180.41 | 32.8407 | 0 | 0.4190239 | 6.8264 | 0 |  |  | False |  |  | arc melting of elements and then high energy ball milling for 20 h | Not mentioned | sintered by direct current-induced hot pressing at 1173 K for 2 min | 1073 | 1 week | Polycrystalline | Bulk
4830 | 5634 | ESTM | https://doi.org/10.1021/acs.chemmater.6b04898 | Zr1 Ni1 Pb0.995 Bi0.005 | Zr1Ni1Bi0.005Pb0.995 | ZrNiPb0.995Bi0.005 |  |  | Stoichiometric Formula |  | 2017 | 303 | 1302.5 | -169 | 37.3 | 0.002662131 | 0.1157544 | 9.7377 | 0.002669237 |  |  | False |  |  | arc melting of elements and then high energy ball milling for 20 h | Not mentioned | sintered by direct current-induced hot pressing at 1173 K for 2 min | 1073 | 1 week | Polycrystalline | Bulk
4831 | 5635 | ESTM | https://doi.org/10.1021/acs.chemmater.6b04898 | Zr1 Ni1 Pb0.995 Bi0.005 | Zr1Ni1Bi0.005Pb0.995 | ZrNiPb0.995Bi0.005 |  |  | Stoichiometric Formula |  | 2017 | 475 | 1019.1 | -209 | 44.5153071 | 0 | 0.2968104 | 7.124 | 1.870256e-16 |  |  | False |  |  | arc melting of elements and then high energy ball milling for 20 h | Not mentioned | sintered by direct current-induced hot pressing at 1173 K for 2 min | 1073 | 1 week | Polycrystalline | Bulk
4832 | 5636 | ESTM | https://doi.org/10.1021/acs.chemmater.6b04898 | Zr1 Ni1 Pb0.995 Bi0.005 | Zr1Ni1Bi0.005Pb0.995 | ZrNiPb0.995Bi0.005 |  |  | Stoichiometric Formula |  | 2017 | 673 | 814.83 | -225 | 41.25076875 | 0 | 0.458 | 6.033 | 0.004727542 |  |  | False |  |  | arc melting of elements and then high energy ball milling for 20 h | Not mentioned | sintered by direct current-induced hot pressing at 1173 K for 2 min | 1073 | 1 week | Polycrystalline | Bulk
4833 | 5637 | ESTM | https://doi.org/10.1021/acs.chemmater.6b04898 | Zr1 Ni1 Pb0.995 Bi0.005 | Zr1Ni1Bi0.005Pb0.995 | ZrNiPb0.995Bi0.005 |  |  | Stoichiometric Formula |  | 2017 | 771 | 783.9 | -214 | 35.8994844 | 0 | 0.4406703 | 6.281 | 0 |  |  | False |  |  | arc melting of elements and then high energy ball milling for 20 h | Not mentioned | sintered by direct current-induced hot pressing at 1173 K for 2 min | 1073 | 1 week | Polycrystalline | Bulk
4834 | 5638 | ESTM | https://doi.org/10.1021/acs.chemmater.6b04898 | Zr1 Ni1 Pb0.995 Bi0.005 | Zr1Ni1Bi0.005Pb0.995 | ZrNiPb0.995Bi0.005 |  |  | Stoichiometric Formula |  | 2017 | 871 | 836 | -180.4 | 27.20691776 | 0 | 0.3349905 | 7.074 | 1.657096e-16 |  |  | False |  |  | arc melting of elements and then high energy ball milling for 20 h | Not mentioned | sintered by direct current-induced hot pressing at 1173 K for 2 min | 1073 | 1 week | Polycrystalline | Bulk
4835 | 5639 | ESTM | https://doi.org/10.1021/acs.chemmater.6b04898 | Zr1 Ni1 Pb0.99 Bi0.01 | Zr1Ni1Bi0.01Pb0.99 | ZrNiPb0.99Bi0.01 |  |  | Stoichiometric Formula |  | 2017 | 475 | 1712.4 | -160.3 | 44.00198 | 0 | 0.2701951 | 7.7355 | 2.054484e-16 |  |  | False |  |  | arc melting of elements and then high energy ball milling for 20 h | Not mentioned | sintered by direct current-induced hot pressing at 1173 K for 2 min | 1073 | 1 week | Polycrystalline | Bulk
4836 | 5640 | ESTM | https://doi.org/10.1021/acs.chemmater.6b04898 | Zr1 Ni1 Pb0.99 Bi0.01 | Zr1Ni1Bi0.01Pb0.99 | ZrNiPb0.99Bi0.01 |  |  | Stoichiometric Formula |  | 2017 | 673 | 1290.2 | -189.4 | 46.28252 | 0 | 0.478466 | 6.51 | 0 |  |  | False |  |  | arc melting of elements and then high energy ball milling for 20 h | Not mentioned | sintered by direct current-induced hot pressing at 1173 K for 2 min | 1073 | 1 week | Polycrystalline | Bulk
4837 | 5641 | ESTM | https://doi.org/10.1021/acs.chemmater.6b04898 | Zr1 Ni1 Pb0.99 Bi0.01 | Zr1Ni1Bi0.01Pb0.99 | ZrNiPb0.99Bi0.01 |  |  | Stoichiometric Formula |  | 2017 | 771 | 1174.01 | -188.57 | 41.7462 | 1.702053e-16 | 0.498009 | 6.463 | 2.229323e-16 |  |  | False |  |  | arc melting of elements and then high energy ball milling for 20 h | Not mentioned | sintered by direct current-induced hot pressing at 1173 K for 2 min | 1073 | 1 week | Polycrystalline | Bulk
4838 | 5642 | ESTM | https://doi.org/10.1021/acs.chemmater.6b04898 | Zr1 Ni1 Pb0.18 Sn0.8 Bi0.02 | Zr1Ni1Sn0.8Bi0.02Pb0.18 | ZrNiPb0.18Sn0.8Bi0.02 |  |  | Stoichiometric Formula |  | 2017 | 303 | 1900 | -123.5 | 28.979275 | 1.22595e-16 | 0.1363678 | 6.439 | 2.035347e-16 |  |  | False |  |  | arc melting of elements and then high energy ball milling for 20 h | Not mentioned | sintered by direct current-induced hot pressing at 1173 K for 2 min | 1073 | 1 week | Polycrystalline | Bulk
4839 | 5643 | ESTM | https://doi.org/10.1021/acs.chemmater.6b04898 | Zr1 Ni1 Pb0.18 Sn0.8 Bi0.02 | Zr1Ni1Sn0.8Bi0.02Pb0.18 | ZrNiPb0.18Sn0.8Bi0.02 |  |  | Stoichiometric Formula |  | 2017 | 475 | 1618.42 | -154.3 | 38.53214 | 0 | 0.3118018 | 5.87 | 0 |  |  | False |  |  | arc melting of elements and then high energy ball milling for 20 h | Not mentioned | sintered by direct current-induced hot pressing at 1173 K for 2 min | 1073 | 1 week | Polycrystalline | Bulk
4840 | 5644 | ESTM | https://doi.org/10.1021/acs.chemmater.6b04898 | Zr1 Ni1 Pb0.18 Sn0.8 Bi0.02 | Zr1Ni1Sn0.8Bi0.02Pb0.18 | ZrNiPb0.18Sn0.8Bi0.02 |  |  | Stoichiometric Formula |  | 2017 | 673 | 1417.47 | -175.24 | 43.52917 | 1.632337e-16 | 0.517719 | 5.6585 | 2.144451e-16 |  |  | False |  |  | arc melting of elements and then high energy ball milling for 20 h | Not mentioned | sintered by direct current-induced hot pressing at 1173 K for 2 min | 1073 | 1 week | Polycrystalline | Bulk
4841 | 5645 | ESTM | https://doi.org/10.1021/acs.chemmater.6b04898 | Zr1 Ni1 Pb0.18 Sn0.8 Bi0.02 | Zr1Ni1Sn0.8Bi0.02Pb0.18 | ZrNiPb0.18Sn0.8Bi0.02 |  |  | Stoichiometric Formula |  | 2017 | 771 | 1331.2 | -181 | 43.6114432 | 1.629258e-16 | 0.5976613 | 5.626 | 0 |  |  | False |  |  | arc melting of elements and then high energy ball milling for 20 h | Not mentioned | sintered by direct current-induced hot pressing at 1173 K for 2 min | 1073 | 1 week | Polycrystalline | Bulk
4842 | 5646 | ESTM | https://doi.org/10.1021/acs.chemmater.6b04898 | Zr1 Ni1 Pb0.18 Sn0.8 Bi0.02 | Zr1Ni1Sn0.8Bi0.02Pb0.18 | ZrNiPb0.18Sn0.8Bi0.02 |  |  | Stoichiometric Formula |  | 2017 | 871 | 1288 | -183.6 | 43.41714048 | 1.636549e-16 | 0.640629 | 5.903 | 1.73302e-16 |  |  | False |  |  | arc melting of elements and then high energy ball milling for 20 h | Not mentioned | sintered by direct current-induced hot pressing at 1173 K for 2 min | 1073 | 1 week | Polycrystalline | Bulk
4843 | 5647 | ESTM | https://doi.org/10.1021/acs.chemmater.6b04898 | Zr1 Ni1 Sn0.98 Bi0.02 | Zr1Ni1Sn0.98Bi0.02 | ZrNiSn0.98Bi0.02 |  |  | Stoichiometric Formula |  | 2017 | 303 | 426.87 | -136 | 7.89538752 | 1.124933e-16 | 0.0246121648 | 9.72 | 0 |  |  | False |  |  | arc melting of elements and then high energy ball milling for 20 h | Not mentioned | sintered by direct current-induced hot pressing at 1173 K for 2 min | 1073 | 1 week | Polycrystalline | Bulk
4844 | 5648 | ESTM | https://doi.org/10.1021/acs.chemmater.6b04898 | Zr1 Ni1 Sn0.98 Bi0.02 | Zr1Ni1Sn0.98Bi0.02 | ZrNiSn0.98Bi0.02 |  |  | Stoichiometric Formula |  | 2017 | 475 | 457 | -178.5 | 14.56104825 | 1.219937e-16 | 0.0882499 | 7.8374 | 0 |  |  | False |  |  | arc melting of elements and then high energy ball milling for 20 h | Not mentioned | sintered by direct current-induced hot pressing at 1173 K for 2 min | 1073 | 1 week | Polycrystalline | Bulk
4845 | 5649 | ESTM | https://doi.org/10.1021/acs.chemmater.6b04898 | Zr1 Ni1 Sn0.98 Bi0.02 | Zr1Ni1Sn0.98Bi0.02 | ZrNiSn0.98Bi0.02 |  |  | Stoichiometric Formula |  | 2017 | 673 | 541 | -211 | 24.085861 | 1.47502e-16 | 0.2367947 | 6.8455 | 2.344273e-16 |  |  | False |  |  | arc melting of elements and then high energy ball milling for 20 h | Not mentioned | sintered by direct current-induced hot pressing at 1173 K for 2 min | 1073 | 1 week | Polycrystalline | Bulk
4846 | 5650 | ESTM | https://doi.org/10.1021/acs.chemmater.6b04898 | Zr1 Ni1 Sn0.98 Bi0.02 | Zr1Ni1Sn0.98Bi0.02 | ZrNiSn0.98Bi0.02 |  |  | Stoichiometric Formula |  | 2017 | 771 | 605.2 | -210 | 26.68932 | 1.331137e-16 | 0.3049417 | 6.748 | 1.820386e-16 |  |  | False |  |  | arc melting of elements and then high energy ball milling for 20 h | Not mentioned | sintered by direct current-induced hot pressing at 1173 K for 2 min | 1073 | 1 week | Polycrystalline | Bulk
4847 | 5651 | ESTM | https://doi.org/10.1021/acs.chemmater.6b04898 | Zr1 Ni1 Sn0.98 Bi0.02 | Zr1Ni1Sn0.98Bi0.02 | ZrNiSn0.98Bi0.02 |  |  | Stoichiometric Formula |  | 2017 | 871 | 695.7 | -197.35 | 27.09544 | 0 | 0.3371447 | 7 | 1.646508e-16 |  |  | False |  |  | arc melting of elements and then high energy ball milling for 20 h | Not mentioned | sintered by direct current-induced hot pressing at 1173 K for 2 min | 1073 | 1 week | Polycrystalline | Bulk
4848 | 5652 | ESTM | https://doi.org/10.1021/acs.chemmater.6b04950 | Cu12 Sb4 S13 | Cu12Sb4S13 | Cu12Sb4S13 |  |  | Stoichiometric Formula |  | 2017 | 322 | 141.11 | 95.52 | 1.287498 | 1.724622e-16 | 0.0825 | 0.4921 | 0.02116278 |  |  | False |  |  | solution mixing, sonification and centrifuge. These steps were repeaed three times before dessication. | Not mentioned | spark plasma sintering, then ball milling and then sintering again | Not mentioned | Not mentioned | Polycrystalline | Bulk
4849 | 5653 | ESTM | https://doi.org/10.1021/acs.chemmater.6b04950 | Cu12 Sb4 S13 | Cu12Sb4S13 | Cu12Sb4S13 |  |  | Stoichiometric Formula |  | 2017 | 422 | 268.5 | 107.2 | 3.08555904 | 1.43925e-16 | 0.2151174 | 0.6053 | 1.290252e-16 |  |  | False |  |  | solution mixing, sonification and centrifuge. These steps were repeaed three times before dessication. | Not mentioned | spark plasma sintering, then ball milling and then sintering again | Not mentioned | Not mentioned | Polycrystalline | Bulk
4850 | 5654 | ESTM | https://doi.org/10.1021/acs.chemmater.6b04950 | Cu12 Sb4 S13 | Cu12Sb4S13 | Cu12Sb4S13 |  |  | Stoichiometric Formula |  | 2017 | 522 | 304.4 | 123.2 | 4.620256256 | 0 | 0.365 | 0.653 | 0.01188352 |  |  | False |  |  | solution mixing, sonification and centrifuge. These steps were repeaed three times before dessication. | Not mentioned | spark plasma sintering, then ball milling and then sintering again | Not mentioned | Not mentioned | Polycrystalline | Bulk
4851 | 5655 | ESTM | https://doi.org/10.1021/acs.chemmater.6b04950 | Cu12 Sb4 S13 | Cu12Sb4S13 | Cu12Sb4S13 |  |  | Stoichiometric Formula |  | 2017 | 622 | 155 | 173.4 | 4.6604718 | 0 | 0.563 | 0.514 | 0.00172556 |  |  | False |  |  | solution mixing, sonification and centrifuge. These steps were repeaed three times before dessication. | Not mentioned | spark plasma sintering, then ball milling and then sintering again | Not mentioned | Not mentioned | Polycrystalline | Bulk
4852 | 5656 | ESTM | https://doi.org/10.1021/acs.chemmater.6b04950 | Cu12 Sb4 S13 | Cu12Sb4S13 | Cu12Sb4S13 |  |  | Stoichiometric Formula |  | 2017 | 720 | 85.7 | 219.52 | 4.1298 | 2.150657e-16 | 0.6637178 | 0.448 | 0 |  |  | False |  |  | solution mixing, sonification and centrifuge. These steps were repeaed three times before dessication. | Not mentioned | spark plasma sintering, then ball milling and then sintering again | Not mentioned | Not mentioned | Polycrystalline | Bulk
4853 | 5657 | ESTM | https://doi.org/10.1021/acs.chemmater.6b04950 | Cu11 Zn1 Sb4 S13 | ZnCu11Sb4S13 | Cu11ZnSb4S13 |  |  | Stoichiometric Formula |  | 2017 | 322 | 96.22 | 130.6 | 1.641163 | 4.058913e-16 | 0.1228964 | 0.43 | 1.129227e-16 |  |  | False |  |  | solution mixing, sonification and centrifuge. These steps were repeaed three times before dessication. | Not mentioned | spark plasma sintering, then ball milling and then sintering again | Not mentioned | Not mentioned | Polycrystalline | Bulk
4854 | 5658 | ESTM | https://doi.org/10.1021/acs.chemmater.6b04950 | Cu11 Zn1 Sb4 S13 | ZnCu11Sb4S13 | Cu11ZnSb4S13 |  |  | Stoichiometric Formula |  | 2017 | 422 | 107 | 147.9 | 2.34056187 | 1.897362e-16 | 0.2180391 | 0.453 | 1.272963e-16 |  |  | False |  |  | solution mixing, sonification and centrifuge. These steps were repeaed three times before dessication. | Not mentioned | spark plasma sintering, then ball milling and then sintering again | Not mentioned | Not mentioned | Polycrystalline | Bulk
4855 | 5659 | ESTM | https://doi.org/10.1021/acs.chemmater.6b04950 | Cu11 Zn1 Sb4 S13 | ZnCu11Sb4S13 | Cu11ZnSb4S13 |  |  | Stoichiometric Formula |  | 2017 | 522 | 126.04 | 162 | 3.30779376 | 0 | 0.3686312 | 0.4684 | 1.505872e-16 |  |  | False |  |  | solution mixing, sonification and centrifuge. These steps were repeaed three times before dessication. | Not mentioned | spark plasma sintering, then ball milling and then sintering again | Not mentioned | Not mentioned | Polycrystalline | Bulk
4856 | 5660 | ESTM | https://doi.org/10.1021/acs.chemmater.6b04950 | Cu11 Zn1 Sb4 S13 | ZnCu11Sb4S13 | Cu11ZnSb4S13 |  |  | Stoichiometric Formula |  | 2017 | 621 | 108.52 | 185.27 | 3.724946 | 1.192203e-16 | 0.5836971 | 0.3963 | 1.902053e-16 |  |  | False |  |  | solution mixing, sonification and centrifuge. These steps were repeaed three times before dessication. | Not mentioned | spark plasma sintering, then ball milling and then sintering again | Not mentioned | Not mentioned | Polycrystalline | Bulk
4857 | 5661 | ESTM | https://doi.org/10.1021/acs.chemmater.6b04950 | Cu11 Zn1 Sb4 S13 | ZnCu11Sb4S13 | Cu11ZnSb4S13 |  |  | Stoichiometric Formula |  | 2017 | 720 | 77.1 | 245.6 | 4.650622656 | 1.909805e-16 | 1.090699776 | 0.307 | 2.035799e-16 |  |  | False |  |  | solution mixing, sonification and centrifuge. These steps were repeaed three times before dessication. | Not mentioned | spark plasma sintering, then ball milling and then sintering again | Not mentioned | Not mentioned | Polycrystalline | Bulk
4858 | 5662 | ESTM | https://doi.org/10.1021/acs.chemmater.7b01217 | K0.975 Ba0.025 Ga1 Sb4 | K0.975Ba0.025Ga1Sb4 | K0.975Ba0.025GaSb4 |  |  | Stoichiometric Formula |  | 2017 | 324 | 235.42 | -134.7 | 4.271482 | 0 | 0.123 | 1.125171 | 4.513102e-16 |  |  | False |  |  | ball milling | Not mentioned | hot press | Not mentioned | Not mentioned | Polycrystalline | Bulk
4859 | 5663 | ESTM | https://doi.org/10.1021/acs.chemmater.7b01217 | K0.975 Ba0.025 Ga1 Sb4 | K0.975Ba0.025Ga1Sb4 | K0.975Ba0.025GaSb4 |  |  | Stoichiometric Formula |  | 2017 | 416 | 243.38 | -176.87 | 7.613656 | 0 | 0.3243 | 0.9766515 | 0 |  |  | False |  |  | ball milling | Not mentioned | hot press | Not mentioned | Not mentioned | Polycrystalline | Bulk
4860 | 5664 | ESTM | https://doi.org/10.1021/acs.chemmater.7b01217 | K0.975 Ba0.025 Ga1 Sb4 | K0.975Ba0.025Ga1Sb4 | K0.975Ba0.025GaSb4 |  |  | Stoichiometric Formula |  | 2017 | 509 | 200 | -206.122 | 8.497256 | 0 | 0.5435 | 0.7957872 | 0 |  |  | False |  |  | ball milling | Not mentioned | hot press | Not mentioned | Not mentioned | Polycrystalline | Bulk
4861 | 5665 | ESTM | https://doi.org/10.1021/acs.chemmater.7b01217 | K0.985 Ba0.015 Ga1 Sb4 | K0.985Ba0.015Ga1Sb4 | K0.985Ba0.015GaSb4 |  |  | Stoichiometric Formula |  | 2017 | 324 | 245.41 | -145.92 | 5.225428 | 0 | 0.1435 | 1.179818 | 1.934186e-16 |  |  | False |  |  | ball milling | Not mentioned | hot press | Not mentioned | Not mentioned | Polycrystalline | Bulk
4862 | 5666 | ESTM | https://doi.org/10.1021/acs.chemmater.7b01217 | K0.985 Ba0.015 Ga1 Sb4 | K0.985Ba0.015Ga1Sb4 | K0.985Ba0.015GaSb4 |  |  | Stoichiometric Formula |  | 2017 | 416 | 243.38 | -184 | 8.23987328 | 0 | 0.3582 | 0.9569479 | 0 |  |  | False |  |  | ball milling | Not mentioned | hot press | Not mentioned | Not mentioned | Polycrystalline | Bulk
4863 | 5667 | ESTM | https://doi.org/10.1021/acs.chemmater.7b01217 | K0.985 Ba0.015 Ga1 Sb4 | K0.985Ba0.015Ga1Sb4 | K0.985Ba0.015GaSb4 |  |  | Stoichiometric Formula |  | 2017 | 509 | 200 | -211.9 | 8.980322 | 0 | 0.512 | 0.8927703 | 0 |  |  | False |  |  | ball milling | Not mentioned | hot press | Not mentioned | Not mentioned | Polycrystalline | Bulk
4864 | 5668 | ESTM | https://doi.org/10.1021/acs.chemmater.7b01217 | K0.985 Ba0.015 Ga1 Sb4 | K0.985Ba0.015Ga1Sb4 | K0.985Ba0.015GaSb4 |  |  | Stoichiometric Formula |  | 2017 | 602 | 157.96 | -228.9 | 8.276347 | 0 | 0.705 | 0.7067179 | 0 |  |  | False |  |  | ball milling | Not mentioned | hot press | Not mentioned | Not mentioned | Polycrystalline | Bulk
4865 | 5669 | ESTM | https://doi.org/10.1021/acs.chemmater.7b01217 | K0.985 Ba0.015 Ga1 Sb4 | K0.985Ba0.015Ga1Sb4 | K0.985Ba0.015GaSb4 |  |  | Stoichiometric Formula |  | 2017 | 649 | 147.8 | -233 | 8.0239142 | 0 | 0.8023 | 0.649074 | 2.767601e-16 |  |  | False |  |  | ball milling | Not mentioned | hot press | Not mentioned | Not mentioned | Polycrystalline | Bulk
4866 | 5670 | ESTM | https://doi.org/10.1021/acs.chemmater.7b01217 | K0.98 Ba0.02 Ga1 Sb4 | K0.98Ba0.02Ga1Sb4 | K0.98Ba0.02GaSb4 |  |  | Stoichiometric Formula |  | 2017 | 324 | 273.42 | -123.13 | 4.14532 | 2.142605e-16 | 0.1073 | 1.251709 | 0 |  |  | False |  |  | ball milling | Not mentioned | hot press | Not mentioned | Not mentioned | Polycrystalline | Bulk
4867 | 5671 | ESTM | https://doi.org/10.1021/acs.chemmater.7b01217 | K0.98 Ba0.02 Ga1 Sb4 | K0.98Ba0.02Ga1Sb4 | K0.98Ba0.02GaSb4 |  |  | Stoichiometric Formula |  | 2017 | 416 | 266.68 | -161.9 | 6.990112 | 1.270621e-16 | 0.3028 | 0.9603324 | 1.833261e-16 |  |  | False |  |  | ball milling | Not mentioned | hot press | Not mentioned | Not mentioned | Polycrystalline | Bulk
4868 | 5672 | ESTM | https://doi.org/10.1021/acs.chemmater.7b01217 | K0.98 Ba0.02 Ga1 Sb4 | K0.98Ba0.02Ga1Sb4 | K0.98Ba0.02GaSb4 |  |  | Stoichiometric Formula |  | 2017 | 509 | 211.3 | -192.86 | 7.859299 | 1.130099e-16 | 0.51186 | 0.7815386 | 0 |  |  | False |  |  | ball milling | Not mentioned | hot press | Not mentioned | Not mentioned | Polycrystalline | Bulk
4869 | 5673 | ESTM | https://doi.org/10.1021/acs.chemmater.7b01217 | K0.98 Ba0.02 Ga1 Sb4 | K0.98Ba0.02Ga1Sb4 | K0.98Ba0.02GaSb4 |  |  | Stoichiometric Formula |  | 2017 | 602 | 173.09 | -212.93 | 7.84776 | 1.13176e-16 | 0.7051 | 0.6700257 | 1.574561e-16 |  |  | False |  |  | ball milling | Not mentioned | hot press | Not mentioned | Not mentioned | Polycrystalline | Bulk
4870 | 5674 | ESTM | https://doi.org/10.1021/acs.chemmater.7b01217 | K0.98 Ba0.02 Ga1 Sb4 | K0.98Ba0.02Ga1Sb4 | K0.98Ba0.02GaSb4 |  |  | Stoichiometric Formula |  | 2017 | 649 | 163.3 | -221.43 | 8.006802 | 0 | 0.8023 | 0.6476897 | 0 |  |  | False |  |  | ball milling | Not mentioned | hot press | Not mentioned | Not mentioned | Polycrystalline | Bulk
4871 | 5675 | ESTM | https://doi.org/10.1021/acs.chemmater.7b01217 | K0.995 Ba0.005 Ga1 Sb4 | K0.995Ba0.005Ga1Sb4 | K0.995Ba0.005GaSb4 |  |  | Stoichiometric Formula |  | 2017 | 324 | 16.33 | -183 | 0.54687537 | 0 | 0.0203 | 0.8728454 | 1.709087e-16 |  |  | False |  |  | ball milling | Not mentioned | hot press | Not mentioned | Not mentioned | Polycrystalline | Bulk
4872 | 5676 | ESTM | https://doi.org/10.1021/acs.chemmater.7b01217 | K0.995 Ba0.005 Ga1 Sb4 | K0.995Ba0.005Ga1Sb4 | K0.995Ba0.005GaSb4 |  |  | Stoichiometric Formula |  | 2017 | 416 | 39.42 | -231.6 | 2.114432 | 2.100277e-16 | 0.1096 | 0.8025581 | 2.532443e-16 |  |  | False |  |  | ball milling | Not mentioned | hot press | Not mentioned | Not mentioned | Polycrystalline | Bulk
4873 | 5677 | ESTM | https://doi.org/10.1021/acs.chemmater.7b01217 | K0.995 Ba0.005 Ga1 Sb4 | K0.995Ba0.005Ga1Sb4 | K0.995Ba0.005GaSb4 |  |  | Stoichiometric Formula |  | 2017 | 509 | 68.22 | -268.37 | 4.913372 | 0 | 0.374 | 0.6686915 | 0 |  |  | False |  |  | ball milling | Not mentioned | hot press | Not mentioned | Not mentioned | Polycrystalline | Bulk
4874 | 5678 | ESTM | https://doi.org/10.1021/acs.chemmater.7b01217 | K0.995 Ba0.005 Ga1 Sb4 | K0.995Ba0.005Ga1Sb4 | K0.995Ba0.005GaSb4 |  |  | Stoichiometric Formula |  | 2017 | 602 | 70.53 | -292.86 | 6.049145 | 1.468271e-16 | 0.65537 | 0.5556533 | 0 |  |  | False |  |  | ball milling | Not mentioned | hot press | Not mentioned | Not mentioned | Polycrystalline | Bulk
4875 | 5679 | ESTM | https://doi.org/10.1021/acs.chemmater.7b01217 | K0.995 Ba0.005 Ga1 Sb4 | K0.995Ba0.005Ga1Sb4 | K0.995Ba0.005GaSb4 |  |  | Stoichiometric Formula |  | 2017 | 649 | 64.9 | -303.74 | 5.987543 | 1.483377e-16 | 0.7469 | 0.5202725 | 0 |  |  | False |  |  | ball milling | Not mentioned | hot press | Not mentioned | Not mentioned | Polycrystalline | Bulk
4876 | 5680 | ESTM | https://doi.org/10.1021/acs.chemmater.7b01217 | K0.99 Ba0.01 Ga1 Sb4 | K0.99Ba0.01Ga1Sb4 | K0.99Ba0.01GaSb4 |  |  | Stoichiometric Formula |  | 2017 | 324 | 116.14 | -143.2 | 2.381595 | 1.864672e-16 | 0.0689 | 1.119937 | 2.014193e-16 |  |  | False |  |  | ball milling | Not mentioned | hot press | Not mentioned | Not mentioned | Polycrystalline | Bulk
4877 | 5681 | ESTM | https://doi.org/10.1021/acs.chemmater.7b01217 | K0.99 Ba0.01 Ga1 Sb4 | K0.99Ba0.01Ga1Sb4 | K0.99Ba0.01GaSb4 |  |  | Stoichiometric Formula |  | 2017 | 416 | 141.78 | -186.4 | 4.92614 | 0 | 0.236 | 0.8683366 | 1.176084e-16 |  |  | False |  |  | ball milling | Not mentioned | hot press | Not mentioned | Not mentioned | Polycrystalline | Bulk
4878 | 5682 | ESTM | https://doi.org/10.1021/acs.chemmater.7b01217 | K0.99 Ba0.01 Ga1 Sb4 | K0.99Ba0.01Ga1Sb4 | K0.99Ba0.01GaSb4 |  |  | Stoichiometric Formula |  | 2017 | 509 | 132.66 | -220.4 | 6.444113 | 0 | 0.4689 | 0.6995209 | 1.183859e-16 |  |  | False |  |  | ball milling | Not mentioned | hot press | Not mentioned | Not mentioned | Polycrystalline | Bulk
4879 | 5683 | ESTM | https://doi.org/10.1021/acs.chemmater.7b01217 | K0.99 Ba0.01 Ga1 Sb4 | K0.99Ba0.01Ga1Sb4 | K0.99Ba0.01GaSb4 |  |  | Stoichiometric Formula |  | 2017 | 602 | 111.41 | -245.92 | 6.737703 | 1.318221e-16 | 0.6633 | 0.6115027 | 1.673787e-16 |  |  | False |  |  | ball milling | Not mentioned | hot press | Not mentioned | Not mentioned | Polycrystalline | Bulk
4880 | 5684 | ESTM | https://doi.org/10.1021/acs.chemmater.7b01217 | K0.99 Ba0.01 Ga1 Sb4 | K0.99Ba0.01Ga1Sb4 | K0.99Ba0.01GaSb4 |  |  | Stoichiometric Formula |  | 2017 | 649 | 104.24 | -250 | 6.515 | 0 | 0.757 | 0.5585515 | 1.466609e-16 |  |  | False |  |  | ball milling | Not mentioned | hot press | Not mentioned | Not mentioned | Polycrystalline | Bulk
4881 | 5685 | ESTM | https://doi.org/10.1021/acs.chemmater.7b01612 | Ag0.01 Sn0.99 Se1 | Ag0.01Sn0.99Se1 | Ag0.01Sn0.99Se |  |  | Stoichiometric Formula |  | 2017 | 322 | 15.47 | 296.15 | 1.356794 | 1.636539e-16 | 0.08219897 | 0.5315 | 3.376633e-16 |  |  | False |  |  | melting, quenching, annealing | Not mentioned | hot press under a uniaxial pressure of 50 MPa at 943 K for 30 min | 823 | 3 days | Polycrystalline | Bulk
4882 | 5686 | ESTM | https://doi.org/10.1021/acs.chemmater.7b01612 | Ag0.01 Sn0.99 Se1 | Ag0.01Sn0.99Se1 | Ag0.01Sn0.99Se |  |  | Stoichiometric Formula |  | 2017 | 418 | 11.47 | 336.75 | 1.300704 | 0 | 0.1336515 | 0.4068 | 4.153424e-16 |  |  | False |  |  | melting, quenching, annealing | Not mentioned | hot press under a uniaxial pressure of 50 MPa at 943 K for 30 min | 823 | 3 days | Polycrystalline | Bulk
4883 | 5687 | ESTM | https://doi.org/10.1021/acs.chemmater.7b01612 | Ag0.01 Sn0.99 Se1 | Ag0.01Sn0.99Se1 | Ag0.01Sn0.99Se |  |  | Stoichiometric Formula |  | 2017 | 518 | 6.98 | 380.77 | 1.012001 | 0 | 0.1831004 | 0.2863 | 0 |  |  | False |  |  | melting, quenching, annealing | Not mentioned | hot press under a uniaxial pressure of 50 MPa at 943 K for 30 min | 823 | 3 days | Polycrystalline | Bulk
4884 | 5688 | ESTM | https://doi.org/10.1021/acs.chemmater.7b01612 | Ag0.01 Sn0.99 Se1 | Ag0.01Sn0.99Se1 | Ag0.01Sn0.99Se |  |  | Stoichiometric Formula |  | 2017 | 567 | 5.86 | 401.28 | 0.9436102 | 1.176569e-16 | 0.185967 | 0.2877 | 0 |  |  | False |  |  | melting, quenching, annealing | Not mentioned | hot press under a uniaxial pressure of 50 MPa at 943 K for 30 min | 823 | 3 days | Polycrystalline | Bulk
4885 | 5689 | ESTM | https://doi.org/10.1021/acs.chemmater.7b01612 | Ag0.01 Sn0.99 Se1 | Ag0.01Sn0.99Se1 | Ag0.01Sn0.99Se |  |  | Stoichiometric Formula |  | 2017 | 616 | 6.53 | 416 | 1.13005568 | 0 | 0.2397088 | 0.2904 | 0 |  |  | False |  |  | melting, quenching, annealing | Not mentioned | hot press under a uniaxial pressure of 50 MPa at 943 K for 30 min | 823 | 3 days | Polycrystalline | Bulk
4886 | 5690 | ESTM | https://doi.org/10.1021/acs.chemmater.7b01612 | Ag0.01 Sn0.99 Se1 | Ag0.01Sn0.99Se1 | Ag0.01Sn0.99Se |  |  | Stoichiometric Formula |  | 2017 | 666 | 8.45 | 405.56 | 1.389847 | 1.597619e-16 | 0.3172166 | 0.2918 | 1.749945e-16 |  |  | False |  |  | melting, quenching, annealing | Not mentioned | hot press under a uniaxial pressure of 50 MPa at 943 K for 30 min | 823 | 3 days | Polycrystalline | Bulk
4887 | 5691 | ESTM | https://doi.org/10.1021/acs.chemmater.7b01612 | Ag0.01 Sn0.99 Se1 | Ag0.01Sn0.99Se1 | Ag0.01Sn0.99Se |  |  | Stoichiometric Formula |  | 2017 | 763 | 18.02 | 346.58 | 2.164521 | 4.103349e-16 | 0.6150948 | 0.2685 | 1.804963e-16 |  |  | False |  |  | melting, quenching, annealing | Not mentioned | hot press under a uniaxial pressure of 50 MPa at 943 K for 30 min | 823 | 3 days | Polycrystalline | Bulk
4888 | 5692 | ESTM | https://doi.org/10.1021/acs.chemmater.7b01612 | Ag0.01 Sn0.99 Se1 | Ag0.01Sn0.99Se1 | Ag0.01Sn0.99Se |  |  | Stoichiometric Formula |  | 2017 | 813 | 28.77 | 301.28 | 2.611442 | 1.700551e-16 | 0.917107 | 0.2315 | 0 |  |  | False |  |  | melting, quenching, annealing | Not mentioned | hot press under a uniaxial pressure of 50 MPa at 943 K for 30 min | 823 | 3 days | Polycrystalline | Bulk
4889 | 5693 | ESTM | https://doi.org/10.1021/acs.chemmater.7b01612 | Ag0.01 Sn0.99 Se0.65 S0.35 | Ag0.01Sn0.99Se0.65S0.35 | Ag0.01Sn0.99Se0.65S0.35 |  |  | Stoichiometric Formula |  | 2017 | 322 | 5.5 | 304.7 | 0.510631495 | 2.174216e-16 | 0.0560789 | 0.2932 | 1.237345e-16 |  |  | False |  |  | melting, quenching, annealing | Not mentioned | hot press under a uniaxial pressure of 50 MPa at 943 K for 30 min | 823 | 3 days | Polycrystalline | Bulk
4890 | 5694 | ESTM | https://doi.org/10.1021/acs.chemmater.7b01612 | Ag0.01 Sn0.99 Se0.65 S0.35 | Ag0.01Sn0.99Se0.65S0.35 | Ag0.01Sn0.99Se0.65S0.35 |  |  | Stoichiometric Formula |  | 2017 | 418 | 4.63 | 359.4 | 0.5980495068 | 0 | 0.1073356 | 0.2329 | 1.292934e-16 |  |  | False |  |  | melting, quenching, annealing | Not mentioned | hot press under a uniaxial pressure of 50 MPa at 943 K for 30 min | 823 | 3 days | Polycrystalline | Bulk
4891 | 5695 | ESTM | https://doi.org/10.1021/acs.chemmater.7b01612 | Ag0.01 Sn0.99 Se0.65 S0.35 | Ag0.01Sn0.99Se0.65S0.35 | Ag0.01Sn0.99Se0.65S0.35 |  |  | Stoichiometric Formula |  | 2017 | 518 | 3.26 | 401.7 | 0.5260430214 | 0 | 0.147292 | 0.185 | 0 |  |  | False |  |  | melting, quenching, annealing | Not mentioned | hot press under a uniaxial pressure of 50 MPa at 943 K for 30 min | 823 | 3 days | Polycrystalline | Bulk
4892 | 5696 | ESTM | https://doi.org/10.1021/acs.chemmater.7b01612 | Ag0.01 Sn0.99 Se0.65 S0.35 | Ag0.01Sn0.99Se0.65S0.35 | Ag0.01Sn0.99Se0.65S0.35 |  |  | Stoichiometric Formula |  | 2017 | 567 | 2.4963 | 443.16 | 0.4902503 | 0 | 0.1573129 | 0.1767 | 1.764354e-16 |  |  | False |  |  | melting, quenching, annealing | Not mentioned | hot press under a uniaxial pressure of 50 MPa at 943 K for 30 min | 823 | 3 days | Polycrystalline | Bulk
4893 | 5697 | ESTM | https://doi.org/10.1021/acs.chemmater.7b01612 | Ag0.01 Sn0.99 Se0.65 S0.35 | Ag0.01Sn0.99Se0.65S0.35 | Ag0.01Sn0.99Se0.65S0.35 |  |  | Stoichiometric Formula |  | 2017 | 616 | 2.62 | 470.94 | 0.5810753 | 0 | 0.1949577 | 0.1836 | 0 |  |  | False |  |  | melting, quenching, annealing | Not mentioned | hot press under a uniaxial pressure of 50 MPa at 943 K for 30 min | 823 | 3 days | Polycrystalline | Bulk
4894 | 5698 | ESTM | https://doi.org/10.1021/acs.chemmater.7b01612 | Ag0.01 Sn0.99 Se0.65 S0.35 | Ag0.01Sn0.99Se0.65S0.35 | Ag0.01Sn0.99Se0.65S0.35 |  |  | Stoichiometric Formula |  | 2017 | 666 | 3.64 | 443.16 | 0.7148625 | 1.553058e-16 | 0.2505781 | 0.19 | 2.215323e-16 |  |  | False |  |  | melting, quenching, annealing | Not mentioned | hot press under a uniaxial pressure of 50 MPa at 943 K for 30 min | 823 | 3 days | Polycrystalline | Bulk
4895 | 5699 | ESTM | https://doi.org/10.1021/acs.chemmater.7b01612 | Ag0.01 Sn0.99 Se0.65 S0.35 | Ag0.01Sn0.99Se0.65S0.35 | Ag0.01Sn0.99Se0.65S0.35 |  |  | Stoichiometric Formula |  | 2017 | 763 | 8.77 | 392 | 1.34763328 | 0 | 0.5015825 | 0.205 | 0 |  |  | False |  |  | melting, quenching, annealing | Not mentioned | hot press under a uniaxial pressure of 50 MPa at 943 K for 30 min | 823 | 3 days | Polycrystalline | Bulk
4896 | 5700 | ESTM | https://doi.org/10.1021/acs.chemmater.7b01612 | Ag0.01 Sn0.99 Se0.65 S0.35 | Ag0.01Sn0.99Se0.65S0.35 | Ag0.01Sn0.99Se0.65S0.35 |  |  | Stoichiometric Formula |  | 2017 | 813 | 9.1 | 385 | 1.3488475 | 0 | 0.6018732 | 0.1822 | 1.844613e-16 |  |  | False |  |  | melting, quenching, annealing | Not mentioned | hot press under a uniaxial pressure of 50 MPa at 943 K for 30 min | 823 | 3 days | Polycrystalline | Bulk
4897 | 5701 | ESTM | https://doi.org/10.1021/acs.chemmater.7b01612 | Ag0.01 Sn0.99 Se0.85 S0.15 | Ag0.01Sn0.99Se0.85S0.15 | Ag0.01Sn0.99Se0.85S0.15 |  |  | Stoichiometric Formula |  | 2017 | 322 | 11.16 | 306 | 1.04497776 | 2.124874e-16 | 0.1605357 | 0.2096 | 0 |  |  | False |  |  | melting, quenching, annealing | Not mentioned | hot press under a uniaxial pressure of 50 MPa at 943 K for 30 min | 823 | 3 days | Polycrystalline | Bulk
4898 | 5702 | ESTM | https://doi.org/10.1021/acs.chemmater.7b01612 | Ag0.01 Sn0.99 Se0.85 S0.15 | Ag0.01Sn0.99Se0.85S0.15 | Ag0.01Sn0.99Se0.85S0.15 |  |  | Stoichiometric Formula |  | 2017 | 418 | 8.41 | 352.56 | 1.045351 | 0 | 0.2278189 | 0.1918 | 0 |  |  | False |  |  | melting, quenching, annealing | Not mentioned | hot press under a uniaxial pressure of 50 MPa at 943 K for 30 min | 823 | 3 days | Polycrystalline | Bulk
4899 | 5703 | ESTM | https://doi.org/10.1021/acs.chemmater.7b01612 | Ag0.01 Sn0.99 Se0.85 S0.15 | Ag0.01Sn0.99Se0.85S0.15 | Ag0.01Sn0.99Se0.85S0.15 |  |  | Stoichiometric Formula |  | 2017 | 518 | 5.71 | 395.3 | 0.8922565339 | 0 | 0.286008 | 0.1616 | 0 |  |  | False |  |  | melting, quenching, annealing | Not mentioned | hot press under a uniaxial pressure of 50 MPa at 943 K for 30 min | 823 | 3 days | Polycrystalline | Bulk
4900 | 5704 | ESTM | https://doi.org/10.1021/acs.chemmater.7b01612 | Ag0.01 Sn0.99 Se0.85 S0.15 | Ag0.01Sn0.99Se0.85S0.15 | Ag0.01Sn0.99Se0.85S0.15 |  |  | Stoichiometric Formula |  | 2017 | 567 | 4.58 | 426.07 | 0.8314333 | 1.335312e-16 | 0.3343423 | 0.141 | 1.660309e-16 |  |  | False |  |  | melting, quenching, annealing | Not mentioned | hot press under a uniaxial pressure of 50 MPa at 943 K for 30 min | 823 | 3 days | Polycrystalline | Bulk
4901 | 5705 | ESTM | https://doi.org/10.1021/acs.chemmater.7b01612 | Ag0.01 Sn0.99 Se0.85 S0.15 | Ag0.01Sn0.99Se0.85S0.15 | Ag0.01Sn0.99Se0.85S0.15 |  |  | Stoichiometric Formula |  | 2017 | 616 | 4.88 | 430.34 | 0.9037395 | 1.228477e-16 | 0.4282335 | 0.13 | 0 |  |  | False |  |  | melting, quenching, annealing | Not mentioned | hot press under a uniaxial pressure of 50 MPa at 943 K for 30 min | 823 | 3 days | Polycrystalline | Bulk
4902 | 5706 | ESTM | https://doi.org/10.1021/acs.chemmater.7b01612 | Ag0.01 Sn0.99 Se0.85 S0.15 | Ag0.01Sn0.99Se0.85S0.15 | Ag0.01Sn0.99Se0.85S0.15 |  |  | Stoichiometric Formula |  | 2017 | 666 | 7.1 | 409.83 | 1.19252 | 1.861977e-16 | 0.585707 | 0.1356 | 0 |  |  | False |  |  | melting, quenching, annealing | Not mentioned | hot press under a uniaxial pressure of 50 MPa at 943 K for 30 min | 823 | 3 days | Polycrystalline | Bulk
4903 | 5707 | ESTM | https://doi.org/10.1021/acs.chemmater.7b01612 | Ag0.01 Sn0.99 Se0.85 S0.15 | Ag0.01Sn0.99Se0.85S0.15 | Ag0.01Sn0.99Se0.85S0.15 |  |  | Stoichiometric Formula |  | 2017 | 763 | 14.51 | 362.39 | 1.905548 | 1.165253e-16 | 1.11841 | 0.13 | 3.97072e-16 |  |  | False |  |  | melting, quenching, annealing | Not mentioned | hot press under a uniaxial pressure of 50 MPa at 943 K for 30 min | 823 | 3 days | Polycrystalline | Bulk
4904 | 5708 | ESTM | https://doi.org/10.1021/acs.chemmater.7b01612 | Ag0.01 Sn0.99 Se0.85 S0.15 | Ag0.01Sn0.99Se0.85S0.15 | Ag0.01Sn0.99Se0.85S0.15 |  |  | Stoichiometric Formula |  | 2017 | 813 | 22.47 | 314.96 | 2.22902 | 1.992307e-16 | 1.556867 | 0.1164 | 2.852455e-16 |  |  | False |  |  | melting, quenching, annealing | Not mentioned | hot press under a uniaxial pressure of 50 MPa at 943 K for 30 min | 823 | 3 days | Polycrystalline | Bulk
4905 | 5709 | ESTM | https://doi.org/10.1021/acs.chemmater.7b01612 | Ag0.01 Sn0.99 Se0.8 S0.2 | Ag0.01Sn0.99Se0.8S0.2 | Ag0.01Sn0.99Se0.8S0.2 |  |  | Stoichiometric Formula |  | 2017 | 322 | 10.31 | 313.68 | 1.014454 | 0 | 0.1644784 | 0.1986 | 0 |  |  | False |  |  | melting, quenching, annealing | Not mentioned | hot press under a uniaxial pressure of 50 MPa at 943 K for 30 min | 823 | 3 days | Polycrystalline | Bulk
4906 | 5710 | ESTM | https://doi.org/10.1021/acs.chemmater.7b01612 | Ag0.01 Sn0.99 Se0.8 S0.2 | Ag0.01Sn0.99Se0.8S0.2 | Ag0.01Sn0.99Se0.8S0.2 |  |  | Stoichiometric Formula |  | 2017 | 418 | 8.68 | 362.82 | 1.142621 | 1.943292e-16 | 0.2811157 | 0.1699 | 0 |  |  | False |  |  | melting, quenching, annealing | Not mentioned | hot press under a uniaxial pressure of 50 MPa at 943 K for 30 min | 823 | 3 days | Polycrystalline | Bulk
4907 | 5711 | ESTM | https://doi.org/10.1021/acs.chemmater.7b01612 | Ag0.01 Sn0.99 Se0.8 S0.2 | Ag0.01Sn0.99Se0.8S0.2 | Ag0.01Sn0.99Se0.8S0.2 |  |  | Stoichiometric Formula |  | 2017 | 518 | 5.58 | 405.98 | 0.9196943 | 1.207165e-16 | 0.3024772 | 0.1575 | 1.835218e-16 |  |  | False |  |  | melting, quenching, annealing | Not mentioned | hot press under a uniaxial pressure of 50 MPa at 943 K for 30 min | 823 | 3 days | Polycrystalline | Bulk
4908 | 5712 | ESTM | https://doi.org/10.1021/acs.chemmater.7b01612 | Ag0.01 Sn0.99 Se0.8 S0.2 | Ag0.01Sn0.99Se0.8S0.2 | Ag0.01Sn0.99Se0.8S0.2 |  |  | Stoichiometric Formula |  | 2017 | 567 | 4.32 | 433.33 | 0.8111875 | 1.368639e-16 | 0.2894546 | 0.1589 | 0 |  |  | False |  |  | melting, quenching, annealing | Not mentioned | hot press under a uniaxial pressure of 50 MPa at 943 K for 30 min | 823 | 3 days | Polycrystalline | Bulk
4909 | 5713 | ESTM | https://doi.org/10.1021/acs.chemmater.7b01612 | Ag0.01 Sn0.99 Se0.8 S0.2 | Ag0.01Sn0.99Se0.8S0.2 | Ag0.01Sn0.99Se0.8S0.2 |  |  | Stoichiometric Formula |  | 2017 | 616 | 4.52 | 449.6 | 0.9136735232 | 0 | 0.351106 | 0.1603 | 0 |  |  | False |  |  | melting, quenching, annealing | Not mentioned | hot press under a uniaxial pressure of 50 MPa at 943 K for 30 min | 823 | 3 days | Polycrystalline | Bulk
4910 | 5714 | ESTM | https://doi.org/10.1021/acs.chemmater.7b01612 | Ag0.01 Sn0.99 Se0.8 S0.2 | Ag0.01Sn0.99Se0.8S0.2 | Ag0.01Sn0.99Se0.8S0.2 |  |  | Stoichiometric Formula |  | 2017 | 666 | 6.75 | 424.79 | 1.218014 | 1.823005e-16 | 0.4452236 | 0.1822 | 0 |  |  | False |  |  | melting, quenching, annealing | Not mentioned | hot press under a uniaxial pressure of 50 MPa at 943 K for 30 min | 823 | 3 days | Polycrystalline | Bulk
4911 | 5715 | ESTM | https://doi.org/10.1021/acs.chemmater.7b01612 | Ag0.01 Sn0.99 Se0.8 S0.2 | Ag0.01Sn0.99Se0.8S0.2 | Ag0.01Sn0.99Se0.8S0.2 |  |  | Stoichiometric Formula |  | 2017 | 763 | 16.08 | 370.94 | 2.212551 | 0 | 0.9130215 | 0.1849 | 0 |  |  | False |  |  | melting, quenching, annealing | Not mentioned | hot press under a uniaxial pressure of 50 MPa at 943 K for 30 min | 823 | 3 days | Polycrystalline | Bulk
4912 | 5716 | ESTM | https://doi.org/10.1021/acs.chemmater.7b01612 | Ag0.01 Sn0.99 Se0.8 S0.2 | Ag0.01Sn0.99Se0.8S0.2 | Ag0.01Sn0.99Se0.8S0.2 |  |  | Stoichiometric Formula |  | 2017 | 813 | 24 | 326.92 | 2.56504 | 0 | 1.40335 | 0.1486 | 0 |  |  | False |  |  | melting, quenching, annealing | Not mentioned | hot press under a uniaxial pressure of 50 MPa at 943 K for 30 min | 823 | 3 days | Polycrystalline | Bulk
4913 | 5717 | ESTM | https://doi.org/10.1021/acs.chemmater.7b01612 | Ag0.01 Sn0.99 Se0.9 S0.1 | Ag0.01Sn0.99Se0.9S0.1 | Ag0.01Sn0.99Se0.9S0.1 |  |  | Stoichiometric Formula |  | 2017 | 322 | 15.05 | 300.85 | 1.362186 | 1.63006e-16 | 0.1323149 | 0.3315 | 0 |  |  | False |  |  | melting, quenching, annealing | Not mentioned | hot press under a uniaxial pressure of 50 MPa at 943 K for 30 min | 823 | 3 days | Polycrystalline | Bulk
4914 | 5718 | ESTM | https://doi.org/10.1021/acs.chemmater.7b01612 | Ag0.01 Sn0.99 Se0.9 S0.1 | Ag0.01Sn0.99Se0.9S0.1 | Ag0.01Sn0.99Se0.9S0.1 |  |  | Stoichiometric Formula |  | 2017 | 418 | 11.08 | 347.44 | 1.337517 | 0 | 0.2125788 | 0.263 | 6.528303e-16 |  |  | False |  |  | melting, quenching, annealing | Not mentioned | hot press under a uniaxial pressure of 50 MPa at 943 K for 30 min | 823 | 3 days | Polycrystalline | Bulk
4915 | 5719 | ESTM | https://doi.org/10.1021/acs.chemmater.7b01612 | Ag0.01 Sn0.99 Se0.9 S0.1 | Ag0.01Sn0.99Se0.9S0.1 | Ag0.01Sn0.99Se0.9S0.1 |  |  | Stoichiometric Formula |  | 2017 | 518 | 6.98 | 385.04 | 1.034825 | 0 | 0.2721013 | 0.197 | 0 |  |  | False |  |  | melting, quenching, annealing | Not mentioned | hot press under a uniaxial pressure of 50 MPa at 943 K for 30 min | 823 | 3 days | Polycrystalline | Bulk
4916 | 5720 | ESTM | https://doi.org/10.1021/acs.chemmater.7b01612 | Ag0.01 Sn0.99 Se0.9 S0.1 | Ag0.01Sn0.99Se0.9S0.1 | Ag0.01Sn0.99Se0.9S0.1 |  |  | Stoichiometric Formula |  | 2017 | 567 | 5.69 | 415.8 | 0.9837420516 | 0 | 0.2905113 | 0.192 | 3.821617e-16 |  |  | False |  |  | melting, quenching, annealing | Not mentioned | hot press under a uniaxial pressure of 50 MPa at 943 K for 30 min | 823 | 3 days | Polycrystalline | Bulk
4917 | 5721 | ESTM | https://doi.org/10.1021/acs.chemmater.7b01612 | Ag0.01 Sn0.99 Se0.9 S0.1 | Ag0.01Sn0.99Se0.9S0.1 | Ag0.01Sn0.99Se0.9S0.1 |  |  | Stoichiometric Formula |  | 2017 | 616 | 5.96 | 432.05 | 1.112537 | 0 | 0.3228085 | 0.2123 | 1.719631e-16 |  |  | False |  |  | melting, quenching, annealing | Not mentioned | hot press under a uniaxial pressure of 50 MPa at 943 K for 30 min | 823 | 3 days | Polycrystalline | Bulk
4918 | 5722 | ESTM | https://doi.org/10.1021/acs.chemmater.7b01612 | Ag0.01 Sn0.99 Se0.9 S0.1 | Ag0.01Sn0.99Se0.9S0.1 | Ag0.01Sn0.99Se0.9S0.1 |  |  | Stoichiometric Formula |  | 2017 | 666 | 8.37 | 410.26 | 1.408782 | 3.152292e-16 | 0.3958856 | 0.237 | 1.402202e-16 |  |  | False |  |  | melting, quenching, annealing | Not mentioned | hot press under a uniaxial pressure of 50 MPa at 943 K for 30 min | 823 | 3 days | Polycrystalline | Bulk
4919 | 5723 | ESTM | https://doi.org/10.1021/acs.chemmater.7b01612 | Ag0.01 Sn0.99 Se0.9 S0.1 | Ag0.01Sn0.99Se0.9S0.1 | Ag0.01Sn0.99Se0.9S0.1 |  |  | Stoichiometric Formula |  | 2017 | 763 | 17.08 | 362.39 | 2.243057 | 1.979839e-16 | 0.7674674 | 0.223 | 1.446606e-16 |  |  | False |  |  | melting, quenching, annealing | Not mentioned | hot press under a uniaxial pressure of 50 MPa at 943 K for 30 min | 823 | 3 days | Polycrystalline | Bulk
4920 | 5724 | ESTM | https://doi.org/10.1021/acs.chemmater.7b01612 | Ag0.01 Sn0.99 Se0.9 S0.1 | Ag0.01Sn0.99Se0.9S0.1 | Ag0.01Sn0.99Se0.9S0.1 |  |  | Stoichiometric Formula |  | 2017 | 813 | 26.89 | 310.68 | 2.595478 | 0 | 1.167104 | 0.1808 | 3.805053e-16 |  |  | False |  |  | melting, quenching, annealing | Not mentioned | hot press under a uniaxial pressure of 50 MPa at 943 K for 30 min | 823 | 3 days | Polycrystalline | Bulk
4921 | 5725 | ESTM | https://doi.org/10.1021/acs.chemmater.7b01687 | Cu2 Se1 | Cu2Se | Cu2Se |  |  | Stoichiometric Formula |  | 2017 | 303 | 1439.66 | 72.7 | 7.609021 | 0 | 0.1921278 | 1.2 | 1.444642e-16 |  |  | False |  |  | sealed in tube and heated to 1423 K in 10 h, held at this temperature for 12 h, and then cooled to 923 K over 50 h | Not mentioned | spark plasma sintering at ∼753 K for 5 min under a pressure of 65 Mpa | 923 | 8 days | Polycrystalline | Bulk
4922 | 5726 | ESTM | https://doi.org/10.1021/acs.chemmater.7b01687 | Cu2 Se1 | Cu2Se | Cu2Se |  |  | Stoichiometric Formula |  | 2017 | 333 | 1225 | 85.1 | 8.87146225 | 2.002327e-16 | 0.2776501 | 1.064 | 1.999321e-16 |  |  | False |  |  | sealed in tube and heated to 1423 K in 10 h, held at this temperature for 12 h, and then cooled to 923 K over 50 h | Not mentioned | spark plasma sintering at ∼753 K for 5 min under a pressure of 65 Mpa | 923 | 8 days | Polycrystalline | Bulk
4923 | 5727 | ESTM | https://doi.org/10.1021/acs.chemmater.7b01687 | Cu2 Se1 | Cu2Se | Cu2Se |  |  | Stoichiometric Formula |  | 2017 | 353 | 1000 | 96.05 | 9.2256025 | 1.925464e-16 | 0.3586605 | 0.908 | 0 |  |  | False |  |  | sealed in tube and heated to 1423 K in 10 h, held at this temperature for 12 h, and then cooled to 923 K over 50 h | Not mentioned | spark plasma sintering at ∼753 K for 5 min under a pressure of 65 Mpa | 923 | 8 days | Polycrystalline | Bulk
4924 | 5728 | ESTM | https://doi.org/10.1021/acs.chemmater.7b01687 | Cu2 Se1 | Cu2Se | Cu2Se |  |  | Stoichiometric Formula |  | 2017 | 372 | 795.24 | 99.84 | 7.926973 | 1.120451e-16 | 0.416502 | 0.708 | 1.332794e-16 |  |  | False |  |  | sealed in tube and heated to 1423 K in 10 h, held at this temperature for 12 h, and then cooled to 923 K over 50 h | Not mentioned | spark plasma sintering at ∼753 K for 5 min under a pressure of 65 Mpa | 923 | 8 days | Polycrystalline | Bulk
4925 | 5729 | ESTM | https://doi.org/10.1021/acs.chemmater.7b01687 | Cu2 Se1 | Cu2Se | Cu2Se |  |  | Stoichiometric Formula |  | 2017 | 450 | 843.43 | 98.4 | 8.166562 | 2.175159e-16 | 0.3012256 | 1.22 | 0 |  |  | False |  |  | sealed in tube and heated to 1423 K in 10 h, held at this temperature for 12 h, and then cooled to 923 K over 50 h | Not mentioned | spark plasma sintering at ∼753 K for 5 min under a pressure of 65 Mpa | 923 | 8 days | Polycrystalline | Bulk
4926 | 5730 | ESTM | https://doi.org/10.1021/acs.chemmater.7b01687 | Cu2 Se1 | Cu2Se | Cu2Se |  |  | Stoichiometric Formula |  | 2017 | 550 | 642.31 | 125.66 | 10.14235 | 1.751424e-16 | 0.4936544 | 1.13 | 2.248988e-16 |  |  | False |  |  | sealed in tube and heated to 1423 K in 10 h, held at this temperature for 12 h, and then cooled to 923 K over 50 h | Not mentioned | spark plasma sintering at ∼753 K for 5 min under a pressure of 65 Mpa | 923 | 8 days | Polycrystalline | Bulk
4927 | 5731 | ESTM | https://doi.org/10.1021/acs.chemmater.7b01687 | Cu2 Se1 | Cu2Se | Cu2Se |  |  | Stoichiometric Formula |  | 2017 | 650 | 491.18 | 152.3 | 11.39306 | 3.118313e-16 | 0.6960048 | 1.064 | 3.190274e-16 |  |  | False |  |  | sealed in tube and heated to 1423 K in 10 h, held at this temperature for 12 h, and then cooled to 923 K over 50 h | Not mentioned | spark plasma sintering at ∼753 K for 5 min under a pressure of 65 Mpa | 923 | 8 days | Polycrystalline | Bulk
4928 | 5732 | ESTM | https://doi.org/10.1021/acs.chemmater.7b01687 | Cu2 Se1 | Cu2Se | Cu2Se |  |  | Stoichiometric Formula |  | 2017 | 750 | 385 | 177.7 | 12.15725665 | 2.922299e-16 | 0.9117942 | 1 | 0 |  |  | False |  |  | sealed in tube and heated to 1423 K in 10 h, held at this temperature for 12 h, and then cooled to 923 K over 50 h | Not mentioned | spark plasma sintering at ∼753 K for 5 min under a pressure of 65 Mpa | 923 | 8 days | Polycrystalline | Bulk
4929 | 5733 | ESTM | https://doi.org/10.1021/acs.chemmater.7b01687 | Cu2 Se1 | Cu2Se | Cu2Se |  |  | Stoichiometric Formula |  | 2017 | 850 | 308.12 | 202.3 | 12.6099 | 1.4087e-16 | 1.142688 | 0.938 | 3.886355e-16 |  |  | False |  |  | sealed in tube and heated to 1423 K in 10 h, held at this temperature for 12 h, and then cooled to 923 K over 50 h | Not mentioned | spark plasma sintering at ∼753 K for 5 min under a pressure of 65 Mpa | 923 | 8 days | Polycrystalline | Bulk
4930 | 5734 | ESTM | https://doi.org/10.1021/acs.chemmater.7b01687 | Cu2 Se1 | Cu2Se | Cu2Se |  |  | Stoichiometric Formula |  | 2017 | 1000 | 218.02 | 236.84 | 12.22944 | 1.452526e-16 | 1.408921 | 0.868 | 0 |  |  | False |  |  | sealed in tube and heated to 1423 K in 10 h, held at this temperature for 12 h, and then cooled to 923 K over 50 h | Not mentioned | spark plasma sintering at ∼753 K for 5 min under a pressure of 65 Mpa | 923 | 8 days | Polycrystalline | Bulk
4931 | 5735 | ESTM | https://doi.org/10.1021/acs.chemmater.7b01687 | Cu2 Se0.88 S0.12 | Cu2Se0.88S0.12 | Cu2Se0.88S0.12 |  |  | Stoichiometric Formula |  | 2017 | 303 | 695.83 | 106.58 | 7.904139 | 0 | 0.3939069 | 0.608 | 0 |  |  | False |  |  | sealed in tube and heated to 1423 K in 10 h, held at this temperature for 12 h, and then cooled to 923 K over 50 h | Not mentioned | spark plasma sintering at ∼753 K for 5 min under a pressure of 65 Mpa | 923 | 8 days | Polycrystalline | Bulk
4932 | 5736 | ESTM | https://doi.org/10.1021/acs.chemmater.7b01687 | Cu2 Se0.88 S0.12 | Cu2Se0.88S0.12 | Cu2Se0.88S0.12 |  |  | Stoichiometric Formula |  | 2017 | 333 | 623 | 117.3 | 8.57203767 | 2.072269e-16 | 0.501 | 0.564 | 0.01020956 |  |  | False |  |  | sealed in tube and heated to 1423 K in 10 h, held at this temperature for 12 h, and then cooled to 923 K over 50 h | Not mentioned | spark plasma sintering at ∼753 K for 5 min under a pressure of 65 Mpa | 923 | 8 days | Polycrystalline | Bulk
4933 | 5737 | ESTM | https://doi.org/10.1021/acs.chemmater.7b01687 | Cu2 Se0.88 S0.12 | Cu2Se0.88S0.12 | Cu2Se0.88S0.12 |  |  | Stoichiometric Formula |  | 2017 | 353 | 509 | 127.3 | 8.24849261 | 0 | 0.611 | 0.474 | 0.005378846 |  |  | False |  |  | sealed in tube and heated to 1423 K in 10 h, held at this temperature for 12 h, and then cooled to 923 K over 50 h | Not mentioned | spark plasma sintering at ∼753 K for 5 min under a pressure of 65 Mpa | 923 | 8 days | Polycrystalline | Bulk
4934 | 5738 | ESTM | https://doi.org/10.1021/acs.chemmater.7b01687 | Cu2 Se0.88 S0.12 | Cu2Se0.88S0.12 | Cu2Se0.88S0.12 |  |  | Stoichiometric Formula |  | 2017 | 372 | 361 | 142.3 | 7.30999369 | 2.430039e-16 | 0.9376957 | 0.29 | 1.183991e-16 |  |  | False |  |  | sealed in tube and heated to 1423 K in 10 h, held at this temperature for 12 h, and then cooled to 923 K over 50 h | Not mentioned | spark plasma sintering at ∼753 K for 5 min under a pressure of 65 Mpa | 923 | 8 days | Polycrystalline | Bulk
4935 | 5739 | ESTM | https://doi.org/10.1021/acs.chemmater.7b01687 | Cu2 Se0.88 S0.12 | Cu2Se0.88S0.12 | Cu2Se0.88S0.12 |  |  | Stoichiometric Formula |  | 2017 | 450 | 316.29 | 150.66 | 7.179288 | 1.23714e-16 | 0.4655158 | 0.694 | 2.384931e-16 |  |  | False |  |  | sealed in tube and heated to 1423 K in 10 h, held at this temperature for 12 h, and then cooled to 923 K over 50 h | Not mentioned | spark plasma sintering at ∼753 K for 5 min under a pressure of 65 Mpa | 923 | 8 days | Polycrystalline | Bulk
4936 | 5740 | ESTM | https://doi.org/10.1021/acs.chemmater.7b01687 | Cu2 Se0.88 S0.12 | Cu2Se0.88S0.12 | Cu2Se0.88S0.12 |  |  | Stoichiometric Formula |  | 2017 | 550 | 253.03 | 186 | 8.75382588 | 0 | 0.7101186 | 0.678 | 1.563433e-16 |  |  | False |  |  | sealed in tube and heated to 1423 K in 10 h, held at this temperature for 12 h, and then cooled to 923 K over 50 h | Not mentioned | spark plasma sintering at ∼753 K for 5 min under a pressure of 65 Mpa | 923 | 8 days | Polycrystalline | Bulk
4937 | 5741 | ESTM | https://doi.org/10.1021/acs.chemmater.7b01687 | Cu2 Se0.88 S0.12 | Cu2Se0.88S0.12 | Cu2Se0.88S0.12 |  |  | Stoichiometric Formula |  | 2017 | 650 | 196.22 | 217.33 | 9.267928 | 1.916671e-16 | 0.9354275 | 0.644 | 1.186862e-16 |  |  | False |  |  | sealed in tube and heated to 1423 K in 10 h, held at this temperature for 12 h, and then cooled to 923 K over 50 h | Not mentioned | spark plasma sintering at ∼753 K for 5 min under a pressure of 65 Mpa | 923 | 8 days | Polycrystalline | Bulk
4938 | 5742 | ESTM | https://doi.org/10.1021/acs.chemmater.7b01687 | Cu2 Se0.88 S0.12 | Cu2Se0.88S0.12 | Cu2Se0.88S0.12 |  |  | Stoichiometric Formula |  | 2017 | 750 | 159.31 | 243.05 | 9.410968 | 1.887539e-16 | 1.134763 | 0.622 | 3.913497e-16 |  |  | False |  |  | sealed in tube and heated to 1423 K in 10 h, held at this temperature for 12 h, and then cooled to 923 K over 50 h | Not mentioned | spark plasma sintering at ∼753 K for 5 min under a pressure of 65 Mpa | 923 | 8 days | Polycrystalline | Bulk
4939 | 5743 | ESTM | https://doi.org/10.1021/acs.chemmater.7b01687 | Cu2 Se0.92 S0.08 | Cu2Se0.92S0.08 | Cu2Se0.92S0.08 |  |  | Stoichiometric Formula |  | 2017 | 303 | 1030.86 | 97.7 | 9.839858 | 0 | 0.4084215 | 0.73 | 1.359163e-16 |  |  | False |  |  | sealed in tube and heated to 1423 K in 10 h, held at this temperature for 12 h, and then cooled to 923 K over 50 h | Not mentioned | spark plasma sintering at ∼753 K for 5 min under a pressure of 65 Mpa | 923 | 8 days | Polycrystalline | Bulk
4940 | 5744 | ESTM | https://doi.org/10.1021/acs.chemmater.7b01687 | Cu2 Se0.92 S0.08 | Cu2Se0.92S0.08 | Cu2Se0.92S0.08 |  |  | Stoichiometric Formula |  | 2017 | 333 | 938.2 | 106.91 | 10.72339 | 0 | 0.5220598 | 0.684 | 2.126621e-16 |  |  | False |  |  | sealed in tube and heated to 1423 K in 10 h, held at this temperature for 12 h, and then cooled to 923 K over 50 h | Not mentioned | spark plasma sintering at ∼753 K for 5 min under a pressure of 65 Mpa | 923 | 8 days | Polycrystalline | Bulk
4941 | 5745 | ESTM | https://doi.org/10.1021/acs.chemmater.7b01687 | Cu2 Se0.92 S0.08 | Cu2Se0.92S0.08 | Cu2Se0.92S0.08 |  |  | Stoichiometric Formula |  | 2017 | 353 | 773.15 | 116.12 | 10.42504 | 0 | 0.6279931 | 0.586 | 0 |  |  | False |  |  | sealed in tube and heated to 1423 K in 10 h, held at this temperature for 12 h, and then cooled to 923 K over 50 h | Not mentioned | spark plasma sintering at ∼753 K for 5 min under a pressure of 65 Mpa | 923 | 8 days | Polycrystalline | Bulk
4942 | 5746 | ESTM | https://doi.org/10.1021/acs.chemmater.7b01687 | Cu2 Se0.92 S0.08 | Cu2Se0.92S0.08 | Cu2Se0.92S0.08 |  |  | Stoichiometric Formula |  | 2017 | 372 | 592.2 | 125.66 | 9.351096 | 1.899624e-16 | 0.8784363 | 0.396 | 1.263863e-16 |  |  | False |  |  | sealed in tube and heated to 1423 K in 10 h, held at this temperature for 12 h, and then cooled to 923 K over 50 h | Not mentioned | spark plasma sintering at ∼753 K for 5 min under a pressure of 65 Mpa | 923 | 8 days | Polycrystalline | Bulk
4943 | 5747 | ESTM | https://doi.org/10.1021/acs.chemmater.7b01687 | Cu2 Se0.92 S0.08 | Cu2Se0.92S0.08 | Cu2Se0.92S0.08 |  |  | Stoichiometric Formula |  | 2017 | 450 | 466.48 | 138.49 | 8.946844 | 0 | 0.5070629 | 0.794 | 2.189517e-16 |  |  | False |  |  | sealed in tube and heated to 1423 K in 10 h, held at this temperature for 12 h, and then cooled to 923 K over 50 h | Not mentioned | spark plasma sintering at ∼753 K for 5 min under a pressure of 65 Mpa | 923 | 8 days | Polycrystalline | Bulk
4944 | 5748 | ESTM | https://doi.org/10.1021/acs.chemmater.7b01687 | Cu2 Se0.92 S0.08 | Cu2Se0.92S0.08 | Cu2Se0.92S0.08 |  |  | Stoichiometric Formula |  | 2017 | 550 | 352.32 | 170.33 | 10.22162 | 0 | 0.7456086 | 0.754 | 1.489016e-16 |  |  | False |  |  | sealed in tube and heated to 1423 K in 10 h, held at this temperature for 12 h, and then cooled to 923 K over 50 h | Not mentioned | spark plasma sintering at ∼753 K for 5 min under a pressure of 65 Mpa | 923 | 8 days | Polycrystalline | Bulk
4945 | 5749 | ESTM | https://doi.org/10.1021/acs.chemmater.7b01687 | Cu2 Se0.92 S0.08 | Cu2Se0.92S0.08 | Cu2Se0.92S0.08 |  |  | Stoichiometric Formula |  | 2017 | 650 | 270.23 | 201 | 10.91756223 | 0 | 0.9801679 | 0.724 | 0 |  |  | False |  |  | sealed in tube and heated to 1423 K in 10 h, held at this temperature for 12 h, and then cooled to 923 K over 50 h | Not mentioned | spark plasma sintering at ∼753 K for 5 min under a pressure of 65 Mpa | 923 | 8 days | Polycrystalline | Bulk
4946 | 5750 | ESTM | https://doi.org/10.1021/acs.chemmater.7b01687 | Cu2 Se0.92 S0.08 | Cu2Se0.92S0.08 | Cu2Se0.92S0.08 |  |  | Stoichiometric Formula |  | 2017 | 750 | 213.37 | 231.13 | 11.39846 | 0 | 1.231822 | 0.694 | 1.802571e-16 |  |  | False |  |  | sealed in tube and heated to 1423 K in 10 h, held at this temperature for 12 h, and then cooled to 923 K over 50 h | Not mentioned | spark plasma sintering at ∼753 K for 5 min under a pressure of 65 Mpa | 923 | 8 days | Polycrystalline | Bulk
4947 | 5751 | ESTM | https://doi.org/10.1021/acs.chemmater.7b01687 | Cu2 Se0.92 S0.08 | Cu2Se0.92S0.08 | Cu2Se0.92S0.08 |  |  | Stoichiometric Formula |  | 2017 | 850 | 173.28 | 257.28 | 11.46992 | 4.646126e-16 | 1.513887 | 0.644 | 8.800309e-16 |  |  | False |  |  | sealed in tube and heated to 1423 K in 10 h, held at this temperature for 12 h, and then cooled to 923 K over 50 h | Not mentioned | spark plasma sintering at ∼753 K for 5 min under a pressure of 65 Mpa | 923 | 8 days | Polycrystalline | Bulk
4948 | 5752 | ESTM | https://doi.org/10.1021/acs.chemmater.7b01687 | Cu2 Se0.92 S0.08 | Cu2Se0.92S0.08 | Cu2Se0.92S0.08 |  |  | Stoichiometric Formula |  | 2017 | 1000 | 134.96 | 279.47 | 10.54085 | 1.685213e-16 | 1.916517 | 0.55 | 1.158584e-16 |  |  | False |  |  | sealed in tube and heated to 1423 K in 10 h, held at this temperature for 12 h, and then cooled to 923 K over 50 h | Not mentioned | spark plasma sintering at ∼753 K for 5 min under a pressure of 65 Mpa | 923 | 8 days | Polycrystalline | Bulk
4949 | 5753 | ESTM | https://doi.org/10.1021/acs.chemmater.7b01687 | Cu2 Se0.94 S0.06 | Cu2Se0.94S0.06 | Cu2Se0.94S0.06 |  |  | Stoichiometric Formula |  | 2017 | 303 | 1176.06 | 92 | 9.95417184 | 0 | 0.37 | 0.788 | 0.03447457 |  |  | False |  |  | sealed in tube and heated to 1423 K in 10 h, held at this temperature for 12 h, and then cooled to 923 K over 50 h | Not mentioned | spark plasma sintering at ∼753 K for 5 min under a pressure of 65 Mpa | 923 | 8 days | Polycrystalline | Bulk
4950 | 5754 | ESTM | https://doi.org/10.1021/acs.chemmater.7b01687 | Cu2 Se0.94 S0.06 | Cu2Se0.94S0.06 | Cu2Se0.94S0.06 |  |  | Stoichiometric Formula |  | 2017 | 333 | 1024.54 | 102.63 | 10.79139 | 3.292173e-16 | 0.49092 | 0.732 | 2.261515e-16 |  |  | False |  |  | sealed in tube and heated to 1423 K in 10 h, held at this temperature for 12 h, and then cooled to 923 K over 50 h | Not mentioned | spark plasma sintering at ∼753 K for 5 min under a pressure of 65 Mpa | 923 | 8 days | Polycrystalline | Bulk
4951 | 5755 | ESTM | https://doi.org/10.1021/acs.chemmater.7b01687 | Cu2 Se0.94 S0.06 | Cu2Se0.94S0.06 | Cu2Se0.94S0.06 |  |  | Stoichiometric Formula |  | 2017 | 353 | 878.95 | 111.84 | 10.99407 | 1.615741e-16 | 0.5934108 | 0.654 | 1.870918e-16 |  |  | False |  |  | sealed in tube and heated to 1423 K in 10 h, held at this temperature for 12 h, and then cooled to 923 K over 50 h | Not mentioned | spark plasma sintering at ∼753 K for 5 min under a pressure of 65 Mpa | 923 | 8 days | Polycrystalline | Bulk
4952 | 5756 | ESTM | https://doi.org/10.1021/acs.chemmater.7b01687 | Cu2 Se0.94 S0.06 | Cu2Se0.94S0.06 | Cu2Se0.94S0.06 |  |  | Stoichiometric Formula |  | 2017 | 372 | 637.4 | 125 | 9.959375 | 1.783603e-16 | 0.7916426 | 0.468 | 1.40243e-16 |  |  | False |  |  | sealed in tube and heated to 1423 K in 10 h, held at this temperature for 12 h, and then cooled to 923 K over 50 h | Not mentioned | spark plasma sintering at ∼753 K for 5 min under a pressure of 65 Mpa | 923 | 8 days | Polycrystalline | Bulk
4953 | 5757 | ESTM | https://doi.org/10.1021/acs.chemmater.7b01687 | Cu2 Se0.94 S0.06 | Cu2Se0.94S0.06 | Cu2Se0.94S0.06 |  |  | Stoichiometric Formula |  | 2017 | 450 | 521.88 | 131.9 | 9.079465 | 0 | 0.4750883 | 0.86 | 1.168439e-16 |  |  | False |  |  | sealed in tube and heated to 1423 K in 10 h, held at this temperature for 12 h, and then cooled to 923 K over 50 h | Not mentioned | spark plasma sintering at ∼753 K for 5 min under a pressure of 65 Mpa | 923 | 8 days | Polycrystalline | Bulk
4954 | 5758 | ESTM | https://doi.org/10.1021/acs.chemmater.7b01687 | Cu2 Se0.94 S0.06 | Cu2Se0.94S0.06 | Cu2Se0.94S0.06 |  |  | Stoichiometric Formula |  | 2017 | 550 | 390.19 | 165.46 | 10.68224 | 0 | 0.7235505 | 0.812 | 1.53441e-16 |  |  | False |  |  | sealed in tube and heated to 1423 K in 10 h, held at this temperature for 12 h, and then cooled to 923 K over 50 h | Not mentioned | spark plasma sintering at ∼753 K for 5 min under a pressure of 65 Mpa | 923 | 8 days | Polycrystalline | Bulk
4955 | 5759 | ESTM | https://doi.org/10.1021/acs.chemmater.7b01687 | Cu2 Se0.94 S0.06 | Cu2Se0.94S0.06 | Cu2Se0.94S0.06 |  |  | Stoichiometric Formula |  | 2017 | 650 | 292.98 | 194.08 | 11.03569 | 1.609647e-16 | 0.9315843 | 0.77 | 1.191758e-16 |  |  | False |  |  | sealed in tube and heated to 1423 K in 10 h, held at this temperature for 12 h, and then cooled to 923 K over 50 h | Not mentioned | spark plasma sintering at ∼753 K for 5 min under a pressure of 65 Mpa | 923 | 8 days | Polycrystalline | Bulk
4956 | 5760 | ESTM | https://doi.org/10.1021/acs.chemmater.7b01687 | Cu2 Se0.94 S0.06 | Cu2Se0.94S0.06 | Cu2Se0.94S0.06 |  |  | Stoichiometric Formula |  | 2017 | 750 | 226.29 | 223.68 | 11.32191 | 0 | 1.141321 | 0.744 | 0 |  |  | False |  |  | sealed in tube and heated to 1423 K in 10 h, held at this temperature for 12 h, and then cooled to 923 K over 50 h | Not mentioned | spark plasma sintering at ∼753 K for 5 min under a pressure of 65 Mpa | 923 | 8 days | Polycrystalline | Bulk
4957 | 5761 | ESTM | https://doi.org/10.1021/acs.chemmater.7b01687 | Cu2 Se0.94 S0.06 | Cu2Se0.94S0.06 | Cu2Se0.94S0.06 |  |  | Stoichiometric Formula |  | 2017 | 850 | 183.52 | 247.7 | 11.25992 | 1.577592e-16 | 1.35 | 0.703 | 0.008475254 |  |  | False |  |  | sealed in tube and heated to 1423 K in 10 h, held at this temperature for 12 h, and then cooled to 923 K over 50 h | Not mentioned | spark plasma sintering at ∼753 K for 5 min under a pressure of 65 Mpa | 923 | 8 days | Polycrystalline | Bulk
4958 | 5762 | ESTM | https://doi.org/10.1021/acs.chemmater.7b01687 | Cu2 Se0.94 S0.06 | Cu2Se0.94S0.06 | Cu2Se0.94S0.06 |  |  | Stoichiometric Formula |  | 2017 | 1000 | 140.92 | 276.16 | 10.74717 | 1.65286e-16 | 1.679246 | 0.64 | 0 |  |  | False |  |  | sealed in tube and heated to 1423 K in 10 h, held at this temperature for 12 h, and then cooled to 923 K over 50 h | Not mentioned | spark plasma sintering at ∼753 K for 5 min under a pressure of 65 Mpa | 923 | 8 days | Polycrystalline | Bulk
4959 | 5763 | ESTM | https://doi.org/10.1021/acs.chemmater.7b01687 | Cu2 Se0.96 S0.04 | Cu2Se0.96S0.04 | Cu2Se0.96S0.04 |  |  | Stoichiometric Formula |  | 2017 | 303 | 1210.14 | 88.82 | 9.546785 | 1.860686e-16 | 0.3317289 | 0.872 | 1.673389e-16 |  |  | False |  |  | sealed in tube and heated to 1423 K in 10 h, held at this temperature for 12 h, and then cooled to 923 K over 50 h | Not mentioned | spark plasma sintering at ∼753 K for 5 min under a pressure of 65 Mpa | 923 | 8 days | Polycrystalline | Bulk
4960 | 5764 | ESTM | https://doi.org/10.1021/acs.chemmater.7b01687 | Cu2 Se0.96 S0.04 | Cu2Se0.96S0.04 | Cu2Se0.96S0.04 |  |  | Stoichiometric Formula |  | 2017 | 333 | 1128.38 | 97.04 | 10.62569 | 3.343515e-16 | 0.4336217 | 0.816 | 1.280175e-16 |  |  | False |  |  | sealed in tube and heated to 1423 K in 10 h, held at this temperature for 12 h, and then cooled to 923 K over 50 h | Not mentioned | spark plasma sintering at ∼753 K for 5 min under a pressure of 65 Mpa | 923 | 8 days | Polycrystalline | Bulk
4961 | 5765 | ESTM | https://doi.org/10.1021/acs.chemmater.7b01687 | Cu2 Se0.96 S0.04 | Cu2Se0.96S0.04 | Cu2Se0.96S0.04 |  |  | Stoichiometric Formula |  | 2017 | 353 | 917.58 | 104.28 | 9.978057 | 0 | 0.4946986 | 0.712 | 1.122121e-16 |  |  | False |  |  | sealed in tube and heated to 1423 K in 10 h, held at this temperature for 12 h, and then cooled to 923 K over 50 h | Not mentioned | spark plasma sintering at ∼753 K for 5 min under a pressure of 65 Mpa | 923 | 8 days | Polycrystalline | Bulk
4962 | 5766 | ESTM | https://doi.org/10.1021/acs.chemmater.7b01687 | Cu2 Se0.96 S0.04 | Cu2Se0.96S0.04 | Cu2Se0.96S0.04 |  |  | Stoichiometric Formula |  | 2017 | 372 | 668 | 117.76 | 9.263435 | 1.917601e-16 | 0.6477439 | 0.532 | 1.713984e-16 |  |  | False |  |  | sealed in tube and heated to 1423 K in 10 h, held at this temperature for 12 h, and then cooled to 923 K over 50 h | Not mentioned | spark plasma sintering at ∼753 K for 5 min under a pressure of 65 Mpa | 923 | 8 days | Polycrystalline | Bulk
4963 | 5767 | ESTM | https://doi.org/10.1021/acs.chemmater.7b01687 | Cu2 Se0.96 S0.04 | Cu2Se0.96S0.04 | Cu2Se0.96S0.04 |  |  | Stoichiometric Formula |  | 2017 | 450 | 571.92 | 121.05 | 8.380402 | 0 | 0.4003377 | 0.942 | 2.773216e-16 |  |  | False |  |  | sealed in tube and heated to 1423 K in 10 h, held at this temperature for 12 h, and then cooled to 923 K over 50 h | Not mentioned | spark plasma sintering at ∼753 K for 5 min under a pressure of 65 Mpa | 923 | 8 days | Polycrystalline | Bulk
4964 | 5768 | ESTM | https://doi.org/10.1021/acs.chemmater.7b01687 | Cu2 Se0.96 S0.04 | Cu2Se0.96S0.04 | Cu2Se0.96S0.04 |  |  | Stoichiometric Formula |  | 2017 | 550 | 434.9 | 153.29 | 10.2192 | 1.738254e-16 | 0.6387002 | 0.88 | 3.476507e-16 |  |  | False |  |  | sealed in tube and heated to 1423 K in 10 h, held at this temperature for 12 h, and then cooled to 923 K over 50 h | Not mentioned | spark plasma sintering at ∼753 K for 5 min under a pressure of 65 Mpa | 923 | 8 days | Polycrystalline | Bulk
4965 | 5769 | ESTM | https://doi.org/10.1021/acs.chemmater.7b01687 | Cu2 Se0.96 S0.04 | Cu2Se0.96S0.04 | Cu2Se0.96S0.04 |  |  | Stoichiometric Formula |  | 2017 | 650 | 327.45 | 182.57 | 10.9145 | 1.62752e-16 | 0.8526953 | 0.832 | 2.604032e-16 |  |  | False |  |  | sealed in tube and heated to 1423 K in 10 h, held at this temperature for 12 h, and then cooled to 923 K over 50 h | Not mentioned | spark plasma sintering at ∼753 K for 5 min under a pressure of 65 Mpa | 923 | 8 days | Polycrystalline | Bulk
4966 | 5770 | ESTM | https://doi.org/10.1021/acs.chemmater.7b01687 | Cu2 Se0.96 S0.04 | Cu2Se0.96S0.04 | Cu2Se0.96S0.04 |  |  | Stoichiometric Formula |  | 2017 | 750 | 254.57 | 210.53 | 11.28328 | 0 | 1.057807 | 0.8 | 2.099103e-16 |  |  | False |  |  | sealed in tube and heated to 1423 K in 10 h, held at this temperature for 12 h, and then cooled to 923 K over 50 h | Not mentioned | spark plasma sintering at ∼753 K for 5 min under a pressure of 65 Mpa | 923 | 8 days | Polycrystalline | Bulk
4967 | 5771 | ESTM | https://doi.org/10.1021/acs.chemmater.7b01687 | Cu2 Se0.98 S0.02 | Cu2Se0.98S0.02 | Cu2Se0.98S0.02 |  |  | Stoichiometric Formula |  | 2017 | 303 | 1246.27 | 85.86 | 9.187427 | 0 | 0.3086242 | 0.902 | 1.798665e-16 |  |  | False |  |  | sealed in tube and heated to 1423 K in 10 h, held at this temperature for 12 h, and then cooled to 923 K over 50 h | Not mentioned | spark plasma sintering at ∼753 K for 5 min under a pressure of 65 Mpa | 923 | 8 days | Polycrystalline | Bulk
4968 | 5772 | ESTM | https://doi.org/10.1021/acs.chemmater.7b01687 | Cu2 Se0.98 S0.02 | Cu2Se0.98S0.02 | Cu2Se0.98S0.02 |  |  | Stoichiometric Formula |  | 2017 | 333 | 1143.84 | 94.41 | 10.19533 | 1.742324e-16 | 0.404172 | 0.84 | 1.373454e-16 |  |  | False |  |  | sealed in tube and heated to 1423 K in 10 h, held at this temperature for 12 h, and then cooled to 923 K over 50 h | Not mentioned | spark plasma sintering at ∼753 K for 5 min under a pressure of 65 Mpa | 923 | 8 days | Polycrystalline | Bulk
4969 | 5773 | ESTM | https://doi.org/10.1021/acs.chemmater.7b01687 | Cu2 Se0.98 S0.02 | Cu2Se0.98S0.02 | Cu2Se0.98S0.02 |  |  | Stoichiometric Formula |  | 2017 | 353 | 982.35 | 102.63 | 10.34701 | 1.716783e-16 | 0.49225 | 0.742 | 3.383107e-16 |  |  | False |  |  | sealed in tube and heated to 1423 K in 10 h, held at this temperature for 12 h, and then cooled to 923 K over 50 h | Not mentioned | spark plasma sintering at ∼753 K for 5 min under a pressure of 65 Mpa | 923 | 8 days | Polycrystalline | Bulk
4970 | 5774 | ESTM | https://doi.org/10.1021/acs.chemmater.7b01687 | Cu2 Se0.98 S0.02 | Cu2Se0.98S0.02 | Cu2Se0.98S0.02 |  |  | Stoichiometric Formula |  | 2017 | 372 | 720 | 113 | 9.19368 | 0 | 0.5958273 | 0.574 | 1.86333e-16 |  |  | False |  |  | sealed in tube and heated to 1423 K in 10 h, held at this temperature for 12 h, and then cooled to 923 K over 50 h | Not mentioned | spark plasma sintering at ∼753 K for 5 min under a pressure of 65 Mpa | 923 | 8 days | Polycrystalline | Bulk
4971 | 5775 | ESTM | https://doi.org/10.1021/acs.chemmater.7b01687 | Cu2 Se0.98 S0.02 | Cu2Se0.98S0.02 | Cu2Se0.98S0.02 |  |  | Stoichiometric Formula |  | 2017 | 450 | 627.82 | 120.39 | 9.099467 | 1.952155e-16 | 0.4247677 | 0.964 | 1.306859e-16 |  |  | False |  |  | sealed in tube and heated to 1423 K in 10 h, held at this temperature for 12 h, and then cooled to 923 K over 50 h | Not mentioned | spark plasma sintering at ∼753 K for 5 min under a pressure of 65 Mpa | 923 | 8 days | Polycrystalline | Bulk
4972 | 5776 | ESTM | https://doi.org/10.1021/acs.chemmater.7b01687 | Cu2 Se0.98 S0.02 | Cu2Se0.98S0.02 | Cu2Se0.98S0.02 |  |  | Stoichiometric Formula |  | 2017 | 550 | 474.43 | 150 | 10.674675 | 1.664085e-16 | 0.6508948 | 0.902 | 0 |  |  | False |  |  | sealed in tube and heated to 1423 K in 10 h, held at this temperature for 12 h, and then cooled to 923 K over 50 h | Not mentioned | spark plasma sintering at ∼753 K for 5 min under a pressure of 65 Mpa | 923 | 8 days | Polycrystalline | Bulk
4973 | 5777 | ESTM | https://doi.org/10.1021/acs.chemmater.7b01687 | Cu2 Se0.98 S0.02 | Cu2Se0.98S0.02 | Cu2Se0.98S0.02 |  |  | Stoichiometric Formula |  | 2017 | 650 | 356.84 | 179 | 11.43351044 | 0 | 0.866175 | 0.858 | 0 |  |  | False |  |  | sealed in tube and heated to 1423 K in 10 h, held at this temperature for 12 h, and then cooled to 923 K over 50 h | Not mentioned | spark plasma sintering at ∼753 K for 5 min under a pressure of 65 Mpa | 923 | 8 days | Polycrystalline | Bulk
4974 | 5778 | ESTM | https://doi.org/10.1021/acs.chemmater.7b01687 | Cu2 Se0.98 S0.02 | Cu2Se0.98S0.02 | Cu2Se0.98S0.02 |  |  | Stoichiometric Formula |  | 2017 | 750 | 279.26 | 205.97 | 11.84723 | 1.499386e-16 | 1.080951 | 0.822 | 0 |  |  | False |  |  | sealed in tube and heated to 1423 K in 10 h, held at this temperature for 12 h, and then cooled to 923 K over 50 h | Not mentioned | spark plasma sintering at ∼753 K for 5 min under a pressure of 65 Mpa | 923 | 8 days | Polycrystalline | Bulk
4975 | 5779 | ESTM | https://doi.org/10.1021/acs.chemmater.7b01746 | Mg3.07 Sb1.5 Bi0.44 Se0.06 | Mg3.07Bi0.44Sb1.5Se0.06 | Mg3.07Sb1.5Bi0.44Se0.06 |  | Mg3.07Sb1.5Bi0.5–xSex | Stoichiometric Formula |  | 2017 | 300 | 67.69 | -296.45 | 5.948773 | 0 | 0.216319 | 0.825 | 1.283085e-16 |  |  | False |  |  | ball milled, cold pressed and arc melted | Not mentioned | spark plasma sintering at 75 MPa, ramping to 823 K with a 2 min dwell and then heating to 1123 K for another 4 min | Not mentioned | Not mentioned | Polycrystalline | Bulk
4976 | 5780 | ESTM | https://doi.org/10.1021/acs.chemmater.7b01746 | Mg3.07 Sb1.5 Bi0.44 Se0.06 | Mg3.07Bi0.44Sb1.5Se0.06 | Mg3.07Sb1.5Bi0.44Se0.06 |  | Mg3.07Sb1.5Bi0.5–xSex | Stoichiometric Formula |  | 2017 | 400 | 74.81 | -304.3 | 6.927293 | 0 | 0.349378 | 0.7931 | 1.588856e-16 |  |  | False |  |  | ball milled, cold pressed and arc melted | Not mentioned | spark plasma sintering at 75 MPa, ramping to 823 K with a 2 min dwell and then heating to 1123 K for another 4 min | Not mentioned | Not mentioned | Polycrystalline | Bulk
4977 | 5781 | ESTM | https://doi.org/10.1021/acs.chemmater.7b01746 | Mg3.07 Sb1.5 Bi0.44 Se0.06 | Mg3.07Bi0.44Sb1.5Se0.06 | Mg3.07Sb1.5Bi0.44Se0.06 |  | Mg3.07Sb1.5Bi0.5–xSex | Stoichiometric Formula |  | 2017 | 500 | 90.22 | -312.69 | 8.821264 | 2.013721e-16 | 0.5957898 | 0.7403 | 1.863448e-16 |  |  | False |  |  | ball milled, cold pressed and arc melted | Not mentioned | spark plasma sintering at 75 MPa, ramping to 823 K with a 2 min dwell and then heating to 1123 K for another 4 min | Not mentioned | Not mentioned | Polycrystalline | Bulk
4978 | 5782 | ESTM | https://doi.org/10.1021/acs.chemmater.7b01746 | Mg3.07 Sb1.5 Bi0.44 Se0.06 | Mg3.07Bi0.44Sb1.5Se0.06 | Mg3.07Sb1.5Bi0.44Se0.06 |  | Mg3.07Sb1.5Bi0.5–xSex | Stoichiometric Formula |  | 2017 | 600 | 99.23 | -311.83 | 9.648922 | 0 | 0.8253996 | 0.7014 | 0 |  |  | False |  |  | ball milled, cold pressed and arc melted | Not mentioned | spark plasma sintering at 75 MPa, ramping to 823 K with a 2 min dwell and then heating to 1123 K for another 4 min | Not mentioned | Not mentioned | Polycrystalline | Bulk
4979 | 5783 | ESTM | https://doi.org/10.1021/acs.chemmater.7b01746 | Mg3.07 Sb1.5 Bi0.44 Se0.06 | Mg3.07Bi0.44Sb1.5Se0.06 | Mg3.07Sb1.5Bi0.44Se0.06 |  | Mg3.07Sb1.5Bi0.5–xSex | Stoichiometric Formula |  | 2017 | 700 | 101.17 | -314.09 | 9.980676 | 0 | 1.032891 | 0.6764 | 4.299479e-16 |  |  | False |  |  | ball milled, cold pressed and arc melted | Not mentioned | spark plasma sintering at 75 MPa, ramping to 823 K with a 2 min dwell and then heating to 1123 K for another 4 min | Not mentioned | Not mentioned | Polycrystalline | Bulk
4980 | 5784 | ESTM | https://doi.org/10.1021/acs.chemmater.7b01746 | Mg3.07 Sb1.5 Bi0.45 Se0.05 | Mg3.07Bi0.45Sb1.5Se0.05 | Mg3.07Sb1.5Bi0.45Se0.05 |  | Mg3.07Sb1.5Bi0.5–xSex | Stoichiometric Formula |  | 2017 | 300 | 79 | -279.24 | 6.160023 | 0 | 0.2115393 | 0.8736 | 2.624154e-16 |  |  | False |  |  | ball milled, cold pressed and arc melted | Not mentioned | spark plasma sintering at 75 MPa, ramping to 823 K with a 2 min dwell and then heating to 1123 K for another 4 min | Not mentioned | Not mentioned | Polycrystalline | Bulk
4981 | 5785 | ESTM | https://doi.org/10.1021/acs.chemmater.7b01746 | Mg3.07 Sb1.5 Bi0.45 Se0.05 | Mg3.07Bi0.45Sb1.5Se0.05 | Mg3.07Sb1.5Bi0.45Se0.05 |  | Mg3.07Sb1.5Bi0.5–xSex | Stoichiometric Formula |  | 2017 | 400 | 85.07 | -293.9 | 7.348109 | 1.208717e-16 | 0.3693445 | 0.7958 | 1.502964e-16 |  |  | False |  |  | ball milled, cold pressed and arc melted | Not mentioned | spark plasma sintering at 75 MPa, ramping to 823 K with a 2 min dwell and then heating to 1123 K for another 4 min | Not mentioned | Not mentioned | Polycrystalline | Bulk
4982 | 5786 | ESTM | https://doi.org/10.1021/acs.chemmater.7b01746 | Mg3.07 Sb1.5 Bi0.45 Se0.05 | Mg3.07Bi0.45Sb1.5Se0.05 | Mg3.07Sb1.5Bi0.45Se0.05 |  | Mg3.07Sb1.5Bi0.5–xSex | Stoichiometric Formula |  | 2017 | 500 | 99.87 | -305.65 | 9.330047 | 1.90391e-16 | 0.6325456 | 0.7375 | 0 |  |  | False |  |  | ball milled, cold pressed and arc melted | Not mentioned | spark plasma sintering at 75 MPa, ramping to 823 K with a 2 min dwell and then heating to 1123 K for another 4 min | Not mentioned | Not mentioned | Polycrystalline | Bulk
4983 | 5787 | ESTM | https://doi.org/10.1021/acs.chemmater.7b01746 | Mg3.07 Sb1.5 Bi0.45 Se0.05 | Mg3.07Bi0.45Sb1.5Se0.05 | Mg3.07Sb1.5Bi0.45Se0.05 |  | Mg3.07Sb1.5Bi0.5–xSex | Stoichiometric Formula |  | 2017 | 600 | 107.04 | -304.57 | 9.929339 | 1.788998e-16 | 0.8476954 | 0.7028 | 0 |  |  | False |  |  | ball milled, cold pressed and arc melted | Not mentioned | spark plasma sintering at 75 MPa, ramping to 823 K with a 2 min dwell and then heating to 1123 K for another 4 min | Not mentioned | Not mentioned | Polycrystalline | Bulk
4984 | 5788 | ESTM | https://doi.org/10.1021/acs.chemmater.7b01746 | Mg3.07 Sb1.5 Bi0.45 Se0.05 | Mg3.07Bi0.45Sb1.5Se0.05 | Mg3.07Sb1.5Bi0.45Se0.05 |  | Mg3.07Sb1.5Bi0.5–xSex | Stoichiometric Formula |  | 2017 | 700 | 106.9 | -306.3 | 10.02932 | 1.771163e-16 | 1.052553 | 0.667 | 0 |  |  | False |  |  | ball milled, cold pressed and arc melted | Not mentioned | spark plasma sintering at 75 MPa, ramping to 823 K with a 2 min dwell and then heating to 1123 K for another 4 min | Not mentioned | Not mentioned | Polycrystalline | Bulk
4985 | 5789 | ESTM | https://doi.org/10.1021/acs.chemmater.7b01746 | Mg3.07 Sb1.5 Bi0.46 Se0.04 | Mg3.07Bi0.46Sb1.5Se0.04 | Mg3.07Sb1.5Bi0.46Se0.04 |  | Mg3.07Sb1.5Bi0.5–xSex | Stoichiometric Formula |  | 2017 | 300 | 73.46 | -281.52 | 5.821963 | 0 | 0.2359299 | 0.7403 | 2.352867e-16 |  |  | False |  |  | ball milled, cold pressed and arc melted | Not mentioned | spark plasma sintering at 75 MPa, ramping to 823 K with a 2 min dwell and then heating to 1123 K for another 4 min | Not mentioned | Not mentioned | Polycrystalline | Bulk
4986 | 5790 | ESTM | https://doi.org/10.1021/acs.chemmater.7b01746 | Mg3.07 Sb1.5 Bi0.46 Se0.04 | Mg3.07Bi0.46Sb1.5Se0.04 | Mg3.07Sb1.5Bi0.46Se0.04 |  | Mg3.07Sb1.5Bi0.5–xSex | Stoichiometric Formula |  | 2017 | 400 | 81.49 | -297.93 | 7.233239 | 1.227913e-16 | 0.4092935 | 0.7069 | 0 |  |  | False |  |  | ball milled, cold pressed and arc melted | Not mentioned | spark plasma sintering at 75 MPa, ramping to 823 K with a 2 min dwell and then heating to 1123 K for another 4 min | Not mentioned | Not mentioned | Polycrystalline | Bulk
4987 | 5791 | ESTM | https://doi.org/10.1021/acs.chemmater.7b01746 | Mg3.07 Sb1.5 Bi0.46 Se0.04 | Mg3.07Bi0.46Sb1.5Se0.04 | Mg3.07Sb1.5Bi0.46Se0.04 |  | Mg3.07Sb1.5Bi0.5–xSex | Stoichiometric Formula |  | 2017 | 500 | 98.23 | -306.24 | 9.212298 | 0 | 0.6753884 | 0.682 | 1.643829e-16 |  |  | False |  |  | ball milled, cold pressed and arc melted | Not mentioned | spark plasma sintering at 75 MPa, ramping to 823 K with a 2 min dwell and then heating to 1123 K for another 4 min | Not mentioned | Not mentioned | Polycrystalline | Bulk
4988 | 5792 | ESTM | https://doi.org/10.1021/acs.chemmater.7b01746 | Mg3.07 Sb1.5 Bi0.46 Se0.04 | Mg3.07Bi0.46Sb1.5Se0.04 | Mg3.07Sb1.5Bi0.46Se0.04 |  | Mg3.07Sb1.5Bi0.5–xSex | Stoichiometric Formula |  | 2017 | 600 | 107.49 | -303.87 | 9.925302 | 1.789726e-16 | 0.9064202 | 0.657 | 1.224844e-16 |  |  | False |  |  | ball milled, cold pressed and arc melted | Not mentioned | spark plasma sintering at 75 MPa, ramping to 823 K with a 2 min dwell and then heating to 1123 K for another 4 min | Not mentioned | Not mentioned | Polycrystalline | Bulk
4989 | 5793 | ESTM | https://doi.org/10.1021/acs.chemmater.7b01746 | Mg3.07 Sb1.5 Bi0.46 Se0.04 | Mg3.07Bi0.46Sb1.5Se0.04 | Mg3.07Sb1.5Bi0.46Se0.04 |  | Mg3.07Sb1.5Bi0.5–xSex | Stoichiometric Formula |  | 2017 | 700 | 108.09 | -304.84 | 10.04453 | 1.768483e-16 | 1.122473 | 0.6264 | 7.912696e-16 |  |  | False |  |  | ball milled, cold pressed and arc melted | Not mentioned | spark plasma sintering at 75 MPa, ramping to 823 K with a 2 min dwell and then heating to 1123 K for another 4 min | Not mentioned | Not mentioned | Polycrystalline | Bulk
4990 | 5794 | ESTM | https://doi.org/10.1021/acs.chemmater.7b01746 | Mg3.07 Sb1.5 Bi0.47 Se0.03 | Mg3.07Bi0.47Sb1.5Se0.03 | Mg3.07Sb1.5Bi0.47Se0.03 |  | Mg3.07Sb1.5Bi0.5–xSex | Stoichiometric Formula |  | 2017 | 300 | 75.61 | -280.98 | 5.969391 | 0 | 0.2306565 | 0.7764 | 1.203329e-16 |  |  | False |  |  | ball milled, cold pressed and arc melted | Not mentioned | spark plasma sintering at 75 MPa, ramping to 823 K with a 2 min dwell and then heating to 1123 K for another 4 min | Not mentioned | Not mentioned | Polycrystalline | Bulk
4991 | 5795 | ESTM | https://doi.org/10.1021/acs.chemmater.7b01746 | Mg3.07 Sb1.5 Bi0.47 Se0.03 | Mg3.07Bi0.47Sb1.5Se0.03 | Mg3.07Sb1.5Bi0.47Se0.03 |  | Mg3.07Sb1.5Bi0.5–xSex | Stoichiometric Formula |  | 2017 | 400 | 86.02 | -293.48 | 7.408947 | 1.198792e-16 | 0.4033726 | 0.7347 | 0 |  |  | False |  |  | ball milled, cold pressed and arc melted | Not mentioned | spark plasma sintering at 75 MPa, ramping to 823 K with a 2 min dwell and then heating to 1123 K for another 4 min | Not mentioned | Not mentioned | Polycrystalline | Bulk
4992 | 5796 | ESTM | https://doi.org/10.1021/acs.chemmater.7b01746 | Mg3.07 Sb1.5 Bi0.47 Se0.03 | Mg3.07Bi0.47Sb1.5Se0.03 | Mg3.07Sb1.5Bi0.47Se0.03 |  | Mg3.07Sb1.5Bi0.5–xSex | Stoichiometric Formula |  | 2017 | 500 | 104.59 | -301.52 | 9.508728 | 0 | 0.6738044 | 0.7056 | 0 |  |  | False |  |  | ball milled, cold pressed and arc melted | Not mentioned | spark plasma sintering at 75 MPa, ramping to 823 K with a 2 min dwell and then heating to 1123 K for another 4 min | Not mentioned | Not mentioned | Polycrystalline | Bulk
4993 | 5797 | ESTM | https://doi.org/10.1021/acs.chemmater.7b01746 | Mg3.07 Sb1.5 Bi0.47 Se0.03 | Mg3.07Bi0.47Sb1.5Se0.03 | Mg3.07Sb1.5Bi0.47Se0.03 |  | Mg3.07Sb1.5Bi0.5–xSex | Stoichiometric Formula |  | 2017 | 600 | 114.14 | -299.89 | 10.26507 | 1.730487e-16 | 0.9032176 | 0.6819 | 1.229187e-16 |  |  | False |  |  | ball milled, cold pressed and arc melted | Not mentioned | spark plasma sintering at 75 MPa, ramping to 823 K with a 2 min dwell and then heating to 1123 K for another 4 min | Not mentioned | Not mentioned | Polycrystalline | Bulk
4994 | 5798 | ESTM | https://doi.org/10.1021/acs.chemmater.7b01746 | Mg3.07 Sb1.5 Bi0.47 Se0.03 | Mg3.07Bi0.47Sb1.5Se0.03 | Mg3.07Sb1.5Bi0.47Se0.03 |  | Mg3.07Sb1.5Bi0.5–xSex | Stoichiometric Formula |  | 2017 | 700 | 114.48 | -301.52 | 10.40787 | 0 | 1.111274 | 0.6556 | 5.994328e-16 |  |  | False |  |  | ball milled, cold pressed and arc melted | Not mentioned | spark plasma sintering at 75 MPa, ramping to 823 K with a 2 min dwell and then heating to 1123 K for another 4 min | Not mentioned | Not mentioned | Polycrystalline | Bulk
4995 | 5799 | ESTM | https://doi.org/10.1021/acs.chemmater.7b01746 | Mg3.07 Sb1.5 Bi0.48 Se0.02 | Mg3.07Bi0.48Sb1.5Se0.02 | Mg3.07Sb1.5Bi0.48Se0.02 |  | Mg3.07Sb1.5Bi0.5–xSex | Stoichiometric Formula |  | 2017 | 300 | 110.4 | -275.82 | 8.398865 | 0 | 0.3160636 | 0.7972 | 0 |  |  | False |  |  | ball milled, cold pressed and arc melted | Not mentioned | spark plasma sintering at 75 MPa, ramping to 823 K with a 2 min dwell and then heating to 1123 K for another 4 min | Not mentioned | Not mentioned | Polycrystalline | Bulk
4996 | 5800 | ESTM | https://doi.org/10.1021/acs.chemmater.7b01746 | Mg3.07 Sb1.5 Bi0.48 Se0.02 | Mg3.07Bi0.48Sb1.5Se0.02 | Mg3.07Sb1.5Bi0.48Se0.02 |  | Mg3.07Sb1.5Bi0.5–xSex | Stoichiometric Formula |  | 2017 | 400 | 107.34 | -285 | 8.7186915 | 0 | 0.4658665 | 0.7486 | 1.191568e-16 |  |  | False |  |  | ball milled, cold pressed and arc melted | Not mentioned | spark plasma sintering at 75 MPa, ramping to 823 K with a 2 min dwell and then heating to 1123 K for another 4 min | Not mentioned | Not mentioned | Polycrystalline | Bulk
4997 | 5801 | ESTM | https://doi.org/10.1021/acs.chemmater.7b01746 | Mg3.07 Sb1.5 Bi0.48 Se0.02 | Mg3.07Bi0.48Sb1.5Se0.02 | Mg3.07Sb1.5Bi0.48Se0.02 |  | Mg3.07Sb1.5Bi0.5–xSex | Stoichiometric Formula |  | 2017 | 500 | 116.89 | -298.26 | 10.39842 | 1.708295e-16 | 0.7354945 | 0.7069 | 0 |  |  | False |  |  | ball milled, cold pressed and arc melted | Not mentioned | spark plasma sintering at 75 MPa, ramping to 823 K with a 2 min dwell and then heating to 1123 K for another 4 min | Not mentioned | Not mentioned | Polycrystalline | Bulk
4998 | 5802 | ESTM | https://doi.org/10.1021/acs.chemmater.7b01746 | Mg3.07 Sb1.5 Bi0.48 Se0.02 | Mg3.07Bi0.48Sb1.5Se0.02 | Mg3.07Sb1.5Bi0.48Se0.02 |  | Mg3.07Sb1.5Bi0.5–xSex | Stoichiometric Formula |  | 2017 | 600 | 120.53 | -298.48 | 10.73806 | 0 | 0.9604271 | 0.67083 | 1.155968e-16 |  |  | False |  |  | ball milled, cold pressed and arc melted | Not mentioned | spark plasma sintering at 75 MPa, ramping to 823 K with a 2 min dwell and then heating to 1123 K for another 4 min | Not mentioned | Not mentioned | Polycrystalline | Bulk
4999 | 5803 | ESTM | https://doi.org/10.1021/acs.chemmater.7b01746 | Mg3.07 Sb1.5 Bi0.48 Se0.02 | Mg3.07Bi0.48Sb1.5Se0.02 | Mg3.07Sb1.5Bi0.48Se0.02 |  | Mg3.07Sb1.5Bi0.5–xSex | Stoichiometric Formula |  | 2017 | 700 | 115.67 | -302.17 | 10.56145 | 0 | 1.169892 | 0.63194 | 0 |  |  | False |  |  | ball milled, cold pressed and arc melted | Not mentioned | spark plasma sintering at 75 MPa, ramping to 823 K with a 2 min dwell and then heating to 1123 K for another 4 min | Not mentioned | Not mentioned | Polycrystalline | Bulk
5000 | 5804 | ESTM | https://doi.org/10.1021/acs.chemmater.7b02346 | Cr1.99 Fe0.01 Ge2 Te6 | Cr1.99Fe0.01Ge2Te6 | Cr1.99Fe0.01Ge2Te6 |  |  | Stoichiometric Formula |  | 2017 | 320 | 1.09375 | 500 | 0.2734375 | 0 | 0.01048783 | 0.8343 | 3.308068e-16 |  |  | False |  |  | Sealed and heated to 973 K in 20 h, followed by dwelling for 20h and then cooling to room temperature naturally. Ground into powders afterwards | Not mentioned | spark plasma sintering at 803 K for 4 min under 46 Mpa | Not mentioned | Not mentioned | Polycrystalline | Bulk
5001 | 5805 | ESTM | https://doi.org/10.1021/acs.chemmater.7b02346 | Cr1.99 Fe0.01 Ge2 Te6 | Cr1.99Fe0.01Ge2Te6 | Cr1.99Fe0.01Ge2Te6 |  |  | Stoichiometric Formula |  | 2017 | 416 | 3.0469 | 468.04 | 0.6674583 | 1.663359e-16 | 0.03560691 | 0.7798 | 1.948749e-16 |  |  | False |  |  | Sealed and heated to 973 K in 20 h, followed by dwelling for 20h and then cooling to room temperature naturally. Ground into powders afterwards | Not mentioned | spark plasma sintering at 803 K for 4 min under 46 Mpa | Not mentioned | Not mentioned | Polycrystalline | Bulk
5002 | 5806 | ESTM | https://doi.org/10.1021/acs.chemmater.7b02346 | Cr1.99 Fe0.01 Ge2 Te6 | Cr1.99Fe0.01Ge2Te6 | Cr1.99Fe0.01Ge2Te6 |  |  | Stoichiometric Formula |  | 2017 | 515 | 7.96875 | 415.3 | 1.374403 | 1.615571e-16 | 0.09776485 | 0.724 | 1.419507e-16 |  |  | False |  |  | Sealed and heated to 973 K in 20 h, followed by dwelling for 20h and then cooling to room temperature naturally. Ground into powders afterwards | Not mentioned | spark plasma sintering at 803 K for 4 min under 46 Mpa | Not mentioned | Not mentioned | Polycrystalline | Bulk
5003 | 5807 | ESTM | https://doi.org/10.1021/acs.chemmater.7b02346 | Cr1.99 Fe0.01 Ge2 Te6 | Cr1.99Fe0.01Ge2Te6 | Cr1.99Fe0.01Ge2Te6 |  |  | Stoichiometric Formula |  | 2017 | 614 | 15.15625 | 365.98 | 2.030049 | 0 | 0.1898051 | 0.6567 | 1.46232e-16 |  |  | False |  |  | Sealed and heated to 973 K in 20 h, followed by dwelling for 20h and then cooling to room temperature naturally. Ground into powders afterwards | Not mentioned | spark plasma sintering at 803 K for 4 min under 46 Mpa | Not mentioned | Not mentioned | Polycrystalline | Bulk
5004 | 5808 | ESTM | https://doi.org/10.1021/acs.chemmater.7b02346 | Cr1.99 Fe0.01 Ge2 Te6 | Cr1.99Fe0.01Ge2Te6 | Cr1.99Fe0.01Ge2Te6 |  |  | Stoichiometric Formula |  | 2017 | 713 | 24.8837 | 315.464 | 2.476364 | 0 | 0.2836382 | 0.6225 | 1.957111e-16 |  |  | False |  |  | Sealed and heated to 973 K in 20 h, followed by dwelling for 20h and then cooling to room temperature naturally. Ground into powders afterwards | Not mentioned | spark plasma sintering at 803 K for 4 min under 46 Mpa | Not mentioned | Not mentioned | Polycrystalline | Bulk
5005 | 5809 | ESTM | https://doi.org/10.1021/acs.chemmater.7b02346 | Cr1.99 Fe0.01 Ge2 Te6 | Cr1.99Fe0.01Ge2Te6 | Cr1.99Fe0.01Ge2Te6 |  |  | Stoichiometric Formula |  | 2017 | 812 | 38.203125 | 264.43 | 2.671286 | 1.662455e-16 | 0.3380742 | 0.6416 | 1.641981e-16 |  |  | False |  |  | Sealed and heated to 973 K in 20 h, followed by dwelling for 20h and then cooling to room temperature naturally. Ground into powders afterwards | Not mentioned | spark plasma sintering at 803 K for 4 min under 46 Mpa | Not mentioned | Not mentioned | Polycrystalline | Bulk
5006 | 5810 | ESTM | https://doi.org/10.1021/acs.chemmater.7b02346 | Cr1.99 Mn0.01 Ge2 Te6 | Mn0.01Cr1.99Ge2Te6 | Cr1.99Mn0.01Ge2Te6 |  |  | Stoichiometric Formula |  | 2017 | 320 | 5.9375 | 360.3 | 0.770783 | 0 | 0.030072 | 0.8202 | 1.153713e-16 |  |  | False |  |  | Sealed and heated to 973 K in 20 h, followed by dwelling for 20h and then cooling to room temperature naturally. Ground into powders afterwards | Not mentioned | spark plasma sintering at 803 K for 4 min under 46 Mpa | Not mentioned | Not mentioned | Polycrystalline | Bulk
5007 | 5811 | ESTM | https://doi.org/10.1021/acs.chemmater.7b02346 | Cr1.99 Mn0.01 Ge2 Te6 | Mn0.01Cr1.99Ge2Te6 | Cr1.99Mn0.01Ge2Te6 |  |  | Stoichiometric Formula |  | 2017 | 416 | 16.09375 | 346.9 | 1.936716 | 1.146501e-16 | 0.1055929 | 0.763 | 6.571365e-16 |  |  | False |  |  | Sealed and heated to 973 K in 20 h, followed by dwelling for 20h and then cooling to room temperature naturally. Ground into powders afterwards | Not mentioned | spark plasma sintering at 803 K for 4 min under 46 Mpa | Not mentioned | Not mentioned | Polycrystalline | Bulk
5008 | 5812 | ESTM | https://doi.org/10.1021/acs.chemmater.7b02346 | Cr1.99 Mn0.01 Ge2 Te6 | Mn0.01Cr1.99Ge2Te6 | Cr1.99Mn0.01Ge2Te6 |  |  | Stoichiometric Formula |  | 2017 | 515 | 27.34375 | 332 | 3.0139375 | 0 | 0.2168755 | 0.7157 | 0 |  |  | False |  |  | Sealed and heated to 973 K in 20 h, followed by dwelling for 20h and then cooling to room temperature naturally. Ground into powders afterwards | Not mentioned | spark plasma sintering at 803 K for 4 min under 46 Mpa | Not mentioned | Not mentioned | Polycrystalline | Bulk
5009 | 5813 | ESTM | https://doi.org/10.1021/acs.chemmater.7b02346 | Cr1.99 Mn0.01 Ge2 Te6 | Mn0.01Cr1.99Ge2Te6 | Cr1.99Mn0.01Ge2Te6 |  |  | Stoichiometric Formula |  | 2017 | 614 | 38.52 | 315.46 | 3.833318 | 1.158498e-16 | 0.3577531 | 0.6579 | 1.551661e-16 |  |  | False |  |  | Sealed and heated to 973 K in 20 h, followed by dwelling for 20h and then cooling to room temperature naturally. Ground into powders afterwards | Not mentioned | spark plasma sintering at 803 K for 4 min under 46 Mpa | Not mentioned | Not mentioned | Polycrystalline | Bulk
5010 | 5814 | ESTM | https://doi.org/10.1021/acs.chemmater.7b02346 | Cr1.99 Mn0.01 Ge2 Te6 | Mn0.01Cr1.99Ge2Te6 | Cr1.99Mn0.01Ge2Te6 |  |  | Stoichiometric Formula |  | 2017 | 713 | 47.109375 | 292.78 | 4.038222 | 0 | 0.4588449 | 0.6275 | 0 |  |  | False |  |  | Sealed and heated to 973 K in 20 h, followed by dwelling for 20h and then cooling to room temperature naturally. Ground into powders afterwards | Not mentioned | spark plasma sintering at 803 K for 4 min under 46 Mpa | Not mentioned | Not mentioned | Polycrystalline | Bulk
5011 | 5815 | ESTM | https://doi.org/10.1021/acs.chemmater.7b02346 | Cr1.99 Mn0.01 Ge2 Te6 | Mn0.01Cr1.99Ge2Te6 | Cr1.99Mn0.01Ge2Te6 |  |  | Stoichiometric Formula |  | 2017 | 812 | 54.375 | 268.04 | 3.906595887 | 0 | 0.5014632 | 0.63258 | 2.213967e-16 |  |  | False |  |  | Sealed and heated to 973 K in 20 h, followed by dwelling for 20h and then cooling to room temperature naturally. Ground into powders afterwards | Not mentioned | spark plasma sintering at 803 K for 4 min under 46 Mpa | Not mentioned | Not mentioned | Polycrystalline | Bulk
5012 | 5816 | ESTM | https://doi.org/10.1021/acs.chemmater.7b02346 | Cr2 Ge2 Te6 | CrGeTe3 | Cr2Ge2Te6 |  |  | Stoichiometric Formula |  | 2017 | 320 | 0.46875 | 573.71 | 0.1542859 | 1.798971e-16 | 0.005391665 | 0.9157 | 0 |  |  | False |  |  | Sealed and heated to 973 K in 20 h, followed by dwelling for 20h and then cooling to room temperature naturally. Ground into powders afterwards | Not mentioned | spark plasma sintering at 803 K for 4 min under 46 Mpa | Not mentioned | Not mentioned | Polycrystalline | Bulk
5013 | 5817 | ESTM | https://doi.org/10.1021/acs.chemmater.7b02346 | Cr2 Ge2 Te6 | CrGeTe3 | Cr2Ge2Te6 |  |  | Stoichiometric Formula |  | 2017 | 416 | 2.1875 | 514.43 | 0.5788961 | 0 | 0.02904955 | 0.829 | 1.19432e-16 |  |  | False |  |  | Sealed and heated to 973 K in 20 h, followed by dwelling for 20h and then cooling to room temperature naturally. Ground into powders afterwards | Not mentioned | spark plasma sintering at 803 K for 4 min under 46 Mpa | Not mentioned | Not mentioned | Polycrystalline | Bulk
5014 | 5818 | ESTM | https://doi.org/10.1021/acs.chemmater.7b02346 | Cr2 Ge2 Te6 | CrGeTe3 | Cr2Ge2Te6 |  |  | Stoichiometric Formula |  | 2017 | 515 | 6.09375 | 455.67 | 1.265277 | 0 | 0.08668584 | 0.7517 | 0 |  |  | False |  |  | Sealed and heated to 973 K in 20 h, followed by dwelling for 20h and then cooling to room temperature naturally. Ground into powders afterwards | Not mentioned | spark plasma sintering at 803 K for 4 min under 46 Mpa | Not mentioned | Not mentioned | Polycrystalline | Bulk
5015 | 5819 | ESTM | https://doi.org/10.1021/acs.chemmater.7b02346 | Cr2 Ge2 Te6 | CrGeTe3 | Cr2Ge2Te6 |  |  | Stoichiometric Formula |  | 2017 | 614 | 11.484375 | 401.55 | 1.851768 | 1.199095e-16 | 0.1669828 | 0.6809 | 3.324364e-16 |  |  | False |  |  | Sealed and heated to 973 K in 20 h, followed by dwelling for 20h and then cooling to room temperature naturally. Ground into powders afterwards | Not mentioned | spark plasma sintering at 803 K for 4 min under 46 Mpa | Not mentioned | Not mentioned | Polycrystalline | Bulk
5016 | 5820 | ESTM | https://doi.org/10.1021/acs.chemmater.7b02346 | Cr2 Ge2 Te6 | CrGeTe3 | Cr2Ge2Te6 |  |  | Stoichiometric Formula |  | 2017 | 713 | 20.625 | 336.08 | 2.329588932 | 0 | 0.2636503 | 0.63 | 2.105484e-16 |  |  | False |  |  | Sealed and heated to 973 K in 20 h, followed by dwelling for 20h and then cooling to room temperature naturally. Ground into powders afterwards | Not mentioned | spark plasma sintering at 803 K for 4 min under 46 Mpa | Not mentioned | Not mentioned | Polycrystalline | Bulk
5017 | 5821 | ESTM | https://doi.org/10.1021/acs.chemmater.7b02346 | Cr2 Ge2 Te6 | CrGeTe3 | Cr2Ge2Te6 |  |  | Stoichiometric Formula |  | 2017 | 812 | 32.578 | 264.95 | 2.286927 | 1.94186e-16 | 0.2947595 | 0.63 | 0 |  |  | False |  |  | Sealed and heated to 973 K in 20 h, followed by dwelling for 20h and then cooling to room temperature naturally. Ground into powders afterwards | Not mentioned | spark plasma sintering at 803 K for 4 min under 46 Mpa | Not mentioned | Not mentioned | Polycrystalline | Bulk
5018 | 5822 | ESTM | https://doi.org/10.1021/acs.chemmater.7b02685 | Ti0.925 Mn0.075 Ni1 Sn0.925 Sb0.075 | Ti0.925Mn0.075Ni1Sn0.925Sb0.075 | Ti0.925Mn0.075NiSn0.925Sb0.075 |  |  | Stoichiometric Formula |  | 2017 | 297 | 3000 | -72.216 | 15.64545 | 2.270764e-16 | 0.06519396 | 7.1275 | 2.128692e-16 |  |  | False |  |  | Elements were arc melted three times, manually crushed and ball milled | Mn heated at 1273 K for 7 days to remove surface oxidation | spark plasma sintering, heated to 1273 K with a heating rate of 200 K/min under uniaxial pressure of 100 MPa under vacuum then dwell for 1 minute | Not mentioned | Not mentioned | Polycrystalline | Bulk
5019 | 5823 | ESTM | https://doi.org/10.1021/acs.chemmater.7b02685 | Ti0.925 Mn0.075 Ni1 Sn0.925 Sb0.075 | Ti0.925Mn0.075Ni1Sn0.925Sb0.075 | Ti0.925Mn0.075NiSn0.925Sb0.075 |  |  | Stoichiometric Formula |  | 2017 | 398 | 2834.44 | -85.19 | 20.57048 | 0 | 0.1208992 | 6.7718 | 3.443642e-16 |  |  | False |  |  | Elements were arc melted three times, manually crushed and ball milled | Mn heated at 1273 K for 7 days to remove surface oxidation | spark plasma sintering, heated to 1273 K with a heating rate of 200 K/min under uniaxial pressure of 100 MPa under vacuum then dwell for 1 minute | Not mentioned | Not mentioned | Polycrystalline | Bulk
5020 | 5824 | ESTM | https://doi.org/10.1021/acs.chemmater.7b02685 | Ti0.925 Mn0.075 Ni1 Sn0.925 Sb0.075 | Ti0.925Mn0.075Ni1Sn0.925Sb0.075 | Ti0.925Mn0.075NiSn0.925Sb0.075 |  |  | Stoichiometric Formula |  | 2017 | 498 | 2556.29 | -97.514 | 24.30771 | 2.923117e-16 | 0.1876781 | 6.45 | 1.478892e-16 |  |  | False |  |  | Elements were arc melted three times, manually crushed and ball milled | Mn heated at 1273 K for 7 days to remove surface oxidation | spark plasma sintering, heated to 1273 K with a heating rate of 200 K/min under uniaxial pressure of 100 MPa under vacuum then dwell for 1 minute | Not mentioned | Not mentioned | Polycrystalline | Bulk
5021 | 5825 | ESTM | https://doi.org/10.1021/acs.chemmater.7b02685 | Ti0.925 Mn0.075 Ni1 Sn0.925 Sb0.075 | Ti0.925Mn0.075Ni1Sn0.925Sb0.075 | Ti0.925Mn0.075NiSn0.925Sb0.075 |  |  | Stoichiometric Formula |  | 2017 | 598 | 2357.62 | -106.16 | 26.57025 | 1.337102e-16 | 0.2554092 | 6.221 | 2.17342e-16 |  |  | False |  |  | Elements were arc melted three times, manually crushed and ball milled | Mn heated at 1273 K for 7 days to remove surface oxidation | spark plasma sintering, heated to 1273 K with a heating rate of 200 K/min under uniaxial pressure of 100 MPa under vacuum then dwell for 1 minute | Not mentioned | Not mentioned | Polycrystalline | Bulk
5022 | 5826 | ESTM | https://doi.org/10.1021/acs.chemmater.7b02685 | Ti0.925 Mn0.075 Ni1 Sn0.925 Sb0.075 | Ti0.925Mn0.075Ni1Sn0.925Sb0.075 | Ti0.925Mn0.075NiSn0.925Sb0.075 |  |  | Stoichiometric Formula |  | 2017 | 697 | 2158.94 | -114.81 | 28.45771 | 0 | 0.3324455 | 5.9664 | 0 |  |  | False |  |  | Elements were arc melted three times, manually crushed and ball milled | Mn heated at 1273 K for 7 days to remove surface oxidation | spark plasma sintering, heated to 1273 K with a heating rate of 200 K/min under uniaxial pressure of 100 MPa under vacuum then dwell for 1 minute | Not mentioned | Not mentioned | Polycrystalline | Bulk
5023 | 5827 | ESTM | https://doi.org/10.1021/acs.chemmater.7b02685 | Ti0.925 Mn0.075 Ni1 Sn0.925 Sb0.075 | Ti0.925Mn0.075Ni1Sn0.925Sb0.075 | Ti0.925Mn0.075NiSn0.925Sb0.075 |  |  | Stoichiometric Formula |  | 2017 | 797 | 2000 | -120 | 28.8 | 1.233581e-16 | 0.3890902 | 5.8993 | 4.280073e-16 |  |  | False |  |  | Elements were arc melted three times, manually crushed and ball milled | Mn heated at 1273 K for 7 days to remove surface oxidation | spark plasma sintering, heated to 1273 K with a heating rate of 200 K/min under uniaxial pressure of 100 MPa under vacuum then dwell for 1 minute | Not mentioned | Not mentioned | Polycrystalline | Bulk
5024 | 5828 | ESTM | https://doi.org/10.1021/acs.chemmater.7b02685 | Ti0.925 Mn0.075 Ni1 Sn0.925 Sb0.075 | Ti0.925Mn0.075Ni1Sn0.925Sb0.075 | Ti0.925Mn0.075NiSn0.925Sb0.075 |  |  | Stoichiometric Formula |  | 2017 | 871 | 1881 | -122.9 | 28.41139521 | 2.500908e-16 | 0.419956 | 5.8926 | 2.643665e-16 |  |  | False |  |  | Elements were arc melted three times, manually crushed and ball milled | Mn heated at 1273 K for 7 days to remove surface oxidation | spark plasma sintering, heated to 1273 K with a heating rate of 200 K/min under uniaxial pressure of 100 MPa under vacuum then dwell for 1 minute | Not mentioned | Not mentioned | Polycrystalline | Bulk
5025 | 5829 | ESTM | https://doi.org/10.1021/acs.chemmater.7b02685 | Ti0.95 Mn0.05 Ni1 Sn0.95 Sb0.05 | Ti0.95Mn0.05Ni1Sn0.95Sb0.05 | Ti0.95Mn0.05NiSn0.95Sb0.05 |  |  | Stoichiometric Formula |  | 2017 | 297 | 2556.29 | -93.19 | 22.19978 | 1.600337e-16 | 0.09833901 | 6.7047 | 1.411219e-16 |  |  | False |  |  | Elements were arc melted three times, manually crushed and ball milled | Mn heated at 1273 K for 7 days to remove surface oxidation | spark plasma sintering, heated to 1273 K with a heating rate of 200 K/min under uniaxial pressure of 100 MPa under vacuum then dwell for 1 minute | Not mentioned | Not mentioned | Polycrystalline | Bulk
5026 | 5830 | ESTM | https://doi.org/10.1021/acs.chemmater.7b02685 | Ti0.95 Mn0.05 Ni1 Sn0.95 Sb0.05 | Ti0.95Mn0.05Ni1Sn0.95Sb0.05 | Ti0.95Mn0.05NiSn0.95Sb0.05 |  |  | Stoichiometric Formula |  | 2017 | 398 | 2377.48 | -108.32 | 27.8955 | 1.273579e-16 | 0.175449 | 6.328 | 1.581974e-16 |  |  | False |  |  | Elements were arc melted three times, manually crushed and ball milled | Mn heated at 1273 K for 7 days to remove surface oxidation | spark plasma sintering, heated to 1273 K with a heating rate of 200 K/min under uniaxial pressure of 100 MPa under vacuum then dwell for 1 minute | Not mentioned | Not mentioned | Polycrystalline | Bulk
5027 | 5831 | ESTM | https://doi.org/10.1021/acs.chemmater.7b02685 | Ti0.95 Mn0.05 Ni1 Sn0.95 Sb0.05 | Ti0.95Mn0.05Ni1Sn0.95Sb0.05 | Ti0.95Mn0.05NiSn0.95Sb0.05 |  |  | Stoichiometric Formula |  | 2017 | 498 | 2166 | -126.5 | 34.6608735 | 0 | 0.285307686 | 6.05 | 0 |  |  | False |  |  | Elements were arc melted three times, manually crushed and ball milled | Mn heated at 1273 K for 7 days to remove surface oxidation | spark plasma sintering, heated to 1273 K with a heating rate of 200 K/min under uniaxial pressure of 100 MPa under vacuum then dwell for 1 minute | Not mentioned | Not mentioned | Polycrystalline | Bulk
5028 | 5832 | ESTM | https://doi.org/10.1021/acs.chemmater.7b02685 | Ti0.95 Mn0.05 Ni1 Sn0.95 Sb0.05 | Ti0.95Mn0.05Ni1Sn0.95Sb0.05 | Ti0.95Mn0.05NiSn0.95Sb0.05 |  |  | Stoichiometric Formula |  | 2017 | 598 | 1973.51 | -140.865 | 39.16026 | 0 | 0.399963 | 5.855 | 0 |  |  | False |  |  | Elements were arc melted three times, manually crushed and ball milled | Mn heated at 1273 K for 7 days to remove surface oxidation | spark plasma sintering, heated to 1273 K with a heating rate of 200 K/min under uniaxial pressure of 100 MPa under vacuum then dwell for 1 minute | Not mentioned | Not mentioned | Polycrystalline | Bulk
5029 | 5833 | ESTM | https://doi.org/10.1021/acs.chemmater.7b02685 | Ti0.95 Mn0.05 Ni1 Sn0.95 Sb0.05 | Ti0.95Mn0.05Ni1Sn0.95Sb0.05 | Ti0.95Mn0.05NiSn0.95Sb0.05 |  |  | Stoichiometric Formula |  | 2017 | 697 | 1795 | -154.2 | 42.6808638 | 0 | 0.527083 | 5.644 | 2.106353e-16 |  |  | False |  |  | Elements were arc melted three times, manually crushed and ball milled | Mn heated at 1273 K for 7 days to remove surface oxidation | spark plasma sintering, heated to 1273 K with a heating rate of 200 K/min under uniaxial pressure of 100 MPa under vacuum then dwell for 1 minute | Not mentioned | Not mentioned | Polycrystalline | Bulk
5030 | 5834 | ESTM | https://doi.org/10.1021/acs.chemmater.7b02685 | Ti0.95 Mn0.05 Ni1 Sn0.95 Sb0.05 | Ti0.95Mn0.05Ni1Sn0.95Sb0.05 | Ti0.95Mn0.05NiSn0.95Sb0.05 |  |  | Stoichiometric Formula |  | 2017 | 797 | 1688.74 | -160 | 43.231744 | 0 | 0.6155772 | 5.5973 | 0 |  |  | False |  |  | Elements were arc melted three times, manually crushed and ball milled | Mn heated at 1273 K for 7 days to remove surface oxidation | spark plasma sintering, heated to 1273 K with a heating rate of 200 K/min under uniaxial pressure of 100 MPa under vacuum then dwell for 1 minute | Not mentioned | Not mentioned | Polycrystalline | Bulk
5031 | 5835 | ESTM | https://doi.org/10.1021/acs.chemmater.7b02685 | Ti0.95 Mn0.05 Ni1 Sn0.95 Sb0.05 | Ti0.95Mn0.05Ni1Sn0.95Sb0.05 | Ti0.95Mn0.05NiSn0.95Sb0.05 |  |  | Stoichiometric Formula |  | 2017 | 871 | 1623 | -155.5 | 39.24454575 | 0 | 0.5981102 | 5.715 | 0 |  |  | False |  |  | Elements were arc melted three times, manually crushed and ball milled | Mn heated at 1273 K for 7 days to remove surface oxidation | spark plasma sintering, heated to 1273 K with a heating rate of 200 K/min under uniaxial pressure of 100 MPa under vacuum then dwell for 1 minute | Not mentioned | Not mentioned | Polycrystalline | Bulk
5032 | 5836 | ESTM | https://doi.org/10.1021/acs.chemmater.7b02685 | Ti0.97 Mn0.03 Ni1 Sn0.97 Sb0.03 | Ti0.97Mn0.03Ni1Sn0.97Sb0.03 | Ti0.97Mn0.03NiSn0.97Sb0.03 |  |  | Stoichiometric Formula |  | 2017 | 297 | 1437.09 | -95.57 | 13.12584 | 2.706656e-16 | 0.06562921 | 5.94 | 2.114575e-16 |  |  | False |  |  | Elements were arc melted three times, manually crushed and ball milled | Mn heated at 1273 K for 7 days to remove surface oxidation | spark plasma sintering, heated to 1273 K with a heating rate of 200 K/min under uniaxial pressure of 100 MPa under vacuum then dwell for 1 minute | Not mentioned | Not mentioned | Polycrystalline | Bulk
5033 | 5837 | ESTM | https://doi.org/10.1021/acs.chemmater.7b02685 | Ti0.97 Mn0.03 Ni1 Sn0.97 Sb0.03 | Ti0.97Mn0.03Ni1Sn0.97Sb0.03 | Ti0.97Mn0.03NiSn0.97Sb0.03 |  |  | Stoichiometric Formula |  | 2017 | 398 | 1423.84 | -112.2 | 17.92449 | 0 | 0.1266906 | 5.631 | 4.381631e-16 |  |  | False |  |  | Elements were arc melted three times, manually crushed and ball milled | Mn heated at 1273 K for 7 days to remove surface oxidation | spark plasma sintering, heated to 1273 K with a heating rate of 200 K/min under uniaxial pressure of 100 MPa under vacuum then dwell for 1 minute | Not mentioned | Not mentioned | Polycrystalline | Bulk
5034 | 5838 | ESTM | https://doi.org/10.1021/acs.chemmater.7b02685 | Ti0.97 Mn0.03 Ni1 Sn0.97 Sb0.03 | Ti0.97Mn0.03Ni1Sn0.97Sb0.03 | Ti0.97Mn0.03NiSn0.97Sb0.03 |  |  | Stoichiometric Formula |  | 2017 | 498 | 1417.22 | -128.43 | 23.376 | 1.519812e-16 | 0.2133504 | 5.4564 | 3.902816e-16 |  |  | False |  |  | Elements were arc melted three times, manually crushed and ball milled | Mn heated at 1273 K for 7 days to remove surface oxidation | spark plasma sintering, heated to 1273 K with a heating rate of 200 K/min under uniaxial pressure of 100 MPa under vacuum then dwell for 1 minute | Not mentioned | Not mentioned | Polycrystalline | Bulk
5035 | 5839 | ESTM | https://doi.org/10.1021/acs.chemmater.7b02685 | Ti0.97 Mn0.03 Ni1 Sn0.97 Sb0.03 | Ti0.97Mn0.03Ni1Sn0.97Sb0.03 | Ti0.97Mn0.03NiSn0.97Sb0.03 |  |  | Stoichiometric Formula |  | 2017 | 598 | 1397.35 | -140.76 | 27.68622 | 1.283206e-16 | 0.3068266 | 5.396 | 0 |  |  | False |  |  | Elements were arc melted three times, manually crushed and ball milled | Mn heated at 1273 K for 7 days to remove surface oxidation | spark plasma sintering, heated to 1273 K with a heating rate of 200 K/min under uniaxial pressure of 100 MPa under vacuum then dwell for 1 minute | Not mentioned | Not mentioned | Polycrystalline | Bulk
5036 | 5840 | ESTM | https://doi.org/10.1021/acs.chemmater.7b02685 | Ti0.97 Mn0.03 Ni1 Sn0.97 Sb0.03 | Ti0.97Mn0.03Ni1Sn0.97Sb0.03 | Ti0.97Mn0.03NiSn0.97Sb0.03 |  |  | Stoichiometric Formula |  | 2017 | 697 | 1385 | -147.2 | 30.0099584 | 1.183845e-16 | 0.3873508 | 5.4 | 0 |  |  | False |  |  | Elements were arc melted three times, manually crushed and ball milled | Mn heated at 1273 K for 7 days to remove surface oxidation | spark plasma sintering, heated to 1273 K with a heating rate of 200 K/min under uniaxial pressure of 100 MPa under vacuum then dwell for 1 minute | Not mentioned | Not mentioned | Polycrystalline | Bulk
5037 | 5841 | ESTM | https://doi.org/10.1021/acs.chemmater.7b02685 | Ti0.97 Mn0.03 Ni1 Sn0.97 Sb0.03 | Ti0.97Mn0.03Ni1Sn0.97Sb0.03 | Ti0.97Mn0.03NiSn0.97Sb0.03 |  |  | Stoichiometric Formula |  | 2017 | 797 | 1371 | -146.12 | 29.2723 | 0 | 0.4261191 | 5.475 | 1.302715e-16 |  |  | False |  |  | Elements were arc melted three times, manually crushed and ball milled | Mn heated at 1273 K for 7 days to remove surface oxidation | spark plasma sintering, heated to 1273 K with a heating rate of 200 K/min under uniaxial pressure of 100 MPa under vacuum then dwell for 1 minute | Not mentioned | Not mentioned | Polycrystalline | Bulk
5038 | 5842 | ESTM | https://doi.org/10.1021/acs.chemmater.7b02685 | Ti0.97 Mn0.03 Ni1 Sn0.97 Sb0.03 | Ti0.97Mn0.03Ni1Sn0.97Sb0.03 | Ti0.97Mn0.03NiSn0.97Sb0.03 |  |  | Stoichiometric Formula |  | 2017 | 871 | 1398 | -143 | 28.587702 | 0 | 0.4492132 | 5.543 | 1.235742e-16 |  |  | False |  |  | Elements were arc melted three times, manually crushed and ball milled | Mn heated at 1273 K for 7 days to remove surface oxidation | spark plasma sintering, heated to 1273 K with a heating rate of 200 K/min under uniaxial pressure of 100 MPa under vacuum then dwell for 1 minute | Not mentioned | Not mentioned | Polycrystalline | Bulk
5039 | 5843 | ESTM | https://doi.org/10.1021/acs.chemmater.7b02685 | Ti0.98 Mn0.02 Ni1 Sn0.98 Sb0.02 | Ti0.98Mn0.02Ni1Sn0.98Sb0.02 | Ti0.98Mn0.02NiSn0.98Sb0.02 |  |  | Stoichiometric Formula |  | 2017 | 297 | 1622.52 | -107.676 | 18.81169 | 0 | 0.0911803 | 6.1275 | 0 |  |  | False |  |  | Elements were arc melted three times, manually crushed and ball milled | Mn heated at 1273 K for 7 days to remove surface oxidation | spark plasma sintering, heated to 1273 K with a heating rate of 200 K/min under uniaxial pressure of 100 MPa under vacuum then dwell for 1 minute | Not mentioned | Not mentioned | Polycrystalline | Bulk
5040 | 5844 | ESTM | https://doi.org/10.1021/acs.chemmater.7b02685 | Ti0.98 Mn0.02 Ni1 Sn0.98 Sb0.02 | Ti0.98Mn0.02Ni1Sn0.98Sb0.02 | Ti0.98Mn0.02NiSn0.98Sb0.02 |  |  | Stoichiometric Formula |  | 2017 | 398 | 1596.03 | -121.3 | 23.48349 | 0 | 0.1611815 | 5.7987 | 1.722008e-16 |  |  | False |  |  | Elements were arc melted three times, manually crushed and ball milled | Mn heated at 1273 K for 7 days to remove surface oxidation | spark plasma sintering, heated to 1273 K with a heating rate of 200 K/min under uniaxial pressure of 100 MPa under vacuum then dwell for 1 minute | Not mentioned | Not mentioned | Polycrystalline | Bulk
5041 | 5845 | ESTM | https://doi.org/10.1021/acs.chemmater.7b02685 | Ti0.98 Mn0.02 Ni1 Sn0.98 Sb0.02 | Ti0.98Mn0.02Ni1Sn0.98Sb0.02 | Ti0.98Mn0.02NiSn0.98Sb0.02 |  |  | Stoichiometric Formula |  | 2017 | 498 | 1589 | -143.3 | 32.62994021 | 0 | 0.2899663 | 5.604 | 1.9144e-16 |  |  | False |  |  | Elements were arc melted three times, manually crushed and ball milled | Mn heated at 1273 K for 7 days to remove surface oxidation | spark plasma sintering, heated to 1273 K with a heating rate of 200 K/min under uniaxial pressure of 100 MPa under vacuum then dwell for 1 minute | Not mentioned | Not mentioned | Polycrystalline | Bulk
5042 | 5846 | ESTM | https://doi.org/10.1021/acs.chemmater.7b02685 | Ti0.98 Mn0.02 Ni1 Sn0.98 Sb0.02 | Ti0.98Mn0.02Ni1Sn0.98Sb0.02 | Ti0.98Mn0.02NiSn0.98Sb0.02 |  |  | Stoichiometric Formula |  | 2017 | 598 | 1609.27 | -152.43 | 37.39124 | 0 | 0.4009317 | 5.577 | 0 |  |  | False |  |  | Elements were arc melted three times, manually crushed and ball milled | Mn heated at 1273 K for 7 days to remove surface oxidation | spark plasma sintering, heated to 1273 K with a heating rate of 200 K/min under uniaxial pressure of 100 MPa under vacuum then dwell for 1 minute | Not mentioned | Not mentioned | Polycrystalline | Bulk
5043 | 5847 | ESTM | https://doi.org/10.1021/acs.chemmater.7b02685 | Ti0.98 Mn0.02 Ni1 Sn0.98 Sb0.02 | Ti0.98Mn0.02Ni1Sn0.98Sb0.02 | Ti0.98Mn0.02NiSn0.98Sb0.02 |  |  | Stoichiometric Formula |  | 2017 | 697 | 1523.18 | -153.7 | 35.98313 | 0 | 0.4510835 | 5.56 | 0 |  |  | False |  |  | Elements were arc melted three times, manually crushed and ball milled | Mn heated at 1273 K for 7 days to remove surface oxidation | spark plasma sintering, heated to 1273 K with a heating rate of 200 K/min under uniaxial pressure of 100 MPa under vacuum then dwell for 1 minute | Not mentioned | Not mentioned | Polycrystalline | Bulk
5044 | 5848 | ESTM | https://doi.org/10.1021/acs.chemmater.7b02685 | Ti0.98 Mn0.02 Ni1 Sn0.98 Sb0.02 | Ti0.98Mn0.02Ni1Sn0.98Sb0.02 | Ti0.98Mn0.02NiSn0.98Sb0.02 |  |  | Stoichiometric Formula |  | 2017 | 797 | 1503.31 | -149.4 | 33.55442 | 0 | 0.4739963 | 5.642 | 1.17113e-16 |  |  | False |  |  | Elements were arc melted three times, manually crushed and ball milled | Mn heated at 1273 K for 7 days to remove surface oxidation | spark plasma sintering, heated to 1273 K with a heating rate of 200 K/min under uniaxial pressure of 100 MPa under vacuum then dwell for 1 minute | Not mentioned | Not mentioned | Polycrystalline | Bulk
5045 | 5849 | ESTM | https://doi.org/10.1021/acs.chemmater.7b02685 | Ti0.98 Mn0.02 Ni1 Sn0.98 Sb0.02 | Ti0.98Mn0.02Ni1Sn0.98Sb0.02 | Ti0.98Mn0.02NiSn0.98Sb0.02 |  |  | Stoichiometric Formula |  | 2017 | 871 | 1496.7 | -144.3 | 31.16502 | 1.139968e-16 | 0.47 | 5.852 | 0.0130767 |  |  | False |  |  | Elements were arc melted three times, manually crushed and ball milled | Mn heated at 1273 K for 7 days to remove surface oxidation | spark plasma sintering, heated to 1273 K with a heating rate of 200 K/min under uniaxial pressure of 100 MPa under vacuum then dwell for 1 minute | Not mentioned | Not mentioned | Polycrystalline | Bulk
5046 | 5850 | ESTM | https://doi.org/10.1021/acs.chemmater.7b02685 | Ti0.99 Mn0.01 Ni1 Sn0.99 Sb0.01 | Ti0.99Mn0.01Ni1Sn0.99Sb0.01 | Ti0.99Mn0.01NiSn0.99Sb0.01 |  |  | Stoichiometric Formula |  | 2017 | 297 | 887.42 | -127.14 | 14.34477 | 1.238331e-16 | 0.06833144 | 6.2349 | 0 |  |  | False |  |  | Elements were arc melted three times, manually crushed and ball milled | Mn heated at 1273 K for 7 days to remove surface oxidation | spark plasma sintering, heated to 1273 K with a heating rate of 200 K/min under uniaxial pressure of 100 MPa under vacuum then dwell for 1 minute | Not mentioned | Not mentioned | Polycrystalline | Bulk
5047 | 5851 | ESTM | https://doi.org/10.1021/acs.chemmater.7b02685 | Ti0.99 Mn0.01 Ni1 Sn0.99 Sb0.01 | Ti0.99Mn0.01Ni1Sn0.99Sb0.01 | Ti0.99Mn0.01NiSn0.99Sb0.01 |  |  | Stoichiometric Formula |  | 2017 | 398 | 944 | -142.92 | 19.28226 | 1.842478e-16 | 0.131737 | 5.8255 | 4.213785e-16 |  |  | False |  |  | Elements were arc melted three times, manually crushed and ball milled | Mn heated at 1273 K for 7 days to remove surface oxidation | spark plasma sintering, heated to 1273 K with a heating rate of 200 K/min under uniaxial pressure of 100 MPa under vacuum then dwell for 1 minute | Not mentioned | Not mentioned | Polycrystalline | Bulk
5048 | 5852 | ESTM | https://doi.org/10.1021/acs.chemmater.7b02685 | Ti0.99 Mn0.01 Ni1 Sn0.99 Sb0.01 | Ti0.99Mn0.01Ni1Sn0.99Sb0.01 | Ti0.99Mn0.01NiSn0.99Sb0.01 |  |  | Stoichiometric Formula |  | 2017 | 498 | 1000 | -158.1 | 24.99561 | 1.421335e-16 | 0.225361 | 5.5235 | 3.694816e-16 |  |  | False |  |  | Elements were arc melted three times, manually crushed and ball milled | Mn heated at 1273 K for 7 days to remove surface oxidation | spark plasma sintering, heated to 1273 K with a heating rate of 200 K/min under uniaxial pressure of 100 MPa under vacuum then dwell for 1 minute | Not mentioned | Not mentioned | Polycrystalline | Bulk
5049 | 5853 | ESTM | https://doi.org/10.1021/acs.chemmater.7b02685 | Ti0.99 Mn0.01 Ni1 Sn0.99 Sb0.01 | Ti0.99Mn0.01Ni1Sn0.99Sb0.01 | Ti0.99Mn0.01NiSn0.99Sb0.01 |  |  | Stoichiometric Formula |  | 2017 | 598 | 1052.98 | -167.35 | 29.48978 | 1.204727e-16 | 0.3231964 | 5.4564 | 0 |  |  | False |  |  | Elements were arc melted three times, manually crushed and ball milled | Mn heated at 1273 K for 7 days to remove surface oxidation | spark plasma sintering, heated to 1273 K with a heating rate of 200 K/min under uniaxial pressure of 100 MPa under vacuum then dwell for 1 minute | Not mentioned | Not mentioned | Polycrystalline | Bulk
5050 | 5854 | ESTM | https://doi.org/10.1021/acs.chemmater.7b02685 | Ti0.99 Mn0.01 Ni1 Sn0.99 Sb0.01 | Ti0.99Mn0.01Ni1Sn0.99Sb0.01 | Ti0.99Mn0.01NiSn0.99Sb0.01 |  |  | Stoichiometric Formula |  | 2017 | 697 | 1066.5 | -167.3 | 29.85058 | 1.190166e-16 | 0.3860084 | 5.39 | 2.876163e-16 |  |  | False |  |  | Elements were arc melted three times, manually crushed and ball milled | Mn heated at 1273 K for 7 days to remove surface oxidation | spark plasma sintering, heated to 1273 K with a heating rate of 200 K/min under uniaxial pressure of 100 MPa under vacuum then dwell for 1 minute | Not mentioned | Not mentioned | Polycrystalline | Bulk
5051 | 5855 | ESTM | https://doi.org/10.1021/acs.chemmater.7b02685 | Ti0.99 Mn0.01 Ni1 Sn0.99 Sb0.01 | Ti0.99Mn0.01Ni1Sn0.99Sb0.01 | Ti0.99Mn0.01NiSn0.99Sb0.01 |  |  | Stoichiometric Formula |  | 2017 | 797 | 1125.83 | -164.973 | 30.64069 | 0 | 0.4360827 | 5.6 | 1.27295e-16 |  |  | False |  |  | Elements were arc melted three times, manually crushed and ball milled | Mn heated at 1273 K for 7 days to remove surface oxidation | spark plasma sintering, heated to 1273 K with a heating rate of 200 K/min under uniaxial pressure of 100 MPa under vacuum then dwell for 1 minute | Not mentioned | Not mentioned | Polycrystalline | Bulk
5052 | 5856 | ESTM | https://doi.org/10.1021/acs.chemmater.7b02685 | Ti0.99 Mn0.01 Ni1 Sn0.99 Sb0.01 | Ti0.99Mn0.01Ni1Sn0.99Sb0.01 | Ti0.99Mn0.01NiSn0.99Sb0.01 |  |  | Stoichiometric Formula |  | 2017 | 871 | 1178.81 | -154.8 | 28.24787 | 3.773078e-16 | 0.4175389 | 5.8926 | 3.988454e-16 |  |  | False |  |  | Elements were arc melted three times, manually crushed and ball milled | Mn heated at 1273 K for 7 days to remove surface oxidation | spark plasma sintering, heated to 1273 K with a heating rate of 200 K/min under uniaxial pressure of 100 MPa under vacuum then dwell for 1 minute | Not mentioned | Not mentioned | Polycrystalline | Bulk
5053 | 5857 | ESTM | https://doi.org/10.1021/acs.chemmater.7b02685 | Ti0.9 Mn0.1 Ni1 Sn0.9 Sb0.1 | Ti0.9Mn0.1Ni1Sn0.9Sb0.1 | Ti0.9Mn0.1NiSn0.9Sb0.1 |  |  | Stoichiometric Formula |  | 2017 | 297 | 3476.82 | -74.81 | 19.45815 | 0 | 0.08425529 | 6.859 | 0 |  |  | False |  |  | Elements were arc melted three times, manually crushed and ball milled | Mn heated at 1273 K for 7 days to remove surface oxidation | spark plasma sintering, heated to 1273 K with a heating rate of 200 K/min under uniaxial pressure of 100 MPa under vacuum then dwell for 1 minute | Not mentioned | Not mentioned | Polycrystalline | Bulk
5054 | 5858 | ESTM | https://doi.org/10.1021/acs.chemmater.7b02685 | Ti0.9 Mn0.1 Ni1 Sn0.9 Sb0.1 | Ti0.9Mn0.1Ni1Sn0.9Sb0.1 | Ti0.9Mn0.1NiSn0.9Sb0.1 |  |  | Stoichiometric Formula |  | 2017 | 398 | 3205.3 | -87.135 | 24.33627 | 0 | 0.1512773 | 6.4027 | 5.504243e-16 |  |  | False |  |  | Elements were arc melted three times, manually crushed and ball milled | Mn heated at 1273 K for 7 days to remove surface oxidation | spark plasma sintering, heated to 1273 K with a heating rate of 200 K/min under uniaxial pressure of 100 MPa under vacuum then dwell for 1 minute | Not mentioned | Not mentioned | Polycrystalline | Bulk
5055 | 5859 | ESTM | https://doi.org/10.1021/acs.chemmater.7b02685 | Ti0.9 Mn0.1 Ni1 Sn0.9 Sb0.1 | Ti0.9Mn0.1Ni1Sn0.9Sb0.1 | Ti0.9Mn0.1NiSn0.9Sb0.1 |  |  | Stoichiometric Formula |  | 2017 | 498 | 2920.53 | -100.97 | 29.77463 | 1.193202e-16 | 0.2435893 | 6.0872 | 4.557767e-16 |  |  | False |  |  | Elements were arc melted three times, manually crushed and ball milled | Mn heated at 1273 K for 7 days to remove surface oxidation | spark plasma sintering, heated to 1273 K with a heating rate of 200 K/min under uniaxial pressure of 100 MPa under vacuum then dwell for 1 minute | Not mentioned | Not mentioned | Polycrystalline | Bulk
5056 | 5860 | ESTM | https://doi.org/10.1021/acs.chemmater.7b02685 | Ti0.9 Mn0.1 Ni1 Sn0.9 Sb0.1 | Ti0.9Mn0.1Ni1Sn0.9Sb0.1 | Ti0.9Mn0.1NiSn0.9Sb0.1 |  |  | Stoichiometric Formula |  | 2017 | 598 | 2636 | -113.6 | 34.01747456 | 0 | 0.3472 | 5.859 | 0 |  |  | False |  |  | Elements were arc melted three times, manually crushed and ball milled | Mn heated at 1273 K for 7 days to remove surface oxidation | spark plasma sintering, heated to 1273 K with a heating rate of 200 K/min under uniaxial pressure of 100 MPa under vacuum then dwell for 1 minute | Not mentioned | Not mentioned | Polycrystalline | Bulk
5057 | 5861 | ESTM | https://doi.org/10.1021/acs.chemmater.7b02685 | Ti0.9 Mn0.1 Ni1 Sn0.9 Sb0.1 | Ti0.9Mn0.1Ni1Sn0.9Sb0.1 | Ti0.9Mn0.1NiSn0.9Sb0.1 |  |  | Stoichiometric Formula |  | 2017 | 697 | 2403.97 | -125.84 | 38.06856 | 1.866482e-16 | 0.4695414 | 5.651 | 1.182242e-16 |  |  | False |  |  | Elements were arc melted three times, manually crushed and ball milled | Mn heated at 1273 K for 7 days to remove surface oxidation | spark plasma sintering, heated to 1273 K with a heating rate of 200 K/min under uniaxial pressure of 100 MPa under vacuum then dwell for 1 minute | Not mentioned | Not mentioned | Polycrystalline | Bulk
5058 | 5862 | ESTM | https://doi.org/10.1021/acs.chemmater.7b02685 | Ti0.9 Mn0.1 Ni1 Sn0.9 Sb0.1 | Ti0.9Mn0.1Ni1Sn0.9Sb0.1 | Ti0.9Mn0.1NiSn0.9Sb0.1 |  |  | Stoichiometric Formula |  | 2017 | 797 | 2178.81 | -132.32 | 38.14787 | 0 | 0.5477876 | 5.5503 | 2.02674e-16 |  |  | False |  |  | Elements were arc melted three times, manually crushed and ball milled | Mn heated at 1273 K for 7 days to remove surface oxidation | spark plasma sintering, heated to 1273 K with a heating rate of 200 K/min under uniaxial pressure of 100 MPa under vacuum then dwell for 1 minute | Not mentioned | Not mentioned | Polycrystalline | Bulk
5059 | 5863 | ESTM | https://doi.org/10.1021/acs.chemmater.7b02685 | Ti0.9 Mn0.1 Ni1 Sn0.9 Sb0.1 | Ti0.9Mn0.1Ni1Sn0.9Sb0.1 | Ti0.9Mn0.1NiSn0.9Sb0.1 |  |  | Stoichiometric Formula |  | 2017 | 871 | 2059.6 | -131.89 | 35.82668 | 1.983278e-16 | 0.5625571 | 5.547 | 0 |  |  | False |  |  | Elements were arc melted three times, manually crushed and ball milled | Mn heated at 1273 K for 7 days to remove surface oxidation | spark plasma sintering, heated to 1273 K with a heating rate of 200 K/min under uniaxial pressure of 100 MPa under vacuum then dwell for 1 minute | Not mentioned | Not mentioned | Polycrystalline | Bulk
5060 | 5864 | ESTM | https://doi.org/10.1021/acs.chemmater.7b02685 | Ti1 Ni1 Sn1 | TiNiSn | TiNiSn |  |  | Stoichiometric Formula |  | 2017 | 297 | 324.5 | -165.41 | 8.878472 | 2.000746e-16 | 0.05604834 | 4.7047 | 0 |  |  | False |  |  | Elements were arc melted three times, manually crushed and ball milled | Mn heated at 1273 K for 7 days to remove surface oxidation | spark plasma sintering, heated to 1273 K with a heating rate of 200 K/min under uniaxial pressure of 100 MPa under vacuum then dwell for 1 minute | Not mentioned | Not mentioned | Polycrystalline | Bulk
5061 | 5865 | ESTM | https://doi.org/10.1021/acs.chemmater.7b02685 | Ti1 Ni1 Sn1 | TiNiSn | TiNiSn |  |  | Stoichiometric Formula |  | 2017 | 398 | 483.44 | -174.92 | 14.79182 | 3.602715e-16 | 0.1254987 | 4.691 | 0 |  |  | False |  |  | Elements were arc melted three times, manually crushed and ball milled | Mn heated at 1273 K for 7 days to remove surface oxidation | spark plasma sintering, heated to 1273 K with a heating rate of 200 K/min under uniaxial pressure of 100 MPa under vacuum then dwell for 1 minute | Not mentioned | Not mentioned | Polycrystalline | Bulk
5062 | 5866 | ESTM | https://doi.org/10.1021/acs.chemmater.7b02685 | Ti1 Ni1 Sn1 | TiNiSn | TiNiSn |  |  | Stoichiometric Formula |  | 2017 | 498 | 642.38 | -179.24 | 20.63773 | 0 | 0.2141744 | 4.7987 | 2.591866e-16 |  |  | False |  |  | Elements were arc melted three times, manually crushed and ball milled | Mn heated at 1273 K for 7 days to remove surface oxidation | spark plasma sintering, heated to 1273 K with a heating rate of 200 K/min under uniaxial pressure of 100 MPa under vacuum then dwell for 1 minute | Not mentioned | Not mentioned | Polycrystalline | Bulk
5063 | 5867 | ESTM | https://doi.org/10.1021/acs.chemmater.7b02685 | Ti1 Ni1 Sn1 | TiNiSn | TiNiSn |  |  | Stoichiometric Formula |  | 2017 | 598 | 794.7 | -177.08 | 24.91967 | 2.851333e-16 | 0.2929305 | 5.0872 | 0 |  |  | False |  |  | Elements were arc melted three times, manually crushed and ball milled | Mn heated at 1273 K for 7 days to remove surface oxidation | spark plasma sintering, heated to 1273 K with a heating rate of 200 K/min under uniaxial pressure of 100 MPa under vacuum then dwell for 1 minute | Not mentioned | Not mentioned | Polycrystalline | Bulk
5064 | 5868 | ESTM | https://doi.org/10.1021/acs.chemmater.7b02685 | Ti1 Ni1 Sn1 | TiNiSn | TiNiSn |  |  | Stoichiometric Formula |  | 2017 | 697 | 913.91 | -172.32 | 27.13781 | 1.309138e-16 | 0.3599439 | 5.255 | 1.542217e-16 |  |  | False |  |  | Elements were arc melted three times, manually crushed and ball milled | Mn heated at 1273 K for 7 days to remove surface oxidation | spark plasma sintering, heated to 1273 K with a heating rate of 200 K/min under uniaxial pressure of 100 MPa under vacuum then dwell for 1 minute | Not mentioned | Not mentioned | Polycrystalline | Bulk
5065 | 5869 | ESTM | https://doi.org/10.1021/acs.chemmater.7b02685 | Ti1 Ni1 Sn1 | TiNiSn | TiNiSn |  |  | Stoichiometric Formula |  | 2017 | 797 | 1033.11 | -154.81 | 24.75965 | 1.43488e-16 | 0.3475514 | 5.67785 | 1.597207e-16 |  |  | False |  |  | Elements were arc melted three times, manually crushed and ball milled | Mn heated at 1273 K for 7 days to remove surface oxidation | spark plasma sintering, heated to 1273 K with a heating rate of 200 K/min under uniaxial pressure of 100 MPa under vacuum then dwell for 1 minute | Not mentioned | Not mentioned | Polycrystalline | Bulk
5066 | 5870 | ESTM | https://doi.org/10.1021/acs.chemmater.7b02685 | Ti1 Ni1 Sn1 | TiNiSn | TiNiSn |  |  | Stoichiometric Formula |  | 2017 | 871 | 1208.61 | -139.2 | 23.4188 | 0 | 0.3226475 | 6.322 | 1.720489e-16 |  |  | False |  |  | Elements were arc melted three times, manually crushed and ball milled | Mn heated at 1273 K for 7 days to remove surface oxidation | spark plasma sintering, heated to 1273 K with a heating rate of 200 K/min under uniaxial pressure of 100 MPa under vacuum then dwell for 1 minute | Not mentioned | Not mentioned | Polycrystalline | Bulk
5067 | 5871 | ESTM | https://doi.org/10.1021/acs.chemmater.7b04123 | Ba1 Bi1 Te2.95 Se0.05 | Ba1Bi1Te2.95Se0.05 | BaBiTe2.95Se0.05 |  | BaBiTe3–xSex | Stoichiometric Formula |  | 2018 | 322 | 62.1 | -152 | 1.4347584 | 0 | 0.10571904 | 0.437 | 0 |  |  | False |  |  | ball milled (700 rpm, 15 milling cycles with a milling time of 2 min per cycle) | Not mentioned | spark plasma sintering for 45 Mpa at various temperatures up to 773 K | Not mentioned | Not mentioned | Polycrystalline | Bulk
5068 | 5872 | ESTM | https://doi.org/10.1021/acs.chemmater.7b04123 | Ba1 Bi1 Te2.95 Se0.05 | Ba1Bi1Te2.95Se0.05 | BaBiTe2.95Se0.05 |  | BaBiTe3–xSex | Stoichiometric Formula |  | 2018 | 373 | 73.22 | -165.7 | 2.010364 | 2.208999e-16 | 0.1737812 | 0.4315 | 6.388626e-16 |  |  | False |  |  | ball milled (700 rpm, 15 milling cycles with a milling time of 2 min per cycle) | Not mentioned | spark plasma sintering for 45 Mpa at various temperatures up to 773 K | Not mentioned | Not mentioned | Polycrystalline | Bulk
5069 | 5873 | ESTM | https://doi.org/10.1021/acs.chemmater.7b04123 | Ba1 Bi1 Te2.95 Se0.05 | Ba1Bi1Te2.95Se0.05 | BaBiTe2.95Se0.05 |  | BaBiTe3–xSex | Stoichiometric Formula |  | 2018 | 474 | 78.3 | -185.3 | 2.688515847 | 0 | 0.307667 | 0.4142 | 1.804261e-16 |  |  | False |  |  | ball milled (700 rpm, 15 milling cycles with a milling time of 2 min per cycle) | Not mentioned | spark plasma sintering for 45 Mpa at various temperatures up to 773 K | Not mentioned | Not mentioned | Polycrystalline | Bulk
5070 | 5874 | ESTM | https://doi.org/10.1021/acs.chemmater.7b04123 | Ba1 Bi1 Te2.95 Se0.05 | Ba1Bi1Te2.95Se0.05 | BaBiTe2.95Se0.05 |  | BaBiTe3–xSex | Stoichiometric Formula |  | 2018 | 525 | 80 | -191.8 | 2.9429792 | 3.017957e-16 | 0.365 | 0.4085 | 0.03624291 |  |  | False |  |  | ball milled (700 rpm, 15 milling cycles with a milling time of 2 min per cycle) | Not mentioned | spark plasma sintering for 45 Mpa at various temperatures up to 773 K | Not mentioned | Not mentioned | Polycrystalline | Bulk
5071 | 5875 | ESTM | https://doi.org/10.1021/acs.chemmater.7b04123 | Ba1 Bi1 Te2.95 Se0.05 | Ba1Bi1Te2.95Se0.05 | BaBiTe2.95Se0.05 |  | BaBiTe3–xSex | Stoichiometric Formula |  | 2018 | 575 | 75.1 | -196.7 | 2.905685839 | 0 | 0.4100048 | 0.4075 | 1.353915e-16 |  |  | False |  |  | ball milled (700 rpm, 15 milling cycles with a milling time of 2 min per cycle) | Not mentioned | spark plasma sintering for 45 Mpa at various temperatures up to 773 K | Not mentioned | Not mentioned | Polycrystalline | Bulk
5072 | 5876 | ESTM | https://doi.org/10.1021/acs.chemmater.7b04123 | Ba1 Bi1 Te2.95 Se0.05 | Ba1Bi1Te2.95Se0.05 | BaBiTe2.95Se0.05 |  | BaBiTe3–xSex | Stoichiometric Formula |  | 2018 | 597 | 74.3 | -197.3 | 2.892297647 | 0 | 0.4209414 | 0.4102 | 1.318738e-16 |  |  | False |  |  | ball milled (700 rpm, 15 milling cycles with a milling time of 2 min per cycle) | Not mentioned | spark plasma sintering for 45 Mpa at various temperatures up to 773 K | Not mentioned | Not mentioned | Polycrystalline | Bulk
5073 | 5877 | ESTM | https://doi.org/10.1021/acs.chemmater.7b04123 | Ba1 Bi1 Te2.9 Se0.1 | Ba1Bi1Te2.9Se0.1 | BaBiTe2.9Se0.1 |  | BaBiTe3–xSex | Stoichiometric Formula |  | 2018 | 322 | 42.4 | -154.6 | 1.013409184 | 0 | 0.07901156 | 0.413 | 1.756425e-16 |  |  | False |  |  | ball milled (700 rpm, 15 milling cycles with a milling time of 2 min per cycle) | Not mentioned | spark plasma sintering for 45 Mpa at various temperatures up to 773 K | Not mentioned | Not mentioned | Polycrystalline | Bulk
5074 | 5878 | ESTM | https://doi.org/10.1021/acs.chemmater.7b04123 | Ba1 Bi1 Te2.9 Se0.1 | Ba1Bi1Te2.9Se0.1 | BaBiTe2.9Se0.1 |  | BaBiTe3–xSex | Stoichiometric Formula |  | 2018 | 373 | 44.99 | -171 | 1.31555259 | 0 | 0.119975823 | 0.409 | 2.313431e-16 |  |  | False |  |  | ball milled (700 rpm, 15 milling cycles with a milling time of 2 min per cycle) | Not mentioned | spark plasma sintering for 45 Mpa at various temperatures up to 773 K | Not mentioned | Not mentioned | Polycrystalline | Bulk
5075 | 5879 | ESTM | https://doi.org/10.1021/acs.chemmater.7b04123 | Ba1 Bi1 Te2.9 Se0.1 | Ba1Bi1Te2.9Se0.1 | BaBiTe2.9Se0.1 |  | BaBiTe3–xSex | Stoichiometric Formula |  | 2018 | 474 | 42.45 | -191 | 1.54861845 | 1.433824e-16 | 0.1853649 | 0.396 | 1.497348e-16 |  |  | False |  |  | ball milled (700 rpm, 15 milling cycles with a milling time of 2 min per cycle) | Not mentioned | spark plasma sintering for 45 Mpa at various temperatures up to 773 K | Not mentioned | Not mentioned | Polycrystalline | Bulk
5076 | 5880 | ESTM | https://doi.org/10.1021/acs.chemmater.7b04123 | Ba1 Bi1 Te2.9 Se0.1 | Ba1Bi1Te2.9Se0.1 | BaBiTe2.9Se0.1 |  | BaBiTe3–xSex | Stoichiometric Formula |  | 2018 | 525 | 40.5 | -199.2 | 1.60706592 | 4.145031e-16 | 0.2157825 | 0.391 | 0 |  |  | False |  |  | ball milled (700 rpm, 15 milling cycles with a milling time of 2 min per cycle) | Not mentioned | spark plasma sintering for 45 Mpa at various temperatures up to 773 K | Not mentioned | Not mentioned | Polycrystalline | Bulk
5077 | 5881 | ESTM | https://doi.org/10.1021/acs.chemmater.7b04123 | Ba1 Bi1 Te2.9 Se0.1 | Ba1Bi1Te2.9Se0.1 | BaBiTe2.9Se0.1 |  | BaBiTe3–xSex | Stoichiometric Formula |  | 2018 | 575 | 38.9 | -204.2 | 1.622038196 | 4.10677e-16 | 0.236 | 0.393 | 0.005597924 |  |  | False |  |  | ball milled (700 rpm, 15 milling cycles with a milling time of 2 min per cycle) | Not mentioned | spark plasma sintering for 45 Mpa at various temperatures up to 773 K | Not mentioned | Not mentioned | Polycrystalline | Bulk
5078 | 5882 | ESTM | https://doi.org/10.1021/acs.chemmater.7b04123 | Ba1 Bi1 Te2.9 Se0.1 | Ba1Bi1Te2.9Se0.1 | BaBiTe2.9Se0.1 |  | BaBiTe3–xSex | Stoichiometric Formula |  | 2018 | 597 | 38.4 | -204 | 1.5980544 | 1.389468e-16 | 0.240312 | 0.397 | 0 |  |  | False |  |  | ball milled (700 rpm, 15 milling cycles with a milling time of 2 min per cycle) | Not mentioned | spark plasma sintering for 45 Mpa at various temperatures up to 773 K | Not mentioned | Not mentioned | Polycrystalline | Bulk
5079 | 5883 | ESTM | https://doi.org/10.1021/acs.chemmater.7b04123 | Ba1 Bi1 Te3 | BaBiTe3 | BaBiTe3 |  | BaBiTe3–xSex | Stoichiometric Formula |  | 2018 | 323 | 97.49 | -140 | 1.910804 | 0 | 0.1338806 | 0.461 | 2.073158e-16 |  |  | False |  |  | ball milled (700 rpm, 15 milling cycles with a milling time of 2 min per cycle) | Not mentioned | spark plasma sintering for 45 Mpa at various temperatures up to 773 K | Not mentioned | Not mentioned | Polycrystalline | Bulk
5080 | 5884 | ESTM | https://doi.org/10.1021/acs.chemmater.7b04123 | Ba1 Bi1 Te3 | BaBiTe3 | BaBiTe3 |  | BaBiTe3–xSex | Stoichiometric Formula |  | 2018 | 372 | 103.5 | -151.8 | 2.38497534 | 0 | 0.1962856 | 0.452 | 4.242121e-16 |  |  | False |  |  | ball milled (700 rpm, 15 milling cycles with a milling time of 2 min per cycle) | Not mentioned | spark plasma sintering for 45 Mpa at various temperatures up to 773 K | Not mentioned | Not mentioned | Polycrystalline | Bulk
5081 | 5885 | ESTM | https://doi.org/10.1021/acs.chemmater.7b04123 | Ba1 Bi1 Te3 | BaBiTe3 | BaBiTe3 |  | BaBiTe3–xSex | Stoichiometric Formula |  | 2018 | 474 | 95.63 | -170.45 | 2.778358 | 3.196775e-16 | 0.3032681 | 0.43425 | 1.830432e-16 |  |  | False |  |  | ball milled (700 rpm, 15 milling cycles with a milling time of 2 min per cycle) | Not mentioned | spark plasma sintering for 45 Mpa at various temperatures up to 773 K | Not mentioned | Not mentioned | Polycrystalline | Bulk
5082 | 5886 | ESTM | https://doi.org/10.1021/acs.chemmater.7b04123 | Ba1 Bi1 Te3 | BaBiTe3 | BaBiTe3 |  | BaBiTe3–xSex | Stoichiometric Formula |  | 2018 | 524 | 90.67 | -178.93 | 2.902886 | 3.05964e-16 | 0.3557658 | 0.42756 | 4.680986e-16 |  |  | False |  |  | ball milled (700 rpm, 15 milling cycles with a milling time of 2 min per cycle) | Not mentioned | spark plasma sintering for 45 Mpa at various temperatures up to 773 K | Not mentioned | Not mentioned | Polycrystalline | Bulk
5083 | 5887 | ESTM | https://doi.org/10.1021/acs.chemmater.7b04123 | Ba1 Bi1 Te3 | BaBiTe3 | BaBiTe3 |  | BaBiTe3–xSex | Stoichiometric Formula |  | 2018 | 574 | 86.85 | -183 | 2.90851965 | 1.526856e-16 | 0.3913479 | 0.4266 | 1.41846e-16 |  |  | False |  |  | ball milled (700 rpm, 15 milling cycles with a milling time of 2 min per cycle) | Not mentioned | spark plasma sintering for 45 Mpa at various temperatures up to 773 K | Not mentioned | Not mentioned | Polycrystalline | Bulk
5084 | 5888 | ESTM | https://doi.org/10.1021/acs.chemmater.7b04123 | Ba1 Bi1 Te3 | BaBiTe3 | BaBiTe3 |  | BaBiTe3–xSex | Stoichiometric Formula |  | 2018 | 598 | 85.15 | -183.6 | 2.870317944 | 0 | 0.3991744 | 0.43 | 0 |  |  | False |  |  | ball milled (700 rpm, 15 milling cycles with a milling time of 2 min per cycle) | Not mentioned | spark plasma sintering for 45 Mpa at various temperatures up to 773 K | Not mentioned | Not mentioned | Polycrystalline | Bulk
5085 | 5889 | ESTM | https://doi.org/10.1021/acs.chemmater.7b05170 | Co1 As1 Sb1 | CoSbAs | CoAsSb |  |  | Stoichiometric Formula |  | 2018 | 350 | 177.2 | -118 | 2.4673328 | 0 | 0.03063379 | 2.819 | 0 |  |  | False |  |  | pressed into a pellet and annealed in a furnace and then cooled over the course of 6 h | Not mentioned | spark plasma sintering | 1073 | 2 weeks | Polycrystalline | Bulk
5086 | 5890 | ESTM | https://doi.org/10.1021/acs.chemmater.7b05170 | Co1 As1 Sb1 | CoSbAs | CoAsSb |  |  | Stoichiometric Formula |  | 2018 | 400 | 226.9 | -128.74 | 3.760638 | 1.180888e-16 | 0.0533935 | 2.8173 | 1.299576e-16 |  |  | False |  |  | pressed into a pellet and annealed in a furnace and then cooled over the course of 6 h | Not mentioned | spark plasma sintering | 1073 | 2 weeks | Polycrystalline | Bulk
5087 | 5891 | ESTM | https://doi.org/10.1021/acs.chemmater.7b05170 | Co1 As1 Sb1 | CoSbAs | CoAsSb |  |  | Stoichiometric Formula |  | 2018 | 450 | 283.61 | -132.3 | 4.964108 | 0 | 0.07733594 | 2.8885 | 3.588962e-16 |  |  | False |  |  | pressed into a pellet and annealed in a furnace and then cooled over the course of 6 h | Not mentioned | spark plasma sintering | 1073 | 2 weeks | Polycrystalline | Bulk
5088 | 5892 | ESTM | https://doi.org/10.1021/acs.chemmater.7b05170 | Co1 As1 Sb1 | CoSbAs | CoAsSb |  |  | Stoichiometric Formula |  | 2018 | 500 | 347.04 | -130.815 | 5.938744 | 1.495566e-16 | 0.09786988 | 3.034 | 1.417984e-16 |  |  | False |  |  | pressed into a pellet and annealed in a furnace and then cooled over the course of 6 h | Not mentioned | spark plasma sintering | 1073 | 2 weeks | Polycrystalline | Bulk
5089 | 5893 | ESTM | https://doi.org/10.1021/acs.chemmater.7b05170 | Co1 As1 Sb1 | CoSbAs | CoAsSb |  |  | Stoichiometric Formula |  | 2018 | 600 | 498.15 | -119 | 7.05430215 | 1.259059e-16 | 0.1220714 | 3.4673 | 2.273717e-16 |  |  | False |  |  | pressed into a pellet and annealed in a furnace and then cooled over the course of 6 h | Not mentioned | spark plasma sintering | 1073 | 2 weeks | Polycrystalline | Bulk
5090 | 5894 | ESTM | https://doi.org/10.1021/acs.chemmater.7b05170 | Co1 As1 Sb1 | CoSbAs | CoAsSb |  |  | Stoichiometric Formula |  | 2018 | 700 | 685.2 | -104.1 | 7.395 | 0.00410848 | 0.1299442 | 4 | 0.00409167 |  |  | False |  |  | pressed into a pellet and annealed in a furnace and then cooled over the course of 6 h | Not mentioned | spark plasma sintering | 1073 | 2 weeks | Polycrystalline | Bulk
5091 | 5895 | ESTM | https://doi.org/10.1021/acs.chemmater.7b05170 | Co1 As1 Sb1 | CoSbAs | CoAsSb |  |  | Stoichiometric Formula |  | 2018 | 800 | 897 | -91.4 | 7.48 | 0.001805096 | 0.13 | 4.604 | 0.0002004946 |  |  | False |  |  | pressed into a pellet and annealed in a furnace and then cooled over the course of 6 h | Not mentioned | spark plasma sintering | 1073 | 2 weeks | Polycrystalline | Bulk
5092 | 5896 | ESTM | https://doi.org/10.1021/acs.chemmater.7b05170 | Co1 As1 Sb1 | CoSbAs | CoAsSb |  |  | Stoichiometric Formula |  | 2018 | 900 | 1120.33 | -81.7 | 7.47808 | 0 | 0.1266183 | 5.3154 | 4.384132e-16 |  |  | False |  |  | pressed into a pellet and annealed in a furnace and then cooled over the course of 6 h | Not mentioned | spark plasma sintering | 1073 | 2 weeks | Polycrystalline | Bulk
5093 | 5897 | ESTM | https://doi.org/10.1021/acs.chemmater.8b02155 | Yb1 Cd1.1 Zn0.9 Sb2 | Yb1Zn0.9Cd1.1Sb2 | YbCd1.1Zn0.9Sb2 |  |  | Stoichiometric Formula |  | 2018 | 350 | 1353.7 | 86.3 | 10.08194 | 1.76192e-16 | 0.192 | 1.707 | 0.07665687 |  |  | False |  |  | sealed in evacuated quartz ampoules and melted at 1273 K for 5 hours, quenching in cold water and annealing | Not mentioned | hot press, uniaxial pressure of 80 MPa at 723 K for 1 hour | 923 | 3 days | Polycrystalline | Bulk
5094 | 5898 | ESTM | https://doi.org/10.1021/acs.chemmater.8b02155 | Yb1 Cd1.1 Zn0.9 Sb2 | Yb1Zn0.9Cd1.1Sb2 | YbCd1.1Zn0.9Sb2 |  |  | Stoichiometric Formula |  | 2018 | 450 | 1087 | 102.4 | 11.39802112 | 3.116957e-16 | 0.31 | 1.52 | 0.08852069 |  |  | False |  |  | sealed in evacuated quartz ampoules and melted at 1273 K for 5 hours, quenching in cold water and annealing | Not mentioned | hot press, uniaxial pressure of 80 MPa at 723 K for 1 hour | 923 | 3 days | Polycrystalline | Bulk
5095 | 5899 | ESTM | https://doi.org/10.1021/acs.chemmater.8b02155 | Yb1 Cd1.1 Zn0.9 Sb2 | Yb1Zn0.9Cd1.1Sb2 | YbCd1.1Zn0.9Sb2 |  |  | Stoichiometric Formula |  | 2018 | 550 | 861.11 | 125.05 | 13.46561 | 1.31918e-16 | 0.502 | 1.4 | 0.05379701 |  |  | False |  |  | sealed in evacuated quartz ampoules and melted at 1273 K for 5 hours, quenching in cold water and annealing | Not mentioned | hot press, uniaxial pressure of 80 MPa at 723 K for 1 hour | 923 | 3 days | Polycrystalline | Bulk
5096 | 5900 | ESTM | https://doi.org/10.1021/acs.chemmater.8b02155 | Yb1 Cd1.1 Zn0.9 Sb2 | Yb1Zn0.9Cd1.1Sb2 | YbCd1.1Zn0.9Sb2 |  |  | Stoichiometric Formula |  | 2018 | 650 | 798 | 134.5 | 14.4360195 | 1.230503e-16 | 0.67 | 1.33 | 0.05301455 |  |  | False |  |  | sealed in evacuated quartz ampoules and melted at 1273 K for 5 hours, quenching in cold water and annealing | Not mentioned | hot press, uniaxial pressure of 80 MPa at 723 K for 1 hour | 923 | 3 days | Polycrystalline | Bulk
5097 | 5901 | ESTM | https://doi.org/10.1021/acs.chemmater.8b02155 | Yb1 Cd1.2 Zn0.8 Sb2 | Yb1Zn0.8Cd1.2Sb2 | YbCd1.2Zn0.8Sb2 |  |  | Stoichiometric Formula |  | 2018 | 350 | 1250 | 89.28 | 9.963648 | 1.782838e-16 | 0.22 | 1.67 | 0.05082286 |  |  | False |  |  | sealed in evacuated quartz ampoules and melted at 1273 K for 5 hours, quenching in cold water and annealing | Not mentioned | hot press, uniaxial pressure of 80 MPa at 723 K for 1 hour | 923 | 3 days | Polycrystalline | Bulk
5098 | 5902 | ESTM | https://doi.org/10.1021/acs.chemmater.8b02155 | Yb1 Cd1.2 Zn0.8 Sb2 | Yb1Zn0.8Cd1.2Sb2 | YbCd1.2Zn0.8Sb2 |  |  | Stoichiometric Formula |  | 2018 | 450 | 997 | 110.2 | 12.10760788 | 0 | 0.378 | 1.463 | 0.01477656 |  |  | False |  |  | sealed in evacuated quartz ampoules and melted at 1273 K for 5 hours, quenching in cold water and annealing | Not mentioned | hot press, uniaxial pressure of 80 MPa at 723 K for 1 hour | 923 | 3 days | Polycrystalline | Bulk
5099 | 5903 | ESTM | https://doi.org/10.1021/acs.chemmater.8b02155 | Yb1 Cd1.2 Zn0.8 Sb2 | Yb1Zn0.8Cd1.2Sb2 | YbCd1.2Zn0.8Sb2 |  |  | Stoichiometric Formula |  | 2018 | 550 | 803.11 | 134.95 | 14.62584 | 1.214533e-16 | 0.62 | 1.347 | 0.03678283 |  |  | False |  |  | sealed in evacuated quartz ampoules and melted at 1273 K for 5 hours, quenching in cold water and annealing | Not mentioned | hot press, uniaxial pressure of 80 MPa at 723 K for 1 hour | 923 | 3 days | Polycrystalline | Bulk
5100 | 5904 | ESTM | https://doi.org/10.1021/acs.chemmater.8b02155 | Yb1 Cd1.2 Zn0.8 Sb2 | Yb1Zn0.8Cd1.2Sb2 | YbCd1.2Zn0.8Sb2 |  |  | Stoichiometric Formula |  | 2018 | 650 | 729 | 141.2 | 14.53439376 | 3.666524e-16 | 0.77 | 1.253 | 0.02080659 |  |  | False |  |  | sealed in evacuated quartz ampoules and melted at 1273 K for 5 hours, quenching in cold water and annealing | Not mentioned | hot press, uniaxial pressure of 80 MPa at 723 K for 1 hour | 923 | 3 days | Polycrystalline | Bulk
5101 | 5905 | ESTM | https://doi.org/10.1021/acs.chemmater.8b02155 | Yb1 Cd1.3 Zn0.7 Sb2 | Yb1Zn0.7Cd1.3Sb2 | YbCd1.3Zn0.7Sb2 |  |  | Stoichiometric Formula |  | 2018 | 350 | 987.26 | 109.69 | 11.87861 | 1.495425e-16 | 0.2671924 | 1.556 | 0 |  |  | False |  |  | sealed in evacuated quartz ampoules and melted at 1273 K for 5 hours, quenching in cold water and annealing | Not mentioned | hot press, uniaxial pressure of 80 MPa at 723 K for 1 hour | 923 | 3 days | Polycrystalline | Bulk
5102 | 5906 | ESTM | https://doi.org/10.1021/acs.chemmater.8b02155 | Yb1 Cd1.3 Zn0.7 Sb2 | Yb1Zn0.7Cd1.3Sb2 | YbCd1.3Zn0.7Sb2 |  |  | Stoichiometric Formula |  | 2018 | 450 | 792.53 | 136.29 | 14.72122 | 1.206664e-16 | 0.4743679 | 1.3965 | 1.170213e-16 |  |  | False |  |  | sealed in evacuated quartz ampoules and melted at 1273 K for 5 hours, quenching in cold water and annealing | Not mentioned | hot press, uniaxial pressure of 80 MPa at 723 K for 1 hour | 923 | 3 days | Polycrystalline | Bulk
5103 | 5907 | ESTM | https://doi.org/10.1021/acs.chemmater.8b02155 | Yb1 Cd1.3 Zn0.7 Sb2 | Yb1Zn0.7Cd1.3Sb2 | YbCd1.3Zn0.7Sb2 |  |  | Stoichiometric Formula |  | 2018 | 550 | 642 | 160.4 | 16.51747872 | 2.150881e-16 | 0.7314503 | 1.242 | 0 |  |  | False |  |  | sealed in evacuated quartz ampoules and melted at 1273 K for 5 hours, quenching in cold water and annealing | Not mentioned | hot press, uniaxial pressure of 80 MPa at 723 K for 1 hour | 923 | 3 days | Polycrystalline | Bulk
5104 | 5908 | ESTM | https://doi.org/10.1021/acs.chemmater.8b02155 | Yb1 Cd1.3 Zn0.7 Sb2 | Yb1Zn0.7Cd1.3Sb2 | YbCd1.3Zn0.7Sb2 |  |  | Stoichiometric Formula |  | 2018 | 650 | 616.5 | 165.3 | 16.8453 | 2.109024e-16 | 0.9342531 | 1.172 | 1.188354e-16 |  |  | False |  |  | sealed in evacuated quartz ampoules and melted at 1273 K for 5 hours, quenching in cold water and annealing | Not mentioned | hot press, uniaxial pressure of 80 MPa at 723 K for 1 hour | 923 | 3 days | Polycrystalline | Bulk
5105 | 5909 | ESTM | https://doi.org/10.1021/acs.chemmater.8b02155 | Yb1 Cd1.4 Zn0.6 Sb2 | Yb1Zn0.6Cd1.4Sb2 | YbCd1.4Zn0.6Sb2 |  |  | Stoichiometric Formula |  | 2018 | 350 | 759.26 | 125.45 | 11.94901 | 0 | 0.2504283 | 1.67 | 4.433297e-16 |  |  | False |  |  | sealed in evacuated quartz ampoules and melted at 1273 K for 5 hours, quenching in cold water and annealing | Not mentioned | hot press, uniaxial pressure of 80 MPa at 723 K for 1 hour | 923 | 3 days | Polycrystalline | Bulk
5106 | 5910 | ESTM | https://doi.org/10.1021/acs.chemmater.8b02155 | Yb1 Cd1.4 Zn0.6 Sb2 | Yb1Zn0.6Cd1.4Sb2 | YbCd1.4Zn0.6Sb2 |  |  | Stoichiometric Formula |  | 2018 | 450 | 630.12 | 157.1 | 15.55162 | 0 | 0.498 | 1.46 | 0.03748845 |  |  | False |  |  | sealed in evacuated quartz ampoules and melted at 1273 K for 5 hours, quenching in cold water and annealing | Not mentioned | hot press, uniaxial pressure of 80 MPa at 723 K for 1 hour | 923 | 3 days | Polycrystalline | Bulk
5107 | 5911 | ESTM | https://doi.org/10.1021/acs.chemmater.8b02155 | Yb1 Cd1.4 Zn0.6 Sb2 | Yb1Zn0.6Cd1.4Sb2 | YbCd1.4Zn0.6Sb2 |  |  | Stoichiometric Formula |  | 2018 | 550 | 529.26 | 178.78 | 16.91636 | 0 | 0.73 | 1.305 | 0.02335607 |  |  | False |  |  | sealed in evacuated quartz ampoules and melted at 1273 K for 5 hours, quenching in cold water and annealing | Not mentioned | hot press, uniaxial pressure of 80 MPa at 723 K for 1 hour | 923 | 3 days | Polycrystalline | Bulk
5108 | 5912 | ESTM | https://doi.org/10.1021/acs.chemmater.8b02155 | Yb1 Cd1.4 Zn0.6 Sb2 | Yb1Zn0.6Cd1.4Sb2 | YbCd1.4Zn0.6Sb2 |  |  | Stoichiometric Formula |  | 2018 | 650 | 500 | 178.16 | 15.8704928 | 0 | 0.86 | 1.2439 | 0.03568294 |  |  | False |  |  | sealed in evacuated quartz ampoules and melted at 1273 K for 5 hours, quenching in cold water and annealing | Not mentioned | hot press, uniaxial pressure of 80 MPa at 723 K for 1 hour | 923 | 3 days | Polycrystalline | Bulk
5109 | 5914 | ESTM | https://doi.org/10.1021/acs.chemmater.8b02155 | Yb1 Cd1.5 Zn0.5 Sb2 | Yb1Zn0.5Cd1.5Sb2 | YbCd1.5Zn0.5Sb2 |  |  | Stoichiometric Formula |  | 2018 | 450 | 731.13 | 149 | 16.23181713 | 0 | 0.57 | 1.42 | 0.09756391 |  |  | False |  |  | sealed in evacuated quartz ampoules and melted at 1273 K for 5 hours, quenching in cold water and annealing | Not mentioned | hot press, uniaxial pressure of 80 MPa at 723 K for 1 hour | 923 | 3 days | Polycrystalline | Bulk
5110 | 5917 | ESTM | https://doi.org/10.1021/acs.chemmater.8b02155 | Yb1 Cd1.6 Zn0.4 Sb2 | Yb1Zn0.4Cd1.6Sb2 | YbCd1.6Zn0.4Sb2 |  |  | Stoichiometric Formula |  | 2018 | 350 | 844.7 | 122.22 | 12.6179 | 0 | 0.29 | 1.6825 | 0.09488862 |  |  | False |  |  | sealed in evacuated quartz ampoules and melted at 1273 K for 5 hours, quenching in cold water and annealing | Not mentioned | hot press, uniaxial pressure of 80 MPa at 723 K for 1 hour | 923 | 3 days | Polycrystalline | Bulk
5111 | 5918 | ESTM | https://doi.org/10.1021/acs.chemmater.8b02155 | Yb1 Cd1.6 Zn0.4 Sb2 | Yb1Zn0.4Cd1.6Sb2 | YbCd1.6Zn0.4Sb2 |  |  | Stoichiometric Formula |  | 2018 | 450 | 675.82 | 155.05 | 16.24705 | 0 | 0.54 | 1.4772 | 0.08345449 |  |  | False |  |  | sealed in evacuated quartz ampoules and melted at 1273 K for 5 hours, quenching in cold water and annealing | Not mentioned | hot press, uniaxial pressure of 80 MPa at 723 K for 1 hour | 923 | 3 days | Polycrystalline | Bulk
5112 | 5919 | ESTM | https://doi.org/10.1021/acs.chemmater.8b02155 | Yb1 Cd1.6 Zn0.4 Sb2 | Yb1Zn0.4Cd1.6Sb2 | YbCd1.6Zn0.4Sb2 |  |  | Stoichiometric Formula |  | 2018 | 550 | 576 | 175.51 | 17.74297 | 2.002322e-16 | 0.8 | 1.308 | 0.0674091 |  |  | False |  |  | sealed in evacuated quartz ampoules and melted at 1273 K for 5 hours, quenching in cold water and annealing | Not mentioned | hot press, uniaxial pressure of 80 MPa at 723 K for 1 hour | 923 | 3 days | Polycrystalline | Bulk
5113 | 5920 | ESTM | https://doi.org/10.1021/acs.chemmater.8b02155 | Yb1 Cd1.6 Zn0.4 Sb2 | Yb1Zn0.4Cd1.6Sb2 | YbCd1.6Zn0.4Sb2 |  |  | Stoichiometric Formula |  | 2018 | 650 | 542.33 | 177.35 | 17.05792 | 0 | 1 | 1.196 | 0.07293926 |  |  | False |  |  | sealed in evacuated quartz ampoules and melted at 1273 K for 5 hours, quenching in cold water and annealing | Not mentioned | hot press, uniaxial pressure of 80 MPa at 723 K for 1 hour | 923 | 3 days | Polycrystalline | Bulk
5114 | 5921 | ESTM | https://doi.org/10.1021/acs.chemmater.8b02155 | Yb1 Cd1.7 Zn0.3 Sb2 | Yb1Zn0.3Cd1.7Sb2 | YbCd1.7Zn0.3Sb2 |  |  | Stoichiometric Formula |  | 2018 | 350 | 718 | 128.6 | 11.87425528 | 1.495973e-16 | 0.248 | 1.76 | 0.04783968 |  |  | False |  |  | sealed in evacuated quartz ampoules and melted at 1273 K for 5 hours, quenching in cold water and annealing | Not mentioned | hot press, uniaxial pressure of 80 MPa at 723 K for 1 hour | 923 | 3 days | Polycrystalline | Bulk
5115 | 5922 | ESTM | https://doi.org/10.1021/acs.chemmater.8b02155 | Yb1 Cd1.7 Zn0.3 Sb2 | Yb1Zn0.3Cd1.7Sb2 | YbCd1.7Zn0.3Sb2 |  |  | Stoichiometric Formula |  | 2018 | 450 | 602 | 160 | 15.4112 | 0 | 0.462 | 1.54 | 0.02526564 |  |  | False |  |  | sealed in evacuated quartz ampoules and melted at 1273 K for 5 hours, quenching in cold water and annealing | Not mentioned | hot press, uniaxial pressure of 80 MPa at 723 K for 1 hour | 923 | 3 days | Polycrystalline | Bulk
5116 | 5923 | ESTM | https://doi.org/10.1021/acs.chemmater.8b02155 | Yb1 Cd1.7 Zn0.3 Sb2 | Yb1Zn0.3Cd1.7Sb2 | YbCd1.7Zn0.3Sb2 |  |  | Stoichiometric Formula |  | 2018 | 550 | 509.95 | 180.4 | 16.59589 | 0 | 0.693 | 1.375 | 0.04208402 |  |  | False |  |  | sealed in evacuated quartz ampoules and melted at 1273 K for 5 hours, quenching in cold water and annealing | Not mentioned | hot press, uniaxial pressure of 80 MPa at 723 K for 1 hour | 923 | 3 days | Polycrystalline | Bulk
5117 | 5924 | ESTM | https://doi.org/10.1021/acs.chemmater.8b02155 | Yb1 Cd1.7 Zn0.3 Sb2 | Yb1Zn0.3Cd1.7Sb2 | YbCd1.7Zn0.3Sb2 |  |  | Stoichiometric Formula |  | 2018 | 650 | 490.43 | 179 | 15.71386763 | 0 | 0.833 | 1.2877 | 0.0477812 |  |  | False |  |  | sealed in evacuated quartz ampoules and melted at 1273 K for 5 hours, quenching in cold water and annealing | Not mentioned | hot press, uniaxial pressure of 80 MPa at 723 K for 1 hour | 923 | 3 days | Polycrystalline | Bulk
5118 | 5925 | ESTM | https://doi.org/10.1021/acs.chemmater.8b02155 | Yb1 Cd1.8 Zn0.2 Sb2 | Yb1Zn0.2Cd1.8Sb2 | YbCd1.8Zn0.2Sb2 |  |  | Stoichiometric Formula |  | 2018 | 350 | 648.73 | 133.74 | 11.60344 | 0 | 0.2202985 | 1.8435 | 2.519815e-16 |  |  | False |  |  | sealed in evacuated quartz ampoules and melted at 1273 K for 5 hours, quenching in cold water and annealing | Not mentioned | hot press, uniaxial pressure of 80 MPa at 723 K for 1 hour | 923 | 3 days | Polycrystalline | Bulk
5119 | 5926 | ESTM | https://doi.org/10.1021/acs.chemmater.8b02155 | Yb1 Cd1.8 Zn0.2 Sb3 | Yb1Zn0.2Cd1.8Sb3 | YbCd1.8Zn0.2Sb3 |  |  | Stoichiometric Formula |  | 2018 | 450 | 548.13 | 165.1 | 14.94093 | 0 | 0.4268838 | 1.575 | 1.300381e-16 |  |  | False |  |  | sealed in evacuated quartz ampoules and melted at 1273 K for 5 hours, quenching in cold water and annealing | Not mentioned | hot press, uniaxial pressure of 80 MPa at 723 K for 1 hour | 923 | 3 days | Polycrystalline | Bulk
5120 | 5927 | ESTM | https://doi.org/10.1021/acs.chemmater.8b02155 | Yb1 Cd1.8 Zn0.2 Sb4 | Yb1Zn0.2Cd1.8Sb4 | YbCd1.8Zn0.2Sb4 |  |  | Stoichiometric Formula |  | 2018 | 550 | 456.91 | 182.45 | 15.20962 | 2.335833e-16 | 0.6089606 | 1.3737 | 3.646289e-16 |  |  | False |  |  | sealed in evacuated quartz ampoules and melted at 1273 K for 5 hours, quenching in cold water and annealing | Not mentioned | hot press, uniaxial pressure of 80 MPa at 723 K for 1 hour | 923 | 3 days | Polycrystalline | Bulk
5121 | 5928 | ESTM | https://doi.org/10.1021/acs.chemmater.8b02155 | Yb1 Cd1.8 Zn0.2 Sb5 | Yb1Zn0.2Cd1.8Sb5 | YbCd1.8Zn0.2Sb5 |  |  | Stoichiometric Formula |  | 2018 | 650 | 430.67 | 181.84 | 14.24044 | 1.247403e-16 | 0.7225829 | 1.281 | 0 |  |  | False |  |  | sealed in evacuated quartz ampoules and melted at 1273 K for 5 hours, quenching in cold water and annealing | Not mentioned | hot press, uniaxial pressure of 80 MPa at 723 K for 1 hour | 923 | 3 days | Polycrystalline | Bulk
5122 | 5929 | ESTM | https://doi.org/10.1021/acs.chemmater.8b02155 | Yb1 Cd1.9 Zn0.1 Sb2 | Yb1Zn0.1Cd1.9Sb2 | YbCd1.9Zn0.1Sb2 |  |  | Stoichiometric Formula |  | 2018 | 350 | 613.77 | 137.32 | 11.57373 | 1.534818e-16 | 0.2072023 | 1.955 | 2.67908e-16 |  |  | False |  |  | sealed in evacuated quartz ampoules and melted at 1273 K for 5 hours, quenching in cold water and annealing | Not mentioned | hot press, uniaxial pressure of 80 MPa at 723 K for 1 hour | 923 | 3 days | Polycrystalline | Bulk
5123 | 5930 | ESTM | https://doi.org/10.1021/acs.chemmater.8b02155 | Yb1 Cd1.9 Zn0.1 Sb2 | Yb1Zn0.1Cd1.9Sb2 | YbCd1.9Zn0.1Sb2 |  |  | Stoichiometric Formula |  | 2018 | 450 | 512.5 | 166.6 | 14.2247245 | 2.497562e-16 | 0.3890789 | 1.6452 | 4.280198e-16 |  |  | False |  |  | sealed in evacuated quartz ampoules and melted at 1273 K for 5 hours, quenching in cold water and annealing | Not mentioned | hot press, uniaxial pressure of 80 MPa at 723 K for 1 hour | 923 | 3 days | Polycrystalline | Bulk
5124 | 5931 | ESTM | https://doi.org/10.1021/acs.chemmater.8b02155 | Yb1 Cd1.9 Zn0.1 Sb2 | Yb1Zn0.1Cd1.9Sb2 | YbCd1.9Zn0.1Sb2 |  |  | Stoichiometric Formula |  | 2018 | 550 | 438.66 | 185.2 | 15.04562 | 2.361295e-16 | 0.5758587 | 1.437 | 1.927944e-16 |  |  | False |  |  | sealed in evacuated quartz ampoules and melted at 1273 K for 5 hours, quenching in cold water and annealing | Not mentioned | hot press, uniaxial pressure of 80 MPa at 723 K for 1 hour | 923 | 3 days | Polycrystalline | Bulk
5125 | 5932 | ESTM | https://doi.org/10.1021/acs.chemmater.8b02155 | Yb1 Cd1.9 Zn0.1 Sb2 | Yb1Zn0.1Cd1.9Sb2 | YbCd1.9Zn0.1Sb2 |  |  | Stoichiometric Formula |  | 2018 | 650 | 416 | 182 | 13.779584 | 0 | 0.6826776 | 1.312 | 1.626277e-16 |  |  | False |  |  | sealed in evacuated quartz ampoules and melted at 1273 K for 5 hours, quenching in cold water and annealing | Not mentioned | hot press, uniaxial pressure of 80 MPa at 723 K for 1 hour | 923 | 3 days | Polycrystalline | Bulk
5126 | 5933 | ESTM | https://doi.org/10.1021/acs.chemmater.8b02155 | Yb1 Cd2 Sb2 | Yb(CdSb)2 | YbCd2Sb2 |  |  | Stoichiometric Formula |  | 2018 | 350 | 1115.11 | 100.825 | 11.33585 | 1.567025e-16 | 0.2442169 | 1.6246 | 0 |  |  | False |  |  | sealed in evacuated quartz ampoules and melted at 1273 K for 5 hours, quenching in cold water and annealing | Not mentioned | hot press, uniaxial pressure of 80 MPa at 723 K for 1 hour | 923 | 3 days | Polycrystalline | Bulk
5127 | 5934 | ESTM | https://doi.org/10.1021/acs.chemmater.8b02155 | Yb1 Cd2 Sb2 | Yb(CdSb)2 | YbCd2Sb2 |  |  | Stoichiometric Formula |  | 2018 | 450 | 890.8 | 125.5 | 14.0303227 | 0 | 0.4360252 | 1.448 | 1.273118e-16 |  |  | False |  |  | sealed in evacuated quartz ampoules and melted at 1273 K for 5 hours, quenching in cold water and annealing | Not mentioned | hot press, uniaxial pressure of 80 MPa at 723 K for 1 hour | 923 | 3 days | Polycrystalline | Bulk
5128 | 5935 | ESTM | https://doi.org/10.1021/acs.chemmater.8b02155 | Yb1 Cd2 Sb2 | Yb(CdSb)2 | YbCd2Sb2 |  |  | Stoichiometric Formula |  | 2018 | 550 | 727.7 | 148.87 | 16.12749 | 0 | 0.6849513 | 1.295 | 1.620879e-16 |  |  | False |  |  | sealed in evacuated quartz ampoules and melted at 1273 K for 5 hours, quenching in cold water and annealing | Not mentioned | hot press, uniaxial pressure of 80 MPa at 723 K for 1 hour | 923 | 3 days | Polycrystalline | Bulk
5129 | 5936 | ESTM | https://doi.org/10.1021/acs.chemmater.8b02155 | Yb1 Cd2 Sb2 | Yb(CdSb)2 | YbCd2Sb2 |  |  | Stoichiometric Formula |  | 2018 | 650 | 668 | 154.6 | 15.96597488 | 1.112589e-16 | 0.8423607 | 1.232 | 1.31799e-16 |  |  | False |  |  | sealed in evacuated quartz ampoules and melted at 1273 K for 5 hours, quenching in cold water and annealing | Not mentioned | hot press, uniaxial pressure of 80 MPa at 723 K for 1 hour | 923 | 3 days | Polycrystalline | Bulk
5130 | 5937 | ESTM | https://doi.org/10.1021/acs.chemmater.8b03609 | Ge12 Sb2 Te15 | Ge12Sb2Te15 | Ge12Sb2Te15 |  |  | Stoichiometric Formula |  | 2018 | 373 | 359.6 | 175.7 | 11.10103 | 3.200347e-16 | 0.2778982 | 1.49 | 7.990141e-16 |  |  | False |  |  | Not mentioned | Not mentioned | heating pure elements in 950 °C for 90 min under Ar, followed by quenching in air, then annealed | 823 | 5 days | Polycrystalline | Bulk
5131 | 5938 | ESTM | https://doi.org/10.1021/acs.chemmater.8b03609 | Ge12 Sb2 Te15 | Ge12Sb2Te15 | Ge12Sb2Te15 |  |  | Stoichiometric Formula |  | 2018 | 473 | 303.37 | 215.54 | 14.09381 | 1.260381e-16 | 0.4453154 | 1.497 | 2.493116e-16 |  |  | False |  |  | Not mentioned | Not mentioned | heating pure elements in 950 °C for 90 min under Ar, followed by quenching in air, then annealed | 823 | 5 days | Polycrystalline | Bulk
5132 | 5939 | ESTM | https://doi.org/10.1021/acs.chemmater.8b03609 | Ge12 Sb2 Te15 | Ge12Sb2Te15 | Ge12Sb2Te15 |  |  | Stoichiometric Formula |  | 2018 | 523 | 303 | 233.3 | 16.49195367 | 0 | 0.5788786 | 1.49 | 0 |  |  | False |  |  | Not mentioned | Not mentioned | heating pure elements in 950 °C for 90 min under Ar, followed by quenching in air, then annealed | 823 | 5 days | Polycrystalline | Bulk
5133 | 5940 | ESTM | https://doi.org/10.1021/acs.chemmater.8b03609 | Ge12 Sb2 Te15 | Ge12Sb2Te15 | Ge12Sb2Te15 |  |  | Stoichiometric Formula |  | 2018 | 573 | 421.5 | 236 | 23.475864 | 1.513347e-16 | 0.9 | 1.504 | 0.006230048 |  |  | False |  |  | Not mentioned | Not mentioned | heating pure elements in 950 °C for 90 min under Ar, followed by quenching in air, then annealed | 823 | 5 days | Polycrystalline | Bulk
5134 | 5941 | ESTM | https://doi.org/10.1021/acs.chemmater.8b03609 | Ge12 Sb2 Te15 | Ge12Sb2Te15 | Ge12Sb2Te15 |  |  | Stoichiometric Formula |  | 2018 | 623 | 517 | 238 | 29.284948 | 0 | 1.195 | 1.53 | 0.002131834 |  |  | False |  |  | Not mentioned | Not mentioned | heating pure elements in 950 °C for 90 min under Ar, followed by quenching in air, then annealed | 823 | 5 days | Polycrystalline | Bulk
5135 | 5942 | ESTM | https://doi.org/10.1021/acs.chemmater.8b03609 | Ge12 Sb2 Te15 | Ge12Sb2Te15 | Ge12Sb2Te15 |  |  | Stoichiometric Formula |  | 2018 | 723 | 427 | 257 | 28.202923 | 0 | 1.384 | 1.48 | 0.004515245 |  |  | False |  |  | Not mentioned | Not mentioned | heating pure elements in 950 °C for 90 min under Ar, followed by quenching in air, then annealed | 823 | 5 days | Polycrystalline | Bulk
5136 | 5943 | ESTM | https://doi.org/10.1021/acs.chemmater.8b03609 | Ge4 Sb2 Te7 | Ge4Sb2Te7 | Ge4Sb2Te7 |  |  | Stoichiometric Formula |  | 2018 | 373 | 2000 | 51.33 | 5.2695378 | 0 | 0.09387418 | 2.0938 | 2.956678e-16 |  |  | False |  |  | Not mentioned | Not mentioned | heating pure elements in 950 °C for 90 min under Ar, followed by quenching in air, then annealed | 823 | 5 days | Polycrystalline | Bulk
5137 | 5944 | ESTM | https://doi.org/10.1021/acs.chemmater.8b03609 | Ge4 Sb2 Te7 | Ge4Sb2Te7 | Ge4Sb2Te7 |  |  | Stoichiometric Formula |  | 2018 | 473 | 1387.64 | 71.9 | 7.173558 | 2.476256e-16 | 0.1747216 | 1.942 | 0 |  |  | False |  |  | Not mentioned | Not mentioned | heating pure elements in 950 °C for 90 min under Ar, followed by quenching in air, then annealed | 823 | 5 days | Polycrystalline | Bulk
5138 | 5945 | ESTM | https://doi.org/10.1021/acs.chemmater.8b03609 | Ge4 Sb2 Te7 | Ge4Sb2Te7 | Ge4Sb2Te7 |  |  | Stoichiometric Formula |  | 2018 | 523 | 1177.8 | 83.4 | 8.192258568 | 2.168336e-16 | 0.226936 | 1.888 | 1.223058e-16 |  |  | False |  |  | Not mentioned | Not mentioned | heating pure elements in 950 °C for 90 min under Ar, followed by quenching in air, then annealed | 823 | 5 days | Polycrystalline | Bulk
5139 | 5946 | ESTM | https://doi.org/10.1021/acs.chemmater.8b03609 | Ge4 Sb2 Te7 | Ge4Sb2Te7 | Ge4Sb2Te7 |  |  | Stoichiometric Formula |  | 2018 | 573 | 1011.1 | 95.1 | 9.144398511 | 1.942563e-16 | 0.2876765 | 1.8214 | 0 |  |  | False |  |  | Not mentioned | Not mentioned | heating pure elements in 950 °C for 90 min under Ar, followed by quenching in air, then annealed | 823 | 5 days | Polycrystalline | Bulk
5140 | 5947 | ESTM | https://doi.org/10.1021/acs.chemmater.8b03609 | Ge4 Sb2 Te7 | Ge4Sb2Te7 | Ge4Sb2Te7 |  |  | Stoichiometric Formula |  | 2018 | 623 | 883.35 | 107 | 10.11347415 | 0 | 0.357 | 1.785 | 0.01126029 |  |  | False |  |  | Not mentioned | Not mentioned | heating pure elements in 950 °C for 90 min under Ar, followed by quenching in air, then annealed | 823 | 5 days | Polycrystalline | Bulk
5141 | 5948 | ESTM | https://doi.org/10.1021/acs.chemmater.8b03609 | Ge4 Sb2 Te7 | Ge4Sb2Te7 | Ge4Sb2Te7 |  |  | Stoichiometric Formula |  | 2018 | 673 | 780.9 | 121 | 11.4331569 | 0 | 0.4375613 | 1.7585 | 1.268649e-16 |  |  | False |  |  | Not mentioned | Not mentioned | heating pure elements in 950 °C for 90 min under Ar, followed by quenching in air, then annealed | 823 | 5 days | Polycrystalline | Bulk
5142 | 5949 | ESTM | https://doi.org/10.1021/acs.chemmater.8b03609 | Ge4 Sb2 Te7 | Ge4Sb2Te7 | Ge4Sb2Te7 |  |  | Stoichiometric Formula |  | 2018 | 723 | 724.8 | 132 | 12.6289152 | 1.406579e-16 | 0.5173204 | 1.765 | 0 |  |  | False |  |  | Not mentioned | Not mentioned | heating pure elements in 950 °C for 90 min under Ar, followed by quenching in air, then annealed | 823 | 5 days | Polycrystalline | Bulk
5143 | 5950 | ESTM | https://doi.org/10.1021/acs.chemmater.8b03609 | Li2 Ge11 Sb2 Te15 | Li2Ge11Sb2Te15 | Li2Ge11Sb2Te15 |  |  | Stoichiometric Formula |  | 2018 | 373 | 1794 | 100 | 17.94 | 1.980331e-16 | 0.3620615 | 1.8482 | 1.533197e-16 |  |  | False |  |  | Not mentioned | Not mentioned | heating pure elements in 950 °C for 90 min under Ar, followed by quenching in air, then annealed | 823 | 5 days | Polycrystalline | Bulk
5144 | 5951 | ESTM | https://doi.org/10.1021/acs.chemmater.8b03609 | Li2 Ge11 Sb2 Te15 | Li2Ge11Sb2Te15 | Li2Ge11Sb2Te15 |  |  | Stoichiometric Formula |  | 2018 | 473 | 1400 | 144 | 29.0304 | 0 | 0.7220201 | 1.9018 | 0 |  |  | False |  |  | Not mentioned | Not mentioned | heating pure elements in 950 °C for 90 min under Ar, followed by quenching in air, then annealed | 823 | 5 days | Polycrystalline | Bulk
5145 | 5952 | ESTM | https://doi.org/10.1021/acs.chemmater.8b03609 | Li2 Ge11 Sb2 Te15 | Li2Ge11Sb2Te15 | Li2Ge11Sb2Te15 |  |  | Stoichiometric Formula |  | 2018 | 523 | 1284 | 157.4 | 31.81079184 | 1.116827e-16 | 0.887309 | 1.875 | 2.50245e-16 |  |  | False |  |  | Not mentioned | Not mentioned | heating pure elements in 950 °C for 90 min under Ar, followed by quenching in air, then annealed | 823 | 5 days | Polycrystalline | Bulk
5146 | 5953 | ESTM | https://doi.org/10.1021/acs.chemmater.8b03609 | Li2 Ge11 Sb2 Te15 | Li2Ge11Sb2Te15 | Li2Ge11Sb2Te15 |  |  | Stoichiometric Formula |  | 2018 | 573 | 1150 | 170 | 33.235 | 0 | 1.036 | 1.848 | 0.005308097 |  |  | False |  |  | Not mentioned | Not mentioned | heating pure elements in 950 °C for 90 min under Ar, followed by quenching in air, then annealed | 823 | 5 days | Polycrystalline | Bulk
5147 | 5954 | ESTM | https://doi.org/10.1021/acs.chemmater.8b03609 | Li2 Ge11 Sb2 Te15 | Li2Ge11Sb2Te15 | Li2Ge11Sb2Te15 |  |  | Stoichiometric Formula |  | 2018 | 623 | 1038.89 | 180.67 | 33.91108 | 0 | 1.21655 | 1.7366 | 1.825199e-16 |  |  | False |  |  | Not mentioned | Not mentioned | heating pure elements in 950 °C for 90 min under Ar, followed by quenching in air, then annealed | 823 | 5 days | Polycrystalline | Bulk
5148 | 5955 | ESTM | https://doi.org/10.1021/acs.chemmater.8b03609 | Li2 Ge11 Sb2 Te15 | Li2Ge11Sb2Te15 | Li2Ge11Sb2Te15 |  |  | Stoichiometric Formula |  | 2018 | 723 | 865.17 | 198 | 33.91812468 | 0 | 1.44592 | 1.696 | 0 |  |  | False |  |  | Not mentioned | Not mentioned | heating pure elements in 950 °C for 90 min under Ar, followed by quenching in air, then annealed | 823 | 5 days | Polycrystalline | Bulk
5149 | 5956 | ESTM | https://doi.org/10.1021/acs.chemmater.8b03609 | Li2 Ge3 Sb2 Te7 | Li2Ge3Sb2Te7 | Li2Ge3Sb2Te7 |  |  | Stoichiometric Formula |  | 2018 | 373 | 166.7 | 270 | 12.15243 | 1.46173e-16 | 0.5644902 | 0.803 | 0 |  |  | False |  |  | Not mentioned | Not mentioned | heating pure elements in 950 °C for 90 min under Ar, followed by quenching in air, then annealed | 823 | 5 days | Polycrystalline | Bulk
5150 | 5957 | ESTM | https://doi.org/10.1021/acs.chemmater.8b03609 | Li2 Ge3 Sb2 Te7 | Li2Ge3Sb2Te7 | Li2Ge3Sb2Te7 |  |  | Stoichiometric Formula |  | 2018 | 473 | 272.3 | 240 | 15.68448 | 1.132557e-16 | 0.9496619 | 0.7812 | 1.169072e-16 |  |  | False |  |  | Not mentioned | Not mentioned | heating pure elements in 950 °C for 90 min under Ar, followed by quenching in air, then annealed | 823 | 5 days | Polycrystalline | Bulk
5151 | 5958 | ESTM | https://doi.org/10.1021/acs.chemmater.8b03609 | Li2 Ge3 Sb2 Te7 | Li2Ge3Sb2Te7 | Li2Ge3Sb2Te7 |  |  | Stoichiometric Formula |  | 2018 | 523 | 266.5 | 246.6 | 16.20628074 | 0 | 1.07 | 0.782 | 0.01296518 |  |  | False |  |  | Not mentioned | Not mentioned | heating pure elements in 950 °C for 90 min under Ar, followed by quenching in air, then annealed | 823 | 5 days | Polycrystalline | Bulk
5152 | 5959 | ESTM | https://doi.org/10.1021/acs.chemmater.8b03609 | Li2 Ge3 Sb2 Te7 | Li2Ge3Sb2Te7 | Li2Ge3Sb2Te7 |  |  | Stoichiometric Formula |  | 2018 | 573 | 269.44 | 247.4 | 16.49155 | 2.154263e-16 | 1.209169 | 0.7815 | 1.83634e-16 |  |  | False |  |  | Not mentioned | Not mentioned | heating pure elements in 950 °C for 90 min under Ar, followed by quenching in air, then annealed | 823 | 5 days | Polycrystalline | Bulk
5153 | 5960 | ESTM | https://doi.org/10.1021/acs.chemmater.8b03609 | Li2 Ge3 Sb2 Te7 | Li2Ge3Sb2Te7 | Li2Ge3Sb2Te7 |  |  | Stoichiometric Formula |  | 2018 | 623 | 269.4 | 248.6 | 16.64945 | 2.133833e-16 | 1.32642 | 0.782 | 1.674014e-16 |  |  | False |  |  | Not mentioned | Not mentioned | heating pure elements in 950 °C for 90 min under Ar, followed by quenching in air, then annealed | 823 | 5 days | Polycrystalline | Bulk
5154 | 5961 | ESTM | https://doi.org/10.1021/acs.chemmater.8b03609 | Li2 Ge3 Sb2 Te7 | Li2Ge3Sb2Te7 | Li2Ge3Sb2Te7 |  |  | Stoichiometric Formula |  | 2018 | 673 | 261.11 | 251.33 | 16.49348 | 0 | 1.396943 | 0.7946 | 4.768511e-16 |  |  | False |  |  | Not mentioned | Not mentioned | heating pure elements in 950 °C for 90 min under Ar, followed by quenching in air, then annealed | 823 | 5 days | Polycrystalline | Bulk
5155 | 5962 | ESTM | https://doi.org/10.1021/acs.chemmater.8b03609 | Li2 Ge3 Sb2 Te7 | Li2Ge3Sb2Te7 | Li2Ge3Sb2Te7 |  |  | Stoichiometric Formula |  | 2018 | 723 | 255.56 | 253.33 | 16.40084 | 2.166178e-16 | 1.469 | 0.812 | 0.005907956 |  |  | False |  |  | Not mentioned | Not mentioned | heating pure elements in 950 °C for 90 min under Ar, followed by quenching in air, then annealed | 823 | 5 days | Polycrystalline | Bulk
5156 | 5963 | ESTM | https://doi.org/10.1021/acs.chemmater.8b03609 | Li1 Ge11.5 Sb2 Te15 | Li1Ge11.5Sb2Te15 | LiGe11.5Sb2Te15 |  |  | Stoichiometric Formula |  | 2018 | 373 | 415.8 | 205.4 | 17.54225 | 2.025232e-16 | 0.4839689547 | 1.352 | 0 |  |  | False |  |  | Not mentioned | Not mentioned | heating pure elements in 950 °C for 90 min under Ar, followed by quenching in air, then annealed | 823 | 5 days | Polycrystalline | Bulk
5157 | 5964 | ESTM | https://doi.org/10.1021/acs.chemmater.8b03609 | Li1 Ge11.5 Sb2 Te15 | Li1Ge11.5Sb2Te15 | LiGe11.5Sb2Te15 |  |  | Stoichiometric Formula |  | 2018 | 473 | 398.9 | 242.7 | 23.49652 | 1.512017e-16 | 0.838149 | 1.326 | 1.324613e-16 |  |  | False |  |  | Not mentioned | Not mentioned | heating pure elements in 950 °C for 90 min under Ar, followed by quenching in air, then annealed | 823 | 5 days | Polycrystalline | Bulk
5158 | 5965 | ESTM | https://doi.org/10.1021/acs.chemmater.8b03609 | Li1 Ge11.5 Sb2 Te15 | Li1Ge11.5Sb2Te15 | LiGe11.5Sb2Te15 |  |  | Stoichiometric Formula |  | 2018 | 523 | 466.3 | 243 | 27.5345487 | 0 | 1.06 | 1.375 | 0.01196782 |  |  | False |  |  | Not mentioned | Not mentioned | heating pure elements in 950 °C for 90 min under Ar, followed by quenching in air, then annealed | 823 | 5 days | Polycrystalline | Bulk
5159 | 5966 | ESTM | https://doi.org/10.1021/acs.chemmater.8b03609 | Li1 Ge11.5 Sb2 Te15 | Li1Ge11.5Sb2Te15 | LiGe11.5Sb2Te15 |  |  | Stoichiometric Formula |  | 2018 | 573 | 460.7 | 249.5 | 28.67869 | 0 | 1.202993 | 1.366 | 1.845767e-16 |  |  | False |  |  | Not mentioned | Not mentioned | heating pure elements in 950 °C for 90 min under Ar, followed by quenching in air, then annealed | 823 | 5 days | Polycrystalline | Bulk
5160 | 5967 | ESTM | https://doi.org/10.1021/acs.chemmater.8b03609 | Li1 Ge11.5 Sb2 Te15 | Li1Ge11.5Sb2Te15 | LiGe11.5Sb2Te15 |  |  | Stoichiometric Formula |  | 2018 | 623 | 416 | 256.7 | 27.41227424 | 0 | 1.3 | 1.339 | 0.01890924 |  |  | False |  |  | Not mentioned | Not mentioned | heating pure elements in 950 °C for 90 min under Ar, followed by quenching in air, then annealed | 823 | 5 days | Polycrystalline | Bulk
5161 | 5968 | ESTM | https://doi.org/10.1021/acs.chemmater.8b03609 | Li1 Ge11.5 Sb2 Te15 | Li1Ge11.5Sb2Te15 | LiGe11.5Sb2Te15 |  |  | Stoichiometric Formula |  | 2018 | 723 | 376.4 | 266 | 26.6325584 | 1.333974e-16 | 1.45 | 1.339 | 0.008249094 |  |  | False |  |  | Not mentioned | Not mentioned | heating pure elements in 950 °C for 90 min under Ar, followed by quenching in air, then annealed | 823 | 5 days | Polycrystalline | Bulk
5162 | 5969 | ESTM | https://doi.org/10.1021/acs.chemmater.8b03609 | Li1 Ge3.5 Sb2 Te7 | Li1Ge3.5Sb2Te7 | LiGe3.5Sb2Te7 |  |  | Stoichiometric Formula |  | 2018 | 373 | 288.9 | 201.8 | 11.76494 | 0 | 0.4703456 | 0.933 | 0 |  |  | False |  |  | Not mentioned | Not mentioned | heating pure elements in 950 °C for 90 min under Ar, followed by quenching in air, then annealed | 823 | 5 days | Polycrystalline | Bulk
5163 | 5970 | ESTM | https://doi.org/10.1021/acs.chemmater.8b03609 | Li1 Ge3.5 Sb2 Te7 | Li1Ge3.5Sb2Te7 | LiGe3.5Sb2Te7 |  |  | Stoichiometric Formula |  | 2018 | 473 | 290 | 232.6 | 15.6898004 | 1.132173e-16 | 0.75 | 0.938 | 0.05490769 |  |  | False |  |  | Not mentioned | Not mentioned | heating pure elements in 950 °C for 90 min under Ar, followed by quenching in air, then annealed | 823 | 5 days | Polycrystalline | Bulk
5164 | 5971 | ESTM | https://doi.org/10.1021/acs.chemmater.8b03609 | Li1 Ge3.5 Sb2 Te7 | Li1Ge3.5Sb2Te7 | LiGe3.5Sb2Te7 |  |  | Stoichiometric Formula |  | 2018 | 523 | 344 | 241 | 19.979864 | 0 | 1.04 | 0.947 | 0.06098904 |  |  | False |  |  | Not mentioned | Not mentioned | heating pure elements in 950 °C for 90 min under Ar, followed by quenching in air, then annealed | 823 | 5 days | Polycrystalline | Bulk
5165 | 5972 | ESTM | https://doi.org/10.1021/acs.chemmater.8b03609 | Li1 Ge3.5 Sb2 Te7 | Li1Ge3.5Sb2Te7 | LiGe3.5Sb2Te7 |  |  | Stoichiometric Formula |  | 2018 | 573 | 355.5 | 252 | 22.575672 | 1.573691e-16 | 1.28 | 0.946 | 0.0683024 |  |  | False |  |  | Not mentioned | Not mentioned | heating pure elements in 950 °C for 90 min under Ar, followed by quenching in air, then annealed | 823 | 5 days | Polycrystalline | Bulk
5166 | 5974 | ESTM | https://doi.org/10.1021/acs.chemmater.8b03609 | Li1 Ge3.5 Sb2 Te7 | Li1Ge3.5Sb2Te7 | LiGe3.5Sb2Te7 |  |  | Stoichiometric Formula |  | 2018 | 673 | 322 | 270 | 23.4738 | 0 | 1.6473 | 0.889 | 0.07875794 |  |  | False |  |  | Not mentioned | Not mentioned | heating pure elements in 950 °C for 90 min under Ar, followed by quenching in air, then annealed | 823 | 5 days | Polycrystalline | Bulk
5167 | 5975 | ESTM | https://doi.org/10.1021/acs.chemmater.8b03609 | Li1 Ge3.5 Sb2 Te7 | Li1Ge3.5Sb2Te7 | LiGe3.5Sb2Te7 |  |  | Stoichiometric Formula |  | 2018 | 723 | 311.11 | 275.33 | 23.58419 | 1.506396e-16 | 1.900298 | 0.8973 | 3.505418e-16 |  |  | False |  |  | Not mentioned | Not mentioned | heating pure elements in 950 °C for 90 min under Ar, followed by quenching in air, then annealed | 823 | 5 days | Polycrystalline | Bulk
5168 | 5976 | ESTM | https://doi.org/10.1021/acs.chemmater.9b00964 | Nd2.78 Te4 | Nd2.78Te4 | Nd2.78Te4 |  |  | Stoichiometric Formula |  | 2019 | 373 | 944.6 | -58 | 3.1776344 | 1.397547e-16 | 0.08546093 | 1.3869 | 1.623875e-16 |  |  | False |  |  | ball milled for 10h | Not mentioned | spark plasma sinteringat 80 MPa and >1500 K | Not mentioned | Not mentioned | Polycrystalline | Bulk
5169 | 5977 | ESTM | https://doi.org/10.1021/acs.chemmater.9b00964 | Nd2.78 Te4 | Nd2.78Te4 | Nd2.78Te4 |  |  | Stoichiometric Formula |  | 2019 | 573 | 613.5 | -106 | 7 | 0.01524486 | 0.31 | 1.234 | 0.0485178 |  |  | False |  |  | ball milled for 10h | Not mentioned | spark plasma sinteringat 80 MPa and >1500 K | Not mentioned | Not mentioned | Polycrystalline | Bulk
5170 | 5978 | ESTM | https://doi.org/10.1021/acs.chemmater.9b00964 | Nd2.78 Te4 | Nd2.78Te4 | Nd2.78Te4 |  |  | Stoichiometric Formula |  | 2019 | 773 | 407.5 | -147.4 | 8.8536547 | 2.006354e-16 | 0.6045826 | 1.132 | 1.836346e-16 |  |  | False |  |  | ball milled for 10h | Not mentioned | spark plasma sinteringat 80 MPa and >1500 K | Not mentioned | Not mentioned | Polycrystalline | Bulk
5171 | 5979 | ESTM | https://doi.org/10.1021/acs.chemmater.9b00964 | Nd2.78 Te4 | Nd2.78Te4 | Nd2.78Te4 |  |  | Stoichiometric Formula |  | 2019 | 973 | 289 | -190 | 9.8 | 0.06458163 | 1.015 | 0.95 | 0.01110708 |  |  | False |  |  | ball milled for 10h | Not mentioned | spark plasma sinteringat 80 MPa and >1500 K | Not mentioned | Not mentioned | Polycrystalline | Bulk
5172 | 5980 | ESTM | https://doi.org/10.1021/acs.chemmater.9b00964 | Nd2.78 Te4 | Nd2.78Te4 | Nd2.78Te4 |  |  | Stoichiometric Formula |  | 2019 | 1073 | 239.3 | -204.5 | 9.9 | 0.01086726 | 1.2 | 0.884 | 0.001385747 |  |  | False |  |  | ball milled for 10h | Not mentioned | spark plasma sinteringat 80 MPa and >1500 K | Not mentioned | Not mentioned | Polycrystalline | Bulk
5173 | 5981 | ESTM | https://doi.org/10.1021/acs.chemmater.9b00964 | Nd2.78 Te4 | Nd2.78Te4 | Nd2.78Te4 |  |  | Stoichiometric Formula |  | 2019 | 1173 | 208.23 | -213.84 | 9.7 | 0.01836631 | 1.264907 | 0.883 | 0.01870994 |  |  | False |  |  | ball milled for 10h | Not mentioned | spark plasma sinteringat 80 MPa and >1500 K | Not mentioned | Not mentioned | Polycrystalline | Bulk
5174 | 5982 | ESTM | https://doi.org/10.1021/acs.chemmater.9b00964 | Nd2.84 Te4 | Nd2.84Te4 | Nd2.84Te4 |  |  | Stoichiometric Formula |  | 2019 | 373 | 1286 | -42.2 | 2.29016024 | 3.878237e-16 | 0.04417364 | 1.9338 | 3.141645e-16 |  |  | False |  |  | ball milled for 10h | Not mentioned | spark plasma sinteringat 80 MPa and >1500 K | Not mentioned | Not mentioned | Polycrystalline | Bulk
5175 | 5983 | ESTM | https://doi.org/10.1021/acs.chemmater.9b00964 | Nd2.84 Te4 | Nd2.84Te4 | Nd2.84Te4 |  |  | Stoichiometric Formula |  | 2019 | 573 | 926 | -74.3 | 5.11197374 | 1.737447e-16 | 0.1594535 | 1.837 | 0 |  |  | False |  |  | ball milled for 10h | Not mentioned | spark plasma sinteringat 80 MPa and >1500 K | Not mentioned | Not mentioned | Polycrystalline | Bulk
5176 | 5984 | ESTM | https://doi.org/10.1021/acs.chemmater.9b00964 | Nd2.84 Te4 | Nd2.84Te4 | Nd2.84Te4 |  |  | Stoichiometric Formula |  | 2019 | 773 | 650.6 | -106.2 | 7.3 | 0.005171653 | 0.3295807 | 1.721 | 0.005145044 |  |  | False |  |  | ball milled for 10h | Not mentioned | spark plasma sinteringat 80 MPa and >1500 K | Not mentioned | Not mentioned | Polycrystalline | Bulk
5177 | 5985 | ESTM | https://doi.org/10.1021/acs.chemmater.9b00964 | Nd2.84 Te4 | Nd2.84Te4 | Nd2.84Te4 |  |  | Stoichiometric Formula |  | 2019 | 973 | 474 | -135 | 8.68 | 0.004763825 | 0.5641212 | 1.49 | 0.004786628 |  |  | False |  |  | ball milled for 10h | Not mentioned | spark plasma sinteringat 80 MPa and >1500 K | Not mentioned | Not mentioned | Polycrystalline | Bulk
5178 | 5986 | ESTM | https://doi.org/10.1021/acs.chemmater.9b00964 | Nd2.84 Te4 | Nd2.84Te4 | Nd2.84Te4 |  |  | Stoichiometric Formula |  | 2019 | 1073 | 411.62 | -149.37 | 9.183817 | 1.934225e-16 | 0.7016687 | 1.4044 | 1.582261e-16 |  |  | False |  |  | ball milled for 10h | Not mentioned | spark plasma sinteringat 80 MPa and >1500 K | Not mentioned | Not mentioned | Polycrystalline | Bulk
5179 | 5987 | ESTM | https://doi.org/10.1021/acs.chemmater.9b00964 | Nd2.84 Te4 | Nd2.84Te4 | Nd2.84Te4 |  |  | Stoichiometric Formula |  | 2019 | 1173 | 359.5 | -162.8 | 9.52813048 | 1.864329e-16 | 0.7876319 | 1.419 | 0 |  |  | False |  |  | ball milled for 10h | Not mentioned | spark plasma sinteringat 80 MPa and >1500 K | Not mentioned | Not mentioned | Polycrystalline | Bulk
5180 | 5988 | ESTM | https://doi.org/10.1021/acs.chemmater.9b00964 | Nd2.86 Te4 | Nd2.86Te4 | Nd2.86Te4 |  |  | Stoichiometric Formula |  | 2019 | 373 | 1514 | -42 | 2.6 | 0.02719077 | 0.04821731 | 2.066 | 0.026471 |  |  | False |  |  | ball milled for 10h | Not mentioned | spark plasma sinteringat 80 MPa and >1500 K | Not mentioned | Not mentioned | Polycrystalline | Bulk
5181 | 5989 | ESTM | https://doi.org/10.1021/acs.chemmater.9b00964 | Nd2.86 Te4 | Nd2.86Te4 | Nd2.86Te4 |  |  | Stoichiometric Formula |  | 2019 | 573 | 1140.85 | -68.8 | 5.2 | 0.03848943 | 0.151 | 2 | 0.01337748 |  |  | False |  |  | ball milled for 10h | Not mentioned | spark plasma sinteringat 80 MPa and >1500 K | Not mentioned | Not mentioned | Polycrystalline | Bulk
5182 | 5990 | ESTM | https://doi.org/10.1021/acs.chemmater.9b00964 | Nd2.86 Te4 | Nd2.86Te4 | Nd2.86Te4 |  |  | Stoichiometric Formula |  | 2019 | 773 | 861.7 | -97.17 | 7.6 | 0.07054988 | 0.311 | 1.9 | 0.005787781 |  |  | False |  |  | ball milled for 10h | Not mentioned | spark plasma sinteringat 80 MPa and >1500 K | Not mentioned | Not mentioned | Polycrystalline | Bulk
5183 | 5991 | ESTM | https://doi.org/10.1021/acs.chemmater.9b00964 | Nd2.86 Te4 | Nd2.86Te4 | Nd2.86Te4 |  |  | Stoichiometric Formula |  | 2019 | 973 | 680 | -122 | 9.9 | 0.02233535 | 0.5847892 | 1.684 | 0.02184738 |  |  | False |  |  | ball milled for 10h | Not mentioned | spark plasma sinteringat 80 MPa and >1500 K | Not mentioned | Not mentioned | Polycrystalline | Bulk
5184 | 5992 | ESTM | https://doi.org/10.1021/acs.chemmater.9b00964 | Nd2.86 Te4 | Nd2.86Te4 | Nd2.86Te4 |  |  | Stoichiometric Formula |  | 2019 | 1073 | 613 | -134.2 | 11.03990932 | 3.218064e-16 | 0.7459586 | 1.588 | 1.488317e-16 |  |  | False |  |  | ball milled for 10h | Not mentioned | spark plasma sinteringat 80 MPa and >1500 K | Not mentioned | Not mentioned | Polycrystalline | Bulk
5185 | 5993 | ESTM | https://doi.org/10.1021/acs.chemmater.9b00964 | Nd2.86 Te4 | Nd2.86Te4 | Nd2.86Te4 |  |  | Stoichiometric Formula |  | 2019 | 1173 | 541.8 | -145.3 | 11.43853 | 1.552959e-16 | 0.85 | 1.6 | 0.01342676 |  |  | False |  |  | ball milled for 10h | Not mentioned | spark plasma sinteringat 80 MPa and >1500 K | Not mentioned | Not mentioned | Polycrystalline | Bulk
5186 | 5994 | ESTM | https://doi.org/10.1021/acs.chemmater.9b00964 | Nd2.92 Te4 | Nd2.92Te4 | Nd2.92Te4 |  |  | Stoichiometric Formula |  | 2019 | 373 | 2131.58 | -31.13 | 2.065665 | 2.149861e-16 | 0.02855264 | 2.6985 | 3.645316e-16 |  |  | False |  |  | ball milled for 10h | Not mentioned | spark plasma sinteringat 80 MPa and >1500 K | Not mentioned | Not mentioned | Polycrystalline | Bulk
5187 | 5995 | ESTM | https://doi.org/10.1021/acs.chemmater.9b00964 | Nd2.92 Te4 | Nd2.92Te4 | Nd2.92Te4 |  |  | Stoichiometric Formula |  | 2019 | 573 | 1636.4 | -49.4 | 3.993405104 | 0 | 0.08342038 | 2.743 | 1.663597e-16 |  |  | False |  |  | ball milled for 10h | Not mentioned | spark plasma sinteringat 80 MPa and >1500 K | Not mentioned | Not mentioned | Polycrystalline | Bulk
5188 | 5996 | ESTM | https://doi.org/10.1021/acs.chemmater.9b00964 | Nd2.92 Te4 | Nd2.92Te4 | Nd2.92Te4 |  |  | Stoichiometric Formula |  | 2019 | 773 | 1296 | -68 | 5.992704 | 0 | 0.1675356 | 2.765 | 0 |  |  | False |  |  | ball milled for 10h | Not mentioned | spark plasma sinteringat 80 MPa and >1500 K | Not mentioned | Not mentioned | Polycrystalline | Bulk
5189 | 5997 | ESTM | https://doi.org/10.1021/acs.chemmater.9b00964 | Nd2.92 Te4 | Nd2.92Te4 | Nd2.92Te4 |  |  | Stoichiometric Formula |  | 2019 | 973 | 1045.16 | -87.1 | 7.929012 | 1.120163e-16 | 0.3085972 | 2.5 | 0 |  |  | False |  |  | ball milled for 10h | Not mentioned | spark plasma sinteringat 80 MPa and >1500 K | Not mentioned | Not mentioned | Polycrystalline | Bulk
5190 | 5998 | ESTM | https://doi.org/10.1021/acs.chemmater.9b00964 | Nd2.92 Te4 | Nd2.92Te4 | Nd2.92Te4 |  |  | Stoichiometric Formula |  | 2019 | 1073 | 931.43 | -96.54 | 8.680901 | 2.046282e-16 | 0.3873017 | 2.405 | 2.866558e-16 |  |  | False |  |  | ball milled for 10h | Not mentioned | spark plasma sinteringat 80 MPa and >1500 K | Not mentioned | Not mentioned | Polycrystalline | Bulk
5191 | 5999 | ESTM | https://doi.org/10.1021/acs.chemmater.9b00964 | Nd2.92 Te4 | Nd2.92Te4 | Nd2.92Te4 |  |  | Stoichiometric Formula |  | 2019 | 1173 | 819.1 | -104.72 | 8.982479 | 0 | 0.4390186 | 2.4 | 0 |  |  | False |  |  | ball milled for 10h | Not mentioned | spark plasma sinteringat 80 MPa and >1500 K | Not mentioned | Not mentioned | Polycrystalline | Bulk
5192 | 6000 | ESTM | https://doi.org/10.1021/acs.chemmater.9b00964 | Nd2.9 Te4 | Nd2.9Te4 | Nd2.9Te4 |  |  | Stoichiometric Formula |  | 2019 | 373 | 1800 | -35.7 | 2.294082 | 1.935804e-16 | 0.03494762 | 2.4485 | 1.985512e-16 |  |  | False |  |  | ball milled for 10h | Not mentioned | spark plasma sinteringat 80 MPa and >1500 K | Not mentioned | Not mentioned | Polycrystalline | Bulk
5193 | 6001 | ESTM | https://doi.org/10.1021/acs.chemmater.9b00964 | Nd2.9 Te4 | Nd2.9Te4 | Nd2.9Te4 |  |  | Stoichiometric Formula |  | 2019 | 573 | 1384 | -56.9 | 4.09 | 0.09556289 | 0.094 | 2.471 | 0.008967857 |  |  | False |  |  | ball milled for 10h | Not mentioned | spark plasma sinteringat 80 MPa and >1500 K | Not mentioned | Not mentioned | Polycrystalline | Bulk
5194 | 6002 | ESTM | https://doi.org/10.1021/acs.chemmater.9b00964 | Nd2.9 Te4 | Nd2.9Te4 | Nd2.9Te4 |  |  | Stoichiometric Formula |  | 2019 | 773 | 1080 | -77 | 5.9 | 0.08530847 | 0.19 | 2.43 | 0.01219407 |  |  | False |  |  | ball milled for 10h | Not mentioned | spark plasma sinteringat 80 MPa and >1500 K | Not mentioned | Not mentioned | Polycrystalline | Bulk
5195 | 6003 | ESTM | https://doi.org/10.1021/acs.chemmater.9b00964 | Nd2.9 Te4 | Nd2.9Te4 | Nd2.9Te4 |  |  | Stoichiometric Formula |  | 2019 | 973 | 870.97 | -99.06 | 7.86 | 0.08736988 | 0.35 | 2.184 | 0.0004945055 |  |  | False |  |  | ball milled for 10h | Not mentioned | spark plasma sinteringat 80 MPa and >1500 K | Not mentioned | Not mentioned | Polycrystalline | Bulk
5196 | 6004 | ESTM | https://doi.org/10.1021/acs.chemmater.9b00964 | Nd2.9 Te4 | Nd2.9Te4 | Nd2.9Te4 |  |  | Stoichiometric Formula |  | 2019 | 1073 | 775 | -109.4 | 8.66 | 0.07107148 | 0.45 | 2.09 | 0.01199575 |  |  | False |  |  | ball milled for 10h | Not mentioned | spark plasma sinteringat 80 MPa and >1500 K | Not mentioned | Not mentioned | Polycrystalline | Bulk
5197 | 6005 | ESTM | https://doi.org/10.1021/acs.chemmater.9b00964 | Nd2.9 Te4 | Nd2.9Te4 | Nd2.9Te4 |  |  | Stoichiometric Formula |  | 2019 | 1173 | 692.3 | -117.92 | 9.1 | 0.05785923 | 0.52 | 2.06 | 0.003519417 |  |  | False |  |  | ball milled for 10h | Not mentioned | spark plasma sinteringat 80 MPa and >1500 K | Not mentioned | Not mentioned | Polycrystalline | Bulk
5198 | 6006 | ESTM | https://doi.org/10.1021/acs.chemmater.9b00964 | Nd3 Te4 | Nd3Te4 | Nd3Te4 |  |  | Stoichiometric Formula |  | 2019 | 373 | 3240 | -29 | 2.72484 | 0 | 0.03186098 | 3.19 | 0 |  |  | False |  |  | ball milled for 10h | Not mentioned | spark plasma sinteringat 80 MPa and >1500 K | Not mentioned | Not mentioned | Polycrystalline | Bulk
5199 | 6007 | ESTM | https://doi.org/10.1021/acs.chemmater.9b00964 | Nd3 Te4 | Nd3Te4 | Nd3Te4 |  |  | Stoichiometric Formula |  | 2019 | 573 | 2455 | -43 | 4.539295 | 0 | 0.075 | 3.28 | 0.05732359 |  |  | False |  |  | ball milled for 10h | Not mentioned | spark plasma sinteringat 80 MPa and >1500 K | Not mentioned | Not mentioned | Polycrystalline | Bulk
5200 | 6008 | ESTM | https://doi.org/10.1021/acs.chemmater.9b00964 | Nd3 Te4 | Nd3Te4 | Nd3Te4 |  |  | Stoichiometric Formula |  | 2019 | 773 | 1900 | -57 | 6.1731 | 1.438788e-16 | 0.14 | 3.3676 | 0.01212527 |  |  | False |  |  | ball milled for 10h | Not mentioned | spark plasma sinteringat 80 MPa and >1500 K | Not mentioned | Not mentioned | Polycrystalline | Bulk
5201 | 6009 | ESTM | https://doi.org/10.1021/acs.chemmater.9b00964 | Nd3 Te4 | Nd3Te4 | Nd3Te4 |  |  | Stoichiometric Formula |  | 2019 | 973 | 1572.82 | -71 | 7.92858562 | 0 | 0.2480551 | 3.11 | 1.118928e-16 |  |  | False |  |  | ball milled for 10h | Not mentioned | spark plasma sinteringat 80 MPa and >1500 K | Not mentioned | Not mentioned | Polycrystalline | Bulk
5202 | 6010 | ESTM | https://doi.org/10.1021/acs.chemmater.9b00964 | Nd3 Te4 | Nd3Te4 | Nd3Te4 |  |  | Stoichiometric Formula |  | 2019 | 1073 | 1446 | -78.1 | 8.82003606 | 0 | 0.3131667 | 3.022 | 3.54515e-16 |  |  | False |  |  | ball milled for 10h | Not mentioned | spark plasma sinteringat 80 MPa and >1500 K | Not mentioned | Not mentioned | Polycrystalline | Bulk
5203 | 6011 | ESTM | https://doi.org/10.1021/acs.chemmater.9b00964 | Nd3 Te4 | Nd3Te4 | Nd3Te4 |  |  | Stoichiometric Formula |  | 2019 | 1173 | 1327.87 | -85 | 9.59386075 | 1.851556e-16 | 0.3606923 | 3.12 | 1.539017e-16 |  |  | False |  |  | ball milled for 10h | Not mentioned | spark plasma sinteringat 80 MPa and >1500 K | Not mentioned | Not mentioned | Polycrystalline | Bulk
5204 | 6012 | ESTM | https://doi.org/10.1021/acs.inorgchem.0c01944 | Ca1.14 Yb3.86 Al1.68 In0.32 Sb6 | Ca1.14Yb3.86Al1.68In0.32Sb6 | Ca1.14Yb3.86Al1.68In0.32Sb6 |  | Ca5–xYbxAl2–yInySb6 | Stoichiometric Formula |  | 2020 | 330 | 90.24 | 156.9 | 2.221493 | 0 | 0.06470368 | 1.133 | 0 |  |  | False |  |  | ball milled for 10h | Not mentioned | arc melting several times | 973 | 1 month | Polycrystalline | Bulk
5205 | 6013 | ESTM | https://doi.org/10.1021/acs.inorgchem.0c01944 | Ca1.14 Yb3.86 Al1.68 In0.32 Sb6 | Ca1.14Yb3.86Al1.68In0.32Sb6 | Ca1.14Yb3.86Al1.68In0.32Sb6 |  | Ca5–xYbxAl2–yInySb6 | Stoichiometric Formula |  | 2020 | 428 | 70.06 | 174.59 | 2.135546 | 0 | 0.0962 | 0.942 | 0.008617867 |  |  | False |  |  | ball milled for 10h | Not mentioned | arc melting several times | 973 | 1 month | Polycrystalline | Bulk
5206 | 6014 | ESTM | https://doi.org/10.1021/acs.inorgchem.0c01944 | Ca1.14 Yb3.86 Al1.68 In0.32 Sb6 | Ca1.14Yb3.86Al1.68In0.32Sb6 | Ca1.14Yb3.86Al1.68In0.32Sb6 |  | Ca5–xYbxAl2–yInySb6 | Stoichiometric Formula |  | 2020 | 528 | 56.1 | 187.02 | 1.962181 | 0 | 0.1140627 | 0.9083 | 0 |  |  | False |  |  | ball milled for 10h | Not mentioned | arc melting several times | 973 | 1 month | Polycrystalline | Bulk
5207 | 6015 | ESTM | https://doi.org/10.1021/acs.inorgchem.0c01944 | Ca1.14 Yb3.86 Al1.68 In0.32 Sb6 | Ca1.14Yb3.86Al1.68In0.32Sb6 | Ca1.14Yb3.86Al1.68In0.32Sb6 |  | Ca5–xYbxAl2–yInySb6 | Stoichiometric Formula |  | 2020 | 579 | 53.05 | 185.64 | 1.82822 | 2.429079e-16 | 0.1154351 | 0.917 | 2.404432e-16 |  |  | False |  |  | ball milled for 10h | Not mentioned | arc melting several times | 973 | 1 month | Polycrystalline | Bulk
5208 | 6016 | ESTM | https://doi.org/10.1021/acs.inorgchem.0c01944 | Ca1.14 Yb3.86 Al1.68 In0.32 Sb6 | Ca1.14Yb3.86Al1.68In0.32Sb6 | Ca1.14Yb3.86Al1.68In0.32Sb6 |  | Ca5–xYbxAl2–yInySb6 | Stoichiometric Formula |  | 2020 | 627 | 54.27 | 175.41 | 1.669816 | 0 | 0.1122159 | 0.933 | 0 |  |  | False |  |  | ball milled for 10h | Not mentioned | arc melting several times | 973 | 1 month | Polycrystalline | Bulk
5209 | 6017 | ESTM | https://doi.org/10.1021/acs.inorgchem.0c01944 | Ca1.14 Yb3.86 Al1.68 In0.32 Sb6 | Ca1.14Yb3.86Al1.68In0.32Sb6 | Ca1.14Yb3.86Al1.68In0.32Sb6 |  | Ca5–xYbxAl2–yInySb6 | Stoichiometric Formula |  | 2020 | 725 | 64.02 | 143.37 | 1.315928 | 1.687361e-16 | 0.09307786 | 1.025 | 0 |  |  | False |  |  | ball milled for 10h | Not mentioned | arc melting several times | 973 | 1 month | Polycrystalline | Bulk
5210 | 6018 | ESTM | https://doi.org/10.1021/acs.inorgchem.0c01944 | Ca1.18 Yb3.82 Al1.84 In0.16 Sb6 | Ca1.18Yb3.82Al1.84In0.16Sb6 | Ca1.18Yb3.82Al1.84In0.16Sb6 |  | Ca5–xYbxAl2–yInySb6 | Stoichiometric Formula |  | 2020 | 327 | 392.12 | 24.31 | 0.2317335 | 0 | 0.00242486 | 3.125 | 1.788478e-16 |  |  | False |  |  | ball milled for 10h | Not mentioned | arc melting several times | 973 | 1 month | Polycrystalline | Bulk
5211 | 6019 | ESTM | https://doi.org/10.1021/acs.inorgchem.0c01944 | Ca1.18 Yb3.82 Al1.84 In0.16 Sb6 | Ca1.18Yb3.82Al1.84In0.16Sb6 | Ca1.18Yb3.82Al1.84In0.16Sb6 |  | Ca5–xYbxAl2–yInySb6 | Stoichiometric Formula |  | 2020 | 423 | 329.09 | 29.01 | 0.2769556 | 2.004334e-16 | 0.003994279 | 2.933 | 0 |  |  | False |  |  | ball milled for 10h | Not mentioned | arc melting several times | 973 | 1 month | Polycrystalline | Bulk
5212 | 6020 | ESTM | https://doi.org/10.1021/acs.inorgchem.0c01944 | Ca1.18 Yb3.82 Al1.84 In0.16 Sb6 | Ca1.18Yb3.82Al1.84In0.16Sb6 | Ca1.18Yb3.82Al1.84In0.16Sb6 |  | Ca5–xYbxAl2–yInySb6 | Stoichiometric Formula |  | 2020 | 520 | 285.45 | 36.19 | 0.3738585 | 2.969635e-16 | 0.007200237 | 2.7 | 2.409259e-16 |  |  | False |  |  | ball milled for 10h | Not mentioned | arc melting several times | 973 | 1 month | Polycrystalline | Bulk
5213 | 6021 | ESTM | https://doi.org/10.1021/acs.inorgchem.0c01944 | Ca1.18 Yb3.82 Al1.84 In0.16 Sb6 | Ca1.18Yb3.82Al1.84In0.16Sb6 | Ca1.18Yb3.82Al1.84In0.16Sb6 |  | Ca5–xYbxAl2–yInySb6 | Stoichiometric Formula |  | 2020 | 569.4 | 289.7 | 39.5 | 0.452004425 | 0 | 0.009867397 | 2.6083 | 1.758036e-16 |  |  | False |  |  | ball milled for 10h | Not mentioned | arc melting several times | 973 | 1 month | Polycrystalline | Bulk
5214 | 6024 | ESTM | https://doi.org/10.1021/acs.inorgchem.0c01944 | Ca1.55 Yb3.45 Al2 Sb6 | Ca1.55Yb3.45Al2Sb6 | Ca1.55Yb3.45Al2Sb6 |  | Ca5–xYbxAl2–yInySb6 | Stoichiometric Formula |  | 2020 | 327 | 1.8 | 138.67 | 0.03461286402 | 2.004715e-16 | 0.001095365 | 1.0333 | 1.979618e-16 |  |  | False |  |  | ball milled for 10h | Not mentioned | arc melting several times | Not mentioned | Not mentioned | Polycrystalline | Bulk
5215 | 6025 | ESTM | https://doi.org/10.1021/acs.inorgchem.0c01944 | Ca1.55 Yb3.45 Al2 Sb6 | Ca1.55Yb3.45Al2Sb6 | Ca1.55Yb3.45Al2Sb6 |  | Ca5–xYbxAl2–yInySb6 | Stoichiometric Formula |  | 2020 | 420 | 4.19 | 177.07 | 0.1313724 | 0 | 0.006074688 | 0.9083 | 0 |  |  | False |  |  | ball milled for 10h | Not mentioned | arc melting several times | Not mentioned | Not mentioned | Polycrystalline | Bulk
5216 | 6026 | ESTM | https://doi.org/10.1021/acs.inorgchem.0c01944 | Ca1.55 Yb3.45 Al2 Sb6 | Ca1.55Yb3.45Al2Sb6 | Ca1.55Yb3.45Al2Sb6 |  | Ca5–xYbxAl2–yInySb6 | Stoichiometric Formula |  | 2020 | 515 | 9 | 178.3 | 0.28611801 | 0 | 0.0170151 | 0.866 | 4.07808e-16 |  |  | False |  |  | ball milled for 10h | Not mentioned | arc melting several times | Not mentioned | Not mentioned | Polycrystalline | Bulk
5217 | 6027 | ESTM | https://doi.org/10.1021/acs.inorgchem.0c01944 | Ca1.55 Yb3.45 Al2 Sb6 | Ca1.55Yb3.45Al2Sb6 | Ca1.55Yb3.45Al2Sb6 |  | Ca5–xYbxAl2–yInySb6 | Stoichiometric Formula |  | 2020 | 563 | 13.17 | 175 | 0.40333125 | 0 | 0.02610063 | 0.87 | 0 |  |  | False |  |  | ball milled for 10h | Not mentioned | arc melting several times | Not mentioned | Not mentioned | Polycrystalline | Bulk
5218 | 6028 | ESTM | https://doi.org/10.1021/acs.inorgchem.0c01944 | Ca1.55 Yb3.45 Al2 Sb6 | Ca1.55Yb3.45Al2Sb6 | Ca1.55Yb3.45Al2Sb6 |  | Ca5–xYbxAl2–yInySb6 | Stoichiometric Formula |  | 2020 | 610 | 17.96 | 168.78 | 0.5116209 | 2.170011e-16 | 0.03533214 | 0.8833 | 1.963904e-16 |  |  | False |  |  | ball milled for 10h | Not mentioned | arc melting several times | Not mentioned | Not mentioned | Polycrystalline | Bulk
5219 | 6029 | ESTM | https://doi.org/10.1021/acs.inorgchem.0c01944 | Ca1.55 Yb3.45 Al2 Sb6 | Ca1.55Yb3.45Al2Sb6 | Ca1.55Yb3.45Al2Sb6 |  | Ca5–xYbxAl2–yInySb6 | Stoichiometric Formula |  | 2020 | 702 | 29.94 | 159.12 | 0.7580561 | 1.464566e-16 | 0.05701868 | 0.9333 | 0 |  |  | False |  |  | ball milled for 10h | Not mentioned | arc melting several times | Not mentioned | Not mentioned | Polycrystalline | Bulk
5220 | 6030 | ESTM | https://doi.org/10.1021/acs.inorgchem.0c01944 | Ca1.58 Yb3.42 Al2 Sb6 | Ca1.58Yb3.42Al2Sb6 | Ca1.58Yb3.42Al2Sb6 |  | Ca5–xYbxAl2–yInySb6 | Stoichiometric Formula |  | 2020 | 327 | 303.57 | 21 | 0.13387437 | 0 | 0.001094423 | 4 | 0 |  |  | False |  |  | ball milled for 10h | Not mentioned | arc melting several times | Not mentioned | Not mentioned | Polycrystalline | Bulk
5221 | 6031 | ESTM | https://doi.org/10.1021/acs.inorgchem.0c01944 | Ca1.58 Yb3.42 Al2 Sb6 | Ca1.58Yb3.42Al2Sb6 | Ca1.58Yb3.42Al2Sb6 |  | Ca5–xYbxAl2–yInySb6 | Stoichiometric Formula |  | 2020 | 420 | 233.33 | 29 | 0.19623053 | 0 | 0.002154688 | 3.825 | 2.012731e-16 |  |  | False |  |  | ball milled for 10h | Not mentioned | arc melting several times | Not mentioned | Not mentioned | Polycrystalline | Bulk
5222 | 6032 | ESTM | https://doi.org/10.1021/acs.inorgchem.0c01944 | Ca1.58 Yb3.42 Al2 Sb6 | Ca1.58Yb3.42Al2Sb6 | Ca1.58Yb3.42Al2Sb6 |  | Ca5–xYbxAl2–yInySb6 | Stoichiometric Formula |  | 2020 | 515 | 217.26 | 37.57 | 0.3066636 | 0 | 0.004386993 | 3.6 | 1.977122e-16 |  |  | False |  |  | ball milled for 10h | Not mentioned | arc melting several times | Not mentioned | Not mentioned | Polycrystalline | Bulk
5223 | 6033 | ESTM | https://doi.org/10.1021/acs.inorgchem.0c01944 | Ca1.58 Yb3.42 Al2 Sb6 | Ca1.58Yb3.42Al2Sb6 | Ca1.58Yb3.42Al2Sb6 |  | Ca5–xYbxAl2–yInySb6 | Stoichiometric Formula |  | 2020 | 563 | 218.45 | 42.54 | 0.3953184 | 1.404214e-16 | 0.006358979 | 3.5 | 0 |  |  | False |  |  | ball milled for 10h | Not mentioned | arc melting several times | Not mentioned | Not mentioned | Polycrystalline | Bulk
5224 | 6034 | ESTM | https://doi.org/10.1021/acs.inorgchem.0c01944 | Ca1.58 Yb3.42 Al2 Sb6 | Ca1.58Yb3.42Al2Sb6 | Ca1.58Yb3.42Al2Sb6 |  | Ca5–xYbxAl2–yInySb6 | Stoichiometric Formula |  | 2020 | 610 | 219.64 | 46.69 | 0.4788056 | 2.318735e-16 | 0.008485514 | 3.442 | 2.044335e-16 |  |  | False |  |  | ball milled for 10h | Not mentioned | arc melting several times | Not mentioned | Not mentioned | Polycrystalline | Bulk
5225 | 6035 | ESTM | https://doi.org/10.1021/acs.inorgchem.0c01944 | Ca1.58 Yb3.42 Al2 Sb6 | Ca1.58Yb3.42Al2Sb6 | Ca1.58Yb3.42Al2Sb6 |  | Ca5–xYbxAl2–yInySb6 | Stoichiometric Formula |  | 2020 | 702 | 212.5 | 53.87 | 0.6166701 | 0 | 0.01332007 | 3.25 | 0 |  |  | False |  |  | ball milled for 10h | Not mentioned | arc melting several times | Not mentioned | Not mentioned | Polycrystalline | Bulk
5226 | 6036 | ESTM | https://doi.org/10.1021/acs.inorgchem.1c00079 | Cu2 Zn1 Sn0.925 Ag0.075 Se4 | Zn1Cu2Ag0.075Sn0.925Se4 | Cu2ZnSn0.925Ag0.075Se4 |  | Cu2ZnSn1–xAgxSe4 | Stoichiometric Formula |  | 2021 | 323 | 794.87 | 45.07 | 1.614623 | 1.37521e-16 | 0.01325008 | 3.936 | 0 |  |  | False |  |  | Melting, Soaking and Annealing | Not mentioned | hot-pressing under 70 MPa pressure at 873 K for 1 h in vacuum | 773 | 96h | Polycrystalline | Bulk
5227 | 6037 | ESTM | https://doi.org/10.1021/acs.inorgchem.1c00079 | Cu2 Zn1 Sn0.925 Ag0.075 Se4 | Zn1Cu2Ag0.075Sn0.925Se4 | Cu2ZnSn0.925Ag0.075Se4 |  | Cu2ZnSn1–xAgxSe4 | Stoichiometric Formula |  | 2021 | 373 | 714.29 | 52.96 | 2.003413 | 0 | 0.02254898 | 3.314 | 1.538627e-16 |  |  | False |  |  | Melting, Soaking and Annealing | Not mentioned | hot-pressing under 70 MPa pressure at 873 K for 1 h in vacuum | 773 | 96h | Polycrystalline | Bulk
5228 | 6038 | ESTM | https://doi.org/10.1021/acs.inorgchem.1c00079 | Cu2 Zn1 Sn0.925 Ag0.075 Se4 | Zn1Cu2Ag0.075Sn0.925Se4 | Cu2ZnSn0.925Ag0.075Se4 |  | Cu2ZnSn1–xAgxSe4 | Stoichiometric Formula |  | 2021 | 473 | 676.86 | 67.89 | 3.119683 | 2.847015e-16 | 0.05096571 | 2.8953 | 2.722966e-16 |  |  | False |  |  | Melting, Soaking and Annealing | Not mentioned | hot-pressing under 70 MPa pressure at 873 K for 1 h in vacuum | 773 | 96h | Polycrystalline | Bulk
5229 | 6039 | ESTM | https://doi.org/10.1021/acs.inorgchem.1c00079 | Cu2 Zn1 Sn0.925 Ag0.075 Se4 | Zn1Cu2Ag0.075Sn0.925Se4 | Cu2ZnSn0.925Ag0.075Se4 |  | Cu2ZnSn1–xAgxSe4 | Stoichiometric Formula |  | 2021 | 573 | 569.85 | 88.17 | 4.429985 | 2.004924e-16 | 0.108878 | 2.3314 | 1.274618e-16 |  |  | False |  |  | Melting, Soaking and Annealing | Not mentioned | hot-pressing under 70 MPa pressure at 873 K for 1 h in vacuum | 773 | 96h | Polycrystalline | Bulk
5230 | 6040 | ESTM | https://doi.org/10.1021/acs.inorgchem.1c00079 | Cu2 Zn1 Sn0.925 Ag0.075 Se4 | Zn1Cu2Ag0.075Sn0.925Se4 | Cu2ZnSn0.925Ag0.075Se4 |  | Cu2ZnSn1–xAgxSe4 | Stoichiometric Formula |  | 2021 | 673 | 434.17 | 106.2 | 4.89676 | 0 | 0.1765804 | 1.8663 | 0 |  |  | False |  |  | Melting, Soaking and Annealing | Not mentioned | hot-pressing under 70 MPa pressure at 873 K for 1 h in vacuum | 773 | 96h | Polycrystalline | Bulk
5231 | 6041 | ESTM | https://doi.org/10.1021/acs.inorgchem.1c00079 | Cu2 Zn1 Sn0.95 Ag0.05 Se4 | Zn1Cu2Ag0.05Sn0.95Se4 | Cu2ZnSn0.95Ag0.05Se4 |  | Cu2ZnSn1–xAgxSe4 | Stoichiometric Formula |  | 2021 | 323 | 2583.33 | 34.37 | 3.05168 | 1.455229e-16 | 0.02341034 | 4.2105 | 1.482014e-16 |  |  | False |  |  | Melting, Soaking and Annealing | Not mentioned | hot-pressing under 70 MPa pressure at 873 K for 1 h in vacuum | 773 | 96h | Polycrystalline | Bulk
5232 | 6042 | ESTM | https://doi.org/10.1021/acs.inorgchem.1c00079 | Cu2 Zn1 Sn0.95 Ag0.05 Se4 | Zn1Cu2Ag0.05Sn0.95Se4 | Cu2ZnSn0.95Ag0.05Se4 |  | Cu2ZnSn1–xAgxSe4 | Stoichiometric Formula |  | 2021 | 373 | 2384.62 | 38.87 | 3.602867 | 0 | 0.0381099 | 3.5263 | 1.820759e-16 |  |  | False |  |  | Melting, Soaking and Annealing | Not mentioned | hot-pressing under 70 MPa pressure at 873 K for 1 h in vacuum | 773 | 96h | Polycrystalline | Bulk
5233 | 6043 | ESTM | https://doi.org/10.1021/acs.inorgchem.1c00079 | Cu2 Zn1 Sn0.95 Ag0.05 Se4 | Zn1Cu2Ag0.05Sn0.95Se4 | Cu2ZnSn0.95Ag0.05Se4 |  | Cu2ZnSn1–xAgxSe4 | Stoichiometric Formula |  | 2021 | 473 | 1987.18 | 50.7 | 5.108026 | 0 | 0.07751352 | 3.117 | 0 |  |  | False |  |  | Melting, Soaking and Annealing | Not mentioned | hot-pressing under 70 MPa pressure at 873 K for 1 h in vacuum | 773 | 96h | Polycrystalline | Bulk
5234 | 6044 | ESTM | https://doi.org/10.1021/acs.inorgchem.1c00079 | Cu2 Zn1 Sn0.95 Ag0.05 Se4 | Zn1Cu2Ag0.05Sn0.95Se4 | Cu2ZnSn0.95Ag0.05Se4 |  | Cu2ZnSn1–xAgxSe4 | Stoichiometric Formula |  | 2021 | 573 | 1648 | 65.9 | 7.15695088 | 1.241001e-16 | 0.1601927 | 2.56 | 1.732637e-16 |  |  | False |  |  | Melting, Soaking and Annealing | Not mentioned | hot-pressing under 70 MPa pressure at 873 K for 1 h in vacuum | 773 | 96h | Polycrystalline | Bulk
5235 | 6045 | ESTM | https://doi.org/10.1021/acs.inorgchem.1c00079 | Cu2 Zn1 Sn0.95 Ag0.05 Se4 | Zn1Cu2Ag0.05Sn0.95Se4 | Cu2ZnSn0.95Ag0.05Se4 |  | Cu2ZnSn1–xAgxSe4 | Stoichiometric Formula |  | 2021 | 673 | 1337 | 77 | 7.927073 | 0 | 0.255 | 2.134 | 0.01962252 |  |  | False |  |  | Melting, Soaking and Annealing | Not mentioned | hot-pressing under 70 MPa pressure at 873 K for 1 h in vacuum | 773 | 96h | Polycrystalline | Bulk
5236 | 6046 | ESTM | https://doi.org/10.1021/acs.inorgchem.1c00079 | Cu2 Zn1 Sn0.98 Ag0.02 Se4 | Zn1Cu2Ag0.02Sn0.98Se4 | Cu2ZnSn0.98Ag0.02Se4 |  | Cu2ZnSn1–xAgxSe4 | Stoichiometric Formula |  | 2021 | 323 | 349.1 | 67.61 | 1.595775 | 1.391453e-16 | 0.01181487 | 4.3626 | 5.873019e-16 |  |  | False |  |  | Melting, Soaking and Annealing | Not mentioned | hot-pressing under 70 MPa pressure at 873 K for 1 h in vacuum | 773 | 96h | Polycrystalline | Bulk
5237 | 6047 | ESTM | https://doi.org/10.1021/acs.inorgchem.1c00079 | Cu2 Zn1 Sn0.98 Ag0.02 Se4 | Zn1Cu2Ag0.02Sn0.98Se4 | Cu2ZnSn0.98Ag0.02Se4 |  | Cu2ZnSn1–xAgxSe4 | Stoichiometric Formula |  | 2021 | 373 | 388.47 | 78.41 | 2.388363 | 0 | 0.02322184 | 3.8363 | 1.494045e-16 |  |  | False |  |  | Melting, Soaking and Annealing | Not mentioned | hot-pressing under 70 MPa pressure at 873 K for 1 h in vacuum | 773 | 96h | Polycrystalline | Bulk
5238 | 6048 | ESTM | https://doi.org/10.1021/acs.inorgchem.1c00079 | Cu2 Zn1 Sn0.98 Ag0.02 Se4 | Zn1Cu2Ag0.02Sn0.98Se4 | Cu2ZnSn0.98Ag0.02Se4 |  | Cu2ZnSn1–xAgxSe4 | Stoichiometric Formula |  | 2021 | 473 | 506.54 | 95.77 | 4.645931 | 0 | 0.06031689 | 3.6433 | 0 |  |  | False |  |  | Melting, Soaking and Annealing | Not mentioned | hot-pressing under 70 MPa pressure at 873 K for 1 h in vacuum | 773 | 96h | Polycrystalline | Bulk
5239 | 6049 | ESTM | https://doi.org/10.1021/acs.inorgchem.1c00079 | Cu2 Zn1 Sn0.98 Ag0.02 Se4 | Zn1Cu2Ag0.02Sn0.98Se4 | Cu2ZnSn0.98Ag0.02Se4 |  | Cu2ZnSn1–xAgxSe4 | Stoichiometric Formula |  | 2021 | 573 | 440.34 | 113.52 | 5.674569 | 0 | 0.1023974 | 3.1754 | 2.710573e-16 |  |  | False |  |  | Melting, Soaking and Annealing | Not mentioned | hot-pressing under 70 MPa pressure at 873 K for 1 h in vacuum | 773 | 96h | Polycrystalline | Bulk
5240 | 6051 | ESTM | https://doi.org/10.1021/acs.inorgchem.1c00079 | Cu2 Zn1 Sn1 Se4 | ZnCu2SnSe4 | Cu2ZnSnSe4 |  | Cu2ZnSn1–xAgxSe4 | Stoichiometric Formula |  | 2021 | 323 | 210.08 | 105.92 | 2.356897 | 0 | 0.0166691 | 4.567 | 2.081364e-16 |  |  | False |  |  | Melting, Soaking and Annealing | Not mentioned | hot-pressing under 70 MPa pressure at 873 K for 1 h in vacuum | 773 | 96h | Polycrystalline | Bulk
5241 | 6052 | ESTM | https://doi.org/10.1021/acs.inorgchem.1c00079 | Cu2 Zn1 Sn1 Se4 | ZnCu2SnSe4 | Cu2ZnSnSe4 |  | Cu2ZnSn1–xAgxSe4 | Stoichiometric Formula |  | 2021 | 373 | 195.31 | 116.62 | 2.65626 | 0 | 0.02484229 | 3.9883 | 1.396589e-16 |  |  | False |  |  | Melting, Soaking and Annealing | Not mentioned | hot-pressing under 70 MPa pressure at 873 K for 1 h in vacuum | 773 | 96h | Polycrystalline | Bulk
5242 | 6053 | ESTM | https://doi.org/10.1021/acs.inorgchem.1c00079 | Cu2 Zn1 Sn1 Se4 | ZnCu2SnSe4 | Cu2ZnSnSe4 |  | Cu2ZnSn1–xAgxSe4 | Stoichiometric Formula |  | 2021 | 473 | 165 | 144.8 | 3.4595616 | 1.283657e-16 | 0.04351823 | 3.7602 | 1.59448e-16 |  |  | False |  |  | Melting, Soaking and Annealing | Not mentioned | hot-pressing under 70 MPa pressure at 873 K for 1 h in vacuum | 773 | 96h | Polycrystalline | Bulk
5243 | 6054 | ESTM | https://doi.org/10.1021/acs.inorgchem.1c00079 | Cu2 Zn1 Sn1 Se4 | ZnCu2SnSe4 | Cu2ZnSnSe4 |  | Cu2ZnSn1–xAgxSe4 | Stoichiometric Formula |  | 2021 | 573 | 150.6 | 165.43 | 4.121483 | 0 | 0.07160733 | 3.298 | 1.93804e-16 |  |  | False |  |  | Melting, Soaking and Annealing | Not mentioned | hot-pressing under 70 MPa pressure at 873 K for 1 h in vacuum | 773 | 96h | Polycrystalline | Bulk
5244 | 6055 | ESTM | https://doi.org/10.1021/acs.inorgchem.1c00079 | Cu2 Zn1 Sn1 Se4 | ZnCu2SnSe4 | Cu2ZnSnSe4 |  | Cu2ZnSn1–xAgxSe4 | Stoichiometric Formula |  | 2021 | 673 | 123 | 192 | 4.534272 | 0 | 0.1011289 | 3.0175 | 5.489147e-16 |  |  | False |  |  | Melting, Soaking and Annealing | Not mentioned | hot-pressing under 70 MPa pressure at 873 K for 1 h in vacuum | 773 | 96h | Polycrystalline | Bulk
5245 | 6056 | ESTM | https://doi.org/10.1021/acs.inorgchem.1c01028 | Cu2.55 Sn0.85 S3.4 Ga0.3 Te0.45 | Ga0.3Cu2.55Sn0.85Te0.45S3.4 | (Cu3SnS4)0.85(Ga2Te3)0.15 |  |  | Stoichiometric Formula |  | 2021 | 331 | 585.19 | 78.79 | 3.63278 | 1.22245e-16 | 0.06754579 | 1.7802 | 2.054575e-16 |  |  | False |  |  | Elements heated up and then cooled. Then, the ingots were ball-milled for 5 h at a rotating speed of 350 rpm | Not mentioned | spark plasma sintering at 903 K under an axial compressive stress of 60 MPa in vacuum | Not mentioned | Not mentioned | Polycrystalline | Bulk
5246 | 6057 | ESTM | https://doi.org/10.1021/acs.inorgchem.1c01028 | Cu2.55 Sn0.85 S3.4 Ga0.3 Te0.45 | Ga0.3Cu2.55Sn0.85Te0.45S3.4 | (Cu3SnS4)0.85(Ga2Te3)0.15 |  |  | Stoichiometric Formula |  | 2021 | 429 | 500 | 102.02 | 5.2040402 | 1.706709e-16 | 0.1367974 | 1.632 | 2.028955e-16 |  |  | False |  |  | Elements heated up and then cooled. Then, the ingots were ball-milled for 5 h at a rotating speed of 350 rpm | Not mentioned | spark plasma sintering at 903 K under an axial compressive stress of 60 MPa in vacuum | Not mentioned | Not mentioned | Polycrystalline | Bulk
5247 | 6058 | ESTM | https://doi.org/10.1021/acs.inorgchem.1c01028 | Cu2.55 Sn0.85 S3.4 Ga0.3 Te0.45 | Ga0.3Cu2.55Sn0.85Te0.45S3.4 | (Cu3SnS4)0.85(Ga2Te3)0.15 |  |  | Stoichiometric Formula |  | 2021 | 527 | 419.41 | 123.23 | 6.369006 | 0 | 0.2340632 | 1.434 | 0 |  |  | False |  |  | Elements heated up and then cooled. Then, the ingots were ball-milled for 5 h at a rotating speed of 350 rpm | Not mentioned | spark plasma sintering at 903 K under an axial compressive stress of 60 MPa in vacuum | Not mentioned | Not mentioned | Polycrystalline | Bulk
5248 | 6059 | ESTM | https://doi.org/10.1021/acs.inorgchem.1c01028 | Cu2.55 Sn0.85 S3.4 Ga0.3 Te0.45 | Ga0.3Cu2.55Sn0.85Te0.45S3.4 | (Cu3SnS4)0.85(Ga2Te3)0.15 |  |  | Stoichiometric Formula |  | 2021 | 624 | 318.53 | 149.75 | 7.143055 | 1.243415e-16 | 0.3606203 | 1.236 | 1.539324e-16 |  |  | False |  |  | Elements heated up and then cooled. Then, the ingots were ball-milled for 5 h at a rotating speed of 350 rpm | Not mentioned | spark plasma sintering at 903 K under an axial compressive stress of 60 MPa in vacuum | Not mentioned | Not mentioned | Polycrystalline | Bulk
5249 | 6060 | ESTM | https://doi.org/10.1021/acs.inorgchem.1c01028 | Cu2.55 Sn0.85 S3.4 Ga0.3 Te0.45 | Ga0.3Cu2.55Sn0.85Te0.45S3.4 | (Cu3SnS4)0.85(Ga2Te3)0.15 |  |  | Stoichiometric Formula |  | 2021 | 674 | 287.82 | 160.6 | 7.423557 | 1.196432e-16 | 0.4159167 | 1.203 | 1.33467e-16 |  |  | False |  |  | Elements heated up and then cooled. Then, the ingots were ball-milled for 5 h at a rotating speed of 350 rpm | Not mentioned | spark plasma sintering at 903 K under an axial compressive stress of 60 MPa in vacuum | Not mentioned | Not mentioned | Polycrystalline | Bulk
5250 | 6061 | ESTM | https://doi.org/10.1021/acs.inorgchem.1c01028 | Cu2.55 Sn0.85 S3.4 Ga0.3 Te0.45 | Ga0.3Cu2.55Sn0.85Te0.45S3.4 | (Cu3SnS4)0.85(Ga2Te3)0.15 |  |  | Stoichiometric Formula |  | 2021 | 741 | 194.67 | 183.33 | 6.542837 | 1.357482e-16 | 0.4668505 | 1.0385 | 1.189056e-16 |  |  | False |  |  | Elements heated up and then cooled. Then, the ingots were ball-milled for 5 h at a rotating speed of 350 rpm | Not mentioned | spark plasma sintering at 903 K under an axial compressive stress of 60 MPa in vacuum | Not mentioned | Not mentioned | Polycrystalline | Bulk
5251 | 6062 | ESTM | https://doi.org/10.1021/acs.inorgchem.1c01028 | Cu2.55 Sn0.85 S3.4 Ga0.3 Te0.45 | Ga0.3Cu2.55Sn0.85Te0.45S3.4 | (Cu3SnS4)0.85(Ga2Te3)0.15 |  |  | Stoichiometric Formula |  | 2021 | 800 | 98.56 | 225.25 | 5.00069416 | 0 | 0.5576464 | 0.7174 | 0 |  |  | False |  |  | Elements heated up and then cooled. Then, the ingots were ball-milled for 5 h at a rotating speed of 350 rpm | Not mentioned | spark plasma sintering at 903 K under an axial compressive stress of 60 MPa in vacuum | Not mentioned | Not mentioned | Polycrystalline | Bulk
5252 | 6063 | ESTM | https://doi.org/10.1021/acs.inorgchem.1c01028 | Cu2.625 Sn0.875 S3.5 Ga0.25 Te0.375 | Ga0.25Cu2.625Sn0.875Te0.375S3.5 | (Cu3SnS4)0.875(Ga2Te3)0.125 |  |  | Stoichiometric Formula |  | 2021 | 331 | 930.15 | 75 | 5.23209375 | 0 | 0.0719614 | 2.4066 | 0 |  |  | False |  |  | Elements heated up and then cooled. Then, the ingots were ball-milled for 5 h at a rotating speed of 350 rpm | Not mentioned | spark plasma sintering at 903 K under an axial compressive stress of 60 MPa in vacuum | Not mentioned | Not mentioned | Polycrystalline | Bulk
5253 | 6064 | ESTM | https://doi.org/10.1021/acs.inorgchem.1c01028 | Cu2.625 Sn0.875 S3.5 Ga0.25 Te0.375 | Ga0.25Cu2.625Sn0.875Te0.375S3.5 | (Cu3SnS4)0.875(Ga2Te3)0.125 |  |  | Stoichiometric Formula |  | 2021 | 429 | 804.75 | 96 | 7.416576 | 1.197559e-16 | 0.1451312 | 2.1923 | 1.912447e-16 |  |  | False |  |  | Elements heated up and then cooled. Then, the ingots were ball-milled for 5 h at a rotating speed of 350 rpm | Not mentioned | spark plasma sintering at 903 K under an axial compressive stress of 60 MPa in vacuum | Not mentioned | Not mentioned | Polycrystalline | Bulk
5254 | 6065 | ESTM | https://doi.org/10.1021/acs.inorgchem.1c01028 | Cu2.625 Sn0.875 S3.5 Ga0.25 Te0.375 | Ga0.25Cu2.625Sn0.875Te0.375S3.5 | (Cu3SnS4)0.875(Ga2Te3)0.125 |  |  | Stoichiometric Formula |  | 2021 | 527 | 686.24 | 116.67 | 9.341023 | 0 | 0.2552483 | 1.9286 | 2.17479e-16 |  |  | False |  |  | Elements heated up and then cooled. Then, the ingots were ball-milled for 5 h at a rotating speed of 350 rpm | Not mentioned | spark plasma sintering at 903 K under an axial compressive stress of 60 MPa in vacuum | Not mentioned | Not mentioned | Polycrystalline | Bulk
5255 | 6066 | ESTM | https://doi.org/10.1021/acs.inorgchem.1c01028 | Cu2.625 Sn0.875 S3.5 Ga0.25 Te0.375 | Ga0.25Cu2.625Sn0.875Te0.375S3.5 | (Cu3SnS4)0.875(Ga2Te3)0.125 |  |  | Stoichiometric Formula |  | 2021 | 624 | 521.17 | 140.4 | 10.27339 | 1.729086e-16 | 0.3812879 | 1.6813 | 0 |  |  | False |  |  | Elements heated up and then cooled. Then, the ingots were ball-milled for 5 h at a rotating speed of 350 rpm | Not mentioned | spark plasma sintering at 903 K under an axial compressive stress of 60 MPa in vacuum | Not mentioned | Not mentioned | Polycrystalline | Bulk
5256 | 6067 | ESTM | https://doi.org/10.1021/acs.inorgchem.1c01028 | Cu2.625 Sn0.875 S3.5 Ga0.25 Te0.375 | Ga0.25Cu2.625Sn0.875Te0.375S3.5 | (Cu3SnS4)0.875(Ga2Te3)0.125 |  |  | Stoichiometric Formula |  | 2021 | 674 | 488.29 | 146.46 | 10.47408 | 1.695955e-16 | 0.4605042 | 1.533 | 0 |  |  | False |  |  | Elements heated up and then cooled. Then, the ingots were ball-milled for 5 h at a rotating speed of 350 rpm | Not mentioned | spark plasma sintering at 903 K under an axial compressive stress of 60 MPa in vacuum | Not mentioned | Not mentioned | Polycrystalline | Bulk
5257 | 6068 | ESTM | https://doi.org/10.1021/acs.inorgchem.1c01028 | Cu2.625 Sn0.875 S3.5 Ga0.25 Te0.375 | Ga0.25Cu2.625Sn0.875Te0.375S3.5 | (Cu3SnS4)0.875(Ga2Te3)0.125 |  |  | Stoichiometric Formula |  | 2021 | 741 | 344.93 | 170.2 | 9.991946 | 1.777789e-16 | 0.5347416 | 1.3846 | 2.076186e-16 |  |  | False |  |  | Elements heated up and then cooled. Then, the ingots were ball-milled for 5 h at a rotating speed of 350 rpm | Not mentioned | spark plasma sintering at 903 K under an axial compressive stress of 60 MPa in vacuum | Not mentioned | Not mentioned | Polycrystalline | Bulk
5258 | 6069 | ESTM | https://doi.org/10.1021/acs.inorgchem.1c01028 | Cu2.685 Sn0.895 S3.58 Ga0.21 Te0.315 | Ga0.21Cu2.685Sn0.895Te0.315S3.58 | (Cu3SnS4)0.895(Ga2Te3)0.105 |  |  | Stoichiometric Formula |  | 2021 | 331 | 1784.73 | 52.02 | 4.829623 | 1.839022e-16 | 0.05418082 | 2.9505 | 1.280692e-16 |  |  | False |  |  | Elements heated up and then cooled. Then, the ingots were ball-milled for 5 h at a rotating speed of 350 rpm | Not mentioned | spark plasma sintering at 903 K under an axial compressive stress of 60 MPa in vacuum | Not mentioned | Not mentioned | Polycrystalline | Bulk
5259 | 6070 | ESTM | https://doi.org/10.1021/acs.inorgchem.1c01028 | Cu2.685 Sn0.895 S3.58 Ga0.21 Te0.315 | Ga0.21Cu2.685Sn0.895Te0.315S3.58 | (Cu3SnS4)0.895(Ga2Te3)0.105 |  |  | Stoichiometric Formula |  | 2021 | 405 | 1612.68 | 62.63 | 6.325765 | 0 | 0.08877112 | 2.886 | 0 |  |  | False |  |  | Elements heated up and then cooled. Then, the ingots were ball-milled for 5 h at a rotating speed of 350 rpm | Not mentioned | spark plasma sintering at 903 K under an axial compressive stress of 60 MPa in vacuum | Not mentioned | Not mentioned | Polycrystalline | Bulk
5260 | 6071 | ESTM | https://doi.org/10.1021/acs.inorgchem.1c01028 | Cu2.685 Sn0.895 S3.58 Ga0.21 Te0.315 | Ga0.21Cu2.685Sn0.895Te0.315S3.58 | (Cu3SnS4)0.895(Ga2Te3)0.105 |  |  | Stoichiometric Formula |  | 2021 | 479 | 1415.61 | 75.25 | 8.01598 | 2.21602e-16 | 0.1455848 | 2.6374 | 1.906488e-16 |  |  | False |  |  | Elements heated up and then cooled. Then, the ingots were ball-milled for 5 h at a rotating speed of 350 rpm | Not mentioned | spark plasma sintering at 903 K under an axial compressive stress of 60 MPa in vacuum | Not mentioned | Not mentioned | Polycrystalline | Bulk
5261 | 6072 | ESTM | https://doi.org/10.1021/acs.inorgchem.1c01028 | Cu2.685 Sn0.895 S3.58 Ga0.21 Te0.315 | Ga0.21Cu2.685Sn0.895Te0.315S3.58 | (Cu3SnS4)0.895(Ga2Te3)0.105 |  |  | Stoichiometric Formula |  | 2021 | 554 | 1224.76 | 88.89 | 9.677358 | 0 | 0.227461 | 2.357 | 3.660703e-16 |  |  | False |  |  | Elements heated up and then cooled. Then, the ingots were ball-milled for 5 h at a rotating speed of 350 rpm | Not mentioned | spark plasma sintering at 903 K under an axial compressive stress of 60 MPa in vacuum | Not mentioned | Not mentioned | Polycrystalline | Bulk
5262 | 6073 | ESTM | https://doi.org/10.1021/acs.inorgchem.1c01028 | Cu2.685 Sn0.895 S3.58 Ga0.21 Te0.315 | Ga0.21Cu2.685Sn0.895Te0.315S3.58 | (Cu3SnS4)0.895(Ga2Te3)0.105 |  |  | Stoichiometric Formula |  | 2021 | 627 | 1044.4 | 102.02 | 10.8702 | 0 | 0.299627 | 2.2747 | 1.852675e-16 |  |  | False |  |  | Elements heated up and then cooled. Then, the ingots were ball-milled for 5 h at a rotating speed of 350 rpm | Not mentioned | spark plasma sintering at 903 K under an axial compressive stress of 60 MPa in vacuum | Not mentioned | Not mentioned | Polycrystalline | Bulk
5263 | 6074 | ESTM | https://doi.org/10.1021/acs.inorgchem.1c01028 | Cu2.685 Sn0.895 S3.58 Ga0.21 Te0.315 | Ga0.21Cu2.685Sn0.895Te0.315S3.58 | (Cu3SnS4)0.895(Ga2Te3)0.105 |  |  | Stoichiometric Formula |  | 2021 | 700 | 865.18 | 116.16 | 11.674 | 1.521635e-16 | 0.3755768 | 2.1758 | 1.478024e-16 |  |  | False |  |  | Elements heated up and then cooled. Then, the ingots were ball-milled for 5 h at a rotating speed of 350 rpm | Not mentioned | spark plasma sintering at 903 K under an axial compressive stress of 60 MPa in vacuum | Not mentioned | Not mentioned | Polycrystalline | Bulk
5264 | 6075 | ESTM | https://doi.org/10.1021/acs.inorgchem.1c01028 | Cu2.685 Sn0.895 S3.58 Ga0.21 Te0.315 | Ga0.21Cu2.685Sn0.895Te0.315S3.58 | (Cu3SnS4)0.895(Ga2Te3)0.105 |  |  | Stoichiometric Formula |  | 2021 | 746 | 638 | 138.3 | 12.20295582 | 1.455678e-16 | 0.6150949 | 1.48 | 1.804962e-16 |  |  | False |  |  | Elements heated up and then cooled. Then, the ingots were ball-milled for 5 h at a rotating speed of 350 rpm | Not mentioned | spark plasma sintering at 903 K under an axial compressive stress of 60 MPa in vacuum | Not mentioned | Not mentioned | Polycrystalline | Bulk
5265 | 6076 | ESTM | https://doi.org/10.1021/acs.inorgchem.1c01028 | Cu2.685 Sn0.895 S3.58 Ga0.21 Te0.315 | Ga0.21Cu2.685Sn0.895Te0.315S3.58 | (Cu3SnS4)0.895(Ga2Te3)0.105 |  |  | Stoichiometric Formula |  | 2021 | 798 | 296.28 | 180.8 | 9.68499 | 1.834134e-16 | 0.9294795 | 0.8315 | 1.194457e-16 |  |  | False |  |  | Elements heated up and then cooled. Then, the ingots were ball-milled for 5 h at a rotating speed of 350 rpm | Not mentioned | spark plasma sintering at 903 K under an axial compressive stress of 60 MPa in vacuum | Not mentioned | Not mentioned | Polycrystalline | Bulk
5266 | 6077 | ESTM | https://doi.org/10.1021/acs.inorgchem.1c01028 | Cu2.745 Sn0.915 S3.66 Ga0.17 Te0.255 | Ga0.17Cu2.745Sn0.915Te0.255S3.66 | (Cu3SnS4)0.915(Ga2Te3)0.085 |  |  | Stoichiometric Formula |  | 2021 | 331 | 1864 | 47.47 | 4.200339 | 0 | 0.03619662 | 3.841 | 0 |  |  | False |  |  | Elements heated up and then cooled. Then, the ingots were ball-milled for 5 h at a rotating speed of 350 rpm | Not mentioned | spark plasma sintering at 903 K under an axial compressive stress of 60 MPa in vacuum | Not mentioned | Not mentioned | Polycrystalline | Bulk
5267 | 6078 | ESTM | https://doi.org/10.1021/acs.inorgchem.1c01028 | Cu2.745 Sn0.915 S3.66 Ga0.17 Te0.255 | Ga0.17Cu2.745Sn0.915Te0.255S3.66 | (Cu3SnS4)0.915(Ga2Te3)0.085 |  |  | Stoichiometric Formula |  | 2021 | 405 | 1684.3 | 58.08 | 5.681626 | 0 | 0.06149275 | 3.742 | 0 |  |  | False |  |  | Elements heated up and then cooled. Then, the ingots were ball-milled for 5 h at a rotating speed of 350 rpm | Not mentioned | spark plasma sintering at 903 K under an axial compressive stress of 60 MPa in vacuum | Not mentioned | Not mentioned | Polycrystalline | Bulk
5268 | 6079 | ESTM | https://doi.org/10.1021/acs.inorgchem.1c01028 | Cu2.745 Sn0.915 S3.66 Ga0.17 Te0.255 | Ga0.17Cu2.745Sn0.915Te0.255S3.66 | (Cu3SnS4)0.915(Ga2Te3)0.085 |  |  | Stoichiometric Formula |  | 2021 | 479 | 1500 | 71.72 | 7.7156376 | 1.151141e-16 | 0.1077804 | 3.429 | 3.862795e-16 |  |  | False |  |  | Elements heated up and then cooled. Then, the ingots were ball-milled for 5 h at a rotating speed of 350 rpm | Not mentioned | spark plasma sintering at 903 K under an axial compressive stress of 60 MPa in vacuum | Not mentioned | Not mentioned | Polycrystalline | Bulk
5269 | 6080 | ESTM | https://doi.org/10.1021/acs.inorgchem.1c01028 | Cu2.745 Sn0.915 S3.66 Ga0.17 Te0.255 | Ga0.17Cu2.745Sn0.915Te0.255S3.66 | (Cu3SnS4)0.915(Ga2Te3)0.085 |  |  | Stoichiometric Formula |  | 2021 | 554 | 1316.7 | 84.85 | 9.479611 | 0 | 0.165096 | 3.181 | 0 |  |  | False |  |  | Elements heated up and then cooled. Then, the ingots were ball-milled for 5 h at a rotating speed of 350 rpm | Not mentioned | spark plasma sintering at 903 K under an axial compressive stress of 60 MPa in vacuum | Not mentioned | Not mentioned | Polycrystalline | Bulk
5270 | 6081 | ESTM | https://doi.org/10.1021/acs.inorgchem.1c01028 | Cu2.745 Sn0.915 S3.66 Ga0.17 Te0.255 | Ga0.17Cu2.745Sn0.915Te0.255S3.66 | (Cu3SnS4)0.915(Ga2Te3)0.085 |  |  | Stoichiometric Formula |  | 2021 | 627 | 1139.2 | 96.97 | 10.7121 | 0 | 0.2133302 | 3.1484 | 1.301062e-16 |  |  | False |  |  | Elements heated up and then cooled. Then, the ingots were ball-milled for 5 h at a rotating speed of 350 rpm | Not mentioned | spark plasma sintering at 903 K under an axial compressive stress of 60 MPa in vacuum | Not mentioned | Not mentioned | Polycrystalline | Bulk
5271 | 6082 | ESTM | https://doi.org/10.1021/acs.inorgchem.1c01028 | Cu2.745 Sn0.915 S3.66 Ga0.17 Te0.255 | Ga0.17Cu2.745Sn0.915Te0.255S3.66 | (Cu3SnS4)0.915(Ga2Te3)0.085 |  |  | Stoichiometric Formula |  | 2021 | 700 | 943.7 | 111.62 | 11.75758 | 0 | 0.2972088 | 2.7692 | 0 |  |  | False |  |  | Elements heated up and then cooled. Then, the ingots were ball-milled for 5 h at a rotating speed of 350 rpm | Not mentioned | spark plasma sintering at 903 K under an axial compressive stress of 60 MPa in vacuum | Not mentioned | Not mentioned | Polycrystalline | Bulk
5272 | 6083 | ESTM | https://doi.org/10.1021/acs.inorgchem.1c01028 | Cu2.745 Sn0.915 S3.66 Ga0.17 Te0.255 | Ga0.17Cu2.745Sn0.915Te0.255S3.66 | (Cu3SnS4)0.915(Ga2Te3)0.085 |  |  | Stoichiometric Formula |  | 2021 | 741 | 840 | 120 | 12.096 | 0 | 0.4526836 | 1.98 | 2.452536e-16 |  |  | False |  |  | Elements heated up and then cooled. Then, the ingots were ball-milled for 5 h at a rotating speed of 350 rpm | Not mentioned | spark plasma sintering at 903 K under an axial compressive stress of 60 MPa in vacuum | Not mentioned | Not mentioned | Polycrystalline | Bulk
5273 | 6084 | ESTM | https://doi.org/10.1021/acs.inorgchem.1c01028 | Cu2.745 Sn0.915 S3.66 Ga0.17 Te0.255 | Ga0.17Cu2.745Sn0.915Te0.255S3.66 | (Cu3SnS4)0.915(Ga2Te3)0.085 |  |  | Stoichiometric Formula |  | 2021 | 798 | 279.6 | 183 | 9.3635244 | 0 | 0.8034508 | 0.93 | 1.381818e-16 |  |  | False |  |  | Elements heated up and then cooled. Then, the ingots were ball-milled for 5 h at a rotating speed of 350 rpm | Not mentioned | spark plasma sintering at 903 K under an axial compressive stress of 60 MPa in vacuum | Not mentioned | Not mentioned | Polycrystalline | Bulk
5274 | 6085 | ESTM | https://doi.org/10.1021/acs.inorgchem.1c01321 | Cu26 V2 Ge3 Sb3 S32 | V2Cu26Ge3Sb3S32 | Cu26V2Ge3Sb3S32 |  |  | Stoichiometric Formula |  | 2021 | 309 | 573.68 | 116.2 | 7.74608 | 0 | 0.141437 | 1.6923 | 1.962398e-16 |  |  | False |  |  | Elements heated to 1373K then 873K and ball-milled at room temperature at a disk rotation speed of 450 rpm for 1 h | Not mentioned | hot-press sintering at 823/873 K for 40 min in a flowing N2 atmosphere under a uniaxial pressure of 200 Mpa | Not mentioned | Not mentioned | Polycrystalline | Bulk
5275 | 6086 | ESTM | https://doi.org/10.1021/acs.inorgchem.1c01321 | Cu26 V2 Ge3 Sb3 S32 | V2Cu26Ge3Sb3S32 | Cu26V2Ge3Sb3S32 |  |  | Stoichiometric Formula |  | 2021 | 400 | 480.18 | 138.89 | 9.26288 | 0 | 0.2638058 | 1.4045 | 2.104243e-16 |  |  | False |  |  | Elements heated to 1373K then 873K and ball-milled at room temperature at a disk rotation speed of 450 rpm for 1 h | Not mentioned | hot-press sintering at 823/873 K for 40 min in a flowing N2 atmosphere under a uniaxial pressure of 200 Mpa | Not mentioned | Not mentioned | Polycrystalline | Bulk
5276 | 6087 | ESTM | https://doi.org/10.1021/acs.inorgchem.1c01321 | Cu26 V2 Ge3 Sb3 S32 | V2Cu26Ge3Sb3S32 | Cu26V2Ge3Sb3S32 |  |  | Stoichiometric Formula |  | 2021 | 497 | 375.44 | 162.04 | 9.857914 | 1.80196e-16 | 0.4075348 | 1.2022 | 1.362121e-16 |  |  | False |  |  | Elements heated to 1373K then 873K and ball-milled at room temperature at a disk rotation speed of 450 rpm for 1 h | Not mentioned | hot-press sintering at 823/873 K for 40 min in a flowing N2 atmosphere under a uniaxial pressure of 200 Mpa | Not mentioned | Not mentioned | Polycrystalline | Bulk
5277 | 6088 | ESTM | https://doi.org/10.1021/acs.inorgchem.1c01321 | Cu26 V2 Ge3 Sb3 S32 | V2Cu26Ge3Sb3S32 | Cu26V2Ge3Sb3S32 |  |  | Stoichiometric Formula |  | 2021 | 594 | 297.81 | 185.65 | 10.2643 | 0 | 0.5834442 | 1.045 | 1.902878e-16 |  |  | False |  |  | Elements heated to 1373K then 873K and ball-milled at room temperature at a disk rotation speed of 450 rpm for 1 h | Not mentioned | hot-press sintering at 823/873 K for 40 min in a flowing N2 atmosphere under a uniaxial pressure of 200 Mpa | Not mentioned | Not mentioned | Polycrystalline | Bulk
5278 | 6089 | ESTM | https://doi.org/10.1021/acs.inorgchem.1c01321 | Cu26 V2 Ge3 Sb3 S32 | V2Cu26Ge3Sb3S32 | Cu26V2Ge3Sb3S32 |  |  | Stoichiometric Formula |  | 2021 | 674 | 246.05 | 206.02 | 10.44341 | 0 | 0.7370529 | 0.955 | 0 |  |  | False |  |  | Elements heated to 1373K then 873K and ball-milled at room temperature at a disk rotation speed of 450 rpm for 1 h | Not mentioned | hot-press sintering at 823/873 K for 40 min in a flowing N2 atmosphere under a uniaxial pressure of 200 Mpa | Not mentioned | Not mentioned | Polycrystalline | Bulk
5279 | 6090 | ESTM | https://doi.org/10.1021/acs.inorgchem.1c01321 | Cu26 V2 Ge4 Sb2 S32 | VCu13Ge2SbS16 | Cu26V2Ge4Sb2S32 |  |  | Stoichiometric Formula |  | 2021 | 309 | 1754.1 | 66.51 | 7.759402 | 0 | 0.09324318 | 2.5714 | 0 |  |  | False |  |  | Elements heated to 1373K then 873K and ball-milled at room temperature at a disk rotation speed of 450 rpm for 1 h | Not mentioned | hot-press sintering at 823/873 K for 40 min in a flowing N2 atmosphere under a uniaxial pressure of 200 Mpa | Not mentioned | Not mentioned | Polycrystalline | Bulk
5280 | 6091 | ESTM | https://doi.org/10.1021/acs.inorgchem.1c01321 | Cu26 V2 Ge4 Sb2 S32 | VCu13Ge2SbS16 | Cu26V2Ge4Sb2S32 |  |  | Stoichiometric Formula |  | 2021 | 400 | 1408 | 84 | 9.934848 | 1.788006e-16 | 0.1756049 | 2.263 | 3.161139e-16 |  |  | False |  |  | Elements heated to 1373K then 873K and ball-milled at room temperature at a disk rotation speed of 450 rpm for 1 h | Not mentioned | hot-press sintering at 823/873 K for 40 min in a flowing N2 atmosphere under a uniaxial pressure of 200 Mpa | Not mentioned | Not mentioned | Polycrystalline | Bulk
5281 | 6092 | ESTM | https://doi.org/10.1021/acs.inorgchem.1c01321 | Cu26 V2 Ge4 Sb2 S32 | VCu13Ge2SbS16 | Cu26V2Ge4Sb2S32 |  |  | Stoichiometric Formula |  | 2021 | 497 | 1115 | 104.2 | 12.1062686 | 1.467303e-16 | 0.2946531 | 2.042 | 3.767899e-16 |  |  | False |  |  | Elements heated to 1373K then 873K and ball-milled at room temperature at a disk rotation speed of 450 rpm for 1 h | Not mentioned | hot-press sintering at 823/873 K for 40 min in a flowing N2 atmosphere under a uniaxial pressure of 200 Mpa | Not mentioned | Not mentioned | Polycrystalline | Bulk
5282 | 6093 | ESTM | https://doi.org/10.1021/acs.inorgchem.1c01321 | Cu26 V2 Ge4 Sb2 S32 | VCu13Ge2SbS16 | Cu26V2Ge4Sb2S32 |  |  | Stoichiometric Formula |  | 2021 | 594 | 865.08 | 123.15 | 13.11974 | 0 | 0.4272546 | 1.824 | 2.598505e-16 |  |  | False |  |  | Elements heated to 1373K then 873K and ball-milled at room temperature at a disk rotation speed of 450 rpm for 1 h | Not mentioned | hot-press sintering at 823/873 K for 40 min in a flowing N2 atmosphere under a uniaxial pressure of 200 Mpa | Not mentioned | Not mentioned | Polycrystalline | Bulk
5283 | 6094 | ESTM | https://doi.org/10.1021/acs.inorgchem.1c01321 | Cu26 V2 Ge4 Sb2 S32 | VCu13Ge2SbS16 | Cu26V2Ge4Sb2S32 |  |  | Stoichiometric Formula |  | 2021 | 674 | 705 | 141 | 14.016105 | 0 | 0.57 | 1.67 | 0.007579077 |  |  | False |  |  | Elements heated to 1373K then 873K and ball-milled at room temperature at a disk rotation speed of 450 rpm for 1 h | Not mentioned | hot-press sintering at 823/873 K for 40 min in a flowing N2 atmosphere under a uniaxial pressure of 200 Mpa | Not mentioned | Not mentioned | Polycrystalline | Bulk
5284 | 6095 | ESTM | https://doi.org/10.1021/acs.inorgchem.1c01321 | Cu26 V2 Ge5 Sb1 S32 | V2Cu26Ge5SbS32 | Cu26V2Ge5SbS32 |  |  | Stoichiometric Formula |  | 2021 | 309 | 3343.75 | 39.9 | 5.323283 | 1.668479e-16 | 0.04509031 | 3.648 | 1.538888e-16 |  |  | False |  |  | Elements heated to 1373K then 873K and ball-milled at room temperature at a disk rotation speed of 450 rpm for 1 h | Not mentioned | hot-press sintering at 823/873 K for 40 min in a flowing N2 atmosphere under a uniaxial pressure of 200 Mpa | Not mentioned | Not mentioned | Polycrystalline | Bulk
5285 | 6096 | ESTM | https://doi.org/10.1021/acs.inorgchem.1c01321 | Cu26 V2 Ge5 Sb1 S32 | V2Cu26Ge5SbS32 | Cu26V2Ge5SbS32 |  |  | Stoichiometric Formula |  | 2021 | 400 | 2609.76 | 54.7 | 7.808637 | 1.137431e-16 | 0.1001107 | 3.12 | 0 |  |  | False |  |  | Elements heated to 1373K then 873K and ball-milled at room temperature at a disk rotation speed of 450 rpm for 1 h | Not mentioned | hot-press sintering at 823/873 K for 40 min in a flowing N2 atmosphere under a uniaxial pressure of 200 Mpa | Not mentioned | Not mentioned | Polycrystalline | Bulk
5286 | 6097 | ESTM | https://doi.org/10.1021/acs.inorgchem.1c01321 | Cu26 V2 Ge5 Sb1 S32 | V2Cu26Ge5SbS32 | Cu26V2Ge5SbS32 |  |  | Stoichiometric Formula |  | 2021 | 497 | 2018.87 | 71.1 | 10.20581 | 3.481069e-16 | 0.1824564 | 2.78 | 3.042433e-16 |  |  | False |  |  | Elements heated to 1373K then 873K and ball-milled at room temperature at a disk rotation speed of 450 rpm for 1 h | Not mentioned | hot-press sintering at 823/873 K for 40 min in a flowing N2 atmosphere under a uniaxial pressure of 200 Mpa | Not mentioned | Not mentioned | Polycrystalline | Bulk
5287 | 6098 | ESTM | https://doi.org/10.1021/acs.inorgchem.1c01321 | Cu26 V2 Ge5 Sb1 S32 | V2Cu26Ge5SbS32 | Cu26V2Ge5SbS32 |  |  | Stoichiometric Formula |  | 2021 | 594 | 1551 | 89 | 12.285471 | 0 | 0.2938421 | 2.4835 | 1.889149e-16 |  |  | False |  |  | Elements heated to 1373K then 873K and ball-milled at room temperature at a disk rotation speed of 450 rpm for 1 h | Not mentioned | hot-press sintering at 823/873 K for 40 min in a flowing N2 atmosphere under a uniaxial pressure of 200 Mpa | Not mentioned | Not mentioned | Polycrystalline | Bulk
5288 | 6099 | ESTM | https://doi.org/10.1021/acs.inorgchem.1c01321 | Cu26 V2 Ge5 Sb1 S32 | V2Cu26Ge5SbS32 | Cu26V2Ge5SbS32 |  |  | Stoichiometric Formula |  | 2021 | 674 | 1259 | 104.6 | 13.77492044 | 2.579117e-16 | 0.4042451 | 2.2967 | 2.746411e-16 |  |  | False |  |  | Elements heated to 1373K then 873K and ball-milled at room temperature at a disk rotation speed of 450 rpm for 1 h | Not mentioned | hot-press sintering at 823/873 K for 40 min in a flowing N2 atmosphere under a uniaxial pressure of 200 Mpa | Not mentioned | Not mentioned | Polycrystalline | Bulk
5289 | 6100 | ESTM | https://doi.org/10.1021/acs.inorgchem.1c01321 | Cu26 V2 Ge6 S32 | VCu13Ge3S16 | Cu26V2Ge6S32 |  |  | Stoichiometric Formula |  | 2021 | 309 | 5450 | 18.81 | 1.928297745 | 2.303012e-16 | 0.01121146 | 5.3146 | 4.641833e-16 |  |  | False |  |  | Elements heated to 1373K then 873K and ball-milled at room temperature at a disk rotation speed of 450 rpm for 1 h | Not mentioned | hot-press sintering at 823/873 K for 40 min in a flowing N2 atmosphere under a uniaxial pressure of 200 Mpa | Not mentioned | Not mentioned | Polycrystalline | Bulk
5290 | 6101 | ESTM | https://doi.org/10.1021/acs.inorgchem.1c01321 | Cu26 V2 Ge6 S32 | VCu13Ge3S16 | Cu26V2Ge6S32 |  |  | Stoichiometric Formula |  | 2021 | 400 | 3892.86 | 32.57 | 4.129565 | 0 | 0.03731254 | 4.427 | 0 |  |  | False |  |  | Elements heated to 1373K then 873K and ball-milled at room temperature at a disk rotation speed of 450 rpm for 1 h | Not mentioned | hot-press sintering at 823/873 K for 40 min in a flowing N2 atmosphere under a uniaxial pressure of 200 Mpa | Not mentioned | Not mentioned | Polycrystalline | Bulk
5291 | 6102 | ESTM | https://doi.org/10.1021/acs.inorgchem.1c01321 | Cu26 V2 Ge6 S32 | VCu13Ge3S16 | Cu26V2Ge6S32 |  |  | Stoichiometric Formula |  | 2021 | 497 | 3027.78 | 49.08 | 7.293457 | 1.217774e-16 | 0.0937865 | 3.865 | 0 |  |  | False |  |  | Elements heated to 1373K then 873K and ball-milled at room temperature at a disk rotation speed of 450 rpm for 1 h | Not mentioned | hot-press sintering at 823/873 K for 40 min in a flowing N2 atmosphere under a uniaxial pressure of 200 Mpa | Not mentioned | Not mentioned | Polycrystalline | Bulk
5292 | 6103 | ESTM | https://doi.org/10.1021/acs.inorgchem.1c01321 | Cu26 V2 Ge6 S32 | VCu13Ge3S16 | Cu26V2Ge6S32 |  |  | Stoichiometric Formula |  | 2021 | 594 | 2320 | 65.7 | 10.0142568 | 0 | 0.178258 | 3.337 | 0 |  |  | False |  |  | Elements heated to 1373K then 873K and ball-milled at room temperature at a disk rotation speed of 450 rpm for 1 h | Not mentioned | hot-press sintering at 823/873 K for 40 min in a flowing N2 atmosphere under a uniaxial pressure of 200 Mpa | Not mentioned | Not mentioned | Polycrystalline | Bulk
5293 | 6104 | ESTM | https://doi.org/10.1021/acs.inorgchem.1c01321 | Cu26 V2 Ge6 S32 | VCu13Ge3S16 | Cu26V2Ge6S32 |  |  | Stoichiometric Formula |  | 2021 | 674 | 1915 | 79 | 11.951515 | 1.486303e-16 | 0.267512 | 3.0112 | 0 |  |  | False |  |  | Elements heated to 1373K then 873K and ball-milled at room temperature at a disk rotation speed of 450 rpm for 1 h | Not mentioned | hot-press sintering at 823/873 K for 40 min in a flowing N2 atmosphere under a uniaxial pressure of 200 Mpa | Not mentioned | Not mentioned | Polycrystalline | Bulk
5294 | 6105 | ESTM | https://doi.org/10.1021/acs.inorgchem.1c01538 | Co0.95 Ni0.05 Ge1 Te1 | Co0.95Ni0.05Ge1Te1 | Co0.95Ni0.05GeTe |  |  | Stoichiometric Formula |  | 2021 | 327 | 1716.93 | -44.26 | 3.363376 | 2.640735e-16 | 0.01759718 | 6.25 | 0 |  |  | False |  |  | Heated and kept at 1273 K for 15 h. When the reaction was complete, the muffle furnace was turned off and allowed to naturally cool to room temperature. Then the ingots were ground into powder. | Heated at1073 K for 30 h to remove impurities after grinding | spark plasma sintering (SPS) at 953 K for approximately 5 min under a pressure of 65 MPa in an Ar-gas atmosphere | Not mentioned | Not mentioned | Polycrystalline | Bulk
5295 | 6106 | ESTM | https://doi.org/10.1021/acs.inorgchem.1c01538 | Co0.95 Ni0.05 Ge1 Te1 | Co0.95Ni0.05Ge1Te1 | Co0.95Ni0.05GeTe |  |  | Stoichiometric Formula |  | 2021 | 394 | 1589.95 | -54.89 | 4.79038 | 0 | 0.03341198 | 5.6489 | 2.076768e-16 |  |  | False |  |  | Heated and kept at 1273 K for 15 h. When the reaction was complete, the muffle furnace was turned off and allowed to naturally cool to room temperature. Then the ingots were ground into powder. | Heated at1073 K for 30 h to remove impurities after grinding | spark plasma sintering (SPS) at 953 K for approximately 5 min under a pressure of 65 MPa in an Ar-gas atmosphere | Not mentioned | Not mentioned | Polycrystalline | Bulk
5296 | 6107 | ESTM | https://doi.org/10.1021/acs.inorgchem.1c01538 | Co0.95 Ni0.05 Ge1 Te1 | Co0.95Ni0.05Ge1Te1 | Co0.95Ni0.05GeTe |  |  | Stoichiometric Formula |  | 2021 | 478 | 1444.44 | -66.38 | 6.364642 | 0 | 0.05792759 | 5.2519 | 1.197857e-16 |  |  | False |  |  | Heated and kept at 1273 K for 15 h. When the reaction was complete, the muffle furnace was turned off and allowed to naturally cool to room temperature. Then the ingots were ground into powder. | Heated at1073 K for 30 h to remove impurities after grinding | spark plasma sintering (SPS) at 953 K for approximately 5 min under a pressure of 65 MPa in an Ar-gas atmosphere | Not mentioned | Not mentioned | Polycrystalline | Bulk
5297 | 6108 | ESTM | https://doi.org/10.1021/acs.inorgchem.1c01538 | Co0.95 Ni0.05 Ge1 Te1 | Co0.95Ni0.05Ge1Te1 | Co0.95Ni0.05GeTe |  |  | Stoichiometric Formula |  | 2021 | 551 | 1338.62 | -75.74 | 7.679057 | 1.156624e-16 | 0.08515115 | 4.969 | 1.629783e-16 |  |  | False |  |  | Heated and kept at 1273 K for 15 h. When the reaction was complete, the muffle furnace was turned off and allowed to naturally cool to room temperature. Then the ingots were ground into powder. | Heated at1073 K for 30 h to remove impurities after grinding | spark plasma sintering (SPS) at 953 K for approximately 5 min under a pressure of 65 MPa in an Ar-gas atmosphere | Not mentioned | Not mentioned | Polycrystalline | Bulk
5298 | 6109 | ESTM | https://doi.org/10.1021/acs.inorgchem.1c01538 | Co0.95 Ni0.05 Ge1 Te1 | Co0.95Ni0.05Ge1Te1 | Co0.95Ni0.05GeTe |  |  | Stoichiometric Formula |  | 2021 | 626 | 1253.97 | -87.87 | 9.682074 | 1.834686e-16 | 0.1234818 | 4.9084 | 1.123874e-16 |  |  | False |  |  | Heated and kept at 1273 K for 15 h. When the reaction was complete, the muffle furnace was turned off and allowed to naturally cool to room temperature. Then the ingots were ground into powder. | Heated at1073 K for 30 h to remove impurities after grinding | spark plasma sintering (SPS) at 953 K for approximately 5 min under a pressure of 65 MPa in an Ar-gas atmosphere | Not mentioned | Not mentioned | Polycrystalline | Bulk
5299 | 6110 | ESTM | https://doi.org/10.1021/acs.inorgchem.1c01538 | Co0.95 Ni0.05 Ge1 Te1 | Co0.95Ni0.05Ge1Te1 | Co0.95Ni0.05GeTe |  |  | Stoichiometric Formula |  | 2021 | 701 | 1208.99 | -94.04 | 10.69173 | 1.661431e-16 | 0.153176 | 4.893 | 0 |  |  | False |  |  | Heated and kept at 1273 K for 15 h. When the reaction was complete, the muffle furnace was turned off and allowed to naturally cool to room temperature. Then the ingots were ground into powder. | Heated at1073 K for 30 h to remove impurities after grinding | spark plasma sintering (SPS) at 953 K for approximately 5 min under a pressure of 65 MPa in an Ar-gas atmosphere | Not mentioned | Not mentioned | Polycrystalline | Bulk
5300 | 6111 | ESTM | https://doi.org/10.1021/acs.inorgchem.1c01538 | Co0.95 Ni0.05 Ge1 Te1 | Co0.95Ni0.05Ge1Te1 | Co0.95Ni0.05GeTe |  |  | Stoichiometric Formula |  | 2021 | 776 | 1203.7 | -96.38 | 11.18129 | 1.588686e-16 | 0.1722248 | 5.038 | 0 |  |  | False |  |  | Heated and kept at 1273 K for 15 h. When the reaction was complete, the muffle furnace was turned off and allowed to naturally cool to room temperature. Then the ingots were ground into powder. | Heated at1073 K for 30 h to remove impurities after grinding | spark plasma sintering (SPS) at 953 K for approximately 5 min under a pressure of 65 MPa in an Ar-gas atmosphere | Not mentioned | Not mentioned | Polycrystalline | Bulk
5301 | 6112 | ESTM | https://doi.org/10.1021/acs.inorgchem.1c01538 | Co0.95 Ni0.05 Ge1 Te1 | Co0.95Ni0.05Ge1Te1 | Co0.95Ni0.05GeTe |  |  | Stoichiometric Formula |  | 2021 | 825 | 1216.93 | -96.17 | 11.25498 | 0 | 0.1775743 | 5.229 | 1.56304e-16 |  |  | False |  |  | Heated and kept at 1273 K for 15 h. When the reaction was complete, the muffle furnace was turned off and allowed to naturally cool to room temperature. Then the ingots were ground into powder. | Heated at1073 K for 30 h to remove impurities after grinding | spark plasma sintering (SPS) at 953 K for approximately 5 min under a pressure of 65 MPa in an Ar-gas atmosphere | Not mentioned | Not mentioned | Polycrystalline | Bulk
5302 | 6113 | ESTM | https://doi.org/10.1021/acs.inorgchem.1c01538 | Co0.97 Ni0.03 Ge1 Te1 | Co0.97Ni0.03Ge1Te1 | Co0.97Ni0.03GeTe |  |  | Stoichiometric Formula |  | 2021 | 327 | 909.57 | -81.28 | 6.009018 | 1.478076e-16 | 0.03102714 | 6.333 | 1.118197e-16 |  |  | False |  |  | Heated and kept at 1273 K for 15 h. When the reaction was complete, the muffle furnace was turned off and allowed to naturally cool to room temperature. Then the ingots were ground into powder. | Heated at1073 K for 30 h to remove impurities after grinding | spark plasma sintering (SPS) at 953 K for approximately 5 min under a pressure of 65 MPa in an Ar-gas atmosphere | Not mentioned | Not mentioned | Polycrystalline | Bulk
5303 | 6114 | ESTM | https://doi.org/10.1021/acs.inorgchem.1c01538 | Co0.97 Ni0.03 Ge1 Te1 | Co0.97Ni0.03Ge1Te1 | Co0.97Ni0.03GeTe |  |  | Stoichiometric Formula |  | 2021 | 394 | 845.74 | -94.89 | 7.615138 | 3.498998e-16 | 0.0513761 | 5.84 | 4.051822e-16 |  |  | False |  |  | Heated and kept at 1273 K for 15 h. When the reaction was complete, the muffle furnace was turned off and allowed to naturally cool to room temperature. Then the ingots were ground into powder. | Heated at1073 K for 30 h to remove impurities after grinding | spark plasma sintering (SPS) at 953 K for approximately 5 min under a pressure of 65 MPa in an Ar-gas atmosphere | Not mentioned | Not mentioned | Polycrystalline | Bulk
5304 | 6115 | ESTM | https://doi.org/10.1021/acs.inorgchem.1c01538 | Co0.97 Ni0.03 Ge1 Te1 | Co0.97Ni0.03Ge1Te1 | Co0.97Ni0.03GeTe |  |  | Stoichiometric Formula |  | 2021 | 478 | 760.64 | -109.15 | 9.062054 | 0 | 0.08756847 | 4.9466 | 1.584793e-16 |  |  | False |  |  | Heated and kept at 1273 K for 15 h. When the reaction was complete, the muffle furnace was turned off and allowed to naturally cool to room temperature. Then the ingots were ground into powder. | Heated at1073 K for 30 h to remove impurities after grinding | spark plasma sintering (SPS) at 953 K for approximately 5 min under a pressure of 65 MPa in an Ar-gas atmosphere | Not mentioned | Not mentioned | Polycrystalline | Bulk
5305 | 6116 | ESTM | https://doi.org/10.1021/acs.inorgchem.1c01538 | Co0.97 Ni0.03 Ge1 Te1 | Co0.97Ni0.03Ge1Te1 | Co0.97Ni0.03GeTe |  |  | Stoichiometric Formula |  | 2021 | 551 | 720.74 | -117.02 | 9.869583 | 1.79983e-16 | 0.1211572 | 4.4885 | 2.290873e-16 |  |  | False |  |  | Heated and kept at 1273 K for 15 h. When the reaction was complete, the muffle furnace was turned off and allowed to naturally cool to room temperature. Then the ingots were ground into powder. | Heated at1073 K for 30 h to remove impurities after grinding | spark plasma sintering (SPS) at 953 K for approximately 5 min under a pressure of 65 MPa in an Ar-gas atmosphere | Not mentioned | Not mentioned | Polycrystalline | Bulk
5306 | 6117 | ESTM | https://doi.org/10.1021/acs.inorgchem.1c01538 | Co0.97 Ni0.03 Ge1 Te1 | Co0.97Ni0.03Ge1Te1 | Co0.97Ni0.03GeTe |  |  | Stoichiometric Formula |  | 2021 | 626 | 715.42 | -118.09 | 9.976709 | 0 | 0.1448045 | 4.313 | 0 |  |  | False |  |  | Heated and kept at 1273 K for 15 h. When the reaction was complete, the muffle furnace was turned off and allowed to naturally cool to room temperature. Then the ingots were ground into powder. | Heated at1073 K for 30 h to remove impurities after grinding | spark plasma sintering (SPS) at 953 K for approximately 5 min under a pressure of 65 MPa in an Ar-gas atmosphere | Not mentioned | Not mentioned | Polycrystalline | Bulk
5307 | 6118 | ESTM | https://doi.org/10.1021/acs.inorgchem.1c01538 | Co0.97 Ni0.03 Ge1 Te1 | Co0.97Ni0.03Ge1Te1 | Co0.97Ni0.03GeTe |  |  | Stoichiometric Formula |  | 2021 | 701 | 744.68 | -112.34 | 9.398067 | 1.89013e-16 | 0.1532923 | 4.2977 | 1.81063e-16 |  |  | False |  |  | Heated and kept at 1273 K for 15 h. When the reaction was complete, the muffle furnace was turned off and allowed to naturally cool to room temperature. Then the ingots were ground into powder. | Heated at1073 K for 30 h to remove impurities after grinding | spark plasma sintering (SPS) at 953 K for approximately 5 min under a pressure of 65 MPa in an Ar-gas atmosphere | Not mentioned | Not mentioned | Polycrystalline | Bulk
5308 | 6119 | ESTM | https://doi.org/10.1021/acs.inorgchem.1c01538 | Co0.97 Ni0.03 Ge1 Te1 | Co0.97Ni0.03Ge1Te1 | Co0.97Ni0.03GeTe |  |  | Stoichiometric Formula |  | 2021 | 776 | 805.85 | -104.26 | 8.759708 | 0 | 0.1519579 | 4.4733 | 1.82653e-16 |  |  | False |  |  | Heated and kept at 1273 K for 15 h. When the reaction was complete, the muffle furnace was turned off and allowed to naturally cool to room temperature. Then the ingots were ground into powder. | Heated at1073 K for 30 h to remove impurities after grinding | spark plasma sintering (SPS) at 953 K for approximately 5 min under a pressure of 65 MPa in an Ar-gas atmosphere | Not mentioned | Not mentioned | Polycrystalline | Bulk
5309 | 6120 | ESTM | https://doi.org/10.1021/acs.inorgchem.1c01538 | Co0.97 Ni0.03 Ge1 Te1 | Co0.97Ni0.03Ge1Te1 | Co0.97Ni0.03GeTe |  |  | Stoichiometric Formula |  | 2021 | 825 | 864.36 | -97.87 | 8.279304 | 0 | 0.1459805 | 4.679 | 0 |  |  | False |  |  | Heated and kept at 1273 K for 15 h. When the reaction was complete, the muffle furnace was turned off and allowed to naturally cool to room temperature. Then the ingots were ground into powder. | Heated at1073 K for 30 h to remove impurities after grinding | spark plasma sintering (SPS) at 953 K for approximately 5 min under a pressure of 65 MPa in an Ar-gas atmosphere | Not mentioned | Not mentioned | Polycrystalline | Bulk
5310 | 6121 | ESTM | https://doi.org/10.1021/acs.inorgchem.1c01538 | Co0.99 Ni0.01 Ge1 Te1 | Co0.99Ni0.01Ge1Te1 | Co0.99Ni0.01GeTe |  |  | Stoichiometric Formula |  | 2021 | 327 | 571.81 | -115.11 | 7.576661 | 2.344511e-16 | 0.0356254 | 6.9545 | 0 |  |  | False |  |  | Heated and kept at 1273 K for 15 h. When the reaction was complete, the muffle furnace was turned off and allowed to naturally cool to room temperature. Then the ingots were ground into powder. | Heated at1073 K for 30 h to remove impurities after grinding | spark plasma sintering (SPS) at 953 K for approximately 5 min under a pressure of 65 MPa in an Ar-gas atmosphere | Not mentioned | Not mentioned | Polycrystalline | Bulk
5311 | 6122 | ESTM | https://doi.org/10.1021/acs.inorgchem.1c01538 | Co0.99 Ni0.01 Ge1 Te1 | Co0.99Ni0.01Ge1Te1 | Co0.99Ni0.01GeTe |  |  | Stoichiometric Formula |  | 2021 | 394 | 521.28 | -131.49 | 9.012733 | 0 | 0.05808389 | 6.1136 | 1.194633e-16 |  |  | False |  |  | Heated and kept at 1273 K for 15 h. When the reaction was complete, the muffle furnace was turned off and allowed to naturally cool to room temperature. Then the ingots were ground into powder. | Heated at1073 K for 30 h to remove impurities after grinding | spark plasma sintering (SPS) at 953 K for approximately 5 min under a pressure of 65 MPa in an Ar-gas atmosphere | Not mentioned | Not mentioned | Polycrystalline | Bulk
5312 | 6123 | ESTM | https://doi.org/10.1021/acs.inorgchem.1c01538 | Co0.99 Ni0.01 Ge1 Te1 | Co0.99Ni0.01Ge1Te1 | Co0.99Ni0.01GeTe |  |  | Stoichiometric Formula |  | 2021 | 478 | 481.38 | -142.34 | 9.753084 | 1.821328e-16 | 0.09116814 | 5.1136 | 3.044438e-16 |  |  | False |  |  | Heated and kept at 1273 K for 15 h. When the reaction was complete, the muffle furnace was turned off and allowed to naturally cool to room temperature. Then the ingots were ground into powder. | Heated at1073 K for 30 h to remove impurities after grinding | spark plasma sintering (SPS) at 953 K for approximately 5 min under a pressure of 65 MPa in an Ar-gas atmosphere | Not mentioned | Not mentioned | Polycrystalline | Bulk
5313 | 6124 | ESTM | https://doi.org/10.1021/acs.inorgchem.1c01538 | Co0.99 Ni0.01 Ge1 Te1 | Co0.99Ni0.01Ge1Te1 | Co0.99Ni0.01GeTe |  |  | Stoichiometric Formula |  | 2021 | 551 | 484.04 | -139.57 | 9.428995 | 1.88393e-16 | 0.1092016 | 4.7576 | 2.541682e-16 |  |  | False |  |  | Heated and kept at 1273 K for 15 h. When the reaction was complete, the muffle furnace was turned off and allowed to naturally cool to room temperature. Then the ingots were ground into powder. | Heated at1073 K for 30 h to remove impurities after grinding | spark plasma sintering (SPS) at 953 K for approximately 5 min under a pressure of 65 MPa in an Ar-gas atmosphere | Not mentioned | Not mentioned | Polycrystalline | Bulk
5314 | 6125 | ESTM | https://doi.org/10.1021/acs.inorgchem.1c01538 | Co0.99 Ni0.01 Ge1 Te1 | Co0.99Ni0.01Ge1Te1 | Co0.99Ni0.01GeTe |  |  | Stoichiometric Formula |  | 2021 | 626 | 529.26 | -125.32 | 8.312082 | 0 | 0.1132298 | 4.5954 | 6.12815e-16 |  |  | False |  |  | Heated and kept at 1273 K for 15 h. When the reaction was complete, the muffle furnace was turned off and allowed to naturally cool to room temperature. Then the ingots were ground into powder. | Heated at1073 K for 30 h to remove impurities after grinding | spark plasma sintering (SPS) at 953 K for approximately 5 min under a pressure of 65 MPa in an Ar-gas atmosphere | Not mentioned | Not mentioned | Polycrystalline | Bulk
5315 | 6126 | ESTM | https://doi.org/10.1021/acs.inorgchem.1c01538 | Co0.99 Ni0.01 Ge1 Te1 | Co0.99Ni0.01Ge1Te1 | Co0.99Ni0.01GeTe |  |  | Stoichiometric Formula |  | 2021 | 701 | 611.7 | -107.66 | 7.090016 | 0 | 0.1065608 | 4.6641 | 1.302335e-16 |  |  | False |  |  | Heated and kept at 1273 K for 15 h. When the reaction was complete, the muffle furnace was turned off and allowed to naturally cool to room temperature. Then the ingots were ground into powder. | Heated at1073 K for 30 h to remove impurities after grinding | spark plasma sintering (SPS) at 953 K for approximately 5 min under a pressure of 65 MPa in an Ar-gas atmosphere | Not mentioned | Not mentioned | Polycrystalline | Bulk
5316 | 6127 | ESTM | https://doi.org/10.1021/acs.inorgchem.1c01538 | Co0.99 Ni0.01 Ge1 Te1 | Co0.99Ni0.01Ge1Te1 | Co0.99Ni0.01GeTe |  |  | Stoichiometric Formula |  | 2021 | 776 | 723.4 | -93.83 | 6.368863 | 1.394563e-16 | 0.1021187 | 4.8397 | 4.076958e-16 |  |  | False |  |  | Heated and kept at 1273 K for 15 h. When the reaction was complete, the muffle furnace was turned off and allowed to naturally cool to room temperature. Then the ingots were ground into powder. | Heated at1073 K for 30 h to remove impurities after grinding | spark plasma sintering (SPS) at 953 K for approximately 5 min under a pressure of 65 MPa in an Ar-gas atmosphere | Not mentioned | Not mentioned | Polycrystalline | Bulk
5317 | 6128 | ESTM | https://doi.org/10.1021/acs.inorgchem.1c01538 | Co0.99 Ni0.01 Ge1 Te1 | Co0.99Ni0.01Ge1Te1 | Co0.99Ni0.01GeTe |  |  | Stoichiometric Formula |  | 2021 | 825 | 803.19 | -87.23 | 6.111531 | 1.453283e-16 | 0.09992495 | 5.0458 | 4.166463e-16 |  |  | False |  |  | Heated and kept at 1273 K for 15 h. When the reaction was complete, the muffle furnace was turned off and allowed to naturally cool to room temperature. Then the ingots were ground into powder. | Heated at1073 K for 30 h to remove impurities after grinding | spark plasma sintering (SPS) at 953 K for approximately 5 min under a pressure of 65 MPa in an Ar-gas atmosphere | Not mentioned | Not mentioned | Polycrystalline | Bulk
5318 | 6129 | ESTM | https://doi.org/10.1021/acs.inorgchem.1c01538 | Co1 Ge1 Te1 | CoGeTe | CoGeTe |  |  | Stoichiometric Formula |  | 2021 | 327 | 58.5 | -176 | 1.812096 | 0 | 0.007143525 | 8.295 | 1.214193e-16 |  |  | False |  |  | Heated and kept at 1273 K for 15 h. When the reaction was complete, the muffle furnace was turned off and allowed to naturally cool to room temperature. Then the ingots were ground into powder. | Heated at1073 K for 30 h to remove impurities after grinding | spark plasma sintering (SPS) at 953 K for approximately 5 min under a pressure of 65 MPa in an Ar-gas atmosphere | Not mentioned | Not mentioned | Polycrystalline | Bulk
5319 | 6130 | ESTM | https://doi.org/10.1021/acs.inorgchem.1c01538 | Co1 Ge1 Te1 | CoGeTe | CoGeTe |  |  | Stoichiometric Formula |  | 2021 | 394 | 53.2 | -184.6 | 1.812904912 | 0 | 0.009730071 | 7.341 | 3.565695e-16 |  |  | False |  |  | Heated and kept at 1273 K for 15 h. When the reaction was complete, the muffle furnace was turned off and allowed to naturally cool to room temperature. Then the ingots were ground into powder. | Heated at1073 K for 30 h to remove impurities after grinding | spark plasma sintering (SPS) at 953 K for approximately 5 min under a pressure of 65 MPa in an Ar-gas atmosphere | Not mentioned | Not mentioned | Polycrystalline | Bulk
5320 | 6131 | ESTM | https://doi.org/10.1021/acs.inorgchem.1c01538 | Co1 Ge1 Te1 | CoGeTe | CoGeTe |  |  | Stoichiometric Formula |  | 2021 | 478 | 61.2 | -171.1 | 1.791642852 | 1.239335e-16 | 0.01326834 | 6.4545 | 0 |  |  | False |  |  | Heated and kept at 1273 K for 15 h. When the reaction was complete, the muffle furnace was turned off and allowed to naturally cool to room temperature. Then the ingots were ground into powder. | Heated at1073 K for 30 h to remove impurities after grinding | spark plasma sintering (SPS) at 953 K for approximately 5 min under a pressure of 65 MPa in an Ar-gas atmosphere | Not mentioned | Not mentioned | Polycrystalline | Bulk
5321 | 6132 | ESTM | https://doi.org/10.1021/acs.inorgchem.1c01538 | Co1 Ge1 Te1 | CoGeTe | CoGeTe |  |  | Stoichiometric Formula |  | 2021 | 551 | 71.81 | -140 | 1.407476 | 0 | 0.01299027 | 5.97 | 2.670804e-16 |  |  | False |  |  | Heated and kept at 1273 K for 15 h. When the reaction was complete, the muffle furnace was turned off and allowed to naturally cool to room temperature. Then the ingots were ground into powder. | Heated at1073 K for 30 h to remove impurities after grinding | spark plasma sintering (SPS) at 953 K for approximately 5 min under a pressure of 65 MPa in an Ar-gas atmosphere | Not mentioned | Not mentioned | Polycrystalline | Bulk
5322 | 6133 | ESTM | https://doi.org/10.1021/acs.inorgchem.1c01538 | Co1 Ge1 Te1 | CoGeTe | CoGeTe |  |  | Stoichiometric Formula |  | 2021 | 626 | 90.43 | -111.49 | 1.124047 | 1.975404e-16 | 0.01207781 | 5.826 | 1.43629e-16 |  |  | False |  |  | Heated and kept at 1273 K for 15 h. When the reaction was complete, the muffle furnace was turned off and allowed to naturally cool to room temperature. Then the ingots were ground into powder. | Heated at1073 K for 30 h to remove impurities after grinding | spark plasma sintering (SPS) at 953 K for approximately 5 min under a pressure of 65 MPa in an Ar-gas atmosphere | Not mentioned | Not mentioned | Polycrystalline | Bulk
5323 | 6134 | ESTM | https://doi.org/10.1021/acs.inorgchem.1c01538 | Co1 Ge1 Te1 | CoGeTe | CoGeTe |  |  | Stoichiometric Formula |  | 2021 | 701 | 117.02 | -91.91 | 0.9885204 | 1.123116e-16 | 0.0117729 | 5.886 | 1.473489e-16 |  |  | False |  |  | Heated and kept at 1273 K for 15 h. When the reaction was complete, the muffle furnace was turned off and allowed to naturally cool to room temperature. Then the ingots were ground into powder. | Heated at1073 K for 30 h to remove impurities after grinding | spark plasma sintering (SPS) at 953 K for approximately 5 min under a pressure of 65 MPa in an Ar-gas atmosphere | Not mentioned | Not mentioned | Polycrystalline | Bulk
5324 | 6135 | ESTM | https://doi.org/10.1021/acs.inorgchem.1c01538 | Co1 Ge1 Te1 | CoGeTe | CoGeTe |  |  | Stoichiometric Formula |  | 2021 | 776 | 148.94 | -79.15 | 0.9330678 | 0 | 0.01199193 | 6.0379 | 1.446576e-16 |  |  | False |  |  | Heated and kept at 1273 K for 15 h. When the reaction was complete, the muffle furnace was turned off and allowed to naturally cool to room temperature. Then the ingots were ground into powder. | Heated at1073 K for 30 h to remove impurities after grinding | spark plasma sintering (SPS) at 953 K for approximately 5 min under a pressure of 65 MPa in an Ar-gas atmosphere | Not mentioned | Not mentioned | Polycrystalline | Bulk
5325 | 6136 | ESTM | https://doi.org/10.1021/acs.inorgchem.1c01538 | Co1 Ge1 Te1 | CoGeTe | CoGeTe |  |  | Stoichiometric Formula |  | 2021 | 825 | 186 | -73.7 | 1.01029434 | 0 | 0.01346646 | 6.1894 | 5.152725e-16 |  |  | False |  |  | Heated and kept at 1273 K for 15 h. When the reaction was complete, the muffle furnace was turned off and allowed to naturally cool to room temperature. Then the ingots were ground into powder. | Heated at1073 K for 30 h to remove impurities after grinding | spark plasma sintering (SPS) at 953 K for approximately 5 min under a pressure of 65 MPa in an Ar-gas atmosphere | Not mentioned | Not mentioned | Polycrystalline | Bulk
5326 | 6137 | ESTM | https://doi.org/10.1021/acs.inorgchem.1c01563 | Ag2 Se0.5 Te0.5 | Ag2Te0.5Se0.5 | Ag2.0Se0.5Te0.5 |  | Ag2Se1–xTex | Stoichiometric Formula |  | 2021 | 300 | 617.43 | -90.7 | 5.079282 | 1.74863e-16 | 0.2498007 | 0.61 | 1.111109e-16 |  |  | False |  |  | wet-mechanical alloying process | Not mentioned | spark plasma sintering under a uniaxial pressure of 55 MPa and a sintering temperature of 573 K for 10 min | Not mentioned | Not mentioned | Polycrystalline | Bulk
5327 | 6138 | ESTM | https://doi.org/10.1021/acs.inorgchem.1c01563 | Ag2 Se0.5 Te0.5 | Ag2Te0.5Se0.5 | Ag2.0Se0.5Te0.5 |  | Ag2Se1–xTex | Stoichiometric Formula |  | 2021 | 315 | 634 | -92.76 | 5.455201 | 0 | 0.2718969 | 0.632 | 0 |  |  | False |  |  | wet-mechanical alloying process | Not mentioned | spark plasma sintering under a uniaxial pressure of 55 MPa and a sintering temperature of 573 K for 10 min | Not mentioned | Not mentioned | Polycrystalline | Bulk
5328 | 6139 | ESTM | https://doi.org/10.1021/acs.inorgchem.1c01563 | Ag2 Se0.5 Te0.5 | Ag2Te0.5Se0.5 | Ag2.0Se0.5Te0.5 |  | Ag2Se1–xTex | Stoichiometric Formula |  | 2021 | 330 | 644.95 | -95 | 5.82067375 | 0 | 0.2964232 | 0.648 | 1.872699e-16 |  |  | False |  |  | wet-mechanical alloying process | Not mentioned | spark plasma sintering under a uniaxial pressure of 55 MPa and a sintering temperature of 573 K for 10 min | Not mentioned | Not mentioned | Polycrystalline | Bulk
5329 | 6140 | ESTM | https://doi.org/10.1021/acs.inorgchem.1c01563 | Ag2 Se0.5 Te0.5 | Ag2Te0.5Se0.5 | Ag2.0Se0.5Te0.5 |  | Ag2Se1–xTex | Stoichiometric Formula |  | 2021 | 345 | 650 | -97.84 | 6.22223264 | 1.427427e-16 | 0.3252531 | 0.66 | 3.413413e-16 |  |  | False |  |  | wet-mechanical alloying process | Not mentioned | spark plasma sintering under a uniaxial pressure of 55 MPa and a sintering temperature of 573 K for 10 min | Not mentioned | Not mentioned | Polycrystalline | Bulk
5330 | 6141 | ESTM | https://doi.org/10.1021/acs.inorgchem.1c01563 | Ag2 Se0.5 Te0.5 | Ag2Te0.5Se0.5 | Ag2.0Se0.5Te0.5 |  | Ag2Se1–xTex | Stoichiometric Formula |  | 2021 | 360 | 645.87 | -101 | 6.58851987 | 0 | 0.3556023 | 0.667 | 1.561046e-16 |  |  | False |  |  | wet-mechanical alloying process | Not mentioned | spark plasma sintering under a uniaxial pressure of 55 MPa and a sintering temperature of 573 K for 10 min | Not mentioned | Not mentioned | Polycrystalline | Bulk
5331 | 6142 | ESTM | https://doi.org/10.1021/acs.inorgchem.1c01563 | Ag2 Se0.5 Te0.5 | Ag2Te0.5Se0.5 | Ag2.0Se0.5Te0.5 |  | Ag2Se1–xTex | Stoichiometric Formula |  | 2021 | 375 | 640 | -104 | 6.92224 | 1.283079e-16 | 0.3874388 | 0.67 | 2.865544e-16 |  |  | False |  |  | wet-mechanical alloying process | Not mentioned | spark plasma sintering under a uniaxial pressure of 55 MPa and a sintering temperature of 573 K for 10 min | Not mentioned | Not mentioned | Polycrystalline | Bulk
5332 | 6143 | ESTM | https://doi.org/10.1021/acs.inorgchem.1c01563 | Ag2 Se0.5 Te0.5 | Ag2Te0.5Se0.5 | Ag2.0Se0.5Te0.5 |  | Ag2Se1–xTex | Stoichiometric Formula |  | 2021 | 390 | 619.27 | -108 | 7.22316528 | 1.229625e-16 | 0.4229781 | 0.666 | 0 |  |  | False |  |  | wet-mechanical alloying process | Not mentioned | spark plasma sintering under a uniaxial pressure of 55 MPa and a sintering temperature of 573 K for 10 min | Not mentioned | Not mentioned | Polycrystalline | Bulk
5333 | 6144 | ESTM | https://doi.org/10.1021/acs.inorgchem.1c01563 | Ag2 Se0.6 Te0.4 | Ag2Te0.4Se0.6 | Ag2.0Se0.6Te0.4 |  | Ag2Se1–xTex | Stoichiometric Formula |  | 2021 | 300 | 755 | -107 | 8.643995 | 0 | 0.3870446 | 0.67 | 1.434232e-16 |  |  | False |  |  | wet-mechanical alloying process | Not mentioned | spark plasma sintering under a uniaxial pressure of 55 MPa and a sintering temperature of 573 K for 10 min | Not mentioned | Not mentioned | Polycrystalline | Bulk
5334 | 6145 | ESTM | https://doi.org/10.1021/acs.inorgchem.1c01563 | Ag2 Se0.6 Te0.4 | Ag2Te0.4Se0.6 | Ag2.0Se0.6Te0.4 |  | Ag2Se1–xTex | Stoichiometric Formula |  | 2021 | 315 | 771.56 | -108 | 8.99947584 | 0 | 0.41204 | 0.688 | 1.347227e-16 |  |  | False |  |  | wet-mechanical alloying process | Not mentioned | spark plasma sintering under a uniaxial pressure of 55 MPa and a sintering temperature of 573 K for 10 min | Not mentioned | Not mentioned | Polycrystalline | Bulk
5335 | 6146 | ESTM | https://doi.org/10.1021/acs.inorgchem.1c01563 | Ag2 Se0.6 Te0.4 | Ag2Te0.4Se0.6 | Ag2.0Se0.6Te0.4 |  | Ag2Se1–xTex | Stoichiometric Formula |  | 2021 | 330 | 783.5 | -109 | 9.3087635 | 0 | 0.4351122 | 0.706 | 1.275789e-16 |  |  | False |  |  | wet-mechanical alloying process | Not mentioned | spark plasma sintering under a uniaxial pressure of 55 MPa and a sintering temperature of 573 K for 10 min | Not mentioned | Not mentioned | Polycrystalline | Bulk
5336 | 6147 | ESTM | https://doi.org/10.1021/acs.inorgchem.1c01563 | Ag2 Se0.6 Te0.4 | Ag2Te0.4Se0.6 | Ag2.0Se0.6Te0.4 |  | Ag2Se1–xTex | Stoichiometric Formula |  | 2021 | 345 | 789.9 | -111 | 9.7323579 | 0 | 0.4663421 | 0.72 | 0 |  |  | False |  |  | wet-mechanical alloying process | Not mentioned | spark plasma sintering under a uniaxial pressure of 55 MPa and a sintering temperature of 573 K for 10 min | Not mentioned | Not mentioned | Polycrystalline | Bulk
5337 | 6148 | ESTM | https://doi.org/10.1021/acs.inorgchem.1c01563 | Ag2 Se0.6 Te0.4 | Ag2Te0.4Se0.6 | Ag2.0Se0.6Te0.4 |  | Ag2Se1–xTex | Stoichiometric Formula |  | 2021 | 360 | 792.66 | -113 | 10.12147554 | 1.755037e-16 | 0.4944004 | 0.737 | 2.245595e-16 |  |  | False |  |  | wet-mechanical alloying process | Not mentioned | spark plasma sintering under a uniaxial pressure of 55 MPa and a sintering temperature of 573 K for 10 min | Not mentioned | Not mentioned | Polycrystalline | Bulk
5338 | 6149 | ESTM | https://doi.org/10.1021/acs.inorgchem.1c01563 | Ag2 Se0.6 Te0.4 | Ag2Te0.4Se0.6 | Ag2.0Se0.6Te0.4 |  | Ag2Se1–xTex | Stoichiometric Formula |  | 2021 | 375 | 789.9 | -115 | 10.4464275 | 1.700444e-16 | 0.5209322 | 0.752 | 0 |  |  | False |  |  | wet-mechanical alloying process | Not mentioned | spark plasma sintering under a uniaxial pressure of 55 MPa and a sintering temperature of 573 K for 10 min | Not mentioned | Not mentioned | Polycrystalline | Bulk
5339 | 6150 | ESTM | https://doi.org/10.1021/acs.inorgchem.1c01563 | Ag2 Se0.6 Te0.4 | Ag2Te0.4Se0.6 | Ag2.0Se0.6Te0.4 |  | Ag2Se1–xTex | Stoichiometric Formula |  | 2021 | 390 | 783.5 | -117.5 | 10.8172 | 1.64216e-16 | 0.550027 | 0.767 | 2.018488e-16 |  |  | False |  |  | wet-mechanical alloying process | Not mentioned | spark plasma sintering under a uniaxial pressure of 55 MPa and a sintering temperature of 573 K for 10 min | Not mentioned | Not mentioned | Polycrystalline | Bulk
5340 | 6151 | ESTM | https://doi.org/10.1021/acs.inorgchem.1c01563 | Ag2 Se0.8 Te0.2 | Ag2Te0.2Se0.8 | Ag2.0Se0.8Te0.2 |  | Ag2Se1–xTex | Stoichiometric Formula |  | 2021 | 300 | 906.4 | -126.55 | 14.51591 | 1.223731e-16 | 0.5806363 | 0.75 | 1.91208e-16 |  |  | False |  |  | wet-mechanical alloying process | Not mentioned | spark plasma sintering under a uniaxial pressure of 55 MPa and a sintering temperature of 573 K for 10 min | Not mentioned | Not mentioned | Polycrystalline | Bulk
5341 | 6152 | ESTM | https://doi.org/10.1021/acs.inorgchem.1c01563 | Ag2 Se0.8 Te0.2 | Ag2Te0.2Se0.8 | Ag2.0Se0.8Te0.2 |  | Ag2Se1–xTex | Stoichiometric Formula |  | 2021 | 315 | 938.5 | -126.5 | 15.01811 | 0 | 0.6183928 | 0.765 | 0 |  |  | False |  |  | wet-mechanical alloying process | Not mentioned | spark plasma sintering under a uniaxial pressure of 55 MPa and a sintering temperature of 573 K for 10 min | Not mentioned | Not mentioned | Polycrystalline | Bulk
5342 | 6153 | ESTM | https://doi.org/10.1021/acs.inorgchem.1c01563 | Ag2 Se0.8 Te0.2 | Ag2Te0.2Se0.8 | Ag2.0Se0.8Te0.2 |  | Ag2Se1–xTex | Stoichiometric Formula |  | 2021 | 330 | 968 | -126.5 | 15.490178 | 1.146763e-16 | 0.6536776 | 0.782 | 0 |  |  | False |  |  | wet-mechanical alloying process | Not mentioned | spark plasma sintering under a uniaxial pressure of 55 MPa and a sintering temperature of 573 K for 10 min | Not mentioned | Not mentioned | Polycrystalline | Bulk
5343 | 6154 | ESTM | https://doi.org/10.1021/acs.inorgchem.1c01563 | Ag2 Se0.8 Te0.2 | Ag2Te0.2Se0.8 | Ag2.0Se0.8Te0.2 |  | Ag2Se1–xTex | Stoichiometric Formula |  | 2021 | 345 | 990.8 | -126.64 | 15.89014 | 2.235797e-16 | 0.6852624 | 0.8 | 1.620143e-16 |  |  | False |  |  | wet-mechanical alloying process | Not mentioned | spark plasma sintering under a uniaxial pressure of 55 MPa and a sintering temperature of 573 K for 10 min | Not mentioned | Not mentioned | Polycrystalline | Bulk
5344 | 6155 | ESTM | https://doi.org/10.1021/acs.inorgchem.1c01563 | Ag2 Se0.8 Te0.2 | Ag2Te0.2Se0.8 | Ag2.0Se0.8Te0.2 |  | Ag2Se1–xTex | Stoichiometric Formula |  | 2021 | 360 | 1008.25 | -127 | 16.26206425 | 2.184663e-16 | 0.7156899 | 0.818 | 1.551263e-16 |  |  | False |  |  | wet-mechanical alloying process | Not mentioned | spark plasma sintering under a uniaxial pressure of 55 MPa and a sintering temperature of 573 K for 10 min | Not mentioned | Not mentioned | Polycrystalline | Bulk
5345 | 6156 | ESTM | https://doi.org/10.1021/acs.inorgchem.1c01563 | Ag2 Se0.8 Te0.2 | Ag2Te0.2Se0.8 | Ag2.0Se0.8Te0.2 |  | Ag2Se1–xTex | Stoichiometric Formula |  | 2021 | 375 | 1018.35 | -127.6 | 16.58053 | 0 | 0.7428553 | 0.837 | 0 |  |  | False |  |  | wet-mechanical alloying process | Not mentioned | spark plasma sintering under a uniaxial pressure of 55 MPa and a sintering temperature of 573 K for 10 min | Not mentioned | Not mentioned | Polycrystalline | Bulk
5346 | 6157 | ESTM | https://doi.org/10.1021/acs.inorgchem.1c01563 | Ag2 Se0.8 Te0.2 | Ag2Te0.2Se0.8 | Ag2.0Se0.8Te0.2 |  | Ag2Se1–xTex | Stoichiometric Formula |  | 2021 | 390 | 1021.1 | -128 | 16.7297024 | 0 | 0.7613283 | 0.857 | 0 |  |  | False |  |  | wet-mechanical alloying process | Not mentioned | spark plasma sintering under a uniaxial pressure of 55 MPa and a sintering temperature of 573 K for 10 min | Not mentioned | Not mentioned | Polycrystalline | Bulk
5347 | 6158 | ESTM | https://doi.org/10.1021/acs.inorgchem.1c01563 | Ag2 Se0.9 Te0.1 | Ag2Te0.1Se0.9 | Ag2.0Se0.9Te0.1 |  | Ag2Se1–xTex | Stoichiometric Formula |  | 2021 | 300 | 900 | -137.8 | 17.089956 | 2.078831e-16 | 0.6489857 | 0.79 | 1.710705e-16 |  |  | False |  |  | wet-mechanical alloying process | Not mentioned | spark plasma sintering under a uniaxial pressure of 55 MPa and a sintering temperature of 573 K for 10 min | Not mentioned | Not mentioned | Polycrystalline | Bulk
5348 | 6159 | ESTM | https://doi.org/10.1021/acs.inorgchem.1c01563 | Ag2 Se0.9 Te0.1 | Ag2Te0.1Se0.9 | Ag2.0Se0.9Te0.1 |  | Ag2Se1–xTex | Stoichiometric Formula |  | 2021 | 315 | 941.28 | -136.6 | 17.56387 | 2.02274e-16 | 0.6763593 | 0.818 | 0 |  |  | False |  |  | wet-mechanical alloying process | Not mentioned | spark plasma sintering under a uniaxial pressure of 55 MPa and a sintering temperature of 573 K for 10 min | Not mentioned | Not mentioned | Polycrystalline | Bulk
5349 | 6160 | ESTM | https://doi.org/10.1021/acs.inorgchem.1c01563 | Ag2 Se0.9 Te0.1 | Ag2Te0.1Se0.9 | Ag2.0Se0.9Te0.1 |  | Ag2Se1–xTex | Stoichiometric Formula |  | 2021 | 330 | 979.8 | -135.6 | 18.01594 | 1.971984e-16 | 0.7035809 | 0.845 | 4.733882e-16 |  |  | False |  |  | wet-mechanical alloying process | Not mentioned | spark plasma sintering under a uniaxial pressure of 55 MPa and a sintering temperature of 573 K for 10 min | Not mentioned | Not mentioned | Polycrystalline | Bulk
5350 | 6161 | ESTM | https://doi.org/10.1021/acs.inorgchem.1c01563 | Ag2 Se0.9 Te0.1 | Ag2Te0.1Se0.9 | Ag2.0Se0.9Te0.1 |  | Ag2Se1–xTex | Stoichiometric Formula |  | 2021 | 345 | 1017.43 | -134.66 | 18.44938 | 0 | 0.7316133 | 0.87 | 0 |  |  | False |  |  | wet-mechanical alloying process | Not mentioned | spark plasma sintering under a uniaxial pressure of 55 MPa and a sintering temperature of 573 K for 10 min | Not mentioned | Not mentioned | Polycrystalline | Bulk
5351 | 6162 | ESTM | https://doi.org/10.1021/acs.inorgchem.1c01563 | Ag2 Se0.9 Te0.1 | Ag2Te0.1Se0.9 | Ag2.0Se0.9Te0.1 |  | Ag2Se1–xTex | Stoichiometric Formula |  | 2021 | 360 | 1054.13 | -133.8 | 18.8715 | 1.882582e-16 | 0.7582299 | 0.896 | 0 |  |  | False |  |  | wet-mechanical alloying process | Not mentioned | spark plasma sintering under a uniaxial pressure of 55 MPa and a sintering temperature of 573 K for 10 min | Not mentioned | Not mentioned | Polycrystalline | Bulk
5352 | 6163 | ESTM | https://doi.org/10.1021/acs.inorgchem.1c01563 | Ag2 Se0.9 Te0.1 | Ag2Te0.1Se0.9 | Ag2.0Se0.9Te0.1 |  | Ag2Se1–xTex | Stoichiometric Formula |  | 2021 | 375 | 1086.24 | -133 | 19.21449936 | 1.848975e-16 | 0.7831997 | 0.92 | 1.417548e-16 |  |  | False |  |  | wet-mechanical alloying process | Not mentioned | spark plasma sintering under a uniaxial pressure of 55 MPa and a sintering temperature of 573 K for 10 min | Not mentioned | Not mentioned | Polycrystalline | Bulk
5353 | 6164 | ESTM | https://doi.org/10.1021/acs.inorgchem.1c01563 | Ag2 Se0.9 Te0.1 | Ag2Te0.1Se0.9 | Ag2.0Se0.9Te0.1 |  | Ag2Se1–xTex | Stoichiometric Formula |  | 2021 | 390 | 1113.76 | -132 | 19.40615424 | 1.830715e-16 | 0.8017373 | 0.944 | 1.384772e-16 |  |  | False |  |  | wet-mechanical alloying process | Not mentioned | spark plasma sintering under a uniaxial pressure of 55 MPa and a sintering temperature of 573 K for 10 min | Not mentioned | Not mentioned | Polycrystalline | Bulk
5354 | 6165 | ESTM | https://doi.org/10.1021/acs.inorgchem.1c01631 | Cu2 Se0.5 S0.5 | Cu2Se0.5S0.5 | Cu2Se0.5S0.5 |  | Cu2Se1–xSx | Stoichiometric Formula |  | 2021 | 333 | 1314.29 | 46.04 | 2.785876 | 1.594074e-16 | 0.0780036 | 1.1893 | 1.779121e-16 |  |  | False |  |  | chemical solution synthesis, the powders were dissolved in EDA. Then the solutions were reacted at 473 K for 12 h in an autoclave. The final solid product was washed with deionized water and ethanol three times and dried under vacuum at 333 K for 12 h. | Not mentioned | spark plasma sintering at 773 K for 5 min under an axial compressive stress of 40 MPa in vacuum | Not mentioned | Not mentioned | Polycrystalline | Bulk
5355 | 6166 | ESTM | https://doi.org/10.1021/acs.inorgchem.1c01631 | Cu2 Se0.5 S0.5 | Cu2Se0.5S0.5 | Cu2Se0.5S0.5 |  | Cu2Se1–xSx | Stoichiometric Formula |  | 2021 | 426 | 1482.86 | 52.97 | 4.16064 | 0 | 0.1096802 | 1.616 | 1.265295e-16 |  |  | False |  |  | chemical solution synthesis, the powders were dissolved in EDA. Then the solutions were reacted at 473 K for 12 h in an autoclave. The final solid product was washed with deionized water and ethanol three times and dried under vacuum at 333 K for 12 h. | Not mentioned | spark plasma sintering at 773 K for 5 min under an axial compressive stress of 40 MPa in vacuum | Not mentioned | Not mentioned | Polycrystalline | Bulk
5356 | 6167 | ESTM | https://doi.org/10.1021/acs.inorgchem.1c01631 | Cu2 Se0.5 S0.5 | Cu2Se0.5S0.5 | Cu2Se0.5S0.5 |  | Cu2Se1–xSx | Stoichiometric Formula |  | 2021 | 520 | 1174.29 | 67.82 | 5.401208 | 0 | 0.186 | 1.39 | 0.08634191 |  |  | False |  |  | chemical solution synthesis, the powders were dissolved in EDA. Then the solutions were reacted at 473 K for 12 h in an autoclave. The final solid product was washed with deionized water and ethanol three times and dried under vacuum at 333 K for 12 h. | Not mentioned | spark plasma sintering at 773 K for 5 min under an axial compressive stress of 40 MPa in vacuum | Not mentioned | Not mentioned | Polycrystalline | Bulk
5357 | 6168 | ESTM | https://doi.org/10.1021/acs.inorgchem.1c01631 | Cu2 Se0.5 S0.5 | Cu2Se0.5S0.5 | Cu2Se0.5S0.5 |  | Cu2Se1–xSx | Stoichiometric Formula |  | 2021 | 613 | 791.43 | 97.52 | 7.526618 | 2.3601e-16 | 0.4590863 | 1.005 | 1.209166e-16 |  |  | False |  |  | chemical solution synthesis, the powders were dissolved in EDA. Then the solutions were reacted at 473 K for 12 h in an autoclave. The final solid product was washed with deionized water and ethanol three times and dried under vacuum at 333 K for 12 h. | Not mentioned | spark plasma sintering at 773 K for 5 min under an axial compressive stress of 40 MPa in vacuum | Not mentioned | Not mentioned | Polycrystalline | Bulk
5358 | 6169 | ESTM | https://doi.org/10.1021/acs.inorgchem.1c01631 | Cu2 Se0.5 S0.5 | Cu2Se0.5S0.5 | Cu2Se0.5S0.5 |  | Cu2Se1–xSx | Stoichiometric Formula |  | 2021 | 707 | 580 | 119.3 | 8.2548442 | 0 | 0.6970232 | 0.8373 | 1.592807e-16 |  |  | False |  |  | chemical solution synthesis, the powders were dissolved in EDA. Then the solutions were reacted at 473 K for 12 h in an autoclave. The final solid product was washed with deionized water and ethanol three times and dried under vacuum at 333 K for 12 h. | Not mentioned | spark plasma sintering at 773 K for 5 min under an axial compressive stress of 40 MPa in vacuum | Not mentioned | Not mentioned | Polycrystalline | Bulk
5359 | 6170 | ESTM | https://doi.org/10.1021/acs.inorgchem.1c01631 | Cu2 Se0.5 S0.5 | Cu2Se0.5S0.5 | Cu2Se0.5S0.5 |  | Cu2Se1–xSx | Stoichiometric Formula |  | 2021 | 769 | 534.29 | 131.19 | 9.195567 | 0 | 0.9147983 | 0.773 | 0 |  |  | False |  |  | chemical solution synthesis, the powders were dissolved in EDA. Then the solutions were reacted at 473 K for 12 h in an autoclave. The final solid product was washed with deionized water and ethanol three times and dried under vacuum at 333 K for 12 h. | Not mentioned | spark plasma sintering at 773 K for 5 min under an axial compressive stress of 40 MPa in vacuum | Not mentioned | Not mentioned | Polycrystalline | Bulk
5360 | 6171 | ESTM | https://doi.org/10.1021/acs.inorgchem.1c01631 | Cu2 Se0.7 S0.3 | Cu2Se0.7S0.3 | Cu2Se0.7S0.3 |  | Cu2Se1–xSx | Stoichiometric Formula |  | 2021 | 333 | 1260 | 53.47 | 3.602391534 | 2.465524e-16 | 0.1371485 | 0.87467 | 2.023761e-16 |  |  | False |  |  | chemical solution synthesis, the powders were dissolved in EDA. Then the solutions were reacted at 473 K for 12 h in an autoclave. The final solid product was washed with deionized water and ethanol three times and dried under vacuum at 333 K for 12 h. | Not mentioned | spark plasma sintering at 773 K for 5 min under an axial compressive stress of 40 MPa in vacuum | Not mentioned | Not mentioned | Polycrystalline | Bulk
5361 | 6172 | ESTM | https://doi.org/10.1021/acs.inorgchem.1c01631 | Cu2 Se0.7 S0.3 | Cu2Se0.7S0.3 | Cu2Se0.7S0.3 |  | Cu2Se1–xSx | Stoichiometric Formula |  | 2021 | 426 | 1408.57 | 51 | 3.66369057 | 1.212136e-16 | 0.112337 | 1.38933 | 2.470741e-16 |  |  | False |  |  | chemical solution synthesis, the powders were dissolved in EDA. Then the solutions were reacted at 473 K for 12 h in an autoclave. The final solid product was washed with deionized water and ethanol three times and dried under vacuum at 333 K for 12 h. | Not mentioned | spark plasma sintering at 773 K for 5 min under an axial compressive stress of 40 MPa in vacuum | Not mentioned | Not mentioned | Polycrystalline | Bulk
5362 | 6173 | ESTM | https://doi.org/10.1021/acs.inorgchem.1c01631 | Cu2 Se0.7 S0.3 | Cu2Se0.7S0.3 | Cu2Se0.7S0.3 |  | Cu2Se1–xSx | Stoichiometric Formula |  | 2021 | 520 | 1074.29 | 69.8 | 5.233984 | 0 | 0.2117489 | 1.28533 | 2.621556e-16 |  |  | False |  |  | chemical solution synthesis, the powders were dissolved in EDA. Then the solutions were reacted at 473 K for 12 h in an autoclave. The final solid product was washed with deionized water and ethanol three times and dried under vacuum at 333 K for 12 h. | Not mentioned | spark plasma sintering at 773 K for 5 min under an axial compressive stress of 40 MPa in vacuum | Not mentioned | Not mentioned | Polycrystalline | Bulk
5363 | 6174 | ESTM | https://doi.org/10.1021/acs.inorgchem.1c01631 | Cu2 Se0.7 S0.3 | Cu2Se0.7S0.3 | Cu2Se0.7S0.3 |  | Cu2Se1–xSx | Stoichiometric Formula |  | 2021 | 613 | 691.43 | 101.98 | 7.190817 | 0 | 0.4682854 | 0.9413 | 1.185413e-16 |  |  | False |  |  | chemical solution synthesis, the powders were dissolved in EDA. Then the solutions were reacted at 473 K for 12 h in an autoclave. The final solid product was washed with deionized water and ethanol three times and dried under vacuum at 333 K for 12 h. | Not mentioned | spark plasma sintering at 773 K for 5 min under an axial compressive stress of 40 MPa in vacuum | Not mentioned | Not mentioned | Polycrystalline | Bulk
5364 | 6175 | ESTM | https://doi.org/10.1021/acs.inorgchem.1c01631 | Cu2 Se0.7 S0.3 | Cu2Se0.7S0.3 | Cu2Se0.7S0.3 |  | Cu2Se1–xSx | Stoichiometric Formula |  | 2021 | 707 | 485.71 | 131.68 | 8.422028 | 2.109179e-16 | 0.7621111 | 0.7813 | 0 |  |  | False |  |  | chemical solution synthesis, the powders were dissolved in EDA. Then the solutions were reacted at 473 K for 12 h in an autoclave. The final solid product was washed with deionized water and ethanol three times and dried under vacuum at 333 K for 12 h. | Not mentioned | spark plasma sintering at 773 K for 5 min under an axial compressive stress of 40 MPa in vacuum | Not mentioned | Not mentioned | Polycrystalline | Bulk
5365 | 6176 | ESTM | https://doi.org/10.1021/acs.inorgchem.1c01631 | Cu2 Se0.7 S0.3 | Cu2Se0.7S0.3 | Cu2Se0.7S0.3 |  | Cu2Se1–xSx | Stoichiometric Formula |  | 2021 | 769 | 420 | 145.54 | 8.896394472 | 0 | 0.9195332 | 0.744 | 2.414753e-16 |  |  | False |  |  | chemical solution synthesis, the powders were dissolved in EDA. Then the solutions were reacted at 473 K for 12 h in an autoclave. The final solid product was washed with deionized water and ethanol three times and dried under vacuum at 333 K for 12 h. | Not mentioned | spark plasma sintering at 773 K for 5 min under an axial compressive stress of 40 MPa in vacuum | Not mentioned | Not mentioned | Polycrystalline | Bulk
5366 | 6177 | ESTM | https://doi.org/10.1021/acs.inorgchem.1c01631 | Cu2 Se0.9 S0.1 | Cu2Se0.9S0.1 | Cu2Se0.9S0.1 |  | Cu2Se1–xSx | Stoichiometric Formula |  | 2021 | 333 | 634.29 | 45.54 | 1.315449 | 1.687976e-16 | 0.1026586 | 0.4267 | 5.407353e-16 |  |  | False |  |  | chemical solution synthesis, the powders were dissolved in EDA. Then the solutions were reacted at 473 K for 12 h in an autoclave. The final solid product was washed with deionized water and ethanol three times and dried under vacuum at 333 K for 12 h. | Not mentioned | spark plasma sintering at 773 K for 5 min under an axial compressive stress of 40 MPa in vacuum | Not mentioned | Not mentioned | Polycrystalline | Bulk
5367 | 6178 | ESTM | https://doi.org/10.1021/acs.inorgchem.1c01631 | Cu2 Se0.9 S0.1 | Cu2Se0.9S0.1 | Cu2Se0.9S0.1 |  | Cu2Se1–xSx | Stoichiometric Formula |  | 2021 | 426 | 660 | 57.92 | 2.214119424 | 0 | 0.148615 | 0.63467 | 1.867616e-16 |  |  | False |  |  | chemical solution synthesis, the powders were dissolved in EDA. Then the solutions were reacted at 473 K for 12 h in an autoclave. The final solid product was washed with deionized water and ethanol three times and dried under vacuum at 333 K for 12 h. | Not mentioned | spark plasma sintering at 773 K for 5 min under an axial compressive stress of 40 MPa in vacuum | Not mentioned | Not mentioned | Polycrystalline | Bulk
5368 | 6179 | ESTM | https://doi.org/10.1021/acs.inorgchem.1c01631 | Cu2 Se0.9 S0.1 | Cu2Se0.9S0.1 | Cu2Se0.9S0.1 |  | Cu2Se1–xSx | Stoichiometric Formula |  | 2021 | 520 | 651.43 | 86.14 | 4.833675 | 1.83748e-16 | 0.3611367 | 0.696 | 3.074246e-16 |  |  | False |  |  | chemical solution synthesis, the powders were dissolved in EDA. Then the solutions were reacted at 473 K for 12 h in an autoclave. The final solid product was washed with deionized water and ethanol three times and dried under vacuum at 333 K for 12 h. | Not mentioned | spark plasma sintering at 773 K for 5 min under an axial compressive stress of 40 MPa in vacuum | Not mentioned | Not mentioned | Polycrystalline | Bulk
5369 | 6180 | ESTM | https://doi.org/10.1021/acs.inorgchem.1c01631 | Cu2 Se0.9 S0.1 | Cu2Se0.9S0.1 | Cu2Se0.9S0.1 |  | Cu2Se1–xSx | Stoichiometric Formula |  | 2021 | 613 | 421.7 | 144 | 8.7443712 | 2.031429e-16 | 0.9663421 | 0.5547 | 1.148892e-16 |  |  | False |  |  | chemical solution synthesis, the powders were dissolved in EDA. Then the solutions were reacted at 473 K for 12 h in an autoclave. The final solid product was washed with deionized water and ethanol three times and dried under vacuum at 333 K for 12 h. | Not mentioned | spark plasma sintering at 773 K for 5 min under an axial compressive stress of 40 MPa in vacuum | Not mentioned | Not mentioned | Polycrystalline | Bulk
5370 | 6181 | ESTM | https://doi.org/10.1021/acs.inorgchem.1c01631 | Cu2 Se0.9 S0.1 | Cu2Se0.9S0.1 | Cu2Se0.9S0.1 |  | Cu2Se1–xSx | Stoichiometric Formula |  | 2021 | 707 | 229.25 | 186.63 | 7.984951 | 0 | 1.238018 | 0.456 | 3.587099e-16 |  |  | False |  |  | chemical solution synthesis, the powders were dissolved in EDA. Then the solutions were reacted at 473 K for 12 h in an autoclave. The final solid product was washed with deionized water and ethanol three times and dried under vacuum at 333 K for 12 h. | Not mentioned | spark plasma sintering at 773 K for 5 min under an axial compressive stress of 40 MPa in vacuum | Not mentioned | Not mentioned | Polycrystalline | Bulk
5371 | 6182 | ESTM | https://doi.org/10.1021/acs.inorgchem.1c01631 | Cu2 Se0.9 S0.1 | Cu2Se0.9S0.1 | Cu2Se0.9S0.1 |  | Cu2Se1–xSx | Stoichiometric Formula |  | 2021 | 769 | 198.11 | 202.97 | 8.161502 | 0 | 1.435215 | 0.4373 | 1.547117e-16 |  |  | False |  |  | chemical solution synthesis, the powders were dissolved in EDA. Then the solutions were reacted at 473 K for 12 h in an autoclave. The final solid product was washed with deionized water and ethanol three times and dried under vacuum at 333 K for 12 h. | Not mentioned | spark plasma sintering at 773 K for 5 min under an axial compressive stress of 40 MPa in vacuum | Not mentioned | Not mentioned | Polycrystalline | Bulk
5372 | 6183 | ESTM | https://doi.org/10.1021/acs.inorgchem.1c02105 | Cu2.075 Sn0.925 S3 | Cu2.075Sn0.925S3 | Cu2.075Sn0.925S3 |  | Cu2+xSn1–xS3 | Stoichiometric Formula |  | 2021 | 300 | 3564.36 | 35.04 | 4.376327 | 2.029507e-16 | 0.03032097 | 4.33 | 0 |  |  | False |  |  | mechanical alloying and ball milling at 600 rpm for 6 h | Not mentioned | spark plasma sintering at 873 K for 30 min under a pressure of 64 Mpa | Not mentioned | Not mentioned | Polycrystalline | Bulk
5373 | 6184 | ESTM | https://doi.org/10.1021/acs.inorgchem.1c02105 | Cu2.075 Sn0.925 S3 | Cu2.075Sn0.925S3 | Cu2.075Sn0.925S3 |  | Cu2+xSn1–xS3 | Stoichiometric Formula |  | 2021 | 400 | 2812.5 | 47.11 | 6.241928 | 0 | 0.06628009 | 3.767 | 2.093809e-16 |  |  | False |  |  | mechanical alloying and ball milling at 600 rpm for 6 h | Not mentioned | spark plasma sintering at 873 K for 30 min under a pressure of 64 Mpa | Not mentioned | Not mentioned | Polycrystalline | Bulk
5374 | 6185 | ESTM | https://doi.org/10.1021/acs.inorgchem.1c02105 | Cu2.075 Sn0.925 S3 | Cu2.075Sn0.925S3 | Cu2.075Sn0.925S3 |  | Cu2+xSn1–xS3 | Stoichiometric Formula |  | 2021 | 500 | 2250 | 61.15 | 8.413475625 | 0 | 0.128611 | 3.2709 | 2.158102e-16 |  |  | False |  |  | mechanical alloying and ball milling at 600 rpm for 6 h | Not mentioned | spark plasma sintering at 873 K for 30 min under a pressure of 64 Mpa | Not mentioned | Not mentioned | Polycrystalline | Bulk
5375 | 6186 | ESTM | https://doi.org/10.1021/acs.inorgchem.1c02105 | Cu2.075 Sn0.925 S3 | Cu2.075Sn0.925S3 | Cu2.075Sn0.925S3 |  | Cu2+xSn1–xS3 | Stoichiometric Formula |  | 2021 | 600 | 1791.04 | 75.21 | 10.1311 | 1.753371e-16 | 0.2125405 | 2.86 | 1.305896e-16 |  |  | False |  |  | mechanical alloying and ball milling at 600 rpm for 6 h | Not mentioned | spark plasma sintering at 873 K for 30 min under a pressure of 64 Mpa | Not mentioned | Not mentioned | Polycrystalline | Bulk
5376 | 6187 | ESTM | https://doi.org/10.1021/acs.inorgchem.1c02105 | Cu2.075 Sn0.925 S3 | Cu2.075Sn0.925S3 | Cu2.075Sn0.925S3 |  | Cu2+xSn1–xS3 | Stoichiometric Formula |  | 2021 | 700 | 1406.25 | 85.95 | 10.38853 | 0 | 0.2902984 | 2.505 | 1.91221e-16 |  |  | False |  |  | mechanical alloying and ball milling at 600 rpm for 6 h | Not mentioned | spark plasma sintering at 873 K for 30 min under a pressure of 64 Mpa | Not mentioned | Not mentioned | Polycrystalline | Bulk
5377 | 6188 | ESTM | https://doi.org/10.1021/acs.inorgchem.1c02105 | Cu22 Sn10 S32 | Cu11Sn5S16 | Cu22Sn10S32 |  | Cu2+xSn1–xS3 | Stoichiometric Formula |  | 2021 | 300 | 2465.75 | 44.628 | 4.910932 | 0 | 0.041926 | 3.514 | 0 |  |  | False |  |  | mechanical alloying and ball milling at 600 rpm for 6 h | Not mentioned | spark plasma sintering at 873 K for 30 min under a pressure of 64 Mpa | Not mentioned | Not mentioned | Polycrystalline | Bulk
5378 | 6189 | ESTM | https://doi.org/10.1021/acs.inorgchem.1c02105 | Cu22 Sn10 S32 | Cu11Sn5S16 | Cu22Sn10S32 |  | Cu2+xSn1–xS3 | Stoichiometric Formula |  | 2021 | 400 | 1956.52 | 57.025 | 6.362311 | 0 | 0.0839909 | 3.03 | 1.652297e-16 |  |  | False |  |  | mechanical alloying and ball milling at 600 rpm for 6 h | Not mentioned | spark plasma sintering at 873 K for 30 min under a pressure of 64 Mpa | Not mentioned | Not mentioned | Polycrystalline | Bulk
5379 | 6190 | ESTM | https://doi.org/10.1021/acs.inorgchem.1c02105 | Cu22 Sn10 S32 | Cu11Sn5S16 | Cu22Sn10S32 |  | Cu2+xSn1–xS3 | Stoichiometric Formula |  | 2021 | 500 | 1572.05 | 71.967 | 8.142039 | 0 | 0.1542053 | 2.64 | 0 |  |  | False |  |  | mechanical alloying and ball milling at 600 rpm for 6 h | Not mentioned | spark plasma sintering at 873 K for 30 min under a pressure of 64 Mpa | Not mentioned | Not mentioned | Polycrystalline | Bulk
5380 | 6191 | ESTM | https://doi.org/10.1021/acs.inorgchem.1c02105 | Cu22 Sn10 S32 | Cu11Sn5S16 | Cu22Sn10S32 |  | Cu2+xSn1–xS3 | Stoichiometric Formula |  | 2021 | 600 | 1272.08 | 86.56 | 9.531229 | 1.863723e-16 | 0.2443905 | 2.34 | 1.135706e-16 |  |  | False |  |  | mechanical alloying and ball milling at 600 rpm for 6 h | Not mentioned | spark plasma sintering at 873 K for 30 min under a pressure of 64 Mpa | Not mentioned | Not mentioned | Polycrystalline | Bulk
5381 | 6192 | ESTM | https://doi.org/10.1021/acs.inorgchem.1c02105 | Cu22 Sn10 S32 | Cu11Sn5S16 | Cu22Sn10S32 |  | Cu2+xSn1–xS3 | Stoichiometric Formula |  | 2021 | 700 | 1008.4 | 97.049 | 9.497624 | 0 | 0.3266996 | 2.035 | 0 |  |  | False |  |  | mechanical alloying and ball milling at 600 rpm for 6 h | Not mentioned | spark plasma sintering at 873 K for 30 min under a pressure of 64 Mpa | Not mentioned | Not mentioned | Polycrystalline | Bulk
5382 | 6193 | ESTM | https://doi.org/10.1021/acs.inorgchem.1c02105 | Cu22 Sn9.25 Sb0.75 S32 | Cu22Sn9.25Sb0.75S32 | Cu22Sn9.25Sb0.75S32 |  | Cu22Sn10–ySbyS32 | Stoichiometric Formula |  | 2021 | 300 | 1714.29 | 62.79 | 6.758732 | 1.31412e-16 | 0.0708958 | 2.86 | 1.957491e-16 |  |  | False |  |  | mechanical alloying and ball milling at 600 rpm for 6 h | Not mentioned | spark plasma sintering at 873 K for 30 min under a pressure of 64 Mpa | Not mentioned | Not mentioned | Polycrystalline | Bulk
5383 | 6194 | ESTM | https://doi.org/10.1021/acs.inorgchem.1c02105 | Cu22 Sn9.25 Sb0.75 S32 | Cu22Sn9.25Sb0.75S32 | Cu22Sn9.25Sb0.75S32 |  | Cu22Sn10–ySbyS32 | Stoichiometric Formula |  | 2021 | 400 | 1384.62 | 79.016 | 8.644914 | 4.1096e-16 | 0.1411415 | 2.45 | 1.966508e-16 |  |  | False |  |  | mechanical alloying and ball milling at 600 rpm for 6 h | Not mentioned | spark plasma sintering at 873 K for 30 min under a pressure of 64 Mpa | Not mentioned | Not mentioned | Polycrystalline | Bulk
5384 | 6195 | ESTM | https://doi.org/10.1021/acs.inorgchem.1c02105 | Cu22 Sn9.25 Sb0.75 S32 | Cu22Sn9.25Sb0.75S32 | Cu22Sn9.25Sb0.75S32 |  | Cu22Sn10–ySbyS32 | Stoichiometric Formula |  | 2021 | 500 | 1118.01 | 96.36 | 10.381 | 0 | 0.2414186 | 2.15 | 0 |  |  | False |  |  | mechanical alloying and ball milling at 600 rpm for 6 h | Not mentioned | spark plasma sintering at 873 K for 30 min under a pressure of 64 Mpa | Not mentioned | Not mentioned | Polycrystalline | Bulk
5385 | 6196 | ESTM | https://doi.org/10.1021/acs.inorgchem.1c02105 | Cu22 Sn9.25 Sb0.75 S32 | Cu22Sn9.25Sb0.75S32 | Cu22Sn9.25Sb0.75S32 |  | Cu22Sn10–ySbyS32 | Stoichiometric Formula |  | 2021 | 600 | 911.39 | 112.62 | 11.5594 | 1.536721e-16 | 0.3679385 | 1.885 | 1.508707e-16 |  |  | False |  |  | mechanical alloying and ball milling at 600 rpm for 6 h | Not mentioned | spark plasma sintering at 873 K for 30 min under a pressure of 64 Mpa | Not mentioned | Not mentioned | Polycrystalline | Bulk
5386 | 6197 | ESTM | https://doi.org/10.1021/acs.inorgchem.1c02105 | Cu22 Sn9.25 Sb0.75 S32 | Cu22Sn9.25Sb0.75S32 | Cu22Sn9.25Sb0.75S32 |  | Cu22Sn10–ySbyS32 | Stoichiometric Formula |  | 2021 | 700 | 731.71 | 127.7 | 11.93221 | 1.488708e-16 | 0.5046855 | 1.655 | 2.199831e-16 |  |  | False |  |  | mechanical alloying and ball milling at 600 rpm for 6 h | Not mentioned | spark plasma sintering at 873 K for 30 min under a pressure of 64 Mpa | Not mentioned | Not mentioned | Polycrystalline | Bulk
5387 | 6198 | ESTM | https://doi.org/10.1021/acs.inorgchem.1c02105 | Cu22 Sn9 Sb1 S32 | Cu22Sn9SbS32 | Cu22Sn9SbS32 |  | Cu22Sn10–ySbyS32 | Stoichiometric Formula |  | 2021 | 300 | 1031.52 | 72.46 | 5.415946 | 1.639932e-16 | 0.05802799 | 2.8 | 1.195784e-16 |  |  | False |  |  | mechanical alloying and ball milling at 600 rpm for 6 h | Not mentioned | spark plasma sintering at 873 K for 30 min under a pressure of 64 Mpa | Not mentioned | Not mentioned | Polycrystalline | Bulk
5388 | 6199 | ESTM | https://doi.org/10.1021/acs.inorgchem.1c02105 | Cu22 Sn9 Sb1 S32 | Cu22Sn9SbS32 | Cu22Sn9SbS32 |  | Cu22Sn10–ySbyS32 | Stoichiometric Formula |  | 2021 | 400 | 878.05 | 90.58 | 7.204169 | 0 | 0.125634 | 2.2937 | 2.20924e-16 |  |  | False |  |  | mechanical alloying and ball milling at 600 rpm for 6 h | Not mentioned | spark plasma sintering at 873 K for 30 min under a pressure of 64 Mpa | Not mentioned | Not mentioned | Polycrystalline | Bulk
5389 | 6200 | ESTM | https://doi.org/10.1021/acs.inorgchem.1c02105 | Cu22 Sn9 Sb1 S32 | Cu22Sn9SbS32 | Cu22Sn9SbS32 |  | Cu22Sn10–ySbyS32 | Stoichiometric Formula |  | 2021 | 500 | 737.11 | 109.51 | 8.839748 | 0 | 0.2291277 | 1.929 | 2.422716e-16 |  |  | False |  |  | mechanical alloying and ball milling at 600 rpm for 6 h | Not mentioned | spark plasma sintering at 873 K for 30 min under a pressure of 64 Mpa | Not mentioned | Not mentioned | Polycrystalline | Bulk
5390 | 6201 | ESTM | https://doi.org/10.1021/acs.inorgchem.1c02105 | Cu22 Sn9 Sb1 S32 | Cu22Sn9SbS32 | Cu22Sn9SbS32 |  | Cu22Sn10–ySbyS32 | Stoichiometric Formula |  | 2021 | 600 | 628.3 | 126.45 | 10.04627 | 1.768176e-16 | 0.3585818 | 1.681 | 1.548075e-16 |  |  | False |  |  | mechanical alloying and ball milling at 600 rpm for 6 h | Not mentioned | spark plasma sintering at 873 K for 30 min under a pressure of 64 Mpa | Not mentioned | Not mentioned | Polycrystalline | Bulk
5391 | 6202 | ESTM | https://doi.org/10.1021/acs.inorgchem.1c02105 | Cu22 Sn9 Sb1 S32 | Cu22Sn9SbS32 | Cu22Sn9SbS32 |  | Cu22Sn10–ySbyS32 | Stoichiometric Formula |  | 2021 | 700 | 523.26 | 147.6 | 11.39962 | 1.55826e-16 | 0.5415862 | 1.4734 | 0 |  |  | False |  |  | mechanical alloying and ball milling at 600 rpm for 6 h | Not mentioned | spark plasma sintering at 873 K for 30 min under a pressure of 64 Mpa | Not mentioned | Not mentioned | Polycrystalline | Bulk
5392 | 6203 | ESTM | https://doi.org/10.1021/acs.inorgchem.1c02442 | Ba1.4 Bi0.6 Co1 Ru1 O6 | Ba1.4Co1Bi0.6Ru1O6 | Ba1.4Bi0.6CoRuO6 |  | Ba2–xBixCoRuO6 | Stoichiometric Formula |  | 2021 | 318 | 73.1 | 301 | 6.6229331 | 0 | 0.1755077 | 1.2 | 0 |  |  | False |  |  | solid-state reaction, first by cold-pressing and then heating and cooling | Not mentioned | sintered twice at 1150 °C for 8 h in air | Not mentioned | Not mentioned | Polycrystalline | Bulk
5393 | 6204 | ESTM | https://doi.org/10.1021/acs.inorgchem.1c02442 | Ba1.4 Bi0.6 Co1 Ru1 O6 | Ba1.4Co1Bi0.6Ru1O6 | Ba1.4Bi0.6CoRuO6 |  | Ba2–xBixCoRuO6 | Stoichiometric Formula |  | 2021 | 418 | 219.4 | 143.3 | 4.505354866 | 0 | 0.1612776 | 1.1677 | 1.720982e-16 |  |  | False |  |  | solid-state reaction, first by cold-pressing and then heating and cooling | Not mentioned | sintered twice at 1150 °C for 8 h in air | Not mentioned | Not mentioned | Polycrystalline | Bulk
5394 | 6205 | ESTM | https://doi.org/10.1021/acs.inorgchem.1c02442 | Ba1.4 Bi0.6 Co1 Ru1 O6 | Ba1.4Co1Bi0.6Ru1O6 | Ba1.4Bi0.6CoRuO6 |  | Ba2–xBixCoRuO6 | Stoichiometric Formula |  | 2021 | 518 | 500 | 92.7 | 4.296645 | 2.067144e-16 | 0.196 | 1.135 | 0.0004774386 |  |  | False |  |  | solid-state reaction, first by cold-pressing and then heating and cooling | Not mentioned | sintered twice at 1150 °C for 8 h in air | Not mentioned | Not mentioned | Polycrystalline | Bulk
5395 | 6206 | ESTM | https://doi.org/10.1021/acs.inorgchem.1c02442 | Ba1.4 Bi0.6 Co1 Ru1 O6 | Ba1.4Co1Bi0.6Ru1O6 | Ba1.4Bi0.6CoRuO6 |  | Ba2–xBixCoRuO6 | Stoichiometric Formula |  | 2021 | 618 | 938 | 66.5 | 4.1480705 | 0 | 0.2343243 | 1.094 | 3.553483e-16 |  |  | False |  |  | solid-state reaction, first by cold-pressing and then heating and cooling | Not mentioned | sintered twice at 1150 °C for 8 h in air | Not mentioned | Not mentioned | Polycrystalline | Bulk
5396 | 6207 | ESTM | https://doi.org/10.1021/acs.inorgchem.1c02442 | Ba1.6 Bi0.4 Co1 Ru1 O6 | Ba1.6Co1Bi0.4Ru1O6 | Ba1.6Bi0.4CoRuO6 |  | Ba2–xBixCoRuO6 | Stoichiometric Formula |  | 2021 | 318 | 125 | 157.2 | 3.08898 | 1.437656e-16 | 0.07419151 | 1.324 | 1.870536e-16 |  |  | False |  |  | solid-state reaction, first by cold-pressing and then heating and cooling | Not mentioned | sintered twice at 1150 °C for 8 h in air | Not mentioned | Not mentioned | Polycrystalline | Bulk
5397 | 6208 | ESTM | https://doi.org/10.1021/acs.inorgchem.1c02442 | Ba1.6 Bi0.4 Co1 Ru1 O6 | Ba1.6Co1Bi0.4Ru1O6 | Ba1.6Bi0.4CoRuO6 |  | Ba2–xBixCoRuO6 | Stoichiometric Formula |  | 2021 | 418 | 378.7 | 74 | 2.0737612 | 0 | 0.06777421 | 1.279 | 2.04765e-16 |  |  | False |  |  | solid-state reaction, first by cold-pressing and then heating and cooling | Not mentioned | sintered twice at 1150 °C for 8 h in air | Not mentioned | Not mentioned | Polycrystalline | Bulk
5398 | 6209 | ESTM | https://doi.org/10.1021/acs.inorgchem.1c02442 | Ba1.6 Bi0.4 Co1 Ru1 O6 | Ba1.6Co1Bi0.4Ru1O6 | Ba1.6Bi0.4CoRuO6 |  | Ba2–xBixCoRuO6 | Stoichiometric Formula |  | 2021 | 518 | 849.2 | 48 | 1.9565568 | 0 | 0.08082109 | 1.254 | 0 |  |  | False |  |  | solid-state reaction, first by cold-pressing and then heating and cooling | Not mentioned | sintered twice at 1150 °C for 8 h in air | Not mentioned | Not mentioned | Polycrystalline | Bulk
5399 | 6210 | ESTM | https://doi.org/10.1021/acs.inorgchem.1c02442 | Ba1.6 Bi0.4 Co1 Ru1 O6 | Ba1.6Co1Bi0.4Ru1O6 | Ba1.6Bi0.4CoRuO6 |  | Ba2–xBixCoRuO6 | Stoichiometric Formula |  | 2021 | 618 | 1656.35 | 34 | 1.9147406 | 1.159659e-16 | 0.0986091409 | 1.2 | 1.407353e-16 |  |  | False |  |  | solid-state reaction, first by cold-pressing and then heating and cooling | Not mentioned | sintered twice at 1150 °C for 8 h in air | Not mentioned | Not mentioned | Polycrystalline | Bulk
5400 | 6211 | ESTM | https://doi.org/10.1021/acs.inorgchem.1c02442 | Ba1.7 Bi0.3 Co1 Ru1 O6 | Ba1.7Co1Bi0.3Ru1O6 | Ba1.7Bi0.3CoRuO6 |  | Ba2–xBixCoRuO6 | Stoichiometric Formula |  | 2021 | 518 | 1230 | 29.4 | 1.0631628 | 2.088529e-16 | 0.04236295 | 1.3 | 3.275926e-16 |  |  | False |  |  | solid-state reaction, first by cold-pressing and then heating and cooling | Not mentioned | sintered twice at 1150 °C for 8 h in air | Not mentioned | Not mentioned | Polycrystalline | Bulk
5401 | 6212 | ESTM | https://doi.org/10.1021/acs.inorgchem.1c02442 | Ba1.8 Bi0.2 Co1 Ru1 O6 | Ba1.8Co1Bi0.2Ru1O6 | Ba1.8Bi0.2CoRuO6 |  | Ba2–xBixCoRuO6 | Stoichiometric Formula |  | 2021 | 318 | 218.5 | 78.8 | 1.35676264 | 0 | 0.0304912 | 1.415 | 0 |  |  | False |  |  | solid-state reaction, first by cold-pressing and then heating and cooling | Not mentioned | sintered twice at 1150 °C for 8 h in air | Not mentioned | Not mentioned | Polycrystalline | Bulk
5402 | 6213 | ESTM | https://doi.org/10.1021/acs.inorgchem.1c02442 | Ba1.8 Bi0.2 Co1 Ru1 O6 | Ba1.8Co1Bi0.2Ru1O6 | Ba1.8Bi0.2CoRuO6 |  | Ba2–xBixCoRuO6 | Stoichiometric Formula |  | 2021 | 418 | 660.5 | 37.4 | 0.92388098 | 0 | 0.02835406 | 1.362 | 1.223616e-16 |  |  | False |  |  | solid-state reaction, first by cold-pressing and then heating and cooling | Not mentioned | sintered twice at 1150 °C for 8 h in air | Not mentioned | Not mentioned | Polycrystalline | Bulk
5403 | 6214 | ESTM | https://doi.org/10.1021/acs.inorgchem.1c02442 | Ba1.8 Bi0.2 Co1 Ru1 O6 | Ba1.8Co1Bi0.2Ru1O6 | Ba1.8Bi0.2CoRuO6 |  | Ba2–xBixCoRuO6 | Stoichiometric Formula |  | 2021 | 518 | 1371.8 | 24.4 | 0.85 | 0.039159 | 0.0333687 | 1.3195 | 0 |  |  | False |  |  | solid-state reaction, first by cold-pressing and then heating and cooling | Not mentioned | sintered twice at 1150 °C for 8 h in air | Not mentioned | Not mentioned | Polycrystalline | Bulk
5404 | 6215 | ESTM | https://doi.org/10.1021/acs.inorgchem.1c02442 | Ba1.8 Bi0.2 Co1 Ru1 O6 | Ba1.8Co1Bi0.2Ru1O6 | Ba1.8Bi0.2CoRuO6 |  | Ba2–xBixCoRuO6 | Stoichiometric Formula |  | 2021 | 318 | 178 | 97.5 | 1.6921125 | 0 | 0.0374 | 1.394 | 0.03210047 |  |  | False |  |  | solid-state reaction, first by cold-pressing and then heating and cooling | Not mentioned | sintered twice at 1150 °C for 8 h in air | Not mentioned | Not mentioned | Polycrystalline | Bulk
5405 | 6216 | ESTM | https://doi.org/10.1021/acs.inorgchem.1c02442 | Ba1.8 Bi0.2 Co1 Ru1 O6 | Ba1.8Co1Bi0.2Ru1O6 | Ba1.8Bi0.2CoRuO6 |  | Ba2–xBixCoRuO6 | Stoichiometric Formula |  | 2021 | 418 | 545.92 | 45.56 | 1.133174 | 0 | 0.03566766 | 1.328 | 0 |  |  | False |  |  | solid-state reaction, first by cold-pressing and then heating and cooling | Not mentioned | sintered twice at 1150 °C for 8 h in air | Not mentioned | Not mentioned | Polycrystalline | Bulk
5406 | 6217 | ESTM | https://doi.org/10.1021/acs.inorgchem.1c02442 | Ba1.9 Bi0.1 Co1 Ru1 O6 | Ba1.9Co1Bi0.1Ru1O6 | Ba1.9Bi0.1CoRuO6 |  | Ba2–xBixCoRuO6 | Stoichiometric Formula |  | 2021 | 318 | 285 | 65.4 | 1.22 | 0.000827377 | 0.02684481 | 1.444 | 0.0008280622 |  |  | False |  |  | solid-state reaction, first by cold-pressing and then heating and cooling | Not mentioned | sintered twice at 1150 °C for 8 h in air | Not mentioned | Not mentioned | Polycrystalline | Bulk
5407 | 6218 | ESTM | https://doi.org/10.1021/acs.inorgchem.1c02442 | Ba1.9 Bi0.1 Co1 Ru1 O6 | Ba1.9Co1Bi0.1Ru1O6 | Ba1.9Bi0.1CoRuO6 |  | Ba2–xBixCoRuO6 | Stoichiometric Formula |  | 2021 | 418 | 862.9 | 30.87 | 0.8223065 | 0 | 0.0239947 | 1.4325 | 1.445922e-16 |  |  | False |  |  | solid-state reaction, first by cold-pressing and then heating and cooling | Not mentioned | sintered twice at 1150 °C for 8 h in air | Not mentioned | Not mentioned | Polycrystalline | Bulk
5408 | 6219 | ESTM | https://doi.org/10.1021/acs.inorgchem.1c02442 | Ba1.9 Bi0.1 Co1 Ru1 O6 | Ba1.9Co1Bi0.1Ru1O6 | Ba1.9Bi0.1CoRuO6 |  | Ba2–xBixCoRuO6 | Stoichiometric Formula |  | 2021 | 518 | 1845 | 20.33 | 0.7625549205 | 0 | 0.029 | 1.367 | 0.003598495 |  |  | False |  |  | solid-state reaction, first by cold-pressing and then heating and cooling | Not mentioned | sintered twice at 1150 °C for 8 h in air | Not mentioned | Not mentioned | Polycrystalline | Bulk
5409 | 6220 | ESTM | https://doi.org/10.1021/acs.inorgchem.1c02442 | Ba1.9 Bi0.1 Co1 Ru1 O6 | Ba1.9Co1Bi0.1Ru1O6 | Ba1.9Bi0.1CoRuO6 |  | Ba2–xBixCoRuO6 | Stoichiometric Formula |  | 2021 | 618 | 3343.75 | 15 | 0.78 | 0.03545673 | 0.03549225 | 1.31 | 0.03676012 |  |  | False |  |  | solid-state reaction, first by cold-pressing and then heating and cooling | Not mentioned | sintered twice at 1150 °C for 8 h in air | Not mentioned | Not mentioned | Polycrystalline | Bulk
5410 | 6221 | ESTM | https://doi.org/10.1021/acs.inorgchem.1c02442 | Ba2 Co1 Ru1 O6 | Ba2CoRuO6 | Ba2CoRuO6 |  | Ba2–xBixCoRuO6 | Stoichiometric Formula |  | 2021 | 318 | 338 | 54.8 | 1.01502752 | 2.187572e-16 | 0.0216 | 1.4848 | 0.006429197 |  |  | False |  |  | solid-state reaction, first by cold-pressing and then heating and cooling | Not mentioned | sintered twice at 1150 °C for 8 h in air | Not mentioned | Not mentioned | Polycrystalline | Bulk
5411 | 6222 | ESTM | https://doi.org/10.1021/acs.inorgchem.1c02442 | Ba2 Co1 Ru1 O6 | Ba2CoRuO6 | Ba2CoRuO6 |  | Ba2–xBixCoRuO6 | Stoichiometric Formula |  | 2021 | 418 | 1029 | 26 | 0.695604 | 1.596056e-16 | 0.01988391 | 1.4623 | 0 |  |  | False |  |  | solid-state reaction, first by cold-pressing and then heating and cooling | Not mentioned | sintered twice at 1150 °C for 8 h in air | Not mentioned | Not mentioned | Polycrystalline | Bulk
5412 | 6223 | ESTM | https://doi.org/10.1021/acs.inorgchem.1c02442 | Ba2 Co1 Ru1 O6 | Ba2CoRuO6 | Ba2CoRuO6 |  | Ba2–xBixCoRuO6 | Stoichiometric Formula |  | 2021 | 518 | 2230 | 17 | 0.64447 | 0 | 0.02294402 | 1.455 | 3.024271e-16 |  |  | False |  |  | solid-state reaction, first by cold-pressing and then heating and cooling | Not mentioned | sintered twice at 1150 °C for 8 h in air | Not mentioned | Not mentioned | Polycrystalline | Bulk
5413 | 6224 | ESTM | https://doi.org/10.1021/acs.inorgchem.6b02118 | Pb6 Bi2 Se9 | Bi2(Pb2Se3)3 | Pb6Bi2Se9 |  |  | Stoichiometric Formula |  | 2017 | 323 | 331.54 | -75 | 1.8649125 | 0 | 0.05354371 | 1.125 | 0 |  |  | False |  |  | mixed, sealed and heated to 773 K over 12 h, and held at that temperature for 120 h | Not mentioned | hot pressed at 723 K under 100 Mpa | Not mentioned | Not mentioned | Polycrystalline | Bulk
5414 | 6225 | ESTM | https://doi.org/10.1021/acs.inorgchem.6b02118 | Pb6 Bi2 Se9 | Bi2(Pb2Se3)3 | Pb6Bi2Se9 |  |  | Stoichiometric Formula |  | 2017 | 423 | 234.23 | -112.8 | 2.980305 | 1.49008e-16 | 0.112259 | 1.123 | 0 |  |  | False |  |  | mixed, sealed and heated to 773 K over 12 h, and held at that temperature for 120 h | Not mentioned | hot pressed at 723 K under 100 Mpa | Not mentioned | Not mentioned | Polycrystalline | Bulk
5415 | 6226 | ESTM | https://doi.org/10.1021/acs.inorgchem.6b02118 | Pb6 Bi2 Se9 | Bi2(Pb2Se3)3 | Pb6Bi2Se9 |  |  | Stoichiometric Formula |  | 2017 | 523 | 156.15 | -157 | 3.84894135 | 0 | 0.1794594 | 1.1217 | 3.093243e-16 |  |  | False |  |  | mixed, sealed and heated to 773 K over 12 h, and held at that temperature for 120 h | Not mentioned | hot pressed at 723 K under 100 Mpa | Not mentioned | Not mentioned | Polycrystalline | Bulk
5416 | 6227 | ESTM | https://doi.org/10.1021/acs.inorgchem.6b02118 | Pb6 Bi2 Se9 | Bi2(Pb2Se3)3 | Pb6Bi2Se9 |  |  | Stoichiometric Formula |  | 2017 | 623 | 117.69 | -189.8 | 4.239669 | 0 | 0.2358316 | 1.12 | 1.176924e-16 |  |  | False |  |  | mixed, sealed and heated to 773 K over 12 h, and held at that temperature for 120 h | Not mentioned | hot pressed at 723 K under 100 Mpa | Not mentioned | Not mentioned | Polycrystalline | Bulk
5417 | 6228 | ESTM | https://doi.org/10.1021/acs.inorgchem.6b02118 | Pb6 Bi2 Se9 | Bi2(Pb2Se3)3 | Pb6Bi2Se9 |  |  | Stoichiometric Formula |  | 2017 | 673 | 109.62 | -193.2 | 4.091702 | 0 | 0.2462412 | 1.1183 | 3.38151e-16 |  |  | False |  |  | mixed, sealed and heated to 773 K over 12 h, and held at that temperature for 120 h | Not mentioned | hot pressed at 723 K under 100 Mpa | Not mentioned | Not mentioned | Polycrystalline | Bulk
5418 | 6229 | ESTM | https://doi.org/10.1021/acs.inorgchem.6b02930 | As2 Te1.5 Se1.5 | Te1.5As2Se1.5 | As2Te1.5Se1.5 |  | As2Te3–xSex | Stoichiometric Formula |  | 2017 | 298 | 0.054 | 529.29 | 0.01512799 | 2.293396e-16 | 0.001217429 | 0.3703 | 1.781134e-16 |  |  | False |  |  | direct heating reaction in a sealed tube, followed by air quenching | Not mentioned | spark plasma sintering between 553 and 593 K under a pressure of 50 MPa for 2 min | 573 | 3 days | Polycrystalline | Bulk
5419 | 6230 | ESTM | https://doi.org/10.1021/acs.inorgchem.6b02930 | As2 Te1.5 Se1.5 | Te1.5As2Se1.5 | As2Te1.5Se1.5 |  | As2Te3–xSex | Stoichiometric Formula |  | 2017 | 323 | 0.078 | 575.51 | 0.02583452 | 0 | 0.002403384 | 0.3472 | 1.804459e-16 |  |  | False |  |  | direct heating reaction in a sealed tube, followed by air quenching | Not mentioned | spark plasma sintering between 553 and 593 K under a pressure of 50 MPa for 2 min | 573 | 3 days | Polycrystalline | Bulk
5420 | 6231 | ESTM | https://doi.org/10.1021/acs.inorgchem.6b02930 | As2 Te1.5 Se1.5 | Te1.5As2Se1.5 | As2Te1.5Se1.5 |  | As2Te3–xSex | Stoichiometric Formula |  | 2017 | 373 | 0.1389 | 587.76 | 0.04798465 | 0 | 0.005245684 | 0.3412 | 1.653477e-16 |  |  | False |  |  | direct heating reaction in a sealed tube, followed by air quenching | Not mentioned | spark plasma sintering between 553 and 593 K under a pressure of 50 MPa for 2 min | 573 | 3 days | Polycrystalline | Bulk
5421 | 6232 | ESTM | https://doi.org/10.1021/acs.inorgchem.6b02930 | As2 Te1.5 Se1.5 | Te1.5As2Se1.5 | As2Te1.5Se1.5 |  | As2Te3–xSex | Stoichiometric Formula |  | 2017 | 423 | 0.2184 | 589.8 | 0.07597351 | 0 | 0.009812761 | 0.3275 | 1.767824e-16 |  |  | False |  |  | direct heating reaction in a sealed tube, followed by air quenching | Not mentioned | spark plasma sintering between 553 and 593 K under a pressure of 50 MPa for 2 min | 573 | 3 days | Polycrystalline | Bulk
5422 | 6233 | ESTM | https://doi.org/10.1021/acs.inorgchem.6b02930 | As2 Te1.5 Se1.5 | Te1.5As2Se1.5 | As2Te1.5Se1.5 |  | As2Te3–xSex | Stoichiometric Formula |  | 2017 | 473 | 0.3295 | 543.8 | 0.09743922598 | 0 | 0.01422492 | 0.324 | 0 |  |  | False |  |  | direct heating reaction in a sealed tube, followed by air quenching | Not mentioned | spark plasma sintering between 553 and 593 K under a pressure of 50 MPa for 2 min | 573 | 3 days | Polycrystalline | Bulk
5423 | 6236 | ESTM | https://doi.org/10.1021/acs.inorgchem.6b02930 | As2 Te2.3 Se0.7 | Te2.3As2Se0.7 | As2Te2.3Se0.7 |  | As2Te3–xSex | Stoichiometric Formula |  | 2017 | 323 | 0.866 | 339.8 | 0.09999185864 | 0 | 0.006250701 | 0.5167 | 1.387623e-16 |  |  | False |  |  | direct heating reaction in a sealed tube, followed by air quenching | Not mentioned | spark plasma sintering between 553 and 593 K under a pressure of 50 MPa for 2 min | 573 | 3 days | Polycrystalline | Bulk
5424 | 6237 | ESTM | https://doi.org/10.1021/acs.inorgchem.6b02930 | As2 Te2.3 Se0.7 | Te2.3As2Se0.7 | As2Te2.3Se0.7 |  | As2Te3–xSex | Stoichiometric Formula |  | 2017 | 373 | 1.6046 | 347.96 | 0.1942788 | 1.428647e-16 | 0.01487092 | 0.4873 | 4.666082e-16 |  |  | False |  |  | direct heating reaction in a sealed tube, followed by air quenching | Not mentioned | spark plasma sintering between 553 and 593 K under a pressure of 50 MPa for 2 min | 573 | 3 days | Polycrystalline | Bulk
5425 | 6238 | ESTM | https://doi.org/10.1021/acs.inorgchem.6b02930 | As2 Te2.3 Se0.7 | Te2.3As2Se0.7 | As2Te2.3Se0.7 |  | As2Te3–xSex | Stoichiometric Formula |  | 2017 | 423 | 2.575 | 338.8 | 0.295572508 | 0 | 0.028 | 0.465 | 0.03972987 |  |  | False |  |  | direct heating reaction in a sealed tube, followed by air quenching | Not mentioned | spark plasma sintering between 553 and 593 K under a pressure of 50 MPa for 2 min | 573 | 3 days | Polycrystalline | Bulk
5426 | 6239 | ESTM | https://doi.org/10.1021/acs.inorgchem.6b02930 | As2 Te2.3 Se0.7 | Te2.3As2Se0.7 | As2Te2.3Se0.7 |  | As2Te3–xSex | Stoichiometric Formula |  | 2017 | 473 | 4.217 | 297.96 | 0.3743859 | 1.482725e-16 | 0.03796839 | 0.4664 | 1.827545e-16 |  |  | False |  |  | direct heating reaction in a sealed tube, followed by air quenching | Not mentioned | spark plasma sintering between 553 and 593 K under a pressure of 50 MPa for 2 min | 573 | 3 days | Polycrystalline | Bulk
5427 | 6240 | ESTM | https://doi.org/10.1021/acs.inorgchem.6b02930 | As2 Te2.3 Se0.7 | Te2.3As2Se0.7 | As2Te2.3Se0.7 |  | As2Te3–xSex | Stoichiometric Formula |  | 2017 | 523 | 5.8595 | 206.12 | 0.2489435 | 1.114935e-16 | 0.02718677 | 0.4789 | 0 |  |  | False |  |  | direct heating reaction in a sealed tube, followed by air quenching | Not mentioned | spark plasma sintering between 553 and 593 K under a pressure of 50 MPa for 2 min | 573 | 3 days | Polycrystalline | Bulk
5428 | 6241 | ESTM | https://doi.org/10.1021/acs.inorgchem.6b02930 | As2 Te2.6 Se0.4 | Te2.6As2Se0.4 | As2Te2.6Se0.4 |  | As2Te3–xSex | Stoichiometric Formula |  | 2017 | 298 | 6.2322 | 203.96 | 0.2592575 | 0 | 0.01247517 | 0.6193 | 0 |  |  | False |  |  | direct heating reaction in a sealed tube, followed by air quenching | Not mentioned | spark plasma sintering between 553 and 593 K under a pressure of 50 MPa for 2 min | 573 | 3 days | Polycrystalline | Bulk
5429 | 6243 | ESTM | https://doi.org/10.1021/acs.inorgchem.6b02930 | As2 Te2.6 Se0.4 | Te2.6As2Se0.4 | As2Te2.6Se0.4 |  | As2Te3–xSex | Stoichiometric Formula |  | 2017 | 373 | 14.18 | 228 | 0.73713312 | 1.506136e-16 | 0.049 | 0.537 | 0.04492325 |  |  | False |  |  | direct heating reaction in a sealed tube, followed by air quenching | Not mentioned | spark plasma sintering between 553 and 593 K under a pressure of 50 MPa for 2 min | 573 | 3 days | Polycrystalline | Bulk
5430 | 6244 | ESTM | https://doi.org/10.1021/acs.inorgchem.6b02930 | As2 Te2.6 Se0.4 | Te2.6As2Se0.4 | As2Te2.6Se0.4 |  | As2Te3–xSex | Stoichiometric Formula |  | 2017 | 423 | 18.525 | 249.2 | 1.150414356 | 3.860254e-16 | 0.088 | 0.534 | 0.03554918 |  |  | False |  |  | direct heating reaction in a sealed tube, followed by air quenching | Not mentioned | spark plasma sintering between 553 and 593 K under a pressure of 50 MPa for 2 min | 573 | 3 days | Polycrystalline | Bulk
5431 | 6245 | ESTM | https://doi.org/10.1021/acs.inorgchem.6b02930 | As2 Te2.6 Se0.4 | Te2.6As2Se0.4 | As2Te2.6Se0.4 |  | As2Te3–xSex | Stoichiometric Formula |  | 2017 | 473 | 21.84 | 263.5 | 1.51640034 | 1.464287e-16 | 0.1406386982 | 0.51 | 0 |  |  | False |  |  | direct heating reaction in a sealed tube, followed by air quenching | Not mentioned | spark plasma sintering between 553 and 593 K under a pressure of 50 MPa for 2 min | 573 | 3 days | Polycrystalline | Bulk
5432 | 6246 | ESTM | https://doi.org/10.1021/acs.inorgchem.6b02930 | As2 Te2.6 Se0.4 | Te2.6As2Se0.4 | As2Te2.6Se0.4 |  | As2Te3–xSex | Stoichiometric Formula |  | 2017 | 523 | 24.205 | 265.5 | 1.706217 | 0 | 0.1784702 | 0.5 | 0 |  |  | False |  |  | direct heating reaction in a sealed tube, followed by air quenching | Not mentioned | spark plasma sintering between 553 and 593 K under a pressure of 50 MPa for 2 min | 573 | 3 days | Polycrystalline | Bulk
5433 | 6247 | ESTM | https://doi.org/10.1021/acs.inorgchem.6b02930 | As2 Te2.8 Se0.2 | Te2.8As2Se0.2 | As2Te2.8Se0.2 |  | As2Te3–xSex | Stoichiometric Formula |  | 2017 | 298 | 6.494 | 181.19 | 0.2131968 | 2.603751e-16 | 0.00967748 | 0.6565 | 0 |  |  | False |  |  | direct heating reaction in a sealed tube, followed by air quenching | Not mentioned | spark plasma sintering between 553 and 593 K under a pressure of 50 MPa for 2 min | 573 | 3 days | Polycrystalline | Bulk
5434 | 6248 | ESTM | https://doi.org/10.1021/acs.inorgchem.6b02930 | As2 Te2.8 Se0.2 | Te2.8As2Se0.2 | As2Te2.8Se0.2 |  | As2Te3–xSex | Stoichiometric Formula |  | 2017 | 323 | 9.2106 | 192.08 | 0.3398226 | 1.633533e-16 | 0.01772367 | 0.6193 | 1.957522e-16 |  |  | False |  |  | direct heating reaction in a sealed tube, followed by air quenching | Not mentioned | spark plasma sintering between 553 and 593 K under a pressure of 50 MPa for 2 min | 573 | 3 days | Polycrystalline | Bulk
5435 | 6249 | ESTM | https://doi.org/10.1021/acs.inorgchem.6b02930 | As2 Te2.8 Se0.2 | Te2.8As2Se0.2 | As2Te2.8Se0.2 |  | As2Te3–xSex | Stoichiometric Formula |  | 2017 | 373 | 12.798 | 206.93 | 0.5480107 | 0 | 0.03378644 | 0.605 | 2.053751e-16 |  |  | False |  |  | direct heating reaction in a sealed tube, followed by air quenching | Not mentioned | spark plasma sintering between 553 and 593 K under a pressure of 50 MPa for 2 min | 573 | 3 days | Polycrystalline | Bulk
5436 | 6250 | ESTM | https://doi.org/10.1021/acs.inorgchem.6b02930 | As2 Te2.8 Se0.2 | Te2.8As2Se0.2 | As2Te2.8Se0.2 |  | As2Te3–xSex | Stoichiometric Formula |  | 2017 | 423 | 16.719 | 221.21 | 0.8181253 | 0 | 0.06064967 | 0.5706 | 3.432283e-16 |  |  | False |  |  | direct heating reaction in a sealed tube, followed by air quenching | Not mentioned | spark plasma sintering between 553 and 593 K under a pressure of 50 MPa for 2 min | 573 | 3 days | Polycrystalline | Bulk
5437 | 6251 | ESTM | https://doi.org/10.1021/acs.inorgchem.6b02930 | As2 Te2.8 Se0.2 | Te2.8As2Se0.2 | As2Te2.8Se0.2 |  | As2Te3–xSex | Stoichiometric Formula |  | 2017 | 473 | 20.117 | 226.26 | 1.029861 | 0 | 0.08840734 | 0.551 | 1.569755e-16 |  |  | False |  |  | direct heating reaction in a sealed tube, followed by air quenching | Not mentioned | spark plasma sintering between 553 and 593 K under a pressure of 50 MPa for 2 min | 573 | 3 days | Polycrystalline | Bulk
5438 | 6252 | ESTM | https://doi.org/10.1021/acs.inorgchem.6b02930 | As2 Te2.8 Se0.2 | Te2.8As2Se0.2 | As2Te2.8Se0.2 |  | As2Te3–xSex | Stoichiometric Formula |  | 2017 | 523 | 22.758 | 217.17 | 1.073331 | 2.068743e-16 | 0.1055173 | 0.532 | 1.315214e-16 |  |  | False |  |  | direct heating reaction in a sealed tube, followed by air quenching | Not mentioned | spark plasma sintering between 553 and 593 K under a pressure of 50 MPa for 2 min | 573 | 3 days | Polycrystalline | Bulk
5439 | 6256 | ESTM | https://doi.org/10.1021/acs.inorgchem.6b02930 | As2 Te2.9 Se0.1 | Te2.9As2Se0.1 | As2Te2.9Se0.1 |  | As2Te3–xSex | Stoichiometric Formula |  | 2017 | 423 | 15.0859 | 158.42 | 0.3786093 | 0 | 0.02613 | 0.6 | 0.02150607 |  |  | False |  |  | direct heating reaction in a sealed tube, followed by air quenching | Not mentioned | spark plasma sintering between 553 and 593 K under a pressure of 50 MPa for 2 min | 573 | 3 days | Polycrystalline | Bulk
5440 | 6259 | ESTM | https://doi.org/10.1021/acs.inorgchem.6b02930 | As2 Te2 Se1 | Te2As2Se | As2Te2Se |  | As2Te3–xSex | Stoichiometric Formula |  | 2017 | 298 | 0.0623 | 224.24 | 0.003132667 | 2.768765e-16 | 0.0001972395 | 0.4733 | 1.37422e-16 |  |  | False |  |  | direct heating reaction in a sealed tube, followed by air quenching | Not mentioned | spark plasma sintering between 553 and 593 K under a pressure of 50 MPa for 2 min | 573 | 3 days | Polycrystalline | Bulk
5441 | 6260 | ESTM | https://doi.org/10.1021/acs.inorgchem.6b02930 | As2 Te2 Se1 | Te2As2Se | As2Te2Se |  | As2Te3–xSex | Stoichiometric Formula |  | 2017 | 323 | 0.0921 | 242.42 | 0.005412483 | 1.602521e-16 | 0.0003802984 | 0.4597 | 1.425462e-16 |  |  | False |  |  | direct heating reaction in a sealed tube, followed by air quenching | Not mentioned | spark plasma sintering between 553 and 593 K under a pressure of 50 MPa for 2 min | 573 | 3 days | Polycrystalline | Bulk
5442 | 6261 | ESTM | https://doi.org/10.1021/acs.inorgchem.6b02930 | As2 Te2 Se1 | Te2As2Se | As2Te2Se |  | As2Te3–xSex | Stoichiometric Formula |  | 2017 | 373 | 0.2054 | 248.48 | 0.01268187 | 1.367877e-16 | 0.001053527 | 0.449 | 2.058233e-16 |  |  | False |  |  | direct heating reaction in a sealed tube, followed by air quenching | Not mentioned | spark plasma sintering between 553 and 593 K under a pressure of 50 MPa for 2 min | 573 | 3 days | Polycrystalline | Bulk
5443 | 6262 | ESTM | https://doi.org/10.1021/acs.inorgchem.6b02930 | As2 Te2 Se1 | Te2As2Se | As2Te2Se |  | As2Te3–xSex | Stoichiometric Formula |  | 2017 | 423 | 0.4485 | 246.46 | 0.02724303 | 1.273517e-16 | 0.002792971 | 0.4126 | 3.105516e-16 |  |  | False |  |  | direct heating reaction in a sealed tube, followed by air quenching | Not mentioned | spark plasma sintering between 553 and 593 K under a pressure of 50 MPa for 2 min | 573 | 3 days | Polycrystalline | Bulk
5444 | 6263 | ESTM | https://doi.org/10.1021/acs.inorgchem.6b02930 | As2 Te2 Se1 | Te2As2Se | As2Te2Se |  | As2Te3–xSex | Stoichiometric Formula |  | 2017 | 473 | 0.866 | 228.28 | 0.04512878 | 1.537576e-16 | 0.005188603 | 0.4114 | 0 |  |  | False |  |  | direct heating reaction in a sealed tube, followed by air quenching | Not mentioned | spark plasma sintering between 553 and 593 K under a pressure of 50 MPa for 2 min | 573 | 3 days | Polycrystalline | Bulk
5445 | 6264 | ESTM | https://doi.org/10.1021/acs.inorgchem.6b02930 | As2 Te2 Se1 | Te2As2Se | As2Te2Se |  | As2Te3–xSex | Stoichiometric Formula |  | 2017 | 523 | 1.5399 | 171.29 | 0.04518107 | 0 | 0.005710416 | 0.4138 | 3.037823e-16 |  |  | False |  |  | direct heating reaction in a sealed tube, followed by air quenching | Not mentioned | spark plasma sintering between 553 and 593 K under a pressure of 50 MPa for 2 min | 573 | 3 days | Polycrystalline | Bulk
5446 | 6265 | ESTM | https://doi.org/10.1021/acs.inorgchem.6b02930 | As2 Te3 | Te3As2 | As2Te3 |  | As2Te3–xSex | Stoichiometric Formula |  | 2017 | 298 | 1.8529 | 118.81 | 0.0261552 | 1.326485e-16 | 0.0009126754 | 0.854 | 1.187938e-16 |  |  | False |  |  | direct heating reaction in a sealed tube, followed by air quenching | Not mentioned | spark plasma sintering between 553 and 593 K under a pressure of 50 MPa for 2 min | 573 | 3 days | Polycrystalline | Bulk
5447 | 6266 | ESTM | https://doi.org/10.1021/acs.inorgchem.6b02930 | As2 Te3 | Te3As2 | As2Te3 |  | As2Te3–xSex | Stoichiometric Formula |  | 2017 | 323 | 3.0979 | 79.21 | 0.01943692 | 0 | 0.000788511 | 0.7962 | 2.749999e-16 |  |  | False |  |  | direct heating reaction in a sealed tube, followed by air quenching | Not mentioned | spark plasma sintering between 553 and 593 K under a pressure of 50 MPa for 2 min | 573 | 3 days | Polycrystalline | Bulk
5448 | 6267 | ESTM | https://doi.org/10.1021/acs.inorgchem.6b02930 | As2 Te3 | Te3As2 | As2Te3 |  | As2Te3–xSex | Stoichiometric Formula |  | 2017 | 373 | 5.8595 | 47.52 | 0.01323163 | 2.622085e-16 | 0.0006806508 | 0.7251 | 1.592891e-16 |  |  | False |  |  | direct heating reaction in a sealed tube, followed by air quenching | Not mentioned | spark plasma sintering between 553 and 593 K under a pressure of 50 MPa for 2 min | 573 | 3 days | Polycrystalline | Bulk
5449 | 6268 | ESTM | https://doi.org/10.1021/acs.inorgchem.6b02930 | As2 Te3 | Te3As2 | As2Te3 |  | As2Te3–xSex | Stoichiometric Formula |  | 2017 | 423 | 8.6596 | 40.59 | 0.01426711 | 1.21589e-16 | 0.000882308 | 0.684 | 0 |  |  | False |  |  | direct heating reaction in a sealed tube, followed by air quenching | Not mentioned | spark plasma sintering between 553 and 593 K under a pressure of 50 MPa for 2 min | 573 | 3 days | Polycrystalline | Bulk
5450 | 6269 | ESTM | https://doi.org/10.1021/acs.inorgchem.6b02930 | As2 Te3 | Te3As2 | As2Te3 |  | As2Te3–xSex | Stoichiometric Formula |  | 2017 | 473 | 11.5478 | 36.63 | 0.01549434 | 0 | 0.001090436 | 0.6721 | 1.988566e-16 |  |  | False |  |  | direct heating reaction in a sealed tube, followed by air quenching | Not mentioned | spark plasma sintering between 553 and 593 K under a pressure of 50 MPa for 2 min | 573 | 3 days | Polycrystalline | Bulk
5451 | 6270 | ESTM | https://doi.org/10.1021/acs.inorgchem.6b02930 | As2 Te3 | Te3As2 | As2Te3 |  | As2Te3–xSex | Stoichiometric Formula |  | 2017 | 523 | 16.3789 | 5.94 | 0.0005779066 | 0 | 4.418788e-05 | 0.684 | 0 |  |  | False |  |  | direct heating reaction in a sealed tube, followed by air quenching | Not mentioned | spark plasma sintering between 553 and 593 K under a pressure of 50 MPa for 2 min | 573 | 3 days | Polycrystalline | Bulk
5452 | 6271 | ESTM | https://doi.org/10.1021/acs.inorgchem.7b00049 | Ba1 Gd2 Ni1 O5 | BaGd2NiO5 | BaGd2NiO5 |  | CaxBaGd2-xNiO5 | Stoichiometric Formula |  | 2017 | 426 | 0.04669388 | 525 | 0.01287 | 1.347881e-16 | 0.0002301688 | 2.382 | 1.177617e-16 |  |  | False |  |  | mixed in ethanol solvent in a mortar, dried in an oven at 353 K for 30 min and then pressed uniaxially at a pressure of 40 Mpa | calcined at 1673 K for 6 h in ambient air | sintered at 1273 K for 10 h with a heating/cooling rate of 4 K min–1 in air | Not mentioned | Not mentioned | Polycrystalline | Bulk
5453 | 6272 | ESTM | https://doi.org/10.1021/acs.inorgchem.7b00049 | Ba1 Gd2 Ni1 O5 | BaGd2NiO5 | BaGd2NiO5 |  | CaxBaGd2-xNiO5 | Stoichiometric Formula |  | 2017 | 532 | 0.1007627 | 463.97 | 0.021691 | 3.198974e-16 | 0.000568104 | 2.03125 | 0 |  |  | False |  |  | mixed in ethanol solvent in a mortar, dried in an oven at 353 K for 30 min and then pressed uniaxially at a pressure of 40 Mpa | calcined at 1673 K for 6 h in ambient air | sintered at 1273 K for 10 h with a heating/cooling rate of 4 K min–1 in air | Not mentioned | Not mentioned | Polycrystalline | Bulk
5454 | 6273 | ESTM | https://doi.org/10.1021/acs.inorgchem.7b00049 | Ba1 Gd2 Ni1 O5 | BaGd2NiO5 | BaGd2NiO5 |  | CaxBaGd2-xNiO5 | Stoichiometric Formula |  | 2017 | 638 | 0.1589696 | 453.68 | 0.03272 | 4.241378e-16 | 0.001158777 | 1.8015 | 1.871288e-16 |  |  | False |  |  | mixed in ethanol solvent in a mortar, dried in an oven at 353 K for 30 min and then pressed uniaxially at a pressure of 40 Mpa | calcined at 1673 K for 6 h in ambient air | sintered at 1273 K for 10 h with a heating/cooling rate of 4 K min–1 in air | Not mentioned | Not mentioned | Polycrystalline | Bulk
5455 | 6275 | ESTM | https://doi.org/10.1021/acs.inorgchem.7b00049 | Ba1 Gd2 Ni1 O5 | BaGd2NiO5 | BaGd2NiO5 |  | CaxBaGd2-xNiO5 | Stoichiometric Formula |  | 2017 | 862 | 0.2539535 | 433.82 | 0.047794 | 4.355501e-16 | 0.002634171 | 1.564 | 0 |  |  | False |  |  | mixed in ethanol solvent in a mortar, dried in an oven at 353 K for 30 min and then pressed uniaxially at a pressure of 40 Mpa | calcined at 1673 K for 6 h in ambient air | sintered at 1273 K for 10 h with a heating/cooling rate of 4 K min–1 in air | Not mentioned | Not mentioned | Polycrystalline | Bulk
5456 | 6276 | ESTM | https://doi.org/10.1021/acs.inorgchem.7b00049 | Ba1 Gd2 Ni1 O5 | BaGd2NiO5 | BaGd2NiO5 |  | CaxBaGd2-xNiO5 | Stoichiometric Formula |  | 2017 | 975 | 0.2911689 | 453.68 | 0.05993 | 2.315666e-16 | 0.003900651 | 1.498 | 1.111817e-16 |  |  | False |  |  | mixed in ethanol solvent in a mortar, dried in an oven at 353 K for 30 min and then pressed uniaxially at a pressure of 40 Mpa | calcined at 1673 K for 6 h in ambient air | sintered at 1273 K for 10 h with a heating/cooling rate of 4 K min–1 in air | Not mentioned | Not mentioned | Polycrystalline | Bulk
5457 | 6277 | ESTM | https://doi.org/10.1021/acs.inorgchem.7b00049 | Ba1 Gd2 Ni1 O5 | BaGd2NiO5 | BaGd2NiO5 |  | CaxBaGd2-xNiO5 | Stoichiometric Formula |  | 2017 | 1074 | 0.3209988 | 484.56 | 0.07537 | 1.841288e-16 | 0.005638182 | 1.4357 | 1.538371e-16 |  |  | False |  |  | mixed in ethanol solvent in a mortar, dried in an oven at 353 K for 30 min and then pressed uniaxially at a pressure of 40 Mpa | calcined at 1673 K for 6 h in ambient air | sintered at 1273 K for 10 h with a heating/cooling rate of 4 K min–1 in air | Not mentioned | Not mentioned | Polycrystalline | Bulk
5458 | 6278 | ESTM | https://doi.org/10.1021/acs.inorgchem.7b00049 | Ba1 Gd2 Ni1 O5 | BaGd2NiO5 | BaGd2NiO5 |  | CaxBaGd2-xNiO5 | Stoichiometric Formula |  | 2017 | 1179 | 0.3469087 | 519.85 | 0.09375 | 0 | 0.007798719 | 1.4173 | 0 |  |  | False |  |  | mixed in ethanol solvent in a mortar, dried in an oven at 353 K for 30 min and then pressed uniaxially at a pressure of 40 Mpa | calcined at 1673 K for 6 h in ambient air | sintered at 1273 K for 10 h with a heating/cooling rate of 4 K min–1 in air | Not mentioned | Not mentioned | Polycrystalline | Bulk
5459 | 6279 | ESTM | https://doi.org/10.1021/acs.inorgchem.7b00049 | Ba1 Gd2 Ni1 O5 | BaGd2NiO5 | BaGd2NiO5 |  | CaxBaGd2-xNiO5 | Stoichiometric Formula |  | 2017 | 1272 | 0.3785511 | 527.94 | 0.10551 | 1.315305e-16 | 0.009695761 | 1.3842 | 1.789157e-16 |  |  | False |  |  | mixed in ethanol solvent in a mortar, dried in an oven at 353 K for 30 min and then pressed uniaxially at a pressure of 40 Mpa | calcined at 1673 K for 6 h in ambient air | sintered at 1273 K for 10 h with a heating/cooling rate of 4 K min–1 in air | Not mentioned | Not mentioned | Polycrystalline | Bulk
5460 | 6280 | ESTM | https://doi.org/10.1021/acs.inorgchem.7b00049 | Ca0.05 Ba1 Gd1.95 Ni1 O5 | Ba1Ca0.05Gd1.95Ni1O5 | Ca0.05BaGd1.95NiO5 |  | CaxBaGd2-xNiO5 | Stoichiometric Formula |  | 2017 | 526 | 0.3001274 | 259.56 | 0.02022 | 1.715849e-16 | 0.0005722744 | 1.8585 | 0 |  |  | False |  |  | mixed in ethanol solvent in a mortar, dried in an oven at 353 K for 30 min and then pressed uniaxially at a pressure of 40 Mpa | calcined at 1673 K for 6 h in ambient air | sintered at 1273 K for 10 h with a heating/cooling rate of 4 K min–1 in air | Not mentioned | Not mentioned | Polycrystalline | Bulk
5461 | 6281 | ESTM | https://doi.org/10.1021/acs.inorgchem.7b00049 | Ca0.05 Ba1 Gd1.95 Ni1 O5 | Ba1Ca0.05Gd1.95Ni1O5 | Ca0.05BaGd1.95NiO5 |  | CaxBaGd2-xNiO5 | Stoichiometric Formula |  | 2017 | 632 | 0.4811118 | 234.56 | 0.02647 | 0 | 0.0009935289 | 1.6838 | 2.182528e-16 |  |  | False |  |  | mixed in ethanol solvent in a mortar, dried in an oven at 353 K for 30 min and then pressed uniaxially at a pressure of 40 Mpa | calcined at 1673 K for 6 h in ambient air | sintered at 1273 K for 10 h with a heating/cooling rate of 4 K min–1 in air | Not mentioned | Not mentioned | Polycrystalline | Bulk
5462 | 6282 | ESTM | https://doi.org/10.1021/acs.inorgchem.7b00049 | Ca0.05 Ba1 Gd1.95 Ni1 O5 | Ba1Ca0.05Gd1.95Ni1O5 | Ca0.05BaGd1.95NiO5 |  | CaxBaGd2-xNiO5 | Stoichiometric Formula |  | 2017 | 736 | 0.6590151 | 226.47 | 0.0338 | 2.052927e-16 | 0.001586531 | 1.568 | 2.733517e-16 |  |  | False |  |  | mixed in ethanol solvent in a mortar, dried in an oven at 353 K for 30 min and then pressed uniaxially at a pressure of 40 Mpa | calcined at 1673 K for 6 h in ambient air | sintered at 1273 K for 10 h with a heating/cooling rate of 4 K min–1 in air | Not mentioned | Not mentioned | Polycrystalline | Bulk
5463 | 6283 | ESTM | https://doi.org/10.1021/acs.inorgchem.7b00049 | Ca0.05 Ba1 Gd1.95 Ni1 O5 | Ba1Ca0.05Gd1.95Ni1O5 | Ca0.05BaGd1.95NiO5 |  | CaxBaGd2-xNiO5 | Stoichiometric Formula |  | 2017 | 839 | 0.8207397 | 230.88 | 0.04375 | 1.586033e-16 | 0.002453134 | 1.4963 | 0 |  |  | False |  |  | mixed in ethanol solvent in a mortar, dried in an oven at 353 K for 30 min and then pressed uniaxially at a pressure of 40 Mpa | calcined at 1673 K for 6 h in ambient air | sintered at 1273 K for 10 h with a heating/cooling rate of 4 K min–1 in air | Not mentioned | Not mentioned | Polycrystalline | Bulk
5464 | 6284 | ESTM | https://doi.org/10.1021/acs.inorgchem.7b00049 | Ca0.05 Ba1 Gd1.95 Ni1 O5 | Ba1Ca0.05Gd1.95Ni1O5 | Ca0.05BaGd1.95NiO5 |  | CaxBaGd2-xNiO5 | Stoichiometric Formula |  | 2017 | 939 | 0.9506014 | 244.85 | 0.05699 | 0 | 0.00371803 | 1.4393 | 1.166426e-16 |  |  | False |  |  | mixed in ethanol solvent in a mortar, dried in an oven at 353 K for 30 min and then pressed uniaxially at a pressure of 40 Mpa | calcined at 1673 K for 6 h in ambient air | sintered at 1273 K for 10 h with a heating/cooling rate of 4 K min–1 in air | Not mentioned | Not mentioned | Polycrystalline | Bulk
5465 | 6285 | ESTM | https://doi.org/10.1021/acs.inorgchem.7b00049 | Ca0.05 Ba1 Gd1.95 Ni1 O5 | Ba1Ca0.05Gd1.95Ni1O5 | Ca0.05BaGd1.95NiO5 |  | CaxBaGd2-xNiO5 | Stoichiometric Formula |  | 2017 | 1037 | 1.07192 | 256.62 | 0.07059 | 1.965971e-16 | 0.005288385 | 1.3842 | 0 |  |  | False |  |  | mixed in ethanol solvent in a mortar, dried in an oven at 353 K for 30 min and then pressed uniaxially at a pressure of 40 Mpa | calcined at 1673 K for 6 h in ambient air | sintered at 1273 K for 10 h with a heating/cooling rate of 4 K min–1 in air | Not mentioned | Not mentioned | Polycrystalline | Bulk
5466 | 6286 | ESTM | https://doi.org/10.1021/acs.inorgchem.7b00049 | Ca0.05 Ba1 Gd1.95 Ni1 O5 | Ba1Ca0.05Gd1.95Ni1O5 | Ca0.05BaGd1.95NiO5 |  | CaxBaGd2-xNiO5 | Stoichiometric Formula |  | 2017 | 1134 | 1.188324 | 260.29 | 0.08051 | 3.447469e-16 | 0.007014855 | 1.3015 | 0 |  |  | False |  |  | mixed in ethanol solvent in a mortar, dried in an oven at 353 K for 30 min and then pressed uniaxially at a pressure of 40 Mpa | calcined at 1673 K for 6 h in ambient air | sintered at 1273 K for 10 h with a heating/cooling rate of 4 K min–1 in air | Not mentioned | Not mentioned | Polycrystalline | Bulk
5467 | 6287 | ESTM | https://doi.org/10.1021/acs.inorgchem.7b00049 | Ca0.05 Ba1 Gd1.95 Ni1 O5 | Ba1Ca0.05Gd1.95Ni1O5 | Ca0.05BaGd1.95NiO5 |  | CaxBaGd2-xNiO5 | Stoichiometric Formula |  | 2017 | 1230 | 1.305437 | 285.29 | 0.10625 | 0 | 0.0101996 | 1.2813 | 1.700776e-16 |  |  | False |  |  | mixed in ethanol solvent in a mortar, dried in an oven at 353 K for 30 min and then pressed uniaxially at a pressure of 40 Mpa | calcined at 1673 K for 6 h in ambient air | sintered at 1273 K for 10 h with a heating/cooling rate of 4 K min–1 in air | Not mentioned | Not mentioned | Polycrystalline | Bulk
5468 | 6288 | ESTM | https://doi.org/10.1021/acs.inorgchem.7b00049 | Ca0.15 Ba1 Gd1.85 Ni1 O5 | Ba1Ca0.15Gd1.85Ni1O5 | Ca0.15BaGd1.85NiO5 |  | CaxBaGd2-xNiO5 | Stoichiometric Formula |  | 2017 | 392 | 0.4516504 | 285.29 | 0.03676 | 0 | 0.0006276098 | 2.296 | 1.72751e-16 |  |  | False |  |  | mixed in ethanol solvent in a mortar, dried in an oven at 353 K for 30 min and then pressed uniaxially at a pressure of 40 Mpa | calcined at 1673 K for 6 h in ambient air | sintered at 1273 K for 10 h with a heating/cooling rate of 4 K min–1 in air | Not mentioned | Not mentioned | Polycrystalline | Bulk
5469 | 6289 | ESTM | https://doi.org/10.1021/acs.inorgchem.7b00049 | Ca0.15 Ba1 Gd1.85 Ni1 O5 | Ba1Ca0.15Gd1.85Ni1O5 | Ca0.15BaGd1.85NiO5 |  | CaxBaGd2-xNiO5 | Stoichiometric Formula |  | 2017 | 513 | 1.235372 | 224.26 | 0.06213 | 2.233669e-16 | 0.00156208 | 2.0404 | 0 |  |  | False |  |  | mixed in ethanol solvent in a mortar, dried in an oven at 353 K for 30 min and then pressed uniaxially at a pressure of 40 Mpa | calcined at 1673 K for 6 h in ambient air | sintered at 1273 K for 10 h with a heating/cooling rate of 4 K min–1 in air | Not mentioned | Not mentioned | Polycrystalline | Bulk
5470 | 6290 | ESTM | https://doi.org/10.1021/acs.inorgchem.7b00049 | Ca0.15 Ba1 Gd1.85 Ni1 O5 | Ba1Ca0.15Gd1.85Ni1O5 | Ca0.15BaGd1.85NiO5 |  | CaxBaGd2-xNiO5 | Stoichiometric Formula |  | 2017 | 611 | 2.0208 | 192.65 | 0.075 | 0 | 0.002347352 | 1.9522 | 1.847533e-16 |  |  | False |  |  | mixed in ethanol solvent in a mortar, dried in an oven at 353 K for 30 min and then pressed uniaxially at a pressure of 40 Mpa | calcined at 1673 K for 6 h in ambient air | sintered at 1273 K for 10 h with a heating/cooling rate of 4 K min–1 in air | Not mentioned | Not mentioned | Polycrystalline | Bulk
5471 | 6291 | ESTM | https://doi.org/10.1021/acs.inorgchem.7b00049 | Ca0.15 Ba1 Gd1.85 Ni1 O5 | Ba1Ca0.15Gd1.85Ni1O5 | Ca0.15BaGd1.85NiO5 |  | CaxBaGd2-xNiO5 | Stoichiometric Formula |  | 2017 | 716 | 2.713331 | 175.74 | 0.0838 | 1.656061e-16 | 0.003234544 | 1.855 | 0 |  |  | False |  |  | mixed in ethanol solvent in a mortar, dried in an oven at 353 K for 30 min and then pressed uniaxially at a pressure of 40 Mpa | calcined at 1673 K for 6 h in ambient air | sintered at 1273 K for 10 h with a heating/cooling rate of 4 K min–1 in air | Not mentioned | Not mentioned | Polycrystalline | Bulk
5472 | 6292 | ESTM | https://doi.org/10.1021/acs.inorgchem.7b00049 | Ca0.15 Ba1 Gd1.85 Ni1 O5 | Ba1Ca0.15Gd1.85Ni1O5 | Ca0.15BaGd1.85NiO5 |  | CaxBaGd2-xNiO5 | Stoichiometric Formula |  | 2017 | 811 | 3.32236 | 167.65 | 0.09338 | 0 | 0.004255995 | 1.7794 | 0 |  |  | False |  |  | mixed in ethanol solvent in a mortar, dried in an oven at 353 K for 30 min and then pressed uniaxially at a pressure of 40 Mpa | calcined at 1673 K for 6 h in ambient air | sintered at 1273 K for 10 h with a heating/cooling rate of 4 K min–1 in air | Not mentioned | Not mentioned | Polycrystalline | Bulk
5473 | 6293 | ESTM | https://doi.org/10.1021/acs.inorgchem.7b00049 | Ca0.15 Ba1 Gd1.85 Ni1 O5 | Ba1Ca0.15Gd1.85Ni1O5 | Ca0.15BaGd1.85NiO5 |  | CaxBaGd2-xNiO5 | Stoichiometric Formula |  | 2017 | 907 | 3.807766 | 171.32 | 0.11176 | 0 | 0.005904032 | 1.7169 | 1.469101e-16 |  |  | False |  |  | mixed in ethanol solvent in a mortar, dried in an oven at 353 K for 30 min and then pressed uniaxially at a pressure of 40 Mpa | calcined at 1673 K for 6 h in ambient air | sintered at 1273 K for 10 h with a heating/cooling rate of 4 K min–1 in air | Not mentioned | Not mentioned | Polycrystalline | Bulk
5474 | 6294 | ESTM | https://doi.org/10.1021/acs.inorgchem.7b00049 | Ca0.15 Ba1 Gd1.85 Ni1 O5 | Ba1Ca0.15Gd1.85Ni1O5 | Ca0.15BaGd1.85NiO5 |  | CaxBaGd2-xNiO5 | Stoichiometric Formula |  | 2017 | 1000 | 4.250704 | 173.53 | 0.128 | 2.168404e-16 | 0.007694157 | 1.6636 | 0 |  |  | False |  |  | mixed in ethanol solvent in a mortar, dried in an oven at 353 K for 30 min and then pressed uniaxially at a pressure of 40 Mpa | calcined at 1673 K for 6 h in ambient air | sintered at 1273 K for 10 h with a heating/cooling rate of 4 K min–1 in air | Not mentioned | Not mentioned | Polycrystalline | Bulk
5475 | 6295 | ESTM | https://doi.org/10.1021/acs.inorgchem.7b00049 | Ca0.15 Ba1 Gd1.85 Ni1 O5 | Ba1Ca0.15Gd1.85Ni1O5 | Ca0.15BaGd1.85NiO5 |  | CaxBaGd2-xNiO5 | Stoichiometric Formula |  | 2017 | 1084 | 4.567098 | 194.12 | 0.1721 | 1.612759e-16 | 0.01150659 | 1.6213 | 3.015182e-16 |  |  | False |  |  | mixed in ethanol solvent in a mortar, dried in an oven at 353 K for 30 min and then pressed uniaxially at a pressure of 40 Mpa | calcined at 1673 K for 6 h in ambient air | sintered at 1273 K for 10 h with a heating/cooling rate of 4 K min–1 in air | Not mentioned | Not mentioned | Polycrystalline | Bulk
5476 | 6296 | ESTM | https://doi.org/10.1021/acs.inorgchem.7b00049 | Ca0.15 Ba1 Gd1.85 Ni1 O5 | Ba1Ca0.15Gd1.85Ni1O5 | Ca0.15BaGd1.85NiO5 |  | CaxBaGd2-xNiO5 | Stoichiometric Formula |  | 2017 | 1179 | 5.004651 | 205.88 | 0.21213 | 1.308423e-16 | 0.01562059 | 1.6011 | 4.442146e-16 |  |  | False |  |  | mixed in ethanol solvent in a mortar, dried in an oven at 353 K for 30 min and then pressed uniaxially at a pressure of 40 Mpa | calcined at 1673 K for 6 h in ambient air | sintered at 1273 K for 10 h with a heating/cooling rate of 4 K min–1 in air | Not mentioned | Not mentioned | Polycrystalline | Bulk
5477 | 6297 | ESTM | https://doi.org/10.1021/acs.inorgchem.7b00049 | Ca0.15 Ba1 Gd1.85 Ni1 O5 | Ba1Ca0.15Gd1.85Ni1O5 | Ca0.15BaGd1.85NiO5 |  | CaxBaGd2-xNiO5 | Stoichiometric Formula |  | 2017 | 1275 | 5.465212 | 221.32 | 0.2677 | 0 | 0.02173997 | 1.57 | 1.595884e-16 |  |  | False |  |  | mixed in ethanol solvent in a mortar, dried in an oven at 353 K for 30 min and then pressed uniaxially at a pressure of 40 Mpa | calcined at 1673 K for 6 h in ambient air | sintered at 1273 K for 10 h with a heating/cooling rate of 4 K min–1 in air | Not mentioned | Not mentioned | Polycrystalline | Bulk
5478 | 6298 | ESTM | https://doi.org/10.1021/acs.inorgchem.7b00049 | Ca0.1 Ba1 Gd1.9 Ni1 O5 | Ba1Ca0.1Gd1.9Ni1O5 | Ca0.1BaGd1.9NiO5 |  | CaxBaGd2-xNiO5 | Stoichiometric Formula |  | 2017 | 421 | 0.2759561 | 230.88 | 0.01471 | 1.179282e-16 | 0.0002556096 | 2.4228 | 4.241633e-16 |  |  | False |  |  | mixed in ethanol solvent in a mortar, dried in an oven at 353 K for 30 min and then pressed uniaxially at a pressure of 40 Mpa | calcined at 1673 K for 6 h in ambient air | sintered at 1273 K for 10 h with a heating/cooling rate of 4 K min–1 in air | Not mentioned | Not mentioned | Polycrystalline | Bulk
5479 | 6299 | ESTM | https://doi.org/10.1021/acs.inorgchem.7b00049 | Ca0.1 Ba1 Gd1.9 Ni1 O5 | Ba1Ca0.1Gd1.9Ni1O5 | Ca0.1BaGd1.9NiO5 |  | CaxBaGd2-xNiO5 | Stoichiometric Formula |  | 2017 | 532 | 0.6512148 | 204.41 | 0.02721 | 0 | 0.0006578677 | 2.2004 | 1.648055e-16 |  |  | False |  |  | mixed in ethanol solvent in a mortar, dried in an oven at 353 K for 30 min and then pressed uniaxially at a pressure of 40 Mpa | calcined at 1673 K for 6 h in ambient air | sintered at 1273 K for 10 h with a heating/cooling rate of 4 K min–1 in air | Not mentioned | Not mentioned | Polycrystalline | Bulk
5480 | 6300 | ESTM | https://doi.org/10.1021/acs.inorgchem.7b00049 | Ca0.1 Ba1 Gd1.9 Ni1 O5 | Ba1Ca0.1Gd1.9Ni1O5 | Ca0.1BaGd1.9NiO5 |  | CaxBaGd2-xNiO5 | Stoichiometric Formula |  | 2017 | 636 | 1.044571 | 175 | 0.03199 | 4.338164e-16 | 0.0009873169 | 2.0607 | 2.19626e-16 |  |  | False |  |  | mixed in ethanol solvent in a mortar, dried in an oven at 353 K for 30 min and then pressed uniaxially at a pressure of 40 Mpa | calcined at 1673 K for 6 h in ambient air | sintered at 1273 K for 10 h with a heating/cooling rate of 4 K min–1 in air | Not mentioned | Not mentioned | Polycrystalline | Bulk
5481 | 6301 | ESTM | https://doi.org/10.1021/acs.inorgchem.7b00049 | Ca0.1 Ba1 Gd1.9 Ni1 O5 | Ba1Ca0.1Gd1.9Ni1O5 | Ca0.1BaGd1.9NiO5 |  | CaxBaGd2-xNiO5 | Stoichiometric Formula |  | 2017 | 736 | 1.400615 | 168.38 | 0.03971 | 3.494784e-16 | 0.001476089 | 1.98 | 1.46902e-16 |  |  | False |  |  | mixed in ethanol solvent in a mortar, dried in an oven at 353 K for 30 min and then pressed uniaxially at a pressure of 40 Mpa | calcined at 1673 K for 6 h in ambient air | sintered at 1273 K for 10 h with a heating/cooling rate of 4 K min–1 in air | Not mentioned | Not mentioned | Polycrystalline | Bulk
5482 | 6302 | ESTM | https://doi.org/10.1021/acs.inorgchem.7b00049 | Ca0.1 Ba1 Gd1.9 Ni1 O5 | Ba1Ca0.1Gd1.9Ni1O5 | Ca0.1BaGd1.9NiO5 |  | CaxBaGd2-xNiO5 | Stoichiometric Formula |  | 2017 | 839 | 1.687509 | 167.65 | 0.04743 | 2.925951e-16 | 0.002073672 | 1.919 | 0 |  |  | False |  |  | mixed in ethanol solvent in a mortar, dried in an oven at 353 K for 30 min and then pressed uniaxially at a pressure of 40 Mpa | calcined at 1673 K for 6 h in ambient air | sintered at 1273 K for 10 h with a heating/cooling rate of 4 K min–1 in air | Not mentioned | Not mentioned | Polycrystalline | Bulk
5483 | 6303 | ESTM | https://doi.org/10.1021/acs.inorgchem.7b00049 | Ca0.1 Ba1 Gd1.9 Ni1 O5 | Ba1Ca0.1Gd1.9Ni1O5 | Ca0.1BaGd1.9NiO5 |  | CaxBaGd2-xNiO5 | Stoichiometric Formula |  | 2017 | 939 | 1.92813 | 163.97 | 0.05184 | 1.338521e-16 | 0.0025961472 | 1.875 | 0 |  |  | False |  |  | mixed in ethanol solvent in a mortar, dried in an oven at 353 K for 30 min and then pressed uniaxially at a pressure of 40 Mpa | calcined at 1673 K for 6 h in ambient air | sintered at 1273 K for 10 h with a heating/cooling rate of 4 K min–1 in air | Not mentioned | Not mentioned | Polycrystalline | Bulk
5484 | 6304 | ESTM | https://doi.org/10.1021/acs.inorgchem.7b00049 | Ca0.1 Ba1 Gd1.9 Ni1 O5 | Ba1Ca0.1Gd1.9Ni1O5 | Ca0.1BaGd1.9NiO5 |  | CaxBaGd2-xNiO5 | Stoichiometric Formula |  | 2017 | 1037 | 2.175077 | 180.15 | 0.07059 | 3.931942e-16 | 0.00399007 | 1.8346 | 2.173801e-16 |  |  | False |  |  | mixed in ethanol solvent in a mortar, dried in an oven at 353 K for 30 min and then pressed uniaxially at a pressure of 40 Mpa | calcined at 1673 K for 6 h in ambient air | sintered at 1273 K for 10 h with a heating/cooling rate of 4 K min–1 in air | Not mentioned | Not mentioned | Polycrystalline | Bulk
5485 | 6305 | ESTM | https://doi.org/10.1021/acs.inorgchem.7b00049 | Ca0.1 Ba1 Gd1.9 Ni1 O5 | Ba1Ca0.1Gd1.9Ni1O5 | Ca0.1BaGd1.9NiO5 |  | CaxBaGd2-xNiO5 | Stoichiometric Formula |  | 2017 | 1134 | 2.388124 | 185.29 | 0.08199 | 1.69262e-16 | 0.00529058 | 1.7574 | 0 |  |  | False |  |  | mixed in ethanol solvent in a mortar, dried in an oven at 353 K for 30 min and then pressed uniaxially at a pressure of 40 Mpa | calcined at 1673 K for 6 h in ambient air | sintered at 1273 K for 10 h with a heating/cooling rate of 4 K min–1 in air | Not mentioned | Not mentioned | Polycrystalline | Bulk
5486 | 6306 | ESTM | https://doi.org/10.1021/acs.inorgchem.7b00049 | Ca0.25 Ba1 Gd1.75 Ni1 O5 | Ba1Ca0.25Gd1.75Ni1O5 | Ca0.25BaGd1.75NiO5 |  | CaxBaGd2-xNiO5 | Stoichiometric Formula |  | 2017 | 486 | 0.7246173 | 212.5 | 0.032721 | 2.120624e-16 | 0.001248325 | 1.2739 | 3.474104e-16 |  |  | False |  |  | mixed in ethanol solvent in a mortar, dried in an oven at 353 K for 30 min and then pressed uniaxially at a pressure of 40 Mpa | calcined at 1673 K for 6 h in ambient air | sintered at 1273 K for 10 h with a heating/cooling rate of 4 K min–1 in air | Not mentioned | Not mentioned | Polycrystalline | Bulk
5487 | 6307 | ESTM | https://doi.org/10.1021/acs.inorgchem.7b00049 | Ca0.25 Ba1 Gd1.75 Ni1 O5 | Ba1Ca0.25Gd1.75Ni1O5 | Ca0.25BaGd1.75NiO5 |  | CaxBaGd2-xNiO5 | Stoichiometric Formula |  | 2017 | 579 | 1.31272 | 163.97 | 0.035294 | 1.966026e-16 | 0.001572424 | 1.2996 | 2.75804e-16 |  |  | False |  |  | mixed in ethanol solvent in a mortar, dried in an oven at 353 K for 30 min and then pressed uniaxially at a pressure of 40 Mpa | calcined at 1673 K for 6 h in ambient air | sintered at 1273 K for 10 h with a heating/cooling rate of 4 K min–1 in air | Not mentioned | Not mentioned | Polycrystalline | Bulk
5488 | 6308 | ESTM | https://doi.org/10.1021/acs.inorgchem.7b00049 | Ca0.25 Ba1 Gd1.75 Ni1 O5 | Ba1Ca0.25Gd1.75Ni1O5 | Ca0.25BaGd1.75NiO5 |  | CaxBaGd2-xNiO5 | Stoichiometric Formula |  | 2017 | 687 | 2.122965 | 155.15 | 0.051103 | 1.357825e-16 | 0.00264525 | 1.3272 | 3.27894e-16 |  |  | False |  |  | mixed in ethanol solvent in a mortar, dried in an oven at 353 K for 30 min and then pressed uniaxially at a pressure of 40 Mpa | calcined at 1673 K for 6 h in ambient air | sintered at 1273 K for 10 h with a heating/cooling rate of 4 K min–1 in air | Not mentioned | Not mentioned | Polycrystalline | Bulk
5489 | 6309 | ESTM | https://doi.org/10.1021/acs.inorgchem.7b00049 | Ca0.25 Ba1 Gd1.75 Ni1 O5 | Ba1Ca0.25Gd1.75Ni1O5 | Ca0.25BaGd1.75NiO5 |  | CaxBaGd2-xNiO5 | Stoichiometric Formula |  | 2017 | 791 | 2.95359 | 146.32 | 0.063235 | 2.194637e-16 | 0.003702086 | 1.3511 | 1.17145e-16 |  |  | False |  |  | mixed in ethanol solvent in a mortar, dried in an oven at 353 K for 30 min and then pressed uniaxially at a pressure of 40 Mpa | calcined at 1673 K for 6 h in ambient air | sintered at 1273 K for 10 h with a heating/cooling rate of 4 K min–1 in air | Not mentioned | Not mentioned | Polycrystalline | Bulk
5490 | 6310 | ESTM | https://doi.org/10.1021/acs.inorgchem.7b00049 | Ca0.25 Ba1 Gd1.75 Ni1 O5 | Ba1Ca0.25Gd1.75Ni1O5 | Ca0.25BaGd1.75NiO5 |  | CaxBaGd2-xNiO5 | Stoichiometric Formula |  | 2017 | 891 | 3.450365 | 141.91 | 0.069485 | 1.997235e-16 | 0.004710579 | 1.3143 | 0 |  |  | False |  |  | mixed in ethanol solvent in a mortar, dried in an oven at 353 K for 30 min and then pressed uniaxially at a pressure of 40 Mpa | calcined at 1673 K for 6 h in ambient air | sintered at 1273 K for 10 h with a heating/cooling rate of 4 K min–1 in air | Not mentioned | Not mentioned | Polycrystalline | Bulk
5491 | 6311 | ESTM | https://doi.org/10.1021/acs.inorgchem.7b00049 | Ca0.25 Ba1 Gd1.75 Ni1 O5 | Ba1Ca0.25Gd1.75Ni1O5 | Ca0.25BaGd1.75NiO5 |  | CaxBaGd2-xNiO5 | Stoichiometric Formula |  | 2017 | 987 | 3.941959 | 151.47 | 0.090441 | 3.068915e-16 | 0.006947254 | 1.2849 | 0 |  |  | False |  |  | mixed in ethanol solvent in a mortar, dried in an oven at 353 K for 30 min and then pressed uniaxially at a pressure of 40 Mpa | calcined at 1673 K for 6 h in ambient air | sintered at 1273 K for 10 h with a heating/cooling rate of 4 K min–1 in air | Not mentioned | Not mentioned | Polycrystalline | Bulk
5492 | 6312 | ESTM | https://doi.org/10.1021/acs.inorgchem.7b00049 | Ca0.25 Ba1 Gd1.75 Ni1 O5 | Ba1Ca0.25Gd1.75Ni1O5 | Ca0.25BaGd1.75NiO5 |  | CaxBaGd2-xNiO5 | Stoichiometric Formula |  | 2017 | 1087 | 4.427361 | 162.5 | 0.11691 | 2.374098e-16 | 0.01006265 | 1.2629 | 1.723924e-16 |  |  | False |  |  | mixed in ethanol solvent in a mortar, dried in an oven at 353 K for 30 min and then pressed uniaxially at a pressure of 40 Mpa | calcined at 1673 K for 6 h in ambient air | sintered at 1273 K for 10 h with a heating/cooling rate of 4 K min–1 in air | Not mentioned | Not mentioned | Polycrystalline | Bulk
5493 | 6313 | ESTM | https://doi.org/10.1021/acs.inorgchem.7b00049 | Ca0.25 Ba1 Gd1.75 Ni1 O5 | Ba1Ca0.25Gd1.75Ni1O5 | Ca0.25BaGd1.75NiO5 |  | CaxBaGd2-xNiO5 | Stoichiometric Formula |  | 2017 | 1179 | 4.809201 | 175.74 | 0.14853 | 1.868685e-16 | 0.01370671 | 1.2776 | 5.062408e-16 |  |  | False |  |  | mixed in ethanol solvent in a mortar, dried in an oven at 353 K for 30 min and then pressed uniaxially at a pressure of 40 Mpa | calcined at 1673 K for 6 h in ambient air | sintered at 1273 K for 10 h with a heating/cooling rate of 4 K min–1 in air | Not mentioned | Not mentioned | Polycrystalline | Bulk
5494 | 6314 | ESTM | https://doi.org/10.1021/acs.inorgchem.7b00049 | Ca0.25 Ba1 Gd1.75 Ni1 O5 | Ba1Ca0.25Gd1.75Ni1O5 | Ca0.25BaGd1.75NiO5 |  | CaxBaGd2-xNiO5 | Stoichiometric Formula |  | 2017 | 1275 | 5.127051 | 181.62 | 0.16912 | 0 | 0.01727512 | 1.2482 | 4.016699e-16 |  |  | False |  |  | mixed in ethanol solvent in a mortar, dried in an oven at 353 K for 30 min and then pressed uniaxially at a pressure of 40 Mpa | calcined at 1673 K for 6 h in ambient air | sintered at 1273 K for 10 h with a heating/cooling rate of 4 K min–1 in air | Not mentioned | Not mentioned | Polycrystalline | Bulk
5495 | 6315 | ESTM | https://doi.org/10.1021/acs.inorgchem.7b00049 | Ca0.2 Ba1 Gd1.8 Ni1 O5 | Ba1Ca0.2Gd1.8Ni1O5 | Ca0.2BaGd1.8NiO5 |  | CaxBaGd2-xNiO5 | Stoichiometric Formula |  | 2017 | 489 | 0.7347251 | 211.03 | 0.03272 | 0 | 0.0009671228 | 1.6544 | 0 |  |  | False |  |  | mixed in ethanol solvent in a mortar, dried in an oven at 353 K for 30 min and then pressed uniaxially at a pressure of 40 Mpa | calcined at 1673 K for 6 h in ambient air | sintered at 1273 K for 10 h with a heating/cooling rate of 4 K min–1 in air | Not mentioned | Not mentioned | Polycrystalline | Bulk
5496 | 6316 | ESTM | https://doi.org/10.1021/acs.inorgchem.7b00049 | Ca0.2 Ba1 Gd1.8 Ni1 O5 | Ba1Ca0.2Gd1.8Ni1O5 | Ca0.2BaGd1.8NiO5 |  | CaxBaGd2-xNiO5 | Stoichiometric Formula |  | 2017 | 587 | 1.293301 | 166.91 | 0.03603 | 1.925866e-16 | 0.001279778 | 1.6526 | 3.38872e-16 |  |  | False |  |  | mixed in ethanol solvent in a mortar, dried in an oven at 353 K for 30 min and then pressed uniaxially at a pressure of 40 Mpa | calcined at 1673 K for 6 h in ambient air | sintered at 1273 K for 10 h with a heating/cooling rate of 4 K min–1 in air | Not mentioned | Not mentioned | Polycrystalline | Bulk
5497 | 6317 | ESTM | https://doi.org/10.1021/acs.inorgchem.7b00049 | Ca0.2 Ba1 Gd1.8 Ni1 O5 | Ba1Ca0.2Gd1.8Ni1O5 | Ca0.2BaGd1.8NiO5 |  | CaxBaGd2-xNiO5 | Stoichiometric Formula |  | 2017 | 693 | 2.069713 | 158.82 | 0.052206 | 5.316549e-16 | 0.002179575 | 1.6599 | 0 |  |  | False |  |  | mixed in ethanol solvent in a mortar, dried in an oven at 353 K for 30 min and then pressed uniaxially at a pressure of 40 Mpa | calcined at 1673 K for 6 h in ambient air | sintered at 1273 K for 10 h with a heating/cooling rate of 4 K min–1 in air | Not mentioned | Not mentioned | Polycrystalline | Bulk
5498 | 6318 | ESTM | https://doi.org/10.1021/acs.inorgchem.7b00049 | Ca0.2 Ba1 Gd1.8 Ni1 O5 | Ba1Ca0.2Gd1.8Ni1O5 | Ca0.2BaGd1.8NiO5 |  | CaxBaGd2-xNiO5 | Stoichiometric Formula |  | 2017 | 796 | 2.728756 | 150 | 0.061397 | 3.390505e-16 | 0.003000676 | 1.6287 | 0 |  |  | False |  |  | mixed in ethanol solvent in a mortar, dried in an oven at 353 K for 30 min and then pressed uniaxially at a pressure of 40 Mpa | calcined at 1673 K for 6 h in ambient air | sintered at 1273 K for 10 h with a heating/cooling rate of 4 K min–1 in air | Not mentioned | Not mentioned | Polycrystalline | Bulk
5499 | 6319 | ESTM | https://doi.org/10.1021/acs.inorgchem.7b00049 | Ca0.2 Ba1 Gd1.8 Ni1 O5 | Ba1Ca0.2Gd1.8Ni1O5 | Ca0.2BaGd1.8NiO5 |  | CaxBaGd2-xNiO5 | Stoichiometric Formula |  | 2017 | 897 | 3.234457 | 149.26 | 0.072059 | 0 | 0.004093535 | 1.579 | 2.118857e-16 |  |  | False |  |  | mixed in ethanol solvent in a mortar, dried in an oven at 353 K for 30 min and then pressed uniaxially at a pressure of 40 Mpa | calcined at 1673 K for 6 h in ambient air | sintered at 1273 K for 10 h with a heating/cooling rate of 4 K min–1 in air | Not mentioned | Not mentioned | Polycrystalline | Bulk
5500 | 6320 | ESTM | https://doi.org/10.1021/acs.inorgchem.7b00049 | Ca0.2 Ba1 Gd1.8 Ni1 O5 | Ba1Ca0.2Gd1.8Ni1O5 | Ca0.2BaGd1.8NiO5 |  | CaxBaGd2-xNiO5 | Stoichiometric Formula |  | 2017 | 999 | 3.746949 | 156.62 | 0.091912 | 1.509899e-16 | 0.005982154 | 1.5349 | 1.449915e-16 |  |  | False |  |  | mixed in ethanol solvent in a mortar, dried in an oven at 353 K for 30 min and then pressed uniaxially at a pressure of 40 Mpa | calcined at 1673 K for 6 h in ambient air | sintered at 1273 K for 10 h with a heating/cooling rate of 4 K min–1 in air | Not mentioned | Not mentioned | Polycrystalline | Bulk
5501 | 6321 | ESTM | https://doi.org/10.1021/acs.inorgchem.7b00049 | Ca0.2 Ba1 Gd1.8 Ni1 O5 | Ba1Ca0.2Gd1.8Ni1O5 | Ca0.2BaGd1.8NiO5 |  | CaxBaGd2-xNiO5 | Stoichiometric Formula |  | 2017 | 1095 | 4.181651 | 170.59 | 0.12169 | 1.140421e-16 | 0.0088187 | 1.511 | 1.967097e-16 |  |  | False |  |  | mixed in ethanol solvent in a mortar, dried in an oven at 353 K for 30 min and then pressed uniaxially at a pressure of 40 Mpa | calcined at 1673 K for 6 h in ambient air | sintered at 1273 K for 10 h with a heating/cooling rate of 4 K min–1 in air | Not mentioned | Not mentioned | Polycrystalline | Bulk
5502 | 6322 | ESTM | https://doi.org/10.1021/acs.inorgchem.7b00049 | Ca0.2 Ba1 Gd1.8 Ni1 O5 | Ba1Ca0.2Gd1.8Ni1O5 | Ca0.2BaGd1.8NiO5 |  | CaxBaGd2-xNiO5 | Stoichiometric Formula |  | 2017 | 1188 | 4.57551 | 188.24 | 0.16213 | 0 | 0.01251855 | 1.5386 | 0 |  |  | False |  |  | mixed in ethanol solvent in a mortar, dried in an oven at 353 K for 30 min and then pressed uniaxially at a pressure of 40 Mpa | calcined at 1673 K for 6 h in ambient air | sintered at 1273 K for 10 h with a heating/cooling rate of 4 K min–1 in air | Not mentioned | Not mentioned | Polycrystalline | Bulk
5503 | 6323 | ESTM | https://doi.org/10.1021/acs.inorgchem.7b00049 | Ca0.2 Ba1 Gd1.8 Ni1 O5 | Ba1Ca0.2Gd1.8Ni1O5 | Ca0.2BaGd1.8NiO5 |  | CaxBaGd2-xNiO5 | Stoichiometric Formula |  | 2017 | 1275 | 4.831247 | 205.88 | 0.20478 | 1.355385e-16 | 0.0159769 | 1.6342 | 2.17154e-16 |  |  | False |  |  | mixed in ethanol solvent in a mortar, dried in an oven at 353 K for 30 min and then pressed uniaxially at a pressure of 40 Mpa | calcined at 1673 K for 6 h in ambient air | sintered at 1273 K for 10 h with a heating/cooling rate of 4 K min–1 in air | Not mentioned | Not mentioned | Polycrystalline | Bulk
5504 | 6324 | ESTM | https://doi.org/10.1021/acs.inorgchem.7b00232 | Ba0.95 K0.05 Zn2 As2 | K0.05Ba0.95Zn2As2 | Ba0.95K0.05Zn2As2 |  | Ba1–xKxZn2As2 | Stoichiometric Formula |  | 2017 | 323 | 2133.33 | 31 | 2.05013013 | 0 | 0.01773887 | 3.733 | 0 |  |  | False |  |  | solid state reaction under heating in a sealed container | Not mentioned | hot pressedat 900 °C for about 10 min at a uniaxial pressure of 70 MPa under Ar | Not mentioned | Not mentioned | Polycrystalline | Bulk
5505 | 6325 | ESTM | https://doi.org/10.1021/acs.inorgchem.7b00232 | Ba0.95 K0.05 Zn2 As2 | K0.05Ba0.95Zn2As2 | Ba0.95K0.05Zn2As2 |  | Ba1–xKxZn2As2 | Stoichiometric Formula |  | 2017 | 423 | 1600 | 39.51 | 2.49766416 | 1.778018e-16 | 0.03167287 | 3.3357 | 0 |  |  | False |  |  | solid state reaction under heating in a sealed container | Not mentioned | hot pressedat 900 °C for about 10 min at a uniaxial pressure of 70 MPa under Ar | Not mentioned | Not mentioned | Polycrystalline | Bulk
5506 | 6326 | ESTM | https://doi.org/10.1021/acs.inorgchem.7b00232 | Ba0.95 K0.05 Zn2 As2 | K0.05Ba0.95Zn2As2 | Ba0.95K0.05Zn2As2 |  | Ba1–xKxZn2As2 | Stoichiometric Formula |  | 2017 | 523 | 1142.86 | 52.47 | 3.146409 | 1.411416e-16 | 0.05564252 | 2.9574 | 2.494098e-16 |  |  | False |  |  | solid state reaction under heating in a sealed container | Not mentioned | hot pressedat 900 °C for about 10 min at a uniaxial pressure of 70 MPa under Ar | Not mentioned | Not mentioned | Polycrystalline | Bulk
5507 | 6327 | ESTM | https://doi.org/10.1021/acs.inorgchem.7b00232 | Ba0.95 K0.05 Zn2 As2 | K0.05Ba0.95Zn2As2 | Ba0.95K0.05Zn2As2 |  | Ba1–xKxZn2As2 | Stoichiometric Formula |  | 2017 | 623 | 901.41 | 70 | 4.416909 | 2.01086e-16 | 0.1034642 | 2.6596 | 0 |  |  | False |  |  | solid state reaction under heating in a sealed container | Not mentioned | hot pressedat 900 °C for about 10 min at a uniaxial pressure of 70 MPa under Ar | Not mentioned | Not mentioned | Polycrystalline | Bulk
5508 | 6328 | ESTM | https://doi.org/10.1021/acs.inorgchem.7b00232 | Ba0.95 K0.05 Zn2 As2 | K0.05Ba0.95Zn2As2 | Ba0.95K0.05Zn2As2 |  | Ba1–xKxZn2As2 | Stoichiometric Formula |  | 2017 | 723 | 727 | 86 | 5.376892 | 0 | 0.1617363 | 2.4036 | 0 |  |  | False |  |  | solid state reaction under heating in a sealed container | Not mentioned | hot pressedat 900 °C for about 10 min at a uniaxial pressure of 70 MPa under Ar | Not mentioned | Not mentioned | Polycrystalline | Bulk
5509 | 6329 | ESTM | https://doi.org/10.1021/acs.inorgchem.7b00232 | Ba0.96 K0.04 Zn2 As2 | K0.04Ba0.96Zn2As2 | Ba0.96K0.04Zn2As2 |  | Ba1–xKxZn2As2 | Stoichiometric Formula |  | 2017 | 323 | 1454.55 | 45.06 | 2.953324 | 0 | 0.03233639 | 2.95 | 2.145847e-16 |  |  | False |  |  | solid state reaction under heating in a sealed container | Not mentioned | hot pressedat 900 °C for about 10 min at a uniaxial pressure of 70 MPa under Ar | Not mentioned | Not mentioned | Polycrystalline | Bulk
5510 | 6330 | ESTM | https://doi.org/10.1021/acs.inorgchem.7b00232 | Ba0.96 K0.04 Zn2 As2 | K0.04Ba0.96Zn2As2 | Ba0.96K0.04Zn2As2 |  | Ba1–xKxZn2As2 | Stoichiometric Formula |  | 2017 | 423 | 1000 | 55.56 | 3.0869136 | 2.877238e-16 | 0.05424637 | 2.4071 | 0 |  |  | False |  |  | solid state reaction under heating in a sealed container | Not mentioned | hot pressedat 900 °C for about 10 min at a uniaxial pressure of 70 MPa under Ar | Not mentioned | Not mentioned | Polycrystalline | Bulk
5511 | 6331 | ESTM | https://doi.org/10.1021/acs.inorgchem.7b00232 | Ba0.96 K0.04 Zn2 As2 | K0.04Ba0.96Zn2As2 | Ba0.96K0.04Zn2As2 |  | Ba1–xKxZn2As2 | Stoichiometric Formula |  | 2017 | 523 | 727.27 | 72.22 | 3.793243 | 1.170738e-16 | 0.09577416 | 2.0714 | 1.449012e-16 |  |  | False |  |  | solid state reaction under heating in a sealed container | Not mentioned | hot pressedat 900 °C for about 10 min at a uniaxial pressure of 70 MPa under Ar | Not mentioned | Not mentioned | Polycrystalline | Bulk
5512 | 6332 | ESTM | https://doi.org/10.1021/acs.inorgchem.7b00232 | Ba0.96 K0.04 Zn2 As2 | K0.04Ba0.96Zn2As2 | Ba0.96K0.04Zn2As2 |  | Ba1–xKxZn2As2 | Stoichiometric Formula |  | 2017 | 623 | 542.37 | 90.74 | 4.465738 | 1.988873e-16 | 0.154444 | 1.8014 | 1.797129e-16 |  |  | False |  |  | solid state reaction under heating in a sealed container | Not mentioned | hot pressedat 900 °C for about 10 min at a uniaxial pressure of 70 MPa under Ar | Not mentioned | Not mentioned | Polycrystalline | Bulk
5513 | 6333 | ESTM | https://doi.org/10.1021/acs.inorgchem.7b00232 | Ba0.96 K0.04 Zn2 As2 | K0.04Ba0.96Zn2As2 | Ba0.96K0.04Zn2As2 |  | Ba1–xKxZn2As2 | Stoichiometric Formula |  | 2017 | 723 | 405.06 | 113.7 | 5.23649 | 1.696133e-16 | 0.2363285 | 1.602 | 1.174449e-16 |  |  | False |  |  | solid state reaction under heating in a sealed container | Not mentioned | hot pressedat 900 °C for about 10 min at a uniaxial pressure of 70 MPa under Ar | Not mentioned | Not mentioned | Polycrystalline | Bulk
5514 | 6334 | ESTM | https://doi.org/10.1021/acs.inorgchem.7b00232 | Ba0.97 K0.03 Zn2 As2 | K0.03Ba0.97Zn2As2 | Ba0.97K0.03Zn2As2 |  | Ba1–xKxZn2As2 | Stoichiometric Formula |  | 2017 | 323 | 1641.03 | 47.53 | 3.707252 | 0 | 0.03551766 | 3.3714 | 0 |  |  | False |  |  | solid state reaction under heating in a sealed container | Not mentioned | hot pressedat 900 °C for about 10 min at a uniaxial pressure of 70 MPa under Ar | Not mentioned | Not mentioned | Polycrystalline | Bulk
5515 | 6335 | ESTM | https://doi.org/10.1021/acs.inorgchem.7b00232 | Ba0.97 K0.03 Zn2 As2 | K0.03Ba0.97Zn2As2 | Ba0.97K0.03Zn2As2 |  | Ba1–xKxZn2As2 | Stoichiometric Formula |  | 2017 | 423 | 1185.19 | 59.88 | 4.249634 | 0 | 0.06181977 | 2.9078 | 2.244879e-16 |  |  | False |  |  | solid state reaction under heating in a sealed container | Not mentioned | hot pressedat 900 °C for about 10 min at a uniaxial pressure of 70 MPa under Ar | Not mentioned | Not mentioned | Polycrystalline | Bulk
5516 | 6336 | ESTM | https://doi.org/10.1021/acs.inorgchem.7b00232 | Ba0.97 K0.03 Zn2 As2 | K0.03Ba0.97Zn2As2 | Ba0.97K0.03Zn2As2 |  | Ba1–xKxZn2As2 | Stoichiometric Formula |  | 2017 | 523 | 941.18 | 71.6 | 4.825016 | 1.840778e-16 | 0.09785115 | 2.5789 | 1.418255e-16 |  |  | False |  |  | solid state reaction under heating in a sealed container | Not mentioned | hot pressedat 900 °C for about 10 min at a uniaxial pressure of 70 MPa under Ar | Not mentioned | Not mentioned | Polycrystalline | Bulk
5517 | 6337 | ESTM | https://doi.org/10.1021/acs.inorgchem.7b00232 | Ba0.97 K0.03 Zn2 As2 | K0.03Ba0.97Zn2As2 | Ba0.97K0.03Zn2As2 |  | Ba1–xKxZn2As2 | Stoichiometric Formula |  | 2017 | 623 | 727.27 | 86 | 5.37888892 | 0 | 0.1456977 | 2.3 | 3.810022e-16 |  |  | False |  |  | solid state reaction under heating in a sealed container | Not mentioned | hot pressedat 900 °C for about 10 min at a uniaxial pressure of 70 MPa under Ar | Not mentioned | Not mentioned | Polycrystalline | Bulk
5518 | 6338 | ESTM | https://doi.org/10.1021/acs.inorgchem.7b00232 | Ba0.97 K0.03 Zn2 As2 | K0.03Ba0.97Zn2As2 | Ba0.97K0.03Zn2As2 |  | Ba1–xKxZn2As2 | Stoichiometric Formula |  | 2017 | 723 | 581.82 | 101.85 | 6.035465 | 1.471599e-16 | 0.2084973 | 2.0929 | 2.662439e-16 |  |  | False |  |  | solid state reaction under heating in a sealed container | Not mentioned | hot pressedat 900 °C for about 10 min at a uniaxial pressure of 70 MPa under Ar | Not mentioned | Not mentioned | Polycrystalline | Bulk
5519 | 6339 | ESTM | https://doi.org/10.1021/acs.inorgchem.7b00232 | Ba0.98 K0.02 Zn2 As2 | K0.02Ba0.98Zn2As2 | Ba0.98K0.02Zn2As2 |  | Ba1–xKxZn2As2 | Stoichiometric Formula |  | 2017 | 323 | 1391.3 | 76.54 | 8.150752 | 0 | 0.09257008 | 2.844 | 0 |  |  | False |  |  | solid state reaction under heating in a sealed container | Not mentioned | hot pressedat 900 °C for about 10 min at a uniaxial pressure of 70 MPa under Ar | Not mentioned | Not mentioned | Polycrystalline | Bulk
5520 | 6340 | ESTM | https://doi.org/10.1021/acs.inorgchem.7b00232 | Ba0.98 K0.02 Zn2 As2 | K0.02Ba0.98Zn2As2 | Ba0.98K0.02Zn2As2 |  | Ba1–xKxZn2As2 | Stoichiometric Formula |  | 2017 | 423 | 1032.26 | 94.4 | 9.19884 | 0 | 0.1632862 | 2.383 | 3.399623e-16 |  |  | False |  |  | solid state reaction under heating in a sealed container | Not mentioned | hot pressedat 900 °C for about 10 min at a uniaxial pressure of 70 MPa under Ar | Not mentioned | Not mentioned | Polycrystalline | Bulk
5521 | 6341 | ESTM | https://doi.org/10.1021/acs.inorgchem.7b00232 | Ba0.98 K0.02 Zn2 As2 | K0.02Ba0.98Zn2As2 | Ba0.98K0.02Zn2As2 |  | Ba1–xKxZn2As2 | Stoichiometric Formula |  | 2017 | 523 | 800 | 113.58 | 10.32033312 | 1.72122e-16 | 0.2597466 | 2.078 | 2.137127e-16 |  |  | False |  |  | solid state reaction under heating in a sealed container | Not mentioned | hot pressedat 900 °C for about 10 min at a uniaxial pressure of 70 MPa under Ar | Not mentioned | Not mentioned | Polycrystalline | Bulk
5522 | 6342 | ESTM | https://doi.org/10.1021/acs.inorgchem.7b00232 | Ba0.98 K0.02 Zn2 As2 | K0.02Ba0.98Zn2As2 | Ba0.98K0.02Zn2As2 |  | Ba1–xKxZn2As2 | Stoichiometric Formula |  | 2017 | 623 | 627.45 | 130 | 10.603905 | 0 | 0.3568815 | 1.8511 | 1.555451e-16 |  |  | False |  |  | solid state reaction under heating in a sealed container | Not mentioned | hot pressedat 900 °C for about 10 min at a uniaxial pressure of 70 MPa under Ar | Not mentioned | Not mentioned | Polycrystalline | Bulk
5523 | 6343 | ESTM | https://doi.org/10.1021/acs.inorgchem.7b00232 | Ba0.98 K0.02 Zn2 As2 | K0.02Ba0.98Zn2As2 | Ba0.98K0.02Zn2As2 |  | Ba1–xKxZn2As2 | Stoichiometric Formula |  | 2017 | 723 | 500 | 148 | 10.952 | 0 | 0.4752879 | 1.666 | 2.335896e-16 |  |  | False |  |  | solid state reaction under heating in a sealed container | Not mentioned | hot pressedat 900 °C for about 10 min at a uniaxial pressure of 70 MPa under Ar | Not mentioned | Not mentioned | Polycrystalline | Bulk
5524 | 6344 | ESTM | https://doi.org/10.1021/acs.inorgchem.7b00232 | Ba0.98 K0.02 Zn2 As2 | K0.02Ba0.98Zn2As2 | Ba0.98K0.02Zn2As2 |  | Ba1–xKxZn2As2 | Stoichiometric Formula |  | 2017 | 823 | 395.3 | 166.2 | 10.91915 | 1.626827e-16 | 0.5908258 | 1.521 | 0 |  |  | False |  |  | solid state reaction under heating in a sealed container | Not mentioned | hot pressedat 900 °C for about 10 min at a uniaxial pressure of 70 MPa under Ar | Not mentioned | Not mentioned | Polycrystalline | Bulk
5525 | 6345 | ESTM | https://doi.org/10.1021/acs.inorgchem.7b00232 | Ba0.99 K0.01 Zn2 As2 | K0.01Ba0.99Zn2As2 | Ba0.99K0.01Zn2As2 |  | Ba1–xKxZn2As2 | Stoichiometric Formula |  | 2017 | 323 | 477.61 | 108.7 | 5.643292 | 1.573866e-16 | 0.07603801 | 2.3972 | 1.825112e-16 |  |  | False |  |  | solid state reaction under heating in a sealed container | Not mentioned | hot pressedat 900 °C for about 10 min at a uniaxial pressure of 70 MPa under Ar | Not mentioned | Not mentioned | Polycrystalline | Bulk
5526 | 6346 | ESTM | https://doi.org/10.1021/acs.inorgchem.7b00232 | Ba0.99 K0.01 Zn2 As2 | K0.01Ba0.99Zn2As2 | Ba0.99K0.01Zn2As2 |  | Ba1–xKxZn2As2 | Stoichiometric Formula |  | 2017 | 423 | 372.09 | 134.6 | 6.741214 | 0 | 0.1472747 | 1.9362 | 0 |  |  | False |  |  | solid state reaction under heating in a sealed container | Not mentioned | hot pressedat 900 °C for about 10 min at a uniaxial pressure of 70 MPa under Ar | Not mentioned | Not mentioned | Polycrystalline | Bulk
5527 | 6347 | ESTM | https://doi.org/10.1021/acs.inorgchem.7b00232 | Ba0.99 K0.01 Zn2 As2 | K0.01Ba0.99Zn2As2 | Ba0.99K0.01Zn2As2 |  | Ba1–xKxZn2As2 | Stoichiometric Formula |  | 2017 | 523 | 293.58 | 158.64 | 7.388425 | 0 | 0.2298856 | 1.6809 | 2.41473e-16 |  |  | False |  |  | solid state reaction under heating in a sealed container | Not mentioned | hot pressedat 900 °C for about 10 min at a uniaxial pressure of 70 MPa under Ar | Not mentioned | Not mentioned | Polycrystalline | Bulk
5528 | 6348 | ESTM | https://doi.org/10.1021/acs.inorgchem.7b00232 | Ba0.99 K0.01 Zn2 As2 | K0.01Ba0.99Zn2As2 | Ba0.99K0.01Zn2As2 |  | Ba1–xKxZn2As2 | Stoichiometric Formula |  | 2017 | 623 | 233.58 | 191.36 | 8.553384 | 0 | 0.3612228 | 1.4752 | 1.536757e-16 |  |  | False |  |  | solid state reaction under heating in a sealed container | Not mentioned | hot pressedat 900 °C for about 10 min at a uniaxial pressure of 70 MPa under Ar | Not mentioned | Not mentioned | Polycrystalline | Bulk
5529 | 6349 | ESTM | https://doi.org/10.1021/acs.inorgchem.7b00232 | Ba0.99 K0.01 Zn2 As2 | K0.01Ba0.99Zn2As2 | Ba0.99K0.01Zn2As2 |  | Ba1–xKxZn2As2 | Stoichiometric Formula |  | 2017 | 723 | 190.48 | 210.49 | 8.439415 | 0 | 0.4600887 | 1.3262 | 2.413063e-16 |  |  | False |  |  | solid state reaction under heating in a sealed container | Not mentioned | hot pressedat 900 °C for about 10 min at a uniaxial pressure of 70 MPa under Ar | Not mentioned | Not mentioned | Polycrystalline | Bulk
5530 | 6350 | ESTM | https://doi.org/10.1021/acs.inorgchem.7b00232 | Ba0.9 K0.1 Zn2 As2 | K0.1Ba0.9Zn2As2 | Ba0.9K0.1Zn2As2 |  | Ba1–xKxZn2As2 | Stoichiometric Formula |  | 2017 | 323 | 2133.33 | 27.16 | 1.573684 | 0 | 0.01295098 | 3.9248 | 2.678907e-16 |  |  | False |  |  | solid state reaction under heating in a sealed container | Not mentioned | hot pressedat 900 °C for about 10 min at a uniaxial pressure of 70 MPa under Ar | Not mentioned | Not mentioned | Polycrystalline | Bulk
5531 | 6351 | ESTM | https://doi.org/10.1021/acs.inorgchem.7b00232 | Ba0.9 K0.1 Zn2 As2 | K0.1Ba0.9Zn2As2 | Ba0.9K0.1Zn2As2 |  | Ba1–xKxZn2As2 | Stoichiometric Formula |  | 2017 | 423 | 1684.21 | 37.04 | 2.310671 | 0 | 0.02821797 | 3.4638 | 3.688551e-16 |  |  | False |  |  | solid state reaction under heating in a sealed container | Not mentioned | hot pressedat 900 °C for about 10 min at a uniaxial pressure of 70 MPa under Ar | Not mentioned | Not mentioned | Polycrystalline | Bulk
5532 | 6352 | ESTM | https://doi.org/10.1021/acs.inorgchem.7b00232 | Ba0.9 K0.1 Zn2 As2 | K0.1Ba0.9Zn2As2 | Ba0.9K0.1Zn2As2 |  | Ba1–xKxZn2As2 | Stoichiometric Formula |  | 2017 | 523 | 1280 | 51.85 | 3.4411808 | 0 | 0.05659374 | 3.1801 | 1.226089e-16 |  |  | False |  |  | solid state reaction under heating in a sealed container | Not mentioned | hot pressedat 900 °C for about 10 min at a uniaxial pressure of 70 MPa under Ar | Not mentioned | Not mentioned | Polycrystalline | Bulk
5533 | 6353 | ESTM | https://doi.org/10.1021/acs.inorgchem.7b00232 | Ba0.9 K0.1 Zn2 As2 | K0.1Ba0.9Zn2As2 | Ba0.9K0.1Zn2As2 |  | Ba1–xKxZn2As2 | Stoichiometric Formula |  | 2017 | 623 | 1066.7 | 71 | 5.3772347 | 0 | 0.11549 | 2.9007 | 3.604934e-16 |  |  | False |  |  | solid state reaction under heating in a sealed container | Not mentioned | hot pressedat 900 °C for about 10 min at a uniaxial pressure of 70 MPa under Ar | Not mentioned | Not mentioned | Polycrystalline | Bulk
5534 | 6354 | ESTM | https://doi.org/10.1021/acs.inorgchem.7b00232 | Ba0.9 K0.1 Zn2 As2 | K0.1Ba0.9Zn2As2 | Ba0.9K0.1Zn2As2 |  | Ba1–xKxZn2As2 | Stoichiometric Formula |  | 2017 | 723 | 927.54 | 87.7 | 7.133979 | 1.244997e-16 | 0.1923931 | 2.6809 | 0 |  |  | False |  |  | solid state reaction under heating in a sealed container | Not mentioned | hot pressedat 900 °C for about 10 min at a uniaxial pressure of 70 MPa under Ar | Not mentioned | Not mentioned | Polycrystalline | Bulk
5535 | 6355 | ESTM | https://doi.org/10.1021/acs.inorgchem.7b00232 | Ba1 Zn2 As2 | Ba(ZnAs)2 | BaZn2As2 |  | Ba1–xKxZn2As2 | Stoichiometric Formula |  | 2017 | 323 | 69.42 | 203 | 2.74 | 0.0440616 | 0.04916545 | 1.8794 | 0.04220211 |  |  | False |  |  | solid state reaction under heating in a sealed container | Not mentioned | hot pressedat 900 °C for about 10 min at a uniaxial pressure of 70 MPa under Ar | Not mentioned | Not mentioned | Polycrystalline | Bulk
5536 | 6356 | ESTM | https://doi.org/10.1021/acs.inorgchem.7b00232 | Ba1 Zn2 As2 | Ba(ZnAs)2 | BaZn2As2 |  | Ba1–xKxZn2As2 | Stoichiometric Formula |  | 2017 | 423 | 56.77 | 230 | 2.89 | 0.03914637 | 0.08569961 | 1.4823 | 0.03767166 |  |  | False |  |  | solid state reaction under heating in a sealed container | Not mentioned | hot pressedat 900 °C for about 10 min at a uniaxial pressure of 70 MPa under Ar | Not mentioned | Not mentioned | Polycrystalline | Bulk
5537 | 6357 | ESTM | https://doi.org/10.1021/acs.inorgchem.7b00232 | Ba1 Zn2 As2 | Ba(ZnAs)2 | BaZn2As2 |  | Ba1–xKxZn2As2 | Stoichiometric Formula |  | 2017 | 523 | 45.57 | 250 | 2.76 | 0.03192935 | 0.1186624 | 1.2553 | 0.03094141 |  |  | False |  |  | solid state reaction under heating in a sealed container | Not mentioned | hot pressedat 900 °C for about 10 min at a uniaxial pressure of 70 MPa under Ar | Not mentioned | Not mentioned | Polycrystalline | Bulk
5538 | 6358 | ESTM | https://doi.org/10.1021/acs.inorgchem.7b00232 | Ba1 Zn2 As2 | Ba(ZnAs)2 | BaZn2As2 |  | Ba1–xKxZn2As2 | Stoichiometric Formula |  | 2017 | 623 | 36.36 | 267.9 | 2.609572 | 1.70177e-16 | 0.1508129 | 1.078 | 1.840398e-16 |  |  | False |  |  | solid state reaction under heating in a sealed container | Not mentioned | hot pressedat 900 °C for about 10 min at a uniaxial pressure of 70 MPa under Ar | Not mentioned | Not mentioned | Polycrystalline | Bulk
5539 | 6359 | ESTM | https://doi.org/10.1021/acs.inorgchem.7b00232 | Ba1 Zn2 As2 | Ba(ZnAs)2 | BaZn2As2 |  | Ba1–xKxZn2As2 | Stoichiometric Formula |  | 2017 | 723 | 30.03 | 283.9 | 2.420394 | 1.83478e-16 | 0.1897988 | 0.922 | 0 |  |  | False |  |  | solid state reaction under heating in a sealed container | Not mentioned | hot pressedat 900 °C for about 10 min at a uniaxial pressure of 70 MPa under Ar | Not mentioned | Not mentioned | Polycrystalline | Bulk
5540 | 6360 | ESTM | https://doi.org/10.1021/acs.inorgchem.7b00476 | Li1.01 Co0.85 Ni0.15 O2 | Li1.01Co0.85Ni0.15O2 | Li1.01Co0.85Ni0.15O2 |  | Li1+yCo1–xNixO2 | Stoichiometric Formula |  | 2017 | 323 | 0.0003836 | 244.5 | 2.29317039e-05 | 0 | 2.345453e-06 | 0.3158 | 0 |  |  | False |  |  | LiCO3, Co2O3, and NiO were mixed in required quantities in an agate mortar for ∼30 min | calcined at 1073 K for 12 h in air | sintered at 1123 K for 12 h in ambient air | Not mentioned | Not mentioned | Polycrystalline | Bulk
5541 | 6361 | ESTM | https://doi.org/10.1021/acs.inorgchem.7b00476 | Li1.01 Co0.85 Ni0.15 O2 | Li1.01Co0.85Ni0.15O2 | Li1.01Co0.85Ni0.15O2 |  | Li1+yCo1–xNixO2 | Stoichiometric Formula |  | 2017 | 423 | 0.002607 | 269.5 | 0.0001893471 | 0 | 8.174506e-06 | 0.9798 | 0 |  |  | False |  |  | LiCO3, Co2O3, and NiO were mixed in required quantities in an agate mortar for ∼30 min | calcined at 1073 K for 12 h in air | sintered at 1123 K for 12 h in ambient air | Not mentioned | Not mentioned | Polycrystalline | Bulk
5542 | 6362 | ESTM | https://doi.org/10.1021/acs.inorgchem.7b00476 | Li1.01 Co0.85 Ni0.15 O2 | Li1.01Co0.85Ni0.15O2 | Li1.01Co0.85Ni0.15O2 |  | Li1+yCo1–xNixO2 | Stoichiometric Formula |  | 2017 | 523 | 0.01799 | 291 | 0.00152341119 | 1.423387e-16 | 6.169137e-05 | 1.2915 | 2.196827e-16 |  |  | False |  |  | LiCO3, Co2O3, and NiO were mixed in required quantities in an agate mortar for ∼30 min | calcined at 1073 K for 12 h in air | sintered at 1123 K for 12 h in ambient air | Not mentioned | Not mentioned | Polycrystalline | Bulk
5543 | 6363 | ESTM | https://doi.org/10.1021/acs.inorgchem.7b00476 | Li1.01 Co0.85 Ni0.15 O2 | Li1.01Co0.85Ni0.15O2 | Li1.01Co0.85Ni0.15O2 |  | Li1+yCo1–xNixO2 | Stoichiometric Formula |  | 2017 | 623 | 0.074556 | 306 | 0.006981125616 | 1.242438e-16 | 0.00037173 | 1.17 | 0 |  |  | False |  |  | LiCO3, Co2O3, and NiO were mixed in required quantities in an agate mortar for ∼30 min | calcined at 1073 K for 12 h in air | sintered at 1123 K for 12 h in ambient air | Not mentioned | Not mentioned | Polycrystalline | Bulk
5544 | 6364 | ESTM | https://doi.org/10.1021/acs.inorgchem.7b00476 | Li1.01 Co0.85 Ni0.15 O2 | Li1.01Co0.85Ni0.15O2 | Li1.01Co0.85Ni0.15O2 |  | Li1+yCo1–xNixO2 | Stoichiometric Formula |  | 2017 | 723 | 0.203575 | 321 | 0.02097657 | 1.653963e-16 | 0.001522697 | 0.996 | 1.424055e-16 |  |  | False |  |  | LiCO3, Co2O3, and NiO were mixed in required quantities in an agate mortar for ∼30 min | calcined at 1073 K for 12 h in air | sintered at 1123 K for 12 h in ambient air | Not mentioned | Not mentioned | Polycrystalline | Bulk
5545 | 6365 | ESTM | https://doi.org/10.1021/acs.inorgchem.7b00476 | Li1.01 Co0.85 Ni0.15 O2 | Li1.01Co0.85Ni0.15O2 | Li1.01Co0.85Ni0.15O2 |  | Li1+yCo1–xNixO2 | Stoichiometric Formula |  | 2017 | 823 | 0.67954 | 303 | 0.06238788786 | 0 | 0.005611501 | 0.915 | 1.545686e-16 |  |  | False |  |  | LiCO3, Co2O3, and NiO were mixed in required quantities in an agate mortar for ∼30 min | calcined at 1073 K for 12 h in air | sintered at 1123 K for 12 h in ambient air | Not mentioned | Not mentioned | Polycrystalline | Bulk
5546 | 6366 | ESTM | https://doi.org/10.1021/acs.inorgchem.7b00476 | Li1.01 Co0.85 Ni0.15 O2 | Li1.01Co0.85Ni0.15O2 | Li1.01Co0.85Ni0.15O2 |  | Li1+yCo1–xNixO2 | Stoichiometric Formula |  | 2017 | 923 | 1.5414 | 269 | 0.1115372454 | 1.244229e-16 | 0.01077435 | 0.9555 | 3.2201e-16 |  |  | False |  |  | LiCO3, Co2O3, and NiO were mixed in required quantities in an agate mortar for ∼30 min | calcined at 1073 K for 12 h in air | sintered at 1123 K for 12 h in ambient air | Not mentioned | Not mentioned | Polycrystalline | Bulk
5547 | 6367 | ESTM | https://doi.org/10.1021/acs.inorgchem.7b00476 | Li1.01 Co0.85 Ni0.15 O2 | Li1.01Co0.85Ni0.15O2 | Li1.01Co0.85Ni0.15O2 |  | Li1+yCo1–xNixO2 | Stoichiometric Formula |  | 2017 | 1023 | 3.7194 | 255 | 0.241853985 | 1.147617e-16 | 0.02869264 | 0.8623 | 0 |  |  | False |  |  | LiCO3, Co2O3, and NiO were mixed in required quantities in an agate mortar for ∼30 min | calcined at 1073 K for 12 h in air | sintered at 1123 K for 12 h in ambient air | Not mentioned | Not mentioned | Polycrystalline | Bulk
5548 | 6368 | ESTM | https://doi.org/10.1021/acs.inorgchem.7b00476 | Li1.04 Co0.85 Ni0.15 O2 | Li1.04Co0.85Ni0.15O2 | Li1.04Co0.85Ni0.15O2 |  | Li1+yCo1–xNixO2 | Stoichiometric Formula |  | 2017 | 323 | 0.0009114 | 218 | 4.33133736e-05 | 0 | 7.305598e-07 | 1.915 | 0 |  |  | False |  |  | LiCO3, Co2O3, and NiO were mixed in required quantities in an agate mortar for ∼30 min | calcined at 1073 K for 12 h in air | sintered at 1123 K for 12 h in ambient air | Not mentioned | Not mentioned | Polycrystalline | Bulk
5549 | 6369 | ESTM | https://doi.org/10.1021/acs.inorgchem.7b00476 | Li1.04 Co0.85 Ni0.15 O2 | Li1.04Co0.85Ni0.15O2 | Li1.04Co0.85Ni0.15O2 |  | Li1+yCo1–xNixO2 | Stoichiometric Formula |  | 2017 | 423 | 0.004763 | 249 | 0.000295310763 | 0 | 6.220629e-06 | 2.0081 | 1.361652e-16 |  |  | False |  |  | LiCO3, Co2O3, and NiO were mixed in required quantities in an agate mortar for ∼30 min | calcined at 1073 K for 12 h in air | sintered at 1123 K for 12 h in ambient air | Not mentioned | Not mentioned | Polycrystalline | Bulk
5550 | 6370 | ESTM | https://doi.org/10.1021/acs.inorgchem.7b00476 | Li1.04 Co0.85 Ni0.15 O2 | Li1.04Co0.85Ni0.15O2 | Li1.04Co0.85Ni0.15O2 |  | Li1+yCo1–xNixO2 | Stoichiometric Formula |  | 2017 | 523 | 0.026886 | 282 | 0.002138082264 | 0 | 5.851782e-05 | 1.9109 | 2.315966e-16 |  |  | False |  |  | LiCO3, Co2O3, and NiO were mixed in required quantities in an agate mortar for ∼30 min | calcined at 1073 K for 12 h in air | sintered at 1123 K for 12 h in ambient air | Not mentioned | Not mentioned | Polycrystalline | Bulk
5551 | 6371 | ESTM | https://doi.org/10.1021/acs.inorgchem.7b00476 | Li1.04 Co0.85 Ni0.15 O2 | Li1.04Co0.85Ni0.15O2 | Li1.04Co0.85Ni0.15O2 |  | Li1+yCo1–xNixO2 | Stoichiometric Formula |  | 2017 | 623 | 0.091145 | 308 | 0.00864637928 | 0 | 0.0003190603 | 1.6883 | 3.398111e-16 |  |  | False |  |  | LiCO3, Co2O3, and NiO were mixed in required quantities in an agate mortar for ∼30 min | calcined at 1073 K for 12 h in air | sintered at 1123 K for 12 h in ambient air | Not mentioned | Not mentioned | Polycrystalline | Bulk
5552 | 6372 | ESTM | https://doi.org/10.1021/acs.inorgchem.7b00476 | Li1.04 Co0.85 Ni0.15 O2 | Li1.04Co0.85Ni0.15O2 | Li1.04Co0.85Ni0.15O2 |  | Li1+yCo1–xNixO2 | Stoichiometric Formula |  | 2017 | 723 | 0.309 | 319.5 | 0.03154279725 | 0 | 0.001604887 | 1.421 | 1.351126e-16 |  |  | False |  |  | LiCO3, Co2O3, and NiO were mixed in required quantities in an agate mortar for ∼30 min | calcined at 1073 K for 12 h in air | sintered at 1123 K for 12 h in ambient air | Not mentioned | Not mentioned | Polycrystalline | Bulk
5553 | 6373 | ESTM | https://doi.org/10.1021/acs.inorgchem.7b00476 | Li1.04 Co0.85 Ni0.15 O2 | Li1.04Co0.85Ni0.15O2 | Li1.04Co0.85Ni0.15O2 |  | Li1+yCo1–xNixO2 | Stoichiometric Formula |  | 2017 | 823 | 0.87016 | 297 | 0.07675594344 | 0 | 0.004742503 | 1.332 | 1.828911e-16 |  |  | False |  |  | LiCO3, Co2O3, and NiO were mixed in required quantities in an agate mortar for ∼30 min | calcined at 1073 K for 12 h in air | sintered at 1123 K for 12 h in ambient air | Not mentioned | Not mentioned | Polycrystalline | Bulk
5554 | 6374 | ESTM | https://doi.org/10.1021/acs.inorgchem.7b00476 | Li1.04 Co0.85 Ni0.15 O2 | Li1.04Co0.85Ni0.15O2 | Li1.04Co0.85Ni0.15O2 |  | Li1+yCo1–xNixO2 | Stoichiometric Formula |  | 2017 | 923 | 2 | 280.5 | 0.1573605 | 0 | 0.01220228 | 1.1903 | 4.264916e-16 |  |  | False |  |  | LiCO3, Co2O3, and NiO were mixed in required quantities in an agate mortar for ∼30 min | calcined at 1073 K for 12 h in air | sintered at 1123 K for 12 h in ambient air | Not mentioned | Not mentioned | Polycrystalline | Bulk
5555 | 6375 | ESTM | https://doi.org/10.1021/acs.inorgchem.7b00476 | Li1.04 Co0.85 Ni0.15 O2 | Li1.04Co0.85Ni0.15O2 | Li1.04Co0.85Ni0.15O2 |  | Li1+yCo1–xNixO2 | Stoichiometric Formula |  | 2017 | 1023 | 5.0664 | 246 | 0.3065982624 | 0 | 0.03586621 | 0.8745 | 0 |  |  | False |  |  | LiCO3, Co2O3, and NiO were mixed in required quantities in an agate mortar for ∼30 min | calcined at 1073 K for 12 h in air | sintered at 1123 K for 12 h in ambient air | Not mentioned | Not mentioned | Polycrystalline | Bulk
5556 | 6376 | ESTM | https://doi.org/10.1021/acs.inorgchem.7b00476 | Li1.1 Co0.85 Ni0.15 O2 | Li1.1Co0.85Ni0.15O2 | Li1.1Co0.85Ni0.15O2 |  | Li1+yCo1–xNixO2 | Stoichiometric Formula |  | 2017 | 323 | 0.007809 | 146 | 0.000166456644 | 0 | 2.772418e-06 | 1.9393 | 0 |  |  | False |  |  | LiCO3, Co2O3, and NiO were mixed in required quantities in an agate mortar for ∼30 min | calcined at 1073 K for 12 h in air | sintered at 1123 K for 12 h in ambient air | Not mentioned | Not mentioned | Polycrystalline | Bulk
5557 | 6377 | ESTM | https://doi.org/10.1021/acs.inorgchem.7b00476 | Li1.1 Co0.85 Ni0.15 O2 | Li1.1Co0.85Ni0.15O2 | Li1.1Co0.85Ni0.15O2 |  | Li1+yCo1–xNixO2 | Stoichiometric Formula |  | 2017 | 423 | 0.020675 | 183 | 0.000692385075 | 0 | 1.045996e-05 | 2.8 | 1.619572e-16 |  |  | False |  |  | LiCO3, Co2O3, and NiO were mixed in required quantities in an agate mortar for ∼30 min | calcined at 1073 K for 12 h in air | sintered at 1123 K for 12 h in ambient air | Not mentioned | Not mentioned | Polycrystalline | Bulk
5558 | 6378 | ESTM | https://doi.org/10.1021/acs.inorgchem.7b00476 | Li1.1 Co0.85 Ni0.15 O2 | Li1.1Co0.85Ni0.15O2 | Li1.1Co0.85Ni0.15O2 |  | Li1+yCo1–xNixO2 | Stoichiometric Formula |  | 2017 | 523 | 0.094 | 228.5 | 0.0049079515 | 1.767258e-16 | 9.434899e-05 | 2.7206 | 1.436425e-16 |  |  | False |  |  | LiCO3, Co2O3, and NiO were mixed in required quantities in an agate mortar for ∼30 min | calcined at 1073 K for 12 h in air | sintered at 1123 K for 12 h in ambient air | Not mentioned | Not mentioned | Polycrystalline | Bulk
5559 | 6379 | ESTM | https://doi.org/10.1021/acs.inorgchem.7b00476 | Li1.1 Co0.85 Ni0.15 O2 | Li1.1Co0.85Ni0.15O2 | Li1.1Co0.85Ni0.15O2 |  | Li1+yCo1–xNixO2 | Stoichiometric Formula |  | 2017 | 623 | 0.34428 | 269 | 0.02491244508 | 1.392656e-16 | 0.0006347055 | 2.4453 | 1.708197e-16 |  |  | False |  |  | LiCO3, Co2O3, and NiO were mixed in required quantities in an agate mortar for ∼30 min | calcined at 1073 K for 12 h in air | sintered at 1123 K for 12 h in ambient air | Not mentioned | Not mentioned | Polycrystalline | Bulk
5560 | 6380 | ESTM | https://doi.org/10.1021/acs.inorgchem.7b00476 | Li1.1 Co0.85 Ni0.15 O2 | Li1.1Co0.85Ni0.15O2 | Li1.1Co0.85Ni0.15O2 |  | Li1+yCo1–xNixO2 | Stoichiometric Formula |  | 2017 | 723 | 1 | 293 | 0.085849 | 0 | 0.002839119 | 2.1862 | 1.527519e-16 |  |  | False |  |  | LiCO3, Co2O3, and NiO were mixed in required quantities in an agate mortar for ∼30 min | calcined at 1073 K for 12 h in air | sintered at 1123 K for 12 h in ambient air | Not mentioned | Not mentioned | Polycrystalline | Bulk
5561 | 6381 | ESTM | https://doi.org/10.1021/acs.inorgchem.7b00476 | Li1.1 Co0.85 Ni0.15 O2 | Li1.1Co0.85Ni0.15O2 | Li1.1Co0.85Ni0.15O2 |  | Li1+yCo1–xNixO2 | Stoichiometric Formula |  | 2017 | 823 | 2.2335 | 304.5 | 0.2070907 | 1.340262e-16 | 0.008919129 | 1.9109 | 1.944947e-16 |  |  | False |  |  | LiCO3, Co2O3, and NiO were mixed in required quantities in an agate mortar for ∼30 min | calcined at 1073 K for 12 h in air | sintered at 1123 K for 12 h in ambient air | Not mentioned | Not mentioned | Polycrystalline | Bulk
5562 | 6382 | ESTM | https://doi.org/10.1021/acs.inorgchem.7b00476 | Li1.1 Co0.85 Ni0.15 O2 | Li1.1Co0.85Ni0.15O2 | Li1.1Co0.85Ni0.15O2 |  | Li1+yCo1–xNixO2 | Stoichiometric Formula |  | 2017 | 923 | 4.8369 | 298 | 0.4295360676 | 0 | 0.02466632 | 1.6073 | 0 |  |  | False |  |  | LiCO3, Co2O3, and NiO were mixed in required quantities in an agate mortar for ∼30 min | calcined at 1073 K for 12 h in air | sintered at 1123 K for 12 h in ambient air | Not mentioned | Not mentioned | Polycrystalline | Bulk
5563 | 6383 | ESTM | https://doi.org/10.1021/acs.inorgchem.7b00476 | Li1.1 Co0.85 Ni0.15 O2 | Li1.1Co0.85Ni0.15O2 | Li1.1Co0.85Ni0.15O2 |  | Li1+yCo1–xNixO2 | Stoichiometric Formula |  | 2017 | 1023 | 11.1424 | 284.5 | 0.9018686416 | 0 | 0.07011792 | 1.3158 | 0 |  |  | False |  |  | LiCO3, Co2O3, and NiO were mixed in required quantities in an agate mortar for ∼30 min | calcined at 1073 K for 12 h in air | sintered at 1123 K for 12 h in ambient air | Not mentioned | Not mentioned | Polycrystalline | Bulk
5564 | 6384 | ESTM | https://doi.org/10.1021/acs.inorgchem.7b00476 | Li1 Co0.85 Ni0.15 O2 | Li1Co0.85Ni0.15O2 | LiCo0.85Ni0.15O2 |  | Li1+yCo1–xNixO2 | Stoichiometric Formula |  | 2017 | 323 | 0.0003162 | 200 | 1.2648e-05 | 0 | 2.412771e-07 | 1.6932 | 2.194139e-16 |  |  | False |  |  | LiCO3, Co2O3, and NiO were mixed in required quantities in an agate mortar for ∼30 min | calcined at 1073 K for 12 h in air | sintered at 1123 K for 12 h in ambient air | Not mentioned | Not mentioned | Polycrystalline | Bulk
5565 | 6385 | ESTM | https://doi.org/10.1021/acs.inorgchem.7b00476 | Li1 Co0.85 Ni0.15 O2 | Li1Co0.85Ni0.15O2 | LiCo0.85Ni0.15O2 |  | Li1+yCo1–xNixO2 | Stoichiometric Formula |  | 2017 | 423 | 0.002126 | 211.03 | 9.467856e-05 | 2.86285e-16 | 1.968882e-06 | 2.0341 | 0 |  |  | False |  |  | LiCO3, Co2O3, and NiO were mixed in required quantities in an agate mortar for ∼30 min | calcined at 1073 K for 12 h in air | sintered at 1123 K for 12 h in ambient air | Not mentioned | Not mentioned | Polycrystalline | Bulk
5566 | 6386 | ESTM | https://doi.org/10.1021/acs.inorgchem.7b00476 | Li1 Co0.85 Ni0.15 O2 | Li1Co0.85Ni0.15O2 | LiCo0.85Ni0.15O2 |  | Li1+yCo1–xNixO2 | Stoichiometric Formula |  | 2017 | 523 | 0.012944 | 308.97 | 0.001235666 | 1.754847e-16 | 3.160163e-05 | 2.045 | 0 |  |  | False |  |  | LiCO3, Co2O3, and NiO were mixed in required quantities in an agate mortar for ∼30 min | calcined at 1073 K for 12 h in air | sintered at 1123 K for 12 h in ambient air | Not mentioned | Not mentioned | Polycrystalline | Bulk
5567 | 6387 | ESTM | https://doi.org/10.1021/acs.inorgchem.7b00476 | Li1 Co0.85 Ni0.15 O2 | Li1Co0.85Ni0.15O2 | LiCo0.85Ni0.15O2 |  | Li1+yCo1–xNixO2 | Stoichiometric Formula |  | 2017 | 623 | 0.054045 | 398.62 | 0.008587637 | 0 | 0.0002753241 | 1.9432 | 1.968956e-16 |  |  | False |  |  | LiCO3, Co2O3, and NiO were mixed in required quantities in an agate mortar for ∼30 min | calcined at 1073 K for 12 h in air | sintered at 1123 K for 12 h in ambient air | Not mentioned | Not mentioned | Polycrystalline | Bulk
5568 | 6388 | ESTM | https://doi.org/10.1021/acs.inorgchem.7b00476 | Li1 Co0.85 Ni0.15 O2 | Li1Co0.85Ni0.15O2 | LiCo0.85Ni0.15O2 |  | Li1+yCo1–xNixO2 | Stoichiometric Formula |  | 2017 | 723 | 0.2443 | 432.88 | 0.04577818 | 3.031529e-16 | 0.0019813 | 1.6705 | 2.18887e-16 |  |  | False |  |  | LiCO3, Co2O3, and NiO were mixed in required quantities in an agate mortar for ∼30 min | calcined at 1073 K for 12 h in air | sintered at 1123 K for 12 h in ambient air | Not mentioned | Not mentioned | Polycrystalline | Bulk
5569 | 6389 | ESTM | https://doi.org/10.1021/acs.inorgchem.7b00476 | Li1 Co0.85 Ni0.15 O2 | Li1Co0.85Ni0.15O2 | LiCo0.85Ni0.15O2 |  | Li1+yCo1–xNixO2 | Stoichiometric Formula |  | 2017 | 823 | 0.9611 | 406.85 | 0.1590879 | 0 | 0.008862747 | 1.4773 | 1.95732e-16 |  |  | False |  |  | LiCO3, Co2O3, and NiO were mixed in required quantities in an agate mortar for ∼30 min | calcined at 1073 K for 12 h in air | sintered at 1123 K for 12 h in ambient air | Not mentioned | Not mentioned | Polycrystalline | Bulk
5570 | 6390 | ESTM | https://doi.org/10.1021/acs.inorgchem.7b00476 | Li1 Co0.85 Ni0.15 O2 | Li1Co0.85Ni0.15O2 | LiCo0.85Ni0.15O2 |  | Li1+yCo1–xNixO2 | Stoichiometric Formula |  | 2017 | 923 | 1.8874 | 389.04 | 0.285662 | 3.886492e-16 | 0.01812761 | 1.4545 | 5.741708e-16 |  |  | False |  |  | LiCO3, Co2O3, and NiO were mixed in required quantities in an agate mortar for ∼30 min | calcined at 1073 K for 12 h in air | sintered at 1123 K for 12 h in ambient air | Not mentioned | Not mentioned | Polycrystalline | Bulk
5571 | 6391 | ESTM | https://doi.org/10.1021/acs.inorgchem.7b00476 | Li1 Co0.85 Ni0.15 O2 | Li1Co0.85Ni0.15O2 | LiCo0.85Ni0.15O2 |  | Li1+yCo1–xNixO2 | Stoichiometric Formula |  | 2017 | 1023 | 4.01 | 343.8 | 0.4739757444 | 1.171181e-16 | 0.03469108 | 1.3977 | 0 |  |  | False |  |  | LiCO3, Co2O3, and NiO were mixed in required quantities in an agate mortar for ∼30 min | calcined at 1073 K for 12 h in air | sintered at 1123 K for 12 h in ambient air | Not mentioned | Not mentioned | Polycrystalline | Bulk
5572 | 6392 | ESTM | https://doi.org/10.1021/acs.inorgchem.7b00476 | Li1 Co0.92 Ni0.08 O2 | Li1Co0.92Ni0.08O2 | LiCo0.92Ni0.08O2 |  | Li1+yCo1–xNixO2 | Stoichiometric Formula |  | 2017 | 423 | 8.703e-05 | 302.07 | 7.941164e-06 | 2.133271e-16 | 2.383871e-07 | 1.4091 | 1.11037e-16 |  |  | False |  |  | LiCO3, Co2O3, and NiO were mixed in required quantities in an agate mortar for ∼30 min | calcined at 1073 K for 12 h in air | sintered at 1123 K for 12 h in ambient air | Not mentioned | Not mentioned | Polycrystalline | Bulk
5573 | 6393 | ESTM | https://doi.org/10.1021/acs.inorgchem.7b00476 | Li1 Co0.92 Ni0.08 O2 | Li1Co0.92Ni0.08O2 | LiCo0.92Ni0.08O2 |  | Li1+yCo1–xNixO2 | Stoichiometric Formula |  | 2017 | 523 | 0.0009611 | 554.79 | 0.0002958188 | 0 | 9.865658e-06 | 1.5682 | 1.717134e-16 |  |  | False |  |  | LiCO3, Co2O3, and NiO were mixed in required quantities in an agate mortar for ∼30 min | calcined at 1073 K for 12 h in air | sintered at 1123 K for 12 h in ambient air | Not mentioned | Not mentioned | Polycrystalline | Bulk
5574 | 6394 | ESTM | https://doi.org/10.1021/acs.inorgchem.7b00476 | Li1 Co0.92 Ni0.08 O2 | Li1Co0.92Ni0.08O2 | LiCo0.92Ni0.08O2 |  | Li1+yCo1–xNixO2 | Stoichiometric Formula |  | 2017 | 623 | 0.006591 | 804.11 | 0.004261694 | 2.035251e-16 | 0.0001797221 | 1.4773 | 0 |  |  | False |  |  | LiCO3, Co2O3, and NiO were mixed in required quantities in an agate mortar for ∼30 min | calcined at 1073 K for 12 h in air | sintered at 1123 K for 12 h in ambient air | Not mentioned | Not mentioned | Polycrystalline | Bulk
5575 | 6395 | ESTM | https://doi.org/10.1021/acs.inorgchem.7b00476 | Li1 Co0.92 Ni0.08 O2 | Li1Co0.92Ni0.08O2 | LiCo0.92Ni0.08O2 |  | Li1+yCo1–xNixO2 | Stoichiometric Formula |  | 2017 | 723 | 0.03333 | 776.71 | 0.02010727 | 5.176407e-16 | 0.001031691 | 1.4091 | 8.407186e-16 |  |  | False |  |  | LiCO3, Co2O3, and NiO were mixed in required quantities in an agate mortar for ∼30 min | calcined at 1073 K for 12 h in air | sintered at 1123 K for 12 h in ambient air | Not mentioned | Not mentioned | Polycrystalline | Bulk
5576 | 6396 | ESTM | https://doi.org/10.1021/acs.inorgchem.7b00476 | Li1 Co0.92 Ni0.08 O2 | Li1Co0.92Ni0.08O2 | LiCo0.92Ni0.08O2 |  | Li1+yCo1–xNixO2 | Stoichiometric Formula |  | 2017 | 823 | 0.1269 | 619.18 | 0.04865141 | 0 | 0.003336676 | 1.2 | 2.599478e-16 |  |  | False |  |  | LiCO3, Co2O3, and NiO were mixed in required quantities in an agate mortar for ∼30 min | calcined at 1073 K for 12 h in air | sintered at 1123 K for 12 h in ambient air | Not mentioned | Not mentioned | Polycrystalline | Bulk
5577 | 6397 | ESTM | https://doi.org/10.1021/acs.inorgchem.7b00476 | Li1 Co0.92 Ni0.08 O2 | Li1Co0.92Ni0.08O2 | LiCo0.92Ni0.08O2 |  | Li1+yCo1–xNixO2 | Stoichiometric Formula |  | 2017 | 923 | 0.4 | 561.6 | 0.126157824 | 0 | 0.009487792 | 1.2273 | 1.828374e-16 |  |  | False |  |  | LiCO3, Co2O3, and NiO were mixed in required quantities in an agate mortar for ∼30 min | calcined at 1073 K for 12 h in air | sintered at 1123 K for 12 h in ambient air | Not mentioned | Not mentioned | Polycrystalline | Bulk
5578 | 6398 | ESTM | https://doi.org/10.1021/acs.inorgchem.7b00476 | Li1 Co0.92 Ni0.08 O2 | Li1Co0.92Ni0.08O2 | LiCo0.92Ni0.08O2 |  | Li1+yCo1–xNixO2 | Stoichiometric Formula |  | 2017 | 1023 | 1.195 | 509.5 | 0.3102103 | 0 | 0.02266751 | 1.4 | 1.530581e-16 |  |  | False |  |  | LiCO3, Co2O3, and NiO were mixed in required quantities in an agate mortar for ∼30 min | calcined at 1073 K for 12 h in air | sintered at 1123 K for 12 h in ambient air | Not mentioned | Not mentioned | Polycrystalline | Bulk
5579 | 6399 | ESTM | https://doi.org/10.1021/acs.inorgchem.7b00476 | Li1 Co0.96 Ni0.04 O2 | Li1Co0.96Ni0.04O2 | LiCo0.96Ni0.04O2 |  | Li1+yCo1–xNixO2 | Stoichiometric Formula |  | 2017 | 323 | 4.259e-06 | 390.34 | 6.489239e-07 | 0 | 1.030443e-08 | 2.0341 | 3.210971e-16 |  |  | False |  |  | LiCO3, Co2O3, and NiO were mixed in required quantities in an agate mortar for ∼30 min | calcined at 1073 K for 12 h in air | sintered at 1123 K for 12 h in ambient air | Not mentioned | Not mentioned | Polycrystalline | Bulk
5580 | 6400 | ESTM | https://doi.org/10.1021/acs.inorgchem.7b00476 | Li1 Co0.96 Ni0.04 O2 | Li1Co0.96Ni0.04O2 | LiCo0.96Ni0.04O2 |  | Li1+yCo1–xNixO2 | Stoichiometric Formula |  | 2017 | 423 | 7.726e-05 | 571.23 | 2.521022e-05 | 1.343951e-16 | 4.787826e-07 | 2.2273 | 0 |  |  | False |  |  | LiCO3, Co2O3, and NiO were mixed in required quantities in an agate mortar for ∼30 min | calcined at 1073 K for 12 h in air | sintered at 1123 K for 12 h in ambient air | Not mentioned | Not mentioned | Polycrystalline | Bulk
5581 | 6401 | ESTM | https://doi.org/10.1021/acs.inorgchem.7b00476 | Li1 Co0.96 Ni0.04 O2 | Li1Co0.96Ni0.04O2 | LiCo0.96Ni0.04O2 |  | Li1+yCo1–xNixO2 | Stoichiometric Formula |  | 2017 | 523 | 0.0006462 | 884.14 | 0.0005051368 | 0 | 1.336098e-05 | 1.9773 | 1.267921e-16 |  |  | False |  |  | LiCO3, Co2O3, and NiO were mixed in required quantities in an agate mortar for ∼30 min | calcined at 1073 K for 12 h in air | sintered at 1123 K for 12 h in ambient air | Not mentioned | Not mentioned | Polycrystalline | Bulk
5582 | 6402 | ESTM | https://doi.org/10.1021/acs.inorgchem.7b00476 | Li1 Co0.96 Ni0.04 O2 | Li1Co0.96Ni0.04O2 | LiCo0.96Ni0.04O2 |  | Li1+yCo1–xNixO2 | Stoichiometric Formula |  | 2017 | 623 | 0.006462 | 926.9 | 0.005551786 | 1.562311e-16 | 0.0001951127 | 1.7727 | 2.7784e-16 |  |  | False |  |  | LiCO3, Co2O3, and NiO were mixed in required quantities in an agate mortar for ∼30 min | calcined at 1073 K for 12 h in air | sintered at 1123 K for 12 h in ambient air | Not mentioned | Not mentioned | Polycrystalline | Bulk
5583 | 6403 | ESTM | https://doi.org/10.1021/acs.inorgchem.7b00476 | Li1 Co0.96 Ni0.04 O2 | Li1Co0.96Ni0.04O2 | LiCo0.96Ni0.04O2 |  | Li1+yCo1–xNixO2 | Stoichiometric Formula |  | 2017 | 723 | 0.043444 | 816.55 | 0.02896646 | 0 | 0.001188983 | 1.7614 | 1.823747e-16 |  |  | False |  |  | LiCO3, Co2O3, and NiO were mixed in required quantities in an agate mortar for ∼30 min | calcined at 1073 K for 12 h in air | sintered at 1123 K for 12 h in ambient air | Not mentioned | Not mentioned | Polycrystalline | Bulk
5584 | 6404 | ESTM | https://doi.org/10.1021/acs.inorgchem.7b00476 | Li1 Co0.96 Ni0.04 O2 | Li1Co0.96Ni0.04O2 | LiCo0.96Ni0.04O2 |  | Li1+yCo1–xNixO2 | Stoichiometric Formula |  | 2017 | 823 | 0.17783 | 718.62 | 0.09183403 | 3.022363e-16 | 0.004786536 | 1.579 | 0 |  |  | False |  |  | LiCO3, Co2O3, and NiO were mixed in required quantities in an agate mortar for ∼30 min | calcined at 1073 K for 12 h in air | sintered at 1123 K for 12 h in ambient air | Not mentioned | Not mentioned | Polycrystalline | Bulk
5585 | 6405 | ESTM | https://doi.org/10.1021/acs.inorgchem.7b00476 | Li1 Co0.96 Ni0.04 O2 | Li1Co0.96Ni0.04O2 | LiCo0.96Ni0.04O2 |  | Li1+yCo1–xNixO2 | Stoichiometric Formula |  | 2017 | 923 | 0.47 | 652.4 | 0.2000441072 | 1.387473e-16 | 0.01259572 | 1.4659 | 0 |  |  | False |  |  | LiCO3, Co2O3, and NiO were mixed in required quantities in an agate mortar for ∼30 min | calcined at 1073 K for 12 h in air | sintered at 1123 K for 12 h in ambient air | Not mentioned | Not mentioned | Polycrystalline | Bulk
5586 | 6406 | ESTM | https://doi.org/10.1021/acs.inorgchem.7b00476 | Li1 Co0.96 Ni0.04 O2 | Li1Co0.96Ni0.04O2 | LiCo0.96Ni0.04O2 |  | Li1+yCo1–xNixO2 | Stoichiometric Formula |  | 2017 | 1023 | 0.9611 | 544.83 | 0.2852927 | 0 | 0.01808716 | 1.6136 | 0 |  |  | False |  |  | LiCO3, Co2O3, and NiO were mixed in required quantities in an agate mortar for ∼30 min | calcined at 1073 K for 12 h in air | sintered at 1123 K for 12 h in ambient air | Not mentioned | Not mentioned | Polycrystalline | Bulk
5587 | 6407 | ESTM | https://doi.org/10.1021/acs.inorgchem.7b00476 | Li1 Co0.98 Ni0.02 O2 | Li1Co0.98Ni0.02O2 | LiCo0.98Ni0.02O2 |  | Li1+yCo1–xNixO2 | Stoichiometric Formula |  | 2017 | 323 | 9.055e-06 | 342.07 | 1.059543e-06 | 3.997163e-16 | 1.521032e-08 | 2.25 | 2.175314e-16 |  |  | False |  |  | LiCO3, Co2O3, and NiO were mixed in required quantities in an agate mortar for ∼30 min | calcined at 1073 K for 12 h in air | sintered at 1123 K for 12 h in ambient air | Not mentioned | Not mentioned | Polycrystalline | Bulk
5588 | 6408 | ESTM | https://doi.org/10.1021/acs.inorgchem.7b00476 | Li1 Co0.98 Ni0.02 O2 | Li1Co0.98Ni0.02O2 | LiCo0.98Ni0.02O2 |  | Li1+yCo1–xNixO2 | Stoichiometric Formula |  | 2017 | 423 | 9.237e-06 | 546.58 | 2.759551e-06 | 3.069459e-16 | 4.690549e-08 | 2.4886 | 1.410804e-16 |  |  | False |  |  | LiCO3, Co2O3, and NiO were mixed in required quantities in an agate mortar for ∼30 min | calcined at 1073 K for 12 h in air | sintered at 1123 K for 12 h in ambient air | Not mentioned | Not mentioned | Polycrystalline | Bulk
5589 | 6409 | ESTM | https://doi.org/10.1021/acs.inorgchem.7b00476 | Li1 Co0.98 Ni0.02 O2 | Li1Co0.98Ni0.02O2 | LiCo0.98Ni0.02O2 |  | Li1+yCo1–xNixO2 | Stoichiometric Formula |  | 2017 | 523 | 0.00104 | 995.86 | 0.001031407 | 0 | 2.239117e-05 | 2.4091 | 1.513155e-16 |  |  | False |  |  | LiCO3, Co2O3, and NiO were mixed in required quantities in an agate mortar for ∼30 min | calcined at 1073 K for 12 h in air | sintered at 1123 K for 12 h in ambient air | Not mentioned | Not mentioned | Polycrystalline | Bulk
5590 | 6410 | ESTM | https://doi.org/10.1021/acs.inorgchem.7b00476 | Li1 Co0.98 Ni0.02 O2 | Li1Co0.98Ni0.02O2 | LiCo0.98Ni0.02O2 |  | Li1+yCo1–xNixO2 | Stoichiometric Formula |  | 2017 | 623 | 0.011265 | 944.83 | 0.01005631 | 1.72501e-16 | 0.0002729288 | 2.2955 | 1.986237e-16 |  |  | False |  |  | LiCO3, Co2O3, and NiO were mixed in required quantities in an agate mortar for ∼30 min | calcined at 1073 K for 12 h in air | sintered at 1123 K for 12 h in ambient air | Not mentioned | Not mentioned | Polycrystalline | Bulk
5591 | 6411 | ESTM | https://doi.org/10.1021/acs.inorgchem.7b00476 | Li1 Co0.98 Ni0.02 O2 | Li1Co0.98Ni0.02O2 | LiCo0.98Ni0.02O2 |  | Li1+yCo1–xNixO2 | Stoichiometric Formula |  | 2017 | 723 | 0.067234 | 800 | 0.04302976 | 0 | 0.001504232 | 2.0682 | 2.883073e-16 |  |  | False |  |  | LiCO3, Co2O3, and NiO were mixed in required quantities in an agate mortar for ∼30 min | calcined at 1073 K for 12 h in air | sintered at 1123 K for 12 h in ambient air | Not mentioned | Not mentioned | Polycrystalline | Bulk
5592 | 6412 | ESTM | https://doi.org/10.1021/acs.inorgchem.7b00476 | Li1 Co0.98 Ni0.02 O2 | Li1Co0.98Ni0.02O2 | LiCo0.98Ni0.02O2 |  | Li1+yCo1–xNixO2 | Stoichiometric Formula |  | 2017 | 823 | 0.244304 | 713.7 | 0.1244406 | 0 | 0.005209552 | 1.9659 | 1.664945e-16 |  |  | False |  |  | LiCO3, Co2O3, and NiO were mixed in required quantities in an agate mortar for ∼30 min | calcined at 1073 K for 12 h in air | sintered at 1123 K for 12 h in ambient air | Not mentioned | Not mentioned | Polycrystalline | Bulk
5593 | 6413 | ESTM | https://doi.org/10.1021/acs.inorgchem.7b00476 | Li1 Co0.98 Ni0.02 O2 | Li1Co0.98Ni0.02O2 | LiCo0.98Ni0.02O2 |  | Li1+yCo1–xNixO2 | Stoichiometric Formula |  | 2017 | 923 | 0.596846 | 641.1 | 0.2453092 | 1.131453e-16 | 0.01433494 | 1.5795 | 0 |  |  | False |  |  | LiCO3, Co2O3, and NiO were mixed in required quantities in an agate mortar for ∼30 min | calcined at 1073 K for 12 h in air | sintered at 1123 K for 12 h in ambient air | Not mentioned | Not mentioned | Polycrystalline | Bulk
5594 | 6414 | ESTM | https://doi.org/10.1021/acs.inorgchem.7b00476 | Li1 Co0.98 Ni0.02 O2 | Li1Co0.98Ni0.02O2 | LiCo0.98Ni0.02O2 |  | Li1+yCo1–xNixO2 | Stoichiometric Formula |  | 2017 | 1023 | 1.578614 | 527.4 | 0.4390927 | 0 | 0.03187792 | 1.4091 | 0 |  |  | False |  |  | LiCO3, Co2O3, and NiO were mixed in required quantities in an agate mortar for ∼30 min | calcined at 1073 K for 12 h in air | sintered at 1123 K for 12 h in ambient air | Not mentioned | Not mentioned | Polycrystalline | Bulk
5595 | 6415 | ESTM | https://doi.org/10.1021/acs.inorgchem.7b00476 | Li1 Co1 O2 | LiCoO2 | LiCoO2 |  | Li1+yCo1–xNixO2 | Stoichiometric Formula |  | 2017 | 423 | 0.001925 | 1052.4 | 0.002132025588 | 4.068252e-16 | 1.188063e-05 | 7.5909 | 0 |  |  | False |  |  | LiCO3, Co2O3, and NiO were mixed in required quantities in an agate mortar for ∼30 min | calcined at 1073 K for 12 h in air | sintered at 1123 K for 12 h in ambient air | Not mentioned | Not mentioned | Polycrystalline | Bulk
5596 | 6416 | ESTM | https://doi.org/10.1021/acs.inorgchem.7b00476 | Li1 Co1 O2 | LiCoO2 | LiCoO2 |  | Li1+yCo1–xNixO2 | Stoichiometric Formula |  | 2017 | 523 | 0.004013 | 962.76 | 0.003719677 | 1.16591e-16 | 3.298559e-05 | 5.8977 | 4.108621e-16 |  |  | False |  |  | LiCO3, Co2O3, and NiO were mixed in required quantities in an agate mortar for ∼30 min | calcined at 1073 K for 12 h in air | sintered at 1123 K for 12 h in ambient air | Not mentioned | Not mentioned | Polycrystalline | Bulk
5597 | 6417 | ESTM | https://doi.org/10.1021/acs.inorgchem.7b00476 | Li1 Co1 O2 | LiCoO2 | LiCoO2 |  | Li1+yCo1–xNixO2 | Stoichiometric Formula |  | 2017 | 623 | 0.01458 | 851.03 | 0.0105596 | 0 | 0.0001447284 | 4.5455 | 1.872823e-16 |  |  | False |  |  | LiCO3, Co2O3, and NiO were mixed in required quantities in an agate mortar for ∼30 min | calcined at 1073 K for 12 h in air | sintered at 1123 K for 12 h in ambient air | Not mentioned | Not mentioned | Polycrystalline | Bulk
5598 | 6418 | ESTM | https://doi.org/10.1021/acs.inorgchem.7b00476 | Li1 Co1 O2 | LiCoO2 | LiCoO2 |  | Li1+yCo1–xNixO2 | Stoichiometric Formula |  | 2017 | 723 | 0.04344 | 768.28 | 0.02564064 | 2.706209e-16 | 0.0004627951 | 4.0057 | 1.171363e-16 |  |  | False |  |  | LiCO3, Co2O3, and NiO were mixed in required quantities in an agate mortar for ∼30 min | calcined at 1073 K for 12 h in air | sintered at 1123 K for 12 h in ambient air | Not mentioned | Not mentioned | Polycrystalline | Bulk
5599 | 6419 | ESTM | https://doi.org/10.1021/acs.inorgchem.7b00476 | Li1 Co1 O2 | LiCoO2 | LiCoO2 |  | Li1+yCo1–xNixO2 | Stoichiometric Formula |  | 2017 | 823 | 0.13738 | 788.97 | 0.08551543 | 1.62284e-16 | 0.002121005 | 3.3182 | 4.08939e-16 |  |  | False |  |  | LiCO3, Co2O3, and NiO were mixed in required quantities in an agate mortar for ∼30 min | calcined at 1073 K for 12 h in air | sintered at 1123 K for 12 h in ambient air | Not mentioned | Not mentioned | Polycrystalline | Bulk
5600 | 6420 | ESTM | https://doi.org/10.1021/acs.inorgchem.7b00476 | Li1 Co1 O2 | LiCoO2 | LiCoO2 |  | Li1+yCo1–xNixO2 | Stoichiometric Formula |  | 2017 | 923 | 0.2752 | 742.07 | 0.1515438 | 0 | 0.005237781 | 2.6705 | 0 |  |  | False |  |  | LiCO3, Co2O3, and NiO were mixed in required quantities in an agate mortar for ∼30 min | calcined at 1073 K for 12 h in air | sintered at 1123 K for 12 h in ambient air | Not mentioned | Not mentioned | Polycrystalline | Bulk
5601 | 6421 | ESTM | https://doi.org/10.1021/acs.inorgchem.7b00476 | Li1 Co1 O2 | LiCoO2 | LiCoO2 |  | Li1+yCo1–xNixO2 | Stoichiometric Formula |  | 2017 | 1023 | 0.5736 | 653.79 | 0.2451804 | 2.264094e-16 | 0.009235226 | 2.7159 | 3.756754e-16 |  |  | False |  |  | LiCO3, Co2O3, and NiO were mixed in required quantities in an agate mortar for ∼30 min | calcined at 1073 K for 12 h in air | sintered at 1123 K for 12 h in ambient air | Not mentioned | Not mentioned | Polycrystalline | Bulk
5602 | 6422 | ESTM | https://doi.org/10.1021/acs.inorgchem.7b00617 | Ca11 Sb10 | Ca11Sb10 | Ca11Sb10 |  | Ca11−xYbxSb10−yGey | Stoichiometric Formula |  | 2017 | 327 | 8.247 | 19.56 | 0.003155249 | 1.374474e-16 | 0.0001320577 | 0.7813 | 4.105033e-16 |  |  | False |  |  | Not mentioned | Not mentioned | Arc melting followed by annealing | 1023 | 2 weeks | Polycrystalline | Bulk
5603 | 6423 | ESTM | https://doi.org/10.1021/acs.inorgchem.7b00617 | Ca11 Sb10 | Ca11Sb10 | Ca11Sb10 |  | Ca11−xYbxSb10−yGey | Stoichiometric Formula |  | 2017 | 419 | 21.65 | 15.85 | 0.005438967125 | 1.594718e-16 | 0.0002741402 | 0.8313 | 0 |  |  | False |  |  | Not mentioned | Not mentioned | Arc melting followed by annealing | 1023 | 2 weeks | Polycrystalline | Bulk
5604 | 6424 | ESTM | https://doi.org/10.1021/acs.inorgchem.7b00617 | Ca11 Sb10 | Ca11Sb10 | Ca11Sb10 |  | Ca11−xYbxSb10−yGey | Stoichiometric Formula |  | 2017 | 513 | 20.6 | 16 | 0.0052736 | 0 | 0.0002934545 | 0.9219 | 1.847309e-16 |  |  | False |  |  | Not mentioned | Not mentioned | Arc melting followed by annealing | 1023 | 2 weeks | Polycrystalline | Bulk
5605 | 6425 | ESTM | https://doi.org/10.1021/acs.inorgchem.7b00617 | Ca11 Sb10 | Ca11Sb10 | Ca11Sb10 |  | Ca11−xYbxSb10−yGey | Stoichiometric Formula |  | 2017 | 608 | 22.68 | 15.1 | 0.0051712668 | 1.677271e-16 | 0.0003114851 | 1.0094 | 0 |  |  | False |  |  | Not mentioned | Not mentioned | Arc melting followed by annealing | 1023 | 2 weeks | Polycrystalline | Bulk
5606 | 6426 | ESTM | https://doi.org/10.1021/acs.inorgchem.7b00617 | Ca11 Sb10 | Ca11Sb10 | Ca11Sb10 |  | Ca11−xYbxSb10−yGey | Stoichiometric Formula |  | 2017 | 701 | 21 | 14.96 | 0.0046998336 | 0 | 0.0003109858 | 1.0594 | 1.74317e-16 |  |  | False |  |  | Not mentioned | Not mentioned | Arc melting followed by annealing | 1023 | 2 weeks | Polycrystalline | Bulk
5607 | 6427 | ESTM | https://doi.org/10.1021/acs.inorgchem.7b00617 | Ca2 Yb9 Sb10 | Ca2Yb9Sb10 | Ca2Yb9Sb10 |  | Ca11−xYbxSb10−yGey | Stoichiometric Formula |  | 2017 | 327 | 1502.04 | 1.63 | 0.003990770076 | 0 | 7.333418e-05 | 1.7795 | 0 |  |  | False |  |  | Not mentioned | Not mentioned | Arc melting followed by annealing | 1023 | 2 weeks | Polycrystalline | Bulk
5608 | 6428 | ESTM | https://doi.org/10.1021/acs.inorgchem.7b00617 | Ca2 Yb9 Sb10 | Ca2Yb9Sb10 | Ca2Yb9Sb10 |  | Ca11−xYbxSb10−yGey | Stoichiometric Formula |  | 2017 | 419 | 1326.53 | 4.89 | 0.03172012 | 4.375074e-16 | 0.0006836443 | 1.9441 | 1.585916e-16 |  |  | False |  |  | Not mentioned | Not mentioned | Arc melting followed by annealing | 1023 | 2 weeks | Polycrystalline | Bulk
5609 | 6429 | ESTM | https://doi.org/10.1021/acs.inorgchem.7b00617 | Ca2 Yb9 Sb10 | Ca2Yb9Sb10 | Ca2Yb9Sb10 |  | Ca11−xYbxSb10−yGey | Stoichiometric Formula |  | 2017 | 513 | 1255.1 | 8 | 0.0803264 | 0 | 0.001920198 | 2.146 | 1.129261e-16 |  |  | False |  |  | Not mentioned | Not mentioned | Arc melting followed by annealing | 1023 | 2 weeks | Polycrystalline | Bulk
5610 | 6430 | ESTM | https://doi.org/10.1021/acs.inorgchem.7b00617 | Ca2 Yb9 Sb10 | Ca2Yb9Sb10 | Ca2Yb9Sb10 |  | Ca11−xYbxSb10−yGey | Stoichiometric Formula |  | 2017 | 608 | 1179.17 | 10.67 | 0.1342472 | 0 | 0.003590476 | 2.2733 | 1.207864e-16 |  |  | False |  |  | Not mentioned | Not mentioned | Arc melting followed by annealing | 1023 | 2 weeks | Polycrystalline | Bulk
5611 | 6431 | ESTM | https://doi.org/10.1021/acs.inorgchem.7b00617 | Ca2 Yb9 Sb10 | Ca2Yb9Sb10 | Ca2Yb9Sb10 |  | Ca11−xYbxSb10−yGey | Stoichiometric Formula |  | 2017 | 701 | 1072.92 | 13.48 | 0.1949607 | 2.847299e-16 | 0.005821086 | 2.3478 | 2.980068e-16 |  |  | False |  |  | Not mentioned | Not mentioned | Arc melting followed by annealing | 1023 | 2 weeks | Polycrystalline | Bulk
5612 | 6432 | ESTM | https://doi.org/10.1021/acs.inorgchem.7b00617 | Ca2 Yb9 Sb9 Ge1 | Ca2Yb9GeSb9 | Ca2Yb9Sb9Ge |  | Ca11−xYbxSb10−yGey | Stoichiometric Formula |  | 2017 | 327 | 8.898 | 17.04 | 0.002583638 | 3.357134e-16 | 5.162223e-05 | 1.6366 | 1.312664e-16 |  |  | False |  |  | Not mentioned | Not mentioned | Arc melting followed by annealing | 1023 | 2 weeks | Polycrystalline | Bulk
5613 | 6433 | ESTM | https://doi.org/10.1021/acs.inorgchem.7b00617 | Ca2 Yb9 Sb9 Ge1 | Ca2Yb9GeSb9 | Ca2Yb9Sb9Ge |  | Ca11−xYbxSb10−yGey | Stoichiometric Formula |  | 2017 | 419 | 8.7347 | 19.56 | 0.00334184 | 1.297731e-16 | 7.590563e-05 | 1.8447 | 0 |  |  | False |  |  | Not mentioned | Not mentioned | Arc melting followed by annealing | 1023 | 2 weeks | Polycrystalline | Bulk
5614 | 6434 | ESTM | https://doi.org/10.1021/acs.inorgchem.7b00617 | Ca2 Yb9 Sb9 Ge1 | Ca2Yb9GeSb9 | Ca2Yb9Sb9Ge |  | Ca11−xYbxSb10−yGey | Stoichiometric Formula |  | 2017 | 513 | 8.7755 | 20.44 | 0.003666348 | 2.365738e-16 | 9.246983e-05 | 2.034 | 2.931232e-16 |  |  | False |  |  | Not mentioned | Not mentioned | Arc melting followed by annealing | 1023 | 2 weeks | Polycrystalline | Bulk
5615 | 6435 | ESTM | https://doi.org/10.1021/acs.inorgchem.7b00617 | Ca2 Yb9 Sb9 Ge1 | Ca2Yb9GeSb9 | Ca2Yb9Sb9Ge |  | Ca11−xYbxSb10−yGey | Stoichiometric Formula |  | 2017 | 608 | 8.4286 | 21.48 | 0.003888875 | 0 | 0.0001063337 | 2.2236 | 1.274528e-16 |  |  | False |  |  | Not mentioned | Not mentioned | Arc melting followed by annealing | 1023 | 2 weeks | Polycrystalline | Bulk
5616 | 6436 | ESTM | https://doi.org/10.1021/acs.inorgchem.7b00617 | Ca2 Yb9 Sb9 Ge1 | Ca2Yb9GeSb9 | Ca2Yb9Sb9Ge |  | Ca11−xYbxSb10−yGey | Stoichiometric Formula |  | 2017 | 701 | 8.856 | 21.1 | 0.00394277976 | 0 | 0.0001185048 | 2.3323 | 4.574505e-16 |  |  | False |  |  | Not mentioned | Not mentioned | Arc melting followed by annealing | 1023 | 2 weeks | Polycrystalline | Bulk
5617 | 6437 | ESTM | https://doi.org/10.1021/acs.inorgchem.7b00617 | Ca6 Yb5 Sb10 | Ca6(YbSb2)5 | Ca6Yb5Sb10 |  | Ca11−xYbxSb10−yGey | Stoichiometric Formula |  | 2017 | 327 | 506.12 | 6.22 | 0.01958097 | 1.771846e-16 | 0.0006026332 | 1.0625 | 5.397323e-16 |  |  | False |  |  | Not mentioned | Not mentioned | Arc melting followed by annealing | 1023 | 2 weeks | Polycrystalline | Bulk
5618 | 6438 | ESTM | https://doi.org/10.1021/acs.inorgchem.7b00617 | Ca6 Yb5 Sb10 | Ca6(YbSb2)5 | Ca6Yb5Sb10 |  | Ca11−xYbxSb10−yGey | Stoichiometric Formula |  | 2017 | 419 | 514.29 | 8.296 | 0.0353953 | 0 | 0.001213735 | 1.2219 | 1.786555e-16 |  |  | False |  |  | Not mentioned | Not mentioned | Arc melting followed by annealing | 1023 | 2 weeks | Polycrystalline | Bulk
5619 | 6439 | ESTM | https://doi.org/10.1021/acs.inorgchem.7b00617 | Ca6 Yb5 Sb10 | Ca6(YbSb2)5 | Ca6Yb5Sb10 |  | Ca11−xYbxSb10−yGey | Stoichiometric Formula |  | 2017 | 513 | 512.24 | 11.26 | 0.06494568 | 0 | 0.002385077 | 1.3969 | 0 |  |  | False |  |  | Not mentioned | Not mentioned | Arc melting followed by annealing | 1023 | 2 weeks | Polycrystalline | Bulk
5620 | 6440 | ESTM | https://doi.org/10.1021/acs.inorgchem.7b00617 | Ca6 Yb5 Sb10 | Ca6(YbSb2)5 | Ca6Yb5Sb10 |  | Ca11−xYbxSb10−yGey | Stoichiometric Formula |  | 2017 | 608 | 485.71 | 14.22 | 0.09821464 | 1.413006e-16 | 0.003852549 | 1.55 | 1.125699e-16 |  |  | False |  |  | Not mentioned | Not mentioned | Arc melting followed by annealing | 1023 | 2 weeks | Polycrystalline | Bulk
5621 | 6441 | ESTM | https://doi.org/10.1021/acs.inorgchem.7b00617 | Ca6 Yb5 Sb10 | Ca6(YbSb2)5 | Ca6Yb5Sb10 |  | Ca11−xYbxSb10−yGey | Stoichiometric Formula |  | 2017 | 701 | 459.18 | 16.74 | 0.1286749 | 2.157031e-16 | 0.005296601 | 1.703 | 1.637582e-16 |  |  | False |  |  | Not mentioned | Not mentioned | Arc melting followed by annealing | 1023 | 2 weeks | Polycrystalline | Bulk
5622 | 6442 | ESTM | https://doi.org/10.1021/acs.inorgchem.7b00617 | Ca9 Yb2 Sb10 | Ca9(YbSb5)2 | Ca9Yb2Sb10 |  | Ca11−xYbxSb10−yGey | Stoichiometric Formula |  | 2017 | 327 | 424.9 | 14.81 | 0.09319590889 | 0 | 0.004733623 | 0.6438 | 0 |  |  | False |  |  | Not mentioned | Not mentioned | Arc melting followed by annealing | 1023 | 2 weeks | Polycrystalline | Bulk
5623 | 6443 | ESTM | https://doi.org/10.1021/acs.inorgchem.7b00617 | Ca9 Yb2 Sb10 | Ca9(YbSb5)2 | Ca9Yb2Sb10 |  | Ca11−xYbxSb10−yGey | Stoichiometric Formula |  | 2017 | 419 | 522.45 | 14.96 | 0.1169251 | 1.186895e-16 | 0.006532218 | 0.75 | 1.327821e-16 |  |  | False |  |  | Not mentioned | Not mentioned | Arc melting followed by annealing | 1023 | 2 weeks | Polycrystalline | Bulk
5624 | 6444 | ESTM | https://doi.org/10.1021/acs.inorgchem.7b00617 | Ca9 Yb2 Sb10 | Ca9(YbSb5)2 | Ca9Yb2Sb10 |  | Ca11−xYbxSb10−yGey | Stoichiometric Formula |  | 2017 | 513 | 563.27 | 14.37 | 0.1163135 | 2.386273e-16 | 0.007045558 | 0.8469 | 1.231076e-16 |  |  | False |  |  | Not mentioned | Not mentioned | Arc melting followed by annealing | 1023 | 2 weeks | Polycrystalline | Bulk
5625 | 6445 | ESTM | https://doi.org/10.1021/acs.inorgchem.7b00617 | Ca9 Yb2 Sb10 | Ca9(YbSb5)2 | Ca9Yb2Sb10 |  | Ca11−xYbxSb10−yGey | Stoichiometric Formula |  | 2017 | 608 | 506.12 | 15.3 | 0.1184776308 | 1.171342e-16 | 0.007558699 | 0.953 | 1.147501e-16 |  |  | False |  |  | Not mentioned | Not mentioned | Arc melting followed by annealing | 1023 | 2 weeks | Polycrystalline | Bulk
5626 | 6446 | ESTM | https://doi.org/10.1021/acs.inorgchem.7b00617 | Ca9 Yb2 Sb10 | Ca9(YbSb5)2 | Ca9Yb2Sb10 |  | Ca11−xYbxSb10−yGey | Stoichiometric Formula |  | 2017 | 701 | 502.04 | 15.1 | 0.1144701404 | 0 | 0.007606025 | 1.055 | 1.140361e-16 |  |  | False |  |  | Not mentioned | Not mentioned | Arc melting followed by annealing | 1023 | 2 weeks | Polycrystalline | Bulk
5627 | 6447 | ESTM | https://doi.org/10.1021/acs.inorgchem.7b00617 | Ca9 Yb2 Sb7 Ge3 | Ca9Yb2Ge3Sb7 | Ca9Yb2Sb7Ge3 |  | Ca11−xYbxSb10−yGey | Stoichiometric Formula |  | 2017 | 327 | 3.09 | 20.74 | 0.001329156084 | 3.262829e-16 | 4.266137e-05 | 1.0188 | 1.588384e-16 |  |  | False |  |  | Not mentioned | Not mentioned | Arc melting followed by annealing | 1023 | 2 weeks | Polycrystalline | Bulk
5628 | 6448 | ESTM | https://doi.org/10.1021/acs.inorgchem.7b00617 | Ca9 Yb2 Sb7 Ge3 | Ca9Yb2Ge3Sb7 | Ca9Yb2Sb7Ge3 |  | Ca11−xYbxSb10−yGey | Stoichiometric Formula |  | 2017 | 419 | 2.06 | 52 | 0.00557024 | 0 | 0.0002341188 | 0.9969 | 2.315496e-16 |  |  | False |  |  | Not mentioned | Not mentioned | Arc melting followed by annealing | 1023 | 2 weeks | Polycrystalline | Bulk
5629 | 6449 | ESTM | https://doi.org/10.1021/acs.inorgchem.7b00617 | Ca9 Yb2 Sb7 Ge3 | Ca9Yb2Ge3Sb7 | Ca9Yb2Sb7Ge3 |  | Ca11−xYbxSb10−yGey | Stoichiometric Formula |  | 2017 | 513 | 2.06 | 64.4 | 0.0085435616 | 0 | 0.0004382847 | 1 | 1.23687e-16 |  |  | False |  |  | Not mentioned | Not mentioned | Arc melting followed by annealing | 1023 | 2 weeks | Polycrystalline | Bulk
5630 | 6450 | ESTM | https://doi.org/10.1021/acs.inorgchem.7b00617 | Ca9 Yb2 Sb7 Ge3 | Ca9Yb2Ge3Sb7 | Ca9Yb2Sb7Ge3 |  | Ca11−xYbxSb10−yGey | Stoichiometric Formula |  | 2017 | 608 | 6.19 | 75.56 | 0.03534065 | 0 | 0.002102663 | 1.0219 | 4.125062e-16 |  |  | False |  |  | Not mentioned | Not mentioned | Arc melting followed by annealing | 1023 | 2 weeks | Polycrystalline | Bulk
5631 | 6452 | ESTM | https://doi.org/10.1021/acs.inorgchem.7b00617 | Ca9 Yb2 Sb9 Ge1 | Ca9Yb2GeSb9 | Ca9Yb2Sb9Ge |  | Ca11−xYbxSb10−yGey | Stoichiometric Formula |  | 2017 | 327 | 100 | -5.48 | 0.00300304 | 2.888279e-16 | 0.000138426 | 0.7094 | 3.91618e-16 |  |  | False |  |  | Not mentioned | Not mentioned | Arc melting followed by annealing | 1023 | 2 weeks | Polycrystalline | Bulk
5632 | 6453 | ESTM | https://doi.org/10.1021/acs.inorgchem.7b00617 | Ca9 Yb2 Sb9 Ge1 | Ca9Yb2GeSb9 | Ca9Yb2Sb9Ge |  | Ca11−xYbxSb10−yGey | Stoichiometric Formula |  | 2017 | 419 | 123.71 | -3.56 | 0.001567851056 | 1.383042e-16 | 8.341963e-05 | 0.7875 | 1.624621e-16 |  |  | False |  |  | Not mentioned | Not mentioned | Arc melting followed by annealing | 1023 | 2 weeks | Polycrystalline | Bulk
5633 | 6454 | ESTM | https://doi.org/10.1021/acs.inorgchem.7b00617 | Ca9 Yb2 Sb9 Ge1 | Ca9Yb2GeSb9 | Ca9Yb2Sb9Ge |  | Ca11−xYbxSb10−yGey | Stoichiometric Formula |  | 2017 | 513 | 146.39 | -1.33 | 0.000258949271 | 0 | 1.502046e-05 | 0.8844 | 2.255677e-16 |  |  | False |  |  | Not mentioned | Not mentioned | Arc melting followed by annealing | 1023 | 2 weeks | Polycrystalline | Bulk
5634 | 6455 | ESTM | https://doi.org/10.1021/acs.inorgchem.7b00617 | Ca9 Yb2 Sb9 Ge1 | Ca9Yb2GeSb9 | Ca9Yb2Sb9Ge |  | Ca11−xYbxSb10−yGey | Stoichiometric Formula |  | 2017 | 608 | 169.07 | 7.11 | 0.008546843547 | 2.029666e-16 | 0.0005262259 | 0.9875 | 2.060336e-16 |  |  | False |  |  | Not mentioned | Not mentioned | Arc melting followed by annealing | 1023 | 2 weeks | Polycrystalline | Bulk
5635 | 6456 | ESTM | https://doi.org/10.1021/acs.inorgchem.7b00617 | Ca9 Yb2 Sb9 Ge1 | Ca9Yb2GeSb9 | Ca9Yb2Sb9Ge |  | Ca11−xYbxSb10−yGey | Stoichiometric Formula |  | 2017 | 701 | 187.63 | 15.11 | 0.0428382 | 0 | 0.002699288 | 1.1125 | 3.213298e-16 |  |  | False |  |  | Not mentioned | Not mentioned | Arc melting followed by annealing | 1023 | 2 weeks | Polycrystalline | Bulk
5636 | 6457 | ESTM | https://doi.org/10.1021/acs.inorgchem.7b01200 | Ag3 Rb1 Mo9 Se11 | RbAg3Mo9Se11 | Ag3RbMo9Se11 |  | A14MgBi11 | Stoichiometric Formula |  | 2017 | 324 | 42.67 | 71.15 | 0.2160093 | 2.56985e-16 | 0.01028465 | 0.6805 | 1.686712e-16 |  |  | False |  |  | solid state heating reactions | heated under H2 flowing gas at 1273 K for 10 h to eliminate possible traces of oxygen | hot uniaxial pressing in Ar | Not mentioned | Not mentioned | Polycrystalline | Bulk
5637 | 6458 | ESTM | https://doi.org/10.1021/acs.inorgchem.7b01200 | Ag3 Rb1 Mo9 Se11 | RbAg3Mo9Se11 | Ag3RbMo9Se11 |  | A14MgBi11 | Stoichiometric Formula |  | 2017 | 421 | 59.26 | 96.04 | 0.5465954 | 2.031161e-16 | 0.03224729 | 0.7136 | 2.151776e-16 |  |  | False |  |  | solid state heating reactions | heated under H2 flowing gas at 1273 K for 10 h to eliminate possible traces of oxygen | hot uniaxial pressing in Ar | Not mentioned | Not mentioned | Polycrystalline | Bulk
5638 | 6459 | ESTM | https://doi.org/10.1021/acs.inorgchem.7b01200 | Ag3 Rb1 Mo9 Se11 | RbAg3Mo9Se11 | Ag3RbMo9Se11 |  | A14MgBi11 | Stoichiometric Formula |  | 2017 | 520 | 80.5 | 128.54 | 1.330064 | 1.669428e-16 | 0.09022087 | 0.7666 | 1.538202e-16 |  |  | False |  |  | solid state heating reactions | heated under H2 flowing gas at 1273 K for 10 h to eliminate possible traces of oxygen | hot uniaxial pressing in Ar | Not mentioned | Not mentioned | Polycrystalline | Bulk
5639 | 6460 | ESTM | https://doi.org/10.1021/acs.inorgchem.7b01200 | Ag3 Rb1 Mo9 Se11 | RbAg3Mo9Se11 | Ag3RbMo9Se11 |  | A14MgBi11 | Stoichiometric Formula |  | 2017 | 618 | 106.67 | 142.7 | 2.172152 | 2.044466e-16 | 0.1599226 | 0.8394 | 0 |  |  | False |  |  | solid state heating reactions | heated under H2 flowing gas at 1273 K for 10 h to eliminate possible traces of oxygen | hot uniaxial pressing in Ar | Not mentioned | Not mentioned | Polycrystalline | Bulk
5640 | 6461 | ESTM | https://doi.org/10.1021/acs.inorgchem.7b01200 | Ag3 Rb1 Mo9 Se11 | RbAg3Mo9Se11 | Ag3RbMo9Se11 |  | A14MgBi11 | Stoichiometric Formula |  | 2017 | 717 | 166.23 | 146.02 | 3.54433 | 1.252957e-16 | 0.2858266 | 0.8891 | 1.942127e-16 |  |  | False |  |  | solid state heating reactions | heated under H2 flowing gas at 1273 K for 10 h to eliminate possible traces of oxygen | hot uniaxial pressing in Ar | Not mentioned | Not mentioned | Polycrystalline | Bulk
5641 | 6462 | ESTM | https://doi.org/10.1021/acs.inorgchem.7b01548 | Ca14 Mg1 Bi11 | Ca14MgBi11 | Ca14MgBi11 |  | A14MgBi11 | Stoichiometric Formula |  | 2017 | 326 | 198.35 | 56.42 | 0.631391 | 1.758376e-16 | 0.02734602 | 0.7527 | 1.268721e-16 |  |  | False |  |  | high-temperature solid-state reactions | Not mentioned | sintered between 1350 and 1500 °C for 4 min followed by quenching. Repeated process to ensure homogenity | Not mentioned | Not mentioned | Polycrystalline | Bulk
5642 | 6463 | ESTM | https://doi.org/10.1021/acs.inorgchem.7b01548 | Ca14 Mg1 Bi11 | Ca14MgBi11 | Ca14MgBi11 |  | A14MgBi11 | Stoichiometric Formula |  | 2017 | 424 | 220.52 | 61.57 | 0.8359615 | 1.328079e-16 | 0.04226156 | 0.8387 | 0 |  |  | False |  |  | high-temperature solid-state reactions | Not mentioned | sintered between 1350 and 1500 °C for 4 min followed by quenching. Repeated process to ensure homogenity | Not mentioned | Not mentioned | Polycrystalline | Bulk
5643 | 6464 | ESTM | https://doi.org/10.1021/acs.inorgchem.7b01548 | Ca14 Mg1 Bi11 | Ca14MgBi11 | Ca14MgBi11 |  | A14MgBi11 | Stoichiometric Formula |  | 2017 | 521 | 248.28 | 66.94 | 1.112534 | 0 | 0.0607706 | 0.9538 | 0 |  |  | False |  |  | high-temperature solid-state reactions | Not mentioned | sintered between 1350 and 1500 °C for 4 min followed by quenching. Repeated process to ensure homogenity | Not mentioned | Not mentioned | Polycrystalline | Bulk
5644 | 6465 | ESTM | https://doi.org/10.1021/acs.inorgchem.7b01548 | Ca14 Mg1 Bi11 | Ca14MgBi11 | Ca14MgBi11 |  | A14MgBi11 | Stoichiometric Formula |  | 2017 | 621 | 276.52 | 69.85 | 1.349147 | 1.645814e-16 | 0.08009756 | 1.046 | 0 |  |  | False |  |  | high-temperature solid-state reactions | Not mentioned | sintered between 1350 and 1500 °C for 4 min followed by quenching. Repeated process to ensure homogenity | Not mentioned | Not mentioned | Polycrystalline | Bulk
5645 | 6466 | ESTM | https://doi.org/10.1021/acs.inorgchem.7b01548 | Ca14 Mg1 Bi11 | Ca14MgBi11 | Ca14MgBi11 |  | A14MgBi11 | Stoichiometric Formula |  | 2017 | 717 | 300.41 | 74.55 | 1.669589 | 0 | 0.1076525 | 1.112 | 6.445642e-16 |  |  | False |  |  | high-temperature solid-state reactions | Not mentioned | sintered between 1350 and 1500 °C for 4 min followed by quenching. Repeated process to ensure homogenity | Not mentioned | Not mentioned | Polycrystalline | Bulk
5646 | 6467 | ESTM | https://doi.org/10.1021/acs.inorgchem.7b01548 | Ca14 Mg1 Bi11 | Ca14MgBi11 | Ca14MgBi11 |  | A14MgBi11 | Stoichiometric Formula |  | 2017 | 817 | 320.88 | 79.25 | 2.015306895 | 2.203581e-16 | 0.1240306 | 1.3275 | 2.237801e-16 |  |  | False |  |  | high-temperature solid-state reactions | Not mentioned | sintered between 1350 and 1500 °C for 4 min followed by quenching. Repeated process to ensure homogenity | Not mentioned | Not mentioned | Polycrystalline | Bulk
5647 | 6468 | ESTM | https://doi.org/10.1021/acs.inorgchem.7b01548 | Ca14 Mg1 Bi11 | Ca14MgBi11 | Ca14MgBi11 |  | A14MgBi11 | Stoichiometric Formula |  | 2017 | 914 | 333.33 | 85.97 | 2.463589 | 1.802611e-16 | 0.1608372 | 1.4 | 1.725694e-16 |  |  | False |  |  | high-temperature solid-state reactions | Not mentioned | sintered between 1350 and 1500 °C for 4 min followed by quenching. Repeated process to ensure homogenity | Not mentioned | Not mentioned | Polycrystalline | Bulk
5648 | 6469 | ESTM | https://doi.org/10.1021/acs.inorgchem.7b01548 | Ca14 Mg1 Bi11 | Ca14MgBi11 | Ca14MgBi11 |  | A14MgBi11 | Stoichiometric Formula |  | 2017 | 1013 | 336.41 | 91.79 | 2.83439 | 3.133579e-16 | 0.1921203 | 1.4945 | 1.444698e-16 |  |  | False |  |  | high-temperature solid-state reactions | Not mentioned | sintered between 1350 and 1500 °C for 4 min followed by quenching. Repeated process to ensure homogenity | Not mentioned | Not mentioned | Polycrystalline | Bulk
5649 | 6470 | ESTM | https://doi.org/10.1021/acs.inorgchem.7b01548 | Eu14 Mg1 Bi11 | Eu14MgBi11 | Eu14MgBi11 |  | A14MgBi11 | Stoichiometric Formula |  | 2017 | 326 | 570.31 | 27.95 | 0.4455276 | 1.245964e-16 | 0.009605952 | 1.512 | 1.805884e-16 |  |  | False |  |  | high-temperature solid-state reactions | Not mentioned | sintered between 1350 and 1500 °C for 4 min followed by quenching. Repeated process to ensure homogenity | Not mentioned | Not mentioned | Polycrystalline | Bulk
5650 | 6471 | ESTM | https://doi.org/10.1021/acs.inorgchem.7b01548 | Eu14 Mg1 Bi11 | Eu14MgBi11 | Eu14MgBi11 |  | A14MgBi11 | Stoichiometric Formula |  | 2017 | 424 | 548.87 | 34.77 | 0.663558 | 1.673136e-16 | 0.01823387 | 1.543 | 0 |  |  | False |  |  | high-temperature solid-state reactions | Not mentioned | sintered between 1350 and 1500 °C for 4 min followed by quenching. Repeated process to ensure homogenity | Not mentioned | Not mentioned | Polycrystalline | Bulk
5651 | 6472 | ESTM | https://doi.org/10.1021/acs.inorgchem.7b01548 | Eu14 Mg1 Bi11 | Eu14MgBi11 | Eu14MgBi11 |  | A14MgBi11 | Stoichiometric Formula |  | 2017 | 521 | 521.43 | 42.5 | 0.9418329375 | 1.17879e-16 | 0.03017804 | 1.626 | 1.149659e-16 |  |  | False |  |  | high-temperature solid-state reactions | Not mentioned | sintered between 1350 and 1500 °C for 4 min followed by quenching. Repeated process to ensure homogenity | Not mentioned | Not mentioned | Polycrystalline | Bulk
5652 | 6473 | ESTM | https://doi.org/10.1021/acs.inorgchem.7b01548 | Eu14 Mg1 Bi11 | Eu14MgBi11 | Eu14MgBi11 |  | A14MgBi11 | Stoichiometric Formula |  | 2017 | 621 | 496.6 | 57.5 | 1.64188375 | 1.352377e-16 | 0.06243783 | 1.633 | 1.111328e-16 |  |  | False |  |  | high-temperature solid-state reactions | Not mentioned | sintered between 1350 and 1500 °C for 4 min followed by quenching. Repeated process to ensure homogenity | Not mentioned | Not mentioned | Polycrystalline | Bulk
5653 | 6474 | ESTM | https://doi.org/10.1021/acs.inorgchem.7b01548 | Eu14 Mg1 Bi11 | Eu14MgBi11 | Eu14MgBi11 |  | A14MgBi11 | Stoichiometric Formula |  | 2017 | 717 | 489.93 | 70.3 | 2.421278 | 1.834111e-16 | 0.1064412 | 1.631 | 2.607596e-16 |  |  | False |  |  | high-temperature solid-state reactions | Not mentioned | sintered between 1350 and 1500 °C for 4 min followed by quenching. Repeated process to ensure homogenity | Not mentioned | Not mentioned | Polycrystalline | Bulk
5654 | 6475 | ESTM | https://doi.org/10.1021/acs.inorgchem.7b01548 | Eu14 Mg1 Bi11 | Eu14MgBi11 | Eu14MgBi11 |  | A14MgBi11 | Stoichiometric Formula |  | 2017 | 817 | 483.44 | 84.85 | 3.480537 | 2.551843e-16 | 0.174561 | 1.629 | 3.180043e-16 |  |  | False |  |  | high-temperature solid-state reactions | Not mentioned | sintered between 1350 and 1500 °C for 4 min followed by quenching. Repeated process to ensure homogenity | Not mentioned | Not mentioned | Polycrystalline | Bulk
5655 | 6476 | ESTM | https://doi.org/10.1021/acs.inorgchem.7b01548 | Eu14 Mg1 Bi11 | Eu14MgBi11 | Eu14MgBi11 |  | A14MgBi11 | Stoichiometric Formula |  | 2017 | 914 | 477 | 99.32 | 4.705349 | 0 | 0.267 | 1.63 | 0.01181301 |  |  | False |  |  | high-temperature solid-state reactions | Not mentioned | sintered between 1350 and 1500 °C for 4 min followed by quenching. Repeated process to ensure homogenity | Not mentioned | Not mentioned | Polycrystalline | Bulk
5656 | 6477 | ESTM | https://doi.org/10.1021/acs.inorgchem.7b01548 | Sr14 Mg1 Bi11 | Sr14MgBi11 | Sr14MgBi11 |  | A14MgBi11 | Stoichiometric Formula |  | 2017 | 326 | 632.03 | 32.5 | 0.6675816875 | 0 | 0.017373 | 1.2527 | 1.997033e-16 |  |  | False |  |  | high-temperature solid-state reactions | Not mentioned | sintered between 1350 and 1500 °C for 4 min followed by quenching. Repeated process to ensure homogenity | Not mentioned | Not mentioned | Polycrystalline | Bulk
5657 | 6478 | ESTM | https://doi.org/10.1021/acs.inorgchem.7b01548 | Sr14 Mg1 Bi11 | Sr14MgBi11 | Sr14MgBi11 |  | A14MgBi11 | Stoichiometric Formula |  | 2017 | 424 | 595.92 | 41.59 | 1.03078 | 0 | 0.03452216 | 1.266 | 2.009983e-16 |  |  | False |  |  | high-temperature solid-state reactions | Not mentioned | sintered between 1350 and 1500 °C for 4 min followed by quenching. Repeated process to ensure homogenity | Not mentioned | Not mentioned | Polycrystalline | Bulk
5658 | 6479 | ESTM | https://doi.org/10.1021/acs.inorgchem.7b01548 | Sr14 Mg1 Bi11 | Sr14MgBi11 | Sr14MgBi11 |  | A14MgBi11 | Stoichiometric Formula |  | 2017 | 521 | 557.25 | 56.82 | 1.799089 | 0 | 0.0706083 | 1.3275 | 1.965461e-16 |  |  | False |  |  | high-temperature solid-state reactions | Not mentioned | sintered between 1350 and 1500 °C for 4 min followed by quenching. Repeated process to ensure homogenity | Not mentioned | Not mentioned | Polycrystalline | Bulk
5659 | 6480 | ESTM | https://doi.org/10.1021/acs.inorgchem.7b01548 | Sr14 Mg1 Bi11 | Sr14MgBi11 | Sr14MgBi11 |  | A14MgBi11 | Stoichiometric Formula |  | 2017 | 621 | 534.8 | 72.99 | 2.849168 | 3.117325e-16 | 0.1319709 | 1.3407 | 4.206318e-16 |  |  | False |  |  | high-temperature solid-state reactions | Not mentioned | sintered between 1350 and 1500 °C for 4 min followed by quenching. Repeated process to ensure homogenity | Not mentioned | Not mentioned | Polycrystalline | Bulk
5660 | 6481 | ESTM | https://doi.org/10.1021/acs.inorgchem.7b01548 | Sr14 Mg1 Bi11 | Sr14MgBi11 | Sr14MgBi11 |  | A14MgBi11 | Stoichiometric Formula |  | 2017 | 717 | 525.18 | 87.54 | 4.024586 | 0 | 0.2159417 | 1.3363 | 1.285327e-16 |  |  | False |  |  | high-temperature solid-state reactions | Not mentioned | sintered between 1350 and 1500 °C for 4 min followed by quenching. Repeated process to ensure homogenity | Not mentioned | Not mentioned | Polycrystalline | Bulk
5661 | 6482 | ESTM | https://doi.org/10.1021/acs.inorgchem.7b01548 | Sr14 Mg1 Bi11 | Sr14MgBi11 | Sr14MgBi11 |  | A14MgBi11 | Stoichiometric Formula |  | 2017 | 817 | 517.73 | 106.59 | 5.882152 | 0 | 0.3608168 | 1.3319 | 1.538486e-16 |  |  | False |  |  | high-temperature solid-state reactions | Not mentioned | sintered between 1350 and 1500 °C for 4 min followed by quenching. Repeated process to ensure homogenity | Not mentioned | Not mentioned | Polycrystalline | Bulk
5662 | 6483 | ESTM | https://doi.org/10.1021/acs.inorgchem.7b01548 | Sr14 Mg1 Bi11 | Sr14MgBi11 | Sr14MgBi11 |  | A14MgBi11 | Stoichiometric Formula |  | 2017 | 914 | 506.94 | 127.84 | 8.284954 | 0 | 0.5611299 | 1.3495 | 1.978549e-16 |  |  | False |  |  | high-temperature solid-state reactions | Not mentioned | sintered between 1350 and 1500 °C for 4 min followed by quenching. Repeated process to ensure homogenity | Not mentioned | Not mentioned | Polycrystalline | Bulk
5663 | 6484 | ESTM | https://doi.org/10.1021/acs.inorgchem.7b01548 | Sr14 Mg1 Bi11 | Sr14MgBi11 | Sr14MgBi11 |  | A14MgBi11 | Stoichiometric Formula |  | 2017 | 1013 | 503.5 | 138 | 9.588654 | 0 | 0.6938076 | 1.4 | 0 |  |  | False |  |  | high-temperature solid-state reactions | Not mentioned | sintered between 1350 and 1500 °C for 4 min followed by quenching. Repeated process to ensure homogenity | Not mentioned | Not mentioned | Polycrystalline | Bulk
5664 | 6485 | ESTM | https://doi.org/10.1021/acs.inorgchem.7b01548 | Yb14 Mg1 Bi11 | Yb14MgBi11 | Yb14MgBi11 |  | A14MgBi11 | Stoichiometric Formula |  | 2017 | 326 | 741.12 | 24.32 | 0.4383446 | 2.532763e-16 | 0.00928829 | 1.5385 | 1.867646e-16 |  |  | False |  |  | high-temperature solid-state reactions | Not mentioned | sintered between 1350 and 1500 °C for 4 min followed by quenching. Repeated process to ensure homogenity | Not mentioned | Not mentioned | Polycrystalline | Bulk
5665 | 6486 | ESTM | https://doi.org/10.1021/acs.inorgchem.7b01548 | Yb14 Mg1 Bi11 | Yb14MgBi11 | Yb14MgBi11 |  | A14MgBi11 | Stoichiometric Formula |  | 2017 | 424 | 701.92 | 36.14 | 0.9167774 | 1.211006e-16 | 0.0231515 | 1.679 | 2.997169e-16 |  |  | False |  |  | high-temperature solid-state reactions | Not mentioned | sintered between 1350 and 1500 °C for 4 min followed by quenching. Repeated process to ensure homogenity | Not mentioned | Not mentioned | Polycrystalline | Bulk
5666 | 6487 | ESTM | https://doi.org/10.1021/acs.inorgchem.7b01548 | Yb14 Mg1 Bi11 | Yb14MgBi11 | Yb14MgBi11 |  | A14MgBi11 | Stoichiometric Formula |  | 2017 | 521 | 682.24 | 47.95 | 1.568608 | 1.415552e-16 | 0.04490356 | 1.82 | 1.545288e-16 |  |  | False |  |  | high-temperature solid-state reactions | Not mentioned | sintered between 1350 and 1500 °C for 4 min followed by quenching. Repeated process to ensure homogenity | Not mentioned | Not mentioned | Polycrystalline | Bulk
5667 | 6488 | ESTM | https://doi.org/10.1021/acs.inorgchem.7b01548 | Yb14 Mg1 Bi11 | Yb14MgBi11 | Yb14MgBi11 |  | A14MgBi11 | Stoichiometric Formula |  | 2017 | 621 | 660.63 | 61.59 | 2.505986 | 1.772113e-16 | 0.08252731 | 1.8857 | 1.681599e-16 |  |  | False |  |  | high-temperature solid-state reactions | Not mentioned | sintered between 1350 and 1500 °C for 4 min followed by quenching. Repeated process to ensure homogenity | Not mentioned | Not mentioned | Polycrystalline | Bulk
5668 | 6489 | ESTM | https://doi.org/10.1021/acs.inorgchem.7b01548 | Yb14 Mg1 Bi11 | Yb14MgBi11 | Yb14MgBi11 |  | A14MgBi11 | Stoichiometric Formula |  | 2017 | 717 | 623.93 | 78.64 | 3.858539 | 1.150926e-16 | 0.1509314 | 1.833 | 0 |  |  | False |  |  | high-temperature solid-state reactions | Not mentioned | sintered between 1350 and 1500 °C for 4 min followed by quenching. Repeated process to ensure homogenity | Not mentioned | Not mentioned | Polycrystalline | Bulk
5669 | 6490 | ESTM | https://doi.org/10.1021/acs.inorgchem.7b01548 | Yb14 Mg1 Bi11 | Yb14MgBi11 | Yb14MgBi11 |  | A14MgBi11 | Stoichiometric Formula |  | 2017 | 817 | 595.92 | 88.64 | 4.682173 | 1.896936e-16 | 0.2214376 | 1.7275 | 1.253426e-16 |  |  | False |  |  | high-temperature solid-state reactions | Not mentioned | sintered between 1350 and 1500 °C for 4 min followed by quenching. Repeated process to ensure homogenity | Not mentioned | Not mentioned | Polycrystalline | Bulk
5670 | 6491 | ESTM | https://doi.org/10.1021/acs.inorgchem.7b01548 | Yb14 Mg1 Bi11 | Yb14MgBi11 | Yb14MgBi11 |  | A14MgBi11 | Stoichiometric Formula |  | 2017 | 914 | 570.31 | 97.95 | 5.47167 | 0 | 0.3125691 | 1.6 | 3.551928e-16 |  |  | False |  |  | high-temperature solid-state reactions | Not mentioned | sintered between 1350 and 1500 °C for 4 min followed by quenching. Repeated process to ensure homogenity | Not mentioned | Not mentioned | Polycrystalline | Bulk
5671 | 6492 | ESTM | https://doi.org/10.1021/acs.inorgchem.7b01548 | Yb14 Mg1 Bi11 | Yb14MgBi11 | Yb14MgBi11 |  | A14MgBi11 | Stoichiometric Formula |  | 2017 | 1013 | 546.7 | 108 | 6.3767088 | 1.392848e-16 | 0.3972697 | 1.626 | 1.397316e-16 |  |  | False |  |  | high-temperature solid-state reactions | Not mentioned | sintered between 1350 and 1500 °C for 4 min followed by quenching. Repeated process to ensure homogenity | Not mentioned | Not mentioned | Polycrystalline | Bulk
5672 | 6493 | ESTM | https://doi.org/10.1021/acs.inorgchem.8b01704 | Ag0.01 Cr1.99 Se3 | Cr1.99Ag0.01Se3 | Ag0.01Cr1.99Se3 |  | Ag2xCr2–2xSe3 | Stoichiometric Formula |  | 2018 | 300 | 396.07 | 88.86 | 3.127408 | 1.419991e-16 | 0.05738364 | 1.635 | 0 |  |  | False |  |  | elemental powders were mixed, cold-pressed and heated for solid state reaction | Not mentioned | spark plasma sintering at 40 MPa at 823 K for 10 min in a vacuum | Not mentioned | Not mentioned | Polycrystalline | Bulk
5673 | 6494 | ESTM | https://doi.org/10.1021/acs.inorgchem.8b01704 | Ag0.01 Cr1.99 Se3 | Cr1.99Ag0.01Se3 | Ag0.01Cr1.99Se3 |  | Ag2xCr2–2xSe3 | Stoichiometric Formula |  | 2018 | 405 | 340 | 119.58 | 4.861787976 | 0 | 0.1216724 | 1.6183 | 4.562346e-16 |  |  | False |  |  | elemental powders were mixed, cold-pressed and heated for solid state reaction | Not mentioned | spark plasma sintering at 40 MPa at 823 K for 10 min in a vacuum | Not mentioned | Not mentioned | Polycrystalline | Bulk
5674 | 6495 | ESTM | https://doi.org/10.1021/acs.inorgchem.8b01704 | Ag0.01 Cr1.99 Se3 | Cr1.99Ag0.01Se3 | Ag0.01Cr1.99Se3 |  | Ag2xCr2–2xSe3 | Stoichiometric Formula |  | 2018 | 512 | 286 | 143.2 | 5.86478464 | 1.514426e-16 | 0.1868905 | 1.6067 | 0 |  |  | False |  |  | elemental powders were mixed, cold-pressed and heated for solid state reaction | Not mentioned | spark plasma sintering at 40 MPa at 823 K for 10 min in a vacuum | Not mentioned | Not mentioned | Polycrystalline | Bulk
5675 | 6496 | ESTM | https://doi.org/10.1021/acs.inorgchem.8b01704 | Ag0.01 Cr1.99 Se3 | Cr1.99Ag0.01Se3 | Ag0.01Cr1.99Se3 |  | Ag2xCr2–2xSe3 | Stoichiometric Formula |  | 2018 | 566 | 265 | 152.4 | 6.217 | 0.01000058 | 0.2158117 | 1.6142 | 0.0101016 |  |  | False |  |  | elemental powders were mixed, cold-pressed and heated for solid state reaction | Not mentioned | spark plasma sintering at 40 MPa at 823 K for 10 min in a vacuum | Not mentioned | Not mentioned | Polycrystalline | Bulk
5676 | 6497 | ESTM | https://doi.org/10.1021/acs.inorgchem.8b01704 | Ag0.01 Cr1.99 Se3 | Cr1.99Ag0.01Se3 | Ag0.01Cr1.99Se3 |  | Ag2xCr2–2xSe3 | Stoichiometric Formula |  | 2018 | 619 | 244.64 | 161.14 | 6.352347 | 1.398189e-16 | 0.2400111 | 1.6383 | 1.156429e-16 |  |  | False |  |  | elemental powders were mixed, cold-pressed and heated for solid state reaction | Not mentioned | spark plasma sintering at 40 MPa at 823 K for 10 min in a vacuum | Not mentioned | Not mentioned | Polycrystalline | Bulk
5677 | 6498 | ESTM | https://doi.org/10.1021/acs.inorgchem.8b01704 | Ag0.01 Cr1.99 Se3 | Cr1.99Ag0.01Se3 | Ag0.01Cr1.99Se3 |  | Ag2xCr2–2xSe3 | Stoichiometric Formula |  | 2018 | 671 | 232.9 | 162 | 6.1122276 | 0 | 0.2441253 | 1.68 | 3.410819e-16 |  |  | False |  |  | elemental powders were mixed, cold-pressed and heated for solid state reaction | Not mentioned | spark plasma sintering at 40 MPa at 823 K for 10 min in a vacuum | Not mentioned | Not mentioned | Polycrystalline | Bulk
5678 | 6499 | ESTM | https://doi.org/10.1021/acs.inorgchem.8b01704 | Ag0.01 Cr1.99 Se3 | Cr1.99Ag0.01Se3 | Ag0.01Cr1.99Se3 |  | Ag2xCr2–2xSe3 | Stoichiometric Formula |  | 2018 | 725 | 227.86 | 159.29 | 5.781561 | 0 | 0.2395218 | 1.75 | 2.317582e-16 |  |  | False |  |  | elemental powders were mixed, cold-pressed and heated for solid state reaction | Not mentioned | spark plasma sintering at 40 MPa at 823 K for 10 min in a vacuum | Not mentioned | Not mentioned | Polycrystalline | Bulk
5679 | 6500 | ESTM | https://doi.org/10.1021/acs.inorgchem.8b01704 | Ag0.02 Cr1.98 Se3 | Cr1.98Ag0.02Se3 | Ag0.02Cr1.98Se3 |  | Ag2xCr2–2xSe3 | Stoichiometric Formula |  | 2018 | 300 | 376.43 | 85.43 | 2.747293 | 1.616461e-16 | 0.05290039 | 1.558 | 1.311691e-16 |  |  | False |  |  | elemental powders were mixed, cold-pressed and heated for solid state reaction | Not mentioned | spark plasma sintering at 40 MPa at 823 K for 10 min in a vacuum | Not mentioned | Not mentioned | Polycrystalline | Bulk
5680 | 6501 | ESTM | https://doi.org/10.1021/acs.inorgchem.8b01704 | Ag0.02 Cr1.98 Se3 | Cr1.98Ag0.02Se3 | Ag0.02Cr1.98Se3 |  | Ag2xCr2–2xSe3 | Stoichiometric Formula |  | 2018 | 405 | 329.79 | 118.14 | 4.602899 | 1.929607e-16 | 0.1209874 | 1.5408 | 1.147044e-16 |  |  | False |  |  | elemental powders were mixed, cold-pressed and heated for solid state reaction | Not mentioned | spark plasma sintering at 40 MPa at 823 K for 10 min in a vacuum | Not mentioned | Not mentioned | Polycrystalline | Bulk
5681 | 6502 | ESTM | https://doi.org/10.1021/acs.inorgchem.8b01704 | Ag0.02 Cr1.98 Se3 | Cr1.98Ag0.02Se3 | Ag0.02Cr1.98Se3 |  | Ag2xCr2–2xSe3 | Stoichiometric Formula |  | 2018 | 512 | 285.71 | 142.8 | 5.826153 | 0 | 0.2 | 1.525 | 0.02197045 |  |  | False |  |  | elemental powders were mixed, cold-pressed and heated for solid state reaction | Not mentioned | spark plasma sintering at 40 MPa at 823 K for 10 min in a vacuum | Not mentioned | Not mentioned | Polycrystalline | Bulk
5682 | 6503 | ESTM | https://doi.org/10.1021/acs.inorgchem.8b01704 | Ag0.02 Cr1.98 Se3 | Cr1.98Ag0.02Se3 | Ag0.02Cr1.98Se3 |  | Ag2xCr2–2xSe3 | Stoichiometric Formula |  | 2018 | 566 | 267.5 | 152.43 | 6.34 | 0.01966292 | 0.234 | 1.53 | 0.002301547 |  |  | False |  |  | elemental powders were mixed, cold-pressed and heated for solid state reaction | Not mentioned | spark plasma sintering at 40 MPa at 823 K for 10 min in a vacuum | Not mentioned | Not mentioned | Polycrystalline | Bulk
5683 | 6504 | ESTM | https://doi.org/10.1021/acs.inorgchem.8b01704 | Ag0.02 Cr1.98 Se3 | Cr1.98Ag0.02Se3 | Ag0.02Cr1.98Se3 |  | Ag2xCr2–2xSe3 | Stoichiometric Formula |  | 2018 | 619 | 248 | 161.87 | 6.49807 | 1.366834e-16 | 0.2593697 | 1.5508 | 2.140233e-16 |  |  | False |  |  | elemental powders were mixed, cold-pressed and heated for solid state reaction | Not mentioned | spark plasma sintering at 40 MPa at 823 K for 10 min in a vacuum | Not mentioned | Not mentioned | Polycrystalline | Bulk
5684 | 6505 | ESTM | https://doi.org/10.1021/acs.inorgchem.8b01704 | Ag0.02 Cr1.98 Se3 | Cr1.98Ag0.02Se3 | Ag0.02Cr1.98Se3 |  | Ag2xCr2–2xSe3 | Stoichiometric Formula |  | 2018 | 671 | 237.23 | 163.4 | 6.333937 | 0 | 0.2675862 | 1.5883 | 2.074515e-16 |  |  | False |  |  | elemental powders were mixed, cold-pressed and heated for solid state reaction | Not mentioned | spark plasma sintering at 40 MPa at 823 K for 10 min in a vacuum | Not mentioned | Not mentioned | Polycrystalline | Bulk
5685 | 6506 | ESTM | https://doi.org/10.1021/acs.inorgchem.8b01704 | Ag0.02 Cr1.98 Se3 | Cr1.98Ag0.02Se3 | Ag0.02Cr1.98Se3 |  | Ag2xCr2–2xSe3 | Stoichiometric Formula |  | 2018 | 725 | 233 | 157.2 | 5.75785872 | 0 | 0.2531195 | 1.6492 | 2.19308e-16 |  |  | False |  |  | elemental powders were mixed, cold-pressed and heated for solid state reaction | Not mentioned | spark plasma sintering at 40 MPa at 823 K for 10 min in a vacuum | Not mentioned | Not mentioned | Polycrystalline | Bulk
5686 | 6507 | ESTM | https://doi.org/10.1021/acs.inorgchem.8b01704 | Ag0.03 Cr1.97 Se3 | Cr1.97Ag0.03Se3 | Ag0.03Cr1.97Se3 |  | Ag2xCr2–2xSe3 | Stoichiometric Formula |  | 2018 | 300 | 393.93 | 82 | 2.64878532 | 1.676577e-16 | 0.05180154 | 1.534 | 1.339515e-16 |  |  | False |  |  | elemental powders were mixed, cold-pressed and heated for solid state reaction | Not mentioned | spark plasma sintering at 40 MPa at 823 K for 10 min in a vacuum | Not mentioned | Not mentioned | Polycrystalline | Bulk
5687 | 6508 | ESTM | https://doi.org/10.1021/acs.inorgchem.8b01704 | Ag0.03 Cr1.97 Se3 | Cr1.97Ag0.03Se3 | Ag0.03Cr1.97Se3 |  | Ag2xCr2–2xSe3 | Stoichiometric Formula |  | 2018 | 405 | 348.21 | 114 | 4.52533716 | 1.962679e-16 | 0.124 | 1.514 | 0.02375594 |  |  | False |  |  | elemental powders were mixed, cold-pressed and heated for solid state reaction | Not mentioned | spark plasma sintering at 40 MPa at 823 K for 10 min in a vacuum | Not mentioned | Not mentioned | Polycrystalline | Bulk
5688 | 6509 | ESTM | https://doi.org/10.1021/acs.inorgchem.8b01704 | Ag0.03 Cr1.97 Se3 | Cr1.97Ag0.03Se3 | Ag0.03Cr1.97Se3 |  | Ag2xCr2–2xSe3 | Stoichiometric Formula |  | 2018 | 512 | 303.19 | 139.44 | 5.895079 | 1.506644e-16 | 0.2009909 | 1.5017 | 0 |  |  | False |  |  | elemental powders were mixed, cold-pressed and heated for solid state reaction | Not mentioned | spark plasma sintering at 40 MPa at 823 K for 10 min in a vacuum | Not mentioned | Not mentioned | Polycrystalline | Bulk
5689 | 6510 | ESTM | https://doi.org/10.1021/acs.inorgchem.8b01704 | Ag0.03 Cr1.97 Se3 | Cr1.97Ag0.03Se3 | Ag0.03Cr1.97Se3 |  | Ag2xCr2–2xSe3 | Stoichiometric Formula |  | 2018 | 566 | 284 | 148.4 | 6.25440704 | 1.420084e-16 | 0.2350594 | 1.506 | 2.36158e-16 |  |  | False |  |  | elemental powders were mixed, cold-pressed and heated for solid state reaction | Not mentioned | spark plasma sintering at 40 MPa at 823 K for 10 min in a vacuum | Not mentioned | Not mentioned | Polycrystalline | Bulk
5690 | 6511 | ESTM | https://doi.org/10.1021/acs.inorgchem.8b01704 | Ag0.03 Cr1.97 Se3 | Cr1.97Ag0.03Se3 | Ag0.03Cr1.97Se3 |  | Ag2xCr2–2xSe3 | Stoichiometric Formula |  | 2018 | 619 | 267 | 154.3 | 6.35686683 | 1.397195e-16 | 0.2575197 | 1.528 | 2.155608e-16 |  |  | False |  |  | elemental powders were mixed, cold-pressed and heated for solid state reaction | Not mentioned | spark plasma sintering at 40 MPa at 823 K for 10 min in a vacuum | Not mentioned | Not mentioned | Polycrystalline | Bulk
5691 | 6512 | ESTM | https://doi.org/10.1021/acs.inorgchem.8b01704 | Ag0.03 Cr1.97 Se3 | Cr1.97Ag0.03Se3 | Ag0.03Cr1.97Se3 |  | Ag2xCr2–2xSe3 | Stoichiometric Formula |  | 2018 | 671 | 255.36 | 155.3 | 6.2 | 0.006645893 | 0.2642297 | 1.564 | 0.006690357 |  |  | False |  |  | elemental powders were mixed, cold-pressed and heated for solid state reaction | Not mentioned | spark plasma sintering at 40 MPa at 823 K for 10 min in a vacuum | Not mentioned | Not mentioned | Polycrystalline | Bulk
5692 | 6513 | ESTM | https://doi.org/10.1021/acs.inorgchem.8b01704 | Ag0.03 Cr1.97 Se3 | Cr1.97Ag0.03Se3 | Ag0.03Cr1.97Se3 |  | Ag2xCr2–2xSe3 | Stoichiometric Formula |  | 2018 | 725 | 250 | 152.11 | 5.784363025 | 0 | 0.2583418 | 1.6233 | 0 |  |  | False |  |  | elemental powders were mixed, cold-pressed and heated for solid state reaction | Not mentioned | spark plasma sintering at 40 MPa at 823 K for 10 min in a vacuum | Not mentioned | Not mentioned | Polycrystalline | Bulk
5693 | 6514 | ESTM | https://doi.org/10.1021/acs.inorgchem.8b01704 | Ag0.04 Cr1.96 Se3 | Cr1.96Ag0.04Se3 | Ag0.04Cr1.96Se3 |  | Ag2xCr2–2xSe3 | Stoichiometric Formula |  | 2018 | 300 | 381.07 | 80 | 2.438848 | 1.820897e-16 | 0.04821446 | 1.5175 | 0 |  |  | False |  |  | elemental powders were mixed, cold-pressed and heated for solid state reaction | Not mentioned | spark plasma sintering at 40 MPa at 823 K for 10 min in a vacuum | Not mentioned | Not mentioned | Polycrystalline | Bulk
5694 | 6515 | ESTM | https://doi.org/10.1021/acs.inorgchem.8b01704 | Ag0.04 Cr1.96 Se3 | Cr1.96Ag0.04Se3 | Ag0.04Cr1.96Se3 |  | Ag2xCr2–2xSe3 | Stoichiometric Formula |  | 2018 | 405 | 341.1 | 110.39 | 4.156628 | 2.136776e-16 | 0.1123038 | 1.499 | 2.471472e-16 |  |  | False |  |  | elemental powders were mixed, cold-pressed and heated for solid state reaction | Not mentioned | spark plasma sintering at 40 MPa at 823 K for 10 min in a vacuum | Not mentioned | Not mentioned | Polycrystalline | Bulk
5695 | 6516 | ESTM | https://doi.org/10.1021/acs.inorgchem.8b01704 | Ag0.04 Cr1.96 Se3 | Cr1.96Ag0.04Se3 | Ag0.04Cr1.96Se3 |  | Ag2xCr2–2xSe3 | Stoichiometric Formula |  | 2018 | 512 | 302 | 135.1 | 5.51210702 | 1.611323e-16 | 0.1898297 | 1.4867 | 1.46213e-16 |  |  | False |  |  | elemental powders were mixed, cold-pressed and heated for solid state reaction | Not mentioned | spark plasma sintering at 40 MPa at 823 K for 10 min in a vacuum | Not mentioned | Not mentioned | Polycrystalline | Bulk
5696 | 6517 | ESTM | https://doi.org/10.1021/acs.inorgchem.8b01704 | Ag0.04 Cr1.96 Se3 | Cr1.96Ag0.04Se3 | Ag0.04Cr1.96Se3 |  | Ag2xCr2–2xSe3 | Stoichiometric Formula |  | 2018 | 566 | 282.86 | 145 | 5.9471315 | 1.493457e-16 | 0.2256537 | 1.4917 | 3.690022e-16 |  |  | False |  |  | elemental powders were mixed, cold-pressed and heated for solid state reaction | Not mentioned | spark plasma sintering at 40 MPa at 823 K for 10 min in a vacuum | Not mentioned | Not mentioned | Polycrystalline | Bulk
5697 | 6518 | ESTM | https://doi.org/10.1021/acs.inorgchem.8b01704 | Ag0.04 Cr1.96 Se3 | Cr1.96Ag0.04Se3 | Ag0.04Cr1.96Se3 |  | Ag2xCr2–2xSe3 | Stoichiometric Formula |  | 2018 | 619 | 267.38 | 152.11 | 6.186492 | 1.435674e-16 | 0.2537396 | 1.5092 | 0 |  |  | False |  |  | elemental powders were mixed, cold-pressed and heated for solid state reaction | Not mentioned | spark plasma sintering at 40 MPa at 823 K for 10 min in a vacuum | Not mentioned | Not mentioned | Polycrystalline | Bulk
5698 | 6519 | ESTM | https://doi.org/10.1021/acs.inorgchem.8b01704 | Ag0.04 Cr1.96 Se3 | Cr1.96Ag0.04Se3 | Ag0.04Cr1.96Se3 |  | Ag2xCr2–2xSe3 | Stoichiometric Formula |  | 2018 | 671 | 259.14 | 154.12 | 6.155346 | 0 | 0.2674678 | 1.5442 | 0 |  |  | False |  |  | elemental powders were mixed, cold-pressed and heated for solid state reaction | Not mentioned | spark plasma sintering at 40 MPa at 823 K for 10 min in a vacuum | Not mentioned | Not mentioned | Polycrystalline | Bulk
5699 | 6520 | ESTM | https://doi.org/10.1021/acs.inorgchem.8b01704 | Ag0.04 Cr1.96 Se3 | Cr1.96Ag0.04Se3 | Ag0.04Cr1.96Se3 |  | Ag2xCr2–2xSe3 | Stoichiometric Formula |  | 2018 | 725 | 254.12 | 151.4 | 5.824928 | 0 | 0.2639421 | 1.6 | 2.103157e-16 |  |  | False |  |  | elemental powders were mixed, cold-pressed and heated for solid state reaction | Not mentioned | spark plasma sintering at 40 MPa at 823 K for 10 min in a vacuum | Not mentioned | Not mentioned | Polycrystalline | Bulk
5700 | 6521 | ESTM | https://doi.org/10.1021/acs.inorgchem.8b01704 | Cr1 Se3 | CrSe3 | CrSe3 |  | Ag2xCr2–2xSe3 | Stoichiometric Formula |  | 2018 | 300 | 406.79 | 89.43 | 3.253395 | 1.365003e-16 | 0.05412401 | 1.8033 | 0 |  |  | False |  |  | elemental powders were mixed, cold-pressed and heated for solid state reaction | Not mentioned | spark plasma sintering at 40 MPa at 823 K for 10 min in a vacuum | Not mentioned | Not mentioned | Polycrystalline | Bulk
5701 | 6522 | ESTM | https://doi.org/10.1021/acs.inorgchem.8b01704 | Cr1 Se3 | CrSe3 | CrSe3 |  | Ag2xCr2–2xSe3 | Stoichiometric Formula |  | 2018 | 405 | 329 | 124.7 | 5.11597961 | 0 | 0.1170077 | 1.7708 | 0 |  |  | False |  |  | elemental powders were mixed, cold-pressed and heated for solid state reaction | Not mentioned | spark plasma sintering at 40 MPa at 823 K for 10 min in a vacuum | Not mentioned | Not mentioned | Polycrystalline | Bulk
5702 | 6523 | ESTM | https://doi.org/10.1021/acs.inorgchem.8b01704 | Cr1 Se3 | CrSe3 | CrSe3 |  | Ag2xCr2–2xSe3 | Stoichiometric Formula |  | 2018 | 512 | 273.5 | 149 | 6.0719735 | 1.462751e-16 | 0.1774762 | 1.7517 | 1.563904e-16 |  |  | False |  |  | elemental powders were mixed, cold-pressed and heated for solid state reaction | Not mentioned | spark plasma sintering at 40 MPa at 823 K for 10 min in a vacuum | Not mentioned | Not mentioned | Polycrystalline | Bulk
5703 | 6524 | ESTM | https://doi.org/10.1021/acs.inorgchem.8b01704 | Cr1 Se3 | CrSe3 | CrSe3 |  | Ag2xCr2–2xSe3 | Stoichiometric Formula |  | 2018 | 566 | 247.86 | 159.86 | 6.334117 | 1.402214e-16 | 0.2038964 | 1.7583 | 1.361259e-16 |  |  | False |  |  | elemental powders were mixed, cold-pressed and heated for solid state reaction | Not mentioned | spark plasma sintering at 40 MPa at 823 K for 10 min in a vacuum | Not mentioned | Not mentioned | Polycrystalline | Bulk
5704 | 6525 | ESTM | https://doi.org/10.1021/acs.inorgchem.8b01704 | Cr1 Se3 | CrSe3 | CrSe3 |  | Ag2xCr2–2xSe3 | Stoichiometric Formula |  | 2018 | 619 | 230.36 | 165.6 | 6.317245 | 0 | 0.2176 | 1.781 | 0.009010239 |  |  | False |  |  | elemental powders were mixed, cold-pressed and heated for solid state reaction | Not mentioned | spark plasma sintering at 40 MPa at 823 K for 10 min in a vacuum | Not mentioned | Not mentioned | Polycrystalline | Bulk
5705 | 6526 | ESTM | https://doi.org/10.1021/acs.inorgchem.8b01704 | Cr1 Se3 | CrSe3 | CrSe3 |  | Ag2xCr2–2xSe3 | Stoichiometric Formula |  | 2018 | 671 | 220 | 164.3 | 5.9387878 | 1.495555e-16 | 0.2182565 | 1.8258 | 1.271695e-16 |  |  | False |  |  | elemental powders were mixed, cold-pressed and heated for solid state reaction | Not mentioned | spark plasma sintering at 40 MPa at 823 K for 10 min in a vacuum | Not mentioned | Not mentioned | Polycrystalline | Bulk
5706 | 6527 | ESTM | https://doi.org/10.1021/acs.inorgchem.8b01704 | Cr1 Se3 | CrSe3 | CrSe3 |  | Ag2xCr2–2xSe3 | Stoichiometric Formula |  | 2018 | 725 | 214.64 | 159.15 | 5.436557 | 1.633715e-16 | 0.2077209 | 1.8975 | 1.336196e-16 |  |  | False |  |  | elemental powders were mixed, cold-pressed and heated for solid state reaction | Not mentioned | spark plasma sintering at 40 MPa at 823 K for 10 min in a vacuum | Not mentioned | Not mentioned | Polycrystalline | Bulk
5707 | 6528 | ESTM | https://doi.org/10.1021/acs.inorgchem.8b02977 | K8 Al8 Ge38 | K4Al4Ge19 | K8Al8Ge38 |  | K8E8Ge38 | Stoichiometric Formula |  | 2019 | 50 | 491.39 | -2.8 | 0.0038524976 | 2.251427e-16 | 2.721844e-05 | 0.7077 | 0 |  |  | False |  |  | Arc melting, followed by ball milling and then high temperature solid state reaction | Not mentioned | spark plasma sintering at 500 °C | 973 | 40h | Polycrystalline | Bulk
5708 | 6529 | ESTM | https://doi.org/10.1021/acs.inorgchem.8b02977 | K8 Al8 Ge38 | K4Al4Ge19 | K8Al8Ge38 |  | K8E8Ge38 | Stoichiometric Formula |  | 2019 | 100 | 478.63 | -7.424 | 0.02638006 | 0 | 0.0002982483 | 0.8845 | 1.817617e-16 |  |  | False |  |  | Arc melting, followed by ball milling and then high temperature solid state reaction | Not mentioned | spark plasma sintering at 500 °C | 973 | 40h | Polycrystalline | Bulk
5709 | 6530 | ESTM | https://doi.org/10.1021/acs.inorgchem.8b02977 | K8 Al8 Ge38 | K4Al4Ge19 | K8Al8Ge38 |  | K8E8Ge38 | Stoichiometric Formula |  | 2019 | 150 | 460 | -12.8 | 0.0753664 | 1.841376e-16 | 0.001206506 | 0.937 | 3.594519e-16 |  |  | False |  |  | Arc melting, followed by ball milling and then high temperature solid state reaction | Not mentioned | spark plasma sintering at 500 °C | 973 | 40h | Polycrystalline | Bulk
5710 | 6531 | ESTM | https://doi.org/10.1021/acs.inorgchem.8b02977 | K8 Al8 Ge38 | K4Al4Ge19 | K8Al8Ge38 |  | K8E8Ge38 | Stoichiometric Formula |  | 2019 | 200 | 436.5 | -19.8 | 0.17112546 | 0 | 0.003306772 | 1.035 | 0 |  |  | False |  |  | Arc melting, followed by ball milling and then high temperature solid state reaction | Not mentioned | spark plasma sintering at 500 °C | 973 | 40h | Polycrystalline | Bulk
5711 | 6532 | ESTM | https://doi.org/10.1021/acs.inorgchem.8b02977 | K8 Al8 Ge38 | K4Al4Ge19 | K8Al8Ge38 |  | K8E8Ge38 | Stoichiometric Formula |  | 2019 | 250 | 414 | -27 | 0.301806 | 1.839299e-16 | 0.006335139 | 1.191 | 1.369128e-16 |  |  | False |  |  | Arc melting, followed by ball milling and then high temperature solid state reaction | Not mentioned | spark plasma sintering at 500 °C | 973 | 40h | Polycrystalline | Bulk
5712 | 6533 | ESTM | https://doi.org/10.1021/acs.inorgchem.8b02977 | K8 Ga8 Ge38 | K4Ga4Ge19 | K8Ga8Ge38 |  | K8E8Ge38 | Stoichiometric Formula |  | 2019 | 50 | 2.3101 | 0.3 | 2.07909e-07 | 1.273143e-16 | 1.03355e-09 | 1.0058 | 2.000823e-16 |  |  | False |  |  | Arc melting, followed by ball milling and then high temperature solid state reaction | Not mentioned | spark plasma sintering at 500 °C | 973 | 40h | Polycrystalline | Bulk
5713 | 6534 | ESTM | https://doi.org/10.1021/acs.inorgchem.8b02977 | K8 Ga8 Ge38 | K4Ga4Ge19 | K8Ga8Ge38 |  | K8E8Ge38 | Stoichiometric Formula |  | 2019 | 100 | 1.7098 | 0.68 | 7.9061152e-07 | 0 | 6.683107e-09 | 1.183 | 1.237719e-16 |  |  | False |  |  | Arc melting, followed by ball milling and then high temperature solid state reaction | Not mentioned | spark plasma sintering at 500 °C | 973 | 40h | Polycrystalline | Bulk
5714 | 6535 | ESTM | https://doi.org/10.1021/acs.inorgchem.8b02977 | K8 Ga8 Ge38 | K4Ga4Ge19 | K8Ga8Ge38 |  | K8E8Ge38 | Stoichiometric Formula |  | 2019 | 150 | 1.3689 | 1.06 | 1.53809604e-06 | 0 | 1.966875e-08 | 1.173 | 3.364447e-16 |  |  | False |  |  | Arc melting, followed by ball milling and then high temperature solid state reaction | Not mentioned | spark plasma sintering at 500 °C | 973 | 40h | Polycrystalline | Bulk
5715 | 6536 | ESTM | https://doi.org/10.1021/acs.inorgchem.8b02977 | K8 Ga8 Ge38 | K4Ga4Ge19 | K8Ga8Ge38 |  | K8E8Ge38 | Stoichiometric Formula |  | 2019 | 200 | 1.17 | 1.59 | 2.957877e-06 | 0 | 5.17021e-08 | 1.1442 | 1.279918e-16 |  |  | False |  |  | Arc melting, followed by ball milling and then high temperature solid state reaction | Not mentioned | spark plasma sintering at 500 °C | 973 | 40h | Polycrystalline | Bulk
5716 | 6537 | ESTM | https://doi.org/10.1021/acs.inorgchem.8b02977 | K8 Ga8 Ge38 | K4Ga4Ge19 | K8Ga8Ge38 |  | K8E8Ge38 | Stoichiometric Formula |  | 2019 | 250 | 0.949 | 2.5 | 5.93125e-06 | 1.428085e-16 | 1.331668e-07 | 1.1135 | 3.975432e-16 |  |  | False |  |  | Arc melting, followed by ball milling and then high temperature solid state reaction | Not mentioned | spark plasma sintering at 500 °C | 973 | 40h | Polycrystalline | Bulk
5717 | 6538 | ESTM | https://doi.org/10.1021/acs.inorgchem.9b00181 | Ca0.99 Yb4.01 Al2 Sb5.84 Ge0.16 | Ca0.99Yb4.01Al2Ge0.16Sb5.84 | Ca0.99Yb4.01Al2Sb5.84Ge0.16 |  | CaYb4Al2Sb6–xGex | Stoichiometric Formula |  | 2019 | 304 | 6.07 | 180.3 | 0.1973241063 | 1.406598e-16 | 0.004798922 | 1.25 | 1.807409e-16 |  |  | False |  |  | solid state reaction | Not mentioned | arc melting | 1023 | 1 week | Polycrystalline | Bulk
5718 | 6539 | ESTM | https://doi.org/10.1021/acs.inorgchem.9b00181 | Ca0.99 Yb4.01 Al2 Sb5.84 Ge0.16 | Ca0.99Yb4.01Al2Ge0.16Sb5.84 | Ca0.99Yb4.01Al2Sb5.84Ge0.16 |  | CaYb4Al2Sb6–xGex | Stoichiometric Formula |  | 2019 | 373 | 10.75 | 218.87 | 0.5149688 | 2.155903e-16 | 0.01752586 | 1.096 | 3.959233e-16 |  |  | False |  |  | solid state reaction | Not mentioned | arc melting | 1023 | 1 week | Polycrystalline | Bulk
5719 | 6540 | ESTM | https://doi.org/10.1021/acs.inorgchem.9b00181 | Ca0.99 Yb4.01 Al2 Sb5.84 Ge0.16 | Ca0.99Yb4.01Al2Ge0.16Sb5.84 | Ca0.99Yb4.01Al2Sb5.84Ge0.16 |  | CaYb4Al2Sb6–xGex | Stoichiometric Formula |  | 2019 | 421 | 13.08 | 242.92 | 0.7718525 | 0 | 0.03133557 | 1.037 | 4.428765e-16 |  |  | False |  |  | solid state reaction | Not mentioned | arc melting | 1023 | 1 week | Polycrystalline | Bulk
5720 | 6541 | ESTM | https://doi.org/10.1021/acs.inorgchem.9b00181 | Ca0.99 Yb4.01 Al2 Sb5.84 Ge0.16 | Ca0.99Yb4.01Al2Ge0.16Sb5.84 | Ca0.99Yb4.01Al2Sb5.84Ge0.16 |  | CaYb4Al2Sb6–xGex | Stoichiometric Formula |  | 2019 | 517 | 20.56 | 212.74 | 0.9305108 | 1.193133e-16 | 0.04957482 | 0.9704 | 0 |  |  | False |  |  | solid state reaction | Not mentioned | arc melting | 1023 | 1 week | Polycrystalline | Bulk
5721 | 6542 | ESTM | https://doi.org/10.1021/acs.inorgchem.9b00181 | Ca0.99 Yb4.01 Al2 Sb5.84 Ge0.16 | Ca0.99Yb4.01Al2Ge0.16Sb5.84 | Ca0.99Yb4.01Al2Sb5.84Ge0.16 |  | CaYb4Al2Sb6–xGex | Stoichiometric Formula |  | 2019 | 565 | 25.7 | 198.58 | 1.013454 | 2.190968e-16 | 0.05854822 | 0.978 | 1.185159e-16 |  |  | False |  |  | solid state reaction | Not mentioned | arc melting | 1023 | 1 week | Polycrystalline | Bulk
5722 | 6543 | ESTM | https://doi.org/10.1021/acs.inorgchem.9b00181 | Ca0.99 Yb4.01 Al2 Sb5.84 Ge0.16 | Ca0.99Yb4.01Al2Ge0.16Sb5.84 | Ca0.99Yb4.01Al2Sb5.84Ge0.16 |  | CaYb4Al2Sb6–xGex | Stoichiometric Formula |  | 2019 | 613 | 30.84 | 183.64 | 1.040037 | 0 | 0.06375429 | 1 | 2.176761e-16 |  |  | False |  |  | solid state reaction | Not mentioned | arc melting | 1023 | 1 week | Polycrystalline | Bulk
5723 | 6545 | ESTM | https://doi.org/10.1021/acs.inorgchem.9b00181 | Ca1.11 Yb3.89 Al2 Sb5.77 Ge0.23 | Ca1.11Yb3.89Al2Ge0.23Sb5.77 | Ca1.11Yb3.89Al2Sb5.77Ge0.23 |  | CaYb4Al2Sb6–xGex | Stoichiometric Formula |  | 2019 | 304 | 213.08 | 33.02 | 0.2323255 | 2.38937e-16 | 0.003017343 | 2.3407 | 1.437294e-16 |  |  | False |  |  | solid state reaction | Not mentioned | arc melting | 1023 | 1 week | Polycrystalline | Bulk
5724 | 6546 | ESTM | https://doi.org/10.1021/acs.inorgchem.9b00181 | Ca1.11 Yb3.89 Al2 Sb5.77 Ge0.23 | Ca1.11Yb3.89Al2Ge0.23Sb5.77 | Ca1.11Yb3.89Al2Sb5.77Ge0.23 |  | CaYb4Al2Sb6–xGex | Stoichiometric Formula |  | 2019 | 373 | 193.46 | 39 | 0.29425266 | 0 | 0.004826572 | 2.274 | 1.797056e-16 |  |  | False |  |  | solid state reaction | Not mentioned | arc melting | 1023 | 1 week | Polycrystalline | Bulk
5725 | 6547 | ESTM | https://doi.org/10.1021/acs.inorgchem.9b00181 | Ca1.11 Yb3.89 Al2 Sb5.77 Ge0.23 | Ca1.11Yb3.89Al2Ge0.23Sb5.77 | Ca1.11Yb3.89Al2Sb5.77Ge0.23 |  | CaYb4Al2Sb6–xGex | Stoichiometric Formula |  | 2019 | 422 | 179.44 | 44.81 | 0.3603041 | 0 | 0.006933348 | 2.193 | 0 |  |  | False |  |  | solid state reaction | Not mentioned | arc melting | 1023 | 1 week | Polycrystalline | Bulk
5726 | 6548 | ESTM | https://doi.org/10.1021/acs.inorgchem.9b00181 | Ca1.11 Yb3.89 Al2 Sb5.77 Ge0.23 | Ca1.11Yb3.89Al2Ge0.23Sb5.77 | Ca1.11Yb3.89Al2Sb5.77Ge0.23 |  | CaYb4Al2Sb6–xGex | Stoichiometric Formula |  | 2019 | 520 | 165 | 54.3 | 0.48650085 | 1.141029e-16 | 0.01241927 | 2.037 | 2.793601e-16 |  |  | False |  |  | solid state reaction | Not mentioned | arc melting | 1023 | 1 week | Polycrystalline | Bulk
5727 | 6549 | ESTM | https://doi.org/10.1021/acs.inorgchem.9b00181 | Ca1.11 Yb3.89 Al2 Sb5.77 Ge0.23 | Ca1.11Yb3.89Al2Ge0.23Sb5.77 | Ca1.11Yb3.89Al2Sb5.77Ge0.23 |  | CaYb4Al2Sb6–xGex | Stoichiometric Formula |  | 2019 | 567 | 214.02 | 56.13 | 0.6742865 | 0 | 0.01947633 | 1.963 | 0 |  |  | False |  |  | solid state reaction | Not mentioned | arc melting | 1023 | 1 week | Polycrystalline | Bulk
5728 | 6550 | ESTM | https://doi.org/10.1021/acs.inorgchem.9b00181 | Ca1.11 Yb3.89 Al2 Sb5.77 Ge0.23 | Ca1.11Yb3.89Al2Ge0.23Sb5.77 | Ca1.11Yb3.89Al2Sb5.77Ge0.23 |  | CaYb4Al2Sb6–xGex | Stoichiometric Formula |  | 2019 | 614 | 236.92 | 59.9 | 0.8500713292 | 2.61207e-16 | 0.02752868 | 1.896 | 1.260303e-16 |  |  | False |  |  | solid state reaction | Not mentioned | arc melting | 1023 | 1 week | Polycrystalline | Bulk
5729 | 6551 | ESTM | https://doi.org/10.1021/acs.inorgchem.9b00181 | Ca1.11 Yb3.89 Al2 Sb5.77 Ge0.23 | Ca1.11Yb3.89Al2Ge0.23Sb5.77 | Ca1.11Yb3.89Al2Sb5.77Ge0.23 |  | CaYb4Al2Sb6–xGex | Stoichiometric Formula |  | 2019 | 661 | 226 | 63.3 | 0.90555714 | 0 | 0.0326198 | 1.835 | 0 |  |  | False |  |  | solid state reaction | Not mentioned | arc melting | 1023 | 1 week | Polycrystalline | Bulk
5730 | 6552 | ESTM | https://doi.org/10.1021/acs.inorgchem.9b00852 | Ag1 Sb0.93 Mn0.07 Te2 | Mn0.07Ag1Sb0.93Te2 | AgSb0.93Mn0.07Te2 |  |  | Stoichiometric Formula |  | 2019 | 302 | 1217.45 | 58.43 | 4.156453 | 0 | 0.1091521 | 1.15 | 2.542835e-16 |  |  | False |  |  | high-temperature solid-state reactions in a sealed tube, followed by quenching | Not mentioned | spark plasma sintering (SPS) at 573 K for 5 min with a heating rate of 50 K min^–1 and axial compressive stress of 50 MPa | Not mentioned | Not mentioned | Polycrystalline | Bulk
5731 | 6553 | ESTM | https://doi.org/10.1021/acs.inorgchem.9b00852 | Ag1 Sb0.93 Mn0.07 Te2 | Mn0.07Ag1Sb0.93Te2 | AgSb0.93Mn0.07Te2 |  |  | Stoichiometric Formula |  | 2019 | 344 | 1111.41 | 71.3 | 5.650064 | 1.571979e-16 | 0.1727203 | 1.1253 | 3.213932e-16 |  |  | False |  |  | high-temperature solid-state reactions in a sealed tube, followed by quenching | Not mentioned | spark plasma sintering (SPS) at 573 K for 5 min with a heating rate of 50 K min^–1 and axial compressive stress of 50 MPa | Not mentioned | Not mentioned | Polycrystalline | Bulk
5732 | 6554 | ESTM | https://doi.org/10.1021/acs.inorgchem.9b00852 | Ag1 Sb0.93 Mn0.07 Te2 | Mn0.07Ag1Sb0.93Te2 | AgSb0.93Mn0.07Te2 |  |  | Stoichiometric Formula |  | 2019 | 394 | 998.65 | 88.35 | 7.795185 | 0 | 0.2658446 | 1.1553 | 0 |  |  | False |  |  | high-temperature solid-state reactions in a sealed tube, followed by quenching | Not mentioned | spark plasma sintering (SPS) at 573 K for 5 min with a heating rate of 50 K min^–1 and axial compressive stress of 50 MPa | Not mentioned | Not mentioned | Polycrystalline | Bulk
5733 | 6555 | ESTM | https://doi.org/10.1021/acs.inorgchem.9b00852 | Ag1 Sb0.93 Mn0.07 Te2 | Mn0.07Ag1Sb0.93Te2 | AgSb0.93Mn0.07Te2 |  |  | Stoichiometric Formula |  | 2019 | 442 | 913.51 | 103.83 | 9.848249 | 0 | 0.3676458 | 1.184 | 1.509909e-16 |  |  | False |  |  | high-temperature solid-state reactions in a sealed tube, followed by quenching | Not mentioned | spark plasma sintering (SPS) at 573 K for 5 min with a heating rate of 50 K min^–1 and axial compressive stress of 50 MPa | Not mentioned | Not mentioned | Polycrystalline | Bulk
5734 | 6556 | ESTM | https://doi.org/10.1021/acs.inorgchem.9b00852 | Ag1 Sb0.93 Mn0.07 Te2 | Mn0.07Ag1Sb0.93Te2 | AgSb0.93Mn0.07Te2 |  |  | Stoichiometric Formula |  | 2019 | 491 | 843.24 | 119.47 | 12.03563 | 0 | 0.4897237 | 1.2067 | 1.13352e-16 |  |  | False |  |  | high-temperature solid-state reactions in a sealed tube, followed by quenching | Not mentioned | spark plasma sintering (SPS) at 573 K for 5 min with a heating rate of 50 K min^–1 and axial compressive stress of 50 MPa | Not mentioned | Not mentioned | Polycrystalline | Bulk
5735 | 6557 | ESTM | https://doi.org/10.1021/acs.inorgchem.9b00852 | Ag1 Sb0.93 Mn0.07 Te2 | Mn0.07Ag1Sb0.93Te2 | AgSb0.93Mn0.07Te2 |  |  | Stoichiometric Formula |  | 2019 | 541 | 779.73 | 133.51 | 13.89862 | 1.278081e-16 | 0.6283242 | 1.1967 | 0 |  |  | False |  |  | high-temperature solid-state reactions in a sealed tube, followed by quenching | Not mentioned | spark plasma sintering (SPS) at 573 K for 5 min with a heating rate of 50 K min^–1 and axial compressive stress of 50 MPa | Not mentioned | Not mentioned | Polycrystalline | Bulk
5736 | 6558 | ESTM | https://doi.org/10.1021/acs.inorgchem.9b00852 | Ag1 Sb0.95 Mn0.05 Te2 | Mn0.05Ag1Sb0.95Te2 | AgSb0.95Mn0.05Te2 |  |  | Stoichiometric Formula |  | 2019 | 297 | 879.73 | 56.7 | 2.828235 | 0 | 0.08107972 | 1.036 | 1.711623e-16 |  |  | False |  |  | high-temperature solid-state reactions in a sealed tube, followed by quenching | Not mentioned | spark plasma sintering (SPS) at 573 K for 5 min with a heating rate of 50 K min^–1 and axial compressive stress of 50 MPa | Not mentioned | Not mentioned | Polycrystalline | Bulk
5737 | 6559 | ESTM | https://doi.org/10.1021/acs.inorgchem.9b00852 | Ag1 Sb0.95 Mn0.05 Te2 | Mn0.05Ag1Sb0.95Te2 | AgSb0.95Mn0.05Te2 |  |  | Stoichiometric Formula |  | 2019 | 342 | 797.33 | 73.91 | 4.355565 | 0 | 0.141867 | 1.05 | 0 |  |  | False |  |  | high-temperature solid-state reactions in a sealed tube, followed by quenching | Not mentioned | spark plasma sintering (SPS) at 573 K for 5 min with a heating rate of 50 K min^–1 and axial compressive stress of 50 MPa | Not mentioned | Not mentioned | Polycrystalline | Bulk
5738 | 6560 | ESTM | https://doi.org/10.1021/acs.inorgchem.9b00852 | Ag1 Sb0.95 Mn0.05 Te2 | Mn0.05Ag1Sb0.95Te2 | AgSb0.95Mn0.05Te2 |  |  | Stoichiometric Formula |  | 2019 | 394 | 724 | 92.17 | 6.150604 | 0 | 0.2262687 | 1.071 | 4.906657e-16 |  |  | False |  |  | high-temperature solid-state reactions in a sealed tube, followed by quenching | Not mentioned | spark plasma sintering (SPS) at 573 K for 5 min with a heating rate of 50 K min^–1 and axial compressive stress of 50 MPa | Not mentioned | Not mentioned | Polycrystalline | Bulk
5739 | 6561 | ESTM | https://doi.org/10.1021/acs.inorgchem.9b00852 | Ag1 Sb0.95 Mn0.05 Te2 | Mn0.05Ag1Sb0.95Te2 | AgSb0.95Mn0.05Te2 |  |  | Stoichiometric Formula |  | 2019 | 444 | 661.33 | 108.42 | 7.773866 | 0 | 0.3190015 | 1.082 | 1.740153e-16 |  |  | False |  |  | high-temperature solid-state reactions in a sealed tube, followed by quenching | Not mentioned | spark plasma sintering (SPS) at 573 K for 5 min with a heating rate of 50 K min^–1 and axial compressive stress of 50 MPa | Not mentioned | Not mentioned | Polycrystalline | Bulk
5740 | 6562 | ESTM | https://doi.org/10.1021/acs.inorgchem.9b00852 | Ag1 Sb0.95 Mn0.05 Te2 | Mn0.05Ag1Sb0.95Te2 | AgSb0.95Mn0.05Te2 |  |  | Stoichiometric Formula |  | 2019 | 494 | 620 | 123.51 | 9.457926462 | 1.878167e-16 | 0.4353131 | 1.0733 | 0 |  |  | False |  |  | high-temperature solid-state reactions in a sealed tube, followed by quenching | Not mentioned | spark plasma sintering (SPS) at 573 K for 5 min with a heating rate of 50 K min^–1 and axial compressive stress of 50 MPa | Not mentioned | Not mentioned | Polycrystalline | Bulk
5741 | 6563 | ESTM | https://doi.org/10.1021/acs.inorgchem.9b00852 | Ag1 Sb0.95 Mn0.05 Te2 | Mn0.05Ag1Sb0.95Te2 | AgSb0.95Mn0.05Te2 |  |  | Stoichiometric Formula |  | 2019 | 545 | 584 | 137.6 | 11.05731584 | 0 | 0.5503413 | 1.095 | 0 |  |  | False |  |  | high-temperature solid-state reactions in a sealed tube, followed by quenching | Not mentioned | spark plasma sintering (SPS) at 573 K for 5 min with a heating rate of 50 K min^–1 and axial compressive stress of 50 MPa | Not mentioned | Not mentioned | Polycrystalline | Bulk
5742 | 6564 | ESTM | https://doi.org/10.1021/acs.inorgchem.9b00852 | Ag1 Sb0.99 Mn0.01 Te2 | Mn0.01Ag1Sb0.99Te2 | AgSb0.99Mn0.01Te2 |  |  | Stoichiometric Formula |  | 2019 | 301 | 517.33 | 76.7 | 3.043395 | 0 | 0.09185421 | 0.9973 | 3.021699e-16 |  |  | False |  |  | high-temperature solid-state reactions in a sealed tube, followed by quenching | Not mentioned | spark plasma sintering (SPS) at 573 K for 5 min with a heating rate of 50 K min^–1 and axial compressive stress of 50 MPa | Not mentioned | Not mentioned | Polycrystalline | Bulk
5743 | 6565 | ESTM | https://doi.org/10.1021/acs.inorgchem.9b00852 | Ag1 Sb0.99 Mn0.01 Te2 | Mn0.01Ag1Sb0.99Te2 | AgSb0.99Mn0.01Te2 |  |  | Stoichiometric Formula |  | 2019 | 341 | 490.67 | 85.57 | 3.592796 | 2.472109e-16 | 0.1271819 | 0.9633 | 0 |  |  | False |  |  | high-temperature solid-state reactions in a sealed tube, followed by quenching | Not mentioned | spark plasma sintering (SPS) at 573 K for 5 min with a heating rate of 50 K min^–1 and axial compressive stress of 50 MPa | Not mentioned | Not mentioned | Polycrystalline | Bulk
5744 | 6566 | ESTM | https://doi.org/10.1021/acs.inorgchem.9b00852 | Ag1 Sb0.99 Mn0.01 Te2 | Mn0.01Ag1Sb0.99Te2 | AgSb0.99Mn0.01Te2 |  |  | Stoichiometric Formula |  | 2019 | 394 | 449.33 | 106.67 | 5.112696 | 0 | 0.2152139 | 0.936 | 1.289674e-16 |  |  | False |  |  | high-temperature solid-state reactions in a sealed tube, followed by quenching | Not mentioned | spark plasma sintering (SPS) at 573 K for 5 min with a heating rate of 50 K min^–1 and axial compressive stress of 50 MPa | Not mentioned | Not mentioned | Polycrystalline | Bulk
5745 | 6567 | ESTM | https://doi.org/10.1021/acs.inorgchem.9b00852 | Ag1 Sb0.99 Mn0.01 Te2 | Mn0.01Ag1Sb0.99Te2 | AgSb0.99Mn0.01Te2 |  |  | Stoichiometric Formula |  | 2019 | 444 | 409.33 | 123.86 | 6.279654 | 0 | 0.2928746 | 0.952 | 1.89539e-16 |  |  | False |  |  | high-temperature solid-state reactions in a sealed tube, followed by quenching | Not mentioned | spark plasma sintering (SPS) at 573 K for 5 min with a heating rate of 50 K min^–1 and axial compressive stress of 50 MPa | Not mentioned | Not mentioned | Polycrystalline | Bulk
5746 | 6568 | ESTM | https://doi.org/10.1021/acs.inorgchem.9b00852 | Ag1 Sb0.99 Mn0.01 Te2 | Mn0.01Ag1Sb0.99Te2 | AgSb0.99Mn0.01Te2 |  |  | Stoichiometric Formula |  | 2019 | 493 | 386.67 | 140 | 7.578732 | 0 | 0.4061212 | 0.92 | 1.366862e-16 |  |  | False |  |  | high-temperature solid-state reactions in a sealed tube, followed by quenching | Not mentioned | spark plasma sintering (SPS) at 573 K for 5 min with a heating rate of 50 K min^–1 and axial compressive stress of 50 MPa | Not mentioned | Not mentioned | Polycrystalline | Bulk
5747 | 6569 | ESTM | https://doi.org/10.1021/acs.inorgchem.9b00852 | Ag1 Sb0.99 Mn0.01 Te2 | Mn0.01Ag1Sb0.99Te2 | AgSb0.99Mn0.01Te2 |  |  | Stoichiometric Formula |  | 2019 | 544 | 353.33 | 150.96 | 8.05201 | 2.206104e-16 | 0.4806642 | 0.9113 | 2.309768e-16 |  |  | False |  |  | high-temperature solid-state reactions in a sealed tube, followed by quenching | Not mentioned | spark plasma sintering (SPS) at 573 K for 5 min with a heating rate of 50 K min^–1 and axial compressive stress of 50 MPa | Not mentioned | Not mentioned | Polycrystalline | Bulk
5748 | 6570 | ESTM | https://doi.org/10.1021/acs.inorgchem.9b00852 | Ag1 Sb1 Te2 | AgSbTe2 | AgSbTe2 |  |  | Stoichiometric Formula |  | 2019 | 303 | 385.33 | 82.09 | 2.59665 | 0 | 0.0806132 | 0.976 | 0 |  |  | False |  |  | high-temperature solid-state reactions in a sealed tube, followed by quenching | Not mentioned | spark plasma sintering (SPS) at 573 K for 5 min with a heating rate of 50 K min^–1 and axial compressive stress of 50 MPa | Not mentioned | Not mentioned | Polycrystalline | Bulk
5749 | 6571 | ESTM | https://doi.org/10.1021/acs.inorgchem.9b00852 | Ag1 Sb1 Te2 | AgSbTe2 | AgSbTe2 |  |  | Stoichiometric Formula |  | 2019 | 341 | 357.33 | 96.52 | 3.328926 | 1.334032e-16 | 0.1206722 | 0.9407 | 3.45012e-16 |  |  | False |  |  | high-temperature solid-state reactions in a sealed tube, followed by quenching | Not mentioned | spark plasma sintering (SPS) at 573 K for 5 min with a heating rate of 50 K min^–1 and axial compressive stress of 50 MPa | Not mentioned | Not mentioned | Polycrystalline | Bulk
5750 | 6572 | ESTM | https://doi.org/10.1021/acs.inorgchem.9b00852 | Ag1 Sb1 Te2 | AgSbTe2 | AgSbTe2 |  |  | Stoichiometric Formula |  | 2019 | 391 | 336 | 117.37 | 4.628641 | 0 | 0.1882657 | 0.9613 | 0 |  |  | False |  |  | high-temperature solid-state reactions in a sealed tube, followed by quenching | Not mentioned | spark plasma sintering (SPS) at 573 K for 5 min with a heating rate of 50 K min^–1 and axial compressive stress of 50 MPa | Not mentioned | Not mentioned | Polycrystalline | Bulk
5751 | 6573 | ESTM | https://doi.org/10.1021/acs.inorgchem.9b00852 | Ag1 Sb1 Te2 | AgSbTe2 | AgSbTe2 |  |  | Stoichiometric Formula |  | 2019 | 439 | 335.33 | 137.02 | 6.295647 | 0 | 0.2659279 | 1.0393 | 0 |  |  | False |  |  | high-temperature solid-state reactions in a sealed tube, followed by quenching | Not mentioned | spark plasma sintering (SPS) at 573 K for 5 min with a heating rate of 50 K min^–1 and axial compressive stress of 50 MPa | Not mentioned | Not mentioned | Polycrystalline | Bulk
5752 | 6574 | ESTM | https://doi.org/10.1021/acs.inorgchem.9b00852 | Ag1 Sb1 Te2 | AgSbTe2 | AgSbTe2 |  |  | Stoichiometric Formula |  | 2019 | 488 | 352 | 152.7 | 8.20768608 | 0 | 0.3802669 | 1.0533 | 2.919589e-16 |  |  | False |  |  | high-temperature solid-state reactions in a sealed tube, followed by quenching | Not mentioned | spark plasma sintering (SPS) at 573 K for 5 min with a heating rate of 50 K min^–1 and axial compressive stress of 50 MPa | Not mentioned | Not mentioned | Polycrystalline | Bulk
5753 | 6575 | ESTM | https://doi.org/10.1021/acs.inorgchem.9b00852 | Ag1 Sb1 Te2 | AgSbTe2 | AgSbTe2 |  |  | Stoichiometric Formula |  | 2019 | 537 | 354.67 | 165.04 | 9.660573 | 0 | 0.4878894 | 1.0633 | 0 |  |  | False |  |  | high-temperature solid-state reactions in a sealed tube, followed by quenching | Not mentioned | spark plasma sintering (SPS) at 573 K for 5 min with a heating rate of 50 K min^–1 and axial compressive stress of 50 MPa | Not mentioned | Not mentioned | Polycrystalline | Bulk
5754 | 6576 | ESTM | https://doi.org/10.1021/acs.inorgchem.9b00874 | Ag1 Bi0.85 Sb0.15 Se2 | Ag1Bi0.85Sb0.15Se2 | AgBi0.85Sb0.15Se2 |  |  | Stoichiometric Formula |  | 2019 | 300 | 0.0216 | 555.85 | 0.006673735206 | 1.299665e-16 | 0.0004753373 | 0.4212 | 1.140456e-16 |  |  | False |  |  | high-temperature solid-state reactions in a sealed tube | Not mentioned | hot pressed at 44 MPa at 473 K for 10 min | 1123 | 10h | Polycrystalline | Bulk | [12 empty] | After hot pressing, the pellets were annealed again at 623 K for 1 h
5755 | 6577 | ESTM | https://doi.org/10.1021/acs.inorgchem.9b00874 | Ag1 Bi0.85 Sb0.15 Se2 | Ag1Bi0.85Sb0.15Se2 | AgBi0.85Sb0.15Se2 |  |  | Stoichiometric Formula |  | 2019 | 400 | 0.259 | 561 | 0.081512739 | 0 | 0.008403375 | 0.388 | 0 |  |  | False |  |  | high-temperature solid-state reactions in a sealed tube | Not mentioned | hot pressed at 44 MPa at 473 K for 10 min | 1123 | 10h | Polycrystalline | Bulk | [12 empty] | After hot pressing, the pellets were annealed again at 623 K for 1 h
5756 | 6578 | ESTM | https://doi.org/10.1021/acs.inorgchem.9b00874 | Ag1 Bi0.85 Sb0.15 Se2 | Ag1Bi0.85Sb0.15Se2 | AgBi0.85Sb0.15Se2 |  |  | Stoichiometric Formula |  | 2019 | 500 | 2.396 | 510.64 | 0.6247647 | 0 | 0.07860653 | 0.3974 | 1.765475e-16 |  |  | False |  |  | high-temperature solid-state reactions in a sealed tube | Not mentioned | hot pressed at 44 MPa at 473 K for 10 min | 1123 | 10h | Polycrystalline | Bulk | [12 empty] | After hot pressing, the pellets were annealed again at 623 K for 1 h
5757 | 6579 | ESTM | https://doi.org/10.1021/acs.inorgchem.9b00874 | Ag1 Bi0.85 Sb0.15 Se2 | Ag1Bi0.85Sb0.15Se2 | AgBi0.85Sb0.15Se2 |  |  | Stoichiometric Formula |  | 2019 | 525 | 2.388 | 526.6 | 0.6622105 | 0 | 0.08317237 | 0.418 | 0 |  |  | False |  |  | high-temperature solid-state reactions in a sealed tube | Not mentioned | hot pressed at 44 MPa at 473 K for 10 min | 1123 | 10h | Polycrystalline | Bulk | [12 empty] | After hot pressing, the pellets were annealed again at 623 K for 1 h
5758 | 6580 | ESTM | https://doi.org/10.1021/acs.inorgchem.9b00874 | Ag1 Bi0.85 Sb0.15 Se2 | Ag1Bi0.85Sb0.15Se2 | AgBi0.85Sb0.15Se2 |  |  | Stoichiometric Formula |  | 2019 | 550 | 1.275 | 354.17 | 0.1599314 | 1.735468e-16 | 0.02364577 | 0.372 | 1.467259e-16 |  |  | False |  |  | high-temperature solid-state reactions in a sealed tube | Not mentioned | hot pressed at 44 MPa at 473 K for 10 min | 1123 | 10h | Polycrystalline | Bulk | [12 empty] | After hot pressing, the pellets were annealed again at 623 K for 1 h
5759 | 6581 | ESTM | https://doi.org/10.1021/acs.inorgchem.9b00874 | Ag1 Bi0.85 Sb0.15 Se2 | Ag1Bi0.85Sb0.15Se2 | AgBi0.85Sb0.15Se2 |  |  | Stoichiometric Formula |  | 2019 | 575 | 1.659 | 194.15 | 0.06253472 | 0 | 0.01099617 | 0.327 | 1.577571e-16 |  |  | False |  |  | high-temperature solid-state reactions in a sealed tube | Not mentioned | hot pressed at 44 MPa at 473 K for 10 min | 1123 | 10h | Polycrystalline | Bulk | [12 empty] | After hot pressing, the pellets were annealed again at 623 K for 1 h
5760 | 6582 | ESTM | https://doi.org/10.1021/acs.inorgchem.9b00874 | Ag1 Bi0.95 Sb0.05 Se2 | Ag1Bi0.95Sb0.05Se2 | AgBi0.95Sb0.05Se2 |  |  | Stoichiometric Formula |  | 2019 | 300 | 0.0288 | -666.67 | 0.01280013 | 1.355239e-16 | 0.0007872157 | 0.4878 | 2.754524e-16 |  |  | False |  |  | high-temperature solid-state reactions in a sealed tube | Not mentioned | hot pressed at 44 MPa at 473 K for 10 min | 1123 | 10h | Polycrystalline | Bulk | [12 empty] | After hot pressing, the pellets were annealed again at 623 K for 1 h
5761 | 6583 | ESTM | https://doi.org/10.1021/acs.inorgchem.9b00874 | Ag1 Bi0.95 Sb0.05 Se2 | Ag1Bi0.95Sb0.05Se2 | AgBi0.95Sb0.05Se2 |  |  | Stoichiometric Formula |  | 2019 | 400 | 0.209 | -377.66 | 0.02980906 | 0 | 0.002724777 | 0.4376 | 1.59162e-16 |  |  | False |  |  | high-temperature solid-state reactions in a sealed tube | Not mentioned | hot pressed at 44 MPa at 473 K for 10 min | 1123 | 10h | Polycrystalline | Bulk | [12 empty] | After hot pressing, the pellets were annealed again at 623 K for 1 h
5762 | 6584 | ESTM | https://doi.org/10.1021/acs.inorgchem.9b00874 | Ag1 Bi0.95 Sb0.05 Se2 | Ag1Bi0.95Sb0.05Se2 | AgBi0.95Sb0.05Se2 |  |  | Stoichiometric Formula |  | 2019 | 500 | 1.41 | 175.53 | 0.0434432 | 3.194467e-16 | 0.00487578 | 0.4455 | 3.557838e-16 |  |  | False |  |  | high-temperature solid-state reactions in a sealed tube | Not mentioned | hot pressed at 44 MPa at 473 K for 10 min | 1123 | 10h | Polycrystalline | Bulk | [12 empty] | After hot pressing, the pellets were annealed again at 623 K for 1 h
5763 | 6585 | ESTM | https://doi.org/10.1021/acs.inorgchem.9b00874 | Ag1 Bi0.95 Sb0.05 Se2 | Ag1Bi0.95Sb0.05Se2 | AgBi0.95Sb0.05Se2 |  |  | Stoichiometric Formula |  | 2019 | 525 | 2.41 | 341.15 | 0.2804838 | 3.958243e-16 | 0.03213749 | 0.4582 | 4.318254e-16 |  |  | False |  |  | high-temperature solid-state reactions in a sealed tube | Not mentioned | hot pressed at 44 MPa at 473 K for 10 min | 1123 | 10h | Polycrystalline | Bulk | [12 empty] | After hot pressing, the pellets were annealed again at 623 K for 1 h
5764 | 6586 | ESTM | https://doi.org/10.1021/acs.inorgchem.9b00874 | Ag1 Bi0.95 Sb0.05 Se2 | Ag1Bi0.95Sb0.05Se2 | AgBi0.95Sb0.05Se2 |  |  | Stoichiometric Formula |  | 2019 | 550 | 2.14 | 161.4 | 0.0557469144 | 0 | 0.00766520073 | 0.4 | 1.131558e-16 |  |  | False |  |  | high-temperature solid-state reactions in a sealed tube | Not mentioned | hot pressed at 44 MPa at 473 K for 10 min | 1123 | 10h | Polycrystalline | Bulk | [12 empty] | After hot pressing, the pellets were annealed again at 623 K for 1 h
5765 | 6587 | ESTM | https://doi.org/10.1021/acs.inorgchem.9b00874 | Ag1 Bi0.95 Sb0.05 Se2 | Ag1Bi0.95Sb0.05Se2 | AgBi0.95Sb0.05Se2 |  |  | Stoichiometric Formula |  | 2019 | 575 | 1.47 | -13.02 | 0.000249194988 | 0 | 4.302916e-05 | 0.333 | 1.574807e-16 |  |  | False |  |  | high-temperature solid-state reactions in a sealed tube | Not mentioned | hot pressed at 44 MPa at 473 K for 10 min | 1123 | 10h | Polycrystalline | Bulk | [12 empty] | After hot pressing, the pellets were annealed again at 623 K for 1 h
5766 | 6588 | ESTM | https://doi.org/10.1021/acs.inorgchem.9b00874 | Ag1 Bi0.95 Sb0.05 Se2 | Ag1Bi0.95Sb0.05Se2 | AgBi0.95Sb0.05Se2 |  |  | Stoichiometric Formula |  | 2019 | 600 | 2.094 | -112 | 0.026267136 | 1.320832e-16 | 0.004718647 | 0.334 | 1.838158e-16 |  |  | False |  |  | high-temperature solid-state reactions in a sealed tube | Not mentioned | hot pressed at 44 MPa at 473 K for 10 min | 1123 | 10h | Polycrystalline | Bulk | [12 empty] | After hot pressing, the pellets were annealed again at 623 K for 1 h
5767 | 6589 | ESTM | https://doi.org/10.1021/acs.inorgchem.9b00874 | Ag1 Bi0.9 Sb0.1 Se2 | Ag1Bi0.9Sb0.1Se2 | AgBi0.9Sb0.1Se2 |  |  | Stoichiometric Formula |  | 2019 | 300 | 0.022 | 133 | 0.000389158 | 4.179031e-16 | 2.518822e-05 | 0.4635 | 2.690251e-16 |  |  | False |  |  | high-temperature solid-state reactions in a sealed tube | Not mentioned | hot pressed at 44 MPa at 473 K for 10 min | 1123 | 10h | Polycrystalline | Bulk | [12 empty] | After hot pressing, the pellets were annealed again at 623 K for 1 h
5768 | 6590 | ESTM | https://doi.org/10.1021/acs.inorgchem.9b00874 | Ag1 Bi0.9 Sb0.1 Se2 | Ag1Bi0.9Sb0.1Se2 | AgBi0.9Sb0.1Se2 |  |  | Stoichiometric Formula |  | 2019 | 400 | 0.266 | 460.94 | 0.05651587 | 2.455556e-16 | 0.005667172 | 0.3989 | 1.530502e-16 |  |  | False |  |  | high-temperature solid-state reactions in a sealed tube | Not mentioned | hot pressed at 44 MPa at 473 K for 10 min | 1123 | 10h | Polycrystalline | Bulk | [12 empty] | After hot pressing, the pellets were annealed again at 623 K for 1 h
5769 | 6594 | ESTM | https://doi.org/10.1021/acs.inorgchem.9b00874 | Ag1 Bi0.9 Sb0.1 Se2 | Ag1Bi0.9Sb0.1Se2 | AgBi0.9Sb0.1Se2 |  |  | Stoichiometric Formula |  | 2019 | 575 | 1.746 | 75.52 | 0.00995791 | 0 | 0.00172880384 | 0.3312 | 1.25428e-16 |  |  | False |  |  | high-temperature solid-state reactions in a sealed tube | Not mentioned | hot pressed at 44 MPa at 473 K for 10 min | 1123 | 10h | Polycrystalline | Bulk | [12 empty] | After hot pressing, the pellets were annealed again at 623 K for 1 h
5770 | 6596 | ESTM | https://doi.org/10.1021/acs.inorgchem.9b00874 | Ag1 Bi1 Se2 | AgBiSe2 | AgBiSe2 |  |  | Stoichiometric Formula |  | 2019 | 300 | 0.0647 | -526.04 | 0.01790366 | 1.937842e-16 | 0.001014372 | 0.5295 | 2.137682e-16 |  |  | False |  |  | high-temperature solid-state reactions in a sealed tube | Not mentioned | hot pressed at 44 MPa at 473 K for 10 min | 1123 | 10h | Polycrystalline | Bulk | [12 empty] | After hot pressing, the pellets were annealed again at 623 K for 1 h
5771 | 6597 | ESTM | https://doi.org/10.1021/acs.inorgchem.9b00874 | Ag1 Bi1 Se2 | AgBiSe2 | AgBiSe2 |  |  | Stoichiometric Formula |  | 2019 | 400 | 0.36 | -83.33 | 0.002499800004 | 1.734862e-16 | 0.0002100672 | 0.476 | 0 |  |  | False |  |  | high-temperature solid-state reactions in a sealed tube | Not mentioned | hot pressed at 44 MPa at 473 K for 10 min | 1123 | 10h | Polycrystalline | Bulk | [12 empty] | After hot pressing, the pellets were annealed again at 623 K for 1 h
5772 | 6598 | ESTM | https://doi.org/10.1021/acs.inorgchem.9b00874 | Ag1 Bi1 Se2 | AgBiSe2 | AgBiSe2 |  |  | Stoichiometric Formula |  | 2019 | 500 | 2.4 | 421.88 | 0.4271586 | 2.599089e-16 | 0.04123152 | 0.518 | 0 |  |  | False |  |  | high-temperature solid-state reactions in a sealed tube | Not mentioned | hot pressed at 44 MPa at 473 K for 10 min | 1123 | 10h | Polycrystalline | Bulk | [12 empty] | After hot pressing, the pellets were annealed again at 623 K for 1 h
5773 | 6599 | ESTM | https://doi.org/10.1021/acs.inorgchem.9b00874 | Ag1 Bi1 Se2 | AgBiSe2 | AgBiSe2 |  |  | Stoichiometric Formula |  | 2019 | 525 | 4.47 | 484.3 | 1.048423 | 0 | 0.1024994 | 0.537 | 0 |  |  | False |  |  | high-temperature solid-state reactions in a sealed tube | Not mentioned | hot pressed at 44 MPa at 473 K for 10 min | 1123 | 10h | Polycrystalline | Bulk | [12 empty] | After hot pressing, the pellets were annealed again at 623 K for 1 h
5774 | 6600 | ESTM | https://doi.org/10.1021/acs.inorgchem.9b00874 | Ag1 Bi1 Se2 | AgBiSe2 | AgBiSe2 |  |  | Stoichiometric Formula |  | 2019 | 550 | 4.05 | 460.94 | 0.860486 | 0 | 0.1074 | 0.483 | 0.0876634 |  |  | False |  |  | high-temperature solid-state reactions in a sealed tube | Not mentioned | hot pressed at 44 MPa at 473 K for 10 min | 1123 | 10h | Polycrystalline | Bulk | [12 empty] | After hot pressing, the pellets were annealed again at 623 K for 1 h
5775 | 6601 | ESTM | https://doi.org/10.1021/acs.inorgchem.9b00874 | Ag1 Bi1 Se2 | AgBiSe2 | AgBiSe2 |  |  | Stoichiometric Formula |  | 2019 | 575 | 3.14 | 375 | 0.4415625 | 1.257153e-16 | 0.06 | 0.435 | 0.02720905 |  |  | False |  |  | high-temperature solid-state reactions in a sealed tube | Not mentioned | hot pressed at 44 MPa at 473 K for 10 min | 1123 | 10h | Polycrystalline | Bulk | [12 empty] | After hot pressing, the pellets were annealed again at 623 K for 1 h
5776 | 6602 | ESTM | https://doi.org/10.1021/acs.inorgchem.9b00874 | Ag1 Bi1 Se2 | AgBiSe2 | AgBiSe2 |  |  | Stoichiometric Formula |  | 2019 | 600 | 2.37 | 55.8 | 0.0073793268 | 1.175394e-16 | 0.001079901 | 0.41 | 2.007965e-16 |  |  | False |  |  | high-temperature solid-state reactions in a sealed tube | Not mentioned | hot pressed at 44 MPa at 473 K for 10 min | 1123 | 10h | Polycrystalline | Bulk | Polycrystalline |  | Bulk | Polycrystalline |  | Bulk | Polycrystalline |  | Bulk | Polycrystalline |  | Bulk | After hot pressing, the pellets were annealed again at 623 K for 1 h
5777 | 6603 | ESTM | https://doi.org/10.1021/acs.inorgchem.9b01038 | Ag0.85 Nb0.15 Bi0.7 Sb0.3 Se2 | Nb0.15Ag0.85Bi0.7Sb0.3Se2 | Ag0.85Nb0.15Bi0.7Sb0.3Se2 |  |  | Stoichiometric Formula |  | 2019 | 326 | 91.2 | -153 | 2.1349008 | 0 | 0.0938 | 0.7419804 | 0 |  |  | False |  |  | high-temperature solid-state reactions in a sealed tube | Not mentioned | hot pressed at ∼500 °C at 50 MPa in an Ar atmosphere | Not mentioned | Not mentioned | Polycrystalline | Bulk
5778 | 6604 | ESTM | https://doi.org/10.1021/acs.inorgchem.9b01038 | Ag0.85 Nb0.15 Bi0.7 Sb0.3 Se2 | Nb0.15Ag0.85Bi0.7Sb0.3Se2 | Ag0.85Nb0.15Bi0.7Sb0.3Se2 |  |  | Stoichiometric Formula |  | 2019 | 378 | 89.13 | -163 | 2.36809497 | 1.875302e-16 | 0.1296 | 0.6906944 | 0 |  |  | False |  |  | high-temperature solid-state reactions in a sealed tube | Not mentioned | hot pressed at ∼500 °C at 50 MPa in an Ar atmosphere | Not mentioned | Not mentioned | Polycrystalline | Bulk
5779 | 6605 | ESTM | https://doi.org/10.1021/acs.inorgchem.9b01038 | Ag0.85 Nb0.15 Bi0.7 Sb0.3 Se2 | Nb0.15Ag0.85Bi0.7Sb0.3Se2 | Ag0.85Nb0.15Bi0.7Sb0.3Se2 |  |  | Stoichiometric Formula |  | 2019 | 478 | 22.39 | -276 | 1.70558064 | 0 | 0.129 | 0.6319903 | 0 |  |  | False |  |  | high-temperature solid-state reactions in a sealed tube | Not mentioned | hot pressed at ∼500 °C at 50 MPa in an Ar atmosphere | Not mentioned | Not mentioned | Polycrystalline | Bulk
5780 | 6606 | ESTM | https://doi.org/10.1021/acs.inorgchem.9b01038 | Ag0.85 Nb0.15 Bi0.7 Sb0.3 Se2 | Nb0.15Ag0.85Bi0.7Sb0.3Se2 | Ag0.85Nb0.15Bi0.7Sb0.3Se2 |  |  | Stoichiometric Formula |  | 2019 | 526 | 44.67 | -231 | 2.38363587 | 0 | 0.1926 | 0.6509826 | 1.441099e-16 |  |  | False |  |  | high-temperature solid-state reactions in a sealed tube | Not mentioned | hot pressed at ∼500 °C at 50 MPa in an Ar atmosphere | Not mentioned | Not mentioned | Polycrystalline | Bulk
5781 | 6607 | ESTM | https://doi.org/10.1021/acs.inorgchem.9b01038 | Ag0.85 Nb0.15 Bi0.7 Sb0.3 Se2 | Nb0.15Ag0.85Bi0.7Sb0.3Se2 | Ag0.85Nb0.15Bi0.7Sb0.3Se2 |  |  | Stoichiometric Formula |  | 2019 | 576 | 67.61 | -214 | 3.09626756 | 0 | 0.2383 | 0.7484054 | 2.329465e-16 |  |  | False |  |  | high-temperature solid-state reactions in a sealed tube | Not mentioned | hot pressed at ∼500 °C at 50 MPa in an Ar atmosphere | Not mentioned | Not mentioned | Polycrystalline | Bulk
5782 | 6608 | ESTM | https://doi.org/10.1021/acs.inorgchem.9b01038 | Ag0.85 Nb0.15 Bi0.7 Sb0.3 Se2 | Nb0.15Ag0.85Bi0.7Sb0.3Se2 | Ag0.85Nb0.15Bi0.7Sb0.3Se2 |  |  | Stoichiometric Formula |  | 2019 | 676 | 70.79 | -228 | 3.67994736 | 1.206781e-16 | 0.2654 | 0.9373189 | 2.091603e-16 |  |  | False |  |  | high-temperature solid-state reactions in a sealed tube | Not mentioned | hot pressed at ∼500 °C at 50 MPa in an Ar atmosphere | Not mentioned | Not mentioned | Polycrystalline | Bulk
5783 | 6609 | ESTM | https://doi.org/10.1021/acs.inorgchem.9b01038 | Ag0.85 Nb0.15 Bi0.9 Sb0.1 Se2 | Nb0.15Ag0.85Bi0.9Sb0.1Se2 | Ag0.85Nb0.15Bi0.9Sb0.1Se2 |  |  | Stoichiometric Formula |  | 2019 | 326 | 476.61 | -71 | 2.40259101 | 0 | 0.1185 | 0.660966 | 1.171121e-16 |  |  | False |  |  | high-temperature solid-state reactions in a sealed tube | Not mentioned | hot pressed at ∼500 °C at 50 MPa in an Ar atmosphere | Not mentioned | Not mentioned | Polycrystalline | Bulk
5784 | 6610 | ESTM | https://doi.org/10.1021/acs.inorgchem.9b01038 | Ag0.85 Nb0.15 Bi0.9 Sb0.1 Se2 | Nb0.15Ag0.85Bi0.9Sb0.1Se2 | Ag0.85Nb0.15Bi0.9Sb0.1Se2 |  |  | Stoichiometric Formula |  | 2019 | 478 | 196.38 | -141 | 3.90423078 | 0 | 0.29 | 0.6435249 | 0 |  |  | False |  |  | high-temperature solid-state reactions in a sealed tube | Not mentioned | hot pressed at ∼500 °C at 50 MPa in an Ar atmosphere | Not mentioned | Not mentioned | Polycrystalline | Bulk
5785 | 6611 | ESTM | https://doi.org/10.1021/acs.inorgchem.9b01038 | Ag0.85 Nb0.15 Bi0.9 Sb0.1 Se2 | Nb0.15Ag0.85Bi0.9Sb0.1Se2 | Ag0.85Nb0.15Bi0.9Sb0.1Se2 |  |  | Stoichiometric Formula |  | 2019 | 526 | 125.23 | -175 | 3.83516875 | 0 | 0.3173 | 0.6357702 | 1.749485e-16 |  |  | False |  |  | high-temperature solid-state reactions in a sealed tube | Not mentioned | hot pressed at ∼500 °C at 50 MPa in an Ar atmosphere | Not mentioned | Not mentioned | Polycrystalline | Bulk
5786 | 6612 | ESTM | https://doi.org/10.1021/acs.inorgchem.9b01038 | Ag0.85 Nb0.15 Bi0.9 Sb0.1 Se2 | Nb0.15Ag0.85Bi0.9Sb0.1Se2 | Ag0.85Nb0.15Bi0.9Sb0.1Se2 |  |  | Stoichiometric Formula |  | 2019 | 576 | 174.33 | -152 | 4.02772032 | 0 | 0.4395 | 0.5278651 | 2.526105e-16 |  |  | False |  |  | high-temperature solid-state reactions in a sealed tube | Not mentioned | hot pressed at ∼500 °C at 50 MPa in an Ar atmosphere | Not mentioned | Not mentioned | Polycrystalline | Bulk
5787 | 6613 | ESTM | https://doi.org/10.1021/acs.inorgchem.9b01038 | Ag0.85 Nb0.15 Bi0.9 Sb0.1 Se2 | Nb0.15Ag0.85Bi0.9Sb0.1Se2 | Ag0.85Nb0.15Bi0.9Sb0.1Se2 |  |  | Stoichiometric Formula |  | 2019 | 676 | 176.66 | -167 | 4.92687074 | 0 | 0.511 | 0.6517739 | 0 |  |  | False |  |  | high-temperature solid-state reactions in a sealed tube | Not mentioned | hot pressed at ∼500 °C at 50 MPa in an Ar atmosphere | Not mentioned | Not mentioned | Polycrystalline | Bulk
5788 | 6614 | ESTM | https://doi.org/10.1021/acs.inorgchem.9b01038 | Ag1 Bi0.595 Pb0.105 Sb0.3 Se2 | Ag1Bi0.595Sb0.3Pb0.105Se2 | Ag(Bi0.85Pb0.15)0.7Sb0.3Se2 |  |  | Stoichiometric Formula |  | 2019 | 326 | 6.05 | 389.19 | 0.9163866 | 2.423045e-16 | 0.053 | 0.5636642 | 1.309225e-16 |  |  | False |  |  | high-temperature solid-state reactions in a sealed tube | Not mentioned | hot pressed at ∼500 °C at 50 MPa in an Ar atmosphere | Not mentioned | Not mentioned | Polycrystalline | Bulk
5789 | 6615 | ESTM | https://doi.org/10.1021/acs.inorgchem.9b01038 | Ag1 Bi0.595 Pb0.105 Sb0.3 Se2 | Ag1Bi0.595Sb0.3Pb0.105Se2 | Ag(Bi0.85Pb0.15)0.7Sb0.3Se2 |  |  | Stoichiometric Formula |  | 2019 | 378 | 6.81 | 397.3 | 1.07494 | 0 | 0.0765 | 0.5311468 | 0 |  |  | False |  |  | high-temperature solid-state reactions in a sealed tube | Not mentioned | hot pressed at ∼500 °C at 50 MPa in an Ar atmosphere | Not mentioned | Not mentioned | Polycrystalline | Bulk
5790 | 6616 | ESTM | https://doi.org/10.1021/acs.inorgchem.9b01038 | Ag1 Bi0.595 Pb0.105 Sb0.3 Se2 | Ag1Bi0.595Sb0.3Pb0.105Se2 | Ag(Bi0.85Pb0.15)0.7Sb0.3Se2 |  |  | Stoichiometric Formula |  | 2019 | 478 | 7.66 | 421.62 | 1.361668 | 1.630681e-16 | 0.137 | 0.4750929 | 0 |  |  | False |  |  | high-temperature solid-state reactions in a sealed tube | Not mentioned | hot pressed at ∼500 °C at 50 MPa in an Ar atmosphere | Not mentioned | Not mentioned | Polycrystalline | Bulk
5791 | 6617 | ESTM | https://doi.org/10.1021/acs.inorgchem.9b01038 | Ag1 Bi0.595 Pb0.105 Sb0.3 Se2 | Ag1Bi0.595Sb0.3Pb0.105Se2 | Ag(Bi0.85Pb0.15)0.7Sb0.3Se2 |  |  | Stoichiometric Formula |  | 2019 | 576 | 7.67 | 424.32 | 1.380964 | 1.607896e-16 | 0.1519 | 0.5236572 | 3.654454e-16 |  |  | False |  |  | high-temperature solid-state reactions in a sealed tube | Not mentioned | hot pressed at ∼500 °C at 50 MPa in an Ar atmosphere | Not mentioned | Not mentioned | Polycrystalline | Bulk
5792 | 6618 | ESTM | https://doi.org/10.1021/acs.inorgchem.9b01038 | Ag1 Bi0.765 Pb0.135 Sb0.1 Se2 | Ag1Bi0.765Sb0.1Pb0.135Se2 | Ag(Bi0.85Pb0.15)0.9Sb0.1Se2 |  |  | Stoichiometric Formula |  | 2019 | 326 | 1.9718 | 430.56 | 0.3655361 | 1.518623e-16 | 0.0235 | 0.5070841 | 1.47636e-16 |  |  | False |  |  | high-temperature solid-state reactions in a sealed tube | Not mentioned | hot pressed at ∼500 °C at 50 MPa in an Ar atmosphere | Not mentioned | Not mentioned | Polycrystalline | Bulk
5793 | 6619 | ESTM | https://doi.org/10.1021/acs.inorgchem.9b01038 | Ag1 Bi0.765 Pb0.135 Sb0.1 Se2 | Ag1Bi0.765Sb0.1Pb0.135Se2 | Ag(Bi0.85Pb0.15)0.9Sb0.1Se2 |  |  | Stoichiometric Formula |  | 2019 | 378 | 2.8943 | 436.11 | 0.5504725 | 2.016855e-16 | 0.0358 | 0.5812252 | 0 |  |  | False |  |  | high-temperature solid-state reactions in a sealed tube | Not mentioned | hot pressed at ∼500 °C at 50 MPa in an Ar atmosphere | Not mentioned | Not mentioned | Polycrystalline | Bulk
5794 | 6620 | ESTM | https://doi.org/10.1021/acs.inorgchem.9b01038 | Ag1 Bi0.765 Pb0.135 Sb0.1 Se2 | Ag1Bi0.765Sb0.1Pb0.135Se2 | Ag(Bi0.85Pb0.15)0.9Sb0.1Se2 |  |  | Stoichiometric Formula |  | 2019 | 478 | 5 | 437.5 | 0.95703125 | 0 | 0.09012 | 0.5076131 | 1.539923e-16 |  |  | False |  |  | high-temperature solid-state reactions in a sealed tube | Not mentioned | hot pressed at ∼500 °C at 50 MPa in an Ar atmosphere | Not mentioned | Not mentioned | Polycrystalline | Bulk
5795 | 6621 | ESTM | https://doi.org/10.1021/acs.inorgchem.9b01038 | Ag1 Bi0.765 Pb0.135 Sb0.1 Se2 | Ag1Bi0.765Sb0.1Pb0.135Se2 | Ag(Bi0.85Pb0.15)0.9Sb0.1Se2 |  |  | Stoichiometric Formula |  | 2019 | 526 | 4.64 | 400 | 0.7424 | 0 | 0.09136 | 0.4274326 | 0 |  |  | False |  |  | high-temperature solid-state reactions in a sealed tube | Not mentioned | hot pressed at ∼500 °C at 50 MPa in an Ar atmosphere | Not mentioned | Not mentioned | Polycrystalline | Bulk
5796 | 6622 | ESTM | https://doi.org/10.1021/acs.inorgchem.9b01038 | Ag1 Bi0.765 Pb0.135 Sb0.1 Se2 | Ag1Bi0.765Sb0.1Pb0.135Se2 | Ag(Bi0.85Pb0.15)0.9Sb0.1Se2 |  |  | Stoichiometric Formula |  | 2019 | 576 | 5.22 | 313.89 | 0.5143106 | 0 | 0.0642 | 0.4614375 | 0 |  |  | False |  |  | high-temperature solid-state reactions in a sealed tube | Not mentioned | hot pressed at ∼500 °C at 50 MPa in an Ar atmosphere | Not mentioned | Not mentioned | Polycrystalline | Bulk
5797 | 6623 | ESTM | https://doi.org/10.1021/acs.inorgchem.9b01038 | Ag0.8 Nb0.2 Bi0.7 Sb0.3 Se2 | Nb0.2Ag0.8Bi0.7Sb0.3Se2 | Ag0.8Nb0.2Bi0.7Sb0.3Se2 |  |  | Stoichiometric Formula |  | 2019 | 326 | 123.03 | -149 | 2.73138903 | 0 | 0.1099 | 0.8102209 | 1.262765e-16 |  |  | False |  |  | high-temperature solid-state reactions in a sealed tube | Not mentioned | hot pressed at ∼500 °C at 50 MPa in an Ar atmosphere | Not mentioned | Not mentioned | Polycrystalline | Bulk
5798 | 6624 | ESTM | https://doi.org/10.1021/acs.inorgchem.9b01038 | Ag0.8 Nb0.2 Bi0.7 Sb0.3 Se2 | Nb0.2Ag0.8Bi0.7Sb0.3Se2 | Ag0.8Nb0.2Bi0.7Sb0.3Se2 |  |  | Stoichiometric Formula |  | 2019 | 378 | 100 | -184 | 3.3856 | 1.3117e-16 | 0.1444 | 0.8862582 | 0 |  |  | False |  |  | high-temperature solid-state reactions in a sealed tube | Not mentioned | hot pressed at ∼500 °C at 50 MPa in an Ar atmosphere | Not mentioned | Not mentioned | Polycrystalline | Bulk
5799 | 6625 | ESTM | https://doi.org/10.1021/acs.inorgchem.9b01038 | Ag0.8 Nb0.2 Bi0.7 Sb0.3 Se2 | Nb0.2Ag0.8Bi0.7Sb0.3Se2 | Ag0.8Nb0.2Bi0.7Sb0.3Se2 |  |  | Stoichiometric Formula |  | 2019 | 478 | 28.18 | -225 | 1.4266125 | 1.556447e-16 | 0.1383 | 0.4930736 | 4.013821e-16 |  |  | False |  |  | high-temperature solid-state reactions in a sealed tube | Not mentioned | hot pressed at ∼500 °C at 50 MPa in an Ar atmosphere | Not mentioned | Not mentioned | Polycrystalline | Bulk
5800 | 6626 | ESTM | https://doi.org/10.1021/acs.inorgchem.9b01038 | Ag0.8 Nb0.2 Bi0.7 Sb0.3 Se2 | Nb0.2Ag0.8Bi0.7Sb0.3Se2 | Ag0.8Nb0.2Bi0.7Sb0.3Se2 |  |  | Stoichiometric Formula |  | 2019 | 526 | 48.98 | -222 | 2.41393032 | 1.839694e-16 | 0.2123 | 0.5980817 | 1.307375e-16 |  |  | False |  |  | high-temperature solid-state reactions in a sealed tube | Not mentioned | hot pressed at ∼500 °C at 50 MPa in an Ar atmosphere | Not mentioned | Not mentioned | Polycrystalline | Bulk
5801 | 6627 | ESTM | https://doi.org/10.1021/acs.inorgchem.9b01038 | Ag0.8 Nb0.2 Bi0.7 Sb0.3 Se2 | Nb0.2Ag0.8Bi0.7Sb0.3Se2 | Ag0.8Nb0.2Bi0.7Sb0.3Se2 |  |  | Stoichiometric Formula |  | 2019 | 576 | 57.54 | -229 | 3.01745514 | 0 | 0.3 | 0.5793514 | 0 |  |  | False |  |  | high-temperature solid-state reactions in a sealed tube | Not mentioned | hot pressed at ∼500 °C at 50 MPa in an Ar atmosphere | Not mentioned | Not mentioned | Polycrystalline | Bulk
5802 | 6628 | ESTM | https://doi.org/10.1021/acs.inorgchem.9b01038 | Ag0.8 Nb0.2 Bi0.9 Sb0.1 Se2 | Nb0.2Ag0.8Bi0.9Sb0.1Se2 | Ag0.8Nb0.2Bi0.9Sb0.1Se2 |  |  | Stoichiometric Formula |  | 2019 | 326 | 502.5 | -70 | 2.46225 | 0 | 0.1037 | 0.7740535 | 0 |  |  | False |  |  | high-temperature solid-state reactions in a sealed tube | Not mentioned | hot pressed at ∼500 °C at 50 MPa in an Ar atmosphere | Not mentioned | Not mentioned | Polycrystalline | Bulk
5803 | 6629 | ESTM | https://doi.org/10.1021/acs.inorgchem.9b01038 | Ag0.8 Nb0.2 Bi0.9 Sb0.1 Se2 | Nb0.2Ag0.8Bi0.9Sb0.1Se2 | Ag0.8Nb0.2Bi0.9Sb0.1Se2 |  |  | Stoichiometric Formula |  | 2019 | 378 | 464.16 | -77 | 2.75200464 | 0 | 0.1457 | 0.7139724 | 0 |  |  | False |  |  | high-temperature solid-state reactions in a sealed tube | Not mentioned | hot pressed at ∼500 °C at 50 MPa in an Ar atmosphere | Not mentioned | Not mentioned | Polycrystalline | Bulk
5804 | 6630 | ESTM | https://doi.org/10.1021/acs.inorgchem.9b01038 | Ag0.8 Nb0.2 Bi0.9 Sb0.1 Se2 | Nb0.2Ag0.8Bi0.9Sb0.1Se2 | Ag0.8Nb0.2Bi0.9Sb0.1Se2 |  |  | Stoichiometric Formula |  | 2019 | 478 | 207.06 | -142 | 4.17515784 | 0 | 0.3173 | 0.6289711 | 1.749485e-16 |  |  | False |  |  | high-temperature solid-state reactions in a sealed tube | Not mentioned | hot pressed at ∼500 °C at 50 MPa in an Ar atmosphere | Not mentioned | Not mentioned | Polycrystalline | Bulk
5805 | 6631 | ESTM | https://doi.org/10.1021/acs.inorgchem.9b01038 | Ag0.8 Nb0.2 Bi0.9 Sb0.1 Se2 | Nb0.2Ag0.8Bi0.9Sb0.1Se2 | Ag0.8Nb0.2Bi0.9Sb0.1Se2 |  |  | Stoichiometric Formula |  | 2019 | 526 | 141.07 | -170 | 4.076923 | 0 | 0.405 | 0.5294967 | 2.741291e-16 |  |  | False |  |  | high-temperature solid-state reactions in a sealed tube | Not mentioned | hot pressed at ∼500 °C at 50 MPa in an Ar atmosphere | Not mentioned | Not mentioned | Polycrystalline | Bulk
5806 | 6632 | ESTM | https://doi.org/10.1021/acs.inorgchem.9b01038 | Ag0.8 Nb0.2 Bi0.9 Sb0.1 Se2 | Nb0.2Ag0.8Bi0.9Sb0.1Se2 | Ag0.8Nb0.2Bi0.9Sb0.1Se2 |  |  | Stoichiometric Formula |  | 2019 | 576 | 207.1 | -147 | 4.4752239 | 0 | 0.6173 | 0.4175812 | 0 |  |  | False |  |  | high-temperature solid-state reactions in a sealed tube | Not mentioned | hot pressed at ∼500 °C at 50 MPa in an Ar atmosphere | Not mentioned | Not mentioned | Polycrystalline | Bulk
5807 | 6633 | ESTM | https://doi.org/10.1021/acs.inorgchem.9b01038 | Ag0.8 Nb0.2 Bi0.9 Sb0.1 Se2 | Nb0.2Ag0.8Bi0.9Sb0.1Se2 | Ag0.8Nb0.2Bi0.9Sb0.1Se2 |  |  | Stoichiometric Formula |  | 2019 | 676 | 236.35 | -156 | 5.7518136 | 1.544171e-16 | 0.6383 | 0.6091534 | 0 |  |  | False |  |  | high-temperature solid-state reactions in a sealed tube | Not mentioned | hot pressed at ∼500 °C at 50 MPa in an Ar atmosphere | Not mentioned | Not mentioned | Polycrystalline | Bulk
5808 | 6634 | ESTM | https://doi.org/10.1021/acs.inorgchem.9b01038 | Ag1 Bi0.56 Pb0.14 Sb0.3 Se2 | Ag1Bi0.56Sb0.3Pb0.14Se2 | Ag(Bi0.8Pb0.2)0.7Sb0.3Se2 |  |  | Stoichiometric Formula |  | 2019 | 478 | 17.78 | 291.8 | 1.513918 | 1.466689e-16 | 0.0309 | 2.341918 | 3.368395e-16 |  |  | False |  |  | high-temperature solid-state reactions in a sealed tube | Not mentioned | hot pressed at ∼500 °C at 50 MPa in an Ar atmosphere | Not mentioned | Not mentioned | Polycrystalline | Bulk
5809 | 6635 | ESTM | https://doi.org/10.1021/acs.inorgchem.9b01038 | Ag1 Bi0.56 Pb0.14 Sb0.3 Se2 | Ag1Bi0.56Sb0.3Pb0.14Se2 | Ag(Bi0.8Pb0.2)0.7Sb0.3Se2 |  |  | Stoichiometric Formula |  | 2019 | 526 | 17.28 | 281.1 | 1.365417 | 1.626203e-16 | 0.022 | 3.264589 | 0 |  |  | False |  |  | high-temperature solid-state reactions in a sealed tube | Not mentioned | hot pressed at ∼500 °C at 50 MPa in an Ar atmosphere | Not mentioned | Not mentioned | Polycrystalline | Bulk
5810 | 6636 | ESTM | https://doi.org/10.1021/acs.inorgchem.9b01038 | Ag1 Bi0.56 Pb0.14 Sb0.3 Se2 | Ag1Bi0.56Sb0.3Pb0.14Se2 | Ag(Bi0.8Pb0.2)0.7Sb0.3Se2 |  |  | Stoichiometric Formula |  | 2019 | 576 | 16.31 | 251.35 | 1.030414 | 4.309814e-16 | 0.0148 | 4.01026 | 3.516331e-16 |  |  | False |  |  | high-temperature solid-state reactions in a sealed tube | Not mentioned | hot pressed at ∼500 °C at 50 MPa in an Ar atmosphere | Not mentioned | Not mentioned | Polycrystalline | Bulk
5811 | 6637 | ESTM | https://doi.org/10.1021/acs.inorgchem.9b01038 | Ag1 Bi0.72 Pb0.18 Sb0.1 Se2 | Ag1Bi0.72Sb0.1Pb0.18Se2 | Ag(Bi0.8Pb0.2)0.9Sb0.1Se2 |  |  | Stoichiometric Formula |  | 2019 | 326 | 4.1246 | 130.56 | 0.07030758 | 1.973868e-16 | 0.0049 | 0.4677606 | 0 |  |  | False |  |  | high-temperature solid-state reactions in a sealed tube | Not mentioned | hot pressed at ∼500 °C at 50 MPa in an Ar atmosphere | Not mentioned | Not mentioned | Polycrystalline | Bulk
5812 | 6638 | ESTM | https://doi.org/10.1021/acs.inorgchem.9b01038 | Ag1 Bi0.72 Pb0.18 Sb0.1 Se2 | Ag1Bi0.72Sb0.1Pb0.18Se2 | Ag(Bi0.8Pb0.2)0.9Sb0.1Se2 |  |  | Stoichiometric Formula |  | 2019 | 378 | 5.38 | 152.78 | 0.1255785 | 0 | 0.0086 | 0.5519613 | 2.01712e-16 |  |  | False |  |  | high-temperature solid-state reactions in a sealed tube | Not mentioned | hot pressed at ∼500 °C at 50 MPa in an Ar atmosphere | Not mentioned | Not mentioned | Polycrystalline | Bulk
5813 | 6639 | ESTM | https://doi.org/10.1021/acs.inorgchem.9b01038 | Ag1 Bi0.72 Pb0.18 Sb0.1 Se2 | Ag1Bi0.72Sb0.1Pb0.18Se2 | Ag(Bi0.8Pb0.2)0.9Sb0.1Se2 |  |  | Stoichiometric Formula |  | 2019 | 478 | 6.81 | 219.44 | 0.3279282 | 0 | 0.0309 | 0.5072804 | 0 |  |  | False |  |  | high-temperature solid-state reactions in a sealed tube | Not mentioned | hot pressed at ∼500 °C at 50 MPa in an Ar atmosphere | Not mentioned | Not mentioned | Polycrystalline | Bulk
5814 | 6640 | ESTM | https://doi.org/10.1021/acs.inorgchem.9b01038 | Ag1 Bi0.72 Pb0.18 Sb0.1 Se2 | Ag1Bi0.72Sb0.1Pb0.18Se2 | Ag(Bi0.8Pb0.2)0.9Sb0.1Se2 |  |  | Stoichiometric Formula |  | 2019 | 526 | 7.09 | 183.33 | 0.2382941 | 1.164761e-16 | 0.0247 | 0.5074603 | 1.404634e-16 |  |  | False |  |  | high-temperature solid-state reactions in a sealed tube | Not mentioned | hot pressed at ∼500 °C at 50 MPa in an Ar atmosphere | Not mentioned | Not mentioned | Polycrystalline | Bulk
5815 | 6641 | ESTM | https://doi.org/10.1021/acs.inorgchem.9b01038 | Ag1 Bi0.72 Pb0.18 Sb0.1 Se2 | Ag1Bi0.72Sb0.1Pb0.18Se2 | Ag(Bi0.8Pb0.2)0.9Sb0.1Se2 |  |  | Stoichiometric Formula |  | 2019 | 576 | 8.38 | 136.11 | 0.1552473 | 3.575659e-16 | 0.0148 | 0.6042058 | 2.344221e-16 |  |  | False |  |  | high-temperature solid-state reactions in a sealed tube | Not mentioned | hot pressed at ∼500 °C at 50 MPa in an Ar atmosphere | Not mentioned | Not mentioned | Polycrystalline | Bulk
5816 | 6642 | ESTM | https://doi.org/10.1021/acs.inorgchem.9b01038 | Ag0.9 Nb0.1 Bi0.7 Sb0.3 Se2 | Nb0.1Ag0.9Bi0.7Sb0.3Se2 | Ag0.9Nb0.1Bi0.7Sb0.3Se2 |  |  | Stoichiometric Formula |  | 2019 | 326 | 56.23 | -168 | 1.58703552 | 0 | 0.0938 | 0.551571 | 1.479508e-16 |  |  | False |  |  | high-temperature solid-state reactions in a sealed tube | Not mentioned | hot pressed at ∼500 °C at 50 MPa in an Ar atmosphere | Not mentioned | Not mentioned | Polycrystalline | Bulk
5817 | 6643 | ESTM | https://doi.org/10.1021/acs.inorgchem.9b01038 | Ag0.9 Nb0.1 Bi0.7 Sb0.3 Se2 | Nb0.1Ag0.9Bi0.7Sb0.3Se2 | Ag0.9Nb0.1Bi0.7Sb0.3Se2 |  |  | Stoichiometric Formula |  | 2019 | 378 | 66.07 | -179 | 2.11694887 | 2.09778e-16 | 0.1284 | 0.6232139 | 0 |  |  | False |  |  | high-temperature solid-state reactions in a sealed tube | Not mentioned | hot pressed at ∼500 °C at 50 MPa in an Ar atmosphere | Not mentioned | Not mentioned | Polycrystalline | Bulk
5818 | 6644 | ESTM | https://doi.org/10.1021/acs.inorgchem.9b01038 | Ag0.9 Nb0.1 Bi0.7 Sb0.3 Se2 | Nb0.1Ag0.9Bi0.7Sb0.3Se2 | Ag0.9Nb0.1Bi0.7Sb0.3Se2 |  |  | Stoichiometric Formula |  | 2019 | 478 | 20.89 | -263 | 1.44494041 | 0 | 0.128 | 0.5395949 | 2.168404e-16 |  |  | False |  |  | high-temperature solid-state reactions in a sealed tube | Not mentioned | hot pressed at ∼500 °C at 50 MPa in an Ar atmosphere | Not mentioned | Not mentioned | Polycrystalline | Bulk
5819 | 6645 | ESTM | https://doi.org/10.1021/acs.inorgchem.9b01038 | Ag0.9 Nb0.1 Bi0.7 Sb0.3 Se2 | Nb0.1Ag0.9Bi0.7Sb0.3Se2 | Ag0.9Nb0.1Bi0.7Sb0.3Se2 |  |  | Stoichiometric Formula |  | 2019 | 526 | 27.54 | -274 | 2.06759304 | 2.147856e-16 | 0.1938 | 0.5611733 | 0 |  |  | False |  |  | high-temperature solid-state reactions in a sealed tube | Not mentioned | hot pressed at ∼500 °C at 50 MPa in an Ar atmosphere | Not mentioned | Not mentioned | Polycrystalline | Bulk
5820 | 6646 | ESTM | https://doi.org/10.1021/acs.inorgchem.9b01038 | Ag0.9 Nb0.1 Bi0.7 Sb0.3 Se2 | Nb0.1Ag0.9Bi0.7Sb0.3Se2 | Ag0.9Nb0.1Bi0.7Sb0.3Se2 |  |  | Stoichiometric Formula |  | 2019 | 576 | 30.9 | -270 | 2.25261 | 0 | 0.2383 | 0.5444832 | 0 |  |  | False |  |  | high-temperature solid-state reactions in a sealed tube | Not mentioned | hot pressed at ∼500 °C at 50 MPa in an Ar atmosphere | Not mentioned | Not mentioned | Polycrystalline | Bulk
5821 | 6647 | ESTM | https://doi.org/10.1021/acs.inorgchem.9b01038 | Ag0.9 Nb0.1 Bi0.7 Sb0.3 Se2 | Nb0.1Ag0.9Bi0.7Sb0.3Se2 | Ag0.9Nb0.1Bi0.7Sb0.3Se2 |  |  | Stoichiometric Formula |  | 2019 | 676 | 28.18 | -278 | 2.17786312 | 0 | 0.264 | 0.557665 | 2.102695e-16 |  |  | False |  |  | high-temperature solid-state reactions in a sealed tube | Not mentioned | hot pressed at ∼500 °C at 50 MPa in an Ar atmosphere | Not mentioned | Not mentioned | Polycrystalline | Bulk
5822 | 6648 | ESTM | https://doi.org/10.1021/acs.inorgchem.9b01038 | Ag0.9 Nb0.1 Bi0.9 Sb0.1 Se2 | Nb0.1Ag0.9Bi0.9Sb0.1Se2 | Ag0.9Nb0.1Bi0.9Sb0.1Se2 |  |  | Stoichiometric Formula |  | 2019 | 326 | 333.33 | -88 | 2.58130752 | 1.720404e-16 | 0.1198 | 0.7024259 | 0 |  |  | False |  |  | high-temperature solid-state reactions in a sealed tube | Not mentioned | hot pressed at ∼500 °C at 50 MPa in an Ar atmosphere | Not mentioned | Not mentioned | Polycrystalline | Bulk
5823 | 6649 | ESTM | https://doi.org/10.1021/acs.inorgchem.9b01038 | Ag0.9 Nb0.1 Bi0.9 Sb0.1 Se2 | Nb0.1Ag0.9Bi0.9Sb0.1Se2 | Ag0.9Nb0.1Bi0.9Sb0.1Se2 |  |  | Stoichiometric Formula |  | 2019 | 526 | 115.67 | -181 | 3.78946487 | 1.171905e-16 | 0.3173 | 0.6281937 | 1.749485e-16 |  |  | False |  |  | high-temperature solid-state reactions in a sealed tube | Not mentioned | hot pressed at ∼500 °C at 50 MPa in an Ar atmosphere | Not mentioned | Not mentioned | Polycrystalline | Bulk
5824 | 6650 | ESTM | https://doi.org/10.1021/acs.inorgchem.9b01038 | Ag0.9 Nb0.1 Bi0.9 Sb0.1 Se2 | Nb0.1Ag0.9Bi0.9Sb0.1Se2 | Ag0.9Nb0.1Bi0.9Sb0.1Se2 |  |  | Stoichiometric Formula |  | 2019 | 676 | 218.31 | -154 | 5.17743996 | 0 | 0.511 | 0.6849216 | 0 |  |  | False |  |  | high-temperature solid-state reactions in a sealed tube | Not mentioned | hot pressed at ∼500 °C at 50 MPa in an Ar atmosphere | Not mentioned | Not mentioned | Polycrystalline | Bulk
5825 | 6651 | ESTM | https://doi.org/10.1021/acs.inorgchem.9b01038 | Ag1 Bi0.63 Pb0.07 Sb0.3 Se2 | Ag1Bi0.63Sb0.3Pb0.07Se2 | Ag(Bi0.9Pb0.1)0.7Sb0.3Se2 |  |  | Stoichiometric Formula |  | 2019 | 326 | 7.02 | 413.5 | 1.200295395 | 0 | 0.0617 | 0.6341917 | 1.124618e-16 |  |  | False |  |  | high-temperature solid-state reactions in a sealed tube | Not mentioned | hot pressed at ∼500 °C at 50 MPa in an Ar atmosphere | Not mentioned | Not mentioned | Polycrystalline | Bulk
5826 | 6652 | ESTM | https://doi.org/10.1021/acs.inorgchem.9b01038 | Ag1 Bi0.63 Pb0.07 Sb0.3 Se2 | Ag1Bi0.63Sb0.3Pb0.07Se2 | Ag(Bi0.9Pb0.1)0.7Sb0.3Se2 |  |  | Stoichiometric Formula |  | 2019 | 378 | 8.13 | 402.7 | 1.31842 | 0 | 0.0741 | 0.6725544 | 1.872846e-16 |  |  | False |  |  | high-temperature solid-state reactions in a sealed tube | Not mentioned | hot pressed at ∼500 °C at 50 MPa in an Ar atmosphere | Not mentioned | Not mentioned | Polycrystalline | Bulk
5827 | 6653 | ESTM | https://doi.org/10.1021/acs.inorgchem.9b01038 | Ag1 Bi0.63 Pb0.07 Sb0.3 Se2 | Ag1Bi0.63Sb0.3Pb0.07Se2 | Ag(Bi0.9Pb0.1)0.7Sb0.3Se2 |  |  | Stoichiometric Formula |  | 2019 | 478 | 10.59 | 413.5 | 1.810702 | 0 | 0.1358 | 0.6373458 | 2.043857e-16 |  |  | False |  |  | high-temperature solid-state reactions in a sealed tube | Not mentioned | hot pressed at ∼500 °C at 50 MPa in an Ar atmosphere | Not mentioned | Not mentioned | Polycrystalline | Bulk
5828 | 6654 | ESTM | https://doi.org/10.1021/acs.inorgchem.9b01038 | Ag1 Bi0.63 Pb0.07 Sb0.3 Se2 | Ag1Bi0.63Sb0.3Pb0.07Se2 | Ag(Bi0.9Pb0.1)0.7Sb0.3Se2 |  |  | Stoichiometric Formula |  | 2019 | 526 | 9.15 | 408.1 | 1.523892 | 0 | 0.1296 | 0.6184933 | 0 |  |  | False |  |  | high-temperature solid-state reactions in a sealed tube | Not mentioned | hot pressed at ∼500 °C at 50 MPa in an Ar atmosphere | Not mentioned | Not mentioned | Polycrystalline | Bulk
5829 | 6655 | ESTM | https://doi.org/10.1021/acs.inorgchem.9b01038 | Ag1 Bi0.63 Pb0.07 Sb0.3 Se2 | Ag1Bi0.63Sb0.3Pb0.07Se2 | Ag(Bi0.9Pb0.1)0.7Sb0.3Se2 |  |  | Stoichiometric Formula |  | 2019 | 576 | 7.02 | 370.27 | 0.9624411 | 0 | 0.0938 | 0.5910086 | 1.479508e-16 |  |  | False |  |  | high-temperature solid-state reactions in a sealed tube | Not mentioned | hot pressed at ∼500 °C at 50 MPa in an Ar atmosphere | Not mentioned | Not mentioned | Polycrystalline | Bulk
5830 | 6656 | ESTM | https://doi.org/10.1021/acs.inorgchem.9b01038 | Ag1 Bi0.81 Pb0.09 Sb0.1 Se2 | Ag1Bi0.81Sb0.1Pb0.09Se2 | Ag(Bi0.9Pb0.1)0.9Sb0.1Se2 |  |  | Stoichiometric Formula |  | 2019 | 326 | 1.9718 | 561.11 | 0.6208103 | 1.788345e-16 | 0.0358 | 0.5653188 | 0 |  |  | False |  |  | high-temperature solid-state reactions in a sealed tube | Not mentioned | hot pressed at ∼500 °C at 50 MPa in an Ar atmosphere | Not mentioned | Not mentioned | Polycrystalline | Bulk
5831 | 6657 | ESTM | https://doi.org/10.1021/acs.inorgchem.9b01038 | Ag1 Bi0.81 Pb0.09 Sb0.1 Se2 | Ag1Bi0.81Sb0.1Pb0.09Se2 | Ag(Bi0.9Pb0.1)0.9Sb0.1Se2 |  |  | Stoichiometric Formula |  | 2019 | 378 | 2.7283 | 538.89 | 0.792305 | 1.401257e-16 | 0.0568 | 0.5272734 | 0 |  |  | False |  |  | high-temperature solid-state reactions in a sealed tube | Not mentioned | hot pressed at ∼500 °C at 50 MPa in an Ar atmosphere | Not mentioned | Not mentioned | Polycrystalline | Bulk
5832 | 6658 | ESTM | https://doi.org/10.1021/acs.inorgchem.9b01038 | Ag1 Bi0.81 Pb0.09 Sb0.1 Se2 | Ag1Bi0.81Sb0.1Pb0.09Se2 | Ag(Bi0.9Pb0.1)0.9Sb0.1Se2 |  |  | Stoichiometric Formula |  | 2019 | 478 | 10 | 444.44 | 1.975269136 | 1.124123e-16 | 0.1765 | 0.5349454 | 1.572554e-16 |  |  | False |  |  | high-temperature solid-state reactions in a sealed tube | Not mentioned | hot pressed at ∼500 °C at 50 MPa in an Ar atmosphere | Not mentioned | Not mentioned | Polycrystalline | Bulk
5833 | 6659 | ESTM | https://doi.org/10.1021/acs.inorgchem.9b01038 | Ag1 Bi0.81 Pb0.09 Sb0.1 Se2 | Ag1Bi0.81Sb0.1Pb0.09Se2 | Ag(Bi0.9Pb0.1)0.9Sb0.1Se2 |  |  | Stoichiometric Formula |  | 2019 | 526 | 3.1623 | 483.33 | 0.7387382 | 1.502864e-16 | 0.0877 | 0.4430745 | 1.582416e-16 |  |  | False |  |  | high-temperature solid-state reactions in a sealed tube | Not mentioned | hot pressed at ∼500 °C at 50 MPa in an Ar atmosphere | Not mentioned | Not mentioned | Polycrystalline | Bulk
5834 | 6660 | ESTM | https://doi.org/10.1021/acs.inorgchem.9b01038 | Ag1 Bi0.81 Pb0.09 Sb0.1 Se2 | Ag1Bi0.81Sb0.1Pb0.09Se2 | Ag(Bi0.9Pb0.1)0.9Sb0.1Se2 |  |  | Stoichiometric Formula |  | 2019 | 576 | 3.5586 | 366.67 | 0.4784427 | 0 | 0.0642 | 0.429257 | 0 |  |  | False |  |  | high-temperature solid-state reactions in a sealed tube | Not mentioned | hot pressed at ∼500 °C at 50 MPa in an Ar atmosphere | Not mentioned | Not mentioned | Polycrystalline | Bulk
5835 | 6661 | ESTM | https://doi.org/10.1021/acs.inorgchem.9b01038 | Ag1 Bi0.7 Sb0.3 Se2 | Ag1Bi0.7Sb0.3Se2 | AgBi0.7Sb0.3Se2 |  |  | Stoichiometric Formula |  | 2019 | 326 | 2.98 | -383.33 | 0.4378868 | 1.267705e-16 | 0.0296 | 0.4822673 | 2.344221e-16 |  |  | False |  |  | high-temperature solid-state reactions in a sealed tube | Not mentioned | hot pressed at ∼500 °C at 50 MPa in an Ar atmosphere | Not mentioned | Not mentioned | Polycrystalline | Bulk
5836 | 6662 | ESTM | https://doi.org/10.1021/acs.inorgchem.9b01038 | Ag1 Bi0.7 Sb0.3 Se2 | Ag1Bi0.7Sb0.3Se2 | AgBi0.7Sb0.3Se2 |  |  | Stoichiometric Formula |  | 2019 | 378 | 4 | -361.11 | 0.5216017284 | 2.128488e-16 | 0.042 | 0.4694416 | 1.652118e-16 |  |  | False |  |  | high-temperature solid-state reactions in a sealed tube | Not mentioned | hot pressed at ∼500 °C at 50 MPa in an Ar atmosphere | Not mentioned | Not mentioned | Polycrystalline | Bulk
5837 | 6663 | ESTM | https://doi.org/10.1021/acs.inorgchem.9b01038 | Ag1 Bi0.7 Sb0.3 Se2 | Ag1Bi0.7Sb0.3Se2 | AgBi0.7Sb0.3Se2 |  |  | Stoichiometric Formula |  | 2019 | 478 | 11.25 | -327.78 | 1.208697 | 1.837058e-16 | 0.127 | 0.4549269 | 4.370957e-16 |  |  | False |  |  | high-temperature solid-state reactions in a sealed tube | Not mentioned | hot pressed at ∼500 °C at 50 MPa in an Ar atmosphere | Not mentioned | Not mentioned | Polycrystalline | Bulk
5838 | 6664 | ESTM | https://doi.org/10.1021/acs.inorgchem.9b01038 | Ag1 Bi0.7 Sb0.3 Se2 | Ag1Bi0.7Sb0.3Se2 | AgBi0.7Sb0.3Se2 |  |  | Stoichiometric Formula |  | 2019 | 576 | 23.71 | -275 | 1.79306875 | 0 | 0.2617 | 0.3946533 | 0 |  |  | False |  |  | high-temperature solid-state reactions in a sealed tube | Not mentioned | hot pressed at ∼500 °C at 50 MPa in an Ar atmosphere | Not mentioned | Not mentioned | Polycrystalline | Bulk
5839 | 6665 | ESTM | https://doi.org/10.1021/acs.inorgchem.9b01038 | Ag1 Bi0.7 Sb0.3 Se2 | Ag1Bi0.7Sb0.3Se2 | AgBi0.7Sb0.3Se2 |  |  | Stoichiometric Formula |  | 2019 | 676 | 12.31 | -305.56 | 1.149347 | 1.93192e-16 | 0.2358 | 0.3294989 | 2.354162e-16 |  |  | False |  |  | high-temperature solid-state reactions in a sealed tube | Not mentioned | hot pressed at ∼500 °C at 50 MPa in an Ar atmosphere | Not mentioned | Not mentioned | Polycrystalline | Bulk
5840 | 6666 | ESTM | https://doi.org/10.1021/acs.inorgchem.9b01038 | Ag1 Bi0.9 Sb0.1 Se2 | Ag1Bi0.9Sb0.1Se2 | AgBi0.9Sb0.1Se2 |  |  | Stoichiometric Formula |  | 2019 | 326 | 149.62 | -127.78 | 2.442955 | 0 | 0.1605 | 0.4962014 | 3.458639e-16 |  |  | False |  |  | high-temperature solid-state reactions in a sealed tube | Not mentioned | hot pressed at ∼500 °C at 50 MPa in an Ar atmosphere | Not mentioned | Not mentioned | Polycrystalline | Bulk
5841 | 6667 | ESTM | https://doi.org/10.1021/acs.inorgchem.9b01038 | Ag1 Bi0.9 Sb0.1 Se2 | Ag1Bi0.9Sb0.1Se2 | AgBi0.9Sb0.1Se2 |  |  | Stoichiometric Formula |  | 2019 | 378 | 163.12 | -130.56 | 2.780529 | 0 | 0.2185 | 0.4810252 | 0 |  |  | False |  |  | high-temperature solid-state reactions in a sealed tube | Not mentioned | hot pressed at ∼500 °C at 50 MPa in an Ar atmosphere | Not mentioned | Not mentioned | Polycrystalline | Bulk
5842 | 6668 | ESTM | https://doi.org/10.1021/acs.inorgchem.9b01038 | Ag1 Bi0.9 Sb0.1 Se2 | Ag1Bi0.9Sb0.1Se2 | AgBi0.9Sb0.1Se2 |  |  | Stoichiometric Formula |  | 2019 | 478 | 205.35 | -152.78 | 4.793224 | 0 | 0.4827 | 0.4746553 | 2.300027e-16 |  |  | False |  |  | high-temperature solid-state reactions in a sealed tube | Not mentioned | hot pressed at ∼500 °C at 50 MPa in an Ar atmosphere | Not mentioned | Not mentioned | Polycrystalline | Bulk
5843 | 6669 | ESTM | https://doi.org/10.1021/acs.inorgchem.9b01038 | Ag1 Bi0.9 Sb0.1 Se2 | Ag1Bi0.9Sb0.1Se2 | AgBi0.9Sb0.1Se2 |  |  | Stoichiometric Formula |  | 2019 | 526 | 79.43 | -211.11 | 3.539991 | 2.508985e-16 | 0.379 | 0.4913022 | 1.464674e-16 |  |  | False |  |  | high-temperature solid-state reactions in a sealed tube | Not mentioned | hot pressed at ∼500 °C at 50 MPa in an Ar atmosphere | Not mentioned | Not mentioned | Polycrystalline | Bulk
5844 | 6670 | ESTM | https://doi.org/10.1021/acs.inorgchem.9b01038 | Ag1 Bi0.9 Sb0.1 Se2 | Ag1Bi0.9Sb0.1Se2 | AgBi0.9Sb0.1Se2 |  |  | Stoichiometric Formula |  | 2019 | 576 | 72.86 | -216.67 | 3.420477 | 1.298325e-16 | 0.5173 | 0.3808612 | 0 |  |  | False |  |  | high-temperature solid-state reactions in a sealed tube | Not mentioned | hot pressed at ∼500 °C at 50 MPa in an Ar atmosphere | Not mentioned | Not mentioned | Polycrystalline | Bulk
5845 | 6671 | ESTM | https://doi.org/10.1021/acs.inorgchem.9b01038 | Ag1 Bi0.9 Sb0.1 Se2 | Ag1Bi0.9Sb0.1Se2 | AgBi0.9Sb0.1Se2 |  |  | Stoichiometric Formula |  | 2019 | 676 | 54.64 | -247.22 | 3.339473 | 1.329818e-16 | 0.563 | 0.400974 | 0 |  |  | False |  |  | high-temperature solid-state reactions in a sealed tube | Not mentioned | hot pressed at ∼500 °C at 50 MPa in an Ar atmosphere | Not mentioned | Not mentioned | Polycrystalline | Bulk
5846 | 6672 | ESTM | https://doi.org/10.1021/acs.jpcc.0c06490 | Cu0.98 Pd0.02 Fe1 S2 | Fe1Cu0.98Pd0.02S2 | Cu0.98Pd0.02FeS2 |  |  | Stoichiometric Formula |  | 2020 | 10 | 36.52 | -18.3 | 0.0122301828 | 1.418395e-16 | 1.122035e-06 | 10.9 | 1.887269e-16 |  |  | False |  |  | high-temperature solid-state reactions | Not mentioned | hot pressing | Not mentioned | Not mentioned | Polycrystalline | Bulk
5847 | 6673 | ESTM | https://doi.org/10.1021/acs.jpcc.0c06490 | Cu0.98 Pd0.02 Fe1 S2 | Fe1Cu0.98Pd0.02S2 | Cu0.98Pd0.02FeS2 |  |  | Stoichiometric Formula |  | 2020 | 30 | 58.29 | -47.3 | 0.1304116341 | 4.25661e-16 | 1.738821788e-05 | 22.5 | 1.948522e-16 |  |  | False |  |  | high-temperature solid-state reactions | Not mentioned | hot pressing | Not mentioned | Not mentioned | Polycrystalline | Bulk
5848 | 6674 | ESTM | https://doi.org/10.1021/acs.jpcc.0c06490 | Cu0.98 Pd0.02 Fe1 S2 | Fe1Cu0.98Pd0.02S2 | Cu0.98Pd0.02FeS2 |  |  | Stoichiometric Formula |  | 2020 | 50 | 71.34 | -62.75 | 0.2809057 | 0 | 6.791724e-05 | 20.68 | 1.995447e-16 |  |  | False |  |  | high-temperature solid-state reactions | Not mentioned | hot pressing | Not mentioned | Not mentioned | Polycrystalline | Bulk
5849 | 6675 | ESTM | https://doi.org/10.1021/acs.jpcc.0c06490 | Cu0.98 Pd0.02 Fe1 S2 | Fe1Cu0.98Pd0.02S2 | Cu0.98Pd0.02FeS2 |  |  | Stoichiometric Formula |  | 2020 | 70 | 78.8 | -76.33 | 0.45911 | 1.209104e-16 | 0.0001872826 | 17.16 | 0 |  |  | False |  |  | high-temperature solid-state reactions | Not mentioned | hot pressing | Not mentioned | Not mentioned | Polycrystalline | Bulk
5850 | 6676 | ESTM | https://doi.org/10.1021/acs.jpcc.0c06490 | Cu0.98 Pd0.02 Fe1 S2 | Fe1Cu0.98Pd0.02S2 | Cu0.98Pd0.02FeS2 |  |  | Stoichiometric Formula |  | 2020 | 100 | 93.06 | -116 | 1.25221536 | 0 | 0.0008957191 | 13.98 | 2.420853e-16 |  |  | False |  |  | high-temperature solid-state reactions | Not mentioned | hot pressing | Not mentioned | Not mentioned | Polycrystalline | Bulk
5851 | 6677 | ESTM | https://doi.org/10.1021/acs.jpcc.0c06490 | Cu0.98 Pd0.02 Fe1 S2 | Fe1Cu0.98Pd0.02S2 | Cu0.98Pd0.02FeS2 |  |  | Stoichiometric Formula |  | 2020 | 200 | 107.46 | -223 | 5.34387834 | 0 | 0.01119723 | 9.545 | 4.64773e-16 |  |  | False |  |  | high-temperature solid-state reactions | Not mentioned | hot pressing | Not mentioned | Not mentioned | Polycrystalline | Bulk
5852 | 6678 | ESTM | https://doi.org/10.1021/acs.jpcc.0c06490 | Cu0.98 Pd0.02 Fe1 S2 | Fe1Cu0.98Pd0.02S2 | Cu0.98Pd0.02FeS2 |  |  | Stoichiometric Formula |  | 2020 | 300 | 93.05 | -306.87 | 8.762444 | 2.027239e-16 | 0.03559075 | 7.386 | 1.949634e-16 |  |  | False |  |  | high-temperature solid-state reactions | Not mentioned | hot pressing | Not mentioned | Not mentioned | Polycrystalline | Bulk
5853 | 6679 | ESTM | https://doi.org/10.1021/acs.jpcc.0c06490 | Cu0.995 Pd0.005 Fe1 S2 | Fe1Cu0.995Pd0.005S2 | Cu0.995Pd0.005FeS2 |  |  | Stoichiometric Formula |  | 2020 | 10 | 0.00054 | -149.6 | 1.20852864e-05 | 1.401759e-16 | 4.603919e-10 | 26.25 | 0 |  |  | False |  |  | high-temperature solid-state reactions | Not mentioned | hot pressing | Not mentioned | Not mentioned | Polycrystalline | Bulk
5854 | 6680 | ESTM | https://doi.org/10.1021/acs.jpcc.0c06490 | Cu0.995 Pd0.005 Fe1 S2 | Fe1Cu0.995Pd0.005S2 | Cu0.995Pd0.005FeS2 |  |  | Stoichiometric Formula |  | 2020 | 30 | 0.0727 | -419.85 | 0.01281512 | 0 | 7.689073e-07 | 50 | 1.377008e-16 |  |  | False |  |  | high-temperature solid-state reactions | Not mentioned | hot pressing | Not mentioned | Not mentioned | Polycrystalline | Bulk
5855 | 6681 | ESTM | https://doi.org/10.1021/acs.jpcc.0c06490 | Cu0.995 Pd0.005 Fe1 S2 | Fe1Cu0.995Pd0.005S2 | Cu0.995Pd0.005FeS2 |  |  | Stoichiometric Formula |  | 2020 | 50 | 0.6264 | -488.55 | 0.1495098 | 1.856438e-16 | 1.975553e-05 | 37.84 | 1.71503e-16 |  |  | False |  |  | high-temperature solid-state reactions | Not mentioned | hot pressing | Not mentioned | Not mentioned | Polycrystalline | Bulk
5856 | 6682 | ESTM | https://doi.org/10.1021/acs.jpcc.0c06490 | Cu0.995 Pd0.005 Fe1 S2 | Fe1Cu0.995Pd0.005S2 | Cu0.995Pd0.005FeS2 |  |  | Stoichiometric Formula |  | 2020 | 70 | 2.642 | -487 | 0.626600498 | 0 | 0.0001490385 | 29.43 | 5.455983e-16 |  |  | False |  |  | high-temperature solid-state reactions | Not mentioned | hot pressing | Not mentioned | Not mentioned | Polycrystalline | Bulk
5857 | 6683 | ESTM | https://doi.org/10.1021/acs.jpcc.0c06490 | Cu0.995 Pd0.005 Fe1 S2 | Fe1Cu0.995Pd0.005S2 | Cu0.995Pd0.005FeS2 |  |  | Stoichiometric Formula |  | 2020 | 100 | 10 | -450.38 | 2.028421444 | 2.189334e-16 | 0.0009496355 | 21.36 | 3.42511e-16 |  |  | False |  |  | high-temperature solid-state reactions | Not mentioned | hot pressing | Not mentioned | Not mentioned | Polycrystalline | Bulk
5858 | 6684 | ESTM | https://doi.org/10.1021/acs.jpcc.0c06490 | Cu0.995 Pd0.005 Fe1 S2 | Fe1Cu0.995Pd0.005S2 | Cu0.995Pd0.005FeS2 |  |  | Stoichiometric Formula |  | 2020 | 200 | 36.52 | -395.4 | 5.709579 | 0 | 0.009390755 | 12.16 | 1.847267e-16 |  |  | False |  |  | high-temperature solid-state reactions | Not mentioned | hot pressing | Not mentioned | Not mentioned | Polycrystalline | Bulk
5859 | 6685 | ESTM | https://doi.org/10.1021/acs.jpcc.0c06490 | Cu0.995 Pd0.005 Fe1 S2 | Fe1Cu0.995Pd0.005S2 | Cu0.995Pd0.005FeS2 |  |  | Stoichiometric Formula |  | 2020 | 300 | 42.17 | -404.5 | 6.899866 | 0 | 0.02640255 | 7.84 | 2.628115e-16 |  |  | False |  |  | high-temperature solid-state reactions | Not mentioned | hot pressing | Not mentioned | Not mentioned | Polycrystalline | Bulk
5860 | 6686 | ESTM | https://doi.org/10.1021/acs.jpcc.0c06490 | Cu0.99 Pd0.01 Fe1 S2 | Fe1Cu0.99Pd0.01S2 | Cu0.99Pd0.01FeS2 |  |  | Stoichiometric Formula |  | 2020 | 10 | 0.2 | -61 | 0.0007442 | 0 | 3.560766e-08 | 20.9 | 1.858433e-16 |  |  | False |  |  | high-temperature solid-state reactions | Not mentioned | hot pressing | Not mentioned | Not mentioned | Polycrystalline | Bulk
5861 | 6687 | ESTM | https://doi.org/10.1021/acs.jpcc.0c06490 | Cu0.99 Pd0.01 Fe1 S2 | Fe1Cu0.99Pd0.01S2 | Cu0.99Pd0.01FeS2 |  |  | Stoichiometric Formula |  | 2020 | 30 | 2.207 | -123.66 | 0.03374899 | 0 | 2.940662e-06 | 34.43 | 2.880416e-16 |  |  | False |  |  | high-temperature solid-state reactions | Not mentioned | hot pressing | Not mentioned | Not mentioned | Polycrystalline | Bulk
5862 | 6688 | ESTM | https://doi.org/10.1021/acs.jpcc.0c06490 | Cu0.99 Pd0.01 Fe1 S2 | Fe1Cu0.99Pd0.01S2 | Cu0.99Pd0.01FeS2 |  |  | Stoichiometric Formula |  | 2020 | 50 | 7.234 | -140.46 | 0.1427197 | 0 | 2.195687e-05 | 32.5 | 1.543085e-16 |  |  | False |  |  | high-temperature solid-state reactions | Not mentioned | hot pressing | Not mentioned | Not mentioned | Polycrystalline | Bulk
5863 | 6689 | ESTM | https://doi.org/10.1021/acs.jpcc.0c06490 | Cu0.99 Pd0.01 Fe1 S2 | Fe1Cu0.99Pd0.01S2 | Cu0.99Pd0.01FeS2 |  |  | Stoichiometric Formula |  | 2020 | 70 | 13.82 | -172.5 | 0.411231375 | 1.349876e-16 | 9.858286e-05 | 29.2 | 0 |  |  | False |  |  | high-temperature solid-state reactions | Not mentioned | hot pressing | Not mentioned | Not mentioned | Polycrystalline | Bulk
5864 | 6690 | ESTM | https://doi.org/10.1021/acs.jpcc.0c06490 | Cu0.99 Pd0.01 Fe1 S2 | Fe1Cu0.99Pd0.01S2 | Cu0.99Pd0.01FeS2 |  |  | Stoichiometric Formula |  | 2020 | 100 | 26.42 | -248.85 | 1.636093 | 1.357163e-16 | 0.0007058212 | 23.18 | 0 |  |  | False |  |  | high-temperature solid-state reactions | Not mentioned | hot pressing | Not mentioned | Not mentioned | Polycrystalline | Bulk
5865 | 6691 | ESTM | https://doi.org/10.1021/acs.jpcc.0c06490 | Cu0.99 Pd0.01 Fe1 S2 | Fe1Cu0.99Pd0.01S2 | Cu0.99Pd0.01FeS2 |  |  | Stoichiometric Formula |  | 2020 | 200 | 54.25 | -345 | 6.45710625 | 0 | 0.0100578 | 12.84 | 1.724755e-16 |  |  | False |  |  | high-temperature solid-state reactions | Not mentioned | hot pressing | Not mentioned | Not mentioned | Polycrystalline | Bulk
5866 | 6692 | ESTM | https://doi.org/10.1021/acs.jpcc.0c06490 | Cu0.99 Pd0.01 Fe1 S2 | Fe1Cu0.99Pd0.01S2 | Cu0.99Pd0.01FeS2 |  |  | Stoichiometric Formula |  | 2020 | 300 | 52.33 | -396 | 8.20618128 | 0 | 0.02675929 | 9.2 | 1.296539e-16 |  |  | False |  |  | high-temperature solid-state reactions | Not mentioned | hot pressing | Not mentioned | Not mentioned | Polycrystalline | Bulk
5867 | 6693 | ESTM | https://doi.org/10.1021/acs.jpcc.0c06490 | Cu0.9 Pd0.1 Fe1 S2 | Fe1Cu0.9Pd0.1S2 | Cu0.9Pd0.1FeS2 |  |  | Stoichiometric Formula |  | 2020 | 10 | 558.04 | -13 | 0.09430876 | 0 | 1.724109e-05 | 5.47 | 0 |  |  | False |  |  | high-temperature solid-state reactions | Not mentioned | hot pressing | Not mentioned | Not mentioned | Polycrystalline | Bulk
5868 | 6694 | ESTM | https://doi.org/10.1021/acs.jpcc.0c06490 | Cu0.9 Pd0.1 Fe1 S2 | Fe1Cu0.9Pd0.1S2 | Cu0.9Pd0.1FeS2 |  |  | Stoichiometric Formula |  | 2020 | 30 | 572.55 | -30.53 | 0.5336629 | 2.080383e-16 | 0.0001194768 | 13.4 | 3.40297e-16 |  |  | False |  |  | high-temperature solid-state reactions | Not mentioned | hot pressing | Not mentioned | Not mentioned | Polycrystalline | Bulk
5869 | 6695 | ESTM | https://doi.org/10.1021/acs.jpcc.0c06490 | Cu0.9 Pd0.1 Fe1 S2 | Fe1Cu0.9Pd0.1S2 | Cu0.9Pd0.1FeS2 |  |  | Stoichiometric Formula |  | 2020 | 50 | 582.94 | -45.8 | 1.222798 | 0 | 0.0004446539 | 13.75 | 3.657459e-16 |  |  | False |  |  | high-temperature solid-state reactions | Not mentioned | hot pressing | Not mentioned | Not mentioned | Polycrystalline | Bulk
5870 | 6696 | ESTM | https://doi.org/10.1021/acs.jpcc.0c06490 | Cu0.9 Pd0.1 Fe1 S2 | Fe1Cu0.9Pd0.1S2 | Cu0.9Pd0.1FeS2 |  |  | Stoichiometric Formula |  | 2020 | 70 | 562 | -56.49 | 1.793409 | 1.238114e-16 | 0.0009955485 | 12.61 | 2.1781e-16 |  |  | False |  |  | high-temperature solid-state reactions | Not mentioned | hot pressing | Not mentioned | Not mentioned | Polycrystalline | Bulk
5871 | 6697 | ESTM | https://doi.org/10.1021/acs.jpcc.0c06490 | Cu0.9 Pd0.1 Fe1 S2 | Fe1Cu0.9Pd0.1S2 | Cu0.9Pd0.1FeS2 |  |  | Stoichiometric Formula |  | 2020 | 100 | 523.3 | -73.28 | 2.810099 | 1.580333e-16 | 0.002631179 | 10.68 | 1.648238e-16 |  |  | False |  |  | high-temperature solid-state reactions | Not mentioned | hot pressing | Not mentioned | Not mentioned | Polycrystalline | Bulk
5872 | 6698 | ESTM | https://doi.org/10.1021/acs.jpcc.0c06490 | Cu0.9 Pd0.1 Fe1 S2 | Fe1Cu0.9Pd0.1S2 | Cu0.9Pd0.1FeS2 |  |  | Stoichiometric Formula |  | 2020 | 200 | 378.55 | -123.66 | 5.788709 | 1.534329e-16 | 0.01616958 | 7.16 | 0 |  |  | False |  |  | high-temperature solid-state reactions | Not mentioned | hot pressing | Not mentioned | Not mentioned | Polycrystalline | Bulk
5873 | 6699 | ESTM | https://doi.org/10.1021/acs.jpcc.0c06490 | Cu0.9 Pd0.1 Fe1 S2 | Fe1Cu0.9Pd0.1S2 | Cu0.9Pd0.1FeS2 |  |  | Stoichiometric Formula |  | 2020 | 300 | 273.84 | -168 | 7.72886016 | 1.149171e-16 | 0.04435925 | 5.227 | 0 |  |  | False |  |  | high-temperature solid-state reactions | Not mentioned | hot pressing | Not mentioned | Not mentioned | Polycrystalline | Bulk
5874 | 6700 | ESTM | https://doi.org/10.1021/acs.jpcc.0c06490 | Cu1.02 Fe0.98 S2 | Fe0.98Cu1.02S2 | Cu1.02Fe0.98S2 |  |  | Stoichiometric Formula |  | 2020 | 30 | 3.4e-05 | -1174 | 4.6861384e-05 | 0 | 1.821982e-09 | 77.16 | 1.135001e-16 |  |  | False |  |  | high-temperature solid-state reactions | Not mentioned | hot pressing | Not mentioned | Not mentioned | Polycrystalline | Bulk
5875 | 6701 | ESTM | https://doi.org/10.1021/acs.jpcc.0c06490 | Cu1.02 Fe0.98 S2 | Fe0.98Cu1.02S2 | Cu1.02Fe0.98S2 |  |  | Stoichiometric Formula |  | 2020 | 50 | 0.00165 | -972.73 | 0.001561236 | 1.388902e-16 | 1.438927e-07 | 54.25 | 5.518649e-16 |  |  | False |  |  | high-temperature solid-state reactions | Not mentioned | hot pressing | Not mentioned | Not mentioned | Polycrystalline | Bulk
5876 | 6702 | ESTM | https://doi.org/10.1021/acs.jpcc.0c06490 | Cu1.02 Fe0.98 S2 | Fe0.98Cu1.02S2 | Cu1.02Fe0.98S2 |  |  | Stoichiometric Formula |  | 2020 | 70 | 0.0148 | -798.5 | 0.0094365133 | 0 | 1.61901e-06 | 40.8 | 1.307949e-16 |  |  | False |  |  | high-temperature solid-state reactions | Not mentioned | hot pressing | Not mentioned | Not mentioned | Polycrystalline | Bulk
5877 | 6703 | ESTM | https://doi.org/10.1021/acs.jpcc.0c06490 | Cu1.02 Fe0.98 S2 | Fe0.98Cu1.02S2 | Cu1.02Fe0.98S2 |  |  | Stoichiometric Formula |  | 2020 | 100 | 0.1075 | -671.2 | 0.0484297648 | 1.432775e-16 | 1.561243e-05 | 31.02 | 2.17015e-16 |  |  | False |  |  | high-temperature solid-state reactions | Not mentioned | hot pressing | Not mentioned | Not mentioned | Polycrystalline | Bulk
5878 | 6704 | ESTM | https://doi.org/10.1021/acs.jpcc.0c06490 | Cu1.02 Fe0.98 S2 | Fe0.98Cu1.02S2 | Cu1.02Fe0.98S2 |  |  | Stoichiometric Formula |  | 2020 | 200 | 1.0746 | -557.25 | 0.3336929 | 1.66354e-16 | 0.0003693336 | 18.07 | 1.467782e-16 |  |  | False |  |  | high-temperature solid-state reactions | Not mentioned | hot pressing | Not mentioned | Not mentioned | Polycrystalline | Bulk
5879 | 6705 | ESTM | https://doi.org/10.1021/acs.jpcc.0c06490 | Cu1.02 Fe0.98 S2 | Fe0.98Cu1.02S2 | Cu1.02Fe0.98S2 |  |  | Stoichiometric Formula |  | 2020 | 300 | 1.1548 | -534.4 | 0.3297917 | 0 | 0.0008977994 | 11.02 | 0 |  |  | False |  |  | high-temperature solid-state reactions | Not mentioned | hot pressing | Not mentioned | Not mentioned | Polycrystalline | Bulk
5880 | 6706 | ESTM | https://doi.org/10.1021/acs.jpcc.0c06490 | Cu1 Fe1 S2 | FeCuS2 | CuFeS2 |  |  | Stoichiometric Formula |  | 2020 | 10 | 0.01075 | -97.7 | 0.0001026118675 | 0 | 8.770245e-09 | 11.7 | 1.886334e-16 |  |  | False |  |  | high-temperature solid-state reactions | Not mentioned | hot pressing | Not mentioned | Not mentioned | Polycrystalline | Bulk
5881 | 6707 | ESTM | https://doi.org/10.1021/acs.jpcc.0c06490 | Cu1 Fe1 S2 | FeCuS2 | CuFeS2 |  |  | Stoichiometric Formula |  | 2020 | 30 | 0.264 | -306.87 | 0.02486067 | 1.395557e-16 | 2.505274e-06 | 29.77 | 1.6905e-16 |  |  | False |  |  | high-temperature solid-state reactions | Not mentioned | hot pressing | Not mentioned | Not mentioned | Polycrystalline | Bulk
5882 | 6708 | ESTM | https://doi.org/10.1021/acs.jpcc.0c06490 | Cu1 Fe1 S2 | FeCuS2 | CuFeS2 |  |  | Stoichiometric Formula |  | 2020 | 50 | 1.32 | -486 | 0.31177872 | 0 | 5.119519e-05 | 30.45 | 1.323613e-16 |  |  | False |  |  | high-temperature solid-state reactions | Not mentioned | hot pressing | Not mentioned | Not mentioned | Polycrystalline | Bulk
5883 | 6709 | ESTM | https://doi.org/10.1021/acs.jpcc.0c06490 | Cu1 Fe1 S2 | FeCuS2 | CuFeS2 |  |  | Stoichiometric Formula |  | 2020 | 70 | 4.07 | -508.4 | 1.051975 | 2.11074e-16 | 0.0002634643 | 27.95 | 2.057589e-16 |  |  | False |  |  | high-temperature solid-state reactions | Not mentioned | hot pressing | Not mentioned | Not mentioned | Polycrystalline | Bulk
5884 | 6710 | ESTM | https://doi.org/10.1021/acs.jpcc.0c06490 | Cu1 Fe1 S2 | FeCuS2 | CuFeS2 |  |  | Stoichiometric Formula |  | 2020 | 100 | 12.41 | -473.3 | 2.78 | 0 | 0.00116513 | 23.86 | 1.861084e-16 |  |  | False |  |  | high-temperature solid-state reactions | Not mentioned | hot pressing | Not mentioned | Not mentioned | Polycrystalline | Bulk
5885 | 6711 | ESTM | https://doi.org/10.1021/acs.jpcc.0c06490 | Cu1 Fe1 S2 | FeCuS2 | CuFeS2 |  |  | Stoichiometric Formula |  | 2020 | 200 | 58.3 | -375.57 | 8.22338 | 2.16013e-16 | 0.01019006 | 16.14 | 1.702368e-16 |  |  | False |  |  | high-temperature solid-state reactions | Not mentioned | hot pressing | Not mentioned | Not mentioned | Polycrystalline | Bulk
5886 | 6712 | ESTM | https://doi.org/10.1021/acs.jpcc.0c11601 | Co9 S8 | Co9S8 | Co9S8 |  |  | Stoichiometric Formula |  | 2021 | 18 | 946445.51 | -2.5 | 5.915284 | 1.501497e-16 | 0.0003834178 | 27.77 | 1.413865e-16 |  |  | False |  |  | high-temperature solid-state reactions in a sealed tube | Not mentioned | spark plasma sintering at 5 kN and 700 °C | Not mentioned | Not mentioned | Polycrystalline | Bulk
5887 | 6715 | ESTM | https://doi.org/10.1021/acs.jpcc.0c11601 | Co9 S8 | Co9S8 | Co9S8 |  |  | Stoichiometric Formula |  | 2021 | 89 | 97285.43 | -4.5 | 2.04 | 0.03429904 | 0.000729034 | 24.05 | 0.03551725 |  |  | False |  |  | high-temperature solid-state reactions in a sealed tube | Not mentioned | spark plasma sintering at 5 kN and 700 °C | Not mentioned | Not mentioned | Polycrystalline | Bulk
5888 | 6716 | ESTM | https://doi.org/10.1021/acs.jpcc.0c11601 | Co9 S8 | Co9S8 | Co9S8 |  |  | Stoichiometric Formula |  | 2021 | 107 | 67400 | -4.7 | 1.488866 | 1.491367e-16 | 0.0007859332 | 20.27 | 1.379509e-16 |  |  | False |  |  | high-temperature solid-state reactions in a sealed tube | Not mentioned | spark plasma sintering at 5 kN and 700 °C | Not mentioned | Not mentioned | Polycrystalline | Bulk
5889 | 6717 | ESTM | https://doi.org/10.1021/acs.jpcc.0c11601 | Co9 S8 | Co9S8 | Co9S8 |  |  | Stoichiometric Formula |  | 2021 | 150 | 36790.62 | -7.2 | 1.907226 | 1.164228e-16 | 0.001817559 | 15.74 | 1.193031e-16 |  |  | False |  |  | high-temperature solid-state reactions in a sealed tube | Not mentioned | spark plasma sintering at 5 kN and 700 °C | Not mentioned | Not mentioned | Polycrystalline | Bulk
5890 | 6718 | ESTM | https://doi.org/10.1021/acs.jpcc.0c11601 | Co9 S8 | Co9S8 | Co9S8 |  |  | Stoichiometric Formula |  | 2021 | 250 | 16667 | -15 | 3.750075 | 0 | 0.008311336 | 11.28 | 2.087178e-16 |  |  | False |  |  | high-temperature solid-state reactions in a sealed tube | Not mentioned | spark plasma sintering at 5 kN and 700 °C | Not mentioned | Not mentioned | Polycrystalline | Bulk
5891 | 6719 | ESTM | https://doi.org/10.1021/acs.jpcc.0c11601 | Co9 S8 | Co9S8 | Co9S8 |  |  | Stoichiometric Formula |  | 2021 | 300 | 12693.62 | -19.2 | 4.679376 | 0 | 0.01403813 | 10 | 0 |  |  | False |  |  | high-temperature solid-state reactions in a sealed tube | Not mentioned | spark plasma sintering at 5 kN and 700 °C | Not mentioned | Not mentioned | Polycrystalline | Bulk
5892 | 6727 | ESTM | https://doi.org/10.1021/acs.jpcc.9b03329 | Sn1 Te1 | SnTe | SnTe |  | SnTe + xAgSbSe2 | Stoichiometric Formula |  | 2019 | 600 | 2850 | 60 | 10.26 | 0 | 0.1196501 | 5.145 | 2.319728e-16 |  |  | False |  |  | Not mentioned | Not mentioned | hot pressing | Not mentioned | Not mentioned | Polycrystalline | Bulk
5893 | 6728 | ESTM | https://doi.org/10.1021/acs.jpcc.9b03329 | Sn1 Te1 | SnTe | SnTe |  | SnTe + xAgSbSe2 | Stoichiometric Formula |  | 2019 | 650 | 2362 | 71.3 | 12.00767578 | 0 | 0.1674172 | 4.662 | 1.657869e-16 |  |  | False |  |  | Not mentioned | Not mentioned | hot pressing | Not mentioned | Not mentioned | Polycrystalline | Bulk
5894 | 6729 | ESTM | https://doi.org/10.1021/acs.jpcc.9b03329 | Sn1 Te1 | SnTe | SnTe |  | SnTe + xAgSbSe2 | Stoichiometric Formula |  | 2019 | 700 | 1901.4 | 86.7 | 14.29261 | 0 | 0.23935 | 4.18 | 1.159623e-16 |  |  | False |  |  | Not mentioned | Not mentioned | hot pressing | Not mentioned | Not mentioned | Polycrystalline | Bulk
5895 | 6730 | ESTM | https://doi.org/10.1021/acs.jpcc.9b03329 | Sn1 Te1 | SnTe | SnTe |  | SnTe + xAgSbSe2 | Stoichiometric Formula |  | 2019 | 750 | 1530.61 | 102.56 | 16.0998 | 0 | 0.3226 | 3.77 | 0.00716719 |  |  | False |  |  | Not mentioned | Not mentioned | hot pressing | Not mentioned | Not mentioned | Polycrystalline | Bulk
5896 | 6731 | ESTM | https://doi.org/10.1021/acs.jpcc.9b03329 | Sn1 Te1 | SnTe | SnTe |  | SnTe + xAgSbSe2 | Stoichiometric Formula |  | 2019 | 800 | 1158 | 118.2 | 16.17869592 | 0 | 0.41 | 3.37 | 0.06325854 |  |  | False |  |  | Not mentioned | Not mentioned | hot pressing | Not mentioned | Not mentioned | Polycrystalline | Bulk
5897 | 6732 | ESTM | https://doi.org/10.1021/acs.jpcc.9b03329 | Sn1 Te1 Ag0.15 Sb0.15 Se0.3 | Ag0.15Sn1Sb0.15Te1Se0.3 | SnTe(AgSbSe2)0.15 |  | SnTe + xAgSbSe2 | Stoichiometric Formula |  | 2019 | 300 | 1612 | 60.9 | 5.97860172 | 1.485596e-16 | 0.08189865 | 2.19 | 1.694507e-16 |  |  | False |  |  | Not mentioned | Not mentioned | hot pressing | Not mentioned | Not mentioned | Polycrystalline | Bulk
5898 | 6733 | ESTM | https://doi.org/10.1021/acs.jpcc.9b03329 | Sn1 Te1 Ag0.15 Sb0.15 Se0.3 | Ag0.15Sn1Sb0.15Te1Se0.3 | SnTe(AgSbSe2)0.15 |  | SnTe + xAgSbSe2 | Stoichiometric Formula |  | 2019 | 400 | 1365.77 | 80.9 | 8.938705 | 0 | 0.165302 | 2.163 | 1.679083e-16 |  |  | False |  |  | Not mentioned | Not mentioned | hot pressing | Not mentioned | Not mentioned | Polycrystalline | Bulk
5899 | 6734 | ESTM | https://doi.org/10.1021/acs.jpcc.9b03329 | Sn1 Te1 Ag0.15 Sb0.15 Se0.3 | Ag0.15Sn1Sb0.15Te1Se0.3 | SnTe(AgSbSe2)0.15 |  | SnTe + xAgSbSe2 | Stoichiometric Formula |  | 2019 | 500 | 1124 | 101 | 11.465924 | 0 | 0.285222 | 2.01 | 1.946244e-16 |  |  | False |  |  | Not mentioned | Not mentioned | hot pressing | Not mentioned | Not mentioned | Polycrystalline | Bulk
5900 | 6735 | ESTM | https://doi.org/10.1021/acs.jpcc.9b03329 | Sn1 Te1 Ag0.15 Sb0.15 Se0.3 | Ag0.15Sn1Sb0.15Te1Se0.3 | SnTe(AgSbSe2)0.15 |  | SnTe + xAgSbSe2 | Stoichiometric Formula |  | 2019 | 600 | 890 | 123.3 | 13.5305721 | 1.312847e-16 | 0.45101907 | 1.8 | 0 |  |  | False |  |  | Not mentioned | Not mentioned | hot pressing | Not mentioned | Not mentioned | Polycrystalline | Bulk
5901 | 6736 | ESTM | https://doi.org/10.1021/acs.jpcc.9b03329 | Sn1 Te1 Ag0.15 Sb0.15 Se0.3 | Ag0.15Sn1Sb0.15Te1Se0.3 | SnTe(AgSbSe2)0.15 |  | SnTe + xAgSbSe2 | Stoichiometric Formula |  | 2019 | 650 | 815 | 133.3 | 14.48164535 | 1.226626e-16 | 0.5342264 | 1.762 | 2.078188e-16 |  |  | False |  |  | Not mentioned | Not mentioned | hot pressing | Not mentioned | Not mentioned | Polycrystalline | Bulk
5902 | 6737 | ESTM | https://doi.org/10.1021/acs.jpcc.9b03329 | Sn1 Te1 Ag0.15 Sb0.15 Se0.3 | Ag0.15Sn1Sb0.15Te1Se0.3 | SnTe(AgSbSe2)0.15 |  | SnTe + xAgSbSe2 | Stoichiometric Formula |  | 2019 | 700 | 768.7 | 140.4 | 15.15274 | 0 | 0.626 | 1.71 | 0.009125406 |  |  | False |  |  | Not mentioned | Not mentioned | hot pressing | Not mentioned | Not mentioned | Polycrystalline | Bulk
5903 | 6738 | ESTM | https://doi.org/10.1021/acs.jpcc.9b03329 | Sn1 Te1 Ag0.15 Sb0.15 Se0.3 | Ag0.15Sn1Sb0.15Te1Se0.3 | SnTe(AgSbSe2)0.15 |  | SnTe + xAgSbSe2 | Stoichiometric Formula |  | 2019 | 800 | 766 | 146.1 | 16.35043086 | 0 | 0.7622578 | 1.716 | 0 |  |  | False |  |  | Not mentioned | Not mentioned | hot pressing | Not mentioned | Not mentioned | Polycrystalline | Bulk
5904 | 6739 | ESTM | https://doi.org/10.1021/acs.jpcc.9b03329 | Sn1 Te1 Ag0.1 Sb0.1 Se0.2 | Ag0.1Sn1Sb0.1Te1Se0.2 | SnTe(AgSbSe2)0.1 |  | SnTe + xAgSbSe2 | Stoichiometric Formula |  | 2019 | 300 | 2067.11 | 53.2 | 5.850417 | 1.518145e-16 | 0.07178426 | 2.445 | 1.933263e-16 |  |  | False |  |  | Not mentioned | Not mentioned | hot pressing | Not mentioned | Not mentioned | Polycrystalline | Bulk
5905 | 6740 | ESTM | https://doi.org/10.1021/acs.jpcc.9b03329 | Sn1 Te1 Ag0.1 Sb0.1 Se0.2 | Ag0.1Sn1Sb0.1Te1Se0.2 | SnTe(AgSbSe2)0.1 |  | SnTe + xAgSbSe2 | Stoichiometric Formula |  | 2019 | 400 | 1704 | 70.8 | 8.54153856 | 2.079668e-16 | 0.1398533 | 2.443 | 3.969242e-16 |  |  | False |  |  | Not mentioned | Not mentioned | hot pressing | Not mentioned | Not mentioned | Polycrystalline | Bulk
5906 | 6741 | ESTM | https://doi.org/10.1021/acs.jpcc.9b03329 | Sn1 Te1 Ag0.1 Sb0.1 Se0.2 | Ag0.1Sn1Sb0.1Te1Se0.2 | SnTe(AgSbSe2)0.1 |  | SnTe + xAgSbSe2 | Stoichiometric Formula |  | 2019 | 500 | 1382.55 | 90.38 | 11.29342 | 3.145826e-16 | 0.248 | 2.29 | 0.005720783 |  |  | False |  |  | Not mentioned | Not mentioned | hot pressing | Not mentioned | Not mentioned | Polycrystalline | Bulk
5907 | 6742 | ESTM | https://doi.org/10.1021/acs.jpcc.9b03329 | Sn1 Te1 Ag0.1 Sb0.1 Se0.2 | Ag0.1Sn1Sb0.1Te1Se0.2 | SnTe(AgSbSe2)0.1 |  | SnTe + xAgSbSe2 | Stoichiometric Formula |  | 2019 | 600 | 1093.5 | 113.1 | 13.98763 | 1.269949e-16 | 0.41 | 2.06 | 0.006325442 |  |  | False |  |  | Not mentioned | Not mentioned | hot pressing | Not mentioned | Not mentioned | Polycrystalline | Bulk
5908 | 6743 | ESTM | https://doi.org/10.1021/acs.jpcc.9b03329 | Sn1 Te1 Ag0.1 Sb0.1 Se0.2 | Ag0.1Sn1Sb0.1Te1Se0.2 | SnTe(AgSbSe2)0.1 |  | SnTe + xAgSbSe2 | Stoichiometric Formula |  | 2019 | 650 | 966.44 | 124.85 | 15.06441 | 1.179175e-16 | 0.4962931 | 1.973 | 1.118515e-16 |  |  | False |  |  | Not mentioned | Not mentioned | hot pressing | Not mentioned | Not mentioned | Polycrystalline | Bulk
5909 | 6744 | ESTM | https://doi.org/10.1021/acs.jpcc.9b03329 | Sn1 Te1 Ag0.1 Sb0.1 Se0.2 | Ag0.1Sn1Sb0.1Te1Se0.2 | SnTe(AgSbSe2)0.1 |  | SnTe + xAgSbSe2 | Stoichiometric Formula |  | 2019 | 700 | 890 | 134 | 15.98084 | 1.111554e-16 | 0.5878396 | 1.903 | 0 |  |  | False |  |  | Not mentioned | Not mentioned | hot pressing | Not mentioned | Not mentioned | Polycrystalline | Bulk
5910 | 6745 | ESTM | https://doi.org/10.1021/acs.jpcc.9b03329 | Sn1 Te1 Ag0.1 Sb0.1 Se0.2 | Ag0.1Sn1Sb0.1Te1Se0.2 | SnTe(AgSbSe2)0.1 |  | SnTe + xAgSbSe2 | Stoichiometric Formula |  | 2019 | 750 | 849 | 140.3 | 16.71179241 | 2.125872e-16 | 0.6686 | 1.881 | 0.003381079 |  |  | False |  |  | Not mentioned | Not mentioned | hot pressing | Not mentioned | Not mentioned | Polycrystalline | Bulk
5911 | 6746 | ESTM | https://doi.org/10.1021/acs.jpcc.9b03329 | Sn1 Te1 Ag0.1 Sb0.1 Se0.2 | Ag0.1Sn1Sb0.1Te1Se0.2 | SnTe(AgSbSe2)0.1 |  | SnTe + xAgSbSe2 | Stoichiometric Formula |  | 2019 | 800 | 838.93 | 143.25 | 17.21532 | 2.063694e-16 | 0.7203061 | 1.912 | 1.541321e-16 |  |  | False |  |  | Not mentioned | Not mentioned | hot pressing | Not mentioned | Not mentioned | Polycrystalline | Bulk
5912 | 6747 | ESTM | https://doi.org/10.1021/acs.jpcc.9b03329 | Sn1 Te1 Ag0.25 Sb0.25 Se0.5 | Ag0.25Sn1Sb0.25Te1Se0.5 | SnTe(AgSbSe2)0.25 |  | SnTe + xAgSbSe2 | Stoichiometric Formula |  | 2019 | 300 | 1335 | 65.8 | 5.7800694 | 1.536622e-16 | 0.094 | 1.854 | 0.005014563 |  |  | False |  |  | Not mentioned | Not mentioned | hot pressing | Not mentioned | Not mentioned | Polycrystalline | Bulk
5913 | 6748 | ESTM | https://doi.org/10.1021/acs.jpcc.9b03329 | Sn1 Te1 Ag0.25 Sb0.25 Se0.5 | Ag0.25Sn1Sb0.25Te1Se0.5 | SnTe(AgSbSe2)0.25 |  | SnTe + xAgSbSe2 | Stoichiometric Formula |  | 2019 | 400 | 1138 | 85.6 | 8.65 | 0.03600744 | 0.19 | 1.832 | 0.005975638 |  |  | False |  |  | Not mentioned | Not mentioned | hot pressing | Not mentioned | Not mentioned | Polycrystalline | Bulk
5914 | 6749 | ESTM | https://doi.org/10.1021/acs.jpcc.9b03329 | Sn1 Te1 Ag0.25 Sb0.25 Se0.5 | Ag0.25Sn1Sb0.25Te1Se0.5 | SnTe(AgSbSe2)0.25 |  | SnTe + xAgSbSe2 | Stoichiometric Formula |  | 2019 | 500 | 942.95 | 109.2 | 11.24434 | 1.579779e-16 | 0.3287819 | 1.71 | 1.688389e-16 |  |  | False |  |  | Not mentioned | Not mentioned | hot pressing | Not mentioned | Not mentioned | Polycrystalline | Bulk
5915 | 6750 | ESTM | https://doi.org/10.1021/acs.jpcc.9b03329 | Sn1 Te1 Ag0.25 Sb0.25 Se0.5 | Ag0.25Sn1Sb0.25Te1Se0.5 | SnTe(AgSbSe2)0.25 |  | SnTe + xAgSbSe2 | Stoichiometric Formula |  | 2019 | 600 | 771.81 | 132.2 | 13.4888 | 2.633825e-16 | 0.5033134 | 1.608 | 2.205828e-16 |  |  | False |  |  | Not mentioned | Not mentioned | hot pressing | Not mentioned | Not mentioned | Polycrystalline | Bulk
5916 | 6751 | ESTM | https://doi.org/10.1021/acs.jpcc.9b03329 | Sn1 Te1 Ag0.25 Sb0.25 Se0.5 | Ag0.25Sn1Sb0.25Te1Se0.5 | SnTe(AgSbSe2)0.25 |  | SnTe + xAgSbSe2 | Stoichiometric Formula |  | 2019 | 650 | 731 | 139.2 | 14.1 | 0.004561974 | 0.5790447 | 1.59 | 0.004541257 |  |  | False |  |  | Not mentioned | Not mentioned | hot pressing | Not mentioned | Not mentioned | Polycrystalline | Bulk
5917 | 6752 | ESTM | https://doi.org/10.1021/acs.jpcc.9b03329 | Sn1 Te1 Ag0.25 Sb0.25 Se0.5 | Ag0.25Sn1Sb0.25Te1Se0.5 | SnTe(AgSbSe2)0.25 |  | SnTe + xAgSbSe2 | Stoichiometric Formula |  | 2019 | 700 | 718 | 142.2 | 14.51856312 | 2.447015e-16 | 0.62734532 | 1.62 | 1.769716e-16 |  |  | False |  |  | Not mentioned | Not mentioned | hot pressing | Not mentioned | Not mentioned | Polycrystalline | Bulk
5918 | 6753 | ESTM | https://doi.org/10.1021/acs.jpcc.9b03329 | Sn1 Te1 Ag0.25 Sb0.25 Se0.5 | Ag0.25Sn1Sb0.25Te1Se0.5 | SnTe(AgSbSe2)0.25 |  | SnTe + xAgSbSe2 | Stoichiometric Formula |  | 2019 | 750 | 715 | 143 | 14.621035 | 0 | 0.660788 | 1.6595 | 1.68015e-16 |  |  | False |  |  | Not mentioned | Not mentioned | hot pressing | Not mentioned | Not mentioned | Polycrystalline | Bulk
5919 | 6754 | ESTM | https://doi.org/10.1021/acs.jpcc.9b03329 | Sn1 Te1 Ag0.25 Sb0.25 Se0.5 | Ag0.25Sn1Sb0.25Te1Se0.5 | SnTe(AgSbSe2)0.25 |  | SnTe + xAgSbSe2 | Stoichiometric Formula |  | 2019 | 800 | 734.5 | 139.5 | 14.29355 | 0 | 0.6571749 | 1.74 | 1.689387e-16 |  |  | False |  |  | Not mentioned | Not mentioned | hot pressing | Not mentioned | Not mentioned | Polycrystalline | Bulk
5920 | 6755 | ESTM | https://doi.org/10.1021/acs.jpcc.9b03329 | Sn1 Te1 Ag0.2 Sb0.2 Se0.4 | Ag0.2Sn1Sb0.2Te1Se0.4 | SnTe(AgSbSe2)0.2 |  | SnTe + xAgSbSe2 | Stoichiometric Formula |  | 2019 | 300 | 1250 | 64 | 5.6 | 0.08571429 | 0.131 | 1.285 | 0.001990079 |  |  | False |  |  | Not mentioned | Not mentioned | hot pressing | Not mentioned | Not mentioned | Polycrystalline | Bulk
5921 | 6758 | ESTM | https://doi.org/10.1021/acs.jpcc.9b03329 | Sn1 Te1 Ag0.2 Sb0.2 Se0.4 | Ag0.2Sn1Sb0.2Te1Se0.4 | SnTe(AgSbSe2)0.2 |  | SnTe + xAgSbSe2 | Stoichiometric Formula |  | 2019 | 600 | 728.19 | 127.925 | 12.92 | 0.07765574 | 0.717 | 1.086 | 0.004446088 |  |  | False |  |  | Not mentioned | Not mentioned | hot pressing | Not mentioned | Not mentioned | Polycrystalline | Bulk
5922 | 6759 | ESTM | https://doi.org/10.1021/acs.jpcc.9b03329 | Sn1 Te1 Ag0.2 Sb0.2 Se0.4 | Ag0.2Sn1Sb0.2Te1Se0.4 | SnTe(AgSbSe2)0.2 |  | SnTe + xAgSbSe2 | Stoichiometric Formula |  | 2019 | 650 | 684.56 | 137.55 | 13.7 | 0.05460752 | 0.83 | 1.08 | 0.006581883 |  |  | False |  |  | Not mentioned | Not mentioned | hot pressing | Not mentioned | Not mentioned | Polycrystalline | Bulk
5923 | 6760 | ESTM | https://doi.org/10.1021/acs.jpcc.9b03329 | Sn1 Te1 Ag0.2 Sb0.2 Se0.4 | Ag0.2Sn1Sb0.2Te1Se0.4 | SnTe(AgSbSe2)0.2 |  | SnTe + xAgSbSe2 | Stoichiometric Formula |  | 2019 | 800 | 697.99 | 140.377 | 14.2 | 0.03138148 | 0.934 | 1.21 | 0.005185198 |  |  | False |  |  | Not mentioned | Not mentioned | hot pressing | Not mentioned | Not mentioned | Polycrystalline | Bulk
5924 | 6761 | ESTM | https://doi.org/10.1021/acsaem.1c00172 | Mg1.95 Li0.05 Ge0.9 Si0.1 | Li0.05Mg1.95Si0.1Ge0.9 | Mg1.95Li0.05Ge0.9Si0.1 |  | Mg2–yLiyGe1–zSiz | Stoichiometric Formula |  | 2021 | 300 | 136.15 | 239 | 7.77702415 | 0 | 0.04720023 | 4.943 | 1.470098e-16 |  |  | False |  |  | mechanical alloying by ball milling | Not mentioned | direct current sintering press, under vacuum (10^–5 bar) with a holding time of 10 min and under a sintering pressure of 66 MPa with a heating rate 1 K/s to 973K | Not mentioned | Not mentioned | Polycrystalline | Bulk
5925 | 6762 | ESTM | https://doi.org/10.1021/acsaem.1c00172 | Mg1.95 Li0.05 Ge0.9 Si0.1 | Li0.05Mg1.95Si0.1Ge0.9 | Mg1.95Li0.05Ge0.9Si0.1 |  | Mg2–yLiyGe1–zSiz | Stoichiometric Formula |  | 2021 | 400 | 103.2 | 277.2 | 7.929871488 | 0 | 0.08606562 | 3.6855 | 3.224932e-16 |  |  | False |  |  | mechanical alloying by ball milling | Not mentioned | direct current sintering press, under vacuum (10^–5 bar) with a holding time of 10 min and under a sintering pressure of 66 MPa with a heating rate 1 K/s to 973K | Not mentioned | Not mentioned | Polycrystalline | Bulk
5926 | 6763 | ESTM | https://doi.org/10.1021/acsaem.1c00172 | Mg1.95 Li0.05 Ge0.9 Si0.1 | Li0.05Mg1.95Si0.1Ge0.9 | Mg1.95Li0.05Ge0.9Si0.1 |  | Mg2–yLiyGe1–zSiz | Stoichiometric Formula |  | 2021 | 500 | 117 | 293.3 | 10.06491213 | 0 | 0.166011 | 3.0314 | 0 |  |  | False |  |  | mechanical alloying by ball milling | Not mentioned | direct current sintering press, under vacuum (10^–5 bar) with a holding time of 10 min and under a sintering pressure of 66 MPa with a heating rate 1 K/s to 973K | Not mentioned | Not mentioned | Polycrystalline | Bulk
5927 | 6764 | ESTM | https://doi.org/10.1021/acsaem.1c00172 | Mg1.95 Li0.05 Ge0.9 Si0.1 | Li0.05Mg1.95Si0.1Ge0.9 | Mg1.95Li0.05Ge0.9Si0.1 |  | Mg2–yLiyGe1–zSiz | Stoichiometric Formula |  | 2021 | 600 | 143.08 | 294.3 | 12.39252 | 1.433411e-16 | 0.2824076 | 2.6329 | 1.96564e-16 |  |  | False |  |  | mechanical alloying by ball milling | Not mentioned | direct current sintering press, under vacuum (10^–5 bar) with a holding time of 10 min and under a sintering pressure of 66 MPa with a heating rate 1 K/s to 973K | Not mentioned | Not mentioned | Polycrystalline | Bulk
5928 | 6765 | ESTM | https://doi.org/10.1021/acsaem.1c00172 | Mg1.95 Li0.05 Ge0.9 Si0.1 | Li0.05Mg1.95Si0.1Ge0.9 | Mg1.95Li0.05Ge0.9Si0.1 |  | Mg2–yLiyGe1–zSiz | Stoichiometric Formula |  | 2021 | 675 | 172.4 | 286.3 | 14.13123 | 0 | 0.3924696 | 2.4304 | 0 |  |  | False |  |  | mechanical alloying by ball milling | Not mentioned | direct current sintering press, under vacuum (10^–5 bar) with a holding time of 10 min and under a sintering pressure of 66 MPa with a heating rate 1 K/s to 973K | Not mentioned | Not mentioned | Polycrystalline | Bulk
5929 | 6766 | ESTM | https://doi.org/10.1021/acsaem.1c00172 | Mg1.97 Li0.03 Ge0.8 Si0.2 | Li0.03Mg1.97Si0.2Ge0.8 | Mg1.97Li0.03Ge0.8Si0.2 |  | Mg2–yLiyGe1–zSiz | Stoichiometric Formula |  | 2021 | 400 | 73.08 | 315.44 | 7.271635 | 0 | 0.08709588 | 3.3396 | 0 |  |  | False |  |  | mechanical alloying by ball milling | Not mentioned | direct current sintering press, under vacuum (10^–5 bar) with a holding time of 10 min and under a sintering pressure of 66 MPa with a heating rate 1 K/s to 973K | Not mentioned | Not mentioned | Polycrystalline | Bulk
5930 | 6767 | ESTM | https://doi.org/10.1021/acsaem.1c00172 | Mg1.97 Li0.03 Ge0.8 Si0.2 | Li0.03Mg1.97Si0.2Ge0.8 | Mg1.97Li0.03Ge0.8Si0.2 |  | Mg2–yLiyGe1–zSiz | Stoichiometric Formula |  | 2021 | 500 | 89.23 | 325.5 | 9.453941 | 0 | 0.1709079 | 2.7658 | 0 |  |  | False |  |  | mechanical alloying by ball milling | Not mentioned | direct current sintering press, under vacuum (10^–5 bar) with a holding time of 10 min and under a sintering pressure of 66 MPa with a heating rate 1 K/s to 973K | Not mentioned | Not mentioned | Polycrystalline | Bulk
5931 | 6768 | ESTM | https://doi.org/10.1021/acsaem.1c00172 | Mg1.97 Li0.03 Ge0.8 Si0.2 | Li0.03Mg1.97Si0.2Ge0.8 | Mg1.97Li0.03Ge0.8Si0.2 |  | Mg2–yLiyGe1–zSiz | Stoichiometric Formula |  | 2021 | 600 | 120.77 | 319.46 | 12.32515 | 2.882492e-16 | 0.3003691 | 2.462 | 0 |  |  | False |  |  | mechanical alloying by ball milling | Not mentioned | direct current sintering press, under vacuum (10^–5 bar) with a holding time of 10 min and under a sintering pressure of 66 MPa with a heating rate 1 K/s to 973K | Not mentioned | Not mentioned | Polycrystalline | Bulk
5932 | 6769 | ESTM | https://doi.org/10.1021/acsaem.1c00172 | Mg1.97 Li0.03 Ge0.9 Si0.1 | Li0.03Mg1.97Si0.1Ge0.9 | Mg1.97Li0.03Ge0.9Si0.1 |  | Mg2–yLiyGe1–zSiz | Stoichiometric Formula |  | 2021 | 300 | 447.69 | 173.49 | 13.47492 | 0 | 0.08219758 | 4.918 | 0 |  |  | False |  |  | mechanical alloying by ball milling | Not mentioned | direct current sintering press, under vacuum (10^–5 bar) with a holding time of 10 min and under a sintering pressure of 66 MPa with a heating rate 1 K/s to 973K | Not mentioned | Not mentioned | Polycrystalline | Bulk
5933 | 6770 | ESTM | https://doi.org/10.1021/acsaem.1c00172 | Mg1.97 Li0.03 Ge0.9 Si0.1 | Li0.03Mg1.97Si0.1Ge0.9 | Mg1.97Li0.03Ge0.9Si0.1 |  | Mg2–yLiyGe1–zSiz | Stoichiometric Formula |  | 2021 | 400 | 331.54 | 216.78 | 15.58025 | 1.140134e-16 | 0.1637871 | 3.805 | 1.694613e-16 |  |  | False |  |  | mechanical alloying by ball milling | Not mentioned | direct current sintering press, under vacuum (10^–5 bar) with a holding time of 10 min and under a sintering pressure of 66 MPa with a heating rate 1 K/s to 973K | Not mentioned | Not mentioned | Polycrystalline | Bulk
5934 | 6771 | ESTM | https://doi.org/10.1021/acsaem.1c00172 | Mg1.97 Li0.03 Ge0.9 Si0.1 | Li0.03Mg1.97Si0.1Ge0.9 | Mg1.97Li0.03Ge0.9Si0.1 |  | Mg2–yLiyGe1–zSiz | Stoichiometric Formula |  | 2021 | 500 | 260 | 248.99 | 16.11897 | 0 | 0.2542584 | 3.1698 | 0 |  |  | False |  |  | mechanical alloying by ball milling | Not mentioned | direct current sintering press, under vacuum (10^–5 bar) with a holding time of 10 min and under a sintering pressure of 66 MPa with a heating rate 1 K/s to 973K | Not mentioned | Not mentioned | Polycrystalline | Bulk
5935 | 6772 | ESTM | https://doi.org/10.1021/acsaem.1c00172 | Mg1.97 Li0.03 Ge0.9 Si0.1 | Li0.03Mg1.97Si0.1Ge0.9 | Mg1.97Li0.03Ge0.9Si0.1 |  | Mg2–yLiyGe1–zSiz | Stoichiometric Formula |  | 2021 | 600 | 286.15 | 253.36 | 18.36834 | 1.934151e-16 | 0.3922065 | 2.81 | 1.415355e-16 |  |  | False |  |  | mechanical alloying by ball milling | Not mentioned | direct current sintering press, under vacuum (10^–5 bar) with a holding time of 10 min and under a sintering pressure of 66 MPa with a heating rate 1 K/s to 973K | Not mentioned | Not mentioned | Polycrystalline | Bulk
5936 | 6773 | ESTM | https://doi.org/10.1021/acsaem.1c00172 | Mg1.98 Li0.02 Ge0.8 Si0.2 | Li0.02Mg1.98Si0.2Ge0.8 | Mg1.98Li0.02Ge0.8Si0.2 |  | Mg2–yLiyGe1–zSiz | Stoichiometric Formula |  | 2021 | 300 | 23.08 | 326.5 | 2.46037993 | 1.804962e-16 | 0.01715786 | 4.3019 | 0 |  |  | False |  |  | mechanical alloying by ball milling | Not mentioned | direct current sintering press, under vacuum (10^–5 bar) with a holding time of 10 min and under a sintering pressure of 66 MPa with a heating rate 1 K/s to 973K | Not mentioned | Not mentioned | Polycrystalline | Bulk
5937 | 6774 | ESTM | https://doi.org/10.1021/acsaem.1c00172 | Mg1.98 Li0.02 Ge0.8 Si0.2 | Li0.02Mg1.98Si0.2Ge0.8 | Mg1.98Li0.02Ge0.8Si0.2 |  | Mg2–yLiyGe1–zSiz | Stoichiometric Formula |  | 2021 | 400 | 25.38 | 361.07 | 3.30883 | 1.342134e-16 | 0.03940842 | 3.3585 | 3.521528e-16 |  |  | False |  |  | mechanical alloying by ball milling | Not mentioned | direct current sintering press, under vacuum (10^–5 bar) with a holding time of 10 min and under a sintering pressure of 66 MPa with a heating rate 1 K/s to 973K | Not mentioned | Not mentioned | Polycrystalline | Bulk
5938 | 6775 | ESTM | https://doi.org/10.1021/acsaem.1c00172 | Mg1.98 Li0.02 Ge0.8 Si0.2 | Li0.02Mg1.98Si0.2Ge0.8 | Mg1.98Li0.02Ge0.8Si0.2 |  | Mg2–yLiyGe1–zSiz | Stoichiometric Formula |  | 2021 | 500 | 38.46 | 360.4 | 4.995499 | 0 | 0.09088012 | 2.7484 | 0 |  |  | False |  |  | mechanical alloying by ball milling | Not mentioned | direct current sintering press, under vacuum (10^–5 bar) with a holding time of 10 min and under a sintering pressure of 66 MPa with a heating rate 1 K/s to 973K | Not mentioned | Not mentioned | Polycrystalline | Bulk
5939 | 6776 | ESTM | https://doi.org/10.1021/acsaem.1c00172 | Mg1.98 Li0.02 Ge0.8 Si0.2 | Li0.02Mg1.98Si0.2Ge0.8 | Mg1.98Li0.02Ge0.8Si0.2 |  | Mg2–yLiyGe1–zSiz | Stoichiometric Formula |  | 2021 | 600 | 63 | 337.5 | 6.96 | 0.03104795 | 0.1794996 | 2.3987 | 0.03011301 |  |  | False |  |  | mechanical alloying by ball milling | Not mentioned | direct current sintering press, under vacuum (10^–5 bar) with a holding time of 10 min and under a sintering pressure of 66 MPa with a heating rate 1 K/s to 973K | Not mentioned | Not mentioned | Polycrystalline | Bulk
5940 | 6777 | ESTM | https://doi.org/10.1021/acsaem.1c00172 | Mg1.98 Li0.02 Ge0.8 Si0.2 | Li0.02Mg1.98Si0.2Ge0.8 | Mg1.98Li0.02Ge0.8Si0.2 |  | Mg2–yLiyGe1–zSiz | Stoichiometric Formula |  | 2021 | 675 | 86.92 | 312.75 | 8.501868 | 2.089372e-16 | 0.2525863 | 2.272 | 4.395421e-16 |  |  | False |  |  | mechanical alloying by ball milling | Not mentioned | direct current sintering press, under vacuum (10^–5 bar) with a holding time of 10 min and under a sintering pressure of 66 MPa with a heating rate 1 K/s to 973K | Not mentioned | Not mentioned | Polycrystalline | Bulk
5941 | 6778 | ESTM | https://doi.org/10.1021/acsaem.1c00172 | Mg1.98 Li0.02 Ge0.9 Si0.1 | Li0.02Mg1.98Si0.1Ge0.9 | Mg1.98Li0.02Ge0.9Si0.1 |  | Mg2–yLiyGe1–zSiz | Stoichiometric Formula |  | 2021 | 300 | 134 | 229 | 7.027094 | 0 | 0.03983613 | 5.292 | 1.741859e-16 |  |  | False |  |  | mechanical alloying by ball milling | Not mentioned | direct current sintering press, under vacuum (10^–5 bar) with a holding time of 10 min and under a sintering pressure of 66 MPa with a heating rate 1 K/s to 973K | Not mentioned | Not mentioned | Polycrystalline | Bulk
5942 | 6779 | ESTM | https://doi.org/10.1021/acsaem.1c00172 | Mg1.98 Li0.02 Ge0.9 Si0.1 | Li0.02Mg1.98Si0.1Ge0.9 | Mg1.98Li0.02Ge0.9Si0.1 |  | Mg2–yLiyGe1–zSiz | Stoichiometric Formula |  | 2021 | 400 | 110.5 | 272.8 | 8.22339232 | 0 | 0.08158127 | 4.032 | 1.7011e-16 |  |  | False |  |  | mechanical alloying by ball milling | Not mentioned | direct current sintering press, under vacuum (10^–5 bar) with a holding time of 10 min and under a sintering pressure of 66 MPa with a heating rate 1 K/s to 973K | Not mentioned | Not mentioned | Polycrystalline | Bulk
5943 | 6780 | ESTM | https://doi.org/10.1021/acsaem.1c00172 | Mg1.98 Li0.02 Ge0.9 Si0.1 | Li0.02Mg1.98Si0.1Ge0.9 | Mg1.98Li0.02Ge0.9Si0.1 |  | Mg2–yLiyGe1–zSiz | Stoichiometric Formula |  | 2021 | 500 | 130 | 290.94 | 11.00399 | 1.614284e-16 | 0.1666312 | 3.3019 | 1.665689e-16 |  |  | False |  |  | mechanical alloying by ball milling | Not mentioned | direct current sintering press, under vacuum (10^–5 bar) with a holding time of 10 min and under a sintering pressure of 66 MPa with a heating rate 1 K/s to 973K | Not mentioned | Not mentioned | Polycrystalline | Bulk
5944 | 6781 | ESTM | https://doi.org/10.1021/acsaem.1c00172 | Mg1.98 Li0.02 Ge0.9 Si0.1 | Li0.02Mg1.98Si0.1Ge0.9 | Mg1.98Li0.02Ge0.9Si0.1 |  | Mg2–yLiyGe1–zSiz | Stoichiometric Formula |  | 2021 | 600 | 165.38 | 288.59 | 13.77354 | 2.579376e-16 | 0.2914623 | 2.8354 | 3.809147e-16 |  |  | False |  |  | mechanical alloying by ball milling | Not mentioned | direct current sintering press, under vacuum (10^–5 bar) with a holding time of 10 min and under a sintering pressure of 66 MPa with a heating rate 1 K/s to 973K | Not mentioned | Not mentioned | Polycrystalline | Bulk
5945 | 6782 | ESTM | https://doi.org/10.1021/acsaem.1c00172 | Mg1.98 Li0.02 Ge0.9 Si0.1 | Li0.02Mg1.98Si0.1Ge0.9 | Mg1.98Li0.02Ge0.9Si0.1 |  | Mg2–yLiyGe1–zSiz | Stoichiometric Formula |  | 2021 | 675 | 193.85 | 281.2 | 15.32839 | 2.317735e-16 | 0.3855659 | 2.6835 | 5.758928e-16 |  |  | False |  |  | mechanical alloying by ball milling | Not mentioned | direct current sintering press, under vacuum (10^–5 bar) with a holding time of 10 min and under a sintering pressure of 66 MPa with a heating rate 1 K/s to 973K | Not mentioned | Not mentioned | Polycrystalline | Bulk
5946 | 6783 | ESTM | https://doi.org/10.1021/acsaem.1c00172 | Mg1.99 Li0.01 Ge0.9 Si0.1 | Li0.01Mg1.99Si0.1Ge0.9 | Mg1.99Li0.01Ge0.9Si0.1 |  | Mg2–yLiyGe1–zSiz | Stoichiometric Formula |  | 2021 | 400 | 106.92 | 292.28 | 9.133919 | 1.944792e-16 | 0.0839476 | 4.3522 | 0 |  |  | False |  |  | mechanical alloying by ball milling | Not mentioned | direct current sintering press, under vacuum (10^–5 bar) with a holding time of 10 min and under a sintering pressure of 66 MPa with a heating rate 1 K/s to 973K | Not mentioned | Not mentioned | Polycrystalline | Bulk
5947 | 6784 | ESTM | https://doi.org/10.1021/acsaem.1c00172 | Mg1.99 Li0.01 Ge0.9 Si0.1 | Li0.01Mg1.99Si0.1Ge0.9 | Mg1.99Li0.01Ge0.9Si0.1 |  | Mg2–yLiyGe1–zSiz | Stoichiometric Formula |  | 2021 | 500 | 108.46 | 317.45 | 10.93 | 1.625212e-16 | 0.1561429 | 3.5 | 0 |  |  | False |  |  | mechanical alloying by ball milling | Not mentioned | direct current sintering press, under vacuum (10^–5 bar) with a holding time of 10 min and under a sintering pressure of 66 MPa with a heating rate 1 K/s to 973K | Not mentioned | Not mentioned | Polycrystalline | Bulk
5948 | 6785 | ESTM | https://doi.org/10.1021/acsaem.1c00172 | Mg1.99 Li0.01 Ge0.9 Si0.1 | Li0.01Mg1.99Si0.1Ge0.9 | Mg1.99Li0.01Ge0.9Si0.1 |  | Mg2–yLiyGe1–zSiz | Stoichiometric Formula |  | 2021 | 600 | 126.92 | 318.12 | 12.84435 | 0 | 0.2590631 | 2.9748 | 0 |  |  | False |  |  | mechanical alloying by ball milling | Not mentioned | direct current sintering press, under vacuum (10^–5 bar) with a holding time of 10 min and under a sintering pressure of 66 MPa with a heating rate 1 K/s to 973K | Not mentioned | Not mentioned | Polycrystalline | Bulk
5949 | 6786 | ESTM | https://doi.org/10.1021/acsaem.1c00172 | Mg1.99 Li0.01 Ge0.9 Si0.1 | Li0.01Mg1.99Si0.1Ge0.9 | Mg1.99Li0.01Ge0.9Si0.1 |  | Mg2–yLiyGe1–zSiz | Stoichiometric Formula |  | 2021 | 675 | 147.69 | 309.06 | 14.10707 | 1.259197e-16 | 0.3579262 | 2.6604 | 0 |  |  | False |  |  | mechanical alloying by ball milling | Not mentioned | direct current sintering press, under vacuum (10^–5 bar) with a holding time of 10 min and under a sintering pressure of 66 MPa with a heating rate 1 K/s to 973K | Not mentioned | Not mentioned | Polycrystalline | Bulk
5950 | 6787 | ESTM | https://doi.org/10.1021/acsaem.1c01830 | Bi0.46 Sb1.54 Te3 | Bi0.46Sb1.54Te3 | (Bi0.23Sb0.77)2Te3 |  |  | Stoichiometric Formula |  | 2021 | 300 | 549.42 | 229 | 28.81213422 | 1.233062e-16 | 0.9766825 | 0.885 | 0 |  |  | False |  |  | ball-milled for 3 h in Ar | Not mentioned | spark plasma sintering | Not mentioned | Not mentioned | Polycrystalline | Bulk
5951 | 6788 | ESTM | https://doi.org/10.1021/acsaem.1c01830 | Bi0.46 Sb1.54 Te3 | Bi0.46Sb1.54Te3 | (Bi0.23Sb0.77)2Te3 |  |  | Stoichiometric Formula |  | 2021 | 350 | 447.66 | 244 | 26.65188576 | 0 | 1.059573 | 0.88037 | 4.19121e-16 |  |  | False |  |  | ball-milled for 3 h in Ar | Not mentioned | spark plasma sintering | Not mentioned | Not mentioned | Polycrystalline | Bulk
5952 | 6789 | ESTM | https://doi.org/10.1021/acsaem.1c01830 | Bi0.46 Sb1.54 Te3 | Bi0.46Sb1.54Te3 | (Bi0.23Sb0.77)2Te3 |  |  | Stoichiometric Formula |  | 2021 | 400 | 371.64 | 241.93 | 21.75214 | 1.633271e-16 | 0.9309709 | 0.9346 | 2.385086e-16 |  |  | False |  |  | ball-milled for 3 h in Ar | Not mentioned | spark plasma sintering | Not mentioned | Not mentioned | Polycrystalline | Bulk
5953 | 6790 | ESTM | https://doi.org/10.1021/acsaem.1c01830 | Bi0.46 Sb1.54 Te3 | Bi0.46Sb1.54Te3 | (Bi0.23Sb0.77)2Te3 |  |  | Stoichiometric Formula |  | 2021 | 450 | 327.06 | 220.32 | 15.87579 | 0 | 0.6789038 | 1.0523 | 1.635317e-16 |  |  | False |  |  | ball-milled for 3 h in Ar | Not mentioned | spark plasma sintering | Not mentioned | Not mentioned | Polycrystalline | Bulk
5954 | 6791 | ESTM | https://doi.org/10.1021/acsaem.1c01830 | Bi0.46 Sb1.54 Te3 | Bi0.46Sb1.54Te3 | (Bi0.23Sb0.77)2Te3 |  |  | Stoichiometric Formula |  | 2021 | 500 | 308.82 | 186.74 | 10.76912 | 0 | 0.4524839 | 1.19 | 2.453619e-16 |  |  | False |  |  | ball-milled for 3 h in Ar | Not mentioned | spark plasma sintering | Not mentioned | Not mentioned | Polycrystalline | Bulk
5955 | 6792 | ESTM | https://doi.org/10.1021/acsaem.1c01155 | Cu2.2 Sn0.8 Sb0.2 Se3.2 | Cu2.2Sn0.8Sb0.2Se3.2 | Cu2.2Sn0.8Sb0.2Se3.2 |  | (1–x)Cu2SnSe3–xCu3SbSe4 | Stoichiometric Formula |  | 2021 | 300 | 2175.74 | 46.86 | 4.77762 | 3.718079e-16 | 0.04110959 | 3.4865 | 1.687901e-16 |  |  | False |  |  | melting followed by quenching then annealing | Not mentioned | spark plasma sintering at 693–793 K under a uniaxial pressure of 60 MPa for 5 min | 673 | 3 days | Polycrystalline | Bulk
5956 | 6793 | ESTM | https://doi.org/10.1021/acsaem.1c01155 | Cu2.2 Sn0.8 Sb0.2 Se3.2 | Cu2.2Sn0.8Sb0.2Se3.2 | Cu2.2Sn0.8Sb0.2Se3.2 |  | (1–x)Cu2SnSe3–xCu3SbSe4 | Stoichiometric Formula |  | 2021 | 372 | 1914.5 | 56 | 6.003872 | 1.479343e-16 | 0.06830093 | 3.27 | 0 |  |  | False |  |  | melting followed by quenching then annealing | Not mentioned | spark plasma sintering at 693–793 K under a uniaxial pressure of 60 MPa for 5 min | 673 | 3 days | Polycrystalline | Bulk
5957 | 6794 | ESTM | https://doi.org/10.1021/acsaem.1c01155 | Cu2.2 Sn0.8 Sb0.2 Se3.2 | Cu2.2Sn0.8Sb0.2Se3.2 | Cu2.2Sn0.8Sb0.2Se3.2 |  | (1–x)Cu2SnSe3–xCu3SbSe4 | Stoichiometric Formula |  | 2021 | 473 | 1603.72 | 68.57 | 7.540443 | 1.177886e-16 | 0.1199674 | 2.973 | 3.470391e-16 |  |  | False |  |  | melting followed by quenching then annealing | Not mentioned | spark plasma sintering at 693–793 K under a uniaxial pressure of 60 MPa for 5 min | 673 | 3 days | Polycrystalline | Bulk
5958 | 6795 | ESTM | https://doi.org/10.1021/acsaem.1c01155 | Cu2.2 Sn0.8 Sb0.2 Se3.2 | Cu2.2Sn0.8Sb0.2Se3.2 | Cu2.2Sn0.8Sb0.2Se3.2 |  | (1–x)Cu2SnSe3–xCu3SbSe4 | Stoichiometric Formula |  | 2021 | 523 | 1468 | 75 | 8.2575 | 0 | 0.1542383 | 2.8 | 1.799525e-16 |  |  | False |  |  | melting followed by quenching then annealing | Not mentioned | spark plasma sintering at 693–793 K under a uniaxial pressure of 60 MPa for 5 min | 673 | 3 days | Polycrystalline | Bulk
5959 | 6796 | ESTM | https://doi.org/10.1021/acsaem.1c01155 | Cu2.2 Sn0.8 Sb0.2 Se3.2 | Cu2.2Sn0.8Sb0.2Se3.2 | Cu2.2Sn0.8Sb0.2Se3.2 |  | (1–x)Cu2SnSe3–xCu3SbSe4 | Stoichiometric Formula |  | 2021 | 622 | 1291.55 | 87.43 | 9.872615 | 1.799277e-16 | 0.2386617 | 2.573 | 1.162967e-16 |  |  | False |  |  | melting followed by quenching then annealing | Not mentioned | spark plasma sintering at 693–793 K under a uniaxial pressure of 60 MPa for 5 min | 673 | 3 days | Polycrystalline | Bulk
5960 | 6797 | ESTM | https://doi.org/10.1021/acsaem.1c01155 | Cu2.2 Sn0.8 Sb0.2 Se3.2 | Cu2.2Sn0.8Sb0.2Se3.2 | Cu2.2Sn0.8Sb0.2Se3.2 |  | (1–x)Cu2SnSe3–xCu3SbSe4 | Stoichiometric Formula |  | 2021 | 723 | 961.4 | 111 | 11.8454094 | 0 | 0.3892832271 | 2.2 | 0 |  |  | False |  |  | melting followed by quenching then annealing | Not mentioned | spark plasma sintering at 693–793 K under a uniaxial pressure of 60 MPa for 5 min | 673 | 3 days | Polycrystalline | Bulk
5961 | 6798 | ESTM | https://doi.org/10.1021/acsaem.1c01155 | Cu2.5 Sn0.5 Sb0.5 Se3.5 | Cu2.5Sn0.5Sb0.5Se3.5 | Cu2.5Sn0.5Sb0.5Se3.5 |  | (1–x)Cu2SnSe3–xCu3SbSe4 | Stoichiometric Formula |  | 2021 | 300 | 5327.16 | 28 | 4.17649344 | 0 | 0.02359601 | 5.31 | 2.940707e-16 |  |  | False |  |  | melting followed by quenching then annealing | Not mentioned | spark plasma sintering at 693–793 K under a uniaxial pressure of 60 MPa for 5 min | 673 | 3 days | Polycrystalline | Bulk
5962 | 6799 | ESTM | https://doi.org/10.1021/acsaem.1c01155 | Cu2.5 Sn0.5 Sb0.5 Se3.5 | Cu2.5Sn0.5Sb0.5Se3.5 | Cu2.5Sn0.5Sb0.5Se3.5 |  | (1–x)Cu2SnSe3–xCu3SbSe4 | Stoichiometric Formula |  | 2021 | 372 | 4551.13 | 34.29 | 5.351237 | 0 | 0.03960488 | 5.0263 | 0 |  |  | False |  |  | melting followed by quenching then annealing | Not mentioned | spark plasma sintering at 693–793 K under a uniaxial pressure of 60 MPa for 5 min | 673 | 3 days | Polycrystalline | Bulk
5963 | 6800 | ESTM | https://doi.org/10.1021/acsaem.1c01155 | Cu2.5 Sn0.5 Sb0.5 Se3.5 | Cu2.5Sn0.5Sb0.5Se3.5 | Cu2.5Sn0.5Sb0.5Se3.5 |  | (1–x)Cu2SnSe3–xCu3SbSe4 | Stoichiometric Formula |  | 2021 | 473 | 3701.49 | 42.86 | 6.799562 | 1.306229e-16 | 0.06924436 | 4.6447 | 0 |  |  | False |  |  | melting followed by quenching then annealing | Not mentioned | spark plasma sintering at 693–793 K under a uniaxial pressure of 60 MPa for 5 min | 673 | 3 days | Polycrystalline | Bulk
5964 | 6801 | ESTM | https://doi.org/10.1021/acsaem.1c01155 | Cu2.5 Sn0.5 Sb0.5 Se3.5 | Cu2.5Sn0.5Sb0.5Se3.5 | Cu2.5Sn0.5Sb0.5Se3.5 |  | (1–x)Cu2SnSe3–xCu3SbSe4 | Stoichiometric Formula |  | 2021 | 523 | 3354.6 | 46.86 | 7.366231 | 1.205743e-16 | 0.08598841 | 4.4803 | 1.613914e-16 |  |  | False |  |  | melting followed by quenching then annealing | Not mentioned | spark plasma sintering at 693–793 K under a uniaxial pressure of 60 MPa for 5 min | 673 | 3 days | Polycrystalline | Bulk
5965 | 6802 | ESTM | https://doi.org/10.1021/acsaem.1c01155 | Cu2.5 Sn0.5 Sb0.5 Se3.5 | Cu2.5Sn0.5Sb0.5Se3.5 | Cu2.5Sn0.5Sb0.5Se3.5 |  | (1–x)Cu2SnSe3–xCu3SbSe4 | Stoichiometric Formula |  | 2021 | 622 | 2756 | 56.6 | 8.82901136 | 0 | 0.14 | 4.06 | 0.03384147 |  |  | False |  |  | melting followed by quenching then annealing | Not mentioned | spark plasma sintering at 693–793 K under a uniaxial pressure of 60 MPa for 5 min | 673 | 3 days | Polycrystalline | Bulk
5966 | 6803 | ESTM | https://doi.org/10.1021/acsaem.1c01155 | Cu2.5 Sn0.5 Sb0.5 Se3.5 | Cu2.5Sn0.5Sb0.5Se3.5 | Cu2.5Sn0.5Sb0.5Se3.5 |  | (1–x)Cu2SnSe3–xCu3SbSe4 | Stoichiometric Formula |  | 2021 | 723 | 2113 | 74.29 | 11.66166 | 1.523246e-16 | 0.2418639 | 3.486 | 3.442709e-16 |  |  | False |  |  | melting followed by quenching then annealing | Not mentioned | spark plasma sintering at 693–793 K under a uniaxial pressure of 60 MPa for 5 min | 673 | 3 days | Polycrystalline | Bulk
5967 | 6804 | ESTM | https://doi.org/10.1021/acsaem.1c01155 | Cu2.8 Sn0.2 Sb0.8 Se3.8 | Cu2.8Sn0.2Sb0.8Se3.8 | Cu2.8Sn0.2Sb0.8Se3.8 |  | (1–x)Cu2SnSe3–xCu3SbSe4 | Stoichiometric Formula |  | 2021 | 300 | 4290.21 | 36 | 5.56011216 | 0 | 0.02905982 | 5.74 | 2.387797e-16 |  |  | False |  |  | melting followed by quenching then annealing | Not mentioned | spark plasma sintering at 693–793 K under a uniaxial pressure of 60 MPa for 5 min | 673 | 3 days | Polycrystalline | Bulk
5968 | 6805 | ESTM | https://doi.org/10.1021/acsaem.1c01155 | Cu2.8 Sn0.2 Sb0.8 Se3.8 | Cu2.8Sn0.2Sb0.8Se3.8 | Cu2.8Sn0.2Sb0.8Se3.8 |  | (1–x)Cu2SnSe3–xCu3SbSe4 | Stoichiometric Formula |  | 2021 | 372 | 3701.49 | 44.57 | 7.352954 | 1.207921e-16 | 0.05220036 | 5.24 | 0 |  |  | False |  |  | melting followed by quenching then annealing | Not mentioned | spark plasma sintering at 693–793 K under a uniaxial pressure of 60 MPa for 5 min | 673 | 3 days | Polycrystalline | Bulk
5969 | 6806 | ESTM | https://doi.org/10.1021/acsaem.1c01155 | Cu2.8 Sn0.2 Sb0.8 Se3.8 | Cu2.8Sn0.2Sb0.8Se3.8 | Cu2.8Sn0.2Sb0.8Se3.8 |  | (1–x)Cu2SnSe3–xCu3SbSe4 | Stoichiometric Formula |  | 2021 | 473 | 3000 | 54.29 | 8.8422123 | 0 | 0.09186765 | 4.5526 | 0 |  |  | False |  |  | melting followed by quenching then annealing | Not mentioned | spark plasma sintering at 693–793 K under a uniaxial pressure of 60 MPa for 5 min | 673 | 3 days | Polycrystalline | Bulk
5970 | 6807 | ESTM | https://doi.org/10.1021/acsaem.1c01155 | Cu2.8 Sn0.2 Sb0.8 Se3.8 | Cu2.8Sn0.2Sb0.8Se3.8 | Cu2.8Sn0.2Sb0.8Se3.8 |  | (1–x)Cu2SnSe3–xCu3SbSe4 | Stoichiometric Formula |  | 2021 | 523 | 2675.16 | 58.86 | 9.268091 | 1.916637e-16 | 0.114052 | 4.25 | 1.216794e-16 |  |  | False |  |  | melting followed by quenching then annealing | Not mentioned | spark plasma sintering at 693–793 K under a uniaxial pressure of 60 MPa for 5 min | 673 | 3 days | Polycrystalline | Bulk
5971 | 6808 | ESTM | https://doi.org/10.1021/acsaem.1c01155 | Cu2.8 Sn0.2 Sb0.8 Se3.8 | Cu2.8Sn0.2Sb0.8Se3.8 | Cu2.8Sn0.2Sb0.8Se3.8 |  | (1–x)Cu2SnSe3–xCu3SbSe4 | Stoichiometric Formula |  | 2021 | 622 | 2197.25 | 72.57 | 11.57161 | 3.070199e-16 | 0.1922934 | 3.743 | 4.330193e-16 |  |  | False |  |  | melting followed by quenching then annealing | Not mentioned | spark plasma sintering at 693–793 K under a uniaxial pressure of 60 MPa for 5 min | 673 | 3 days | Polycrystalline | Bulk
5972 | 6809 | ESTM | https://doi.org/10.1021/acsaem.1c01155 | Cu2.8 Sn0.2 Sb0.8 Se3.8 | Cu2.8Sn0.2Sb0.8Se3.8 | Cu2.8Sn0.2Sb0.8Se3.8 |  | (1–x)Cu2SnSe3–xCu3SbSe4 | Stoichiometric Formula |  | 2021 | 723 | 1718.08 | 88.57 | 13.47773 | 3.953983e-16 | 0.3211944 | 3.0338 | 1.728272e-16 |  |  | False |  |  | melting followed by quenching then annealing | Not mentioned | spark plasma sintering at 693–793 K under a uniaxial pressure of 60 MPa for 5 min | 673 | 3 days | Polycrystalline | Bulk
5973 | 6810 | ESTM | https://doi.org/10.1021/acsaem.1c01155 | Cu2 Sn1 Se3 | Cu2SnSe3 | Cu2SnSe3 |  | (1–x)Cu2SnSe3–xCu3SbSe4 | Stoichiometric Formula |  | 2021 | 300 | 17.18 | 181.14 | 0.563705 | 0 | 0.005820593 | 2.9054 | 2.980321e-16 |  |  | False |  |  | melting followed by quenching then annealing | Not mentioned | spark plasma sintering at 693–793 K under a uniaxial pressure of 60 MPa for 5 min | 673 | 3 days | Polycrystalline
5974 | 6811 | ESTM | https://doi.org/10.1021/acsaem.1c01155 | Cu2 Sn1 Se3 | Cu2SnSe3 | Cu2SnSe3 |  | (1–x)Cu2SnSe3–xCu3SbSe4 | Stoichiometric Formula |  | 2021 | 372 | 17.35 | 192.57 | 0.6433936 | 0 | 0.01086587 | 2.2027 | 3.192978e-16 |  |  | False |  |  | melting followed by quenching then annealing | Not mentioned | spark plasma sintering at 693–793 K under a uniaxial pressure of 60 MPa for 5 min | 673 | 3 days | Polycrystalline
5975 | 6812 | ESTM | https://doi.org/10.1021/acsaem.1c01155 | Cu2 Sn1 Se3 | Cu2SnSe3 | Cu2SnSe3 |  | (1–x)Cu2SnSe3–xCu3SbSe4 | Stoichiometric Formula |  | 2021 | 473 | 21.33 | 200 | 0.8532 | 2.602492e-16 | 0.02402164 | 1.68 | 0 |  |  | False |  |  | melting followed by quenching then annealing | Not mentioned | spark plasma sintering at 693–793 K under a uniaxial pressure of 60 MPa for 5 min | 673 | 3 days | Polycrystalline
5976 | 6813 | ESTM | https://doi.org/10.1021/acsaem.1c01155 | Cu2 Sn1 Se3 | Cu2SnSe3 | Cu2SnSe3 |  | (1–x)Cu2SnSe3–xCu3SbSe4 | Stoichiometric Formula |  | 2021 | 523 | 26.49 | 204 | 1.10240784 | 2.014178e-16 | 0.03835291 | 1.5033 | 1.809222e-16 |  |  | False |  |  | melting followed by quenching then annealing | Not mentioned | spark plasma sintering at 693–793 K under a uniaxial pressure of 60 MPa for 5 min | 673 | 3 days | Polycrystalline
5977 | 6814 | ESTM | https://doi.org/10.1021/acsaem.1c01155 | Cu2 Sn1 Se3 | Cu2SnSe3 | Cu2SnSe3 |  | (1–x)Cu2SnSe3–xCu3SbSe4 | Stoichiometric Formula |  | 2021 | 622 | 40.84 | 212.57 | 1.845396 | 1.203235e-16 | 0.08967473 | 1.28 | 0 |  |  | False |  |  | melting followed by quenching then annealing | Not mentioned | spark plasma sintering at 693–793 K under a uniaxial pressure of 60 MPa for 5 min | 673 | 3 days | Polycrystalline
5978 | 6815 | ESTM | https://doi.org/10.1021/acsaem.1c01155 | Cu2 Sn1 Se3 | Cu2SnSe3 | Cu2SnSe3 |  | (1–x)Cu2SnSe3–xCu3SbSe4 | Stoichiometric Formula |  | 2021 | 723 | 53.27 | 217.71 | 2.524873 | 1.758858e-16 | 0.165953 | 1.1 | 3.344993e-16 |  |  | False |  |  | melting followed by quenching then annealing | Not mentioned | spark plasma sintering at 693–793 K under a uniaxial pressure of 60 MPa for 5 min | 673 | 3 days | Polycrystalline
5979 | 6816 | ESTM | https://doi.org/10.1021/acsaem.1c01155 | Cu3 Sb1 Se4 | Cu3SbSe4 | Cu3SbSe4 |  | (1–x)Cu2SnSe3–xCu3SbSe4 | Stoichiometric Formula |  | 2021 | 300 | 44.62 | 380 | 6.443128 | 1.378489e-16 | 0.05710305 | 3.385 | 0 |  |  | False |  |  | melting followed by quenching then annealing | Not mentioned | spark plasma sintering at 693–793 K under a uniaxial pressure of 60 MPa for 5 min | 673 | 3 days | Polycrystalline
5980 | 6819 | ESTM | https://doi.org/10.1021/acsaem.1c01155 | Cu3 Sb1 Se4 | Cu3SbSe4 | Cu3SbSe4 |  | (1–x)Cu2SnSe3–xCu3SbSe4 | Stoichiometric Formula |  | 2021 | 523 | 30.4 | 295.4 | 2.652739264 | 1.674078e-16 | 0.087 | 1.58 | 0.009299167 |  |  | False |  |  | melting followed by quenching then annealing | Not mentioned | spark plasma sintering at 693–793 K under a uniaxial pressure of 60 MPa for 5 min | 673 | 3 days | Polycrystalline
5981 | 6822 | ESTM | https://doi.org/10.1021/acsaem.1c01155 | Cu5 Sn1 Sb1 Se6.3 | Cu5Sn1Sb1Se6.3 | Cu5SnSbSe6.3 |  | Cu5SnSbSe7(1–y) | Stoichiometric Formula |  | 2021 | 300 | 1853.45 | 37.47 | 2.602245 | 0 | 0.02847719 | 2.7414 | 1.218325e-16 |  |  | False |  |  | melting followed by quenching then annealing | Not mentioned | spark plasma sintering at 693–793 K under a uniaxial pressure of 60 MPa for 5 min | 673 | 3 days | Polycrystalline
5982 | 6823 | ESTM | https://doi.org/10.1021/acsaem.1c01155 | Cu5 Sn1 Sb1 Se6.3 | Cu5Sn1Sb1Se6.3 | Cu5SnSbSe6.3 |  | Cu5SnSbSe7(1–y) | Stoichiometric Formula |  | 2021 | 373 | 1758.62 | 41.95 | 3.094824 | 2.869884e-16 | 0.04319598 | 2.6724 | 3.21275e-16 |  |  | False |  |  | melting followed by quenching then annealing | Not mentioned | spark plasma sintering at 693–793 K under a uniaxial pressure of 60 MPa for 5 min | 673 | 3 days | Polycrystalline
5983 | 6824 | ESTM | https://doi.org/10.1021/acsaem.1c01155 | Cu5 Sn1 Sb1 Se6.3 | Cu5Sn1Sb1Se6.3 | Cu5SnSbSe6.3 |  | Cu5SnSbSe7(1–y) | Stoichiometric Formula |  | 2021 | 473 | 1482.76 | 51.95 | 4.001676 | 0 | 0.07955251 | 2.3793 | 1.744481e-16 |  |  | False |  |  | melting followed by quenching then annealing | Not mentioned | spark plasma sintering at 693–793 K under a uniaxial pressure of 60 MPa for 5 min | 673 | 3 days | Polycrystalline
5984 | 6825 | ESTM | https://doi.org/10.1021/acsaem.1c01155 | Cu5 Sn1 Sb1 Se6.3 | Cu5Sn1Sb1Se6.3 | Cu5SnSbSe6.3 |  | Cu5SnSbSe7(1–y) | Stoichiometric Formula |  | 2021 | 573 | 1241.38 | 65.17 | 5.272301 | 1.684613e-16 | 0.1322402 | 2.2845 | 4.19775e-16 |  |  | False |  |  | melting followed by quenching then annealing | Not mentioned | spark plasma sintering at 693–793 K under a uniaxial pressure of 60 MPa for 5 min | 673 | 3 days | Polycrystalline
5985 | 6826 | ESTM | https://doi.org/10.1021/acsaem.1c01155 | Cu5 Sn1 Sb1 Se6.3 | Cu5Sn1Sb1Se6.3 | Cu5SnSbSe6.3 |  | Cu5SnSbSe7(1–y) | Stoichiometric Formula |  | 2021 | 673 | 1017.24 | 83.12 | 7.028044 | 1.263763e-16 | 0.2295721 | 2.0603 | 0 |  |  | False |  |  | melting followed by quenching then annealing | Not mentioned | spark plasma sintering at 693–793 K under a uniaxial pressure of 60 MPa for 5 min | 673 | 3 days | Polycrystalline
5986 | 6827 | ESTM | https://doi.org/10.1021/acsaem.1c01155 | Cu5 Sn1 Sb1 Se6.3 | Cu5Sn1Sb1Se6.3 | Cu5SnSbSe6.3 |  | Cu5SnSbSe7(1–y) | Stoichiometric Formula |  | 2021 | 723 | 807.69 | 93.87 | 7.117023 | 1.247963e-16 | 0.298 | 1.86 | 0.07165922 |  |  | False |  |  | melting followed by quenching then annealing | Not mentioned | spark plasma sintering at 693–793 K under a uniaxial pressure of 60 MPa for 5 min | 673 | 3 days | Polycrystalline
5987 | 6828 | ESTM | https://doi.org/10.1021/acsaem.1c01155 | Cu5 Sn1 Sb1 Se6.58 | Cu5Sn1Sb1Se6.58 | Cu5SnSbSe6.58 |  | Cu5SnSbSe7(1–y) | Stoichiometric Formula |  | 2021 | 300 | 3362.07 | 30.34 | 3.094838 | 1.434935e-16 | 0.02226022 | 4.1709 | 3.117173e-16 |  |  | False |  |  | melting followed by quenching then annealing | Not mentioned | spark plasma sintering at 693–793 K under a uniaxial pressure of 60 MPa for 5 min | 673 | 3 days | Polycrystalline
5988 | 6829 | ESTM | https://doi.org/10.1021/acsaem.1c01155 | Cu5 Sn1 Sb1 Se6.58 | Cu5Sn1Sb1Se6.58 | Cu5SnSbSe6.58 |  | Cu5SnSbSe7(1–y) | Stoichiometric Formula |  | 2021 | 373 | 2965.52 | 35.52 | 3.741509 | 1.186925e-16 | 0.03526603 | 3.9573 | 0 |  |  | False |  |  | melting followed by quenching then annealing | Not mentioned | spark plasma sintering at 693–793 K under a uniaxial pressure of 60 MPa for 5 min | 673 | 3 days | Polycrystalline
5989 | 6830 | ESTM | https://doi.org/10.1021/acsaem.1c01155 | Cu5 Sn1 Sb1 Se6.58 | Cu5Sn1Sb1Se6.58 | Cu5SnSbSe6.58 |  | Cu5SnSbSe7(1–y) | Stoichiometric Formula |  | 2021 | 473 | 2465.52 | 45.52 | 5.108731 | 0 | 0.06668037 | 3.6239 | 0 |  |  | False |  |  | melting followed by quenching then annealing | Not mentioned | spark plasma sintering at 693–793 K under a uniaxial pressure of 60 MPa for 5 min | 673 | 3 days | Polycrystalline
5990 | 6831 | ESTM | https://doi.org/10.1021/acsaem.1c01155 | Cu5 Sn1 Sb1 Se6.58 | Cu5Sn1Sb1Se6.58 | Cu5SnSbSe6.58 |  | Cu5SnSbSe7(1–y) | Stoichiometric Formula |  | 2021 | 573 | 2043.1 | 55.86 | 6.375166 | 1.393185e-16 | 0.1079292 | 3.3846 | 2.571648e-16 |  |  | False |  |  | melting followed by quenching then annealing | Not mentioned | spark plasma sintering at 693–793 K under a uniaxial pressure of 60 MPa for 5 min | 673 | 3 days | Polycrystalline
5991 | 6832 | ESTM | https://doi.org/10.1021/acsaem.1c01155 | Cu5 Sn1 Sb1 Se6.58 | Cu5Sn1Sb1Se6.58 | Cu5SnSbSe6.58 |  | Cu5SnSbSe7(1–y) | Stoichiometric Formula |  | 2021 | 673 | 1646.55 | 71.49 | 8.415221 | 0 | 0.1920658 | 2.9487 | 0 |  |  | False |  |  | melting followed by quenching then annealing | Not mentioned | spark plasma sintering at 693–793 K under a uniaxial pressure of 60 MPa for 5 min | 673 | 3 days | Polycrystalline
5992 | 6833 | ESTM | https://doi.org/10.1021/acsaem.1c01155 | Cu5 Sn1 Sb1 Se6.58 | Cu5Sn1Sb1Se6.58 | Cu5SnSbSe6.58 |  | Cu5SnSbSe7(1–y) | Stoichiometric Formula |  | 2021 | 723 | 1413.79 | 78.62 | 8.738784 | 0 | 0.2431644 | 2.5983 | 2.282865e-16 |  |  | False |  |  | melting followed by quenching then annealing | Not mentioned | spark plasma sintering at 693–793 K under a uniaxial pressure of 60 MPa for 5 min | 673 | 3 days | Polycrystalline
5993 | 6834 | ESTM | https://doi.org/10.1021/acsaem.1c01155 | Cu5 Sn1 Sb1 Se6.79 | Cu5Sn1Sb1Se6.79 | Cu5SnSbSe6.79 |  | Cu5SnSbSe7(1–y) | Stoichiometric Formula |  | 2021 | 300 | 4434.78 | 30.34 | 4.082284 | 2.17569e-16 | 0.02592475 | 4.724 | 2.676552e-16 |  |  | False |  |  | melting followed by quenching then annealing | Not mentioned | spark plasma sintering at 693–793 K under a uniaxial pressure of 60 MPa for 5 min | 673 | 3 days | Polycrystalline
5994 | 6835 | ESTM | https://doi.org/10.1021/acsaem.1c01155 | Cu5 Sn1 Sb1 Se6.79 | Cu5Sn1Sb1Se6.79 | Cu5SnSbSe6.79 |  | Cu5SnSbSe7(1–y) | Stoichiometric Formula |  | 2021 | 373 | 3853.45 | 37.59 | 5.444956 | 0 | 0.04496278 | 4.517 | 1.543253e-16 |  |  | False |  |  | melting followed by quenching then annealing | Not mentioned | spark plasma sintering at 693–793 K under a uniaxial pressure of 60 MPa for 5 min | 673 | 3 days | Polycrystalline
5995 | 6836 | ESTM | https://doi.org/10.1021/acsaem.1c01155 | Cu5 Sn1 Sb1 Se6.79 | Cu5Sn1Sb1Se6.79 | Cu5SnSbSe6.79 |  | Cu5SnSbSe7(1–y) | Stoichiometric Formula |  | 2021 | 473 | 3163.79 | 47.47 | 7.129287 | 0 | 0.08082821 | 4.172 | 1.716949e-16 |  |  | False |  |  | melting followed by quenching then annealing | Not mentioned | spark plasma sintering at 693–793 K under a uniaxial pressure of 60 MPa for 5 min | 673 | 3 days | Polycrystalline
5996 | 6837 | ESTM | https://doi.org/10.1021/acsaem.1c01155 | Cu5 Sn1 Sb1 Se6.79 | Cu5Sn1Sb1Se6.79 | Cu5SnSbSe6.79 |  | Cu5SnSbSe7(1–y) | Stoichiometric Formula |  | 2021 | 573 | 2603.45 | 56.44 | 8.293221 | 0 | 0.1244309 | 3.819 | 1.115301e-16 |  |  | False |  |  | melting followed by quenching then annealing | Not mentioned | spark plasma sintering at 693–793 K under a uniaxial pressure of 60 MPa for 5 min | 673 | 3 days | Polycrystalline
5997 | 6838 | ESTM | https://doi.org/10.1021/acsaem.1c01155 | Cu5 Sn1 Sb1 Se6.79 | Cu5Sn1Sb1Se6.79 | Cu5SnSbSe6.79 |  | Cu5SnSbSe7(1–y) | Stoichiometric Formula |  | 2021 | 673 | 2103.45 | 66.67 | 9.349602 | 0 | 0.1829152 | 3.44 | 3.034803e-16 |  |  | False |  |  | melting followed by quenching then annealing | Not mentioned | spark plasma sintering at 693–793 K under a uniaxial pressure of 60 MPa for 5 min | 673 | 3 days | Polycrystalline
5998 | 6839 | ESTM | https://doi.org/10.1021/acsaem.1c01155 | Cu5 Sn1 Sb1 Se6.79 | Cu5Sn1Sb1Se6.79 | Cu5SnSbSe6.79 |  | Cu5SnSbSe7(1–y) | Stoichiometric Formula |  | 2021 | 723 | 1758.62 | 76.9 | 10.39979 | 0 | 0.2376438 | 3.164 | 2.335897e-16 |  |  | False |  |  | melting followed by quenching then annealing | Not mentioned | spark plasma sintering at 693–793 K under a uniaxial pressure of 60 MPa for 5 min | 673 | 3 days | Polycrystalline
5999 | 6840 | ESTM | https://doi.org/10.1021/acsaem.1c01155 | Cu5 Sn1 Sb1 Se7 | Cu5SnSbSe7 | Cu5SnSbSe7 |  | Cu5SnSbSe7(1–y) | Stoichiometric Formula |  | 2021 | 300 | 5278.26 | 28.62 | 4.323446 | 0 | 0.02462567 | 5.267 | 1.408874e-16 |  |  | False |  |  | melting followed by quenching then annealing | Not mentioned | spark plasma sintering at 693–793 K under a uniaxial pressure of 60 MPa for 5 min | 673 | 3 days | Polycrystalline
6000 | 6841 | ESTM | https://doi.org/10.1021/acsaem.1c01155 | Cu5 Sn1 Sb1 Se7 | Cu5SnSbSe7 | Cu5SnSbSe7 |  | Cu5SnSbSe7(1–y) | Stoichiometric Formula |  | 2021 | 373 | 4573.91 | 34.25 | 5.365482 | 1.655356e-16 | 0.03975616 | 5.034 | 0 |  |  | False |  |  | melting followed by quenching then annealing | Not mentioned | spark plasma sintering at 693–793 K under a uniaxial pressure of 60 MPa for 5 min | 673 | 3 days | Polycrystalline
6001 | 6842 | ESTM | https://doi.org/10.1021/acsaem.1c01155 | Cu5 Sn1 Sb1 Se7 | Cu5SnSbSe7 | Cu5SnSbSe7 |  | Cu5SnSbSe7(1–y) | Stoichiometric Formula |  | 2021 | 473 | 3705 | 43.79 | 7.104575 | 1.25015e-16 | 0.07259589 | 4.629 | 1.911649e-16 |  |  | False |  |  | melting followed by quenching then annealing | Not mentioned | spark plasma sintering at 693–793 K under a uniaxial pressure of 60 MPa for 5 min | 673 | 3 days | Polycrystalline
6002 | 6843 | ESTM | https://doi.org/10.1021/acsaem.1c01155 | Cu5 Sn1 Sb1 Se7 | Cu5SnSbSe7 | Cu5SnSbSe7 |  | Cu5SnSbSe7(1–y) | Stoichiometric Formula |  | 2021 | 573 | 3034.78 | 52.53 | 8.374175 | 0 | 0.1119944 | 4.2845 | 2.478299e-16 |  |  | False |  |  | melting followed by quenching then annealing | Not mentioned | spark plasma sintering at 693–793 K under a uniaxial pressure of 60 MPa for 5 min | 673 | 3 days | Polycrystalline
6003 | 6844 | ESTM | https://doi.org/10.1021/acsaem.1c01155 | Cu5 Sn1 Sb1 Se7 | Cu5SnSbSe7 | Cu5SnSbSe7 |  | Cu5SnSbSe7(1–y) | Stoichiometric Formula |  | 2021 | 673 | 2426.09 | 64.83 | 10.19668 | 0 | 0.1804936 | 3.802 | 1.537759e-16 |  |  | False |  |  | melting followed by quenching then annealing | Not mentioned | spark plasma sintering at 693–793 K under a uniaxial pressure of 60 MPa for 5 min | 673 | 3 days | Polycrystalline
6004 | 6845 | ESTM | https://doi.org/10.1021/acsaem.1c01155 | Cu5 Sn1 Sb1 Se7 | Cu5SnSbSe7 | Cu5SnSbSe7 |  | Cu5SnSbSe7(1–y) | Stoichiometric Formula |  | 2021 | 723 | 2069.57 | 74.71 | 11.55148 | 1.537774e-16 | 0.2404064 | 3.474 | 4.618109e-16 |  |  | False |  |  | melting followed by quenching then annealing | Not mentioned | spark plasma sintering at 693–793 K under a uniaxial pressure of 60 MPa for 5 min | 673 | 3 days | Polycrystalline
6005 | 6846 | ESTM | https://doi.org/10.1021/acsaem.1c01830 | Er0.01 Bi0.4577 Sb1.5323 Te3 | Er0.01Bi0.4577Sb1.5323Te3 | Er0.01(Bi0.23Sb0.77)1.99Te3 |  | Erx(Bi0.23Sb0.77)2–xTe3 | Stoichiometric Formula |  | 2021 | 300 | 576.47 | 241.24 | 33.54867 | 0 | 1.167587 | 0.862 | 0 |  |  | False |  |  | ball-milled for 3 h in Ar | Not mentioned | spark plasma sintering | Not mentioned | Not mentioned | Polycrystalline | Bulk
6006 | 6847 | ESTM | https://doi.org/10.1021/acsaem.1c01830 | Er0.01 Bi0.4577 Sb1.5323 Te3 | Er0.01Bi0.4577Sb1.5323Te3 | Er0.01(Bi0.23Sb0.77)1.99Te3 |  | Erx(Bi0.23Sb0.77)2–xTe3 | Stoichiometric Formula |  | 2021 | 350 | 462.28 | 241.79 | 27.026 | 1.314554e-16 | 1.099001 | 0.8607 | 2.020423e-16 |  |  | False |  |  | ball-milled for 3 h in Ar | Not mentioned | spark plasma sintering | Not mentioned | Not mentioned | Polycrystalline | Bulk
6007 | 6848 | ESTM | https://doi.org/10.1021/acsaem.1c01830 | Er0.01 Bi0.4577 Sb1.5323 Te3 | Er0.01Bi0.4577Sb1.5323Te3 | Er0.01(Bi0.23Sb0.77)1.99Te3 |  | Erx(Bi0.23Sb0.77)2–xTe3 | Stoichiometric Formula |  | 2021 | 400 | 383.53 | 242.89 | 22.62656 | 3.140303e-16 | 0.9752829 | 0.928 | 1.13836e-16 |  |  | False |  |  | ball-milled for 3 h in Ar | Not mentioned | spark plasma sintering | Not mentioned | Not mentioned | Polycrystalline | Bulk
6008 | 6849 | ESTM | https://doi.org/10.1021/acsaem.1c01830 | Er0.01 Bi0.4577 Sb1.5323 Te3 | Er0.01Bi0.4577Sb1.5323Te3 | Er0.01(Bi0.23Sb0.77)1.99Te3 |  | Erx(Bi0.23Sb0.77)2–xTe3 | Stoichiometric Formula |  | 2021 | 450 | 334.71 | 222.11 | 16.5122 | 0 | 0.6927549 | 1.0726 | 0 |  |  | False |  |  | ball-milled for 3 h in Ar | Not mentioned | spark plasma sintering | Not mentioned | Not mentioned | Polycrystalline | Bulk
6009 | 6850 | ESTM | https://doi.org/10.1021/acsaem.1c01830 | Er0.01 Bi0.4577 Sb1.5323 Te3 | Er0.01Bi0.4577Sb1.5323Te3 | Er0.01(Bi0.23Sb0.77)1.99Te3 |  | Erx(Bi0.23Sb0.77)2–xTe3 | Stoichiometric Formula |  | 2021 | 500 | 310 | 195.83 | 11.88831 | 1.494205e-16 | 0.4716086 | 1.2604 | 1.17706e-16 |  |  | False |  |  | ball-milled for 3 h in Ar | Not mentioned | spark plasma sintering | Not mentioned | Not mentioned | Polycrystalline | Bulk
6010 | 6851 | ESTM | https://doi.org/10.1021/acsaem.1c01830 | Er0.02 Bi0.4554 Sb1.5246 Te3 | Er0.02Bi0.4554Sb1.5246Te3 | Er0.02(Bi0.23Sb0.77)1.98Te3 |  | Erx(Bi0.23Sb0.77)2–xTe3 | Stoichiometric Formula |  | 2021 | 300 | 606.5 | 225 | 30.7040625 | 0 | 1.132991 | 0.813 | 1.959809e-16 |  |  | False |  |  | ball-milled for 3 h in Ar | Not mentioned | spark plasma sintering | Not mentioned | Not mentioned | Polycrystalline | Bulk
6011 | 6852 | ESTM | https://doi.org/10.1021/acsaem.1c01830 | Er0.02 Bi0.4554 Sb1.5246 Te3 | Er0.02Bi0.4554Sb1.5246Te3 | Er0.02(Bi0.23Sb0.77)1.98Te3 |  | Erx(Bi0.23Sb0.77)2–xTe3 | Stoichiometric Formula |  | 2021 | 350 | 495.61 | 236.15 | 27.63859 | 1.285418e-16 | 1.20783 | 0.8009 | 0 |  |  | False |  |  | ball-milled for 3 h in Ar | Not mentioned | spark plasma sintering | Not mentioned | Not mentioned | Polycrystalline | Bulk
6012 | 6853 | ESTM | https://doi.org/10.1021/acsaem.1c01830 | Er0.02 Bi0.4554 Sb1.5246 Te3 | Er0.02Bi0.4554Sb1.5246Te3 | Er0.02(Bi0.23Sb0.77)1.98Te3 |  | Erx(Bi0.23Sb0.77)2–xTe3 | Stoichiometric Formula |  | 2021 | 400 | 407.31 | 237.52 | 22.9787 | 0 | 1.087878 | 0.8449 | 4.082161e-16 |  |  | False |  |  | ball-milled for 3 h in Ar | Not mentioned | spark plasma sintering | Not mentioned | Not mentioned | Polycrystalline | Bulk
6013 | 6854 | ESTM | https://doi.org/10.1021/acsaem.1c01830 | Er0.02 Bi0.4554 Sb1.5246 Te3 | Er0.02Bi0.4554Sb1.5246Te3 | Er0.02(Bi0.23Sb0.77)1.98Te3 |  | Erx(Bi0.23Sb0.77)2–xTe3 | Stoichiometric Formula |  | 2021 | 450 | 350 | 222.11 | 17.2665 | 2.057576e-16 | 0.8190938 | 0.9486 | 0 |  |  | False |  |  | ball-milled for 3 h in Ar | Not mentioned | spark plasma sintering | Not mentioned | Not mentioned | Polycrystalline | Bulk
6014 | 6855 | ESTM | https://doi.org/10.1021/acsaem.1c01830 | Er0.02 Bi0.4554 Sb1.5246 Te3 | Er0.02Bi0.4554Sb1.5246Te3 | Er0.02(Bi0.23Sb0.77)1.98Te3 |  | Erx(Bi0.23Sb0.77)2–xTe3 | Stoichiometric Formula |  | 2021 | 500 | 317.84 | 192.39 | 11.7645 | 3.019859e-16 | 0.5449556 | 1.0794 | 2.037272e-16 |  |  | False |  |  | ball-milled for 3 h in Ar | Not mentioned | spark plasma sintering | Not mentioned | Not mentioned | Polycrystalline | Bulk
6015 | 6856 | ESTM | https://doi.org/10.1021/acsaem.1c01830 | Er0.03 Bi0.4531 Sb1.5169 Te3 | Er0.03Bi0.4531Sb1.5169Te3 | Er0.03(Bi0.23Sb0.77)1.97Te3 |  | Erx(Bi0.23Sb0.77)2–xTe3 | Stoichiometric Formula |  | 2021 | 300 | 623 | 216.5 | 29.20141175 | 0 | 1.05 | 0.84 | 0.006754702 |  |  | False |  |  | ball-milled for 3 h in Ar | Not mentioned | spark plasma sintering | Not mentioned | Not mentioned | Polycrystalline | Bulk
6016 | 6857 | ESTM | https://doi.org/10.1021/acsaem.1c01830 | Er0.03 Bi0.4531 Sb1.5169 Te3 | Er0.03Bi0.4531Sb1.5169Te3 | Er0.03(Bi0.23Sb0.77)1.97Te3 |  | Erx(Bi0.23Sb0.77)2–xTe3 | Stoichiometric Formula |  | 2021 | 350 | 503.22 | 235.73 | 27.96325 | 0 | 1.187327 | 0.8243 | 3.740243e-16 |  |  | False |  |  | ball-milled for 3 h in Ar | Not mentioned | spark plasma sintering | Not mentioned | Not mentioned | Polycrystalline | Bulk
6017 | 6858 | ESTM | https://doi.org/10.1021/acsaem.1c01830 | Er0.03 Bi0.4531 Sb1.5169 Te3 | Er0.03Bi0.4531Sb1.5169Te3 | Er0.03(Bi0.23Sb0.77)1.97Te3 |  | Erx(Bi0.23Sb0.77)2–xTe3 | Stoichiometric Formula |  | 2021 | 400 | 411.4 | 234.63 | 22.64808 | 1.56866e-16 | 1.04345 | 0.8682 | 0 |  |  | False |  |  | ball-milled for 3 h in Ar | Not mentioned | spark plasma sintering | Not mentioned | Not mentioned | Polycrystalline | Bulk
6018 | 6859 | ESTM | https://doi.org/10.1021/acsaem.1c01830 | Er0.03 Bi0.4531 Sb1.5169 Te3 | Er0.03Bi0.4531Sb1.5169Te3 | Er0.03(Bi0.23Sb0.77)1.97Te3 |  | Erx(Bi0.23Sb0.77)2–xTe3 | Stoichiometric Formula |  | 2021 | 450 | 355.26 | 221.42 | 17.41727 | 0 | 0.7957127 | 0.985 | 0 |  |  | False |  |  | ball-milled for 3 h in Ar | Not mentioned | spark plasma sintering | Not mentioned | Not mentioned | Polycrystalline | Bulk
6019 | 6860 | ESTM | https://doi.org/10.1021/acsaem.1c01830 | Er0.03 Bi0.4531 Sb1.5169 Te3 | Er0.03Bi0.4531Sb1.5169Te3 | Er0.03(Bi0.23Sb0.77)1.97Te3 |  | Erx(Bi0.23Sb0.77)2–xTe3 | Stoichiometric Formula |  | 2021 | 500 | 316 | 196.9 | 12.25119676 | 0 | 0.5459535 | 1.122 | 2.033549e-16 |  |  | False |  |  | ball-milled for 3 h in Ar | Not mentioned | spark plasma sintering | Not mentioned | Not mentioned | Polycrystalline | Bulk
6020 | 6861 | ESTM | https://doi.org/10.1021/acsaem.1c02293 | Nb0.75 Ta0.25 Co1 Sn0.9 Sb0.1 | Ta0.25Nb0.75Co1Sn0.9Sb0.1 | Nb0.75Ta0.25CoSn0.9Sb0.1 |  | Nb1–xTaxCoSn0.9Sb0.1 | Stoichiometric Formula |  | 2021 | 338 | 1219.86 | -105 | 13.4489565 | 1.320814e-16 | 0.09875619 | 4.603 | 1.405258e-16 |  |  | False |  |  | arc melting, followed by ball milling | Not mentioned | spark plasma sintering at 1173 K for 10 min under a pressure of 50 MPa | Not mentioned | Not mentioned | Polycrystalline | Bulk
6021 | 6862 | ESTM | https://doi.org/10.1021/acsaem.1c02293 | Nb0.75 Ta0.25 Co1 Sn0.9 Sb0.1 | Ta0.25Nb0.75Co1Sn0.9Sb0.1 | Nb0.75Ta0.25CoSn0.9Sb0.1 |  | Nb1–xTaxCoSn0.9Sb0.1 | Stoichiometric Formula |  | 2021 | 430 | 1160.28 | -120 | 16.708032 | 0 | 0.1600101 | 4.49 | 1.734614e-16 |  |  | False |  |  | arc melting, followed by ball milling | Not mentioned | spark plasma sintering at 1173 K for 10 min under a pressure of 50 MPa | Not mentioned | Not mentioned | Polycrystalline | Bulk
6022 | 6863 | ESTM | https://doi.org/10.1021/acsaem.1c02293 | Nb0.75 Ta0.25 Co1 Sn0.9 Sb0.1 | Ta0.25Nb0.75Co1Sn0.9Sb0.1 | Nb0.75Ta0.25CoSn0.9Sb0.1 |  | Nb1–xTaxCoSn0.9Sb0.1 | Stoichiometric Formula |  | 2021 | 530 | 1059.57 | -134.04 | 19.037 | 3.73243e-16 | 0.2321906 | 4.3454 | 0 |  |  | False |  |  | arc melting, followed by ball milling | Not mentioned | spark plasma sintering at 1173 K for 10 min under a pressure of 50 MPa | Not mentioned | Not mentioned | Polycrystalline | Bulk
6023 | 6864 | ESTM | https://doi.org/10.1021/acsaem.1c02293 | Nb0.75 Ta0.25 Co1 Sn0.9 Sb0.1 | Ta0.25Nb0.75Co1Sn0.9Sb0.1 | Nb0.75Ta0.25CoSn0.9Sb0.1 |  | Nb1–xTaxCoSn0.9Sb0.1 | Stoichiometric Formula |  | 2021 | 628 | 960.28 | -149.23 | 21.38504 | 1.661308e-16 | 0.3208574 | 4.1856 | 3.460176e-16 |  |  | False |  |  | arc melting, followed by ball milling | Not mentioned | spark plasma sintering at 1173 K for 10 min under a pressure of 50 MPa | Not mentioned | Not mentioned | Polycrystalline | Bulk
6024 | 6865 | ESTM | https://doi.org/10.1021/acsaem.1c02293 | Nb0.75 Ta0.25 Co1 Sn0.9 Sb0.1 | Ta0.25Nb0.75Co1Sn0.9Sb0.1 | Nb0.75Ta0.25CoSn0.9Sb0.1 |  | Nb1–xTaxCoSn0.9Sb0.1 | Stoichiometric Formula |  | 2021 | 728 | 872.34 | -160.95 | 22.59788 | 1.572144e-16 | 0.4211468 | 3.9063 | 2.63619e-16 |  |  | False |  |  | arc melting, followed by ball milling | Not mentioned | spark plasma sintering at 1173 K for 10 min under a pressure of 50 MPa | Not mentioned | Not mentioned | Polycrystalline | Bulk
6025 | 6866 | ESTM | https://doi.org/10.1021/acsaem.1c02293 | Nb0.75 Ta0.25 Co1 Sn0.9 Sb0.1 | Ta0.25Nb0.75Co1Sn0.9Sb0.1 | Nb0.75Ta0.25CoSn0.9Sb0.1 |  | Nb1–xTaxCoSn0.9Sb0.1 | Stoichiometric Formula |  | 2021 | 826 | 804.26 | -172.76 | 24.00396 | 2.960107e-16 | 0.532762 | 3.7216 | 2.083901e-16 |  |  | False |  |  | arc melting, followed by ball milling | Not mentioned | spark plasma sintering at 1173 K for 10 min under a pressure of 50 MPa | Not mentioned | Not mentioned | Polycrystalline | Bulk
6026 | 6867 | ESTM | https://doi.org/10.1021/acsaem.1c02293 | Nb0.75 Ta0.25 Co1 Sn0.9 Sb0.1 | Ta0.25Nb0.75Co1Sn0.9Sb0.1 | Nb0.75Ta0.25CoSn0.9Sb0.1 |  | Nb1–xTaxCoSn0.9Sb0.1 | Stoichiometric Formula |  | 2021 | 924 | 734.75 | -181.9 | 24.31112 | 0 | 0.631582 | 3.5567 | 0 |  |  | False |  |  | arc melting, followed by ball milling | Not mentioned | spark plasma sintering at 1173 K for 10 min under a pressure of 50 MPa | Not mentioned | Not mentioned | Polycrystalline | Bulk
6027 | 6868 | ESTM | https://doi.org/10.1021/acsaem.1c02293 | Nb0.85 Ta0.15 Co1 Sn0.9 Sb0.1 | Ta0.15Nb0.85Co1Sn0.9Sb0.1 | Nb0.85Ta0.15CoSn0.9Sb0.1 |  | Nb1–xTaxCoSn0.9Sb0.1 | Stoichiometric Formula |  | 2021 | 338 | 1259.57 | -103.27 | 13.43293 | 1.32239e-16 | 0.09118226 | 4.9794 | 0 |  |  | False |  |  | arc melting, followed by ball milling | Not mentioned | spark plasma sintering at 1173 K for 10 min under a pressure of 50 MPa | Not mentioned | Not mentioned | Polycrystalline | Bulk
6028 | 6869 | ESTM | https://doi.org/10.1021/acsaem.1c02293 | Nb0.85 Ta0.15 Co1 Sn0.9 Sb0.1 | Ta0.15Nb0.85Co1Sn0.9Sb0.1 | Nb0.85Ta0.15CoSn0.9Sb0.1 |  | Nb1–xTaxCoSn0.9Sb0.1 | Stoichiometric Formula |  | 2021 | 430 | 1211.35 | -114.42 | 15.85892 | 1.1201e-16 | 0.1419512 | 4.804 | 0 |  |  | False |  |  | arc melting, followed by ball milling | Not mentioned | spark plasma sintering at 1173 K for 10 min under a pressure of 50 MPa | Not mentioned | Not mentioned | Polycrystalline | Bulk
6029 | 6870 | ESTM | https://doi.org/10.1021/acsaem.1c02293 | Nb0.85 Ta0.15 Co1 Sn0.9 Sb0.1 | Ta0.15Nb0.85Co1Sn0.9Sb0.1 | Nb0.85Ta0.15CoSn0.9Sb0.1 |  | Nb1–xTaxCoSn0.9Sb0.1 | Stoichiometric Formula |  | 2021 | 530 | 1119.15 | -130.29 | 18.99811 | 0 | 0.2144165 | 4.696 | 0 |  |  | False |  |  | arc melting, followed by ball milling | Not mentioned | spark plasma sintering at 1173 K for 10 min under a pressure of 50 MPa | Not mentioned | Not mentioned | Polycrystalline | Bulk
6030 | 6871 | ESTM | https://doi.org/10.1021/acsaem.1c02293 | Nb0.85 Ta0.15 Co1 Sn0.9 Sb0.1 | Ta0.15Nb0.85Co1Sn0.9Sb0.1 | Nb0.85Ta0.15CoSn0.9Sb0.1 |  | Nb1–xTaxCoSn0.9Sb0.1 | Stoichiometric Formula |  | 2021 | 628 | 1028.37 | -143.24 | 21.09978 | 0 | 0.2992472 | 4.428 | 1.855027e-16 |  |  | False |  |  | arc melting, followed by ball milling | Not mentioned | spark plasma sintering at 1173 K for 10 min under a pressure of 50 MPa | Not mentioned | Not mentioned | Polycrystalline | Bulk
6031 | 6872 | ESTM | https://doi.org/10.1021/acsaem.1c02293 | Nb0.85 Ta0.15 Co1 Sn0.9 Sb0.1 | Ta0.15Nb0.85Co1Sn0.9Sb0.1 | Nb0.85Ta0.15CoSn0.9Sb0.1 |  | Nb1–xTaxCoSn0.9Sb0.1 | Stoichiometric Formula |  | 2021 | 728 | 936.17 | -154.1 | 22.23105 | 3.196172e-16 | 0.3796436 | 4.263 | 2.924383e-16 |  |  | False |  |  | arc melting, followed by ball milling | Not mentioned | spark plasma sintering at 1173 K for 10 min under a pressure of 50 MPa | Not mentioned | Not mentioned | Polycrystalline | Bulk
6032 | 6873 | ESTM | https://doi.org/10.1021/acsaem.1c02293 | Nb0.85 Ta0.15 Co1 Sn0.9 Sb0.1 | Ta0.15Nb0.85Co1Sn0.9Sb0.1 | Nb0.85Ta0.15CoSn0.9Sb0.1 |  | Nb1–xTaxCoSn0.9Sb0.1 | Stoichiometric Formula |  | 2021 | 826 | 859.57 | -163.24 | 22.90522 | 0 | 0.4587708 | 4.124 | 1.209997e-16 |  |  | False |  |  | arc melting, followed by ball milling | Not mentioned | spark plasma sintering at 1173 K for 10 min under a pressure of 50 MPa | Not mentioned | Not mentioned | Polycrystalline | Bulk
6033 | 6874 | ESTM | https://doi.org/10.1021/acsaem.1c02293 | Nb0.85 Ta0.15 Co1 Sn0.9 Sb0.1 | Ta0.15Nb0.85Co1Sn0.9Sb0.1 | Nb0.85Ta0.15CoSn0.9Sb0.1 |  | Nb1–xTaxCoSn0.9Sb0.1 | Stoichiometric Formula |  | 2021 | 924 | 788.65 | -171.24 | 23.12569 | 0 | 0.539055 | 3.964 | 0 |  |  | False |  |  | arc melting, followed by ball milling | Not mentioned | spark plasma sintering at 1173 K for 10 min under a pressure of 50 MPa | Not mentioned | Not mentioned | Polycrystalline | Bulk
6034 | 6875 | ESTM | https://doi.org/10.1021/acsaem.1c02293 | Nb0.8 Ta0.2 Co1 Sn0.9 Sb0.1 | Ta0.2Nb0.8Co1Sn0.9Sb0.1 | Nb0.8Ta0.2CoSn0.9Sb0.1 |  | Nb1–xTaxCoSn0.9Sb0.1 | Stoichiometric Formula |  | 2021 | 338 | 1229.79 | -104.23 | 13.36031 | 0 | 0.09183088 | 4.9175 | 1.511233e-16 |  |  | False |  |  | arc melting, followed by ball milling | Not mentioned | spark plasma sintering at 1173 K for 10 min under a pressure of 50 MPa | Not mentioned | Not mentioned | Polycrystalline | Bulk
6035 | 6876 | ESTM | https://doi.org/10.1021/acsaem.1c02293 | Nb0.8 Ta0.2 Co1 Sn0.9 Sb0.1 | Ta0.2Nb0.8Co1Sn0.9Sb0.1 | Nb0.8Ta0.2CoSn0.9Sb0.1 |  | Nb1–xTaxCoSn0.9Sb0.1 | Stoichiometric Formula |  | 2021 | 430 | 1181.56 | -116.15 | 15.94022 | 0 | 0.1450092 | 4.7268 | 1.914057e-16 |  |  | False |  |  | arc melting, followed by ball milling | Not mentioned | spark plasma sintering at 1173 K for 10 min under a pressure of 50 MPa | Not mentioned | Not mentioned | Polycrystalline | Bulk
6036 | 6877 | ESTM | https://doi.org/10.1021/acsaem.1c02293 | Nb0.8 Ta0.2 Co1 Sn0.9 Sb0.1 | Ta0.2Nb0.8Co1Sn0.9Sb0.1 | Nb0.8Ta0.2CoSn0.9Sb0.1 |  | Nb1–xTaxCoSn0.9Sb0.1 | Stoichiometric Formula |  | 2021 | 530 | 1090.78 | -131.15 | 18.76177 | 1.893592e-16 | 0.2214641 | 4.49 | 5.013107e-16 |  |  | False |  |  | arc melting, followed by ball milling | Not mentioned | spark plasma sintering at 1173 K for 10 min under a pressure of 50 MPa | Not mentioned | Not mentioned | Polycrystalline | Bulk
6037 | 6878 | ESTM | https://doi.org/10.1021/acsaem.1c02293 | Nb0.8 Ta0.2 Co1 Sn0.9 Sb0.1 | Ta0.2Nb0.8Co1Sn0.9Sb0.1 | Nb0.8Ta0.2CoSn0.9Sb0.1 |  | Nb1–xTaxCoSn0.9Sb0.1 | Stoichiometric Formula |  | 2021 | 628 | 995.74 | -145.19 | 20.99033 | 1.692547e-16 | 0.3033537 | 4.3454 | 1.829915e-16 |  |  | False |  |  | arc melting, followed by ball milling | Not mentioned | spark plasma sintering at 1173 K for 10 min under a pressure of 50 MPa | Not mentioned | Not mentioned | Polycrystalline | Bulk
6038 | 6879 | ESTM | https://doi.org/10.1021/acsaem.1c02293 | Nb0.8 Ta0.2 Co1 Sn0.9 Sb0.1 | Ta0.2Nb0.8Co1Sn0.9Sb0.1 | Nb0.8Ta0.2CoSn0.9Sb0.1 |  | Nb1–xTaxCoSn0.9Sb0.1 | Stoichiometric Formula |  | 2021 | 728 | 903.64 | -156.19 | 22.04458 | 0 | 0.3834207 | 4.1856 | 2.895574e-16 |  |  | False |  |  | arc melting, followed by ball milling | Not mentioned | spark plasma sintering at 1173 K for 10 min under a pressure of 50 MPa | Not mentioned | Not mentioned | Polycrystalline | Bulk
6039 | 6880 | ESTM | https://doi.org/10.1021/acsaem.1c02293 | Nb0.8 Ta0.2 Co1 Sn0.9 Sb0.1 | Ta0.2Nb0.8Co1Sn0.9Sb0.1 | Nb0.8Ta0.2CoSn0.9Sb0.1 |  | Nb1–xTaxCoSn0.9Sb0.1 | Stoichiometric Formula |  | 2021 | 826 | 824.11 | -165.14 | 22.47448 | 1.580776e-16 | 0.4640981 | 4 | 1.196108e-16 |  |  | False |  |  | arc melting, followed by ball milling | Not mentioned | spark plasma sintering at 1173 K for 10 min under a pressure of 50 MPa | Not mentioned | Not mentioned | Polycrystalline | Bulk
6040 | 6881 | ESTM | https://doi.org/10.1021/acsaem.1c02293 | Nb0.8 Ta0.2 Co1 Sn0.9 Sb0.1 | Ta0.2Nb0.8Co1Sn0.9Sb0.1 | Nb0.8Ta0.2CoSn0.9Sb0.1 |  | Nb1–xTaxCoSn0.9Sb0.1 | Stoichiometric Formula |  | 2021 | 924 | 748.94 | -173.9 | 22.64885 | 1.568607e-16 | 0.5427689 | 3.8557 | 0 |  |  | False |  |  | arc melting, followed by ball milling | Not mentioned | spark plasma sintering at 1173 K for 10 min under a pressure of 50 MPa | Not mentioned | Not mentioned | Polycrystalline | Bulk
6041 | 6882 | ESTM | https://doi.org/10.1021/acsaem.1c02293 | Nb0.95 Ta0.05 Co1 Sn0.9 Sb0.1 | Ta0.05Nb0.95Co1Sn0.9Sb0.1 | Nb0.95Ta0.05CoSn0.9Sb0.1 |  | Nb1–xTaxCoSn0.9Sb0.1 | Stoichiometric Formula |  | 2021 | 338 | 1400 | -89.3 | 11.164286 | 1.591107e-16 | 0.06784482 | 5.562 | 2.045519e-16 |  |  | False |  |  | arc melting, followed by ball milling | Not mentioned | spark plasma sintering at 1173 K for 10 min under a pressure of 50 MPa | Not mentioned | Not mentioned | Polycrystalline | Bulk
6042 | 6883 | ESTM | https://doi.org/10.1021/acsaem.1c02293 | Nb0.95 Ta0.05 Co1 Sn0.9 Sb0.1 | Ta0.05Nb0.95Co1Sn0.9Sb0.1 | Nb0.95Ta0.05CoSn0.9Sb0.1 |  | Nb1–xTaxCoSn0.9Sb0.1 | Stoichiometric Formula |  | 2021 | 430 | 1350.35 | -102.885 | 14.29389 | 0 | 0.1171854 | 5.245 | 1.184259e-16 |  |  | False |  |  | arc melting, followed by ball milling | Not mentioned | spark plasma sintering at 1173 K for 10 min under a pressure of 50 MPa | Not mentioned | Not mentioned | Polycrystalline | Bulk
6043 | 6884 | ESTM | https://doi.org/10.1021/acsaem.1c02293 | Nb0.95 Ta0.05 Co1 Sn0.9 Sb0.1 | Ta0.05Nb0.95Co1Sn0.9Sb0.1 | Nb0.95Ta0.05CoSn0.9Sb0.1 |  | Nb1–xTaxCoSn0.9Sb0.1 | Stoichiometric Formula |  | 2021 | 530 | 1270.92 | -119.04 | 18.0096 | 0 | 0.1925073 | 4.9583 | 2.883587e-16 |  |  | False |  |  | arc melting, followed by ball milling | Not mentioned | spark plasma sintering at 1173 K for 10 min under a pressure of 50 MPa | Not mentioned | Not mentioned | Polycrystalline | Bulk
6044 | 6885 | ESTM | https://doi.org/10.1021/acsaem.1c02293 | Nb0.95 Ta0.05 Co1 Sn0.9 Sb0.1 | Ta0.05Nb0.95Co1Sn0.9Sb0.1 | Nb0.95Ta0.05CoSn0.9Sb0.1 |  | Nb1–xTaxCoSn0.9Sb0.1 | Stoichiometric Formula |  | 2021 | 628 | 1170.21 | -133.27 | 20.78397 | 3.418705e-16 | 0.2738635 | 4.766 | 2.026964e-16 |  |  | False |  |  | arc melting, followed by ball milling | Not mentioned | spark plasma sintering at 1173 K for 10 min under a pressure of 50 MPa | Not mentioned | Not mentioned | Polycrystalline | Bulk
6045 | 6886 | ESTM | https://doi.org/10.1021/acsaem.1c02293 | Nb0.95 Ta0.05 Co1 Sn0.9 Sb0.1 | Ta0.05Nb0.95Co1Sn0.9Sb0.1 | Nb0.95Ta0.05CoSn0.9Sb0.1 |  | Nb1–xTaxCoSn0.9Sb0.1 | Stoichiometric Formula |  | 2021 | 728 | 1060.99 | -145.14 | 22.35041 | 3.179104e-16 | 0.3574495 | 4.552 | 3.105958e-16 |  |  | False |  |  | arc melting, followed by ball milling | Not mentioned | spark plasma sintering at 1173 K for 10 min under a pressure of 50 MPa | Not mentioned | Not mentioned | Polycrystalline | Bulk
6046 | 6887 | ESTM | https://doi.org/10.1021/acsaem.1c02293 | Nb0.95 Ta0.05 Co1 Sn0.9 Sb0.1 | Ta0.05Nb0.95Co1Sn0.9Sb0.1 | Nb0.95Ta0.05CoSn0.9Sb0.1 |  | Nb1–xTaxCoSn0.9Sb0.1 | Stoichiometric Formula |  | 2021 | 826 | 974.4 | -157 | 24.0179856 | 1.479189e-16 | 0.4566956 | 4.344 | 1.215496e-16 |  |  | False |  |  | arc melting, followed by ball milling | Not mentioned | spark plasma sintering at 1173 K for 10 min under a pressure of 50 MPa | Not mentioned | Not mentioned | Polycrystalline | Bulk
6047 | 6888 | ESTM | https://doi.org/10.1021/acsaem.1c02293 | Nb0.95 Ta0.05 Co1 Sn0.9 Sb0.1 | Ta0.05Nb0.95Co1Sn0.9Sb0.1 | Nb0.95Ta0.05CoSn0.9Sb0.1 |  | Nb1–xTaxCoSn0.9Sb0.1 | Stoichiometric Formula |  | 2021 | 924 | 882.27 | -167.05 | 24.62036 | 0 | 0.536918 | 4.237 | 0 |  |  | False |  |  | arc melting, followed by ball milling | Not mentioned | spark plasma sintering at 1173 K for 10 min under a pressure of 50 MPa | Not mentioned | Not mentioned | Polycrystalline | Bulk
6048 | 6889 | ESTM | https://doi.org/10.1021/acsaem.1c02293 | Nb0.9 Ta0.1 Co1 Sn0.9 Sb0.1 | Ta0.1Nb0.9Co1Sn0.9Sb0.1 | Nb0.9Ta0.1CoSn0.9Sb0.1 |  | Nb1–xTaxCoSn0.9Sb0.1 | Stoichiometric Formula |  | 2021 | 338 | 1343.26 | -100.96 | 13.69174 | 2.594785e-16 | 0.0869889 | 5.32 | 3.190703e-16 |  |  | False |  |  | arc melting, followed by ball milling | Not mentioned | spark plasma sintering at 1173 K for 10 min under a pressure of 50 MPa | Not mentioned | Not mentioned | Polycrystalline | Bulk
6049 | 6890 | ESTM | https://doi.org/10.1021/acsaem.1c02293 | Nb0.9 Ta0.1 Co1 Sn0.9 Sb0.1 | Ta0.1Nb0.9Co1Sn0.9Sb0.1 | Nb0.9Ta0.1CoSn0.9Sb0.1 |  | Nb1–xTaxCoSn0.9Sb0.1 | Stoichiometric Formula |  | 2021 | 430 | 1293.62 | -111.1 | 15.96742 | 1.112488e-16 | 0.1369091 | 5.015 | 2.027299e-16 |  |  | False |  |  | arc melting, followed by ball milling | Not mentioned | spark plasma sintering at 1173 K for 10 min under a pressure of 50 MPa | Not mentioned | Not mentioned | Polycrystalline | Bulk
6050 | 6891 | ESTM | https://doi.org/10.1021/acsaem.1c02293 | Nb0.9 Ta0.1 Co1 Sn0.9 Sb0.1 | Ta0.1Nb0.9Co1Sn0.9Sb0.1 | Nb0.9Ta0.1CoSn0.9Sb0.1 |  | Nb1–xTaxCoSn0.9Sb0.1 | Stoichiometric Formula |  | 2021 | 530 | 1211.35 | -125.77 | 19.16125 | 0 | 0.211163 | 4.8093 | 0 |  |  | False |  |  | arc melting, followed by ball milling | Not mentioned | spark plasma sintering at 1173 K for 10 min under a pressure of 50 MPa | Not mentioned | Not mentioned | Polycrystalline | Bulk
6051 | 6892 | ESTM | https://doi.org/10.1021/acsaem.1c02293 | Nb0.9 Ta0.1 Co1 Sn0.9 Sb0.1 | Ta0.1Nb0.9Co1Sn0.9Sb0.1 | Nb0.9Ta0.1CoSn0.9Sb0.1 |  | Nb1–xTaxCoSn0.9Sb0.1 | Stoichiometric Formula |  | 2021 | 628 | 1121.99 | -139.05 | 21.69357 | 1.637681e-16 | 0.300343 | 4.536 | 0 |  |  | False |  |  | arc melting, followed by ball milling | Not mentioned | spark plasma sintering at 1173 K for 10 min under a pressure of 50 MPa | Not mentioned | Not mentioned | Polycrystalline | Bulk
6052 | 6893 | ESTM | https://doi.org/10.1021/acsaem.1c02293 | Nb0.9 Ta0.1 Co1 Sn0.9 Sb0.1 | Ta0.1Nb0.9Co1Sn0.9Sb0.1 | Nb0.9Ta0.1CoSn0.9Sb0.1 |  | Nb1–xTaxCoSn0.9Sb0.1 | Stoichiometric Formula |  | 2021 | 728 | 1011.35 | -150.86 | 23.01705 | 3.087028e-16 | 0.3851606 | 4.3505 | 0 |  |  | False |  |  | arc melting, followed by ball milling | Not mentioned | spark plasma sintering at 1173 K for 10 min under a pressure of 50 MPa | Not mentioned | Not mentioned | Polycrystalline | Bulk
6053 | 6894 | ESTM | https://doi.org/10.1021/acsaem.1c02293 | Nb0.9 Ta0.1 Co1 Sn0.9 Sb0.1 | Ta0.1Nb0.9Co1Sn0.9Sb0.1 | Nb0.9Ta0.1CoSn0.9Sb0.1 |  | Nb1–xTaxCoSn0.9Sb0.1 | Stoichiometric Formula |  | 2021 | 826 | 904.96 | -163.05 | 24.05864 | 1.47669e-16 | 0.4724782 | 4.206 | 2.349787e-16 |  |  | False |  |  | arc melting, followed by ball milling | Not mentioned | spark plasma sintering at 1173 K for 10 min under a pressure of 50 MPa | Not mentioned | Not mentioned | Polycrystalline | Bulk
6054 | 6895 | ESTM | https://doi.org/10.1021/acsaem.1c02293 | Nb0.9 Ta0.1 Co1 Sn0.9 Sb0.1 | Ta0.1Nb0.9Co1Sn0.9Sb0.1 | Nb0.9Ta0.1CoSn0.9Sb0.1 |  | Nb1–xTaxCoSn0.9Sb0.1 | Stoichiometric Formula |  | 2021 | 924 | 839 | -173.9 | 25.37237519 | 0 | 0.5732048 | 4.09 | 1.93687e-16 |  |  | False |  |  | arc melting, followed by ball milling | Not mentioned | spark plasma sintering at 1173 K for 10 min under a pressure of 50 MPa | Not mentioned | Not mentioned | Polycrystalline | Bulk
6055 | 6896 | ESTM | https://doi.org/10.1021/acsaem.1c02293 | Nb1 Co1 Sn0.9 Sb0.1 | Nb1Co1Sn0.9Sb0.1 | NbCoSn0.9Sb0.1 |  | Nb1–xTaxCoSn0.9Sb0.1 | Stoichiometric Formula |  | 2021 | 338 | 1490.78 | -85.7 | 10.94902 | 0 | 0.05516947 | 6.708 | 1.257742e-16 |  |  | False |  |  | arc melting, followed by ball milling | Not mentioned | spark plasma sintering at 1173 K for 10 min under a pressure of 50 MPa | Not mentioned | Not mentioned | Polycrystalline | Bulk
6056 | 6897 | ESTM | https://doi.org/10.1021/acsaem.1c02293 | Nb1 Co1 Sn0.9 Sb0.1 | Nb1Co1Sn0.9Sb0.1 | NbCoSn0.9Sb0.1 |  | Nb1–xTaxCoSn0.9Sb0.1 | Stoichiometric Formula |  | 2021 | 430 | 1400 | -99.62 | 13.89380216 | 1.278525e-16 | 0.09671904 | 6.177 | 0 |  |  | False |  |  | arc melting, followed by ball milling | Not mentioned | spark plasma sintering at 1173 K for 10 min under a pressure of 50 MPa | Not mentioned | Not mentioned | Polycrystalline | Bulk
6057 | 6898 | ESTM | https://doi.org/10.1021/acsaem.1c02293 | Nb1 Co1 Sn0.9 Sb0.1 | Nb1Co1Sn0.9Sb0.1 | NbCoSn0.9Sb0.1 |  | Nb1–xTaxCoSn0.9Sb0.1 | Stoichiometric Formula |  | 2021 | 530 | 1300 | -115.05 | 17.20745325 | 0 | 0.1574577 | 5.792 | 1.762732e-16 |  |  | False |  |  | arc melting, followed by ball milling | Not mentioned | spark plasma sintering at 1173 K for 10 min under a pressure of 50 MPa | Not mentioned | Not mentioned | Polycrystalline | Bulk
6058 | 6899 | ESTM | https://doi.org/10.1021/acsaem.1c02293 | Nb1 Co1 Sn0.9 Sb0.1 | Nb1Co1Sn0.9Sb0.1 | NbCoSn0.9Sb0.1 |  | Nb1–xTaxCoSn0.9Sb0.1 | Stoichiometric Formula |  | 2021 | 628 | 1209.93 | -129.23 | 20.20631 | 1.75822e-16 | 0.2351748 | 5.3958 | 2.360421e-16 |  |  | False |  |  | arc melting, followed by ball milling | Not mentioned | spark plasma sintering at 1173 K for 10 min under a pressure of 50 MPa | Not mentioned | Not mentioned | Polycrystalline | Bulk
6059 | 6900 | ESTM | https://doi.org/10.1021/acsaem.1c02293 | Nb1 Co1 Sn0.9 Sb0.1 | Nb1Co1Sn0.9Sb0.1 | NbCoSn0.9Sb0.1 |  | Nb1–xTaxCoSn0.9Sb0.1 | Stoichiometric Formula |  | 2021 | 728 | 1100 | -140 | 21.56 | 0 | 0.3100381 | 5.0625 | 0 |  |  | False |  |  | arc melting, followed by ball milling | Not mentioned | spark plasma sintering at 1173 K for 10 min under a pressure of 50 MPa | Not mentioned | Not mentioned | Polycrystalline | Bulk
6060 | 6901 | ESTM | https://doi.org/10.1021/acsaem.1c02293 | Nb1 Co1 Sn0.9 Sb0.1 | Nb1Co1Sn0.9Sb0.1 | NbCoSn0.9Sb0.1 |  | Nb1–xTaxCoSn0.9Sb0.1 | Stoichiometric Formula |  | 2021 | 826 | 998.58 | -153.27 | 23.45833 | 0 | 0.4061496 | 4.7708 | 2.733532e-16 |  |  | False |  |  | arc melting, followed by ball milling | Not mentioned | spark plasma sintering at 1173 K for 10 min under a pressure of 50 MPa | Not mentioned | Not mentioned | Polycrystalline | Bulk
6061 | 6902 | ESTM | https://doi.org/10.1021/acsaem.1c02293 | Nb1 Co1 Sn0.9 Sb0.1 | Nb1Co1Sn0.9Sb0.1 | NbCoSn0.9Sb0.1 |  | Nb1–xTaxCoSn0.9Sb0.1 | Stoichiometric Formula |  | 2021 | 924 | 907.8 | -160 | 23.23968 | 0 | 0.4744468 | 4.526 | 0 |  |  | False |  |  | arc melting, followed by ball milling | Not mentioned | spark plasma sintering at 1173 K for 10 min under a pressure of 50 MPa | Not mentioned | Not mentioned | Polycrystalline | Bulk
6062 | 6903 | ESTM | https://doi.org/10.1021/acsaem.1c02442 | Sn1.03 Se0.08 Te0.92 | Sn1.03Te0.92Se0.08 | Sn1.03Se0.08Te0.92 |  | Sn1.03SexTe1–x | Stoichiometric Formula |  | 2021 | 323 | 5570.18 | 12.63 | 0.8885378 | 0 | 0.004549742 | 6.308 | 1.906398e-16 |  |  | False |  |  | high temperature solid state reaction followed by crushing in agate mortar and pestle | Not mentioned | spark plasma sintering at 50 MPa axial pressure at 873 K for 5 min in vacuum (<10 Pa) | Not mentioned | Not mentioned | Polycrystalline | Bulk
6063 | 6904 | ESTM | https://doi.org/10.1021/acsaem.1c02442 | Sn1.03 Se0.08 Te0.92 | Sn1.03Te0.92Se0.08 | Sn1.03Se0.08Te0.92 |  | Sn1.03SexTe1–x | Stoichiometric Formula |  | 2021 | 423 | 3877.19 | 26.17 | 2.655367 | 1.672421e-16 | 0.02069422 | 5.4277 | 0 |  |  | False |  |  | high temperature solid state reaction followed by crushing in agate mortar and pestle | Not mentioned | spark plasma sintering at 50 MPa axial pressure at 873 K for 5 min in vacuum (<10 Pa) | Not mentioned | Not mentioned | Polycrystalline | Bulk
6064 | 6905 | ESTM | https://doi.org/10.1021/acsaem.1c02442 | Sn1.03 Se0.08 Te0.92 | Sn1.03Te0.92Se0.08 | Sn1.03Se0.08Te0.92 |  | Sn1.03SexTe1–x | Stoichiometric Formula |  | 2021 | 523 | 2587.72 | 49.17 | 6.256302 | 0 | 0.07464289 | 4.3836 | 0 |  |  | False |  |  | high temperature solid state reaction followed by crushing in agate mortar and pestle | Not mentioned | spark plasma sintering at 50 MPa axial pressure at 873 K for 5 min in vacuum (<10 Pa) | Not mentioned | Not mentioned | Polycrystalline | Bulk
6065 | 6906 | ESTM | https://doi.org/10.1021/acsaem.1c02442 | Sn1.03 Se0.08 Te0.92 | Sn1.03Te0.92Se0.08 | Sn1.03Se0.08Te0.92 |  | Sn1.03SexTe1–x | Stoichiometric Formula |  | 2021 | 623 | 1543.86 | 91.57 | 12.94537 | 1.372195e-16 | 0.2344262 | 3.4403 | 0 |  |  | False |  |  | high temperature solid state reaction followed by crushing in agate mortar and pestle | Not mentioned | spark plasma sintering at 50 MPa axial pressure at 873 K for 5 min in vacuum (<10 Pa) | Not mentioned | Not mentioned | Polycrystalline | Bulk
6066 | 6907 | ESTM | https://doi.org/10.1021/acsaem.1c02442 | Sn1.03 Se0.08 Te0.92 | Sn1.03Te0.92Se0.08 | Sn1.03Se0.08Te0.92 |  | Sn1.03SexTe1–x | Stoichiometric Formula |  | 2021 | 723 | 894.74 | 129.7 | 15.0514 | 2.360388e-16 | 0.4037907 | 2.695 | 2.749501e-16 |  |  | False |  |  | high temperature solid state reaction followed by crushing in agate mortar and pestle | Not mentioned | spark plasma sintering at 50 MPa axial pressure at 873 K for 5 min in vacuum (<10 Pa) | Not mentioned | Not mentioned | Polycrystalline | Bulk
6067 | 6908 | ESTM | https://doi.org/10.1021/acsaem.1c02442 | Sn1.03 Se0.08 Te0.92 | Sn1.03Te0.92Se0.08 | Sn1.03Se0.08Te0.92 |  | Sn1.03SexTe1–x | Stoichiometric Formula |  | 2021 | 823 | 658 | 157.2 | 16.26039072 | 2.184888e-16 | 0.54 | 2.52 | 0.01658572 |  |  | False |  |  | high temperature solid state reaction followed by crushing in agate mortar and pestle | Not mentioned | spark plasma sintering at 50 MPa axial pressure at 873 K for 5 min in vacuum (<10 Pa) | Not mentioned | Not mentioned | Polycrystalline | Bulk
6068 | 6909 | ESTM | https://doi.org/10.1021/acsaem.1c02442 | Sn1.03 Se0.12 Te0.865 Br0.015 | Sn1.03Te0.865Se0.12Br0.015 | Sn1.03Se0.12Te0.865Br0.015 |  | Sn1.03SexTe1–x | Stoichiometric Formula |  | 2021 | 323 | 4921.05 | 18.27 | 1.76 | 0.06669798 | 0.01157198 | 4.5849 | 0.07146452 |  |  | False |  |  | high temperature solid state reaction followed by crushing in agate mortar and pestle | Not mentioned | spark plasma sintering at 50 MPa axial pressure at 873 K for 5 min in vacuum (<10 Pa) | Not mentioned | Not mentioned | Polycrystalline | Bulk
6069 | 6910 | ESTM | https://doi.org/10.1021/acsaem.1c02442 | Sn1.03 Se0.12 Te0.865 Br0.015 | Sn1.03Te0.865Se0.12Br0.015 | Sn1.03Se0.12Te0.865Br0.015 |  | Sn1.03SexTe1–x | Stoichiometric Formula |  | 2021 | 423 | 3552.63 | 31.8 | 3.592562 | 0 | 0.03916128 | 3.8805 | 0 |  |  | False |  |  | high temperature solid state reaction followed by crushing in agate mortar and pestle | Not mentioned | spark plasma sintering at 50 MPa axial pressure at 873 K for 5 min in vacuum (<10 Pa) | Not mentioned | Not mentioned | Polycrystalline | Bulk
6070 | 6911 | ESTM | https://doi.org/10.1021/acsaem.1c02442 | Sn1.03 Se0.12 Te0.865 Br0.015 | Sn1.03Te0.865Se0.12Br0.015 | Sn1.03Se0.12Te0.865Br0.015 |  | Sn1.03SexTe1–x | Stoichiometric Formula |  | 2021 | 523 | 2438.6 | 56 | 7.6474496 | 1.161405e-16 | 0.142 | 3.1 | 0.09140933 |  |  | False |  |  | high temperature solid state reaction followed by crushing in agate mortar and pestle | Not mentioned | spark plasma sintering at 50 MPa axial pressure at 873 K for 5 min in vacuum (<10 Pa) | Not mentioned | Not mentioned | Polycrystalline | Bulk
6071 | 6912 | ESTM | https://doi.org/10.1021/acsaem.1c02442 | Sn1.03 Se0.12 Te0.865 Br0.015 | Sn1.03Te0.865Se0.12Br0.015 | Sn1.03Se0.12Te0.865Br0.015 |  | Sn1.03SexTe1–x | Stoichiometric Formula |  | 2021 | 623 | 1403.51 | 103.31 | 14.78 | 0.01350478 | 0.413 | 2.434 | 0.08400763 |  |  | False |  |  | high temperature solid state reaction followed by crushing in agate mortar and pestle | Not mentioned | spark plasma sintering at 50 MPa axial pressure at 873 K for 5 min in vacuum (<10 Pa) | Not mentioned | Not mentioned | Polycrystalline | Bulk
6072 | 6913 | ESTM | https://doi.org/10.1021/acsaem.1c02442 | Sn1.03 Se0.12 Te0.865 Br0.015 | Sn1.03Te0.865Se0.12Br0.015 | Sn1.03Se0.12Te0.865Br0.015 |  | Sn1.03SexTe1–x | Stoichiometric Formula |  | 2021 | 723 | 807.02 | 144.2 | 16.84 | 0.00351049 | 0.572 | 2.0818 | 0.0224577 |  |  | False |  |  | high temperature solid state reaction followed by crushing in agate mortar and pestle | Not mentioned | spark plasma sintering at 50 MPa axial pressure at 873 K for 5 min in vacuum (<10 Pa) | Not mentioned | Not mentioned | Polycrystalline | Bulk
6073 | 6914 | ESTM | https://doi.org/10.1021/acsaem.1c02442 | Sn1.03 Se0.12 Te0.865 Br0.015 | Sn1.03Te0.865Se0.12Br0.015 | Sn1.03Se0.12Te0.865Br0.015 |  | Sn1.03SexTe1–x | Stoichiometric Formula |  | 2021 | 823 | 631.58 | 164.5 | 17.09071 | 0 | 0.6675679 | 2.107 | 0 |  |  | False |  |  | high temperature solid state reaction followed by crushing in agate mortar and pestle | Not mentioned | spark plasma sintering at 50 MPa axial pressure at 873 K for 5 min in vacuum (<10 Pa) | Not mentioned | Not mentioned | Polycrystalline | Bulk
6074 | 6915 | ESTM | https://doi.org/10.1021/acsaem.1c02442 | Sn1.03 Se0.12 Te0.875 Br0.005 | Sn1.03Te0.875Se0.12Br0.005 | Sn1.03Se0.12Te0.875Br0.005 |  | Sn1.03SexTe1–x | Stoichiometric Formula |  | 2021 | 323 | 5614.04 | 21.2 | 2.523174 | 0 | 0.01642453 | 4.962 | 2.112357e-16 |  |  | False |  |  | high temperature solid state reaction followed by crushing in agate mortar and pestle | Not mentioned | spark plasma sintering at 50 MPa axial pressure at 873 K for 5 min in vacuum (<10 Pa) | Not mentioned | Not mentioned | Polycrystalline | Bulk
6075 | 6916 | ESTM | https://doi.org/10.1021/acsaem.1c02442 | Sn1.03 Se0.12 Te0.875 Br0.005 | Sn1.03Te0.875Se0.12Br0.005 | Sn1.03Se0.12Te0.875Br0.005 |  | Sn1.03SexTe1–x | Stoichiometric Formula |  | 2021 | 423 | 3903.51 | 34.74 | 4.71102 | 1.885321e-16 | 0.04750325 | 4.195 | 0 |  |  | False |  |  | high temperature solid state reaction followed by crushing in agate mortar and pestle | Not mentioned | spark plasma sintering at 50 MPa axial pressure at 873 K for 5 min in vacuum (<10 Pa) | Not mentioned | Not mentioned | Polycrystalline | Bulk
6076 | 6919 | ESTM | https://doi.org/10.1021/acsaem.1c02442 | Sn1.03 Se0.12 Te0.875 Br0.005 | Sn1.03Te0.875Se0.12Br0.005 | Sn1.03Se0.12Te0.875Br0.005 |  | Sn1.03SexTe1–x | Stoichiometric Formula |  | 2021 | 723 | 842.11 | 151.13 | 18.42 | 0.04419249 | 0.6103419 | 2.182 | 0 |  |  | False |  |  | high temperature solid state reaction followed by crushing in agate mortar and pestle | Not mentioned | spark plasma sintering at 50 MPa axial pressure at 873 K for 5 min in vacuum (<10 Pa) | Not mentioned | Not mentioned | Polycrystalline | Bulk
6077 | 6920 | ESTM | https://doi.org/10.1021/acsaem.1c02442 | Sn1.03 Se0.12 Te0.875 Br0.005 | Sn1.03Te0.875Se0.12Br0.005 | Sn1.03Se0.12Te0.875Br0.005 |  | Sn1.03SexTe1–x | Stoichiometric Formula |  | 2021 | 823 | 666.67 | 163 | 17.71275523 | 0 | 0.6626181 | 2.2 | 0 |  |  | False |  |  | high temperature solid state reaction followed by crushing in agate mortar and pestle | Not mentioned | spark plasma sintering at 50 MPa axial pressure at 873 K for 5 min in vacuum (<10 Pa) | Not mentioned | Not mentioned | Polycrystalline | Bulk
6078 | 6921 | ESTM | https://doi.org/10.1021/acsaem.1c02442 | Sn1.03 Se0.12 Te0.87 Br0.01 | Sn1.03Te0.87Se0.12Br0.01 | Sn1.03Se0.12Te0.87Br0.01 |  | Sn1.03SexTe1–x | Stoichiometric Formula |  | 2021 | 323 | 6096.49 | 20.75 | 2.62492 | 1.69182e-16 | 0.01839152 | 4.61 | 3.772876e-16 |  |  | False |  |  | high temperature solid state reaction followed by crushing in agate mortar and pestle | Not mentioned | spark plasma sintering at 50 MPa axial pressure at 873 K for 5 min in vacuum (<10 Pa) | Not mentioned | Not mentioned | Polycrystalline | Bulk
6079 | 6922 | ESTM | https://doi.org/10.1021/acsaem.1c02442 | Sn1.03 Se0.12 Te0.87 Br0.01 | Sn1.03Te0.87Se0.12Br0.01 | Sn1.03Se0.12Te0.87Br0.01 |  | Sn1.03SexTe1–x | Stoichiometric Formula |  | 2021 | 423 | 4500 | 33.2 | 4.96008 | 1.790653e-16 | 0.0535479 | 3.9182 | 1.295829e-16 |  |  | False |  |  | high temperature solid state reaction followed by crushing in agate mortar and pestle | Not mentioned | spark plasma sintering at 50 MPa axial pressure at 873 K for 5 min in vacuum (<10 Pa) | Not mentioned | Not mentioned | Polycrystalline | Bulk
6080 | 6927 | ESTM | https://doi.org/10.1021/acsaem.1c02442 | Sn1.03 Se0.12 Te0.88 | Sn1.03Te0.88Se0.12 | Sn1.03Se0.12Te0.88 |  | Sn1.03SexTe1–x | Stoichiometric Formula |  | 2021 | 323 | 5289.47 | 13.53 | 0.9682951 | 1.146575e-16 | 0.006057119 | 5.1635 | 0 |  |  | False |  |  | high temperature solid state reaction followed by crushing in agate mortar and pestle | Not mentioned | spark plasma sintering at 50 MPa axial pressure at 873 K for 5 min in vacuum (<10 Pa) | Not mentioned | Not mentioned | Polycrystalline | Bulk
6081 | 6928 | ESTM | https://doi.org/10.1021/acsaem.1c02442 | Sn1.03 Se0.12 Te0.88 | Sn1.03Te0.88Se0.12 | Sn1.03Se0.12Te0.88 |  | Sn1.03SexTe1–x | Stoichiometric Formula |  | 2021 | 423 | 3692.98 | 26.62 | 2.616936 | 0 | 0.02482538 | 4.459 | 2.79508e-16 |  |  | False |  |  | high temperature solid state reaction followed by crushing in agate mortar and pestle | Not mentioned | spark plasma sintering at 50 MPa axial pressure at 873 K for 5 min in vacuum (<10 Pa) | Not mentioned | Not mentioned | Polycrystalline | Bulk
6082 | 6929 | ESTM | https://doi.org/10.1021/acsaem.1c02442 | Sn1.03 Se0.12 Te0.88 | Sn1.03Te0.88Se0.12 | Sn1.03Se0.12Te0.88 |  | Sn1.03SexTe1–x | Stoichiometric Formula |  | 2021 | 523 | 2475 | 49.62 | 6.09380739 | 2.91502e-16 | 0.08722116 | 3.654 | 1.591103e-16 |  |  | False |  |  | high temperature solid state reaction followed by crushing in agate mortar and pestle | Not mentioned | spark plasma sintering at 50 MPa axial pressure at 873 K for 5 min in vacuum (<10 Pa) | Not mentioned | Not mentioned | Polycrystalline | Bulk
6083 | 6930 | ESTM | https://doi.org/10.1021/acsaem.1c02442 | Sn1.03 Se0.12 Te0.88 | Sn1.03Te0.88Se0.12 | Sn1.03Se0.12Te0.88 |  | Sn1.03SexTe1–x | Stoichiometric Formula |  | 2021 | 623 | 1500 | 88.2 | 11.66886 | 0 | 0.2518081 | 2.887 | 2.204502e-16 |  |  | False |  |  | high temperature solid state reaction followed by crushing in agate mortar and pestle | Not mentioned | spark plasma sintering at 50 MPa axial pressure at 873 K for 5 min in vacuum (<10 Pa) | Not mentioned | Not mentioned | Polycrystalline | Bulk
6084 | 6931 | ESTM | https://doi.org/10.1021/acsaem.1c02442 | Sn1.03 Se0.12 Te0.88 | Sn1.03Te0.88Se0.12 | Sn1.03Se0.12Te0.88 |  | Sn1.03SexTe1–x | Stoichiometric Formula |  | 2021 | 723 | 850.88 | 135 | 15.507288 | 1.145498e-16 | 0.4883175 | 2.296 | 1.136784e-16 |  |  | False |  |  | high temperature solid state reaction followed by crushing in agate mortar and pestle | Not mentioned | spark plasma sintering at 50 MPa axial pressure at 873 K for 5 min in vacuum (<10 Pa) | Not mentioned | Not mentioned | Polycrystalline | Bulk
6085 | 6932 | ESTM | https://doi.org/10.1021/acsaem.1c02442 | Sn1.03 Se0.12 Te0.88 | Sn1.03Te0.88Se0.12 | Sn1.03Se0.12Te0.88 |  | Sn1.03SexTe1–x | Stoichiometric Formula |  | 2021 | 823 | 640.5 | 152.5 | 14.89563 | 0 | 0.5497355 | 2.23 | 2.019558e-16 |  |  | False |  |  | high temperature solid state reaction followed by crushing in agate mortar and pestle | Not mentioned | spark plasma sintering at 50 MPa axial pressure at 873 K for 5 min in vacuum (<10 Pa) | Not mentioned | Not mentioned | Polycrystalline | Bulk
6086 | 6933 | ESTM | https://doi.org/10.1021/acsaem.1c02442 | Sn1.03 Se0.15 Te0.85 | Sn1.03Te0.85Se0.15 | Sn1.03Se0.15Te0.85 |  | Sn1.03SexTe1–x | Stoichiometric Formula |  | 2021 | 323 | 5173.91 | 10.83 | 0.6068422 | 0 | 0.004021544 | 4.874 | 0 |  |  | False |  |  | high temperature solid state reaction followed by crushing in agate mortar and pestle | Not mentioned | spark plasma sintering at 50 MPa axial pressure at 873 K for 5 min in vacuum (<10 Pa) | Not mentioned | Not mentioned | Polycrystalline | Bulk
6087 | 6934 | ESTM | https://doi.org/10.1021/acsaem.1c02442 | Sn1.03 Se0.15 Te0.85 | Sn1.03Te0.85Se0.15 | Sn1.03Se0.15Te0.85 |  | Sn1.03SexTe1–x | Stoichiometric Formula |  | 2021 | 423 | 3617.39 | 25.7 | 2.38925 | 0 | 0.02359684 | 4.283 | 0 |  |  | False |  |  | high temperature solid state reaction followed by crushing in agate mortar and pestle | Not mentioned | spark plasma sintering at 50 MPa axial pressure at 873 K for 5 min in vacuum (<10 Pa) | Not mentioned | Not mentioned | Polycrystalline | Bulk
6088 | 6935 | ESTM | https://doi.org/10.1021/acsaem.1c02442 | Sn1.03 Se0.15 Te0.85 | Sn1.03Te0.85Se0.15 | Sn1.03Se0.15Te0.85 |  | Sn1.03SexTe1–x | Stoichiometric Formula |  | 2021 | 523 | 2426.09 | 48.72 | 5.75866 | 1.542335e-16 | 0.08536064 | 3.5283 | 1.625783e-16 |  |  | False |  |  | high temperature solid state reaction followed by crushing in agate mortar and pestle | Not mentioned | spark plasma sintering at 50 MPa axial pressure at 873 K for 5 min in vacuum (<10 Pa) | Not mentioned | Not mentioned | Polycrystalline | Bulk
6089 | 6936 | ESTM | https://doi.org/10.1021/acsaem.1c02442 | Sn1.03 Se0.15 Te0.85 | Sn1.03Te0.85Se0.15 | Sn1.03Se0.15Te0.85 |  | Sn1.03SexTe1–x | Stoichiometric Formula |  | 2021 | 623 | 1447.37 | 88.88 | 11.43372 | 1.553612e-16 | 0.2556787 | 2.786 | 4.342258e-16 |  |  | False |  |  | high temperature solid state reaction followed by crushing in agate mortar and pestle | Not mentioned | spark plasma sintering at 50 MPa axial pressure at 873 K for 5 min in vacuum (<10 Pa) | Not mentioned | Not mentioned | Polycrystalline | Bulk
6090 | 6937 | ESTM | https://doi.org/10.1021/acsaem.1c02442 | Sn1.03 Se0.15 Te0.85 | Sn1.03Te0.85Se0.15 | Sn1.03Se0.15Te0.85 |  | Sn1.03SexTe1–x | Stoichiometric Formula |  | 2021 | 723 | 850.88 | 129.85 | 14.34671 | 1.238163e-16 | 0.4620343 | 2.245 | 1.201451e-16 |  |  | False |  |  | high temperature solid state reaction followed by crushing in agate mortar and pestle | Not mentioned | spark plasma sintering at 50 MPa axial pressure at 873 K for 5 min in vacuum (<10 Pa) | Not mentioned | Not mentioned | Polycrystalline | Bulk
6091 | 6938 | ESTM | https://doi.org/10.1021/acsaem.1c02442 | Sn1.03 Se0.15 Te0.85 | Sn1.03Te0.85Se0.15 | Sn1.03Se0.15Te0.85 |  | Sn1.03SexTe1–x | Stoichiometric Formula |  | 2021 | 823 | 631.58 | 149.33 | 14.08389 | 1.261269e-16 | 0.528 | 2.172 | 0.01071472 |  |  | False |  |  | high temperature solid state reaction followed by crushing in agate mortar and pestle | Not mentioned | spark plasma sintering at 50 MPa axial pressure at 873 K for 5 min in vacuum (<10 Pa) | Not mentioned | Not mentioned | Polycrystalline | Bulk
6092 | 6939 | ESTM | https://doi.org/10.1021/acsaem.1c02442 | Sn1.03 Te1 | Sn1.03Te1 | Sn1.03Te |  | Sn1.03SexTe1–x | Stoichiometric Formula |  | 2021 | 323 | 6342.11 | 14.2 | 1.278823 | 1.73632e-16 | 0.004501524 | 9.176 | 5.780454e-16 |  |  | False |  |  | high temperature solid state reaction followed by crushing in agate mortar and pestle | Not mentioned | spark plasma sintering at 50 MPa axial pressure at 873 K for 5 min in vacuum (<10 Pa) | Not mentioned | Not mentioned | Polycrystalline | Bulk
6093 | 6940 | ESTM | https://doi.org/10.1021/acsaem.1c02442 | Sn1.03 Te1 | Sn1.03Te1 | Sn1.03Te |  | Sn1.03SexTe1–x | Stoichiometric Formula |  | 2021 | 423 | 4342.11 | 27.07 | 3.181833 | 1.395703e-16 | 0.0171345 | 7.855 | 2.024831e-16 |  |  | False |  |  | high temperature solid state reaction followed by crushing in agate mortar and pestle | Not mentioned | spark plasma sintering at 50 MPa axial pressure at 873 K for 5 min in vacuum (<10 Pa) | Not mentioned | Not mentioned | Polycrystalline | Bulk
6094 | 6941 | ESTM | https://doi.org/10.1021/acsaem.1c02442 | Sn1.03 Te1 | Sn1.03Te1 | Sn1.03Te |  | Sn1.03SexTe1–x | Stoichiometric Formula |  | 2021 | 523 | 2869.57 | 48.72 | 6.811322 | 0 | 0.05669777 | 6.283 | 1.223839e-16 |  |  | False |  |  | high temperature solid state reaction followed by crushing in agate mortar and pestle | Not mentioned | spark plasma sintering at 50 MPa axial pressure at 873 K for 5 min in vacuum (<10 Pa) | Not mentioned | Not mentioned | Polycrystalline | Bulk
6095 | 6942 | ESTM | https://doi.org/10.1021/acsaem.1c02442 | Sn1.03 Te1 | Sn1.03Te1 | Sn1.03Te |  | Sn1.03SexTe1–x | Stoichiometric Formula |  | 2021 | 623 | 1739 | 85.9 | 12.83175059 | 0 | 0.1615084 | 4.9497 | 3.437045e-16 |  |  | False |  |  | high temperature solid state reaction followed by crushing in agate mortar and pestle | Not mentioned | spark plasma sintering at 50 MPa axial pressure at 873 K for 5 min in vacuum (<10 Pa) | Not mentioned | Not mentioned | Polycrystalline | Bulk
6096 | 6943 | ESTM | https://doi.org/10.1021/acsaem.1c02442 | Sn1.03 Te1 | Sn1.03Te1 | Sn1.03Te |  | Sn1.03SexTe1–x | Stoichiometric Formula |  | 2021 | 723 | 982 | 126.9 | 15.81374502 | 0 | 0.3086754 | 3.704 | 3.596733e-16 |  |  | False |  |  | high temperature solid state reaction followed by crushing in agate mortar and pestle | Not mentioned | spark plasma sintering at 50 MPa axial pressure at 873 K for 5 min in vacuum (<10 Pa) | Not mentioned | Not mentioned | Polycrystalline | Bulk
6097 | 6944 | ESTM | https://doi.org/10.1021/acsaem.1c02442 | Sn1.03 Te1 | Sn1.03Te1 | Sn1.03Te |  | Sn1.03SexTe1–x | Stoichiometric Formula |  | 2021 | 823 | 702 | 149 | 15.585102 | 0 | 0.4484804 | 2.86 | 1.237761e-16 |  |  | False |  |  | high temperature solid state reaction followed by crushing in agate mortar and pestle | Not mentioned | spark plasma sintering at 50 MPa axial pressure at 873 K for 5 min in vacuum (<10 Pa) | Not mentioned | Not mentioned | Polycrystalline | Bulk
6098 | 6945 | ESTM | https://doi.org/10.1021/acsaem.1c02448 | Ag0.05 Sb0.05 Sn0.9 S0.05 Se0.05 Te0.9 | Ag0.05Sn0.9Sb0.05Te0.9Se0.05S0.05 | (Ag0.05Sb0.05Sn0.9)(S0.05Se0.05Te0.9) |  | (AgxSbxSn1–2x)(SxSexTe1–2x) | Stoichiometric Formula |  | 2021 | 303 | 2738.32 | 49.31 | 6.65816 | 1.33397e-16 | 0.0594759 | 3.392 | 0 |  |  | False |  |  | vacuum melting method, then quenching and ground into powders by hand | Not mentioned | hot press sintering at 753 K for 30 min under an axial pressure of 60 MPa and a vacuum <8 Pa | Not mentioned | Not mentioned | Polycrystalline | Bulk
6099 | 6946 | ESTM | https://doi.org/10.1021/acsaem.1c02448 | Ag0.05 Sb0.05 Sn0.9 S0.05 Se0.05 Te0.9 | Ag0.05Sn0.9Sb0.05Te0.9Se0.05S0.05 | (Ag0.05Sb0.05Sn0.9)(S0.05Se0.05Te0.9) |  | (AgxSbxSn1–2x)(SxSexTe1–2x) | Stoichiometric Formula |  | 2021 | 434 | 2018.69 | 68.32 | 9.422483 | 0 | 0.1287581 | 3.176 | 4.311274e-16 |  |  | False |  |  | vacuum melting method, then quenching and ground into powders by hand | Not mentioned | hot press sintering at 753 K for 30 min under an axial pressure of 60 MPa and a vacuum <8 Pa | Not mentioned | Not mentioned | Polycrystalline | Bulk
6100 | 6947 | ESTM | https://doi.org/10.1021/acsaem.1c02448 | Ag0.05 Sb0.05 Sn0.9 S0.05 Se0.05 Te0.9 | Ag0.05Sn0.9Sb0.05Te0.9Se0.05S0.05 | (Ag0.05Sb0.05Sn0.9)(S0.05Se0.05Te0.9) |  | (AgxSbxSn1–2x)(SxSexTe1–2x) | Stoichiometric Formula |  | 2021 | 594 | 1373.83 | 106.93 | 15.70841 | 0 | 0.3732317 | 2.5 | 1.487311e-16 |  |  | False |  |  | vacuum melting method, then quenching and ground into powders by hand | Not mentioned | hot press sintering at 753 K for 30 min under an axial pressure of 60 MPa and a vacuum <8 Pa | Not mentioned | Not mentioned | Polycrystalline | Bulk
6101 | 6948 | ESTM | https://doi.org/10.1021/acsaem.1c02448 | Ag0.05 Sb0.05 Sn0.9 S0.05 Se0.05 Te0.9 | Ag0.05Sn0.9Sb0.05Te0.9Se0.05S0.05 | (Ag0.05Sb0.05Sn0.9)(S0.05Se0.05Te0.9) |  | (AgxSbxSn1–2x)(SxSexTe1–2x) | Stoichiometric Formula |  | 2021 | 755 | 1018 | 140 | 19.9528 | 0 | 0.7006681 | 2.15 | 0 |  |  | False |  |  | vacuum melting method, then quenching and ground into powders by hand | Not mentioned | hot press sintering at 753 K for 30 min under an axial pressure of 60 MPa and a vacuum <8 Pa | Not mentioned | Not mentioned | Polycrystalline | Bulk
6102 | 6949 | ESTM | https://doi.org/10.1021/acsaem.1c02448 | Ag0.05 Sb0.05 Sn0.9 S0.05 Se0.05 Te0.9 | Ag0.05Sn0.9Sb0.05Te0.9Se0.05S0.05 | (Ag0.05Sb0.05Sn0.9)(S0.05Se0.05Te0.9) |  | (AgxSbxSn1–2x)(SxSexTe1–2x) | Stoichiometric Formula |  | 2021 | 823 | 954.13 | 146.53 | 20.48616 | 0 | 0.8 | 2.07 | 0.01812278 |  |  | False |  |  | vacuum melting method, then quenching and ground into powders by hand | Not mentioned | hot press sintering at 753 K for 30 min under an axial pressure of 60 MPa and a vacuum <8 Pa | Not mentioned | Not mentioned | Polycrystalline | Bulk
6103 | 6950 | ESTM | https://doi.org/10.1021/acsaem.1c02448 | Ag0.15 Sb0.15 Sn0.7 S0.15 Se0.15 Te0.7 | Ag0.15Sn0.7Sb0.15Te0.7Se0.15S0.15 | (Ag0.15Sb0.15Sn0.7)(S0.15Se0.15Te0.7) |  | (AgxSbxSn1–2x)(SxSexTe1–2x) | Stoichiometric Formula |  | 2021 | 303 | 813.08 | 77.03 | 4.824508 | 0 | 0.1150772 | 1.2703 | 1.205954e-16 |  |  | False |  |  | vacuum melting method, then quenching and ground into powders by hand | Not mentioned | hot press sintering at 753 K for 30 min under an axial pressure of 60 MPa and a vacuum <8 Pa | Not mentioned | Not mentioned | Polycrystalline | Bulk
6104 | 6951 | ESTM | https://doi.org/10.1021/acsaem.1c02448 | Ag0.15 Sb0.15 Sn0.7 S0.15 Se0.15 Te0.7 | Ag0.15Sn0.7Sb0.15Te0.7Se0.15S0.15 | (Ag0.15Sb0.15Sn0.7)(S0.15Se0.15Te0.7) |  | (AgxSbxSn1–2x)(SxSexTe1–2x) | Stoichiometric Formula |  | 2021 | 432 | 642.06 | 113.1 | 8.212981 | 2.162865e-16 | 0.2984027 | 1.189 | 3.720553e-16 |  |  | False |  |  | vacuum melting method, then quenching and ground into powders by hand | Not mentioned | hot press sintering at 753 K for 30 min under an axial pressure of 60 MPa and a vacuum <8 Pa | Not mentioned | Not mentioned | Polycrystalline | Bulk
6105 | 6952 | ESTM | https://doi.org/10.1021/acsaem.1c02448 | Ag0.15 Sb0.15 Sn0.7 S0.15 Se0.15 Te0.7 | Ag0.15Sn0.7Sb0.15Te0.7Se0.15S0.15 | (Ag0.15Sb0.15Sn0.7)(S0.15Se0.15Te0.7) |  | (AgxSbxSn1–2x)(SxSexTe1–2x) | Stoichiometric Formula |  | 2021 | 593 | 532.71 | 138.02 | 10.14787 | 0 | 0.5636649 | 1.0676 | 1.969651e-16 |  |  | False |  |  | vacuum melting method, then quenching and ground into powders by hand | Not mentioned | hot press sintering at 753 K for 30 min under an axial pressure of 60 MPa and a vacuum <8 Pa | Not mentioned | Not mentioned | Polycrystalline | Bulk
6106 | 6953 | ESTM | https://doi.org/10.1021/acsaem.1c02448 | Ag0.15 Sb0.15 Sn0.7 S0.15 Se0.15 Te0.7 | Ag0.15Sn0.7Sb0.15Te0.7Se0.15S0.15 | (Ag0.15Sb0.15Sn0.7)(S0.15Se0.15Te0.7) |  | (AgxSbxSn1–2x)(SxSexTe1–2x) | Stoichiometric Formula |  | 2021 | 753 | 551.4 | 143.6 | 11.3704 | 1.562265e-16 | 0.7200933 | 1.189 | 1.541777e-16 |  |  | False |  |  | vacuum melting method, then quenching and ground into powders by hand | Not mentioned | hot press sintering at 753 K for 30 min under an axial pressure of 60 MPa and a vacuum <8 Pa | Not mentioned | Not mentioned | Polycrystalline | Bulk
6107 | 6954 | ESTM | https://doi.org/10.1021/acsaem.1c02448 | Ag0.15 Sb0.15 Sn0.7 S0.15 Se0.15 Te0.7 | Ag0.15Sn0.7Sb0.15Te0.7Se0.15S0.15 | (Ag0.15Sb0.15Sn0.7)(S0.15Se0.15Te0.7) |  | (AgxSbxSn1–2x)(SxSexTe1–2x) | Stoichiometric Formula |  | 2021 | 823 | 617 | 140.8 | 12.23180288 | 1.452244e-16 | 0.7924722 | 1.2703 | 1.400962e-16 |  |  | False |  |  | vacuum melting method, then quenching and ground into powders by hand | Not mentioned | hot press sintering at 753 K for 30 min under an axial pressure of 60 MPa and a vacuum <8 Pa | Not mentioned | Not mentioned | Polycrystalline | Bulk
6108 | 6955 | ESTM | https://doi.org/10.1021/acsaem.1c02448 | Ag0.1 Sb0.1 Sn0.8 S0.1 Se0.1 Te0.8 | Ag0.1Sn0.8Sb0.1Te0.8Se0.1S0.1 | (Ag0.1Sb0.1Sn0.8)(S0.1Se0.1Te0.8) |  | (AgxSbxSn1–2x)(SxSexTe1–2x) | Stoichiometric Formula |  | 2021 | 303 | 1457.94 | 60.79 | 5.387707 | 1.648528e-16 | 0.09014219 | 1.811 | 1.539544e-16 |  |  | False |  |  | vacuum melting method, then quenching and ground into powders by hand | Not mentioned | hot press sintering at 753 K for 30 min under an axial pressure of 60 MPa and a vacuum <8 Pa | Not mentioned | Not mentioned | Polycrystalline | Bulk
6109 | 6956 | ESTM | https://doi.org/10.1021/acsaem.1c02448 | Ag0.1 Sb0.1 Sn0.8 S0.1 Se0.1 Te0.8 | Ag0.1Sn0.8Sb0.1Te0.8Se0.1S0.1 | (Ag0.1Sb0.1Sn0.8)(S0.1Se0.1Te0.8) |  | (AgxSbxSn1–2x)(SxSexTe1–2x) | Stoichiometric Formula |  | 2021 | 434 | 1121.5 | 98.02 | 10.77528 | 1.648548e-16 | 0.2746504 | 1.7027 | 4.042313e-16 |  |  | False |  |  | vacuum melting method, then quenching and ground into powders by hand | Not mentioned | hot press sintering at 753 K for 30 min under an axial pressure of 60 MPa and a vacuum <8 Pa | Not mentioned | Not mentioned | Polycrystalline | Bulk
6110 | 6957 | ESTM | https://doi.org/10.1021/acsaem.1c02448 | Ag0.1 Sb0.1 Sn0.8 S0.1 Se0.1 Te0.8 | Ag0.1Sn0.8Sb0.1Te0.8Se0.1S0.1 | (Ag0.1Sb0.1Sn0.8)(S0.1Se0.1Te0.8) |  | (AgxSbxSn1–2x)(SxSexTe1–2x) | Stoichiometric Formula |  | 2021 | 593 | 827.1 | 129.9 | 13.95649 | 0 | 0.5945547 | 1.392 | 1.867319e-16 |  |  | False |  |  | vacuum melting method, then quenching and ground into powders by hand | Not mentioned | hot press sintering at 753 K for 30 min under an axial pressure of 60 MPa and a vacuum <8 Pa | Not mentioned | Not mentioned | Polycrystalline | Bulk
6111 | 6958 | ESTM | https://doi.org/10.1021/acsaem.1c02448 | Ag0.1 Sb0.1 Sn0.8 S0.1 Se0.1 Te0.8 | Ag0.1Sn0.8Sb0.1Te0.8Se0.1S0.1 | (Ag0.1Sb0.1Sn0.8)(S0.1Se0.1Te0.8) |  | (AgxSbxSn1–2x)(SxSexTe1–2x) | Stoichiometric Formula |  | 2021 | 755 | 719.63 | 146.14 | 15.36907 | 1.1558e-16 | 0.8100841 | 1.4324 | 2.741007e-16 |  |  | False |  |  | vacuum melting method, then quenching and ground into powders by hand | Not mentioned | hot press sintering at 753 K for 30 min under an axial pressure of 60 MPa and a vacuum <8 Pa | Not mentioned | Not mentioned | Polycrystalline | Bulk
6112 | 6959 | ESTM | https://doi.org/10.1021/acsaem.1c02448 | Ag0.1 Sb0.1 Sn0.8 S0.1 Se0.1 Te0.8 | Ag0.1Sn0.8Sb0.1Te0.8Se0.1S0.1 | (Ag0.1Sb0.1Sn0.8)(S0.1Se0.1Te0.8) |  | (AgxSbxSn1–2x)(SxSexTe1–2x) | Stoichiometric Formula |  | 2021 | 825 | 799.07 | 148.5 | 17.62129 | 2.016148e-16 | 0.969171 | 1.5 | 1.145539e-16 |  |  | False |  |  | vacuum melting method, then quenching and ground into powders by hand | Not mentioned | hot press sintering at 753 K for 30 min under an axial pressure of 60 MPa and a vacuum <8 Pa | Not mentioned | Not mentioned | Polycrystalline | Bulk
6113 | 6966 | ESTM | https://doi.org/10.1021/acsaem.1c02720 | Bi0.875 Ba0.125 Cu1 Se1 O1 | Ba0.125Cu1Bi0.875Se1O1 | Bi0.875Ba0.125CuSeO |  | Bi1–xBaxCuSeO | Stoichiometric Formula |  | 2021 | 319 | 189.42 | 175 | 5.8009875 | 0 | 0.1935888 | 0.9559 | 0 |  |  | False |  |  | ball-milling | Not mentioned | hot press in vacuum followed by spark plasma sintering at 40 MPa in vacuum at 973 K for 10 min | Not mentioned | Not mentioned | Polycrystalline | Bulk
6114 | 6967 | ESTM | https://doi.org/10.1021/acsaem.1c02720 | Bi0.875 Ba0.125 Cu1 Se1 O1 | Ba0.125Cu1Bi0.875Se1O1 | Bi0.875Ba0.125CuSeO |  | Bi1–xBaxCuSeO | Stoichiometric Formula |  | 2021 | 420 | 150 | 178.2 | 5.27 | 0.09615066 | 0.2576717 | 0.859 | 0 |  |  | False |  |  | ball-milling | Not mentioned | hot press in vacuum followed by spark plasma sintering at 40 MPa in vacuum at 973 K for 10 min | Not mentioned | Not mentioned | Polycrystalline | Bulk
6115 | 6968 | ESTM | https://doi.org/10.1021/acsaem.1c02720 | Bi0.875 Ba0.125 Cu1 Se1 O1 | Ba0.125Cu1Bi0.875Se1O1 | Bi0.875Ba0.125CuSeO |  | Bi1–xBaxCuSeO | Stoichiometric Formula |  | 2021 | 522 | 124.52 | 192.95 | 4.903 | 0.05448857 | 0.326992 | 0.7827 | 1.697631e-16 |  |  | False |  |  | ball-milling | Not mentioned | hot press in vacuum followed by spark plasma sintering at 40 MPa in vacuum at 973 K for 10 min | Not mentioned | Not mentioned | Polycrystalline | Bulk
6116 | 6969 | ESTM | https://doi.org/10.1021/acsaem.1c02720 | Bi0.875 Ba0.125 Cu1 Se1 O1 | Ba0.125Cu1Bi0.875Se1O1 | Bi0.875Ba0.125CuSeO |  | Bi1–xBaxCuSeO | Stoichiometric Formula |  | 2021 | 623 | 107.7 | 207.1 | 4.8 | 0.03764643 | 0.402314 | 0.7433 | 1.379797e-16 |  |  | False |  |  | ball-milling | Not mentioned | hot press in vacuum followed by spark plasma sintering at 40 MPa in vacuum at 973 K for 10 min | Not mentioned | Not mentioned | Polycrystalline | Bulk
6117 | 6970 | ESTM | https://doi.org/10.1021/acsaem.1c02720 | Bi0.875 Ba0.125 Cu1 Se1 O1 | Ba0.125Cu1Bi0.875Se1O1 | Bi0.875Ba0.125CuSeO |  | Bi1–xBaxCuSeO | Stoichiometric Formula |  | 2021 | 725 | 94.71 | 212.82 | 4.75 | 0.09691817 | 0.4796309 | 0.718 | 1.157372e-16 |  |  | False |  |  | ball-milling | Not mentioned | hot press in vacuum followed by spark plasma sintering at 40 MPa in vacuum at 973 K for 10 min | Not mentioned | Not mentioned | Polycrystalline | Bulk
6118 | 6972 | ESTM | https://doi.org/10.1021/acsaem.1c02720 | Bi0.8 Ba0.2 Cu1 Se1 O1 | Ba0.2Cu1Bi0.8Se1O1 | Bi0.8Ba0.2CuSeO |  | Bi1–xBaxCuSeO | Stoichiometric Formula |  | 2021 | 319 | 225.96 | 178.4 | 7.495 | 0.04048973 | 0.2696712 | 0.8866 | 2.058475e-16 |  |  | False |  |  | ball-milling | Not mentioned | hot press in vacuum followed by spark plasma sintering at 40 MPa in vacuum at 973 K for 10 min | Not mentioned | Not mentioned | Polycrystalline | Bulk
6119 | 6978 | ESTM | https://doi.org/10.1021/acsaem.1c02720 | Bi0.95 Ba0.05 Cu1 Se1 O1 | Ba0.05Cu1Bi0.95Se1O1 | Bi0.95Ba0.05CuSeO |  | Bi1–xBaxCuSeO | Stoichiometric Formula |  | 2021 | 319 | 67.96 | 232.1 | 3.661033 | 1.213016e-16 | 0.1255774 | 0.93 | 0 |  |  | False |  |  | ball-milling | Not mentioned | hot press in vacuum followed by spark plasma sintering at 40 MPa in vacuum at 973 K for 10 min | Not mentioned | Not mentioned | Polycrystalline | Bulk
6120 | 6979 | ESTM | https://doi.org/10.1021/acsaem.1c02720 | Bi0.95 Ba0.05 Cu1 Se1 O1 | Ba0.05Cu1Bi0.95Se1O1 | Bi0.95Ba0.05CuSeO |  | Bi1–xBaxCuSeO | Stoichiometric Formula |  | 2021 | 420 | 50 | 252 | 3.1752 | 0 | 0.1738701 | 0.767 | 1.596339e-16 |  |  | False |  |  | ball-milling | Not mentioned | hot press in vacuum followed by spark plasma sintering at 40 MPa in vacuum at 973 K for 10 min | Not mentioned | Not mentioned | Polycrystalline | Bulk
6121 | 6980 | ESTM | https://doi.org/10.1021/acsaem.1c02720 | Bi0.95 Ba0.05 Cu1 Se1 O1 | Ba0.05Cu1Bi0.95Se1O1 | Bi0.95Ba0.05CuSeO |  | Bi1–xBaxCuSeO | Stoichiometric Formula |  | 2021 | 522 | 42.75 | 264 | 2.979504 | 0 | 0.2237843 | 0.695 | 1.240282e-16 |  |  | False |  |  | ball-milling | Not mentioned | hot press in vacuum followed by spark plasma sintering at 40 MPa in vacuum at 973 K for 10 min | Not mentioned | Not mentioned | Polycrystalline | Bulk
6122 | 6981 | ESTM | https://doi.org/10.1021/acsaem.1c02720 | Bi0.95 Ba0.05 Cu1 Se1 O1 | Ba0.05Cu1Bi0.95Se1O1 | Bi0.95Ba0.05CuSeO |  | Bi1–xBaxCuSeO | Stoichiometric Formula |  | 2021 | 623 | 41.3 | 273 | 3.0780477 | 1.442763e-16 | 0.302 | 0.65 | 0.02311578 |  |  | False |  |  | ball-milling | Not mentioned | hot press in vacuum followed by spark plasma sintering at 40 MPa in vacuum at 973 K for 10 min | Not mentioned | Not mentioned | Polycrystalline | Bulk
6123 | 6982 | ESTM | https://doi.org/10.1021/acsaem.1c02720 | Bi0.95 Ba0.05 Cu1 Se1 O1 | Ba0.05Cu1Bi0.95Se1O1 | Bi0.95Ba0.05CuSeO |  | Bi1–xBaxCuSeO | Stoichiometric Formula |  | 2021 | 725 | 41.75 | 281 | 3.29662175 | 0 | 0.382408123 | 0.625 | 0 |  |  | False |  |  | ball-milling | Not mentioned | hot press in vacuum followed by spark plasma sintering at 40 MPa in vacuum at 973 K for 10 min | Not mentioned | Not mentioned | Polycrystalline | Bulk
6124 | 6983 | ESTM | https://doi.org/10.1021/acsaem.1c02720 | Bi0.95 Ba0.05 Cu1 Se1 O1 | Ba0.05Cu1Bi0.95Se1O1 | Bi0.95Ba0.05CuSeO |  | Bi1–xBaxCuSeO | Stoichiometric Formula |  | 2021 | 825 | 39.3 | 289.5 | 3.293742825 | 1.348281e-16 | 0.4528896 | 0.6 | 0 |  |  | False |  |  | ball-milling | Not mentioned | hot press in vacuum followed by spark plasma sintering at 40 MPa in vacuum at 973 K for 10 min | Not mentioned | Not mentioned | Polycrystalline | Bulk
6125 | 6984 | ESTM | https://doi.org/10.1021/acsaem.1c02720 | Bi1 Cu1 Se1 O1 | CuBiSeO | BiCuSeO |  | Bi1–xBaxCuSeO | Stoichiometric Formula |  | 2021 | 319 | 7.77 | 427.56 | 1.420415 | 0 | 0.05777283 | 0.7843 | 1.201065e-16 |  |  | False |  |  | ball-milling | Not mentioned | hot press in vacuum followed by spark plasma sintering at 40 MPa in vacuum at 973 K for 10 min | Not mentioned | Not mentioned | Polycrystalline | Bulk
6126 | 6985 | ESTM | https://doi.org/10.1021/acsaem.1c02720 | Bi1 Cu1 Se1 O1 | CuBiSeO | BiCuSeO |  | Bi1–xBaxCuSeO | Stoichiometric Formula |  | 2021 | 420 | 8.74 | 421.15 | 1.55019 | 1.43237e-16 | 0.09438677 | 0.6898 | 2.940621e-16 |  |  | False |  |  | ball-milling | Not mentioned | hot press in vacuum followed by spark plasma sintering at 40 MPa in vacuum at 973 K for 10 min | Not mentioned | Not mentioned | Polycrystalline | Bulk
6127 | 6986 | ESTM | https://doi.org/10.1021/acsaem.1c02720 | Bi1 Cu1 Se1 O1 | CuBiSeO | BiCuSeO |  | Bi1–xBaxCuSeO | Stoichiometric Formula |  | 2021 | 522 | 9.71 | 398.1 | 1.538876 | 1.442901e-16 | 0.14 | 0.578 | 0.007299561 |  |  | False |  |  | ball-milling | Not mentioned | hot press in vacuum followed by spark plasma sintering at 40 MPa in vacuum at 973 K for 10 min | Not mentioned | Not mentioned | Polycrystalline | Bulk
6128 | 6987 | ESTM | https://doi.org/10.1021/acsaem.1c02720 | Bi1 Cu1 Se1 O1 | CuBiSeO | BiCuSeO |  | Bi1–xBaxCuSeO | Stoichiometric Formula |  | 2021 | 623 | 16.99 | 358.97 | 2.189322 | 2.028432e-16 | 0.248171 | 0.5496 | 0 |  |  | False |  |  | ball-milling | Not mentioned | hot press in vacuum followed by spark plasma sintering at 40 MPa in vacuum at 973 K for 10 min | Not mentioned | Not mentioned | Polycrystalline | Bulk
6129 | 6988 | ESTM | https://doi.org/10.1021/acsaem.1c02720 | Bi1 Cu1 Se1 O1 | CuBiSeO | BiCuSeO |  | Bi1–xBaxCuSeO | Stoichiometric Formula |  | 2021 | 725 | 28.64 | 318.59 | 2.906948 | 1.527682e-16 | 0.363 | 0.5402 | 0.07476644 |  |  | False |  |  | ball-milling | Not mentioned | hot press in vacuum followed by spark plasma sintering at 40 MPa in vacuum at 973 K for 10 min | Not mentioned | Not mentioned | Polycrystalline | Bulk
6130 | 6990 | ESTM | https://doi.org/10.1021/acsaem.1c03064 | Ag0.01 Cu1.965 S0.5 Se0.5 | Cu1.965Ag0.01Se0.5S0.5 | Ag0.01Cu1.965S0.5Se0.5 |  | AgyCu2–x–yS0.5Se0.5 | Stoichiometric Formula |  | 2021 | 300 | 51.47 | 120 | 0.741168 | 0 | 0.04917081 | 0.4522 | 0 |  |  | False |  |  | high temperature solid-state reaction | Not mentioned | spark plasma sintered at 873 K under a uniaxial pressure of 40 MPa for 5 min | Not mentioned | Not mentioned | Polycrystalline | Bulk
6131 | 6991 | ESTM | https://doi.org/10.1021/acsaem.1c03064 | Ag0.01 Cu1.965 S0.5 Se0.5 | Cu1.965Ag0.01Se0.5S0.5 | Ag0.01Cu1.965S0.5Se0.5 |  | AgyCu2–x–yS0.5Se0.5 | Stoichiometric Formula |  | 2021 | 375 | 70.59 | 136 | 1.30563264 | 0 | 0.07871579 | 0.622 | 1.763025e-16 |  |  | False |  |  | high temperature solid-state reaction | Not mentioned | spark plasma sintered at 873 K under a uniaxial pressure of 40 MPa for 5 min | Not mentioned | Not mentioned | Polycrystalline | Bulk
6132 | 6992 | ESTM | https://doi.org/10.1021/acsaem.1c03064 | Ag0.01 Cu1.965 S0.5 Se0.5 | Cu1.965Ag0.01Se0.5S0.5 | Ag0.01Cu1.965S0.5Se0.5 |  | AgyCu2–x–yS0.5Se0.5 | Stoichiometric Formula |  | 2021 | 475 | 102.21 | 120.74 | 1.490032 | 2.9804e-16 | 0.09748835 | 0.726 | 1.423533e-16 |  |  | False |  |  | high temperature solid-state reaction | Not mentioned | spark plasma sintered at 873 K under a uniaxial pressure of 40 MPa for 5 min | Not mentioned | Not mentioned | Polycrystalline | Bulk
6133 | 6993 | ESTM | https://doi.org/10.1021/acsaem.1c03064 | Ag0.01 Cu1.965 S0.5 Se0.5 | Cu1.965Ag0.01Se0.5S0.5 | Ag0.01Cu1.965S0.5Se0.5 |  | AgyCu2–x–yS0.5Se0.5 | Stoichiometric Formula |  | 2021 | 578 | 374.26 | 112.44 | 4.731677 | 1.87709e-16 | 0.306 | 0.92 | 0.02852043 |  |  | False |  |  | high temperature solid-state reaction | Not mentioned | spark plasma sintered at 873 K under a uniaxial pressure of 40 MPa for 5 min | Not mentioned | Not mentioned | Polycrystalline | Bulk
6134 | 6994 | ESTM | https://doi.org/10.1021/acsaem.1c03064 | Ag0.01 Cu1.965 S0.5 Se0.5 | Cu1.965Ag0.01Se0.5S0.5 | Ag0.01Cu1.965S0.5Se0.5 |  | AgyCu2–x–yS0.5Se0.5 | Stoichiometric Formula |  | 2021 | 673 | 385.29 | 168.93 | 10.99515 | 1.615582e-16 | 0.8162977 | 0.9065 | 1.360071e-16 |  |  | False |  |  | high temperature solid-state reaction | Not mentioned | spark plasma sintered at 873 K under a uniaxial pressure of 40 MPa for 5 min | Not mentioned | Not mentioned | Polycrystalline | Bulk
6135 | 6995 | ESTM | https://doi.org/10.1021/acsaem.1c03064 | Ag0.01 Cu1.965 S0.5 Se0.5 | Cu1.965Ag0.01Se0.5S0.5 | Ag0.01Cu1.965S0.5Se0.5 |  | AgyCu2–x–yS0.5Se0.5 | Stoichiometric Formula |  | 2021 | 772 | 325 | 192.05 | 11.98704 | 1.481898e-16 | 1.033158 | 0.8957 | 2.149184e-16 |  |  | False |  |  | high temperature solid-state reaction | Not mentioned | spark plasma sintered at 873 K under a uniaxial pressure of 40 MPa for 5 min | Not mentioned | Not mentioned | Polycrystalline | Bulk
6136 | 6996 | ESTM | https://doi.org/10.1021/acsaem.1c03064 | Ag0.02 Cu1.955 S0.5 Se0.5 | Cu1.955Ag0.02Se0.5S0.5 | Ag0.02Cu1.955S0.5Se0.5 |  | AgyCu2–x–yS0.5Se0.5 | Stoichiometric Formula |  | 2021 | 300 | 41.91 | 141.15 | 0.8349864 | 0 | 0.05620281 | 0.4457 | 0 |  |  | False |  |  | high temperature solid-state reaction | Not mentioned | spark plasma sintered at 873 K under a uniaxial pressure of 40 MPa for 5 min | Not mentioned | Not mentioned | Polycrystalline | Bulk
6137 | 6997 | ESTM | https://doi.org/10.1021/acsaem.1c03064 | Ag0.02 Cu1.955 S0.5 Se0.5 | Cu1.955Ag0.02Se0.5S0.5 | Ag0.02Cu1.955S0.5Se0.5 |  | AgyCu2–x–yS0.5Se0.5 | Stoichiometric Formula |  | 2021 | 375 | 58.09 | 151 | 1.42 | 0.06724642 | 0.07851585 | 0.6326 | 0.07209451 |  |  | False |  |  | high temperature solid-state reaction | Not mentioned | spark plasma sintered at 873 K under a uniaxial pressure of 40 MPa for 5 min | Not mentioned | Not mentioned | Polycrystalline | Bulk
6138 | 7002 | ESTM | https://doi.org/10.1021/acsaem.1c03064 | Ag0.03 Cu1.945 S0.5 Se0.5 | Cu1.945Ag0.03Se0.5S0.5 | Ag0.03Cu1.945S0.5Se0.5 |  | AgyCu2–x–yS0.5Se0.5 | Stoichiometric Formula |  | 2021 | 300 | 32.35 | 144.59 | 0.6763178 | 1.64157e-16 | 0.06482279 | 0.313 | 2.140881e-16 |  |  | False |  |  | high temperature solid-state reaction | Not mentioned | spark plasma sintered at 873 K under a uniaxial pressure of 40 MPa for 5 min | Not mentioned | Not mentioned | Polycrystalline | Bulk
6139 | 7003 | ESTM | https://doi.org/10.1021/acsaem.1c03064 | Ag0.03 Cu1.945 S0.5 Se0.5 | Cu1.945Ag0.03Se0.5S0.5 | Ag0.03Cu1.945S0.5Se0.5 |  | AgyCu2–x–yS0.5Se0.5 | Stoichiometric Formula |  | 2021 | 375 | 47.06 | 155.16 | 1.132952 | 1.959877e-16 | 0.07080949 | 0.6 | 1.959877e-16 |  |  | False |  |  | high temperature solid-state reaction | Not mentioned | spark plasma sintered at 873 K under a uniaxial pressure of 40 MPa for 5 min | Not mentioned | Not mentioned | Polycrystalline | Bulk
6140 | 7008 | ESTM | https://doi.org/10.1021/acsaem.1c03064 | Cu1.95 S0.5 Se0.5 | Cu1.95Se0.5S0.5 | Cu1.95S0.5Se0.5 |  | AgyCu2–x–yS0.5Se0.5 | Stoichiometric Formula |  | 2021 | 300 | 338.61 | 62.63 | 1.328203 | 1.671767e-16 | 0.0650018 | 0.613 | 0 |  |  | False |  |  | high temperature solid-state reaction | Not mentioned | spark plasma sintered at 873 K under a uniaxial pressure of 40 MPa for 5 min | Not mentioned | Not mentioned | Polycrystalline | Bulk
6141 | 7009 | ESTM | https://doi.org/10.1021/acsaem.1c03064 | Cu1.95 S0.5 Se0.5 | Cu1.95Se0.5S0.5 | Cu1.95S0.5Se0.5 |  | AgyCu2–x–yS0.5Se0.5 | Stoichiometric Formula |  | 2021 | 375 | 316.34 | 71.92 | 1.636264 | 1.357022e-16 | 0.06083069 | 1.0087 | 1.14069e-16 |  |  | False |  |  | high temperature solid-state reaction | Not mentioned | spark plasma sintered at 873 K under a uniaxial pressure of 40 MPa for 5 min | Not mentioned | Not mentioned | Polycrystalline | Bulk
6142 | 7010 | ESTM | https://doi.org/10.1021/acsaem.1c03064 | Cu1.95 S0.5 Se0.5 | Cu1.95Se0.5S0.5 | Cu1.95S0.5Se0.5 |  | AgyCu2–x–yS0.5Se0.5 | Stoichiometric Formula |  | 2021 | 475 | 490.1 | 73.54 | 2.650525 | 1.675476e-16 | 0.09933719 | 1.2674 | 1.397039e-16 |  |  | False |  |  | high temperature solid-state reaction | Not mentioned | spark plasma sintered at 873 K under a uniaxial pressure of 40 MPa for 5 min | Not mentioned | Not mentioned | Polycrystalline | Bulk
6143 | 7011 | ESTM | https://doi.org/10.1021/acsaem.1c03064 | Cu1.95 S0.5 Se0.5 | Cu1.95Se0.5S0.5 | Cu1.95S0.5Se0.5 |  | AgyCu2–x–yS0.5Se0.5 | Stoichiometric Formula |  | 2021 | 578 | 766.34 | 100.8 | 7.786505 | 0 | 0.3224618 | 1.3957 | 1.72148e-16 |  |  | False |  |  | high temperature solid-state reaction | Not mentioned | spark plasma sintered at 873 K under a uniaxial pressure of 40 MPa for 5 min | Not mentioned | Not mentioned | Polycrystalline | Bulk
6144 | 7012 | ESTM | https://doi.org/10.1021/acsaem.1c03064 | Cu1.95 S0.5 Se0.5 | Cu1.95Se0.5S0.5 | Cu1.95S0.5Se0.5 |  | AgyCu2–x–yS0.5Se0.5 | Stoichiometric Formula |  | 2021 | 673 | 669.8 | 124.85 | 10.44052 | 1.701406e-16 | 0.5388399 | 1.304 | 0 |  |  | False |  |  | high temperature solid-state reaction | Not mentioned | spark plasma sintered at 873 K under a uniaxial pressure of 40 MPa for 5 min | Not mentioned | Not mentioned | Polycrystalline | Bulk
6145 | 7013 | ESTM | https://doi.org/10.1021/acsaem.1c03064 | Cu1.95 S0.5 Se0.5 | Cu1.95Se0.5S0.5 | Cu1.95S0.5Se0.5 |  | AgyCu2–x–yS0.5Se0.5 | Stoichiometric Formula |  | 2021 | 772 | 559.9 | 146.67 | 12.04462 | 4.424441e-16 | 0.735055 | 1.265 | 1.510395e-16 |  |  | False |  |  | high temperature solid-state reaction | Not mentioned | spark plasma sintered at 873 K under a uniaxial pressure of 40 MPa for 5 min | Not mentioned | Not mentioned | Polycrystalline | Bulk
6146 | 7014 | ESTM | https://doi.org/10.1021/acsaem.1c03064 | Cu1.975 S0.5 Se0.5 | Cu1.975Se0.5S0.5 | Cu1.975S0.5Se0.5 |  | AgyCu2–x–yS0.5Se0.5 | Stoichiometric Formula |  | 2021 | 300 | 158.91 | 99.39 | 1.569772 | 1.414502e-16 | 0.09377372 | 0.5022 | 0 |  |  | False |  |  | high temperature solid-state reaction | Not mentioned | spark plasma sintered at 873 K under a uniaxial pressure of 40 MPa for 5 min | Not mentioned | Not mentioned | Polycrystalline | Bulk
6147 | 7015 | ESTM | https://doi.org/10.1021/acsaem.1c03064 | Cu1.975 S0.5 Se0.5 | Cu1.975Se0.5S0.5 | Cu1.975S0.5Se0.5 |  | AgyCu2–x–yS0.5Se0.5 | Stoichiometric Formula |  | 2021 | 375 | 150 | 108.38 | 1.76193366 | 1.260232e-16 | 0.0986746 | 0.6696 | 0 |  |  | False |  |  | high temperature solid-state reaction | Not mentioned | spark plasma sintered at 873 K under a uniaxial pressure of 40 MPa for 5 min | Not mentioned | Not mentioned | Polycrystalline | Bulk
6148 | 7016 | ESTM | https://doi.org/10.1021/acsaem.1c03064 | Cu1.975 S0.5 Se0.5 | Cu1.975Se0.5S0.5 | Cu1.975S0.5Se0.5 |  | AgyCu2–x–yS0.5Se0.5 | Stoichiometric Formula |  | 2021 | 475 | 149.26 | 103.03 | 1.584422 | 0 | 0.1027301 | 0.7326 | 2.701797e-16 |  |  | False |  |  | high temperature solid-state reaction | Not mentioned | spark plasma sintered at 873 K under a uniaxial pressure of 40 MPa for 5 min | Not mentioned | Not mentioned | Polycrystalline | Bulk
6149 | 7017 | ESTM | https://doi.org/10.1021/acsaem.1c03064 | Cu1.975 S0.5 Se0.5 | Cu1.975Se0.5S0.5 | Cu1.975S0.5Se0.5 |  | AgyCu2–x–yS0.5Se0.5 | Stoichiometric Formula |  | 2021 | 578 | 392.08 | 133.33 | 6.969963 | 0 | 0.4487234 | 0.8978 | 1.237091e-16 |  |  | False |  |  | high temperature solid-state reaction | Not mentioned | spark plasma sintered at 873 K under a uniaxial pressure of 40 MPa for 5 min | Not mentioned | Not mentioned | Polycrystalline | Bulk
6150 | 7018 | ESTM | https://doi.org/10.1021/acsaem.1c03064 | Cu1.975 S0.5 Se0.5 | Cu1.975Se0.5S0.5 | Cu1.975S0.5Se0.5 |  | AgyCu2–x–yS0.5Se0.5 | Stoichiometric Formula |  | 2021 | 673 | 380.2 | 160 | 9.73312 | 0 | 0.7278211 | 0.9 | 1.525407e-16 |  |  | False |  |  | high temperature solid-state reaction | Not mentioned | spark plasma sintered at 873 K under a uniaxial pressure of 40 MPa for 5 min | Not mentioned | Not mentioned | Polycrystalline | Bulk
6151 | 7019 | ESTM | https://doi.org/10.1021/acsaem.1c03064 | Cu1.975 S0.5 Se0.5 | Cu1.975Se0.5S0.5 | Cu1.975S0.5Se0.5 |  | AgyCu2–x–yS0.5Se0.5 | Stoichiometric Formula |  | 2021 | 772 | 318 | 186 | 11.001528 | 1.614646e-16 | 0.9718709 | 0.8739 | 1.142357e-16 |  |  | False |  |  | high temperature solid-state reaction | Not mentioned | spark plasma sintered at 873 K under a uniaxial pressure of 40 MPa for 5 min | Not mentioned | Not mentioned | Polycrystalline | Bulk
6152 | 7020 | ESTM | https://doi.org/10.1021/acsaem.1c03064 | Cu1.99 S0.5 Se0.5 | Cu1.99Se0.5S0.5 | Cu1.99S0.5Se0.5 |  | AgyCu2–x–yS0.5Se0.5 | Stoichiometric Formula |  | 2021 | 300 | 35.64 | 153.94 | 0.8445797 | 0 | 0.06134962 | 0.413 | 0 |  |  | False |  |  | high temperature solid-state reaction | Not mentioned | spark plasma sintered at 873 K under a uniaxial pressure of 40 MPa for 5 min | Not mentioned | Not mentioned | Polycrystalline | Bulk
6153 | 7021 | ESTM | https://doi.org/10.1021/acsaem.1c03064 | Cu1.99 S0.5 Se0.5 | Cu1.99Se0.5S0.5 | Cu1.99S0.5Se0.5 |  | AgyCu2–x–yS0.5Se0.5 | Stoichiometric Formula |  | 2021 | 375 | 38.61 | 167.68 | 1.085581 | 0 | 0.07868051 | 0.5174 | 0 |  |  | False |  |  | high temperature solid-state reaction | Not mentioned | spark plasma sintered at 873 K under a uniaxial pressure of 40 MPa for 5 min | Not mentioned | Not mentioned | Polycrystalline | Bulk
6154 | 7022 | ESTM | https://doi.org/10.1021/acsaem.1c03064 | Cu1.99 S0.5 Se0.5 | Cu1.99Se0.5S0.5 | Cu1.99S0.5Se0.5 |  | AgyCu2–x–yS0.5Se0.5 | Stoichiometric Formula |  | 2021 | 475 | 35.64 | 159.2 | 0.9032829696 | 0 | 0.07772815 | 0.552 | 1.785426e-16 |  |  | False |  |  | high temperature solid-state reaction | Not mentioned | spark plasma sintered at 873 K under a uniaxial pressure of 40 MPa for 5 min | Not mentioned | Not mentioned | Polycrystalline | Bulk
6155 | 7023 | ESTM | https://doi.org/10.1021/acsaem.1c03064 | Cu1.99 S0.5 Se0.5 | Cu1.99Se0.5S0.5 | Cu1.99S0.5Se0.5 |  | AgyCu2–x–yS0.5Se0.5 | Stoichiometric Formula |  | 2021 | 578 | 103.96 | 153.13 | 2.437737 | 0 | 0.2175072 | 0.6478 | 0 |  |  | False |  |  | high temperature solid-state reaction | Not mentioned | spark plasma sintered at 873 K under a uniaxial pressure of 40 MPa for 5 min | Not mentioned | Not mentioned | Polycrystalline | Bulk
6156 | 7024 | ESTM | https://doi.org/10.1021/acsaem.1c03064 | Cu1.99 S0.5 Se0.5 | Cu1.99Se0.5S0.5 | Cu1.99S0.5Se0.5 |  | AgyCu2–x–yS0.5Se0.5 | Stoichiometric Formula |  | 2021 | 673 | 150 | 220 | 7.26 | 0 | 0.720646 | 0.678 | 0 |  |  | False |  |  | high temperature solid-state reaction | Not mentioned | spark plasma sintered at 873 K under a uniaxial pressure of 40 MPa for 5 min | Not mentioned | Not mentioned | Polycrystalline | Bulk
6157 | 7025 | ESTM | https://doi.org/10.1021/acsaem.1c03064 | Cu1.99 S0.5 Se0.5 | Cu1.99Se0.5S0.5 | Cu1.99S0.5Se0.5 |  | AgyCu2–x–yS0.5Se0.5 | Stoichiometric Formula |  | 2021 | 772 | 127.72 | 243.23 | 7.556022 | 0 | 0.89467 | 0.652 | 1.24093e-16 |  |  | False |  |  | high temperature solid-state reaction | Not mentioned | spark plasma sintered at 873 K under a uniaxial pressure of 40 MPa for 5 min | Not mentioned | Not mentioned | Polycrystalline | Bulk
6158 | 7026 | ESTM | https://doi.org/10.1021/acsaem.1c03064 | Cu2 S0.5 Se0.5 | Cu2Se0.5S0.5 | Cu2S0.5Se0.5 |  | AgyCu2–x–yS0.5Se0.5 | Stoichiometric Formula |  | 2021 | 300 | 14.85 | 172.12 | 0.4399356 | 0 | 0.02947313 | 0.4478 | 2.354312e-16 |  |  | False |  |  | high temperature solid-state reaction | Not mentioned | spark plasma sintered at 873 K under a uniaxial pressure of 40 MPa for 5 min | Not mentioned | Not mentioned | Polycrystalline | Bulk
6159 | 7027 | ESTM | https://doi.org/10.1021/acsaem.1c03064 | Cu2 S0.5 Se0.5 | Cu2Se0.5S0.5 | Cu2S0.5Se0.5 |  | AgyCu2–x–yS0.5Se0.5 | Stoichiometric Formula |  | 2021 | 375 | 14.9 | 215.7 | 0.693244701 | 1.601488e-16 | 0.04783197 | 0.5435 | 1.450681e-16 |  |  | False |  |  | high temperature solid-state reaction | Not mentioned | spark plasma sintered at 873 K under a uniaxial pressure of 40 MPa for 5 min | Not mentioned | Not mentioned | Polycrystalline | Bulk
6160 | 7028 | ESTM | https://doi.org/10.1021/acsaem.1c03064 | Cu2 S0.5 Se0.5 | Cu2Se0.5S0.5 | Cu2S0.5Se0.5 |  | AgyCu2–x–yS0.5Se0.5 | Stoichiometric Formula |  | 2021 | 475 | 16.34 | 214.14 | 0.7492861 | 0 | 0.06497095 | 0.5478 | 0 |  |  | False |  |  | high temperature solid-state reaction | Not mentioned | spark plasma sintered at 873 K under a uniaxial pressure of 40 MPa for 5 min | Not mentioned | Not mentioned | Polycrystalline | Bulk
6161 | 7029 | ESTM | https://doi.org/10.1021/acsaem.1c03064 | Cu2 S0.5 Se0.5 | Cu2Se0.5S0.5 | Cu2S0.5Se0.5 |  | AgyCu2–x–yS0.5Se0.5 | Stoichiometric Formula |  | 2021 | 578 | 41.58 | 186.26 | 1.442526 | 1.539276e-16 | 0.130482 | 0.639 | 4.254314e-16 |  |  | False |  |  | high temperature solid-state reaction | Not mentioned | spark plasma sintered at 873 K under a uniaxial pressure of 40 MPa for 5 min | Not mentioned | Not mentioned | Polycrystalline | Bulk
6162 | 7030 | ESTM | https://doi.org/10.1021/acsaem.1c03064 | Cu2 S0.5 Se0.5 | Cu2Se0.5S0.5 | Cu2S0.5Se0.5 |  | AgyCu2–x–yS0.5Se0.5 | Stoichiometric Formula |  | 2021 | 673 | 81.68 | 260.2 | 5.530066 | 3.21218e-16 | 0.5020551 | 0.7413 | 2.211357e-16 |  |  | False |  |  | high temperature solid-state reaction | Not mentioned | spark plasma sintered at 873 K under a uniaxial pressure of 40 MPa for 5 min | Not mentioned | Not mentioned | Polycrystalline | Bulk
6163 | 7031 | ESTM | https://doi.org/10.1021/acsaem.1c03064 | Cu2 S0.5 Se0.5 | Cu2Se0.5S0.5 | Cu2S0.5Se0.5 |  | AgyCu2–x–yS0.5Se0.5 | Stoichiometric Formula |  | 2021 | 772 | 69.8 | 287.27 | 5.760179 | 1.541929e-16 | 0.649366 | 0.6848 | 1.709703e-16 |  |  | False |  |  | high temperature solid-state reaction | Not mentioned | spark plasma sintered at 873 K under a uniaxial pressure of 40 MPa for 5 min | Not mentioned | Not mentioned | Polycrystalline | Bulk
6164 | 7032 | ESTM | https://doi.org/10.1021/acsaem.1c03231 | Sn10 Te13 Sb2 | Sn10Sb2Te13 | (SnTe)10Sb2Te3 |  | (SnTe)nSb2Te3 | Stoichiometric Formula |  | 2021 | 323 | 1925 | 74.75 | 10.75606 | 0 | 0.146591 | 2.37 | 0 |  |  | False |  |  | melting, followed by quenching and grinding with mortar and pestle | Not mentioned | spark plasma sintering at 823 K, 5 minutes and 50 Mpa | Not mentioned | Not mentioned | Polycrystalline | Bulk
6165 | 7033 | ESTM | https://doi.org/10.1021/acsaem.1c03231 | Sn10 Te13 Sb2 | Sn10Sb2Te13 | (SnTe)10Sb2Te3 |  | (SnTe)nSb2Te3 | Stoichiometric Formula |  | 2021 | 423 | 1531.25 | 102.93 | 16.22296 | 0 | 0.3133475 | 2.19 | 1.771552e-16 |  |  | False |  |  | melting, followed by quenching and grinding with mortar and pestle | Not mentioned | spark plasma sintering at 823 K, 5 minutes and 50 Mpa | Not mentioned | Not mentioned | Polycrystalline | Bulk
6166 | 7034 | ESTM | https://doi.org/10.1021/acsaem.1c03231 | Sn10 Te13 Sb2 | Sn10Sb2Te13 | (SnTe)10Sb2Te3 |  | (SnTe)nSb2Te3 | Stoichiometric Formula |  | 2021 | 523 | 1178.48 | 135.54 | 21.64996 | 1.640979e-16 | 0.5959437 | 1.9 | 3.725932e-16 |  |  | False |  |  | melting, followed by quenching and grinding with mortar and pestle | Not mentioned | spark plasma sintering at 823 K, 5 minutes and 50 Mpa | Not mentioned | Not mentioned | Polycrystalline | Bulk
6167 | 7035 | ESTM | https://doi.org/10.1021/acsaem.1c03231 | Sn10 Te13 Sb2 | Sn10Sb2Te13 | (SnTe)10Sb2Te3 |  | (SnTe)nSb2Te3 | Stoichiometric Formula |  | 2021 | 623 | 877.22 | 167.69 | 24.66737 | 0 | 0.9202259 | 1.67 | 1.206468e-16 |  |  | False |  |  | melting, followed by quenching and grinding with mortar and pestle | Not mentioned | spark plasma sintering at 823 K, 5 minutes and 50 Mpa | Not mentioned | Not mentioned | Polycrystalline | Bulk
6168 | 7036 | ESTM | https://doi.org/10.1021/acsaem.1c03231 | Sn10 Te13 Sb2 | Sn10Sb2Te13 | (SnTe)10Sb2Te3 |  | (SnTe)nSb2Te3 | Stoichiometric Formula |  | 2021 | 673 | 788 | 178.5 | 25.107453 | 0 | 1.043044 | 1.62 | 2.128813e-16 |  |  | False |  |  | melting, followed by quenching and grinding with mortar and pestle | Not mentioned | spark plasma sintering at 823 K, 5 minutes and 50 Mpa | Not mentioned | Not mentioned | Polycrystalline | Bulk
6169 | 7037 | ESTM | https://doi.org/10.1021/acsaem.1c03231 | Sn10 Te13 Sb2 | Sn10Sb2Te13 | (SnTe)10Sb2Te3 |  | (SnTe)nSb2Te3 | Stoichiometric Formula |  | 2021 | 723 | 770.8 | 177.9 | 24.39459 | 0 | 1.062487 | 1.66 | 4.179712e-16 |  |  | False |  |  | melting, followed by quenching and grinding with mortar and pestle | Not mentioned | spark plasma sintering at 823 K, 5 minutes and 50 Mpa | Not mentioned | Not mentioned | Polycrystalline | Bulk
6170 | 7038 | ESTM | https://doi.org/10.1021/acsaem.1c03231 | Sn10 Te13 Sb2 | Sn10Sb2Te13 | (SnTe)10Sb2Te3 |  | (SnTe)nSb2Te3 | Stoichiometric Formula |  | 2021 | 773 | 771 | 177.44 | 24.2749 | 0 | 1.066165 | 1.76 | 6.247945e-16 |  |  | False |  |  | melting, followed by quenching and grinding with mortar and pestle | Not mentioned | spark plasma sintering at 823 K, 5 minutes and 50 Mpa | Not mentioned | Not mentioned | Polycrystalline | Bulk
6171 | 7039 | ESTM | https://doi.org/10.1021/acsaem.1c03231 | Sn12 Te15 Sb2 | Sn12Sb2Te15 | (SnTe)12Sb2Te3 |  | (SnTe)nSb2Te3 | Stoichiometric Formula |  | 2021 | 323 | 2240 | 64.14 | 9.215224704 | 0 | 0.1022858 | 2.91 | 4.070296e-16 |  |  | False |  |  | melting, followed by quenching and grinding with mortar and pestle | Not mentioned | spark plasma sintering at 823 K, 5 minutes and 50 Mpa | Not mentioned | Not mentioned | Polycrystalline | Bulk
6172 | 7040 | ESTM | https://doi.org/10.1021/acsaem.1c03231 | Sn12 Te15 Sb2 | Sn12Sb2Te15 | (SnTe)12Sb2Te3 |  | (SnTe)nSb2Te3 | Stoichiometric Formula |  | 2021 | 423 | 1811.25 | 84.83 | 13.03399 | 0 | 0.2041992 | 2.7 | 1.35924e-16 |  |  | False |  |  | melting, followed by quenching and grinding with mortar and pestle | Not mentioned | spark plasma sintering at 823 K, 5 minutes and 50 Mpa | Not mentioned | Not mentioned | Polycrystalline | Bulk
6173 | 7041 | ESTM | https://doi.org/10.1021/acsaem.1c03231 | Sn12 Te15 Sb2 | Sn12Sb2Te15 | (SnTe)12Sb2Te3 |  | (SnTe)nSb2Te3 | Stoichiometric Formula |  | 2021 | 523 | 1400 | 113.28 | 17.96530176 | 0 | 0.4032555 | 2.33 | 1.376575e-16 |  |  | False |  |  | melting, followed by quenching and grinding with mortar and pestle | Not mentioned | spark plasma sintering at 823 K, 5 minutes and 50 Mpa | Not mentioned | Not mentioned | Polycrystalline | Bulk
6174 | 7042 | ESTM | https://doi.org/10.1021/acsaem.1c03231 | Sn12 Te15 Sb2 | Sn12Sb2Te15 | (SnTe)12Sb2Te3 |  | (SnTe)nSb2Te3 | Stoichiometric Formula |  | 2021 | 623 | 1050 | 143.53 | 21.6309 | 0 | 0.6738027 | 2 | 0 |  |  | False |  |  | melting, followed by quenching and grinding with mortar and pestle | Not mentioned | spark plasma sintering at 823 K, 5 minutes and 50 Mpa | Not mentioned | Not mentioned | Polycrystalline | Bulk
6175 | 7043 | ESTM | https://doi.org/10.1021/acsaem.1c03231 | Sn12 Te15 Sb2 | Sn12Sb2Te15 | (SnTe)12Sb2Te3 |  | (SnTe)nSb2Te3 | Stoichiometric Formula |  | 2021 | 673 | 930 | 156.7 | 22.8360477 | 1.555748e-16 | 0.8088768 | 1.9 | 1.372549e-16 |  |  | False |  |  | melting, followed by quenching and grinding with mortar and pestle | Not mentioned | spark plasma sintering at 823 K, 5 minutes and 50 Mpa | Not mentioned | Not mentioned | Polycrystalline | Bulk
6176 | 7044 | ESTM | https://doi.org/10.1021/acsaem.1c03231 | Sn12 Te15 Sb2 | Sn12Sb2Te15 | (SnTe)12Sb2Te3 |  | (SnTe)nSb2Te3 | Stoichiometric Formula |  | 2021 | 723 | 877 | 162.5 | 23.15828125 | 1.534101e-16 | 0.878 | 1.88 | 0.01436033 |  |  | False |  |  | melting, followed by quenching and grinding with mortar and pestle | Not mentioned | spark plasma sintering at 823 K, 5 minutes and 50 Mpa | Not mentioned | Not mentioned | Polycrystalline | Bulk
6177 | 7045 | ESTM | https://doi.org/10.1021/acsaem.1c03231 | Sn12 Te15 Sb2 | Sn12Sb2Te15 | (SnTe)12Sb2Te3 |  | (SnTe)nSb2Te3 | Stoichiometric Formula |  | 2021 | 773 | 859 | 164 | 23.103664 | 0 | 0.9158529 | 1.95 | 0 |  |  | False |  |  | melting, followed by quenching and grinding with mortar and pestle | Not mentioned | spark plasma sintering at 823 K, 5 minutes and 50 Mpa | Not mentioned | Not mentioned | Polycrystalline | Bulk
6178 | 7046 | ESTM | https://doi.org/10.1021/acsaem.1c03231 | Sn15 Te18 Sb2 | Sn15(SbTe9)2 | (SnTe)15Sb2Te3 |  | (SnTe)nSb2Te3 | Stoichiometric Formula |  | 2021 | 323 | 2933.76 | 55.34 | 8.984686 | 1.977094e-16 | 0.08197891 | 3.54 | 0 |  |  | False |  |  | melting, followed by quenching and grinding with mortar and pestle | Not mentioned | spark plasma sintering at 823 K, 5 minutes and 50 Mpa | Not mentioned | Not mentioned | Polycrystalline | Bulk
6179 | 7047 | ESTM | https://doi.org/10.1021/acsaem.1c03231 | Sn15 Te18 Sb2 | Sn15(SbTe9)2 | (SnTe)15Sb2Te3 |  | (SnTe)nSb2Te3 | Stoichiometric Formula |  | 2021 | 423 | 2280 | 74.2 | 12.5528592 | 0 | 0.1609048 | 3.3 | 1.724968e-16 |  |  | False |  |  | melting, followed by quenching and grinding with mortar and pestle | Not mentioned | spark plasma sintering at 823 K, 5 minutes and 50 Mpa | Not mentioned | Not mentioned | Polycrystalline | Bulk
6180 | 7048 | ESTM | https://doi.org/10.1021/acsaem.1c03231 | Sn15 Te18 Sb2 | Sn15(SbTe9)2 | (SnTe)15Sb2Te3 |  | (SnTe)nSb2Te3 | Stoichiometric Formula |  | 2021 | 523 | 1706.25 | 100.34 | 17.17872 | 0 | 0.3119608 | 2.88 | 1.779427e-16 |  |  | False |  |  | melting, followed by quenching and grinding with mortar and pestle | Not mentioned | spark plasma sintering at 823 K, 5 minutes and 50 Mpa | Not mentioned | Not mentioned | Polycrystalline | Bulk
6181 | 7049 | ESTM | https://doi.org/10.1021/acsaem.1c03231 | Sn15 Te18 Sb2 | Sn15(SbTe9)2 | (SnTe)15Sb2Te3 |  | (SnTe)nSb2Te3 | Stoichiometric Formula |  | 2021 | 623 | 1249.37 | 131.03 | 21.45026 | 3.312513e-16 | 0.5591428 | 2.39 | 1.985581e-16 |  |  | False |  |  | melting, followed by quenching and grinding with mortar and pestle | Not mentioned | spark plasma sintering at 823 K, 5 minutes and 50 Mpa | Not mentioned | Not mentioned | Polycrystalline | Bulk
6182 | 7050 | ESTM | https://doi.org/10.1021/acsaem.1c03231 | Sn15 Te18 Sb2 | Sn15(SbTe9)2 | (SnTe)15Sb2Te3 |  | (SnTe)nSb2Te3 | Stoichiometric Formula |  | 2021 | 673 | 1054.43 | 146.92 | 22.76038 | 4.68276e-16 | 0.7026486 | 2.18 | 1.580054e-16 |  |  | False |  |  | melting, followed by quenching and grinding with mortar and pestle | Not mentioned | spark plasma sintering at 823 K, 5 minutes and 50 Mpa | Not mentioned | Not mentioned | Polycrystalline | Bulk
6183 | 7051 | ESTM | https://doi.org/10.1021/acsaem.1c03231 | Sn15 Te18 Sb2 | Sn15(SbTe9)2 | (SnTe)15Sb2Te3 |  | (SnTe)nSb2Te3 | Stoichiometric Formula |  | 2021 | 723 | 939.24 | 156.92 | 23.12774 | 1.536127e-16 | 0.7924813 | 2.11 | 2.801891e-16 |  |  | False |  |  | melting, followed by quenching and grinding with mortar and pestle | Not mentioned | spark plasma sintering at 823 K, 5 minutes and 50 Mpa | Not mentioned | Not mentioned | Polycrystalline | Bulk
6184 | 7052 | ESTM | https://doi.org/10.1021/acsaem.1c03231 | Sn15 Te18 Sb2 | Sn15(SbTe9)2 | (SnTe)15Sb2Te3 |  | (SnTe)nSb2Te3 | Stoichiometric Formula |  | 2021 | 773 | 903.8 | 161.54 | 23.58482 | 1.506356e-16 | 0.8559184 | 2.13 | 5.188452e-16 |  |  | False |  |  | melting, followed by quenching and grinding with mortar and pestle | Not mentioned | spark plasma sintering at 823 K, 5 minutes and 50 Mpa | Not mentioned | Not mentioned | Polycrystalline | Bulk
6185 | 7053 | ESTM | https://doi.org/10.1021/acsaem.1c03231 | Sn20 Te23 Sb2 | Sn20Sb2Te23 | (SnTe)20Sb2Te3 |  | (SnTe)nSb2Te3 | Stoichiometric Formula |  | 2021 | 323 | 2969.43 | 47.33 | 6.651906 | 1.335224e-16 | 0.05067372 | 4.24 | 0 |  |  | False |  |  | melting, followed by quenching and grinding with mortar and pestle | Not mentioned | spark plasma sintering at 823 K, 5 minutes and 50 Mpa | Not mentioned | Not mentioned | Polycrystalline | Bulk
6186 | 7054 | ESTM | https://doi.org/10.1021/acsaem.1c03231 | Sn20 Te23 Sb2 | Sn20Sb2Te23 | (SnTe)20Sb2Te3 |  | (SnTe)nSb2Te3 | Stoichiometric Formula |  | 2021 | 423 | 2371.97 | 63.62 | 9.600559 | 0 | 0.1020361 | 3.98 | 5.440345e-16 |  |  | False |  |  | melting, followed by quenching and grinding with mortar and pestle | Not mentioned | spark plasma sintering at 823 K, 5 minutes and 50 Mpa | Not mentioned | Not mentioned | Polycrystalline | Bulk
6187 | 7055 | ESTM | https://doi.org/10.1021/acsaem.1c03231 | Sn20 Te23 Sb2 | Sn20Sb2Te23 | (SnTe)20Sb2Te3 |  | (SnTe)nSb2Te3 | Stoichiometric Formula |  | 2021 | 523 | 1863.7 | 87.41 | 14.23961 | 1.247475e-16 | 0.2177579 | 3.42 | 2.549215e-16 |  |  | False |  |  | melting, followed by quenching and grinding with mortar and pestle | Not mentioned | spark plasma sintering at 823 K, 5 minutes and 50 Mpa | Not mentioned | Not mentioned | Polycrystalline | Bulk
6188 | 7056 | ESTM | https://doi.org/10.1021/acsaem.1c03231 | Sn20 Te23 Sb2 | Sn20Sb2Te23 | (SnTe)20Sb2Te3 |  | (SnTe)nSb2Te3 | Stoichiometric Formula |  | 2021 | 623 | 1364 | 117.5 | 18.831725 | 0 | 0.4175148 | 2.81 | 1.329561e-16 |  |  | False |  |  | melting, followed by quenching and grinding with mortar and pestle | Not mentioned | spark plasma sintering at 823 K, 5 minutes and 50 Mpa | Not mentioned | Not mentioned | Polycrystalline | Bulk
6189 | 7057 | ESTM | https://doi.org/10.1021/acsaem.1c03231 | Sn20 Te23 Sb2 | Sn20Sb2Te23 | (SnTe)20Sb2Te3 |  | (SnTe)nSb2Te3 | Stoichiometric Formula |  | 2021 | 673 | 1143.04 | 135.64 | 21.02989 | 1.689364e-16 | 0.5638691 | 2.51 | 1.968937e-16 |  |  | False |  |  | melting, followed by quenching and grinding with mortar and pestle | Not mentioned | spark plasma sintering at 823 K, 5 minutes and 50 Mpa | Not mentioned | Not mentioned | Polycrystalline | Bulk
6190 | 7058 | ESTM | https://doi.org/10.1021/acsaem.1c03231 | Sn20 Te23 Sb2 | Sn20Sb2Te23 | (SnTe)20Sb2Te3 |  | (SnTe)nSb2Te3 | Stoichiometric Formula |  | 2021 | 723 | 1001.27 | 149.49 | 22.37564 | 1.58776e-16 | 0.6825987 | 2.37 | 3.252931e-16 |  |  | False |  |  | melting, followed by quenching and grinding with mortar and pestle | Not mentioned | spark plasma sintering at 823 K, 5 minutes and 50 Mpa | Not mentioned | Not mentioned | Polycrystalline | Bulk
6191 | 7059 | ESTM | https://doi.org/10.1021/acsaem.1c03231 | Sn20 Te23 Sb2 | Sn20Sb2Te23 | (SnTe)20Sb2Te3 |  | (SnTe)nSb2Te3 | Stoichiometric Formula |  | 2021 | 773 | 939 | 156.5 | 22.99822275 | 0 | 0.7695942 | 2.31 | 1.442608e-16 |  |  | False |  |  | melting, followed by quenching and grinding with mortar and pestle | Not mentioned | spark plasma sintering at 823 K, 5 minutes and 50 Mpa | Not mentioned | Not mentioned | Polycrystalline | Bulk
6192 | 7060 | ESTM | https://doi.org/10.1021/acsaem.1c03231 | Sn25 Te28 Sb2 | Sn25(SbTe14)2 | (SnTe)25Sb2Te3 |  | (SnTe)nSb2Te3 | Stoichiometric Formula |  | 2021 | 323 | 3526.25 | 44.48 | 6.976581248 | 1.273085e-16 | 0.05265037 | 4.28 | 1.317919e-16 |  |  | False |  |  | melting, followed by quenching and grinding with mortar and pestle | Not mentioned | spark plasma sintering at 823 K, 5 minutes and 50 Mpa | Not mentioned | Not mentioned | Polycrystalline | Bulk
6193 | 7061 | ESTM | https://doi.org/10.1021/acsaem.1c03231 | Sn25 Te28 Sb2 | Sn25(SbTe14)2 | (SnTe)25Sb2Te3 |  | (SnTe)nSb2Te3 | Stoichiometric Formula |  | 2021 | 423 | 2782.5 | 60.52 | 10.19138 | 0 | 0.1077738 | 4 | 1.287677e-16 |  |  | False |  |  | melting, followed by quenching and grinding with mortar and pestle | Not mentioned | spark plasma sintering at 823 K, 5 minutes and 50 Mpa | Not mentioned | Not mentioned | Polycrystalline | Bulk
6194 | 7062 | ESTM | https://doi.org/10.1021/acsaem.1c03231 | Sn25 Te28 Sb2 | Sn25(SbTe14)2 | (SnTe)25Sb2Te3 |  | (SnTe)nSb2Te3 | Stoichiometric Formula |  | 2021 | 523 | 2135 | 83.79 | 14.98933 | 1.185081e-16 | 0.2265728 | 3.46 | 2.450036e-16 |  |  | False |  |  | melting, followed by quenching and grinding with mortar and pestle | Not mentioned | spark plasma sintering at 823 K, 5 minutes and 50 Mpa | Not mentioned | Not mentioned | Polycrystalline | Bulk
6195 | 7063 | ESTM | https://doi.org/10.1021/acsaem.1c03231 | Sn25 Te28 Sb2 | Sn25(SbTe14)2 | (SnTe)25Sb2Te3 |  | (SnTe)nSb2Te3 | Stoichiometric Formula |  | 2021 | 623 | 1592.5 | 114.57 | 20.90361 | 1.69957e-16 | 0.4634501 | 2.81 | 1.197781e-16 |  |  | False |  |  | melting, followed by quenching and grinding with mortar and pestle | Not mentioned | spark plasma sintering at 823 K, 5 minutes and 50 Mpa | Not mentioned | Not mentioned | Polycrystalline | Bulk
6196 | 7064 | ESTM | https://doi.org/10.1021/acsaem.1c03231 | Sn25 Te28 Sb2 | Sn25(SbTe14)2 | (SnTe)25Sb2Te3 |  | (SnTe)nSb2Te3 | Stoichiometric Formula |  | 2021 | 673 | 1337.97 | 131.79 | 21.99 | 0.05678359 | 0.5826484 | 2.54 | 0 |  |  | False |  |  | melting, followed by quenching and grinding with mortar and pestle | Not mentioned | spark plasma sintering at 823 K, 5 minutes and 50 Mpa | Not mentioned | Not mentioned | Polycrystalline | Bulk
6197 | 7067 | ESTM | https://doi.org/10.1021/acsaem.1c03231 | Sn40 Te43 Sb2 | Sn40Sb2Te43 | (SnTe)40Sb2Te3 |  | (SnTe)nSb2Te3 | Stoichiometric Formula |  | 2021 | 323 | 3923.57 | 35.43 | 4.925198 | 1.803335e-16 | 0.028743 | 5.5347 | 1.207058e-16 |  |  | False |  |  | melting, followed by quenching and grinding with mortar and pestle | Not mentioned | spark plasma sintering at 823 K, 5 minutes and 50 Mpa | Not mentioned | Not mentioned | Polycrystalline | Bulk
6198 | 7068 | ESTM | https://doi.org/10.1021/acsaem.1c03231 | Sn40 Te43 Sb2 | Sn40Sb2Te43 | (SnTe)40Sb2Te3 |  | (SnTe)nSb2Te3 | Stoichiometric Formula |  | 2021 | 423 | 3121.02 | 47.07 | 6.914885 | 1.284444e-16 | 0.05747684 | 5.089 | 1.20725e-16 |  |  | False |  |  | melting, followed by quenching and grinding with mortar and pestle | Not mentioned | spark plasma sintering at 823 K, 5 minutes and 50 Mpa | Not mentioned | Not mentioned | Polycrystalline | Bulk
6199 | 7069 | ESTM | https://doi.org/10.1021/acsaem.1c03231 | Sn40 Te43 Sb2 | Sn40Sb2Te43 | (SnTe)40Sb2Te3 |  | (SnTe)nSb2Te3 | Stoichiometric Formula |  | 2021 | 523 | 2354.14 | 66.47 | 10.4012 | 0 | 0.1240271 | 4.386 | 2.237863e-16 |  |  | False |  |  | melting, followed by quenching and grinding with mortar and pestle | Not mentioned | spark plasma sintering at 823 K, 5 minutes and 50 Mpa | Not mentioned | Not mentioned | Polycrystalline | Bulk
6200 | 7070 | ESTM | https://doi.org/10.1021/acsaem.1c03231 | Sn40 Te43 Sb2 | Sn40Sb2Te43 | (SnTe)40Sb2Te3 |  | (SnTe)nSb2Te3 | Stoichiometric Formula |  | 2021 | 623 | 1729.94 | 93.2 | 15.02667 | 1.182136e-16 | 0.2626422 | 3.5644 | 4.227131e-16 |  |  | False |  |  | melting, followed by quenching and grinding with mortar and pestle | Not mentioned | spark plasma sintering at 823 K, 5 minutes and 50 Mpa | Not mentioned | Not mentioned | Polycrystalline | Bulk
6201 | 7071 | ESTM | https://doi.org/10.1021/acsaem.1c03231 | Sn40 Te43 Sb2 | Sn40Sb2Te43 | (SnTe)40Sb2Te3 |  | (SnTe)nSb2Te3 | Stoichiometric Formula |  | 2021 | 673 | 1435.67 | 110.43 | 17.50769 | 2.029231e-16 | 0.3730583 | 3.1584 | 1.488002e-16 |  |  | False |  |  | melting, followed by quenching and grinding with mortar and pestle | Not mentioned | spark plasma sintering at 823 K, 5 minutes and 50 Mpa | Not mentioned | Not mentioned | Polycrystalline | Bulk
6202 | 7072 | ESTM | https://doi.org/10.1021/acsaem.1c03231 | Sn40 Te43 Sb2 | Sn40Sb2Te43 | (SnTe)40Sb2Te3 |  | (SnTe)nSb2Te3 | Stoichiometric Formula |  | 2021 | 723 | 1195 | 129.4 | 20.0095102 | 1.775513e-16 | 0.5163053 | 2.802 | 0 |  |  | False |  |  | melting, followed by quenching and grinding with mortar and pestle | Not mentioned | spark plasma sintering at 823 K, 5 minutes and 50 Mpa | Not mentioned | Not mentioned | Polycrystalline | Bulk
6203 | 7073 | ESTM | https://doi.org/10.1021/acsaem.1c03231 | Sn40 Te43 Sb2 | Sn40Sb2Te43 | (SnTe)40Sb2Te3 |  | (SnTe)nSb2Te3 | Stoichiometric Formula |  | 2021 | 773 | 1058.75 | 143.53 | 21.81116 | 1.628851e-16 | 0.6499625 | 2.594 | 1.708134e-16 |  |  | False |  |  | melting, followed by quenching and grinding with mortar and pestle | Not mentioned | spark plasma sintering at 823 K, 5 minutes and 50 Mpa | Not mentioned | Not mentioned | Polycrystalline | Bulk
6204 | 7074 | ESTM | https://doi.org/10.1021/acsaem.1c03231 | Sn8 Te11 Sb2 | Sn8Sb2Te11 | (SnTe)8Sb2Te3 |  | (SnTe)nSb2Te3 | Stoichiometric Formula |  | 2021 | 323 | 1478.75 | 89.5 | 11.84516 | 0 | 0.1866335 | 2.05 | 1.48717e-16 |  |  | False |  |  | melting, followed by quenching and grinding with mortar and pestle | Not mentioned | spark plasma sintering at 823 K, 5 minutes and 50 Mpa | Not mentioned | Not mentioned | Polycrystalline | Bulk
6205 | 7075 | ESTM | https://doi.org/10.1021/acsaem.1c03231 | Sn8 Te11 Sb2 | Sn8Sb2Te11 | (SnTe)8Sb2Te3 |  | (SnTe)nSb2Te3 | Stoichiometric Formula |  | 2021 | 423 | 1178.48 | 120.26 | 17.04373 | 2.08447e-16 | 0.3814549 | 1.89 | 2.910496e-16 |  |  | False |  |  | melting, followed by quenching and grinding with mortar and pestle | Not mentioned | spark plasma sintering at 823 K, 5 minutes and 50 Mpa | Not mentioned | Not mentioned | Polycrystalline | Bulk
6206 | 7076 | ESTM | https://doi.org/10.1021/acsaem.1c03231 | Sn8 Te11 Sb2 | Sn8Sb2Te11 | (SnTe)8Sb2Te3 |  | (SnTe)nSb2Te3 | Stoichiometric Formula |  | 2021 | 523 | 939.24 | 148.46 | 20.7012 | 1.716187e-16 | 0.6331419 | 1.71 | 1.753514e-16 |  |  | False |  |  | melting, followed by quenching and grinding with mortar and pestle | Not mentioned | spark plasma sintering at 823 K, 5 minutes and 50 Mpa | Not mentioned | Not mentioned | Polycrystalline | Bulk
6207 | 7077 | ESTM | https://doi.org/10.1021/acsaem.1c03231 | Sn8 Te11 Sb2 | Sn8Sb2Te11 | (SnTe)8Sb2Te3 |  | (SnTe)nSb2Te3 | Stoichiometric Formula |  | 2021 | 623 | 771 | 170.9 | 22.51845051 | 0 | 0.8502421 | 1.65 | 1.305773e-16 |  |  | False |  |  | melting, followed by quenching and grinding with mortar and pestle | Not mentioned | spark plasma sintering at 823 K, 5 minutes and 50 Mpa | Not mentioned | Not mentioned | Polycrystalline | Bulk
6208 | 7078 | ESTM | https://doi.org/10.1021/acsaem.1c03231 | Sn8 Te11 Sb2 | Sn8Sb2Te11 | (SnTe)8Sb2Te3 |  | (SnTe)nSb2Te3 | Stoichiometric Formula |  | 2021 | 673 | 727 | 175.7 | 22.44284623 | 3.16601e-16 | 0.9098817 | 1.66 | 1.220184e-16 |  |  | False |  |  | melting, followed by quenching and grinding with mortar and pestle | Not mentioned | spark plasma sintering at 823 K, 5 minutes and 50 Mpa | Not mentioned | Not mentioned | Polycrystalline | Bulk
6209 | 7079 | ESTM | https://doi.org/10.1021/acsaem.1c03231 | Sn8 Te11 Sb2 | Sn8Sb2Te11 | (SnTe)8Sb2Te3 |  | (SnTe)nSb2Te3 | Stoichiometric Formula |  | 2021 | 723 | 708.86 | 178.46 | 22.57575 | 3.147371e-16 | 0.9434838 | 1.73 | 4.706909e-16 |  |  | False |  |  | melting, followed by quenching and grinding with mortar and pestle | Not mentioned | spark plasma sintering at 823 K, 5 minutes and 50 Mpa | Not mentioned | Not mentioned | Polycrystalline | Bulk
6210 | 7080 | ESTM | https://doi.org/10.1021/acsaem.1c03231 | Sn8 Te11 Sb2 | Sn8Sb2Te11 | (SnTe)8Sb2Te3 |  | (SnTe)nSb2Te3 | Stoichiometric Formula |  | 2021 | 773 | 718 | 176.5 | 22.3673155 | 0 | 0.9448052 | 1.83 | 2.350163e-16 |  |  | False |  |  | melting, followed by quenching and grinding with mortar and pestle | Not mentioned | spark plasma sintering at 823 K, 5 minutes and 50 Mpa | Not mentioned | Not mentioned | Polycrystalline | Bulk
6211 | 7081 | ESTM | https://doi.org/10.1021/acsaem.1c03231 | Sn1 Te1 | SnTe | SnTe |  | (SnTe)nSb2Te3 | Stoichiometric Formula |  | 2021 | 323 | 7160.51 | 7.7586 | 0.4310332 | 1.287863e-16 | 0.001620388 | 8.592 | 4.014603e-16 |  |  | False |  |  | melting, followed by quenching and grinding with mortar and pestle | Not mentioned | spark plasma sintering at 823 K, 5 minutes and 50 Mpa | Not mentioned | Not mentioned | Polycrystalline | Bulk
6212 | 7082 | ESTM | https://doi.org/10.1021/acsaem.1c03231 | Sn1 Te1 | SnTe | SnTe |  | (SnTe)nSb2Te3 | Stoichiometric Formula |  | 2021 | 423 | 5056.05 | 19.138 | 1.851844 | 1.199046e-16 | 0.01078225 | 7.265 | 1.60887e-16 |  |  | False |  |  | melting, followed by quenching and grinding with mortar and pestle | Not mentioned | spark plasma sintering at 823 K, 5 minutes and 50 Mpa | Not mentioned | Not mentioned | Polycrystalline | Bulk
6213 | 7083 | ESTM | https://doi.org/10.1021/acsaem.1c03231 | Sn1 Te1 | SnTe | SnTe |  | (SnTe)nSb2Te3 | Stoichiometric Formula |  | 2021 | 523 | 3200 | 39.828 | 5.076063 | 1.749739e-16 | 0.04506503 | 5.891 | 0 |  |  | False |  |  | melting, followed by quenching and grinding with mortar and pestle | Not mentioned | spark plasma sintering at 823 K, 5 minutes and 50 Mpa | Not mentioned | Not mentioned | Polycrystalline | Bulk
6214 | 7084 | ESTM | https://doi.org/10.1021/acsaem.1c03231 | Sn1 Te1 | SnTe | SnTe |  | (SnTe)nSb2Te3 | Stoichiometric Formula |  | 2021 | 623 | 2327.39 | 69.8 | 11.33914 | 0 | 0.1547827 | 4.564 | 0 |  |  | False |  |  | melting, followed by quenching and grinding with mortar and pestle | Not mentioned | spark plasma sintering at 823 K, 5 minutes and 50 Mpa | Not mentioned | Not mentioned | Polycrystalline | Bulk
6215 | 7085 | ESTM | https://doi.org/10.1021/acsaem.1c03231 | Sn1 Te1 | SnTe | SnTe |  | (SnTe)nSb2Te3 | Stoichiometric Formula |  | 2021 | 673 | 1863.69 | 88.45 | 14.5804 | 0 | 0.2477681 | 3.9604 | 2.240448e-16 |  |  | False |  |  | melting, followed by quenching and grinding with mortar and pestle | Not mentioned | spark plasma sintering at 823 K, 5 minutes and 50 Mpa | Not mentioned | Not mentioned | Polycrystalline | Bulk
6216 | 7086 | ESTM | https://doi.org/10.1021/acsaem.1c03231 | Sn1 Te1 | SnTe | SnTe |  | (SnTe)nSb2Te3 | Stoichiometric Formula |  | 2021 | 723 | 1480.25 | 109.66 | 17.80047 | 0 | 0.3745996 | 3.4356 | 0 |  |  | False |  |  | melting, followed by quenching and grinding with mortar and pestle | Not mentioned | spark plasma sintering at 823 K, 5 minutes and 50 Mpa | Not mentioned | Not mentioned | Polycrystalline | Bulk
6217 | 7087 | ESTM | https://doi.org/10.1021/acsaem.1c03231 | Sn1 Te1 | SnTe | SnTe |  | (SnTe)nSb2Te3 | Stoichiometric Formula |  | 2021 | 773 | 1168.15 | 131.9 | 20.32302 | 1.748123e-16 | 0.5185231 | 3.0297 | 0 |  |  | False |  |  | melting, followed by quenching and grinding with mortar and pestle | Not mentioned | spark plasma sintering at 823 K, 5 minutes and 50 Mpa | Not mentioned | Not mentioned | Polycrystalline | Bulk
6218 | 7088 | ESTM | https://doi.org/10.1021/acsaem.9b02004 | Cd2 Cu3 In3 Te8 | Cd2In3Cu3Te8 | Cd2Cu3In3Te8 |  | A2Cu3In3Te8 | Stoichiometric Formula |  | 2019 | 335 | 183.1 | 148.4 | 4.032330736 | 0 | 0.07024601 | 1.923 | 0 |  |  | False |  |  | Not mentioned | Not mentioned | melt-annealing, followed by natural cooling | 923 | 9 days | Polycrystalline | Bulk
6219 | 7089 | ESTM | https://doi.org/10.1021/acsaem.9b02004 | Cd2 Cu3 In3 Te8 | Cd2In3Cu3Te8 | Cd2Cu3In3Te8 |  | A2Cu3In3Te8 | Stoichiometric Formula |  | 2019 | 377 | 170.34 | 159.46 | 4.331319 | 0 | 0.09690844 | 1.685 | 1.432051e-16 |  |  | False |  |  | Not mentioned | Not mentioned | melt-annealing, followed by natural cooling | 923 | 9 days | Polycrystalline | Bulk
6220 | 7090 | ESTM | https://doi.org/10.1021/acsaem.9b02004 | Cd2 Cu3 In3 Te8 | Cd2In3Cu3Te8 | Cd2Cu3In3Te8 |  | A2Cu3In3Te8 | Stoichiometric Formula |  | 2019 | 427 | 150 | 171 | 4.38615 | 0 | 0.1268893 | 1.476 | 0 |  |  | False |  |  | Not mentioned | Not mentioned | melt-annealing, followed by natural cooling | 923 | 9 days | Polycrystalline | Bulk
6221 | 7091 | ESTM | https://doi.org/10.1021/acsaem.9b02004 | Cd2 Cu3 In3 Te8 | Cd2In3Cu3Te8 | Cd2Cu3In3Te8 |  | A2Cu3In3Te8 | Stoichiometric Formula |  | 2019 | 477 | 130 | 184.2 | 4.4108532 | 0 | 0.163099 | 1.29 | 1.701763e-16 |  |  | False |  |  | Not mentioned | Not mentioned | melt-annealing, followed by natural cooling | 923 | 9 days | Polycrystalline | Bulk
6222 | 7092 | ESTM | https://doi.org/10.1021/acsaem.9b02004 | Cd2 Cu3 In3 Te8 | Cd2In3Cu3Te8 | Cd2Cu3In3Te8 |  | A2Cu3In3Te8 | Stoichiometric Formula |  | 2019 | 527 | 110 | 200 | 4.4 | 2.018587e-16 | 0.2034035 | 1.14 | 2.729115e-16 |  |  | False |  |  | Not mentioned | Not mentioned | melt-annealing, followed by natural cooling | 923 | 9 days | Polycrystalline | Bulk
6223 | 7093 | ESTM | https://doi.org/10.1021/acsaem.9b02004 | Cd2 Cu3 In3 Te8 | Cd2In3Cu3Te8 | Cd2Cu3In3Te8 |  | A2Cu3In3Te8 | Stoichiometric Formula |  | 2019 | 575 | 91 | 216 | 4.245696 | 0 | 0.2491097 | 0.98 | 0 |  |  | False |  |  | Not mentioned | Not mentioned | melt-annealing, followed by natural cooling | 923 | 9 days | Polycrystalline | Bulk
6224 | 7094 | ESTM | https://doi.org/10.1021/acsaem.9b02004 | Cd2 Cu3 In3 Te8 | Cd2In3Cu3Te8 | Cd2Cu3In3Te8 |  | A2Cu3In3Te8 | Stoichiometric Formula |  | 2019 | 625 | 83.3 | 219 | 3.9951513 | 0 | 0.301931 | 0.827 | 0 |  |  | False |  |  | Not mentioned | Not mentioned | melt-annealing, followed by natural cooling | 923 | 9 days | Polycrystalline | Bulk
6225 | 7095 | ESTM | https://doi.org/10.1021/acsaem.9b02004 | Cd2 Cu3 In3 Te8 | Cd2In3Cu3Te8 | Cd2Cu3In3Te8 |  | A2Cu3In3Te8 | Stoichiometric Formula |  | 2019 | 675 | 82 | 216.2 | 3.83288008 | 1.158631e-16 | 0.3623521 | 0.714 | 0 |  |  | False |  |  | Not mentioned | Not mentioned | melt-annealing, followed by natural cooling | 923 | 9 days | Polycrystalline | Bulk
6226 | 7096 | ESTM | https://doi.org/10.1021/acsaem.9b02004 | Mn2 Cu3 In3 Te8 | Mn2In3Cu3Te8 | Mn2Cu3In3Te8 |  | A2Cu3In3Te8 | Stoichiometric Formula |  | 2019 | 575 | 1.7 | 447 | 0.3396753 | 1.634242e-16 | 0.01619513 | 1.206 | 2.142278e-16 |  |  | False |  |  | Not mentioned | Not mentioned | melt-annealing, followed by natural cooling | 923 | 9 days | Polycrystalline | Bulk
6227 | 7097 | ESTM | https://doi.org/10.1021/acsaem.9b02004 | Mn2 Cu3 In3 Te8 | Mn2In3Cu3Te8 | Mn2Cu3In3Te8 |  | A2Cu3In3Te8 | Stoichiometric Formula |  | 2019 | 625 | 3.2 | 432.4 | 0.598303232 | 0 | 0.03568125 | 1.048 | 0 |  |  | False |  |  | Not mentioned | Not mentioned | melt-annealing, followed by natural cooling | 923 | 9 days | Polycrystalline | Bulk
6228 | 7098 | ESTM | https://doi.org/10.1021/acsaem.9b02004 | Mn2 Cu3 In3 Te8 | Mn2In3Cu3Te8 | Mn2Cu3In3Te8 |  | A2Cu3In3Te8 | Stoichiometric Formula |  | 2019 | 675 | 5.65 | 415 | 0.97307125 | 1.140947e-16 | 0.07338806 | 0.895 | 0 |  |  | False |  |  | Not mentioned | Not mentioned | melt-annealing, followed by natural cooling | 923 | 9 days | Polycrystalline | Bulk
6229 | 7099 | ESTM | https://doi.org/10.1021/acsaem.9b02004 | Mn2 Cu3 In3 Te8 | Mn2In3Cu3Te8 | Mn2Cu3In3Te8 |  | A2Cu3In3Te8 | Stoichiometric Formula |  | 2019 | 720 | 10 | 370 | 1.369 | 0 | 0.139 | 0.74 | 0.04172662 |  |  | False |  |  | Not mentioned | Not mentioned | melt-annealing, followed by natural cooling | 923 | 9 days | Polycrystalline | Bulk
6230 | 7100 | ESTM | https://doi.org/10.1021/acsaem.9b02004 | Mn2 Cu3 In3 Te8 | Mn2In3Cu3Te8 | Mn2Cu3In3Te8 |  | A2Cu3In3Te8 | Stoichiometric Formula |  | 2019 | 770 | 16 | 340 | 1.8496 | 0 | 0.2191065 | 0.65 | 2.533524e-16 |  |  | False |  |  | Not mentioned | Not mentioned | melt-annealing, followed by natural cooling | 923 | 9 days | Polycrystalline | Bulk
6231 | 7101 | ESTM | https://doi.org/10.1021/acsaem.9b02004 | Mn2 Cu3 In3 Te8 | Mn2In3Cu3Te8 | Mn2Cu3In3Te8 |  | A2Cu3In3Te8 | Stoichiometric Formula |  | 2019 | 866 | 26 | 300 | 2.34 | 0 | 0.4178227 | 0.485 | 1.328582e-16 |  |  | False |  |  | Not mentioned | Not mentioned | melt-annealing, followed by natural cooling | 923 | 9 days | Polycrystalline | Bulk
6232 | 7102 | ESTM | https://doi.org/10.1021/acsaem.9b02004 | Zn2 Cu3 In3 Te8 | Zn2In3Cu3Te8 | Zn2Cu3In3Te8 |  | A2Cu3In3Te8 | Stoichiometric Formula |  | 2019 | 330 | 203 | 132.4 | 3.55854128 | 0 | 0.037 | 3.25 | 0.02343566 |  |  | False |  |  | Not mentioned | Not mentioned | melt-annealing, followed by natural cooling | 923 | 9 days | Polycrystalline | Bulk
6233 | 7103 | ESTM | https://doi.org/10.1021/acsaem.9b02004 | Zn2 Cu3 In3 Te8 | Zn2In3Cu3Te8 | Zn2Cu3In3Te8 |  | A2Cu3In3Te8 | Stoichiometric Formula |  | 2019 | 373 | 192.07 | 142.3 | 3.889281 | 1.141829e-16 | 0.0516264 | 2.81 | 2.688118e-16 |  |  | False |  |  | Not mentioned | Not mentioned | melt-annealing, followed by natural cooling | 923 | 9 days | Polycrystalline | Bulk
6234 | 7104 | ESTM | https://doi.org/10.1021/acsaem.9b02004 | Zn2 Cu3 In3 Te8 | Zn2In3Cu3Te8 | Zn2Cu3In3Te8 |  | A2Cu3In3Te8 | Stoichiometric Formula |  | 2019 | 424 | 179 | 159 | 4.525299 | 1.962696e-16 | 0.0782515 | 2.452 | 1.773485e-16 |  |  | False |  |  | Not mentioned | Not mentioned | melt-annealing, followed by natural cooling | 923 | 9 days | Polycrystalline | Bulk
6235 | 7105 | ESTM | https://doi.org/10.1021/acsaem.9b02004 | Zn2 Cu3 In3 Te8 | Zn2In3Cu3Te8 | Zn2Cu3In3Te8 |  | A2Cu3In3Te8 | Stoichiometric Formula |  | 2019 | 473 | 162.75 | 169 | 4.64830275 | 0 | 0.1022626605 | 2.15 | 1.357073e-16 |  |  | False |  |  | Not mentioned | Not mentioned | melt-annealing, followed by natural cooling | 923 | 9 days | Polycrystalline | Bulk
6236 | 7106 | ESTM | https://doi.org/10.1021/acsaem.9b02004 | Zn2 Cu3 In3 Te8 | Zn2In3Cu3Te8 | Zn2Cu3In3Te8 |  | A2Cu3In3Te8 | Stoichiometric Formula |  | 2019 | 572 | 134.82 | 190 | 4.867002 | 0 | 0.172593 | 1.613 | 1.608152e-16 |  |  | False |  |  | Not mentioned | Not mentioned | melt-annealing, followed by natural cooling | 923 | 9 days | Polycrystalline | Bulk
6237 | 7107 | ESTM | https://doi.org/10.1021/acsaem.9b02004 | Zn2 Cu3 In3 Te8 | Zn2In3Cu3Te8 | Zn2Cu3In3Te8 |  | A2Cu3In3Te8 | Stoichiometric Formula |  | 2019 | 620 | 138.3 | 187 | 4.8362127 | 0 | 0.2281927 | 1.314 | 2.432644e-16 |  |  | False |  |  | Not mentioned | Not mentioned | melt-annealing, followed by natural cooling | 923 | 9 days | Polycrystalline | Bulk
6238 | 7108 | ESTM | https://doi.org/10.1021/acsaem.9b02004 | Zn2 Cu3 In3 Te8 | Zn2In3Cu3Te8 | Zn2Cu3In3Te8 |  | A2Cu3In3Te8 | Stoichiometric Formula |  | 2019 | 668 | 129.65 | 191.4 | 4.749592914 | 1.87001e-16 | 0.2688753 | 1.18 | 4.129138e-16 |  |  | False |  |  | Not mentioned | Not mentioned | melt-annealing, followed by natural cooling | 923 | 9 days | Polycrystalline | Bulk
6239 | 7109 | ESTM | https://doi.org/10.1021/acsami.1c12282 | Al0.005 Sb0.1 Ge0.895 Te1 | Al0.005Ge0.895Sb0.1Te1 | Al0.005Sb0.1Ge0.895Te |  | AlzSb0.1Ge0.9–zTe | Stoichiometric Formula |  | 2021 | 323 | 609.64 | 137.1 | 11.45904 | 0 | 0.2424043 | 1.5269 | 0 |  |  | False |  |  | high temperature solid-state reaction | Not mentioned | spark plasma sintering at 823 K for 10 min | 873 | 3 days | Polycrystalline | Bulk
6240 | 7110 | ESTM | https://doi.org/10.1021/acsami.1c12282 | Al0.005 Sb0.1 Ge0.895 Te1 | Al0.005Ge0.895Sb0.1Te1 | Al0.005Sb0.1Ge0.895Te |  | AlzSb0.1Ge0.9–zTe | Stoichiometric Formula |  | 2021 | 373 | 552.61 | 159.3 | 14.0233 | 1.266718e-16 | 0.349 | 1.515 | 0.01071582 |  |  | False |  |  | high temperature solid-state reaction | Not mentioned | spark plasma sintering at 823 K for 10 min | 873 | 3 days | Polycrystalline | Bulk
6241 | 7111 | ESTM | https://doi.org/10.1021/acsami.1c12282 | Al0.005 Sb0.1 Ge0.895 Te1 | Al0.005Ge0.895Sb0.1Te1 | Al0.005Sb0.1Ge0.895Te |  | AlzSb0.1Ge0.9–zTe | Stoichiometric Formula |  | 2021 | 473 | 445.78 | 204.01 | 18.5534 | 1.914859e-16 | 0.6106149 | 1.4372 | 1.818205e-16 |  |  | False |  |  | high temperature solid-state reaction | Not mentioned | spark plasma sintering at 823 K for 10 min | 873 | 3 days | Polycrystalline | Bulk
6242 | 7112 | ESTM | https://doi.org/10.1021/acsami.1c12282 | Al0.005 Sb0.1 Ge0.895 Te1 | Al0.005Ge0.895Sb0.1Te1 | Al0.005Sb0.1Ge0.895Te |  | AlzSb0.1Ge0.9–zTe | Stoichiometric Formula |  | 2021 | 573 | 546.99 | 223 | 27.20126571 | 0 | 1.094238 | 1.4244 | 4.058434e-16 |  |  | False |  |  | high temperature solid-state reaction | Not mentioned | spark plasma sintering at 823 K for 10 min | 873 | 3 days | Polycrystalline | Bulk
6243 | 7113 | ESTM | https://doi.org/10.1021/acsami.1c12282 | Al0.005 Sb0.1 Ge0.895 Te1 | Al0.005Ge0.895Sb0.1Te1 | Al0.005Sb0.1Ge0.895Te |  | AlzSb0.1Ge0.9–zTe | Stoichiometric Formula |  | 2021 | 673 | 570.3 | 247.6 | 34.96267 | 2.032289e-16 | 1.600672 | 1.47 | 0 |  |  | False |  |  | high temperature solid-state reaction | Not mentioned | spark plasma sintering at 823 K for 10 min | 873 | 3 days | Polycrystalline | Bulk
6244 | 7114 | ESTM | https://doi.org/10.1021/acsami.1c12282 | Al0.005 Sb0.1 Ge0.895 Te1 | Al0.005Ge0.895Sb0.1Te1 | Al0.005Sb0.1Ge0.895Te |  | AlzSb0.1Ge0.9–zTe | Stoichiometric Formula |  | 2021 | 773 | 543.78 | 253.21 | 34.86462 | 2.038005e-16 | 1.793 | 1.4667 | 0.02480881 |  |  | False |  |  | high temperature solid-state reaction | Not mentioned | spark plasma sintering at 823 K for 10 min | 873 | 3 days | Polycrystalline | Bulk
6245 | 7115 | ESTM | https://doi.org/10.1021/acsami.1c12282 | Al0.005 Sb0.1 Ge0.895 Te1 | Al0.005Ge0.895Sb0.1Te1 | Al0.005Sb0.1Ge0.895Te |  | AlzSb0.1Ge0.9–zTe | Stoichiometric Formula |  | 2021 | 823 | 587.95 | 234.76 | 32.40325 | 0 | 1.64 | 1.5218 | 0.0685307 |  |  | False |  |  | high temperature solid-state reaction | Not mentioned | spark plasma sintering at 823 K for 10 min | 873 | 3 days | Polycrystalline | Bulk
6246 | 7116 | ESTM | https://doi.org/10.1021/acsami.1c12282 | Al0.0075 Sb0.1 Ge0.8925 Te1 | Al0.0075Ge0.8925Sb0.1Te1 | Al0.0075Sb0.1Ge0.8925Te |  | AlzSb0.1Ge0.9–zTe | Stoichiometric Formula |  | 2021 | 323 | 584.74 | 142.74 | 11.91391 | 1.490994e-16 | 0.2694435 | 1.4282 | 2.060215e-16 |  |  | False |  |  | high temperature solid-state reaction | Not mentioned | spark plasma sintering at 823 K for 10 min | 873 | 3 days | Polycrystalline | Bulk
6247 | 7117 | ESTM | https://doi.org/10.1021/acsami.1c12282 | Al0.0075 Sb0.1 Ge0.8925 Te1 | Al0.0075Ge0.8925Sb0.1Te1 | Al0.0075Sb0.1Ge0.8925Te |  | AlzSb0.1Ge0.9–zTe | Stoichiometric Formula |  | 2021 | 373 | 533.33 | 167.2 | 14.90969 | 1.191411e-16 | 0.3729922 | 1.491 | 2.976531e-16 |  |  | False |  |  | high temperature solid-state reaction | Not mentioned | spark plasma sintering at 823 K for 10 min | 873 | 3 days | Polycrystalline | Bulk
6248 | 7118 | ESTM | https://doi.org/10.1021/acsami.1c12282 | Al0.0075 Sb0.1 Ge0.8925 Te1 | Al0.0075Ge0.8925Sb0.1Te1 | Al0.0075Sb0.1Ge0.8925Te |  | AlzSb0.1Ge0.9–zTe | Stoichiometric Formula |  | 2021 | 473 | 435.34 | 205.7 | 18.42032 | 1.928693e-16 | 0.638 | 1.42 | 0.03827861 |  |  | False |  |  | high temperature solid-state reaction | Not mentioned | spark plasma sintering at 823 K for 10 min | 873 | 3 days | Polycrystalline | Bulk
6249 | 7119 | ESTM | https://doi.org/10.1021/acsami.1c12282 | Al0.0075 Sb0.1 Ge0.8925 Te1 | Al0.0075Ge0.8925Sb0.1Te1 | Al0.0075Sb0.1Ge0.8925Te |  | AlzSb0.1Ge0.9–zTe | Stoichiometric Formula |  | 2021 | 573 | 524.5 | 214.6 | 24.15488242 | 1.470806e-16 | 1 | 1.428 | 0.03075997 |  |  | False |  |  | high temperature solid-state reaction | Not mentioned | spark plasma sintering at 823 K for 10 min | 873 | 3 days | Polycrystalline | Bulk
6250 | 7120 | ESTM | https://doi.org/10.1021/acsami.1c12282 | Al0.0075 Sb0.1 Ge0.8925 Te1 | Al0.0075Ge0.8925Sb0.1Te1 | Al0.0075Sb0.1Ge0.8925Te |  | AlzSb0.1Ge0.9–zTe | Stoichiometric Formula |  | 2021 | 673 | 546.99 | 244.35 | 32.65909 | 0 | 1.573 | 1.46 | 0.04294354 |  |  | False |  |  | high temperature solid-state reaction | Not mentioned | spark plasma sintering at 823 K for 10 min | 873 | 3 days | Polycrystalline | Bulk
6251 | 7121 | ESTM | https://doi.org/10.1021/acsami.1c12282 | Al0.0075 Sb0.1 Ge0.8925 Te1 | Al0.0075Ge0.8925Sb0.1Te1 | Al0.0075Sb0.1Ge0.8925Te |  | AlzSb0.1Ge0.9–zTe | Stoichiometric Formula |  | 2021 | 773 | 520.48 | 260.5 | 35.31990292 | 0 | 1.908 | 1.457 | 0.01788787 |  |  | False |  |  | high temperature solid-state reaction | Not mentioned | spark plasma sintering at 823 K for 10 min | 873 | 3 days | Polycrystalline | Bulk
6252 | 7122 | ESTM | https://doi.org/10.1021/acsami.1c12282 | Al0.0075 Sb0.1 Ge0.8925 Te1 | Al0.0075Ge0.8925Sb0.1Te1 | Al0.0075Sb0.1Ge0.8925Te |  | AlxGe1–xTe | Stoichiometric Formula |  | 2021 | 823 | 563.05 | 259.9 | 38.03291 | 1.868231e-16 | 1.984 | 1.511 | 0.04412676 |  |  | False |  |  | high temperature solid-state reaction | Not mentioned | spark plasma sintering at 823 K for 10 min | 873 | 3 days | Polycrystalline | Bulk
6253 | 7123 | ESTM | https://doi.org/10.1021/acsami.1c12282 | Al0.01 Ge0.99 Te1 | Al0.01Ge0.99Te1 | Al0.01Ge0.99Te |  | AlxGe1–xTe | Stoichiometric Formula |  | 2021 | 323 | 6392.86 | 34.29 | 7.516751 | 0 | 0.03582151 | 6.7778 | 0 |  |  | False |  |  | high temperature solid-state reaction | Not mentioned | spark plasma sintering at 823 K for 10 min | 873 | 3 days | Polycrystalline | Bulk
6254 | 7124 | ESTM | https://doi.org/10.1021/acsami.1c12282 | Al0.01 Ge0.99 Te1 | Al0.01Ge0.99Te1 | Al0.01Ge0.99Te |  | AlxGe1–xTe | Stoichiometric Formula |  | 2021 | 373 | 5392.86 | 43.93 | 10.40738 | 1.706824e-16 | 0.06188649 | 6.2727 | 0 |  |  | False |  |  | high temperature solid-state reaction | Not mentioned | spark plasma sintering at 823 K for 10 min | 873 | 3 days | Polycrystalline | Bulk
6255 | 7125 | ESTM | https://doi.org/10.1021/acsami.1c12282 | Al0.01 Ge0.99 Te1 | Al0.01Ge0.99Te1 | Al0.01Ge0.99Te |  | AlxGe1–xTe | Stoichiometric Formula |  | 2021 | 473 | 4000 | 65.5 | 17.161 | 2.070225e-16 | 0.1548189 | 5.243 | 1.792777e-16 |  |  | False |  |  | high temperature solid-state reaction | Not mentioned | spark plasma sintering at 823 K for 10 min | 873 | 3 days | Polycrystalline | Bulk
6256 | 7126 | ESTM | https://doi.org/10.1021/acsami.1c12282 | Al0.01 Ge0.99 Te1 | Al0.01Ge0.99Te1 | Al0.01Ge0.99Te |  | AlxGe1–xTe | Stoichiometric Formula |  | 2021 | 573 | 2875 | 94.2 | 25.511715 | 1.392581e-16 | 0.342909 | 4.263 | 1.61883e-16 |  |  | False |  |  | high temperature solid-state reaction | Not mentioned | spark plasma sintering at 823 K for 10 min | 873 | 3 days | Polycrystalline | Bulk
6257 | 7127 | ESTM | https://doi.org/10.1021/acsami.1c12282 | Al0.01 Ge0.99 Te1 | Al0.01Ge0.99Te1 | Al0.01Ge0.99Te |  | AlxGe1–xTe | Stoichiometric Formula |  | 2021 | 673 | 2500 | 116.3 | 33.814225 | 2.101313e-16 | 0.6158856 | 3.695 | 0 |  |  | False |  |  | high temperature solid-state reaction | Not mentioned | spark plasma sintering at 823 K for 10 min | 873 | 3 days | Polycrystalline | Bulk
6258 | 7128 | ESTM | https://doi.org/10.1021/acsami.1c12282 | Al0.01 Ge0.99 Te1 | Al0.01Ge0.99Te1 | Al0.01Ge0.99Te |  | AlxGe1–xTe | Stoichiometric Formula |  | 2021 | 773 | 1910.71 | 144.6 | 39.95134 | 0 | 0.962 | 3.06 | 0.04909389 |  |  | False |  |  | high temperature solid-state reaction | Not mentioned | spark plasma sintering at 823 K for 10 min | 873 | 3 days | Polycrystalline | Bulk
6259 | 7133 | ESTM | https://doi.org/10.1021/acsami.1c12282 | Al0.01 Sb0.1 Ge0.89 Te1 | Al0.01Ge0.89Sb0.1Te1 | Al0.01Sb0.1Ge0.89Te |  | AlzSb0.1Ge0.9–zTe | Stoichiometric Formula |  | 2021 | 573 | 461.04 | 241.13 | 26.80656 | 3.975945e-16 | 1.0669 | 1.3795 | 0.043639 |  |  | False |  |  | high temperature solid-state reaction | Not mentioned | spark plasma sintering at 823 K for 10 min | 873 | 3 days | Polycrystalline | Bulk
6260 | 7134 | ESTM | https://doi.org/10.1021/acsami.1c12282 | Al0.01 Sb0.1 Ge0.89 Te1 | Al0.01Ge0.89Sb0.1Te1 | Al0.01Sb0.1Ge0.89Te |  | AlzSb0.1Ge0.9–zTe | Stoichiometric Formula |  | 2021 | 673 | 541.65 | 268.01 | 38.90637 | 1.826289e-16 | 1.7739 | 1.3962 | 0.05720459 |  |  | False |  |  | high temperature solid-state reaction | Not mentioned | spark plasma sintering at 823 K for 10 min | 873 | 3 days | Polycrystalline | Bulk
6261 | 7135 | ESTM | https://doi.org/10.1021/acsami.1c12282 | Al0.01 Sb0.1 Ge0.89 Te1 | Al0.01Ge0.89Sb0.1Te1 | Al0.01Sb0.1Ge0.89Te |  | AlzSb0.1Ge0.9–zTe | Stoichiometric Formula |  | 2021 | 773 | 516.47 | 262.1 | 35.47963 | 4.005355e-16 | 1.9618 | 1.3795 | 0.01340304 |  |  | False |  |  | high temperature solid-state reaction | Not mentioned | spark plasma sintering at 823 K for 10 min | 873 | 3 days | Polycrystalline | Bulk
6262 | 7137 | ESTM | https://doi.org/10.1021/acsami.1c12282 | Al0.02 Ge0.98 Te1 | Al0.02Ge0.98Te1 | Al0.02Ge0.98Te |  | AlxGe1–xTe | Stoichiometric Formula |  | 2021 | 323 | 5839.29 | 35.89 | 7.521543 | 0 | 0.03666388 | 6.6263 | 0 |  |  | False |  |  | high temperature solid-state reaction | Not mentioned | spark plasma sintering at 823 K for 10 min | 873 | 3 days | Polycrystalline | Bulk
6263 | 7138 | ESTM | https://doi.org/10.1021/acsami.1c12282 | Al0.02 Ge0.98 Te1 | Al0.02Ge0.98Te1 | Al0.02Ge0.98Te |  | AlxGe1–xTe | Stoichiometric Formula |  | 2021 | 373 | 5035.71 | 47.68 | 11.44809 | 1.551662e-16 | 0.06953039 | 6.1414 | 1.995931e-16 |  |  | False |  |  | high temperature solid-state reaction | Not mentioned | spark plasma sintering at 823 K for 10 min | 873 | 3 days | Polycrystalline | Bulk
6264 | 7139 | ESTM | https://doi.org/10.1021/acsami.1c12282 | Al0.02 Ge0.98 Te1 | Al0.02Ge0.98Te1 | Al0.02Ge0.98Te |  | AlxGe1–xTe | Stoichiometric Formula |  | 2021 | 473 | 3803.57 | 64.82 | 15.9812 | 1.111529e-16 | 0.1439008 | 5.253 | 1.928799e-16 |  |  | False |  |  | high temperature solid-state reaction | Not mentioned | spark plasma sintering at 823 K for 10 min | 873 | 3 days | Polycrystalline | Bulk
6265 | 7140 | ESTM | https://doi.org/10.1021/acsami.1c12282 | Al0.02 Ge0.98 Te1 | Al0.02Ge0.98Te1 | Al0.02Ge0.98Te |  | AlxGe1–xTe | Stoichiometric Formula |  | 2021 | 573 | 2875 | 93.75 | 25.26855 | 0 | 0.3341537 | 4.333 | 1.661246e-16 |  |  | False |  |  | high temperature solid-state reaction | Not mentioned | spark plasma sintering at 823 K for 10 min | 873 | 3 days | Polycrystalline | Bulk
6266 | 7141 | ESTM | https://doi.org/10.1021/acsami.1c12282 | Al0.02 Ge0.98 Te1 | Al0.02Ge0.98Te1 | Al0.02Ge0.98Te |  | AlxGe1–xTe | Stoichiometric Formula |  | 2021 | 673 | 2589.29 | 118.39 | 36.29199 | 0 | 0.6363863 | 3.838 | 0 |  |  | False |  |  | high temperature solid-state reaction | Not mentioned | spark plasma sintering at 823 K for 10 min | 873 | 3 days | Polycrystalline | Bulk
6267 | 7142 | ESTM | https://doi.org/10.1021/acsami.1c12282 | Al0.02 Ge0.98 Te1 | Al0.02Ge0.98Te1 | Al0.02Ge0.98Te |  | AlxGe1–xTe | Stoichiometric Formula |  | 2021 | 773 | 2035.71 | 137.14 | 38.28637 | 0 | 0.875 | 3.232 | 0.04651218 |  |  | False |  |  | high temperature solid-state reaction | Not mentioned | spark plasma sintering at 823 K for 10 min | 873 | 3 days | Polycrystalline | Bulk
6268 | 7143 | ESTM | https://doi.org/10.1021/acsami.1c12282 | Al0.02 Ge0.98 Te1 | Al0.02Ge0.98Te1 | Al0.02Ge0.98Te |  | AlxGe1–xTe | Stoichiometric Formula |  | 2021 | 823 | 1785.71 | 142.5 | 36.26107 | 0 | 0.928 | 3.182 | 0.01063037 |  |  | False |  |  | high temperature solid-state reaction | Not mentioned | spark plasma sintering at 823 K for 10 min | 873 | 3 days | Polycrystalline | Bulk
6269 | 7144 | ESTM | https://doi.org/10.1021/acsami.1c12282 | Al0.03 Ge0.97 Te1 | Al0.03Ge0.97Te1 | Al0.03Ge0.97Te |  | AlxGe1–xTe | Stoichiometric Formula |  | 2021 | 323 | 5553.57 | 37.5 | 7.809708 | 1.137275e-16 | 0.04168791 | 6.051 | 1.664486e-16 |  |  | False |  |  | high temperature solid-state reaction | Not mentioned | spark plasma sintering at 823 K for 10 min | 873 | 3 days | Polycrystalline | Bulk
6270 | 7145 | ESTM | https://doi.org/10.1021/acsami.1c12282 | Al0.03 Ge0.97 Te1 | Al0.03Ge0.97Te1 | Al0.03Ge0.97Te |  | AlxGe1–xTe | Stoichiometric Formula |  | 2021 | 373 | 4839.29 | 47.68 | 11.00156 | 0 | 0.07293958 | 5.626 | 1.902642e-16 |  |  | False |  |  | high temperature solid-state reaction | Not mentioned | spark plasma sintering at 823 K for 10 min | 873 | 3 days | Polycrystalline | Bulk
6271 | 7146 | ESTM | https://doi.org/10.1021/acsami.1c12282 | Al0.03 Ge0.97 Te1 | Al0.03Ge0.97Te1 | Al0.03Ge0.97Te |  | AlxGe1–xTe | Stoichiometric Formula |  | 2021 | 473 | 3750 | 69.11 | 17.91072 | 0 | 0.1711815 | 4.949 | 0 |  |  | False |  |  | high temperature solid-state reaction | Not mentioned | spark plasma sintering at 823 K for 10 min | 873 | 3 days | Polycrystalline | Bulk
6272 | 7147 | ESTM | https://doi.org/10.1021/acsami.1c12282 | Al0.03 Ge0.97 Te1 | Al0.03Ge0.97Te1 | Al0.03Ge0.97Te |  | AlxGe1–xTe | Stoichiometric Formula |  | 2021 | 573 | 2875 | 88.39 | 22.46178 | 1.581671e-16 | 0.2984141 | 4.313 | 3.720411e-16 |  |  | False |  |  | high temperature solid-state reaction | Not mentioned | spark plasma sintering at 823 K for 10 min | 873 | 3 days | Polycrystalline | Bulk
6273 | 7148 | ESTM | https://doi.org/10.1021/acsami.1c12282 | Al0.03 Ge0.97 Te1 | Al0.03Ge0.97Te1 | Al0.03Ge0.97Te |  | AlxGe1–xTe | Stoichiometric Formula |  | 2021 | 673 | 2625 | 111.96 | 32.9044842 | 0 | 0.5650604 | 3.919 | 0 |  |  | False |  |  | high temperature solid-state reaction | Not mentioned | spark plasma sintering at 823 K for 10 min | 873 | 3 days | Polycrystalline | Bulk
6274 | 7149 | ESTM | https://doi.org/10.1021/acsami.1c12282 | Al0.03 Ge0.97 Te1 | Al0.03Ge0.97Te1 | Al0.03Ge0.97Te |  | AlxGe1–xTe | Stoichiometric Formula |  | 2021 | 773 | 2053.57 | 129.11 | 34.23176 | 0 | 0.768 | 3.35 | 0.02849632 |  |  | False |  |  | high temperature solid-state reaction | Not mentioned | spark plasma sintering at 823 K for 10 min | 873 | 3 days | Polycrystalline | Bulk
6275 | 7150 | ESTM | https://doi.org/10.1021/acsami.1c12282 | Al0.03 Ge0.97 Te1 | Al0.03Ge0.97Te1 | Al0.03Ge0.97Te |  | AlxGe1–xTe | Stoichiometric Formula |  | 2021 | 823 | 1785.71 | 140.3 | 35.15008 | 2.021454e-16 | 0.889 | 3.198 | 0.01752687 |  |  | False |  |  | high temperature solid-state reaction | Not mentioned | spark plasma sintering at 823 K for 10 min | 873 | 3 days | Polycrystalline | Bulk
6276 | 7151 | ESTM | https://doi.org/10.1021/acsami.1c12282 | Ge1 Te1 | GeTe | GeTe |  | AlxGe1–xTe | Stoichiometric Formula |  | 2021 | 323 | 7125 | 31.07 | 6.878082 | 0 | 0.03410009 | 6.515 | 2.034861e-16 |  |  | False |  |  | high temperature solid-state reaction | Not mentioned | spark plasma sintering at 823 K for 10 min | 873 | 3 days | Polycrystalline | Bulk
6277 | 7152 | ESTM | https://doi.org/10.1021/acsami.1c12282 | Ge1 Te1 | GeTe | GeTe |  | AlxGe1–xTe | Stoichiometric Formula |  | 2021 | 373 | 5910.71 | 42.86 | 10.85785 | 1.636011e-16 | 0.06638222 | 6.101 | 4.181176e-16 |  |  | False |  |  | high temperature solid-state reaction | Not mentioned | spark plasma sintering at 823 K for 10 min | 873 | 3 days | Polycrystalline | Bulk
6278 | 7153 | ESTM | https://doi.org/10.1021/acsami.1c12282 | Ge1 Te1 | GeTe | GeTe |  | AlxGe1–xTe | Stoichiometric Formula |  | 2021 | 473 | 4250 | 61.61 | 16.13212 | 0 | 0.149882 | 5.091 | 1.851829e-16 |  |  | False |  |  | high temperature solid-state reaction | Not mentioned | spark plasma sintering at 823 K for 10 min | 873 | 3 days | Polycrystalline | Bulk
6279 | 7154 | ESTM | https://doi.org/10.1021/acsami.1c12282 | Ge1 Te1 | GeTe | GeTe |  | AlxGe1–xTe | Stoichiometric Formula |  | 2021 | 573 | 2946 | 95.89 | 27.08815 | 0 | 0.3757325 | 4.131 | 1.477411e-16 |  |  | False |  |  | high temperature solid-state reaction | Not mentioned | spark plasma sintering at 823 K for 10 min | 873 | 3 days | Polycrystalline | Bulk
6280 | 7155 | ESTM | https://doi.org/10.1021/acsami.1c12282 | Ge1 Te1 | GeTe | GeTe |  | AlxGe1–xTe | Stoichiometric Formula |  | 2021 | 673 | 2273 | 134.5 | 41.11913825 | 0 | 0.8462746 | 3.27 | 0 |  |  | False |  |  | high temperature solid-state reaction | Not mentioned | spark plasma sintering at 823 K for 10 min | 873 | 3 days | Polycrystalline | Bulk
6281 | 7156 | ESTM | https://doi.org/10.1021/acsami.1c12282 | Ge1 Te1 | GeTe | GeTe |  | AlxGe1–xTe | Stoichiometric Formula |  | 2021 | 773 | 1855 | 159 | 46.896255 | 0 | 1.172 | 3.0303 | 0.02071482 |  |  | False |  |  | high temperature solid-state reaction | Not mentioned | spark plasma sintering at 823 K for 10 min | 873 | 3 days | Polycrystalline | Bulk
6282 | 7157 | ESTM | https://doi.org/10.1021/acsami.1c12282 | Ge1 Te1 | GeTe | GeTe |  | AlxGe1–xTe | Stoichiometric Formula |  | 2021 | 823 | 1696.43 | 159 | 42.88744683 | 1.656762e-16 | 1.161 | 2.96 | 0.02708432 |  |  | False |  |  | high temperature solid-state reaction | Not mentioned | spark plasma sintering at 823 K for 10 min | 873 | 3 days | Polycrystalline | Bulk
6283 | 7158 | ESTM | https://doi.org/10.1021/acsami.1c12282 | Sb0.05 Ge0.95 Te1 | Ge0.95Sb0.05Te1 | Sb0.05Ge0.95Te |  | SbyGe1–yTe | Stoichiometric Formula |  | 2021 | 323 | 3194.44 | 66.67 | 14.19893 | 0 | 0.1242551 | 3.691 | 3.350637e-16 |  |  | False |  |  | high temperature solid-state reaction | Not mentioned | spark plasma sintering at 823 K for 10 min | 873 | 3 days | Polycrystalline | Bulk
6284 | 7159 | ESTM | https://doi.org/10.1021/acsami.1c12282 | Sb0.05 Ge0.95 Te1 | Ge0.95Sb0.05Te1 | Sb0.05Ge0.95Te |  | SbyGe1–yTe | Stoichiometric Formula |  | 2021 | 373 | 2697.25 | 81.48 | 17.90702 | 1.983979e-16 | 0.1913296 | 3.491 | 0 |  |  | False |  |  | high temperature solid-state reaction | Not mentioned | spark plasma sintering at 823 K for 10 min | 873 | 3 days | Polycrystalline | Bulk
6285 | 7160 | ESTM | https://doi.org/10.1021/acsami.1c12282 | Sb0.05 Ge0.95 Te1 | Ge0.95Sb0.05Te1 | Sb0.05Ge0.95Te |  | SbyGe1–yTe | Stoichiometric Formula |  | 2021 | 473 | 1899.08 | 121.48 | 28.02546 | 0 | 0.4674205 | 2.836 | 0 |  |  | False |  |  | high temperature solid-state reaction | Not mentioned | spark plasma sintering at 823 K for 10 min | 873 | 3 days | Polycrystalline | Bulk
6286 | 7161 | ESTM | https://doi.org/10.1021/acsami.1c12282 | Sb0.05 Ge0.95 Te1 | Ge0.95Sb0.05Te1 | Sb0.05Ge0.95Te |  | SbyGe1–yTe | Stoichiometric Formula |  | 2021 | 573 | 1364.88 | 156.3 | 33.3436 | 0 | 0.802094 | 2.382 | 0 |  |  | False |  |  | high temperature solid-state reaction | Not mentioned | spark plasma sintering at 823 K for 10 min | 873 | 3 days | Polycrystalline | Bulk
6287 | 7162 | ESTM | https://doi.org/10.1021/acsami.1c12282 | Sb0.05 Ge0.95 Te1 | Ge0.95Sb0.05Te1 | Sb0.05Ge0.95Te |  | SbyGe1–yTe | Stoichiometric Formula |  | 2021 | 673 | 1183.49 | 189.63 | 42.55775 | 0 | 1.291315 | 2.218 | 1.719523e-16 |  |  | False |  |  | high temperature solid-state reaction | Not mentioned | spark plasma sintering at 823 K for 10 min | 873 | 3 days | Polycrystalline | Bulk
6288 | 7163 | ESTM | https://doi.org/10.1021/acsami.1c12282 | Sb0.05 Ge0.95 Te1 | Ge0.95Sb0.05Te1 | Sb0.05Ge0.95Te |  | SbyGe1–yTe | Stoichiometric Formula |  | 2021 | 773 | 908.26 | 208.9 | 39.63575 | 0 | 1.61 | 1.945 | 0.02158955 |  |  | False |  |  | high temperature solid-state reaction | Not mentioned | spark plasma sintering at 823 K for 10 min | 873 | 3 days | Polycrystalline | Bulk
6289 | 7164 | ESTM | https://doi.org/10.1021/acsami.1c12282 | Sb0.05 Ge0.95 Te1 | Ge0.95Sb0.05Te1 | Sb0.05Ge0.95Te |  | SbyGe1–yTe | Stoichiometric Formula |  | 2021 | 823 | 935.78 | 207.41 | 40.25623 | 0 | 1.671588 | 1.982 | 0 |  |  | False |  |  | high temperature solid-state reaction | Not mentioned | spark plasma sintering at 823 K for 10 min | 873 | 3 days | Polycrystalline | Bulk
6290 | 7165 | ESTM | https://doi.org/10.1021/acsami.1c12282 | Sb0.15 Ge0.85 Te1 | Ge0.85Sb0.15Te1 | Sb0.15Ge0.85Te |  | SbyGe1–yTe | Stoichiometric Formula |  | 2021 | 323 | 220.18 | 159.26 | 5.58459 | 0 | 0.1503185 | 1.2 | 1.846451e-16 |  |  | False |  |  | high temperature solid-state reaction | Not mentioned | spark plasma sintering at 823 K for 10 min | 873 | 3 days | Polycrystalline | Bulk
6291 | 7166 | ESTM | https://doi.org/10.1021/acsami.1c12282 | Sb0.15 Ge0.85 Te1 | Ge0.85Sb0.15Te1 | Sb0.15Ge0.85Te |  | SbyGe1–yTe | Stoichiometric Formula |  | 2021 | 373 | 206.42 | 185.93 | 7.135932 | 1.244656e-16 | 0.2120879 | 1.255 | 0 |  |  | False |  |  | high temperature solid-state reaction | Not mentioned | spark plasma sintering at 823 K for 10 min | 873 | 3 days | Polycrystalline | Bulk
6292 | 7167 | ESTM | https://doi.org/10.1021/acsami.1c12282 | Sb0.15 Ge0.85 Te1 | Ge0.85Sb0.15Te1 | Sb0.15Ge0.85Te |  | SbyGe1–yTe | Stoichiometric Formula |  | 2021 | 473 | 192.66 | 222.9 | 9.572198 | 0 | 0.353 | 1.22 | 0.05132816 |  |  | False |  |  | high temperature solid-state reaction | Not mentioned | spark plasma sintering at 823 K for 10 min | 873 | 3 days | Polycrystalline | Bulk
6293 | 7168 | ESTM | https://doi.org/10.1021/acsami.1c12282 | Sb0.15 Ge0.85 Te1 | Ge0.85Sb0.15Te1 | Sb0.15Ge0.85Te |  | SbyGe1–yTe | Stoichiometric Formula |  | 2021 | 573 | 283.49 | 237.8 | 16.03103 | 2.216148e-16 | 0.7017403 | 1.309 | 0 |  |  | False |  |  | high temperature solid-state reaction | Not mentioned | spark plasma sintering at 823 K for 10 min | 873 | 3 days | Polycrystalline | Bulk
6294 | 7169 | ESTM | https://doi.org/10.1021/acsami.1c12282 | Sb0.15 Ge0.85 Te1 | Ge0.85Sb0.15Te1 | Sb0.15Ge0.85Te |  | SbyGe1–yTe | Stoichiometric Formula |  | 2021 | 673 | 407.5 | 246.6 | 24.7807107 | 1.433661e-16 | 1.104465 | 1.51 | 0 |  |  | False |  |  | high temperature solid-state reaction | Not mentioned | spark plasma sintering at 823 K for 10 min | 873 | 3 days | Polycrystalline | Bulk
6295 | 7170 | ESTM | https://doi.org/10.1021/acsami.1c12282 | Sb0.15 Ge0.85 Te1 | Ge0.85Sb0.15Te1 | Sb0.15Ge0.85Te |  | SbyGe1–yTe | Stoichiometric Formula |  | 2021 | 773 | 421.1 | 265.19 | 29.61417 | 1.199667e-16 | 1.55409 | 1.473 | 1.428775e-16 |  |  | False |  |  | high temperature solid-state reaction | Not mentioned | spark plasma sintering at 823 K for 10 min | 873 | 3 days | Polycrystalline | Bulk
6296 | 7171 | ESTM | https://doi.org/10.1021/acsami.1c12282 | Sb0.15 Ge0.85 Te1 | Ge0.85Sb0.15Te1 | Sb0.15Ge0.85Te |  | SbyGe1–yTe | Stoichiometric Formula |  | 2021 | 823 | 463 | 257.04 | 30.59021 | 1.161389e-16 | 1.591387 | 1.582 | 1.39529e-16 |  |  | False |  |  | high temperature solid-state reaction | Not mentioned | spark plasma sintering at 823 K for 10 min | 873 | 3 days | Polycrystalline | Bulk
6297 | 7172 | ESTM | https://doi.org/10.1021/acsami.1c12282 | Sb0.1 Ge0.9 Te1 | Ge0.9Sb0.1Te1 | Sb0.1Ge0.9Te |  | SbyGe1–yTe | Stoichiometric Formula |  | 2021 | 323 | 633 | 138.5 | 12.14236425 | 0 | 0.24 | 1.564 | 0.04485924 |  |  | False |  |  | high temperature solid-state reaction | Not mentioned | spark plasma sintering at 823 K for 10 min | 873 | 3 days | Polycrystalline | Bulk
6298 | 7173 | ESTM | https://doi.org/10.1021/acsami.1c12282 | Sb0.1 Ge0.9 Te1 | Ge0.9Sb0.1Te1 | Sb0.1Ge0.9Te |  | SbyGe1–yTe | Stoichiometric Formula |  | 2021 | 373 | 550.5 | 171.2 | 16.13484672 | 2.201889e-16 | 0.384 | 1.581 | 0.008687502 |  |  | False |  |  | high temperature solid-state reaction | Not mentioned | spark plasma sintering at 823 K for 10 min | 873 | 3 days | Polycrystalline | Bulk
6299 | 7174 | ESTM | https://doi.org/10.1021/acsami.1c12282 | Sb0.1 Ge0.9 Te1 | Ge0.9Sb0.1Te1 | Sb0.1Ge0.9Te |  | SbyGe1–yTe | Stoichiometric Formula |  | 2021 | 473 | 467.89 | 214.07 | 21.44151 | 1.656933e-16 | 0.658 | 1.473 | 0.04637627 |  |  | False |  |  | high temperature solid-state reaction | Not mentioned | spark plasma sintering at 823 K for 10 min | 873 | 3 days | Polycrystalline | Bulk
6300 | 7175 | ESTM | https://doi.org/10.1021/acsami.1c12282 | Sb0.1 Ge0.9 Te1 | Ge0.9Sb0.1Te1 | Sb0.1Ge0.9Te |  | SbyGe1–yTe | Stoichiometric Formula |  | 2021 | 573 | 550.46 | 221.4 | 26.98243 | 0 | 1.039 | 1.455 | 0.02272078 |  |  | False |  |  | high temperature solid-state reaction | Not mentioned | spark plasma sintering at 823 K for 10 min | 873 | 3 days | Polycrystalline | Bulk
6301 | 7176 | ESTM | https://doi.org/10.1021/acsami.1c12282 | Sb0.1 Ge0.9 Te1 | Ge0.9Sb0.1Te1 | Sb0.1Ge0.9Te |  | SbyGe1–yTe | Stoichiometric Formula |  | 2021 | 673 | 605.5 | 240 | 34.8768 | 2.037293e-16 | 1.592 | 1.454 | 0.01401464 |  |  | False |  |  | high temperature solid-state reaction | Not mentioned | spark plasma sintering at 823 K for 10 min | 873 | 3 days | Polycrystalline | Bulk
6302 | 7177 | ESTM | https://doi.org/10.1021/acsami.1c12282 | Sb0.1 Ge0.9 Te1 | Ge0.9Sb0.1Te1 | Sb0.1Ge0.9Te |  | SbyGe1–yTe | Stoichiometric Formula |  | 2021 | 773 | 577.98 | 240.74 | 33.49726 | 2.121196e-16 | 1.626 | 1.55 | 0.02739294 |  |  | False |  |  | high temperature solid-state reaction | Not mentioned | spark plasma sintering at 823 K for 10 min | 873 | 3 days | Polycrystalline | Bulk
6303 | 7178 | ESTM | https://doi.org/10.1021/acsami.1c12282 | Sb0.1 Ge0.9 Te1 | Ge0.9Sb0.1Te1 | Sb0.1Ge0.9Te |  | SbyGe1–yTe | Stoichiometric Formula |  | 2021 | 823 | 605.5 | 236.3 | 33.80972 | 0 | 1.697 | 1.653 | 0.00805697 |  |  | False |  |  | high temperature solid-state reaction | Not mentioned | spark plasma sintering at 823 K for 10 min | 873 | 3 days | Polycrystalline | Bulk
6304 | 7179 | ESTM | https://doi.org/10.1021/acsami.1c13372 | Bi0.42 Sb1.58 Te3 | Bi0.42Sb1.58Te3 | Bi0.42Sb1.58Te3 |  |  | Stoichiometric Formula |  | 2021 | 323 | 510.64 | 224.5 | 25.73638366 | 1.380425e-16 | 0.890027 | 0.934 | 1.247404e-16 |  |  | False |  |  | high temperature solid-state reaction, then furnace-cooling to room temperature, followed by ball milling at 425 rpm for 6 h | Not mentioned | sintered by spark plasma sintering under 50 MPa and 698 K in vacuum for 5 min | Not mentioned | Not mentioned | Polycrystalline | Bulk
6305 | 7180 | ESTM | https://doi.org/10.1021/acsami.1c13372 | Bi0.42 Sb1.58 Te3 | Bi0.42Sb1.58Te3 | Bi0.42Sb1.58Te3 |  |  | Stoichiometric Formula |  | 2021 | 373 | 386 | 240 | 22.2336 | 0 | 0.9014275 | 0.92 | 0 |  |  | False |  |  | high temperature solid-state reaction, then furnace-cooling to room temperature, followed by ball milling at 425 rpm for 6 h | Not mentioned | sintered by spark plasma sintering under 50 MPa and 698 K in vacuum for 5 min | Not mentioned | Not mentioned | Polycrystalline | Bulk
6306 | 7181 | ESTM | https://doi.org/10.1021/acsami.1c13372 | Bi0.42 Sb1.58 Te3 | Bi0.42Sb1.58Te3 | Bi0.42Sb1.58Te3 |  |  | Stoichiometric Formula |  | 2021 | 423 | 319.15 | 236.19 | 17.80401 | 1.995457e-16 | 0.7756021 | 0.971 | 0 |  |  | False |  |  | high temperature solid-state reaction, then furnace-cooling to room temperature, followed by ball milling at 425 rpm for 6 h | Not mentioned | sintered by spark plasma sintering under 50 MPa and 698 K in vacuum for 5 min | Not mentioned | Not mentioned | Polycrystalline | Bulk
6307 | 7182 | ESTM | https://doi.org/10.1021/acsami.1c13372 | Bi0.42 Sb1.58 Te3 | Bi0.42Sb1.58Te3 | Bi0.42Sb1.58Te3 |  |  | Stoichiometric Formula |  | 2021 | 473 | 279.3 | 217.8 | 13.24911 | 1.340737e-16 | 0.5620474 | 1.115 | 1.975319e-16 |  |  | False |  |  | high temperature solid-state reaction, then furnace-cooling to room temperature, followed by ball milling at 425 rpm for 6 h | Not mentioned | sintered by spark plasma sintering under 50 MPa and 698 K in vacuum for 5 min | Not mentioned | Not mentioned | Polycrystalline | Bulk
6308 | 7183 | ESTM | https://doi.org/10.1021/acsami.1c13372 | Bi0.42 Sb1.58 Te3 | Bi0.42Sb1.58Te3 | Bi0.42Sb1.58Te3 |  |  | Stoichiometric Formula |  | 2021 | 523 | 260.64 | 189.21 | 9.331023 | 0 | 0.3697064 | 1.32 | 0 |  |  | False |  |  | high temperature solid-state reaction, then furnace-cooling to room temperature, followed by ball milling at 425 rpm for 6 h | Not mentioned | sintered by spark plasma sintering under 50 MPa and 698 K in vacuum for 5 min | Not mentioned | Not mentioned | Polycrystalline | Bulk
6309 | 7184 | ESTM | https://doi.org/10.1021/acsami.1c13372 | Bi0.42 Sb1.58 Te3 | Bi0.42Sb1.58Te3 | Bi0.42Sb1.58Te3 |  |  | Stoichiometric Formula |  | 2021 | 573 | 260.64 | 155.2 | 6.278046 | 2.829474e-16 | 0.2319356 | 1.551 | 1.196693e-16 |  |  | False |  |  | high temperature solid-state reaction, then furnace-cooling to room temperature, followed by ball milling at 425 rpm for 6 h | Not mentioned | sintered by spark plasma sintering under 50 MPa and 698 K in vacuum for 5 min | Not mentioned | Not mentioned | Polycrystalline | Bulk
6310 | 7185 | ESTM | https://doi.org/10.1021/acsami.1c14236 | Pb0.96 Tl0.02 Na0.02 Te1 | Na0.02Tl0.02Te1Pb0.96 | Pb0.96Tl0.02Na0.02Te |  |  | Stoichiometric Formula |  | 2021 | 301 | 1022.49 | 120.13 | 14.75577 | 1.203838e-16 | 0.2055198 | 2.1611 | 4.051519e-16 |  |  | False |  |  | melt reaction at 1273 K in a rocking furnace and then quenched in an ice water bath, followed by hand milling in an agate mortar | Not mentioned | spark plasma sintering at 873 K for 30 min under axial compressive stress of 45 MPa in Ar | 873 | 20h | Polycrystalline | Bulk | [12 empty] | annealed in Ar
6311 | 7186 | ESTM | https://doi.org/10.1021/acsami.1c14236 | Pb0.96 Tl0.02 Na0.02 Te1 | Na0.02Tl0.02Te1Pb0.96 | Pb0.96Tl0.02Na0.02Te |  |  | Stoichiometric Formula |  | 2021 | 397 | 797.63 | 150.65 | 18.10255 | 0 | 0.4002625 | 1.7955 | 0 |  |  | False |  |  | melt reaction at 1273 K in a rocking furnace and then quenched in an ice water bath, followed by hand milling in an agate mortar | Not mentioned | spark plasma sintering at 873 K for 30 min under axial compressive stress of 45 MPa in Ar | 873 | 20h | Polycrystalline | Bulk | [12 empty] | annealed in Ar
6312 | 7187 | ESTM | https://doi.org/10.1021/acsami.1c14236 | Pb0.96 Tl0.02 Na0.02 Te1 | Na0.02Tl0.02Te1Pb0.96 | Pb0.96Tl0.02Na0.02Te |  |  | Stoichiometric Formula |  | 2021 | 497 | 586.4 | 189.87 | 21.14008 | 0 | 0.7190898 | 1.4611 | 0 |  |  | False |  |  | melt reaction at 1273 K in a rocking furnace and then quenched in an ice water bath, followed by hand milling in an agate mortar | Not mentioned | spark plasma sintering at 873 K for 30 min under axial compressive stress of 45 MPa in Ar | 873 | 20h | Polycrystalline | Bulk | [12 empty] | annealed in Ar
6313 | 7188 | ESTM | https://doi.org/10.1021/acsami.1c14236 | Pb0.96 Tl0.02 Na0.02 Te1 | Na0.02Tl0.02Te1Pb0.96 | Pb0.96Tl0.02Na0.02Te |  |  | Stoichiometric Formula |  | 2021 | 597 | 459.14 | 220.59 | 22.34173 | 0 | 1.159827 | 1.15 | 0 |  |  | False |  |  | melt reaction at 1273 K in a rocking furnace and then quenched in an ice water bath, followed by hand milling in an agate mortar | Not mentioned | spark plasma sintering at 873 K for 30 min under axial compressive stress of 45 MPa in Ar | 873 | 20h | Polycrystalline | Bulk | [12 empty] | annealed in Ar
6314 | 7189 | ESTM | https://doi.org/10.1021/acsami.1c14236 | Pb0.96 Tl0.02 Na0.02 Te1 | Na0.02Tl0.02Te1Pb0.96 | Pb0.96Tl0.02Na0.02Te |  |  | Stoichiometric Formula |  | 2021 | 696 | 388.6 | 236.6 | 21.75366 | 0 | 1.604211 | 0.9438 | 1.384136e-16 |  |  | False |  |  | melt reaction at 1273 K in a rocking furnace and then quenched in an ice water bath, followed by hand milling in an agate mortar | Not mentioned | spark plasma sintering at 873 K for 30 min under axial compressive stress of 45 MPa in Ar | 873 | 20h | Polycrystalline | Bulk | [12 empty] | annealed in Ar
6315 | 7190 | ESTM | https://doi.org/10.1021/acsami.1c14236 | Pb0.96 Tl0.02 Na0.02 Te1 | Na0.02Tl0.02Te1Pb0.96 | Pb0.96Tl0.02Na0.02Te |  |  | Stoichiometric Formula |  | 2021 | 798 | 340.06 | 245.1 | 20.42877 | 0 | 2.029146 | 0.8034 | 2.188553e-16 |  |  | False |  |  | melt reaction at 1273 K in a rocking furnace and then quenched in an ice water bath, followed by hand milling in an agate mortar | Not mentioned | spark plasma sintering at 873 K for 30 min under axial compressive stress of 45 MPa in Ar | 873 | 20h | Polycrystalline | Bulk | [12 empty] | annealed in Ar
6316 | 7191 | ESTM | https://doi.org/10.1021/acsami.1c14236 | Pb0.97 Tl0.015 Na0.015 Te1 | Na0.015Tl0.015Te1Pb0.97 | Pb0.97Tl0.015Na0.015Te |  |  | Stoichiometric Formula |  | 2021 | 301 | 952.96 | 119.16 | 13.53118 | 1.312788e-16 | 0.1904196 | 2.1389 | 2.915201e-16 |  |  | False |  |  | melt reaction at 1273 K in a rocking furnace and then quenched in an ice water bath, followed by hand milling in an agate mortar | Not mentioned | spark plasma sintering at 873 K for 30 min under axial compressive stress of 45 MPa in Ar | 873 | 20h | Polycrystalline | Bulk | [12 empty] | annealed in Ar
6317 | 7192 | ESTM | https://doi.org/10.1021/acsami.1c14236 | Pb0.97 Tl0.015 Na0.015 Te1 | Na0.015Tl0.015Te1Pb0.97 | Pb0.97Tl0.015Na0.015Te |  |  | Stoichiometric Formula |  | 2021 | 397 | 743.39 | 152.27 | 17.23635 | 2.061175e-16 | 0.3872571 | 1.767 | 1.433444e-16 |  |  | False |  |  | melt reaction at 1273 K in a rocking furnace and then quenched in an ice water bath, followed by hand milling in an agate mortar | Not mentioned | spark plasma sintering at 873 K for 30 min under axial compressive stress of 45 MPa in Ar | 873 | 20h | Polycrystalline | Bulk | [12 empty] | annealed in Ar
6318 | 7193 | ESTM | https://doi.org/10.1021/acsami.1c14236 | Pb0.97 Tl0.015 Na0.015 Te1 | Na0.015Tl0.015Te1Pb0.97 | Pb0.97Tl0.015Na0.015Te |  |  | Stoichiometric Formula |  | 2021 | 497 | 544.5 | 192.86 | 20.25267 | 1.754196e-16 | 0.7133141 | 1.4111 | 1.556429e-16 |  |  | False |  |  | melt reaction at 1273 K in a rocking furnace and then quenched in an ice water bath, followed by hand milling in an agate mortar | Not mentioned | spark plasma sintering at 873 K for 30 min under axial compressive stress of 45 MPa in Ar | 873 | 20h | Polycrystalline | Bulk | [12 empty] | annealed in Ar
6319 | 7194 | ESTM | https://doi.org/10.1021/acsami.1c14236 | Pb0.97 Tl0.015 Na0.015 Te1 | Na0.015Tl0.015Te1Pb0.97 | Pb0.97Tl0.015Na0.015Te |  |  | Stoichiometric Formula |  | 2021 | 597 | 427.92 | 223.2 | 21.31822 | 1.666515e-16 | 1.112109 | 1.1444 | 1.996608e-16 |  |  | False |  |  | melt reaction at 1273 K in a rocking furnace and then quenched in an ice water bath, followed by hand milling in an agate mortar | Not mentioned | spark plasma sintering at 873 K for 30 min under axial compressive stress of 45 MPa in Ar | 873 | 20h | Polycrystalline | Bulk | [12 empty] | annealed in Ar
6320 | 7195 | ESTM | https://doi.org/10.1021/acsami.1c14236 | Pb0.97 Tl0.015 Na0.015 Te1 | Na0.015Tl0.015Te1Pb0.97 | Pb0.97Tl0.015Na0.015Te |  |  | Stoichiometric Formula |  | 2021 | 696 | 356.84 | 239.22 | 20.4206 | 3.479539e-16 | 1.522848 | 0.9333 | 0 |  |  | False |  |  | melt reaction at 1273 K in a rocking furnace and then quenched in an ice water bath, followed by hand milling in an agate mortar | Not mentioned | spark plasma sintering at 873 K for 30 min under axial compressive stress of 45 MPa in Ar | 873 | 20h | Polycrystalline | Bulk | [12 empty] | annealed in Ar
6321 | 7196 | ESTM | https://doi.org/10.1021/acsami.1c14236 | Pb0.97 Tl0.015 Na0.015 Te1 | Na0.015Tl0.015Te1Pb0.97 | Pb0.97Tl0.015Na0.015Te |  |  | Stoichiometric Formula |  | 2021 | 798 | 318.11 | 247.06 | 19.417 | 0 | 1.915299 | 0.809 | 0 |  |  | False |  |  | melt reaction at 1273 K in a rocking furnace and then quenched in an ice water bath, followed by hand milling in an agate mortar | Not mentioned | spark plasma sintering at 873 K for 30 min under axial compressive stress of 45 MPa in Ar | 873 | 20h | Polycrystalline | Bulk | [12 empty] | annealed in Ar
6322 | 7197 | ESTM | https://doi.org/10.1021/acsami.1c14236 | Pb0.9825 Tl0.0075 Na0.01 Te1 | Na0.01Tl0.0075Te1Pb0.9825 | Pb0.9825Tl0.0075Na0.01Te |  |  | Stoichiometric Formula |  | 2021 | 301 | 1084.96 | 105.84 | 12.15384 | 0 | 0.1450442 | 2.5222 | 1.913594e-16 |  |  | False |  |  | melt reaction at 1273 K in a rocking furnace and then quenched in an ice water bath, followed by hand milling in an agate mortar | Not mentioned | spark plasma sintering at 873 K for 30 min under axial compressive stress of 45 MPa in Ar | 873 | 20h | Polycrystalline | Bulk | [12 empty] | annealed in Ar
6323 | 7198 | ESTM | https://doi.org/10.1021/acsami.1c14236 | Pb0.9825 Tl0.0075 Na0.01 Te1 | Na0.01Tl0.0075Te1Pb0.9825 | Pb0.9825Tl0.0075Na0.01Te |  |  | Stoichiometric Formula |  | 2021 | 397 | 852.67 | 146.75 | 18.36273 | 1.934742e-16 | 0.3546411 | 2.0556 | 3.130553e-16 |  |  | False |  |  | melt reaction at 1273 K in a rocking furnace and then quenched in an ice water bath, followed by hand milling in an agate mortar | Not mentioned | spark plasma sintering at 873 K for 30 min under axial compressive stress of 45 MPa in Ar | 873 | 20h | Polycrystalline | Bulk | [12 empty] | annealed in Ar
6324 | 7199 | ESTM | https://doi.org/10.1021/acsami.1c14236 | Pb0.9825 Tl0.0075 Na0.01 Te1 | Na0.01Tl0.0075Te1Pb0.9825 | Pb0.9825Tl0.0075Na0.01Te |  |  | Stoichiometric Formula |  | 2021 | 497 | 608.54 | 195.1 | 23.16347 | 1.533757e-16 | 0.713451 | 1.6136 | 3.112261e-16 |  |  | False |  |  | melt reaction at 1273 K in a rocking furnace and then quenched in an ice water bath, followed by hand milling in an agate mortar | Not mentioned | spark plasma sintering at 873 K for 30 min under axial compressive stress of 45 MPa in Ar | 873 | 20h | Polycrystalline | Bulk | [12 empty] | annealed in Ar
6325 | 7200 | ESTM | https://doi.org/10.1021/acsami.1c14236 | Pb0.9825 Tl0.0075 Na0.01 Te1 | Na0.01Tl0.0075Te1Pb0.9825 | Pb0.9825Tl0.0075Na0.01Te |  |  | Stoichiometric Formula |  | 2021 | 597 | 452.38 | 229.74 | 23.87683 | 0 | 1.101241 | 1.2944 | 2.016312e-16 |  |  | False |  |  | melt reaction at 1273 K in a rocking furnace and then quenched in an ice water bath, followed by hand milling in an agate mortar | Not mentioned | spark plasma sintering at 873 K for 30 min under axial compressive stress of 45 MPa in Ar | 873 | 20h | Polycrystalline | Bulk | [12 empty] | annealed in Ar
6326 | 7201 | ESTM | https://doi.org/10.1021/acsami.1c14236 | Pb0.9825 Tl0.0075 Na0.01 Te1 | Na0.01Tl0.0075Te1Pb0.9825 | Pb0.9825Tl0.0075Na0.01Te |  |  | Stoichiometric Formula |  | 2021 | 696 | 373.08 | 248.04 | 22.95331 | 3.0956e-16 | 1.497657 | 1.0667 | 1.482613e-16 |  |  | False |  |  | melt reaction at 1273 K in a rocking furnace and then quenched in an ice water bath, followed by hand milling in an agate mortar | Not mentioned | spark plasma sintering at 873 K for 30 min under axial compressive stress of 45 MPa in Ar | 873 | 20h | Polycrystalline | Bulk | [12 empty] | annealed in Ar
6327 | 7202 | ESTM | https://doi.org/10.1021/acsami.1c14236 | Pb0.9825 Tl0.0075 Na0.01 Te1 | Na0.01Tl0.0075Te1Pb0.9825 | Pb0.9825Tl0.0075Na0.01Te |  |  | Stoichiometric Formula |  | 2021 | 798 | 308.81 | 258.82 | 20.6865 | 1.717407e-16 | 1.871636 | 0.882 | 2.372733e-16 |  |  | False |  |  | melt reaction at 1273 K in a rocking furnace and then quenched in an ice water bath, followed by hand milling in an agate mortar | Not mentioned | spark plasma sintering at 873 K for 30 min under axial compressive stress of 45 MPa in Ar | 873 | 20h | Polycrystalline | Bulk | [12 empty] | annealed in Ar
6328 | 7203 | ESTM | https://doi.org/10.1021/acsami.1c14236 | Pb0.98 Tl0.01 Na0.01 Te1 | Na0.01Tl0.01Te1Pb0.98 | Pb0.98Tl0.01Na0.01Te |  |  | Stoichiometric Formula |  | 2021 | 301 | 914.54 | 125.2 | 14.33545 | 0 | 0.1880653 | 2.2944 | 1.475848e-16 |  |  | False |  |  | melt reaction at 1273 K in a rocking furnace and then quenched in an ice water bath, followed by hand milling in an agate mortar | Not mentioned | spark plasma sintering at 873 K for 30 min under axial compressive stress of 45 MPa in Ar | 873 | 20h | Polycrystalline | Bulk | [12 empty] | annealed in Ar
6329 | 7204 | ESTM | https://doi.org/10.1021/acsami.1c14236 | Pb0.98 Tl0.01 Na0.01 Te1 | Na0.01Tl0.01Te1Pb0.98 | Pb0.98Tl0.01Na0.01Te |  |  | Stoichiometric Formula |  | 2021 | 397 | 732.45 | 155.52 | 17.71538 | 2.00544e-16 | 0.366207 | 1.9205 | 1.515841e-16 |  |  | False |  |  | melt reaction at 1273 K in a rocking furnace and then quenched in an ice water bath, followed by hand milling in an agate mortar | Not mentioned | spark plasma sintering at 873 K for 30 min under axial compressive stress of 45 MPa in Ar | 873 | 20h | Polycrystalline | Bulk | [12 empty] | annealed in Ar
6330 | 7205 | ESTM | https://doi.org/10.1021/acsami.1c14236 | Pb0.98 Tl0.01 Na0.01 Te1 | Na0.01Tl0.01Te1Pb0.98 | Pb0.98Tl0.01Na0.01Te |  |  | Stoichiometric Formula |  | 2021 | 497 | 556.74 | 193.14 | 20.76811 | 1.710659e-16 | 0.6605919 | 1.5625 | 1.680649e-16 |  |  | False |  |  | melt reaction at 1273 K in a rocking furnace and then quenched in an ice water bath, followed by hand milling in an agate mortar | Not mentioned | spark plasma sintering at 873 K for 30 min under axial compressive stress of 45 MPa in Ar | 873 | 20h | Polycrystalline | Bulk | [12 empty] | annealed in Ar
6331 | 7206 | ESTM | https://doi.org/10.1021/acsami.1c14236 | Pb0.98 Tl0.01 Na0.01 Te1 | Na0.01Tl0.01Te1Pb0.98 | Pb0.98Tl0.01Na0.01Te |  |  | Stoichiometric Formula |  | 2021 | 597 | 437.54 | 223.2 | 21.79747 | 0 | 1.050375 | 1.2389 | 2.113956e-16 |  |  | False |  |  | melt reaction at 1273 K in a rocking furnace and then quenched in an ice water bath, followed by hand milling in an agate mortar | Not mentioned | spark plasma sintering at 873 K for 30 min under axial compressive stress of 45 MPa in Ar | 873 | 20h | Polycrystalline | Bulk | [12 empty] | annealed in Ar
6332 | 7207 | ESTM | https://doi.org/10.1021/acsami.1c14236 | Pb0.98 Tl0.01 Na0.01 Te1 | Na0.01Tl0.01Te1Pb0.98 | Pb0.98Tl0.01Na0.01Te |  |  | Stoichiometric Formula |  | 2021 | 696 | 375.85 | 237.91 | 21.27355 | 0 | 1.44031 | 1.028 | 3.083288e-16 |  |  | False |  |  | melt reaction at 1273 K in a rocking furnace and then quenched in an ice water bath, followed by hand milling in an agate mortar | Not mentioned | spark plasma sintering at 873 K for 30 min under axial compressive stress of 45 MPa in Ar | 873 | 20h | Polycrystalline | Bulk | [12 empty] | annealed in Ar
6333 | 7208 | ESTM | https://doi.org/10.1021/acsami.1c14236 | Pb0.98 Tl0.01 Na0.01 Te1 | Na0.01Tl0.01Te1Pb0.98 | Pb0.98Tl0.01Na0.01Te |  |  | Stoichiometric Formula |  | 2021 | 798 | 332.33 | 246.41 | 20.17838 | 1.760654e-16 | 1.885741 | 0.8539 | 0 |  |  | False |  |  | melt reaction at 1273 K in a rocking furnace and then quenched in an ice water bath, followed by hand milling in an agate mortar | Not mentioned | spark plasma sintering at 873 K for 30 min under axial compressive stress of 45 MPa in Ar | 873 | 20h | Polycrystalline | Bulk | [12 empty] | annealed in Ar
6334 | 7209 | ESTM | https://doi.org/10.1021/acsami.1c14236 | Pb0.99 Na0.01 Te1 | Na0.01Te1Pb0.99 | Pb0.99Na0.01Te |  |  | Stoichiometric Formula |  | 2021 | 301 | 2354 | 58.75 | 8.124978125 | 0 | 0.06279834 | 3.8944 | 0 |  |  | False |  |  | melt reaction at 1273 K in a rocking furnace and then quenched in an ice water bath, followed by hand milling in an agate mortar | Not mentioned | spark plasma sintering at 873 K for 30 min under axial compressive stress of 45 MPa in Ar | 873 | 20h | Polycrystalline | Bulk | [12 empty] | annealed in Ar
6335 | 7210 | ESTM | https://doi.org/10.1021/acsami.1c14236 | Pb0.99 Na0.01 Te1 | Na0.01Te1Pb0.99 | Pb0.99Na0.01Te |  |  | Stoichiometric Formula |  | 2021 | 397 | 1577.63 | 99.68 | 15.67549 | 1.133206e-16 | 0.2309669 | 2.6944 | 1.201713e-16 |  |  | False |  |  | melt reaction at 1273 K in a rocking furnace and then quenched in an ice water bath, followed by hand milling in an agate mortar | Not mentioned | spark plasma sintering at 873 K for 30 min under axial compressive stress of 45 MPa in Ar | 873 | 20h | Polycrystalline | Bulk | [12 empty] | annealed in Ar
6336 | 7211 | ESTM | https://doi.org/10.1021/acsami.1c14236 | Pb0.99 Na0.01 Te1 | Na0.01Te1Pb0.99 | Pb0.99Na0.01Te |  |  | Stoichiometric Formula |  | 2021 | 497 | 881.59 | 164.05 | 23.7257 | 1.497411e-16 | 0.6298299 | 1.8722 | 1.762735e-16 |  |  | False |  |  | melt reaction at 1273 K in a rocking furnace and then quenched in an ice water bath, followed by hand milling in an agate mortar | Not mentioned | spark plasma sintering at 873 K for 30 min under axial compressive stress of 45 MPa in Ar | 873 | 20h | Polycrystalline | Bulk | [12 empty] | annealed in Ar
6337 | 7212 | ESTM | https://doi.org/10.1021/acsami.1c14236 | Pb0.99 Na0.01 Te1 | Na0.01Te1Pb0.99 | Pb0.99Na0.01Te |  |  | Stoichiometric Formula |  | 2021 | 597 | 509.35 | 222.88 | 25.30221 | 1.404112e-16 | 1.114298 | 1.3556 | 3.985373e-16 |  |  | False |  |  | melt reaction at 1273 K in a rocking furnace and then quenched in an ice water bath, followed by hand milling in an agate mortar | Not mentioned | spark plasma sintering at 873 K for 30 min under axial compressive stress of 45 MPa in Ar | 873 | 20h | Polycrystalline | Bulk | [12 empty] | annealed in Ar
6338 | 7213 | ESTM | https://doi.org/10.1021/acsami.1c14236 | Pb0.99 Na0.01 Te1 | Na0.01Te1Pb0.99 | Pb0.99Na0.01Te |  |  | Stoichiometric Formula |  | 2021 | 696 | 336.3 | 261.76 | 23.0427 | 1.541796e-16 | 1.543721 | 1.0389 | 2.876745e-16 |  |  | False |  |  | melt reaction at 1273 K in a rocking furnace and then quenched in an ice water bath, followed by hand milling in an agate mortar | Not mentioned | spark plasma sintering at 873 K for 30 min under axial compressive stress of 45 MPa in Ar | 873 | 20h | Polycrystalline | Bulk | [12 empty] | annealed in Ar
6339 | 7214 | ESTM | https://doi.org/10.1021/acsami.1c14236 | Pb0.99 Na0.01 Te1 | Na0.01Te1Pb0.99 | Pb0.99Na0.01Te |  |  | Stoichiometric Formula |  | 2021 | 798 | 244.5 | 279.41 | 19.0881 | 0 | 1.69455 | 0.8989 | 2.620692e-16 |  |  | False |  |  | melt reaction at 1273 K in a rocking furnace and then quenched in an ice water bath, followed by hand milling in an agate mortar | Not mentioned | spark plasma sintering at 873 K for 30 min under axial compressive stress of 45 MPa in Ar | 873 | 20h | Polycrystalline | Bulk | [12 empty] | annealed in Ar
6340 | 7215 | ESTM | https://doi.org/10.1021/acsami.1c14236 | Pb0.99 Tl0.005 Na0.005 Te1 | Na0.005Tl0.005Te1Pb0.99 | Pb0.99Tl0.005Na0.005Te |  |  | Stoichiometric Formula |  | 2021 | 301 | 815.6 | 115.3 | 10.84266 | 1.638304e-16 | 0.1320136 | 2.4722 | 4.204957e-16 |  |  | False |  |  | melt reaction at 1273 K in a rocking furnace and then quenched in an ice water bath, followed by hand milling in an agate mortar | Not mentioned | spark plasma sintering at 873 K for 30 min under axial compressive stress of 45 MPa in Ar | 873 | 20h | Polycrystalline | Bulk | [12 empty] | annealed in Ar
6341 | 7216 | ESTM | https://doi.org/10.1021/acsami.1c14236 | Pb0.99 Tl0.005 Na0.005 Te1 | Na0.005Tl0.005Te1Pb0.99 | Pb0.99Tl0.005Na0.005Te |  |  | Stoichiometric Formula |  | 2021 | 397 | 639 | 159.3 | 16.21557711 | 0 | 0.3303189 | 1.9489 | 1.680532e-16 |  |  | False |  |  | melt reaction at 1273 K in a rocking furnace and then quenched in an ice water bath, followed by hand milling in an agate mortar | Not mentioned | spark plasma sintering at 873 K for 30 min under axial compressive stress of 45 MPa in Ar | 873 | 20h | Polycrystalline | Bulk | [12 empty] | annealed in Ar
6342 | 7217 | ESTM | https://doi.org/10.1021/acsami.1c14236 | Pb0.99 Tl0.005 Na0.005 Te1 | Na0.005Tl0.005Te1Pb0.99 | Pb0.99Tl0.005Na0.005Te |  |  | Stoichiometric Formula |  | 2021 | 497 | 440.8 | 212.42 | 19.88989 | 1.786191e-16 | 0.6541775 | 1.5111 | 3.394256e-16 |  |  | False |  |  | melt reaction at 1273 K in a rocking furnace and then quenched in an ice water bath, followed by hand milling in an agate mortar | Not mentioned | spark plasma sintering at 873 K for 30 min under axial compressive stress of 45 MPa in Ar | 873 | 20h | Polycrystalline | Bulk | [12 empty] | annealed in Ar
6343 | 7218 | ESTM | https://doi.org/10.1021/acsami.1c14236 | Pb0.99 Tl0.005 Na0.005 Te1 | Na0.005Tl0.005Te1Pb0.99 | Pb0.99Tl0.005Na0.005Te |  |  | Stoichiometric Formula |  | 2021 | 597 | 315.76 | 253.92 | 20.35874 | 1.745056e-16 | 1.017596 | 1.1944 | 4.364101e-16 |  |  | False |  |  | melt reaction at 1273 K in a rocking furnace and then quenched in an ice water bath, followed by hand milling in an agate mortar | Not mentioned | spark plasma sintering at 873 K for 30 min under axial compressive stress of 45 MPa in Ar | 873 | 20h | Polycrystalline | Bulk | [12 empty] | annealed in Ar
6344 | 7219 | ESTM | https://doi.org/10.1021/acsami.1c14236 | Pb0.99 Tl0.005 Na0.005 Te1 | Na0.005Tl0.005Te1Pb0.99 | Pb0.99Tl0.005Na0.005Te |  |  | Stoichiometric Formula |  | 2021 | 696 | 253.73 | 273.2 | 18.93796 | 1.875975e-16 | 1.340741 | 0.9831 | 1.656134e-16 |  |  | False |  |  | melt reaction at 1273 K in a rocking furnace and then quenched in an ice water bath, followed by hand milling in an agate mortar | Not mentioned | spark plasma sintering at 873 K for 30 min under axial compressive stress of 45 MPa in Ar | 873 | 20h | Polycrystalline | Bulk | [12 empty] | annealed in Ar
6345 | 7220 | ESTM | https://doi.org/10.1021/acsami.1c14236 | Pb0.99 Tl0.005 Na0.005 Te1 | Na0.005Tl0.005Te1Pb0.99 | Pb0.99Tl0.005Na0.005Te |  |  | Stoichiometric Formula |  | 2021 | 798 | 212.38 | 278.1 | 16.42539 | 2.162941e-16 | 1.397086 | 0.9382 | 1.589341e-16 |  |  | False |  |  | melt reaction at 1273 K in a rocking furnace and then quenched in an ice water bath, followed by hand milling in an agate mortar | Not mentioned | spark plasma sintering at 873 K for 30 min under axial compressive stress of 45 MPa in Ar | 873 | 20h | Polycrystalline | Bulk | [12 empty] | annealed in Ar
6346 | 7221 | ESTM | https://doi.org/10.1021/acsami.1c14236 | Pb0.99 Tl0.01 Te1 | Tl0.01Te1Pb0.99 | Pb0.99Tl0.01Te |  |  | Stoichiometric Formula |  | 2021 | 301 | 590.76 | 119.81 | 8.480027 | 0 | 0.1131623 | 2.2556 | 3.679085e-16 |  |  | False |  |  | melt reaction at 1273 K in a rocking furnace and then quenched in an ice water bath, followed by hand milling in an agate mortar | Not mentioned | spark plasma sintering at 873 K for 30 min under axial compressive stress of 45 MPa in Ar | 873 | 20h | Polycrystalline | Bulk | [12 empty] | annealed in Ar
6347 | 7222 | ESTM | https://doi.org/10.1021/acsami.1c14236 | Pb0.99 Tl0.01 Te1 | Tl0.01Te1Pb0.99 | Pb0.99Tl0.01Te |  |  | Stoichiometric Formula |  | 2021 | 397 | 472.96 | 167.53 | 13.27424 | 1.338199e-16 | 0.2898401 | 1.8182 | 0 |  |  | False |  |  | melt reaction at 1273 K in a rocking furnace and then quenched in an ice water bath, followed by hand milling in an agate mortar | Not mentioned | spark plasma sintering at 873 K for 30 min under axial compressive stress of 45 MPa in Ar | 873 | 20h | Polycrystalline | Bulk | [12 empty] | annealed in Ar
6348 | 7223 | ESTM | https://doi.org/10.1021/acsami.1c14236 | Pb0.99 Tl0.01 Te1 | Tl0.01Te1Pb0.99 | Pb0.99Tl0.01Te |  |  | Stoichiometric Formula |  | 2021 | 497 | 366.22 | 217.53 | 17.32927 | 0 | 0.5894634 | 1.4611 | 1.883447e-16 |  |  | False |  |  | melt reaction at 1273 K in a rocking furnace and then quenched in an ice water bath, followed by hand milling in an agate mortar | Not mentioned | spark plasma sintering at 873 K for 30 min under axial compressive stress of 45 MPa in Ar | 873 | 20h | Polycrystalline | Bulk | [12 empty] | annealed in Ar
6349 | 7224 | ESTM | https://doi.org/10.1021/acsami.1c14236 | Pb0.99 Tl0.01 Te1 | Tl0.01Te1Pb0.99 | Pb0.99Tl0.01Te |  |  | Stoichiometric Formula |  | 2021 | 597 | 288.88 | 258.17 | 19.25436 | 1.845148e-16 | 0.9947085 | 1.1556 | 1.116129e-16 |  |  | False |  |  | melt reaction at 1273 K in a rocking furnace and then quenched in an ice water bath, followed by hand milling in an agate mortar | Not mentioned | spark plasma sintering at 873 K for 30 min under axial compressive stress of 45 MPa in Ar | 873 | 20h | Polycrystalline | Bulk | [12 empty] | annealed in Ar
6350 | 7225 | ESTM | https://doi.org/10.1021/acsami.1c14236 | Pb0.99 Tl0.01 Te1 | Tl0.01Te1Pb0.99 | Pb0.99Tl0.01Te |  |  | Stoichiometric Formula |  | 2021 | 696 | 238.24 | 273.53 | 17.8248 | 1.99313e-16 | 1.291356 | 0.9607 | 1.719468e-16 |  |  | False |  |  | melt reaction at 1273 K in a rocking furnace and then quenched in an ice water bath, followed by hand milling in an agate mortar | Not mentioned | spark plasma sintering at 873 K for 30 min under axial compressive stress of 45 MPa in Ar | 873 | 20h | Polycrystalline | Bulk | [12 empty] | annealed in Ar
6351 | 7226 | ESTM | https://doi.org/10.1021/acsami.1c14236 | Pb0.99 Tl0.01 Te1 | Tl0.01Te1Pb0.99 | Pb0.99Tl0.01Te |  |  | Stoichiometric Formula |  | 2021 | 798 | 205.41 | 276.8 | 15.73815 | 0 | 1.442242 | 0.8708 | 1.539579e-16 |  |  | False |  |  | melt reaction at 1273 K in a rocking furnace and then quenched in an ice water bath, followed by hand milling in an agate mortar | Not mentioned | spark plasma sintering at 873 K for 30 min under axial compressive stress of 45 MPa in Ar | 873 | 20h | Polycrystalline | Bulk | [12 empty] | annealed in Ar
6352 | 7227 | ESTM | https://doi.org/10.1021/acsami.1c14723 | Ti1 Ni1 Sn1 | TiNiSn | TiNiSn |  | TiZrxNiSn | Stoichiometric Formula |  | 2021 | 323 | 604.7 | -82.8 | 4.145726448 | 0 | 0.03056957 | 4.3804 | 1.134935e-16 |  |  | False |  |  | high temperature solid-state reaction, followed by milling in an agate mortar | Not mentioned | spark plasma sintering at 1173 K for 4 min under an axial pressure of 50 MPa in a vacuum | Not mentioned | Not mentioned | Polycrystalline | Bulk
6353 | 7229 | ESTM | https://doi.org/10.1021/acsami.1c14723 | Ti1 Ni1 Sn1 | TiNiSn | TiNiSn |  | TiZrxNiSn | Stoichiometric Formula |  | 2021 | 526 | 719.38 | -145.12 | 15.15001 | 1.172512e-16 | 0.2173 | 4.0543 | 0.09546988 |  |  | False |  |  | high temperature solid-state reaction, followed by milling in an agate mortar | Not mentioned | spark plasma sintering at 1173 K for 4 min under an axial pressure of 50 MPa in a vacuum | Not mentioned | Not mentioned | Polycrystalline | Bulk
6354 | 7232 | ESTM | https://doi.org/10.1021/acsami.1c14723 | Ti1 Zr0.005 Ni1 Sn1 | Zr0.005Ti1Ni1Sn1 | TiZr0.005NiSn |  | TiZrxNiSn | Stoichiometric Formula |  | 2021 | 323 | 393.85 | -137.05 | 7.397567 | 0 | 0.08142769 | 2.9344 | 1.704308e-16 |  |  | False |  |  | high temperature solid-state reaction, followed by milling in an agate mortar | Not mentioned | spark plasma sintering at 1173 K for 4 min under an axial pressure of 50 MPa in a vacuum | Not mentioned | Not mentioned | Polycrystalline | Bulk
6355 | 7233 | ESTM | https://doi.org/10.1021/acsami.1c14723 | Ti1 Zr0.005 Ni1 Sn1 | Zr0.005Ti1Ni1Sn1 | TiZr0.005NiSn |  | TiZrxNiSn | Stoichiometric Formula |  | 2021 | 423 | 510.77 | -160 | 13.075712 | 0 | 0.2189 | 2.67 | 0.05365675 |  |  | False |  |  | high temperature solid-state reaction, followed by milling in an agate mortar | Not mentioned | spark plasma sintering at 1173 K for 4 min under an axial pressure of 50 MPa in a vacuum | Not mentioned | Not mentioned | Polycrystalline | Bulk
6356 | 7234 | ESTM | https://doi.org/10.1021/acsami.1c14723 | Ti1 Zr0.005 Ni1 Sn1 | Zr0.005Ti1Ni1Sn1 | TiZr0.005NiSn |  | TiZrxNiSn | Stoichiometric Formula |  | 2021 | 522 | 600 | -183 | 20.0934 | 0 | 0.4314 | 2.584 | 0.05908307 |  |  | False |  |  | high temperature solid-state reaction, followed by milling in an agate mortar | Not mentioned | spark plasma sintering at 1173 K for 4 min under an axial pressure of 50 MPa in a vacuum | Not mentioned | Not mentioned | Polycrystalline | Bulk
6357 | 7235 | ESTM | https://doi.org/10.1021/acsami.1c14723 | Ti1 Zr0.005 Ni1 Sn1 | Zr0.005Ti1Ni1Sn1 | TiZr0.005NiSn |  | TiZrxNiSn | Stoichiometric Formula |  | 2021 | 626 | 718 | -189 | 25.647678 | 0 | 0.6178 | 2.677 | 0.02920817 |  |  | False |  |  | high temperature solid-state reaction, followed by milling in an agate mortar | Not mentioned | spark plasma sintering at 1173 K for 4 min under an axial pressure of 50 MPa in a vacuum | Not mentioned | Not mentioned | Polycrystalline | Bulk
6358 | 7236 | ESTM | https://doi.org/10.1021/acsami.1c14723 | Ti1 Zr0.005 Ni1 Sn1 | Zr0.005Ti1Ni1Sn1 | TiZr0.005NiSn |  | TiZrxNiSn | Stoichiometric Formula |  | 2021 | 729 | 837.21 | -181.8 | 27.67083 | 2.56784e-16 | 0.6690559 | 3.015 | 1.659388e-16 |  |  | False |  |  | high temperature solid-state reaction, followed by milling in an agate mortar | Not mentioned | spark plasma sintering at 1173 K for 4 min under an axial pressure of 50 MPa in a vacuum | Not mentioned | Not mentioned | Polycrystalline | Bulk
6359 | 7237 | ESTM | https://doi.org/10.1021/acsami.1c14723 | Ti1 Zr0.015 Ni1 Sn1 | Zr0.015Ti1Ni1Sn1 | TiZr0.015NiSn |  | TiZrxNiSn | Stoichiometric Formula |  | 2021 | 323 | 346.15 | -140 | 6.78454 | 0 | 0.08533514 | 2.568 | 0 |  |  | False |  |  | high temperature solid-state reaction, followed by milling in an agate mortar | Not mentioned | spark plasma sintering at 1173 K for 4 min under an axial pressure of 50 MPa in a vacuum | Not mentioned | Not mentioned | Polycrystalline | Bulk
6360 | 7238 | ESTM | https://doi.org/10.1021/acsami.1c14723 | Ti1 Zr0.015 Ni1 Sn1 | Zr0.015Ti1Ni1Sn1 | TiZr0.015NiSn |  | TiZrxNiSn | Stoichiometric Formula |  | 2021 | 423 | 472.31 | -176.49 | 14.71185 | 0 | 0.2773 | 2.38 | 0.05706689 |  |  | False |  |  | high temperature solid-state reaction, followed by milling in an agate mortar | Not mentioned | spark plasma sintering at 1173 K for 4 min under an axial pressure of 50 MPa in a vacuum | Not mentioned | Not mentioned | Polycrystalline | Bulk
6361 | 7239 | ESTM | https://doi.org/10.1021/acsami.1c14723 | Ti1 Zr0.015 Ni1 Sn1 | Zr0.015Ti1Ni1Sn1 | TiZr0.015NiSn |  | TiZrxNiSn | Stoichiometric Formula |  | 2021 | 522 | 570.77 | -203.05 | 23.53245 | 0 | 0.5546 | 2.3661 | 0.06389478 |  |  | False |  |  | high temperature solid-state reaction, followed by milling in an agate mortar | Not mentioned | spark plasma sintering at 1173 K for 4 min under an axial pressure of 50 MPa in a vacuum | Not mentioned | Not mentioned | Polycrystalline | Bulk
6362 | 7240 | ESTM | https://doi.org/10.1021/acsami.1c14723 | Ti1 Zr0.015 Ni1 Sn1 | Zr0.015Ti1Ni1Sn1 | TiZr0.015NiSn |  | TiZrxNiSn | Stoichiometric Formula |  | 2021 | 626 | 691.47 | -207.94 | 29.8985 | 1.188258e-16 | 0.7784 | 2.4645 | 0.02435437 |  |  | False |  |  | high temperature solid-state reaction, followed by milling in an agate mortar | Not mentioned | spark plasma sintering at 1173 K for 4 min under an axial pressure of 50 MPa in a vacuum | Not mentioned | Not mentioned | Polycrystalline | Bulk
6363 | 7241 | ESTM | https://doi.org/10.1021/acsami.1c14723 | Ti1 Zr0.015 Ni1 Sn1 | Zr0.015Ti1Ni1Sn1 | TiZr0.015NiSn |  | TiZrxNiSn | Stoichiometric Formula |  | 2021 | 729 | 810.85 | -200.92 | 32.73308 | 0 | 0.8854 | 2.7432 | 0.0175343 |  |  | False |  |  | high temperature solid-state reaction, followed by milling in an agate mortar | Not mentioned | spark plasma sintering at 1173 K for 4 min under an axial pressure of 50 MPa in a vacuum | Not mentioned | Not mentioned | Polycrystalline | Bulk
6364 | 7242 | ESTM | https://doi.org/10.1021/acsami.1c14723 | Ti1 Zr0.025 Ni1 Sn1 | Zr0.025Ti1Ni1Sn1 | TiZr0.025NiSn |  | TiZrxNiSn | Stoichiometric Formula |  | 2021 | 323 | 273.85 | -155.66 | 6.635395 | 1.338546e-16 | 0.06954032 | 3.082 | 1.995646e-16 |  |  | False |  |  | high temperature solid-state reaction, followed by milling in an agate mortar | Not mentioned | spark plasma sintering at 1173 K for 4 min under an axial pressure of 50 MPa in a vacuum | Not mentioned | Not mentioned | Polycrystalline | Bulk
6365 | 7243 | ESTM | https://doi.org/10.1021/acsami.1c14723 | Ti1 Zr0.025 Ni1 Sn1 | Zr0.025Ti1Ni1Sn1 | TiZr0.025NiSn |  | TiZrxNiSn | Stoichiometric Formula |  | 2021 | 424 | 406.3 | -180 | 13.16412 | 1.349393e-16 | 0.2108 | 2.7814 | 0.04802919 |  |  | False |  |  | high temperature solid-state reaction, followed by milling in an agate mortar | Not mentioned | spark plasma sintering at 1173 K for 4 min under an axial pressure of 50 MPa in a vacuum | Not mentioned | Not mentioned | Polycrystalline | Bulk
6366 | 7244 | ESTM | https://doi.org/10.1021/acsami.1c14723 | Ti1 Zr0.025 Ni1 Sn1 | Zr0.025Ti1Ni1Sn1 | TiZr0.025NiSn |  | TiZrxNiSn | Stoichiometric Formula |  | 2021 | 526 | 546.2 | -191.2 | 19.96767 | 1.779233e-16 | 0.4086 | 2.6776 | 0.0400046 |  |  | False |  |  | high temperature solid-state reaction, followed by milling in an agate mortar | Not mentioned | spark plasma sintering at 1173 K for 4 min under an axial pressure of 50 MPa in a vacuum | Not mentioned | Not mentioned | Polycrystalline | Bulk
6367 | 7245 | ESTM | https://doi.org/10.1021/acsami.1c14723 | Ti1 Zr0.025 Ni1 Sn1 | Zr0.025Ti1Ni1Sn1 | TiZr0.025NiSn |  | TiZrxNiSn | Stoichiometric Formula |  | 2021 | 630 | 658.46 | -193.28 | 24.59819 | 0 | 0.587 | 2.6885 | 0.01803584 |  |  | False |  |  | high temperature solid-state reaction, followed by milling in an agate mortar | Not mentioned | spark plasma sintering at 1173 K for 4 min under an axial pressure of 50 MPa in a vacuum | Not mentioned | Not mentioned | Polycrystalline | Bulk
6368 | 7246 | ESTM | https://doi.org/10.1021/acsami.1c14723 | Ti1 Zr0.025 Ni1 Sn1 | Zr0.025Ti1Ni1Sn1 | TiZr0.025NiSn |  | TiZrxNiSn | Stoichiometric Formula |  | 2021 | 736 | 744.62 | -186.56 | 25.91623 | 0 | 0.6454 | 2.9891 | 0.0112644 |  |  | False |  |  | high temperature solid-state reaction, followed by milling in an agate mortar | Not mentioned | spark plasma sintering at 1173 K for 4 min under an axial pressure of 50 MPa in a vacuum | Not mentioned | Not mentioned | Polycrystalline | Bulk
6369 | 7247 | ESTM | https://doi.org/10.1021/acsami.1c14801 | Ge0.7 Te0.7 Ag0.3 Sn0.3 Se0.6 | Ag0.3Sn0.3Ge0.7Te0.7Se0.6 | (GeTe)0.7(AgSnSe2)0.3 |  | Ge1–x–ySbyTe1–x(AgSnSe2)x | Stoichiometric Formula |  | 2021 | 323 | 683.87 | 29.81 | 0.6077116 | 0 | 0.01594823 | 1.2308 | 0 |  |  | False |  |  | high temperature solid-state reaction, followed by quenching. Then, the samples were ball-milled at 1200 rpm for 20 min in vacuum | Not mentioned | spark plasma spark plasma sintering at 773 K for 5min under the uniaxial pressure of 50 MPa | Not mentioned | Not mentioned | Polycrystalline | Bulk
6370 | 7248 | ESTM | https://doi.org/10.1021/acsami.1c14801 | Ge0.7 Te0.7 Ag0.3 Sn0.3 Se0.6 | Ag0.3Sn0.3Ge0.7Te0.7Se0.6 | (GeTe)0.7(AgSnSe2)0.3 |  | (GeTe)1–x(AgSnSe2)x | Stoichiometric Formula |  | 2021 | 423 | 670.97 | 36.02 | 0.8705436 | 1.275322e-16 | 0.02678109 | 1.375 | 0 |  |  | False |  |  | high temperature solid-state reaction, followed by quenching. Then, the samples were ball-milled at 1200 rpm for 20 min in vacuum | Not mentioned | spark plasma spark plasma sintering at 773 K for 5min under the uniaxial pressure of 50 MPa | Not mentioned | Not mentioned | Polycrystalline | Bulk
6371 | 7249 | ESTM | https://doi.org/10.1021/acsami.1c14801 | Ge0.7 Te0.7 Ag0.3 Sn0.3 Se0.6 | Ag0.3Sn0.3Ge0.7Te0.7Se0.6 | (GeTe)0.7(AgSnSe2)0.3 |  | (GeTe)1–x(AgSnSe2)x | Stoichiometric Formula |  | 2021 | 523 | 619.35 | 44.1 | 1.204518 | 0 | 0.04549783 | 1.3846 | 1.525104e-16 |  |  | False |  |  | high temperature solid-state reaction, followed by quenching. Then, the samples were ball-milled at 1200 rpm for 20 min in vacuum | Not mentioned | spark plasma spark plasma sintering at 773 K for 5min under the uniaxial pressure of 50 MPa | Not mentioned | Not mentioned | Polycrystalline | Bulk
6372 | 7250 | ESTM | https://doi.org/10.1021/acsami.1c14801 | Ge0.7 Te0.7 Ag0.3 Sn0.3 Se0.6 | Ag0.3Sn0.3Ge0.7Te0.7Se0.6 | (GeTe)0.7(AgSnSe2)0.3 |  | (GeTe)1–x(AgSnSe2)x | Stoichiometric Formula |  | 2021 | 623 | 658 | 54 | 1.918728 | 0 | 0.0894067 | 1.337 | 0 |  |  | False |  |  | high temperature solid-state reaction, followed by quenching. Then, the samples were ball-milled at 1200 rpm for 20 min in vacuum | Not mentioned | spark plasma spark plasma sintering at 773 K for 5min under the uniaxial pressure of 50 MPa | Not mentioned | Not mentioned | Polycrystalline | Bulk
6373 | 7251 | ESTM | https://doi.org/10.1021/acsami.1c14801 | Ge0.8 Te0.8 Ag0.2 Sn0.2 Se0.4 | Ag0.2Sn0.2Ge0.8Te0.8Se0.4 | (GeTe)0.8(AgSnSe2)0.2 |  | (GeTe)1–x(AgSnSe2)x | Stoichiometric Formula |  | 2021 | 323 | 2232.26 | 30.43 | 2.067039 | 0 | 0.03290879 | 2.0288 | 0 |  |  | False |  |  | high temperature solid-state reaction, followed by quenching. Then, the samples were ball-milled at 1200 rpm for 20 min in vacuum | Not mentioned | spark plasma spark plasma sintering at 773 K for 5min under the uniaxial pressure of 50 MPa | Not mentioned | Not mentioned | Polycrystalline | Bulk
6374 | 7252 | ESTM | https://doi.org/10.1021/acsami.1c14801 | Ge0.8 Te0.8 Ag0.2 Sn0.2 Se0.4 | Ag0.2Sn0.2Ge0.8Te0.8Se0.4 | (GeTe)0.8(AgSnSe2)0.2 |  | (GeTe)1–x(AgSnSe2)x | Stoichiometric Formula |  | 2021 | 423 | 2232.2 | 37.27 | 3.100644 | 0 | 0.05683461 | 2.3077 | 1.220892e-16 |  |  | False |  |  | high temperature solid-state reaction, followed by quenching. Then, the samples were ball-milled at 1200 rpm for 20 min in vacuum | Not mentioned | spark plasma spark plasma sintering at 773 K for 5min under the uniaxial pressure of 50 MPa | Not mentioned | Not mentioned | Polycrystalline | Bulk
6375 | 7253 | ESTM | https://doi.org/10.1021/acsami.1c14801 | Ge0.8 Te0.8 Ag0.2 Sn0.2 Se0.4 | Ag0.2Sn0.2Ge0.8Te0.8Se0.4 | (GeTe)0.8(AgSnSe2)0.2 |  | (GeTe)1–x(AgSnSe2)x | Stoichiometric Formula |  | 2021 | 523 | 2167 | 44.7 | 4.32986103 | 0 | 0.08709682 | 2.6 | 1.593375e-16 |  |  | False |  |  | high temperature solid-state reaction, followed by quenching. Then, the samples were ball-milled at 1200 rpm for 20 min in vacuum | Not mentioned | spark plasma spark plasma sintering at 773 K for 5min under the uniaxial pressure of 50 MPa | Not mentioned | Not mentioned | Polycrystalline | Bulk
6376 | 7254 | ESTM | https://doi.org/10.1021/acsami.1c14801 | Ge0.8 Te0.8 Ag0.2 Sn0.2 Se0.4 | Ag0.2Sn0.2Ge0.8Te0.8Se0.4 | (GeTe)0.8(AgSnSe2)0.2 |  | (GeTe)1–x(AgSnSe2)x | Stoichiometric Formula |  | 2021 | 623 | 1858.06 | 55.9 | 5.806084 | 1.529737e-16 | 0.1441341 | 2.5096 | 0 |  |  | False |  |  | high temperature solid-state reaction, followed by quenching. Then, the samples were ball-milled at 1200 rpm for 20 min in vacuum | Not mentioned | spark plasma spark plasma sintering at 773 K for 5min under the uniaxial pressure of 50 MPa | Not mentioned | Not mentioned | Polycrystalline | Bulk
6377 | 7255 | ESTM | https://doi.org/10.1021/acsami.1c14801 | Ge0.9 Te0.9 Ag0.1 Sn0.1 Se0.2 | Ag0.1Sn0.1Ge0.9Te0.9Se0.2 | (GeTe)0.9(AgSnSe2)0.1 |  | (GeTe)1–x(AgSnSe2)x | Stoichiometric Formula |  | 2021 | 323 | 3019.35 | 34.7 | 3.635569 | 0 | 0.04330772 | 2.7115 | 1.60223e-16 |  |  | False |  |  | high temperature solid-state reaction, followed by quenching. Then, the samples were ball-milled at 1200 rpm for 20 min in vacuum | Not mentioned | spark plasma spark plasma sintering at 773 K for 5min under the uniaxial pressure of 50 MPa | Not mentioned | Not mentioned | Polycrystalline | Bulk
6378 | 7256 | ESTM | https://doi.org/10.1021/acsami.1c14801 | Ge0.9 Te0.9 Ag0.1 Sn0.1 Se0.2 | Ag0.1Sn0.1Ge0.9Te0.9Se0.2 | (GeTe)0.9(AgSnSe2)0.1 |  | (GeTe)1–x(AgSnSe2)x | Stoichiometric Formula |  | 2021 | 423 | 2761.29 | 46.58 | 5.991161 | 1.482481e-16 | 0.08474656 | 2.9904 | 0 |  |  | False |  |  | high temperature solid-state reaction, followed by quenching. Then, the samples were ball-milled at 1200 rpm for 20 min in vacuum | Not mentioned | spark plasma spark plasma sintering at 773 K for 5min under the uniaxial pressure of 50 MPa | Not mentioned | Not mentioned | Polycrystalline | Bulk
6379 | 7257 | ESTM | https://doi.org/10.1021/acsami.1c14801 | Ge0.9 Te0.9 Ag0.1 Sn0.1 Se0.2 | Ag0.1Sn0.1Ge0.9Te0.9Se0.2 | (GeTe)0.9(AgSnSe2)0.1 |  | (GeTe)1–x(AgSnSe2)x | Stoichiometric Formula |  | 2021 | 523 | 2916.13 | 53.4 | 8.31552 | 0 | 0.1237274 | 3.515 | 2.243285e-16 |  |  | False |  |  | high temperature solid-state reaction, followed by quenching. Then, the samples were ball-milled at 1200 rpm for 20 min in vacuum | Not mentioned | spark plasma spark plasma sintering at 773 K for 5min under the uniaxial pressure of 50 MPa | Not mentioned | Not mentioned | Polycrystalline | Bulk
6380 | 7258 | ESTM | https://doi.org/10.1021/acsami.1c14801 | Ge0.9 Te0.9 Ag0.1 Sn0.1 Se0.2 | Ag0.1Sn0.1Ge0.9Te0.9Se0.2 | (GeTe)0.9(AgSnSe2)0.1 |  | (GeTe)1–x(AgSnSe2)x | Stoichiometric Formula |  | 2021 | 623 | 2361.29 | 63.35 | 9.476382 | 1.87451e-16 | 0.1849383 | 3.1923 | 4.502405e-16 |  |  | False |  |  | high temperature solid-state reaction, followed by quenching. Then, the samples were ball-milled at 1200 rpm for 20 min in vacuum | Not mentioned | spark plasma spark plasma sintering at 773 K for 5min under the uniaxial pressure of 50 MPa | Not mentioned | Not mentioned | Polycrystalline | Bulk
6381 | 7259 | ESTM | https://doi.org/10.1021/acsami.1c14801 | Ge0.55 Sb0.25 Te0.8 Ag0.2 Sn0.2 Se0.4 | Ag0.2Sn0.2Ge0.55Sb0.25Te0.8Se0.4 | Ge0.55Sb0.25Te0.8(AgSnSe2)0.2 |  | Ge1–x–ySbyTe1–x(AgSnSe2)x | Stoichiometric Formula |  | 2021 | 323 | 348.39 | 167.7 | 10 | 0.0202127 | 0.4266843 | 0.757 | 1.300989e-16 |  |  | False |  |  | high temperature solid-state reaction, followed by quenching. Then, the samples were ball-milled at 1200 rpm for 20 min in vacuum | Not mentioned | spark plasma spark plasma sintering at 773 K for 5min under the uniaxial pressure of 50 MPa | Not mentioned | Not mentioned | Polycrystalline | Bulk
6382 | 7260 | ESTM | https://doi.org/10.1021/acsami.1c14801 | Ge0.55 Sb0.25 Te0.8 Ag0.2 Sn0.2 Se0.4 | Ag0.2Sn0.2Ge0.55Sb0.25Te0.8Se0.4 | Ge0.55Sb0.25Te0.8(AgSnSe2)0.2 |  | Ge1–x–ySbyTe1–x(AgSnSe2)x | Stoichiometric Formula |  | 2021 | 423 | 335.48 | 189 | 11.98368108 | 0 | 0.6696297 | 0.757 | 0 |  |  | False |  |  | high temperature solid-state reaction, followed by quenching. Then, the samples were ball-milled at 1200 rpm for 20 min in vacuum | Not mentioned | spark plasma spark plasma sintering at 773 K for 5min under the uniaxial pressure of 50 MPa | Not mentioned | Not mentioned | Polycrystalline | Bulk
6383 | 7261 | ESTM | https://doi.org/10.1021/acsami.1c14801 | Ge0.55 Sb0.25 Te0.8 Ag0.2 Sn0.2 Se0.4 | Ag0.2Sn0.2Ge0.55Sb0.25Te0.8Se0.4 | Ge0.55Sb0.25Te0.8(AgSnSe2)0.2 |  | Ge1–x–ySbyTe1–x(AgSnSe2)x | Stoichiometric Formula |  | 2021 | 523 | 277.5 | 215.53 | 12.89076 | 0 | 0.966 | 0.72 | 0.03067255 |  |  | False |  |  | high temperature solid-state reaction, followed by quenching. Then, the samples were ball-milled at 1200 rpm for 20 min in vacuum | Not mentioned | spark plasma spark plasma sintering at 773 K for 5min under the uniaxial pressure of 50 MPa | Not mentioned | Not mentioned | Polycrystalline | Bulk
6384 | 7263 | ESTM | https://doi.org/10.1021/acsami.1c14801 | Ge0.55 Sb0.25 Te0.8 Ag0.2 Sn0.2 Se0.4 | Ag0.2Sn0.2Ge0.55Sb0.25Te0.8Se0.4 | Ge0.55Sb0.25Te0.8(AgSnSe2)0.2 |  | Ge1–x–ySbyTe1–x(AgSnSe2)x | Stoichiometric Formula |  | 2021 | 723 | 374.19 | 191.3 | 14.2 | 0.03565203 | 1.19 | 0.875 | 0.014012 |  |  | False |  |  | high temperature solid-state reaction, followed by quenching. Then, the samples were ball-milled at 1200 rpm for 20 min in vacuum | Not mentioned | spark plasma spark plasma sintering at 773 K for 5min under the uniaxial pressure of 50 MPa | Not mentioned | Not mentioned | Polycrystalline | Bulk
6385 | 7264 | ESTM | https://doi.org/10.1021/acsami.1c14801 | Ge0.58 Sb0.22 Te0.8 Ag0.2 Sn0.2 Se0.4 | Ag0.2Sn0.2Ge0.58Sb0.22Te0.8Se0.4 | Ge0.58Sb0.22Te0.8(AgSnSe2)0.2 |  | Ge1–x–ySbyTe1–x(AgSnSe2)x | Stoichiometric Formula |  | 2021 | 323 | 439 | 151.6 | 10.08934384 | 0 | 0.4403862 | 0.74 | 1.260511e-16 |  |  | False |  |  | high temperature solid-state reaction, followed by quenching. Then, the samples were ball-milled at 1200 rpm for 20 min in vacuum | Not mentioned | spark plasma spark plasma sintering at 773 K for 5min under the uniaxial pressure of 50 MPa | Not mentioned | Not mentioned | Polycrystalline | Bulk
6386 | 7265 | ESTM | https://doi.org/10.1021/acsami.1c14801 | Ge0.58 Sb0.22 Te0.8 Ag0.2 Sn0.2 Se0.4 | Ag0.2Sn0.2Ge0.58Sb0.22Te0.8Se0.4 | Ge0.58Sb0.22Te0.8(AgSnSe2)0.2 |  | Ge1–x–ySbyTe1–x(AgSnSe2)x | Stoichiometric Formula |  | 2021 | 423 | 412.9 | 178.88 | 13.212 | 1.344503e-16 | 0.774 | 0.74 | 0.02425543 |  |  | False |  |  | high temperature solid-state reaction, followed by quenching. Then, the samples were ball-milled at 1200 rpm for 20 min in vacuum | Not mentioned | spark plasma spark plasma sintering at 773 K for 5min under the uniaxial pressure of 50 MPa | Not mentioned | Not mentioned | Polycrystalline | Bulk
6387 | 7266 | ESTM | https://doi.org/10.1021/acsami.1c14801 | Ge0.58 Sb0.22 Te0.8 Ag0.2 Sn0.2 Se0.4 | Ag0.2Sn0.2Ge0.58Sb0.22Te0.8Se0.4 | Ge0.58Sb0.22Te0.8(AgSnSe2)0.2 |  | Ge1–x–ySbyTe1–x(AgSnSe2)x | Stoichiometric Formula |  | 2021 | 523 | 348 | 206.21 | 14.79785 | 0 | 1.134 | 0.69 | 0.01090449 |  |  | False |  |  | high temperature solid-state reaction, followed by quenching. Then, the samples were ball-milled at 1200 rpm for 20 min in vacuum | Not mentioned | spark plasma spark plasma sintering at 773 K for 5min under the uniaxial pressure of 50 MPa | Not mentioned | Not mentioned | Polycrystalline | Bulk
6388 | 7267 | ESTM | https://doi.org/10.1021/acsami.1c14801 | Ge0.58 Sb0.22 Te0.8 Ag0.2 Sn0.2 Se0.4 | Ag0.2Sn0.2Ge0.58Sb0.22Te0.8Se0.4 | Ge0.58Sb0.22Te0.8(AgSnSe2)0.2 |  | Ge1–x–ySbyTe1–x(AgSnSe2)x | Stoichiometric Formula |  | 2021 | 623 | 355 | 208.1 | 15.37349155 | 0 | 1.366 | 0.71 | 0.01246724 |  |  | False |  |  | high temperature solid-state reaction, followed by quenching. Then, the samples were ball-milled at 1200 rpm for 20 min in vacuum | Not mentioned | spark plasma spark plasma sintering at 773 K for 5min under the uniaxial pressure of 50 MPa | Not mentioned | Not mentioned | Polycrystalline | Bulk
6389 | 7268 | ESTM | https://doi.org/10.1021/acsami.1c14801 | Ge0.58 Sb0.22 Te0.8 Ag0.2 Sn0.2 Se0.4 | Ag0.2Sn0.2Ge0.58Sb0.22Te0.8Se0.4 | Ge0.58Sb0.22Te0.8(AgSnSe2)0.2 |  | Ge1–x–ySbyTe1–x(AgSnSe2)x | Stoichiometric Formula |  | 2021 | 723 | 516.2 | 181.4 | 16.98606 | 0 | 1.428014 | 0.86 | 3.109838e-16 |  |  | False |  |  | high temperature solid-state reaction, followed by quenching. Then, the samples were ball-milled at 1200 rpm for 20 min in vacuum | Not mentioned | spark plasma spark plasma sintering at 773 K for 5min under the uniaxial pressure of 50 MPa | Not mentioned | Not mentioned | Polycrystalline | Bulk
6390 | 7269 | ESTM | https://doi.org/10.1021/acsami.1c14801 | Ge0.6 Sb0.2 Te0.8 Ag0.2 Sn0.2 Se0.4 | Ag0.2Sn0.2Ge0.6Sb0.2Te0.8Se0.4 | Ge0.6Sb0.2Te0.8(AgSnSe2)0.2 |  | Ge1–x–ySbyTe1–x(AgSnSe2)x | Stoichiometric Formula |  | 2021 | 323 | 567.74 | 137.27 | 10.69795 | 1.660464e-16 | 0.4178788 | 0.8269 | 1.328403e-16 |  |  | False |  |  | high temperature solid-state reaction, followed by quenching. Then, the samples were ball-milled at 1200 rpm for 20 min in vacuum | Not mentioned | spark plasma spark plasma sintering at 773 K for 5min under the uniaxial pressure of 50 MPa | Not mentioned | Not mentioned | Polycrystalline | Bulk
6391 | 7270 | ESTM | https://doi.org/10.1021/acsami.1c14801 | Ge0.6 Sb0.2 Te0.8 Ag0.2 Sn0.2 Se0.4 | Ag0.2Sn0.2Ge0.6Sb0.2Te0.8Se0.4 | Ge0.6Sb0.2Te0.8(AgSnSe2)0.2 |  | Ge1–x–ySbyTe1–x(AgSnSe2)x | Stoichiometric Formula |  | 2021 | 423 | 541.94 | 159 | 13.70078514 | 0 | 0.6928191 | 0.8365 | 0 |  |  | False |  |  | high temperature solid-state reaction, followed by quenching. Then, the samples were ball-milled at 1200 rpm for 20 min in vacuum | Not mentioned | spark plasma spark plasma sintering at 773 K for 5min under the uniaxial pressure of 50 MPa | Not mentioned | Not mentioned | Polycrystalline | Bulk
6392 | 7271 | ESTM | https://doi.org/10.1021/acsami.1c14801 | Ge0.6 Sb0.2 Te0.8 Ag0.2 Sn0.2 Se0.4 | Ag0.2Sn0.2Ge0.6Sb0.2Te0.8Se0.4 | Ge0.6Sb0.2Te0.8(AgSnSe2)0.2 |  | Ge1–x–ySbyTe1–x(AgSnSe2)x | Stoichiometric Formula |  | 2021 | 523 | 426 | 187 | 15.283 | 0.0252703 | 1.011 | 0.805 | 0.01788292 |  |  | False |  |  | high temperature solid-state reaction, followed by quenching. Then, the samples were ball-milled at 1200 rpm for 20 min in vacuum | Not mentioned | spark plasma spark plasma sintering at 773 K for 5min under the uniaxial pressure of 50 MPa | Not mentioned | Not mentioned | Polycrystalline | Bulk
6393 | 7272 | ESTM | https://doi.org/10.1021/acsami.1c14801 | Ge0.6 Sb0.2 Te0.8 Ag0.2 Sn0.2 Se0.4 | Ag0.2Sn0.2Ge0.6Sb0.2Te0.8Se0.4 | Ge0.6Sb0.2Te0.8(AgSnSe2)0.2 |  | Ge1–x–ySbyTe1–x(AgSnSe2)x | Stoichiometric Formula |  | 2021 | 623 | 387.1 | 197.52 | 15.79 | 0.04354797 | 1.282 | 0.786 | 0.02375324 |  |  | False |  |  | high temperature solid-state reaction, followed by quenching. Then, the samples were ball-milled at 1200 rpm for 20 min in vacuum | Not mentioned | spark plasma spark plasma sintering at 773 K for 5min under the uniaxial pressure of 50 MPa | Not mentioned | Not mentioned | Polycrystalline | Bulk
6394 | 7273 | ESTM | https://doi.org/10.1021/acsami.1c14801 | Ge0.6 Sb0.2 Te0.8 Ag0.2 Sn0.2 Se0.4 | Ag0.2Sn0.2Ge0.6Sb0.2Te0.8Se0.4 | Ge0.6Sb0.2Te0.8(AgSnSe2)0.2 |  | Ge1–x–ySbyTe1–x(AgSnSe2)x | Stoichiometric Formula |  | 2021 | 723 | 554.84 | 175.78 | 17.14378 | 0 | 1.3687 | 0.93 | 0.02623589 |  |  | False |  |  | high temperature solid-state reaction, followed by quenching. Then, the samples were ball-milled at 1200 rpm for 20 min in vacuum | Not mentioned | spark plasma spark plasma sintering at 773 K for 5min under the uniaxial pressure of 50 MPa | Not mentioned | Not mentioned | Polycrystalline | Bulk
6395 | 7274 | ESTM | https://doi.org/10.1021/acsami.1c14801 | Ge1 Te1 | GeTe | GeTe |  | Ge1–x–ySbyTe1–x(AgSnSe2)x | Stoichiometric Formula |  | 2021 | 323 | 6815.29 | 39.75 | 10.76858 | 0 | 0.05910772 | 5.8846 | 2.347881e-16 |  |  | False |  |  | high temperature solid-state reaction, followed by quenching. Then, the samples were ball-milled at 1200 rpm for 20 min in vacuum | Not mentioned | spark plasma spark plasma sintering at 773 K for 5min under the uniaxial pressure of 50 MPa | Not mentioned | Not mentioned | Polycrystalline | Bulk
6396 | 7275 | ESTM | https://doi.org/10.1021/acsami.1c14801 | Ge1 Te1 | GeTe | GeTe |  | Ge1–x–ySbyTe1–x(AgSnSe2)x | Stoichiometric Formula |  | 2021 | 423 | 5128.21 | 53.42 | 14.63435 | 1.213827e-16 | 0.1224112 | 5.057 | 0 |  |  | False |  |  | high temperature solid-state reaction, followed by quenching. Then, the samples were ball-milled at 1200 rpm for 20 min in vacuum | Not mentioned | spark plasma spark plasma sintering at 773 K for 5min under the uniaxial pressure of 50 MPa | Not mentioned | Not mentioned | Polycrystalline | Bulk
6397 | 7276 | ESTM | https://doi.org/10.1021/acsami.1c14801 | Ge1 Te1 | GeTe | GeTe |  | Ge1–x–ySbyTe1–x(AgSnSe2)x | Stoichiometric Formula |  | 2021 | 523 | 3716.13 | 80 | 23.783232 | 1.493789e-16 | 0.3029379 | 4.106 | 1.832427e-16 |  |  | False |  |  | high temperature solid-state reaction, followed by quenching. Then, the samples were ball-milled at 1200 rpm for 20 min in vacuum | Not mentioned | spark plasma spark plasma sintering at 773 K for 5min under the uniaxial pressure of 50 MPa | Not mentioned | Not mentioned | Polycrystalline | Bulk
6398 | 7277 | ESTM | https://doi.org/10.1021/acsami.1c14801 | Ge1 Te1 | GeTe | GeTe |  | Ge1–x–ySbyTe1–x(AgSnSe2)x | Stoichiometric Formula |  | 2021 | 623 | 3200 | 102.4 | 33.554432 | 2.117582e-16 | 0.5315131 | 3.933 | 2.088797e-16 |  |  | False |  |  | high temperature solid-state reaction, followed by quenching. Then, the samples were ball-milled at 1200 rpm for 20 min in vacuum | Not mentioned | spark plasma spark plasma sintering at 773 K for 5min under the uniaxial pressure of 50 MPa | Not mentioned | Not mentioned | Polycrystalline | Bulk
6399 | 7278 | ESTM | https://doi.org/10.1021/acsami.1c15595 | Sn0.91 Mn0.09 Te1 | Mn0.09Sn0.91Te1 | Sn0.91Mn0.09Te |  |  | Stoichiometric Formula |  | 2021 | 331 | 3000 | 58.98 | 10.4359212 | 0 | 0.08780158 | 3.9342 | 0 |  |  | False |  |  | melt reaction followed by hand-milling into powders | Not mentioned | spark plasma sintering at 823 K for 5 min with a uniaxial pressure of 50 MPa | Not mentioned | Not mentioned | Polycrystalline | Bulk
6400 | 7279 | ESTM | https://doi.org/10.1021/acsami.1c15595 | Sn0.91 Mn0.09 Te1 | Mn0.09Sn0.91Te1 | Sn0.91Mn0.09Te |  |  | Stoichiometric Formula |  | 2021 | 424 | 2355.03 | 75 | 13.24704375 | 1.340946e-16 | 0.152999 | 3.6711 | 0 |  |  | False |  |  | melt reaction followed by hand-milling into powders | Not mentioned | spark plasma sintering at 823 K for 5 min with a uniaxial pressure of 50 MPa | Not mentioned | Not mentioned | Polycrystalline | Bulk
6401 | 7280 | ESTM | https://doi.org/10.1021/acsami.1c15595 | Sn0.91 Mn0.09 Te1 | Mn0.09Sn0.91Te1 | Sn0.91Mn0.09Te |  |  | Stoichiometric Formula |  | 2021 | 524 | 1751.48 | 94.53 | 15.65109 | 1.134973e-16 | 0.2493136 | 3.2895 | 1.11328e-16 |  |  | False |  |  | melt reaction followed by hand-milling into powders | Not mentioned | spark plasma sintering at 823 K for 5 min with a uniaxial pressure of 50 MPa | Not mentioned | Not mentioned | Polycrystalline | Bulk
6402 | 7281 | ESTM | https://doi.org/10.1021/acsami.1c15595 | Sn0.91 Mn0.09 Te1 | Mn0.09Sn0.91Te1 | Sn0.91Mn0.09Te |  |  | Stoichiometric Formula |  | 2021 | 622 | 1349.11 | 112.5 | 17.07467 | 0 | 0.3540149 | 3 | 0 |  |  | False |  |  | melt reaction followed by hand-milling into powders | Not mentioned | spark plasma sintering at 823 K for 5 min with a uniaxial pressure of 50 MPa | Not mentioned | Not mentioned | Polycrystalline | Bulk
6403 | 7282 | ESTM | https://doi.org/10.1021/acsami.1c15595 | Sn0.91 Mn0.09 Te1 | Mn0.09Sn0.91Te1 | Sn0.91Mn0.09Te |  |  | Stoichiometric Formula |  | 2021 | 720 | 1065.09 | 139.84 | 20.82808 | 0 | 0.5814965 | 2.5789 | 0 |  |  | False |  |  | melt reaction followed by hand-milling into powders | Not mentioned | spark plasma sintering at 823 K for 5 min with a uniaxial pressure of 50 MPa | Not mentioned | Not mentioned | Polycrystalline | Bulk
6404 | 7283 | ESTM | https://doi.org/10.1021/acsami.1c15595 | Sn0.91 Mn0.09 Te1 | Mn0.09Sn0.91Te1 | Sn0.91Mn0.09Te |  |  | Stoichiometric Formula |  | 2021 | 769 | 946.75 | 158.98 | 23.92877 | 1.484704e-16 | 0.7726411 | 2.3816 | 0 |  |  | False |  |  | melt reaction followed by hand-milling into powders | Not mentioned | spark plasma sintering at 823 K for 5 min with a uniaxial pressure of 50 MPa | Not mentioned | Not mentioned | Polycrystalline | Bulk
6405 | 7284 | ESTM | https://doi.org/10.1021/acsami.1c15595 | Sn0.91 Mn0.09 Te0.97 I0.03 | Mn0.09Sn0.91Te0.97I0.03 | Sn0.91Mn0.09Te0.97I0.03 |  |  | Stoichiometric Formula |  | 2021 | 331 | 2338.46 | 56.7 | 7.517892 | 1.18142e-16 | 0.07055951 | 3.5267 | 1.96682e-16 |  |  | False |  |  | melt reaction followed by hand-milling into powders | Not mentioned | spark plasma sintering at 823 K for 5 min with a uniaxial pressure of 50 MPa | Not mentioned | Not mentioned | Polycrystalline | Bulk
6406 | 7285 | ESTM | https://doi.org/10.1021/acsami.1c15595 | Sn0.91 Mn0.09 Te0.97 I0.03 | Mn0.09Sn0.91Te0.97I0.03 | Sn0.91Mn0.09Te0.97I0.03 |  |  | Stoichiometric Formula |  | 2021 | 424 | 1866.67 | 78.35 | 11.45897 | 1.550189e-16 | 0.1526327 | 3.1832 | 0 |  |  | False |  |  | melt reaction followed by hand-milling into powders | Not mentioned | spark plasma sintering at 823 K for 5 min with a uniaxial pressure of 50 MPa | Not mentioned | Not mentioned | Polycrystalline | Bulk
6407 | 7286 | ESTM | https://doi.org/10.1021/acsami.1c15595 | Sn0.91 Mn0.09 Te0.97 I0.03 | Mn0.09Sn0.91Te0.97I0.03 | Sn0.91Mn0.09Te0.97I0.03 |  |  | Stoichiometric Formula |  | 2021 | 524 | 1379.49 | 106.19 | 15.55557 | 1.141943e-16 | 0.2964042 | 2.75 | 3.745638e-16 |  |  | False |  |  | melt reaction followed by hand-milling into powders | Not mentioned | spark plasma sintering at 823 K for 5 min with a uniaxial pressure of 50 MPa | Not mentioned | Not mentioned | Polycrystalline | Bulk
6408 | 7287 | ESTM | https://doi.org/10.1021/acsami.1c15595 | Sn0.91 Mn0.09 Te0.97 I0.03 | Mn0.09Sn0.91Te0.97I0.03 | Sn0.91Mn0.09Te0.97I0.03 |  |  | Stoichiometric Formula |  | 2021 | 622 | 1046.15 | 138.66 | 20.1139 | 1.766298e-16 | 0.5193162 | 2.4091 | 0 |  |  | False |  |  | melt reaction followed by hand-milling into powders | Not mentioned | spark plasma sintering at 823 K for 5 min with a uniaxial pressure of 50 MPa | Not mentioned | Not mentioned | Polycrystalline | Bulk
6409 | 7288 | ESTM | https://doi.org/10.1021/acsami.1c15595 | Sn0.91 Mn0.09 Te0.97 I0.03 | Mn0.09Sn0.91Te0.97I0.03 | Sn0.91Mn0.09Te0.97I0.03 |  |  | Stoichiometric Formula |  | 2021 | 720 | 764.1 | 174.23 | 23.19509 | 1.531666e-16 | 0.8698159 | 1.92 | 2.552777e-16 |  |  | False |  |  | melt reaction followed by hand-milling into powders | Not mentioned | spark plasma sintering at 823 K for 5 min with a uniaxial pressure of 50 MPa | Not mentioned | Not mentioned | Polycrystalline | Bulk
6410 | 7289 | ESTM | https://doi.org/10.1021/acsami.1c15595 | Sn0.91 Mn0.09 Te0.97 I0.03 | Mn0.09Sn0.91Te0.97I0.03 | Sn0.91Mn0.09Te0.97I0.03 |  |  | Stoichiometric Formula |  | 2021 | 818 | 533.33 | 202.06 | 21.77493 | 0 | 1.138213 | 1.5649 | 1.950818e-16 |  |  | False |  |  | melt reaction followed by hand-milling into powders | Not mentioned | spark plasma sintering at 823 K for 5 min with a uniaxial pressure of 50 MPa | Not mentioned | Not mentioned | Polycrystalline | Bulk
6411 | 7290 | ESTM | https://doi.org/10.1021/acsami.1c15595 | Sn0.91 Mn0.09 Te0.97 I0.03 | Mn0.09Sn0.91Te0.97I0.03 | Sn0.91Mn0.09Te0.97I0.03 |  |  | Stoichiometric Formula |  | 2021 | 867 | 471.79 | 213.92 | 21.58994 | 1.645541e-16 | 1.219922 | 1.5344 | 0 |  |  | False |  |  | melt reaction followed by hand-milling into powders | Not mentioned | spark plasma sintering at 823 K for 5 min with a uniaxial pressure of 50 MPa | Not mentioned | Not mentioned | Polycrystalline | Bulk
6412 | 7291 | ESTM | https://doi.org/10.1021/acsami.1c15595 | Sn0.91 Mn0.09 Te0.97 I0.03 | Mn0.09Sn0.91Te0.97I0.03 | Sn0.91Mn0.09Te0.97I0.03 |  |  | Stoichiometric Formula |  | 2021 | 891 | 446.15 | 215.46 | 20.71163 | 0 | 1.188285 | 1.553 | 1.868615e-16 |  |  | False |  |  | melt reaction followed by hand-milling into powders | Not mentioned | spark plasma sintering at 823 K for 5 min with a uniaxial pressure of 50 MPa | Not mentioned | Not mentioned | Polycrystalline | Bulk
6413 | 7292 | ESTM | https://doi.org/10.1021/acsami.1c15595 | Sn0.91 Mn0.09 Te0.98 I0.02 | Mn0.09Sn0.91Te0.98I0.02 | Sn0.91Mn0.09Te0.98I0.02 |  |  | Stoichiometric Formula |  | 2021 | 331 | 2235.9 | 59.28 | 7.857217 | 1.130398e-16 | 0.07708177 | 3.374 | 1.800398e-16 |  |  | False |  |  | melt reaction followed by hand-milling into powders | Not mentioned | spark plasma sintering at 823 K for 5 min with a uniaxial pressure of 50 MPa | Not mentioned | Not mentioned | Polycrystalline | Bulk
6414 | 7293 | ESTM | https://doi.org/10.1021/acsami.1c15595 | Sn0.91 Mn0.09 Te0.98 I0.02 | Mn0.09Sn0.91Te0.98I0.02 | Sn0.91Mn0.09Te0.98I0.02 |  |  | Stoichiometric Formula |  | 2021 | 424 | 1789.74 | 80.93 | 11.7222 | 1.515379e-16 | 0.1644187 | 3.0229 | 1.688104e-16 |  |  | False |  |  | melt reaction followed by hand-milling into powders | Not mentioned | spark plasma sintering at 823 K for 5 min with a uniaxial pressure of 50 MPa | Not mentioned | Not mentioned | Polycrystalline | Bulk
6415 | 7294 | ESTM | https://doi.org/10.1021/acsami.1c15595 | Sn0.91 Mn0.09 Te0.98 I0.02 | Mn0.09Sn0.91Te0.98I0.02 | Sn0.91Mn0.09Te0.98I0.02 |  |  | Stoichiometric Formula |  | 2021 | 524 | 1302.56 | 107.2 | 14.96881 | 2.373411e-16 | 0.3054146 | 2.5682 | 3.635134e-16 |  |  | False |  |  | melt reaction followed by hand-milling into powders | Not mentioned | spark plasma sintering at 823 K for 5 min with a uniaxial pressure of 50 MPa | Not mentioned | Not mentioned | Polycrystalline | Bulk
6416 | 7295 | ESTM | https://doi.org/10.1021/acsami.1c15595 | Sn0.91 Mn0.09 Te0.98 I0.02 | Mn0.09Sn0.91Te0.98I0.02 | Sn0.91Mn0.09Te0.98I0.02 |  |  | Stoichiometric Formula |  | 2021 | 622 | 1030.77 | 133.51 | 18.37339 | 0 | 0.5011731 | 2.2803 | 2.215249e-16 |  |  | False |  |  | melt reaction followed by hand-milling into powders | Not mentioned | spark plasma sintering at 823 K for 5 min with a uniaxial pressure of 50 MPa | Not mentioned | Not mentioned | Polycrystalline | Bulk
6417 | 7296 | ESTM | https://doi.org/10.1021/acsami.1c15595 | Sn0.91 Mn0.09 Te0.98 I0.02 | Mn0.09Sn0.91Te0.98I0.02 | Sn0.91Mn0.09Te0.98I0.02 |  |  | Stoichiometric Formula |  | 2021 | 720 | 789.74 | 164.95 | 21.48764 | 1.653375e-16 | 0.8587901 | 1.8015 | 3.878327e-16 |  |  | False |  |  | melt reaction followed by hand-milling into powders | Not mentioned | spark plasma sintering at 823 K for 5 min with a uniaxial pressure of 50 MPa | Not mentioned | Not mentioned | Polycrystalline | Bulk
6418 | 7297 | ESTM | https://doi.org/10.1021/acsami.1c15595 | Sn0.91 Mn0.09 Te0.98 I0.02 | Mn0.09Sn0.91Te0.98I0.02 | Sn0.91Mn0.09Te0.98I0.02 |  |  | Stoichiometric Formula |  | 2021 | 818 | 548.72 | 202.06 | 22.40327 | 1.585801e-16 | 1.231164 | 1.4885 | 3.607067e-16 |  |  | False |  |  | melt reaction followed by hand-milling into powders | Not mentioned | spark plasma sintering at 823 K for 5 min with a uniaxial pressure of 50 MPa | Not mentioned | Not mentioned | Polycrystalline | Bulk
6419 | 7298 | ESTM | https://doi.org/10.1021/acsami.1c15595 | Sn0.91 Mn0.09 Te0.98 I0.02 | Mn0.09Sn0.91Te0.98I0.02 | Sn0.91Mn0.09Te0.98I0.02 |  |  | Stoichiometric Formula |  | 2021 | 867 | 461.54 | 211.86 | 20.71607 | 1.714956e-16 | 1.219088 | 1.4733 | 3.642798e-16 |  |  | False |  |  | melt reaction followed by hand-milling into powders | Not mentioned | spark plasma sintering at 823 K for 5 min with a uniaxial pressure of 50 MPa | Not mentioned | Not mentioned | Polycrystalline | Bulk
6420 | 7299 | ESTM | https://doi.org/10.1021/acsami.1c15595 | Sn0.91 Mn0.09 Te0.98 I0.02 | Mn0.09Sn0.91Te0.98I0.02 | Sn0.91Mn0.09Te0.98I0.02 |  |  | Stoichiometric Formula |  | 2021 | 891 | 430.77 | 213.92 | 19.7128 | 1.802237e-16 | 1.186042 | 1.4809 | 0 |  |  | False |  |  | melt reaction followed by hand-milling into powders | Not mentioned | spark plasma sintering at 823 K for 5 min with a uniaxial pressure of 50 MPa | Not mentioned | Not mentioned | Polycrystalline | Bulk
6421 | 7300 | ESTM | https://doi.org/10.1021/acsami.1c15595 | Sn0.91 Mn0.09 Te0.99 I0.01 | Mn0.09Sn0.91Te0.99I0.01 | Sn0.91Mn0.09Te0.99I0.01 |  |  | Stoichiometric Formula |  | 2021 | 331 | 2415.38 | 61.86 | 9.242837 | 0 | 0.08145962 | 3.7557 | 0 |  |  | False |  |  | melt reaction followed by hand-milling into powders | Not mentioned | spark plasma sintering at 823 K for 5 min with a uniaxial pressure of 50 MPa | Not mentioned | Not mentioned | Polycrystalline | Bulk
6422 | 7301 | ESTM | https://doi.org/10.1021/acsami.1c15595 | Sn0.91 Mn0.09 Te0.99 I0.01 | Mn0.09Sn0.91Te0.99I0.01 | Sn0.91Mn0.09Te0.99I0.01 |  |  | Stoichiometric Formula |  | 2021 | 424 | 1948.72 | 81.96 | 13.09041 | 1.356991e-16 | 0.1605071 | 3.458 | 1.729243e-16 |  |  | False |  |  | melt reaction followed by hand-milling into powders | Not mentioned | spark plasma sintering at 823 K for 5 min with a uniaxial pressure of 50 MPa | Not mentioned | Not mentioned | Polycrystalline | Bulk
6423 | 7302 | ESTM | https://doi.org/10.1021/acsami.1c15595 | Sn0.91 Mn0.09 Te0.99 I0.01 | Mn0.09Sn0.91Te0.99I0.01 | Sn0.91Mn0.09Te0.99I0.01 |  |  | Stoichiometric Formula |  | 2021 | 524 | 1548.72 | 106.7 | 17.63201 | 2.014923e-16 | 0.3033414 | 3.0458 | 3.659979e-16 |  |  | False |  |  | melt reaction followed by hand-milling into powders | Not mentioned | spark plasma sintering at 823 K for 5 min with a uniaxial pressure of 50 MPa | Not mentioned | Not mentioned | Polycrystalline | Bulk
6424 | 7303 | ESTM | https://doi.org/10.1021/acsami.1c15595 | Sn0.91 Mn0.09 Te0.99 I0.01 | Mn0.09Sn0.91Te0.99I0.01 | Sn0.91Mn0.09Te0.99I0.01 |  |  | Stoichiometric Formula |  | 2021 | 622 | 1225.64 | 132.47 | 21.5079 | 1.651818e-16 | 0.4660969 | 2.8702 | 3.572936e-16 |  |  | False |  |  | melt reaction followed by hand-milling into powders | Not mentioned | spark plasma sintering at 823 K for 5 min with a uniaxial pressure of 50 MPa | Not mentioned | Not mentioned | Polycrystalline | Bulk
6425 | 7304 | ESTM | https://doi.org/10.1021/acsami.1c15595 | Sn0.91 Mn0.09 Te0.99 I0.01 | Mn0.09Sn0.91Te0.99I0.01 | Sn0.91Mn0.09Te0.99I0.01 |  |  | Stoichiometric Formula |  | 2021 | 720 | 917.95 | 161.86 | 24.04906 | 1.477278e-16 | 0.76118 | 2.2748 | 0 |  |  | False |  |  | melt reaction followed by hand-milling into powders | Not mentioned | spark plasma sintering at 823 K for 5 min with a uniaxial pressure of 50 MPa | Not mentioned | Not mentioned | Polycrystalline | Bulk
6426 | 7305 | ESTM | https://doi.org/10.1021/acsami.1c15595 | Sn0.91 Mn0.09 Te0.99 I0.01 | Mn0.09Sn0.91Te0.99I0.01 | Sn0.91Mn0.09Te0.99I0.01 |  |  | Stoichiometric Formula |  | 2021 | 818 | 661.54 | 198.45 | 26.05303 | 2.727294e-16 | 1.186933 | 1.7955 | 3.741485e-16 |  |  | False |  |  | melt reaction followed by hand-milling into powders | Not mentioned | spark plasma sintering at 823 K for 5 min with a uniaxial pressure of 50 MPa | Not mentioned | Not mentioned | Polycrystalline | Bulk
6427 | 7306 | ESTM | https://doi.org/10.1021/acsami.1c15595 | Sn0.91 Mn0.09 Te0.99 I0.01 | Mn0.09Sn0.91Te0.99I0.01 | Sn0.91Mn0.09Te0.99I0.01 |  |  | Stoichiometric Formula |  | 2021 | 867 | 564.1 | 214.43 | 25.93744 | 0 | 1.370203 | 1.6412 | 0 |  |  | False |  |  | melt reaction followed by hand-milling into powders | Not mentioned | spark plasma sintering at 823 K for 5 min with a uniaxial pressure of 50 MPa | Not mentioned | Not mentioned | Polycrystalline | Bulk
6428 | 7307 | ESTM | https://doi.org/10.1021/acsami.1c15595 | Sn0.91 Mn0.09 Te0.99 I0.01 | Mn0.09Sn0.91Te0.99I0.01 | Sn0.91Mn0.09Te0.99I0.01 |  |  | Stoichiometric Formula |  | 2021 | 891 | 512.82 | 219.07 | 24.61109 | 0 | 1.374481 | 1.5954 | 3.230958e-16 |  |  | False |  |  | melt reaction followed by hand-milling into powders | Not mentioned | spark plasma sintering at 823 K for 5 min with a uniaxial pressure of 50 MPa | Not mentioned | Not mentioned | Polycrystalline | Bulk
6429 | 7308 | ESTM | https://doi.org/10.1021/acsami.1c15595 | Sn0.95 Mn0.05 Te1 | Mn0.05Sn0.95Te1 | Sn0.95Mn0.05Te |  |  | Stoichiometric Formula |  | 2021 | 332 | 4710.06 | 43.75 | 9.015349 | 0 | 0.05290118 | 5.6579 | 2.623342e-16 |  |  | False |  |  | melt reaction followed by hand-milling into powders | Not mentioned | spark plasma sintering at 823 K for 5 min with a uniaxial pressure of 50 MPa | Not mentioned | Not mentioned | Polycrystalline | Bulk
6430 | 7309 | ESTM | https://doi.org/10.1021/acsami.1c15595 | Sn0.95 Mn0.05 Te1 | Mn0.05Sn0.95Te1 | Sn0.95Mn0.05Te |  |  | Stoichiometric Formula |  | 2021 | 424 | 3751.48 | 55.47 | 11.54301 | 0 | 0.09206959 | 5.3158 | 1.507315e-16 |  |  | False |  |  | melt reaction followed by hand-milling into powders | Not mentioned | spark plasma sintering at 823 K for 5 min with a uniaxial pressure of 50 MPa | Not mentioned | Not mentioned | Polycrystalline | Bulk
6431 | 7310 | ESTM | https://doi.org/10.1021/acsami.1c15595 | Sn0.95 Mn0.05 Te1 | Mn0.05Sn0.95Te1 | Sn0.95Mn0.05Te |  |  | Stoichiometric Formula |  | 2021 | 524 | 2899.41 | 69.92 | 14.17465 | 0 | 0.1563688 | 4.75 | 0 |  |  | False |  |  | melt reaction followed by hand-milling into powders | Not mentioned | spark plasma sintering at 823 K for 5 min with a uniaxial pressure of 50 MPa | Not mentioned | Not mentioned | Polycrystalline | Bulk
6432 | 7311 | ESTM | https://doi.org/10.1021/acsami.1c15595 | Sn0.95 Mn0.05 Te1 | Mn0.05Sn0.95Te1 | Sn0.95Mn0.05Te |  |  | Stoichiometric Formula |  | 2021 | 622 | 2248.52 | 89.06 | 17.83455 | 1.99204e-16 | 0.2702139 | 4.1053 | 2.054341e-16 |  |  | False |  |  | melt reaction followed by hand-milling into powders | Not mentioned | spark plasma sintering at 823 K for 5 min with a uniaxial pressure of 50 MPa | Not mentioned | Not mentioned | Polycrystalline | Bulk
6433 | 7312 | ESTM | https://doi.org/10.1021/acsami.1c15595 | Sn0.95 Mn0.05 Te1 | Mn0.05Sn0.95Te1 | Sn0.95Mn0.05Te |  |  | Stoichiometric Formula |  | 2021 | 720 | 1692.31 | 112.7 | 21.49452 | 0 | 0.4472202 | 3.4605 | 0 |  |  | False |  |  | melt reaction followed by hand-milling into powders | Not mentioned | spark plasma sintering at 823 K for 5 min with a uniaxial pressure of 50 MPa | Not mentioned | Not mentioned | Polycrystalline | Bulk
6434 | 7313 | ESTM | https://doi.org/10.1021/acsami.1c15595 | Sn0.95 Mn0.05 Te1 | Mn0.05Sn0.95Te1 | Sn0.95Mn0.05Te |  |  | Stoichiometric Formula |  | 2021 | 769 | 1444 | 126.2 | 22.99777936 | 0 | 0.5578957 | 3.17 | 1.990019e-16 |  |  | False |  |  | melt reaction followed by hand-milling into powders | Not mentioned | spark plasma sintering at 823 K for 5 min with a uniaxial pressure of 50 MPa | Not mentioned | Not mentioned | Polycrystalline | Bulk
6435 | 7314 | ESTM | https://doi.org/10.1021/acsami.1c15595 | Sn0.97 Mn0.03 Te1 | Mn0.03Sn0.97Te1 | Sn0.97Mn0.03Te |  |  | Stoichiometric Formula |  | 2021 | 331 | 2650.89 | 41.8 | 4.631741 | 0 | 0.02417348 | 6.3421 | 0 |  |  | False |  |  | melt reaction followed by hand-milling into powders | Not mentioned | spark plasma sintering at 823 K for 5 min with a uniaxial pressure of 50 MPa | Not mentioned | Not mentioned | Polycrystalline | Bulk
6436 | 7315 | ESTM | https://doi.org/10.1021/acsami.1c15595 | Sn0.97 Mn0.03 Te1 | Mn0.03Sn0.97Te1 | Sn0.97Mn0.03Te |  |  | Stoichiometric Formula |  | 2021 | 426 | 3573.96 | 53.13 | 10.08856 | 0 | 0.07406556 | 5.8026 | 1.873717e-16 |  |  | False |  |  | melt reaction followed by hand-milling into powders | Not mentioned | spark plasma sintering at 823 K for 5 min with a uniaxial pressure of 50 MPa | Not mentioned | Not mentioned | Polycrystalline | Bulk
6437 | 7316 | ESTM | https://doi.org/10.1021/acsami.1c15595 | Sn0.97 Mn0.03 Te1 | Mn0.03Sn0.97Te1 | Sn0.97Mn0.03Te |  |  | Stoichiometric Formula |  | 2021 | 527 | 2686.39 | 69.92 | 13.13324 | 0 | 0.1377001 | 5.0263 | 4.031309e-16 |  |  | False |  |  | melt reaction followed by hand-milling into powders | Not mentioned | spark plasma sintering at 823 K for 5 min with a uniaxial pressure of 50 MPa | Not mentioned | Not mentioned | Polycrystalline | Bulk
6438 | 7317 | ESTM | https://doi.org/10.1021/acsami.1c15595 | Sn0.97 Mn0.03 Te1 | Mn0.03Sn0.97Te1 | Sn0.97Mn0.03Te |  |  | Stoichiometric Formula |  | 2021 | 625 | 2023.67 | 92.97 | 17.49143 | 0 | 0.2588286 | 4.2237 | 2.144707e-16 |  |  | False |  |  | melt reaction followed by hand-milling into powders | Not mentioned | spark plasma sintering at 823 K for 5 min with a uniaxial pressure of 50 MPa | Not mentioned | Not mentioned | Polycrystalline | Bulk
6439 | 7318 | ESTM | https://doi.org/10.1021/acsami.1c15595 | Sn0.97 Mn0.03 Te1 | Mn0.03Sn0.97Te1 | Sn0.97Mn0.03Te |  |  | Stoichiometric Formula |  | 2021 | 723 | 1467.46 | 120.24 | 21.21603 | 1.674542e-16 | 0.4483702 | 3.4211 | 0 |  |  | False |  |  | melt reaction followed by hand-milling into powders | Not mentioned | spark plasma sintering at 823 K for 5 min with a uniaxial pressure of 50 MPa | Not mentioned | Not mentioned | Polycrystalline | Bulk
6440 | 7319 | ESTM | https://doi.org/10.1021/acsami.1c15595 | Sn0.97 Mn0.03 Te1 | Mn0.03Sn0.97Te1 | Sn0.97Mn0.03Te |  |  | Stoichiometric Formula |  | 2021 | 772 | 1218.93 | 138.1 | 23.24696 | 1.528249e-16 | 0.5879136 | 3.0526 | 1.888412e-16 |  |  | False |  |  | melt reaction followed by hand-milling into powders | Not mentioned | spark plasma sintering at 823 K for 5 min with a uniaxial pressure of 50 MPa | Not mentioned | Not mentioned | Polycrystalline | Bulk
6441 | 7320 | ESTM | https://doi.org/10.1021/acsami.1c15595 | Sn0.99 Mn0.01 Te1 | Mn0.01Sn0.99Te1 | Sn0.99Mn0.01Te |  |  | Stoichiometric Formula |  | 2021 | 332 | 7017.75 | 30.08 | 6.349705 | 1.398771e-16 | 0.02491699 | 8.4605 | 0 |  |  | False |  |  | melt reaction followed by hand-milling into powders | Not mentioned | spark plasma sintering at 823 K for 5 min with a uniaxial pressure of 50 MPa | Not mentioned | Not mentioned | Polycrystalline | Bulk
6442 | 7321 | ESTM | https://doi.org/10.1021/acsami.1c15595 | Sn0.99 Mn0.01 Te1 | Mn0.01Sn0.99Te1 | Sn0.99Mn0.01Te |  |  | Stoichiometric Formula |  | 2021 | 424 | 5218.93 | 36.33 | 6.888303 | 0 | 0.03887346 | 7.5132 | 0 |  |  | False |  |  | melt reaction followed by hand-milling into powders | Not mentioned | spark plasma sintering at 823 K for 5 min with a uniaxial pressure of 50 MPa | Not mentioned | Not mentioned | Polycrystalline | Bulk
6443 | 7322 | ESTM | https://doi.org/10.1021/acsami.1c15595 | Sn0.99 Mn0.01 Te1 | Mn0.01Sn0.99Te1 | Sn0.99Mn0.01Te |  |  | Stoichiometric Formula |  | 2021 | 524 | 3834.32 | 48.44 | 8.996977 | 1.974393e-16 | 0.07433525 | 6.3421 | 3.733838e-16 |  |  | False |  |  | melt reaction followed by hand-milling into powders | Not mentioned | spark plasma sintering at 823 K for 5 min with a uniaxial pressure of 50 MPa | Not mentioned | Not mentioned | Polycrystalline | Bulk
6444 | 7323 | ESTM | https://doi.org/10.1021/acsami.1c15595 | Sn0.99 Mn0.01 Te1 | Mn0.01Sn0.99Te1 | Sn0.99Mn0.01Te |  |  | Stoichiometric Formula |  | 2021 | 621 | 2792.9 | 69.14 | 13.35101 | 0 | 0.1599278 | 5.1842 | 1.735507e-16 |  |  | False |  |  | melt reaction followed by hand-milling into powders | Not mentioned | spark plasma sintering at 823 K for 5 min with a uniaxial pressure of 50 MPa | Not mentioned | Not mentioned | Polycrystalline | Bulk
6445 | 7324 | ESTM | https://doi.org/10.1021/acsami.1c15595 | Sn0.99 Mn0.01 Te1 | Mn0.01Sn0.99Te1 | Sn0.99Mn0.01Te |  |  | Stoichiometric Formula |  | 2021 | 719 | 1917.16 | 96.48 | 17.84567 | 0 | 0.3125482 | 4.1053 | 1.776083e-16 |  |  | False |  |  | melt reaction followed by hand-milling into powders | Not mentioned | spark plasma sintering at 823 K for 5 min with a uniaxial pressure of 50 MPa | Not mentioned | Not mentioned | Polycrystalline | Bulk
6446 | 7325 | ESTM | https://doi.org/10.1021/acsami.1c15595 | Sn0.99 Mn0.01 Te1 | Mn0.01Sn0.99Te1 | Sn0.99Mn0.01Te |  |  | Stoichiometric Formula |  | 2021 | 768 | 1597.63 | 112.7 | 20.29196 | 1.750799e-16 | 0.4306939 | 3.6184 | 2.577754e-16 |  |  | False |  |  | melt reaction followed by hand-milling into powders | Not mentioned | spark plasma sintering at 823 K for 5 min with a uniaxial pressure of 50 MPa | Not mentioned | Not mentioned | Polycrystalline | Bulk
6447 | 7326 | ESTM | https://doi.org/10.1021/acsami.1c15595 | Sn1 Te1 | SnTe | SnTe |  |  | Stoichiometric Formula |  | 2021 | 330 | 7420.12 | 11.33 | 0.9525126 | 1.165573e-16 | 0.003897061 | 8.0658 | 3.338522e-16 |  |  | False |  |  | melt reaction followed by hand-milling into powders | Not mentioned | spark plasma sintering at 823 K for 5 min with a uniaxial pressure of 50 MPa | Not mentioned | Not mentioned | Polycrystalline | Bulk
6448 | 7327 | ESTM | https://doi.org/10.1021/acsami.1c15595 | Sn1 Te1 | SnTe | SnTe |  |  | Stoichiometric Formula |  | 2021 | 421 | 5538.46 | 20.7 | 2.373175 | 1.871287e-16 | 0.01438101 | 6.9474 | 6.031298e-16 |  |  | False |  |  | melt reaction followed by hand-milling into powders | Not mentioned | spark plasma sintering at 823 K for 5 min with a uniaxial pressure of 50 MPa | Not mentioned | Not mentioned | Polycrystalline | Bulk
6449 | 7328 | ESTM | https://doi.org/10.1021/acsami.1c15595 | Sn1 Te1 | SnTe | SnTe |  |  | Stoichiometric Formula |  | 2021 | 519 | 3976.33 | 37.5 | 5.591714 | 1.588383e-16 | 0.05117349 | 5.6711 | 2.71191e-16 |  |  | False |  |  | melt reaction followed by hand-milling into powders | Not mentioned | spark plasma sintering at 823 K for 5 min with a uniaxial pressure of 50 MPa | Not mentioned | Not mentioned | Polycrystalline | Bulk
6450 | 7329 | ESTM | https://doi.org/10.1021/acsami.1c15595 | Sn1 Te1 | SnTe | SnTe |  |  | Stoichiometric Formula |  | 2021 | 616 | 2698.22 | 63.28 | 10.80464 | 1.644069e-16 | 0.1500983 | 4.4342 | 1.84916e-16 |  |  | False |  |  | melt reaction followed by hand-milling into powders | Not mentioned | spark plasma sintering at 823 K for 5 min with a uniaxial pressure of 50 MPa | Not mentioned | Not mentioned | Polycrystalline | Bulk
6451 | 7330 | ESTM | https://doi.org/10.1021/acsami.1c15595 | Sn1 Te1 | SnTe | SnTe |  |  | Stoichiometric Formula |  | 2021 | 714 | 1775.15 | 99 | 17.39824515 | 0 | 0.379 | 3.328 | 0.01512496 |  |  | False |  |  | melt reaction followed by hand-milling into powders | Not mentioned | spark plasma sintering at 823 K for 5 min with a uniaxial pressure of 50 MPa | Not mentioned | Not mentioned | Polycrystalline | Bulk
6452 | 7331 | ESTM | https://doi.org/10.1021/acsami.1c15595 | Sn1 Te1 | SnTe | SnTe |  |  | Stoichiometric Formula |  | 2021 | 763 | 1408.28 | 120.24 | 20.36043 | 0 | 0.533 | 2.934 | 0.006599976 |  |  | False |  |  | melt reaction followed by hand-milling into powders | Not mentioned | spark plasma sintering at 823 K for 5 min with a uniaxial pressure of 50 MPa | Not mentioned | Not mentioned | Polycrystalline | Bulk
6453 | 7332 | ESTM | https://doi.org/10.1021/acsami.1c15614 | Sn0.84 Te1.16 Cu0.16 Sb0.16 | Cu0.16Sn0.84Sb0.16Te1.16 | (SnTe)0.84(CuSbTe2)0.16 |  |  | Stoichiometric Formula |  | 2021 | 325 | 3475.93 | 35.99 | 4.502303 | 0 | 0.03715809 | 3.9379 | 1.867398e-16 |  |  | False |  |  | melt reaction followed by grinding | Not mentioned | hot pressing at 873 K for 40 min at 55 Mpa | Not mentioned | Not mentioned | Polycrystalline | Bulk
6454 | 7333 | ESTM | https://doi.org/10.1021/acsami.1c15614 | Sn0.84 Te1.16 Cu0.16 Sb0.16 | Cu0.16Sn0.84Sb0.16Te1.16 | (SnTe)0.84(CuSbTe2)0.16 |  |  | Stoichiometric Formula |  | 2021 | 432 | 2595.89 | 51.92 | 6.997705 | 0 | 0.07978803 | 3.7888 | 0 |  |  | False |  |  | melt reaction followed by grinding | Not mentioned | hot pressing at 873 K for 40 min at 55 Mpa | Not mentioned | Not mentioned | Polycrystalline | Bulk
6455 | 7334 | ESTM | https://doi.org/10.1021/acsami.1c15614 | Sn0.84 Te1.16 Cu0.16 Sb0.16 | Cu0.16Sn0.84Sb0.16Te1.16 | (SnTe)0.84(CuSbTe2)0.16 |  |  | Stoichiometric Formula |  | 2021 | 529 | 1962.71 | 73.9 | 10.71877 | 0 | 0.1855503 | 3.0559 | 1.495852e-16 |  |  | False |  |  | melt reaction followed by grinding | Not mentioned | hot pressing at 873 K for 40 min at 55 Mpa | Not mentioned | Not mentioned | Polycrystalline | Bulk
6456 | 7335 | ESTM | https://doi.org/10.1021/acsami.1c15614 | Sn0.84 Te1.16 Cu0.16 Sb0.16 | Cu0.16Sn0.84Sb0.16Te1.16 | (SnTe)0.84(CuSbTe2)0.16 |  |  | Stoichiometric Formula |  | 2021 | 625 | 1412 | 105.4 | 15.68613392 | 1.132438e-16 | 0.3985298 | 2.46 | 1.392898e-16 |  |  | False |  |  | melt reaction followed by grinding | Not mentioned | hot pressing at 873 K for 40 min at 55 Mpa | Not mentioned | Not mentioned | Polycrystalline | Bulk
6457 | 7336 | ESTM | https://doi.org/10.1021/acsami.1c15614 | Sn0.84 Te1.16 Cu0.16 Sb0.16 | Cu0.16Sn0.84Sb0.16Te1.16 | (SnTe)0.84(CuSbTe2)0.16 |  |  | Stoichiometric Formula |  | 2021 | 719 | 1072.4 | 139.29 | 20.80639 | 0 | 0.7168085 | 2.087 | 3.097684e-16 |  |  | False |  |  | melt reaction followed by grinding | Not mentioned | hot pressing at 873 K for 40 min at 55 Mpa | Not mentioned | Not mentioned | Polycrystalline | Bulk
6458 | 7337 | ESTM | https://doi.org/10.1021/acsami.1c15614 | Sn0.84 Te1.16 Cu0.16 Sb0.16 | Cu0.16Sn0.84Sb0.16Te1.16 | (SnTe)0.84(CuSbTe2)0.16 |  |  | Stoichiometric Formula |  | 2021 | 818 | 913.51 | 157.14 | 22.55728 | 1.574974e-16 | 1.076349 | 1.7143 | 4.125883e-16 |  |  | False |  |  | melt reaction followed by grinding | Not mentioned | hot pressing at 873 K for 40 min at 55 Mpa | Not mentioned | Not mentioned | Polycrystalline | Bulk
6459 | 7338 | ESTM | https://doi.org/10.1021/acsami.1c15614 | Sn0.86 Te1.14 Cu0.14 Sb0.14 | Cu0.14Sn0.86Sb0.14Te1.14 | (SnTe)0.86(CuSbTe2)0.14 |  |  | Stoichiometric Formula |  | 2021 | 324 | 2783.83 | 42.58 | 5.047241 | 0 | 0.04822062 | 3.3913 | 1.438989e-16 |  |  | False |  |  | melt reaction followed by grinding | Not mentioned | hot pressing at 873 K for 40 min at 55 Mpa | Not mentioned | Not mentioned | Polycrystalline | Bulk
6460 | 7339 | ESTM | https://doi.org/10.1021/acsami.1c15614 | Sn0.86 Te1.14 Cu0.14 Sb0.14 | Cu0.14Sn0.86Sb0.14Te1.14 | (SnTe)0.86(CuSbTe2)0.14 |  |  | Stoichiometric Formula |  | 2021 | 432 | 2104 | 61.2 | 7.88040576 | 1.127072e-16 | 0.1077321 | 3.16 | 1.288175e-16 |  |  | False |  |  | melt reaction followed by grinding | Not mentioned | hot pressing at 873 K for 40 min at 55 Mpa | Not mentioned | Not mentioned | Polycrystalline | Bulk
6461 | 7340 | ESTM | https://doi.org/10.1021/acsami.1c15614 | Sn0.86 Te1.14 Cu0.14 Sb0.14 | Cu0.14Sn0.86Sb0.14Te1.14 | (SnTe)0.86(CuSbTe2)0.14 |  |  | Stoichiometric Formula |  | 2021 | 524 | 1611 | 84.3 | 11.44855539 | 1.551599e-16 | 0.2134890756 | 2.81 | 0 |  |  | False |  |  | melt reaction followed by grinding | Not mentioned | hot pressing at 873 K for 40 min at 55 Mpa | Not mentioned | Not mentioned | Polycrystalline | Bulk
6462 | 7341 | ESTM | https://doi.org/10.1021/acsami.1c15614 | Sn0.86 Te1.14 Cu0.14 Sb0.14 | Cu0.14Sn0.86Sb0.14Te1.14 | (SnTe)0.86(CuSbTe2)0.14 |  |  | Stoichiometric Formula |  | 2021 | 625 | 1169 | 118.6 | 16.44310724 | 2.16061e-16 | 0.4487748 | 2.29 | 1.236949e-16 |  |  | False |  |  | melt reaction followed by grinding | Not mentioned | hot pressing at 873 K for 40 min at 55 Mpa | Not mentioned | Not mentioned | Polycrystalline | Bulk
6463 | 7342 | ESTM | https://doi.org/10.1021/acsami.1c15614 | Sn0.86 Te1.14 Cu0.14 Sb0.14 | Cu0.14Sn0.86Sb0.14Te1.14 | (SnTe)0.86(CuSbTe2)0.14 |  |  | Stoichiometric Formula |  | 2021 | 723 | 955.5 | 145.5 | 20.22817 | 0 | 0.6924702 | 2.112 | 0 |  |  | False |  |  | melt reaction followed by grinding | Not mentioned | hot pressing at 873 K for 40 min at 55 Mpa | Not mentioned | Not mentioned | Polycrystalline | Bulk
6464 | 7343 | ESTM | https://doi.org/10.1021/acsami.1c15614 | Sn0.86 Te1.14 Cu0.14 Sb0.14 | Cu0.14Sn0.86Sb0.14Te1.14 | (SnTe)0.86(CuSbTe2)0.14 |  |  | Stoichiometric Formula |  | 2021 | 818 | 913 | 148 | 19.998352 | 0 | 0.8939154 | 1.83 | 0 |  |  | False |  |  | melt reaction followed by grinding | Not mentioned | hot pressing at 873 K for 40 min at 55 Mpa | Not mentioned | Not mentioned | Polycrystalline | Bulk
6465 | 7344 | ESTM | https://doi.org/10.1021/acsami.1c15614 | Sn0.88 Te1.12 Cu0.12 Sb0.12 | Cu0.12Sn0.88Sb0.12Te1.12 | (SnTe)0.88(CuSbTe2)0.12 |  |  | Stoichiometric Formula |  | 2021 | 323 | 2991.53 | 40.11 | 4.81281 | 0 | 0.04421953 | 3.5155 | 0 |  |  | False |  |  | melt reaction followed by grinding | Not mentioned | hot pressing at 873 K for 40 min at 55 Mpa | Not mentioned | Not mentioned | Polycrystalline | Bulk
6466 | 7345 | ESTM | https://doi.org/10.1021/acsami.1c15614 | Sn0.88 Te1.12 Cu0.12 Sb0.12 | Cu0.12Sn0.88Sb0.12Te1.12 | (SnTe)0.88(CuSbTe2)0.12 |  |  | Stoichiometric Formula |  | 2021 | 427 | 2266.51 | 58.24 | 7.68777 | 0 | 0.1024236 | 3.205 | 2.70988e-16 |  |  | False |  |  | melt reaction followed by grinding | Not mentioned | hot pressing at 873 K for 40 min at 55 Mpa | Not mentioned | Not mentioned | Polycrystalline | Bulk
6467 | 7346 | ESTM | https://doi.org/10.1021/acsami.1c15614 | Sn0.88 Te1.12 Cu0.12 Sb0.12 | Cu0.12Sn0.88Sb0.12Te1.12 | (SnTe)0.88(CuSbTe2)0.12 |  |  | Stoichiometric Formula |  | 2021 | 525 | 1699.64 | 83.52 | 11.85599 | 0 | 0.2246912 | 2.7702 | 1.235276e-16 |  |  | False |  |  | melt reaction followed by grinding | Not mentioned | hot pressing at 873 K for 40 min at 55 Mpa | Not mentioned | Not mentioned | Polycrystalline | Bulk
6468 | 7347 | ESTM | https://doi.org/10.1021/acsami.1c15614 | Sn0.88 Te1.12 Cu0.12 Sb0.12 | Cu0.12Sn0.88Sb0.12Te1.12 | (SnTe)0.88(CuSbTe2)0.12 |  |  | Stoichiometric Formula |  | 2021 | 622 | 1238.39 | 117.31 | 17.04227 | 0 | 0.4740739 | 2.236 | 1.170939e-16 |  |  | False |  |  | melt reaction followed by grinding | Not mentioned | hot pressing at 873 K for 40 min at 55 Mpa | Not mentioned | Not mentioned | Polycrystalline | Bulk
6469 | 7348 | ESTM | https://doi.org/10.1021/acsami.1c15614 | Sn0.88 Te1.12 Cu0.12 Sb0.12 | Cu0.12Sn0.88Sb0.12Te1.12 | (SnTe)0.88(CuSbTe2)0.12 |  |  | Stoichiometric Formula |  | 2021 | 726 | 967.64 | 148.9 | 21.45375 | 0 | 0.7598879 | 2.0497 | 0 |  |  | False |  |  | melt reaction followed by grinding | Not mentioned | hot pressing at 873 K for 40 min at 55 Mpa | Not mentioned | Not mentioned | Polycrystalline | Bulk
6470 | 7349 | ESTM | https://doi.org/10.1021/acsami.1c15614 | Sn0.88 Te1.12 Cu0.12 Sb0.12 | Cu0.12Sn0.88Sb0.12Te1.12 | (SnTe)0.88(CuSbTe2)0.12 |  |  | Stoichiometric Formula |  | 2021 | 818 | 924.85 | 151.1 | 21.11544 | 0 | 0.9723279 | 1.7764 | 0 |  |  | False |  |  | melt reaction followed by grinding | Not mentioned | hot pressing at 873 K for 40 min at 55 Mpa | Not mentioned | Not mentioned | Polycrystalline | Bulk
6471 | 7350 | ESTM | https://doi.org/10.1021/acsami.1c15614 | Sn0.9 Te1.1 Cu0.1 Sb0.1 | Cu0.1Sn0.9Sb0.1Te1.1 | (SnTe)0.9(CuSbTe2)0.1 |  |  | Stoichiometric Formula |  | 2021 | 321 | 3295.01 | 39.01 | 5.014281 | 3.542596e-16 | 0.0431906 | 3.7267 | 3.21315e-16 |  |  | False |  |  | melt reaction followed by grinding | Not mentioned | hot pressing at 873 K for 40 min at 55 Mpa | Not mentioned | Not mentioned | Polycrystalline | Bulk
6472 | 7351 | ESTM | https://doi.org/10.1021/acsami.1c15614 | Sn0.9 Te1.1 Cu0.1 Sb0.1 | Cu0.1Sn0.9Sb0.1Te1.1 | (SnTe)0.9(CuSbTe2)0.1 |  |  | Stoichiometric Formula |  | 2021 | 427 | 2501 | 55.7 | 7.75932749 | 1.144659e-16 | 0.09165236 | 3.615 | 1.514177e-16 |  |  | False |  |  | melt reaction followed by grinding | Not mentioned | hot pressing at 873 K for 40 min at 55 Mpa | Not mentioned | Not mentioned | Polycrystalline | Bulk
6473 | 7352 | ESTM | https://doi.org/10.1021/acsami.1c15614 | Sn0.9 Te1.1 Cu0.1 Sb0.1 | Cu0.1Sn0.9Sb0.1Te1.1 | (SnTe)0.9(CuSbTe2)0.1 |  |  | Stoichiometric Formula |  | 2021 | 525 | 1860.56 | 79.67 | 11.80955 | 0 | 0.1996784 | 3.105 | 1.390014e-16 |  |  | False |  |  | melt reaction followed by grinding | Not mentioned | hot pressing at 873 K for 40 min at 55 Mpa | Not mentioned | Not mentioned | Polycrystalline | Bulk
6474 | 7353 | ESTM | https://doi.org/10.1021/acsami.1c15614 | Sn0.9 Te1.1 Cu0.1 Sb0.1 | Cu0.1Sn0.9Sb0.1Te1.1 | (SnTe)0.9(CuSbTe2)0.1 |  |  | Stoichiometric Formula |  | 2021 | 622 | 1344 | 112.3 | 16.94957376 | 2.096049e-16 | 0.4490049 | 2.348 | 1.236315e-16 |  |  | False |  |  | melt reaction followed by grinding | Not mentioned | hot pressing at 873 K for 40 min at 55 Mpa | Not mentioned | Not mentioned | Polycrystalline | Bulk
6475 | 7354 | ESTM | https://doi.org/10.1021/acsami.1c15614 | Sn0.9 Te1.1 Cu0.1 Sb0.1 | Cu0.1Sn0.9Sb0.1Te1.1 | (SnTe)0.9(CuSbTe2)0.1 |  |  | Stoichiometric Formula |  | 2021 | 723 | 1024.98 | 146.7 | 22.05848 | 1.610588e-16 | 0.7876473 | 2.0248 | 2.819087e-16 |  |  | False |  |  | melt reaction followed by grinding | Not mentioned | hot pressing at 873 K for 40 min at 55 Mpa | Not mentioned | Not mentioned | Polycrystalline | Bulk
6476 | 7355 | ESTM | https://doi.org/10.1021/acsami.1c15614 | Sn0.9 Te1.1 Cu0.1 Sb0.1 | Cu0.1Sn0.9Sb0.1Te1.1 | (SnTe)0.9(CuSbTe2)0.1 |  |  | Stoichiometric Formula |  | 2021 | 824 | 983.5 | 155 | 23.6285875 | 0 | 1.2537 | 1.553 | 3.54223e-16 |  |  | False |  |  | melt reaction followed by grinding | Not mentioned | hot pressing at 873 K for 40 min at 55 Mpa | Not mentioned | Not mentioned | Polycrystalline | Bulk
6477 | 7356 | ESTM | https://doi.org/10.1021/acsami.1c15614 | Sn0.92 Te1.08 Cu0.08 Sb0.08 | Cu0.08Sn0.92Sb0.08Te1.08 | (SnTe)0.92(CuSbTe2)0.08 |  |  | Stoichiometric Formula |  | 2021 | 323 | 3476 | 36 | 4.504896 | 0 | 0.03707214 | 3.925 | 1.871727e-16 |  |  | False |  |  | melt reaction followed by grinding | Not mentioned | hot pressing at 873 K for 40 min at 55 Mpa | Not mentioned | Not mentioned | Polycrystalline | Bulk
6478 | 7357 | ESTM | https://doi.org/10.1021/acsami.1c15614 | Sn0.92 Te1.08 Cu0.08 Sb0.08 | Cu0.08Sn0.92Sb0.08Te1.08 | (SnTe)0.92(CuSbTe2)0.08 |  |  | Stoichiometric Formula |  | 2021 | 430 | 2595.89 | 51.37 | 6.850234 | 1.296567e-16 | 0.07776137 | 3.788 | 0 |  |  | False |  |  | melt reaction followed by grinding | Not mentioned | hot pressing at 873 K for 40 min at 55 Mpa | Not mentioned | Not mentioned | Polycrystalline | Bulk
6479 | 7358 | ESTM | https://doi.org/10.1021/acsami.1c15614 | Sn0.92 Te1.08 Cu0.08 Sb0.08 | Cu0.08Sn0.92Sb0.08Te1.08 | (SnTe)0.92(CuSbTe2)0.08 |  |  | Stoichiometric Formula |  | 2021 | 526 | 1954.7 | 74 | 10.7039372 | 0 | 0.1849933 | 3.0435 | 1.500356e-16 |  |  | False |  |  | melt reaction followed by grinding | Not mentioned | hot pressing at 873 K for 40 min at 55 Mpa | Not mentioned | Not mentioned | Polycrystalline | Bulk
6480 | 7359 | ESTM | https://doi.org/10.1021/acsami.1c15614 | Sn0.92 Te1.08 Cu0.08 Sb0.08 | Cu0.08Sn0.92Sb0.08Te1.08 | (SnTe)0.92(CuSbTe2)0.08 |  |  | Stoichiometric Formula |  | 2021 | 620 | 1412.54 | 105.49 | 15.71894 | 2.260148e-16 | 0.3982406 | 2.4472 | 1.39391e-16 |  |  | False |  |  | melt reaction followed by grinding | Not mentioned | hot pressing at 873 K for 40 min at 55 Mpa | Not mentioned | Not mentioned | Polycrystalline | Bulk
6481 | 7360 | ESTM | https://doi.org/10.1021/acsami.1c15614 | Sn0.92 Te1.08 Cu0.08 Sb0.08 | Cu0.08Sn0.92Sb0.08Te1.08 | (SnTe)0.92(CuSbTe2)0.08 |  |  | Stoichiometric Formula |  | 2021 | 719 | 1068 | 139.29 | 20.72102 | 1.714546e-16 | 0.7138674 | 2.087 | 0 |  |  | False |  |  | melt reaction followed by grinding | Not mentioned | hot pressing at 873 K for 40 min at 55 Mpa | Not mentioned | Not mentioned | Polycrystalline | Bulk
6482 | 7361 | ESTM | https://doi.org/10.1021/acsami.1c15614 | Sn0.92 Te1.08 Cu0.08 Sb0.08 | Cu0.08Sn0.92Sb0.08Te1.08 | (SnTe)0.92(CuSbTe2)0.08 |  |  | Stoichiometric Formula |  | 2021 | 818 | 925 | 157 | 22.800325 | 1.558186e-16 | 1.072432 | 1.7391 | 2.070477e-16 |  |  | False |  |  | melt reaction followed by grinding | Not mentioned | hot pressing at 873 K for 40 min at 55 Mpa | Not mentioned | Not mentioned | Polycrystalline | Bulk
6483 | 7362 | ESTM | https://doi.org/10.1021/acsami.1c15614 | Sn0.94 Te1.06 Cu0.06 Sb0.06 | Cu0.06Sn0.94Sb0.06Te1.06 | (SnTe)0.94(CuSbTe2)0.06 |  |  | Stoichiometric Formula |  | 2021 | 320 | 4063 | 30.2 | 3.70561852 | 0 | 0.02673848 | 4.4348 | 1.297549e-16 |  |  | False |  |  | melt reaction followed by grinding | Not mentioned | hot pressing at 873 K for 40 min at 55 Mpa | Not mentioned | Not mentioned | Polycrystalline | Bulk
6484 | 7363 | ESTM | https://doi.org/10.1021/acsami.1c15614 | Sn0.94 Te1.06 Cu0.06 Sb0.06 | Cu0.06Sn0.94Sb0.06Te1.06 | (SnTe)0.94(CuSbTe2)0.06 |  |  | Stoichiometric Formula |  | 2021 | 427 | 2973 | 44.2 | 5.80817172 | 1.529188e-16 | 0.05854791 | 4.236 | 2.37033e-16 |  |  | False |  |  | melt reaction followed by grinding | Not mentioned | hot pressing at 873 K for 40 min at 55 Mpa | Not mentioned | Not mentioned | Polycrystalline | Bulk
6485 | 7364 | ESTM | https://doi.org/10.1021/acsami.1c15614 | Sn0.94 Te1.06 Cu0.06 Sb0.06 | Cu0.06Sn0.94Sb0.06Te1.06 | (SnTe)0.94(CuSbTe2)0.06 |  |  | Stoichiometric Formula |  | 2021 | 525 | 2220 | 64.5 | 9.235755 | 0 | 0.1271309 | 3.814 | 4.366457e-16 |  |  | False |  |  | melt reaction followed by grinding | Not mentioned | hot pressing at 873 K for 40 min at 55 Mpa | Not mentioned | Not mentioned | Polycrystalline | Bulk
6486 | 7365 | ESTM | https://doi.org/10.1021/acsami.1c15614 | Sn0.94 Te1.06 Cu0.06 Sb0.06 | Cu0.06Sn0.94Sb0.06Te1.06 | (SnTe)0.94(CuSbTe2)0.06 |  |  | Stoichiometric Formula |  | 2021 | 621 | 1597.5 | 95 | 14.4174375 | 0 | 0.2929721 | 3.056 | 1.894759e-16 |  |  | False |  |  | melt reaction followed by grinding | Not mentioned | hot pressing at 873 K for 40 min at 55 Mpa | Not mentioned | Not mentioned | Polycrystalline | Bulk
6487 | 7366 | ESTM | https://doi.org/10.1021/acsami.1c15614 | Sn0.94 Te1.06 Cu0.06 Sb0.06 | Cu0.06Sn0.94Sb0.06Te1.06 | (SnTe)0.94(CuSbTe2)0.06 |  |  | Stoichiometric Formula |  | 2021 | 722 | 1131 | 134.6 | 20.49050796 | 0 | 0.6075625 | 2.435 | 1.82734e-16 |  |  | False |  |  | melt reaction followed by grinding | Not mentioned | hot pressing at 873 K for 40 min at 55 Mpa | Not mentioned | Not mentioned | Polycrystalline | Bulk
6488 | 7367 | ESTM | https://doi.org/10.1021/acsami.1c15614 | Sn0.94 Te1.06 Cu0.06 Sb0.06 | Cu0.06Sn0.94Sb0.06Te1.06 | (SnTe)0.94(CuSbTe2)0.06 |  |  | Stoichiometric Formula |  | 2021 | 818 | 917 | 158.4 | 23.00804352 | 1.544118e-16 | 0.96 | 1.95 | 0.005372842 |  |  | False |  |  | melt reaction followed by grinding | Not mentioned | hot pressing at 873 K for 40 min at 55 Mpa | Not mentioned | Not mentioned | Polycrystalline | Bulk
6489 | 7368 | ESTM | https://doi.org/10.1021/acsami.1c15614 | Sn0.96 Te1.04 Cu0.04 Sb0.04 | Cu0.04Sn0.96Sb0.04Te1.04 | (SnTe)0.96(CuSbTe2)0.04 |  |  | Stoichiometric Formula |  | 2021 | 321 | 4412.07 | 28.57 | 3.60133 | 1.233126e-16 | 0.02054319 | 5.6273 | 0 |  |  | False |  |  | melt reaction followed by grinding | Not mentioned | hot pressing at 873 K for 40 min at 55 Mpa | Not mentioned | Not mentioned | Polycrystalline | Bulk
6490 | 7369 | ESTM | https://doi.org/10.1021/acsami.1c15614 | Sn0.96 Te1.04 Cu0.04 Sb0.04 | Cu0.04Sn0.96Sb0.04Te1.04 | (SnTe)0.96(CuSbTe2)0.04 |  |  | Stoichiometric Formula |  | 2021 | 430 | 3268.03 | 40.66 | 5.402824 | 1.643915e-16 | 0.04617706 | 5.0311 | 1.502671e-16 |  |  | False |  |  | melt reaction followed by grinding | Not mentioned | hot pressing at 873 K for 40 min at 55 Mpa | Not mentioned | Not mentioned | Polycrystalline | Bulk
6491 | 7370 | ESTM | https://doi.org/10.1021/acsami.1c15614 | Sn0.96 Te1.04 Cu0.04 Sb0.04 | Cu0.04Sn0.96Sb0.04Te1.04 | (SnTe)0.96(CuSbTe2)0.04 |  |  | Stoichiometric Formula |  | 2021 | 525 | 2460.77 | 59.34 | 8.664951 | 0 | 0.1037399 | 4.3851 | 1.337748e-16 |  |  | False |  |  | melt reaction followed by grinding | Not mentioned | hot pressing at 873 K for 40 min at 55 Mpa | Not mentioned | Not mentioned | Polycrystalline | Bulk
6492 | 7371 | ESTM | https://doi.org/10.1021/acsami.1c15614 | Sn0.96 Te1.04 Cu0.04 Sb0.04 | Cu0.04Sn0.96Sb0.04Te1.04 | (SnTe)0.96(CuSbTe2)0.04 |  |  | Stoichiometric Formula |  | 2021 | 620 | 1778.28 | 88.19 | 13.83053 | 1.284374e-16 | 0.248304 | 3.4534 | 3.353419e-16 |  |  | False |  |  | melt reaction followed by grinding | Not mentioned | hot pressing at 873 K for 40 min at 55 Mpa | Not mentioned | Not mentioned | Polycrystalline | Bulk
6493 | 7372 | ESTM | https://doi.org/10.1021/acsami.1c15614 | Sn0.96 Te1.04 Cu0.04 Sb0.04 | Cu0.04Sn0.96Sb0.04Te1.04 | (SnTe)0.96(CuSbTe2)0.04 |  |  | Stoichiometric Formula |  | 2021 | 722 | 1228 | 129.67 | 20.64797 | 1.720611e-16 | 0.5381501 | 2.7702 | 2.063036e-16 |  |  | False |  |  | melt reaction followed by grinding | Not mentioned | hot pressing at 873 K for 40 min at 55 Mpa | Not mentioned | Not mentioned | Polycrystalline | Bulk
6494 | 7373 | ESTM | https://doi.org/10.1021/acsami.1c15614 | Sn0.96 Te1.04 Cu0.04 Sb0.04 | Cu0.04Sn0.96Sb0.04Te1.04 | (SnTe)0.96(CuSbTe2)0.04 |  |  | Stoichiometric Formula |  | 2021 | 818 | 932.49 | 164.2 | 25.14146 | 1.41309e-16 | 0.9625439 | 2.1366 | 1.153426e-16 |  |  | False |  |  | melt reaction followed by grinding | Not mentioned | hot pressing at 873 K for 40 min at 55 Mpa | Not mentioned | Not mentioned | Polycrystalline | Bulk
6495 | 7374 | ESTM | https://doi.org/10.1021/acsami.1c15614 | Sn0.98 Te1.02 Cu0.02 Sb0.02 | Cu0.02Sn0.98Sb0.02Te1.02 | (SnTe)0.98(CuSbTe2)0.02 |  |  | Stoichiometric Formula |  | 2021 | 320 | 5137.06 | 25.55 | 3.353486 | 0 | 0.0153572 | 6.9877 | 1.129583e-16 |  |  | False |  |  | melt reaction followed by grinding | Not mentioned | hot pressing at 873 K for 40 min at 55 Mpa | Not mentioned | Not mentioned | Polycrystalline | Bulk
6496 | 7375 | ESTM | https://doi.org/10.1021/acsami.1c15614 | Sn0.98 Te1.02 Cu0.02 Sb0.02 | Cu0.02Sn0.98Sb0.02Te1.02 | (SnTe)0.98(CuSbTe2)0.02 |  |  | Stoichiometric Formula |  | 2021 | 427 | 3758.37 | 35.16 | 4.646193 | 0 | 0.0318212 | 6.2346 | 0 |  |  | False |  |  | melt reaction followed by grinding | Not mentioned | hot pressing at 873 K for 40 min at 55 Mpa | Not mentioned | Not mentioned | Polycrystalline | Bulk
6497 | 7376 | ESTM | https://doi.org/10.1021/acsami.1c15614 | Sn0.98 Te1.02 Cu0.02 Sb0.02 | Cu0.02Sn0.98Sb0.02Te1.02 | (SnTe)0.98(CuSbTe2)0.02 |  |  | Stoichiometric Formula |  | 2021 | 524 | 2783.83 | 52.47 | 7.664165 | 0 | 0.07726835 | 5.1975 | 0 |  |  | False |  |  | melt reaction followed by grinding | Not mentioned | hot pressing at 873 K for 40 min at 55 Mpa | Not mentioned | Not mentioned | Polycrystalline | Bulk
6498 | 7377 | ESTM | https://doi.org/10.1021/acsami.1c15614 | Sn0.98 Te1.02 Cu0.02 Sb0.02 | Cu0.02Sn0.98Sb0.02Te1.02 | (SnTe)0.98(CuSbTe2)0.02 |  |  | Stoichiometric Formula |  | 2021 | 625 | 1987.08 | 79.95 | 12.70142 | 0 | 0.1972417 | 4.0247 | 1.407186e-16 |  |  | False |  |  | melt reaction followed by grinding | Not mentioned | hot pressing at 873 K for 40 min at 55 Mpa | Not mentioned | Not mentioned | Polycrystalline | Bulk
6499 | 7378 | ESTM | https://doi.org/10.1021/acsami.1c15614 | Sn0.98 Te1.02 Cu0.02 Sb0.02 | Cu0.02Sn0.98Sb0.02Te1.02 | (SnTe)0.98(CuSbTe2)0.02 |  |  | Stoichiometric Formula |  | 2021 | 722 | 1350.07 | 120.33 | 19.54808 | 1.817423e-16 | 0.456282 | 3.0932 | 1.216597e-16 |  |  | False |  |  | melt reaction followed by grinding | Not mentioned | hot pressing at 873 K for 40 min at 55 Mpa | Not mentioned | Not mentioned | Polycrystalline | Bulk
6500 | 7379 | ESTM | https://doi.org/10.1021/acsami.1c15614 | Sn0.98 Te1.02 Cu0.02 Sb0.02 | Cu0.02Sn0.98Sb0.02Te1.02 | (SnTe)0.98(CuSbTe2)0.02 |  |  | Stoichiometric Formula |  | 2021 | 818 | 983.69 | 158.52 | 24.71874 | 2.87451e-16 | 0.7750961 | 2.6087 | 1.432368e-16 |  |  | False |  |  | melt reaction followed by grinding | Not mentioned | hot pressing at 873 K for 40 min at 55 Mpa | Not mentioned | Not mentioned | Polycrystalline | Bulk
6501 | 7380 | ESTM | https://doi.org/10.1021/acsami.1c16622 | Ce0.75 Fe3 Co1 Sb12 | Ce0.75Fe3Co1Sb12 | Ce0.75Fe3CoSb12 |  |  | Stoichiometric Formula |  | 2021 | 333 | 1541.46 | 65.05 | 6.522692 | 0 | 0.02728371 | 7.961 | 1.271618e-16 |  |  | False |  |  | Not mentioned | Not mentioned | induction melting at 1473 K for 30 min in vacuum | 923 | 48h | Polycrystalline | Bulk
6502 | 7381 | ESTM | https://doi.org/10.1021/acsami.1c16622 | Ce0.75 Fe3 Co1 Sb12 | Ce0.75Fe3Co1Sb12 | Ce0.75Fe3CoSb12 |  |  | Stoichiometric Formula |  | 2021 | 423 | 1321.9 | 79.3 | 8.312754931 | 2.136905e-16 | 0.05005403 | 7.025 | 2.772562e-16 |  |  | False |  |  | Not mentioned | Not mentioned | induction melting at 1473 K for 30 min in vacuum | 923 | 48h | Polycrystalline | Bulk
6503 | 7382 | ESTM | https://doi.org/10.1021/acsami.1c16622 | Ce0.75 Fe3 Co1 Sb12 | Ce0.75Fe3Co1Sb12 | Ce0.75Fe3CoSb12 |  |  | Stoichiometric Formula |  | 2021 | 513 | 1102.44 | 88.6 | 8.65411 | 2.052616e-16 | 0.06873978 | 6.4585 | 0 |  |  | False |  |  | Not mentioned | Not mentioned | induction melting at 1473 K for 30 min in vacuum | 923 | 48h | Polycrystalline | Bulk
6504 | 7383 | ESTM | https://doi.org/10.1021/acsami.1c16622 | Ce0.75 Fe3 Co1 Sb12 | Ce0.75Fe3Co1Sb12 | Ce0.75Fe3CoSb12 |  |  | Stoichiometric Formula |  | 2021 | 603 | 970.73 | 95.4 | 8.834769 | 0 | 0.0880731 | 6.0488 | 0 |  |  | False |  |  | Not mentioned | Not mentioned | induction melting at 1473 K for 30 min in vacuum | 923 | 48h | Polycrystalline | Bulk
6505 | 7384 | ESTM | https://doi.org/10.1021/acsami.1c16622 | Ce0.75 Fe3 Co1 Sb12 | Ce0.75Fe3Co1Sb12 | Ce0.75Fe3CoSb12 |  |  | Stoichiometric Formula |  | 2021 | 693 | 917.07 | 95.6 | 8.381433 | 2.119395e-16 | 0.09216065 | 6.3024 | 0 |  |  | False |  |  | Not mentioned | Not mentioned | induction melting at 1473 K for 30 min in vacuum | 923 | 48h | Polycrystalline | Bulk
6506 | 7385 | ESTM | https://doi.org/10.1021/acsami.1c16622 | Ce0.75 Fe3 Co1 Sb12 | Ce0.75Fe3Co1Sb12 | Ce0.75Fe3CoSb12 |  |  | Stoichiometric Formula |  | 2021 | 783 | 965.85 | 90.2 | 7.858194234 | 0 | 0.08454199 | 7.278 | 1.641526e-16 |  |  | False |  |  | Not mentioned | Not mentioned | induction melting at 1473 K for 30 min in vacuum | 923 | 48h | Polycrystalline | Bulk
6507 | 7386 | ESTM | https://doi.org/10.1021/acsami.1c17254 | Cu0.001 Pb0.999 Te1.03 Mn0.03 | Mn0.03Cu0.001Te1.03Pb0.999 | (Cu0.001Pb0.999Te)(MnTe)0.03 |  |  | Stoichiometric Formula |  | 2021 | 323 | 460.69 | -227.02 | 23.74308 | 0 | 0.4229314 | 1.8133 | 1.312533e-16 |  |  | False |  |  | sealed in vacuum quartz tubes, slowly heated to 1373 K for 6 h, and then subjected to ice water quenching, followed by annealing. Then, the ingots were hand-milled | Not mentioned | hot press at 848 K for 30 min with a 55 MPa uniaxial pressure | 973 | 72h | Polycrystalline | Bulk
6508 | 7387 | ESTM | https://doi.org/10.1021/acsami.1c17254 | Cu0.001 Pb0.999 Te1.03 Mn0.03 | Mn0.03Cu0.001Te1.03Pb0.999 | (Cu0.001Pb0.999Te)(MnTe)0.03 |  |  | Stoichiometric Formula |  | 2021 | 423 | 557.24 | -208 | 24.10843136 | 1.47364e-16 | 0.6397658 | 1.594 | 1.735359e-16 |  |  | False |  |  | sealed in vacuum quartz tubes, slowly heated to 1373 K for 6 h, and then subjected to ice water quenching, followed by annealing. Then, the ingots were hand-milled | Not mentioned | hot press at 848 K for 30 min with a 55 MPa uniaxial pressure | 973 | 72h | Polycrystalline | Bulk
6509 | 7388 | ESTM | https://doi.org/10.1021/acsami.1c17254 | Cu0.001 Pb0.999 Te1.03 Mn0.03 | Mn0.03Cu0.001Te1.03Pb0.999 | (Cu0.001Pb0.999Te)(MnTe)0.03 |  |  | Stoichiometric Formula |  | 2021 | 523 | 511.03 | -217.02 | 24.06833 | 1.476095e-16 | 0.8310382 | 1.5147 | 1.335947e-16 |  |  | False |  |  | sealed in vacuum quartz tubes, slowly heated to 1373 K for 6 h, and then subjected to ice water quenching, followed by annealing. Then, the ingots were hand-milled | Not mentioned | hot press at 848 K for 30 min with a 55 MPa uniaxial pressure | 973 | 72h | Polycrystalline | Bulk
6510 | 7389 | ESTM | https://doi.org/10.1021/acsami.1c17254 | Cu0.001 Pb0.999 Te1.03 Mn0.03 | Mn0.03Cu0.001Te1.03Pb0.999 | (Cu0.001Pb0.999Te)(MnTe)0.03 |  |  | Stoichiometric Formula |  | 2021 | 623 | 373.97 | -228.25 | 19.48311 | 0 | 0.9704948 | 1.2507 | 2.287952e-16 |  |  | False |  |  | sealed in vacuum quartz tubes, slowly heated to 1373 K for 6 h, and then subjected to ice water quenching, followed by annealing. Then, the ingots were hand-milled | Not mentioned | hot press at 848 K for 30 min with a 55 MPa uniaxial pressure | 973 | 72h | Polycrystalline | Bulk
6511 | 7390 | ESTM | https://doi.org/10.1021/acsami.1c17254 | Cu0.001 Pb0.999 Te1.03 Mn0.03 | Mn0.03Cu0.001Te1.03Pb0.999 | (Cu0.001Pb0.999Te)(MnTe)0.03 |  |  | Stoichiometric Formula |  | 2021 | 723 | 315.07 | -237.19 | 17.72555 | 0 | 1.115077 | 1.1493 | 1.991295e-16 |  |  | False |  |  | sealed in vacuum quartz tubes, slowly heated to 1373 K for 6 h, and then subjected to ice water quenching, followed by annealing. Then, the ingots were hand-milled | Not mentioned | hot press at 848 K for 30 min with a 55 MPa uniaxial pressure | 973 | 72h | Polycrystalline | Bulk
6512 | 7391 | ESTM | https://doi.org/10.1021/acsami.1c17254 | Cu0.001 Pb0.999 Te1.03 Mn0.03 | Mn0.03Cu0.001Te1.03Pb0.999 | (Cu0.001Pb0.999Te)(MnTe)0.03 |  |  | Stoichiometric Formula |  | 2021 | 773 | 280.82 | -241.58 | 16.38891 | 0 | 1.115196 | 1.136 | 0 |  |  | False |  |  | sealed in vacuum quartz tubes, slowly heated to 1373 K for 6 h, and then subjected to ice water quenching, followed by annealing. Then, the ingots were hand-milled | Not mentioned | hot press at 848 K for 30 min with a 55 MPa uniaxial pressure | 973 | 72h | Polycrystalline | Bulk
6513 | 7392 | ESTM | https://doi.org/10.1021/acsami.1c17254 | Cu0.001 Pb0.999 Te1.03 Mn0.03 | Mn0.03Cu0.001Te1.03Pb0.999 | (Cu0.001Pb0.999Te)(MnTe)0.03 |  |  | Stoichiometric Formula |  | 2021 | 823 | 262 | -247.36 | 16.03099 | 0 | 1.147261 | 1.15 | 3.870865e-16 |  |  | False |  |  | sealed in vacuum quartz tubes, slowly heated to 1373 K for 6 h, and then subjected to ice water quenching, followed by annealing. Then, the ingots were hand-milled | Not mentioned | hot press at 848 K for 30 min with a 55 MPa uniaxial pressure | 973 | 72h | Polycrystalline | Bulk
6514 | 7393 | ESTM | https://doi.org/10.1021/acsami.1c17254 | Cu0.002 Pb0.998 Te1.03 Mn0.03 | Mn0.03Cu0.002Te1.03Pb0.998 | (Cu0.002Pb0.998Te)(MnTe)0.03 |  |  | Stoichiometric Formula |  | 2021 | 323 | 495.17 | -218.95 | 23.73801 | 1.496635e-16 | 0.4285126 | 1.7893 | 1.295438e-16 |  |  | False |  |  | sealed in vacuum quartz tubes, slowly heated to 1373 K for 6 h, and then subjected to ice water quenching, followed by annealing. Then, the ingots were hand-milled | Not mentioned | hot press at 848 K for 30 min with a 55 MPa uniaxial pressure | 973 | 72h | Polycrystalline | Bulk
6515 | 7394 | ESTM | https://doi.org/10.1021/acsami.1c17254 | Cu0.002 Pb0.998 Te1.03 Mn0.03 | Mn0.03Cu0.002Te1.03Pb0.998 | (Cu0.002Pb0.998Te)(MnTe)0.03 |  |  | Stoichiometric Formula |  | 2021 | 423 | 620.69 | -207.72 | 26.78128 | 0 | 0.7045076 | 1.608 | 1.575885e-16 |  |  | False |  |  | sealed in vacuum quartz tubes, slowly heated to 1373 K for 6 h, and then subjected to ice water quenching, followed by annealing. Then, the ingots were hand-milled | Not mentioned | hot press at 848 K for 30 min with a 55 MPa uniaxial pressure | 973 | 72h | Polycrystalline | Bulk
6516 | 7395 | ESTM | https://doi.org/10.1021/acsami.1c17254 | Cu0.002 Pb0.998 Te1.03 Mn0.03 | Mn0.03Cu0.002Te1.03Pb0.998 | (Cu0.002Pb0.998Te)(MnTe)0.03 |  |  | Stoichiometric Formula |  | 2021 | 523 | 842.47 | -168.95 | 24.04755 | 1.47737e-16 | 0.7644119 | 1.6453 | 2.904777e-16 |  |  | False |  |  | sealed in vacuum quartz tubes, slowly heated to 1373 K for 6 h, and then subjected to ice water quenching, followed by annealing. Then, the ingots were hand-milled | Not mentioned | hot press at 848 K for 30 min with a 55 MPa uniaxial pressure | 973 | 72h | Polycrystalline | Bulk
6517 | 7396 | ESTM | https://doi.org/10.1021/acsami.1c17254 | Cu0.002 Pb0.998 Te1.03 Mn0.03 | Mn0.03Cu0.002Te1.03Pb0.998 | (Cu0.002Pb0.998Te)(MnTe)0.03 |  |  | Stoichiometric Formula |  | 2021 | 623 | 739.31 | -169.3 | 21.19047 | 1.676562e-16 | 0.9017527 | 1.464 | 1.231183e-16 |  |  | False |  |  | sealed in vacuum quartz tubes, slowly heated to 1373 K for 6 h, and then subjected to ice water quenching, followed by annealing. Then, the ingots were hand-milled | Not mentioned | hot press at 848 K for 30 min with a 55 MPa uniaxial pressure | 973 | 72h | Polycrystalline | Bulk
6518 | 7397 | ESTM | https://doi.org/10.1021/acsami.1c17254 | Cu0.002 Pb0.998 Te1.03 Mn0.03 | Mn0.03Cu0.002Te1.03Pb0.998 | (Cu0.002Pb0.998Te)(MnTe)0.03 |  |  | Stoichiometric Formula |  | 2021 | 723 | 511.72 | -198.07 | 20.07566 | 1.769662e-16 | 1.133961 | 1.28 | 3.916265e-16 |  |  | False |  |  | sealed in vacuum quartz tubes, slowly heated to 1373 K for 6 h, and then subjected to ice water quenching, followed by annealing. Then, the ingots were hand-milled | Not mentioned | hot press at 848 K for 30 min with a 55 MPa uniaxial pressure | 973 | 72h | Polycrystalline | Bulk
6519 | 7398 | ESTM | https://doi.org/10.1021/acsami.1c17254 | Cu0.002 Pb0.998 Te1.03 Mn0.03 | Mn0.03Cu0.002Te1.03Pb0.998 | (Cu0.002Pb0.998Te)(MnTe)0.03 |  |  | Stoichiometric Formula |  | 2021 | 773 | 435.86 | -206.14 | 18.5213 | 1.918177e-16 | 1.154594 | 1.24 | 1.92314e-16 |  |  | False |  |  | sealed in vacuum quartz tubes, slowly heated to 1373 K for 6 h, and then subjected to ice water quenching, followed by annealing. Then, the ingots were hand-milled | Not mentioned | hot press at 848 K for 30 min with a 55 MPa uniaxial pressure | 973 | 72h | Polycrystalline | Bulk
6520 | 7399 | ESTM | https://doi.org/10.1021/acsami.1c17254 | Cu0.002 Pb0.998 Te1.03 Mn0.03 | Mn0.03Cu0.002Te1.03Pb0.998 | (Cu0.002Pb0.998Te)(MnTe)0.03 |  |  | Stoichiometric Formula |  | 2021 | 823 | 376.55 | -206.84 | 16.10986 | 0 | 1.092756 | 1.2133 | 2.031968e-16 |  |  | False |  |  | sealed in vacuum quartz tubes, slowly heated to 1373 K for 6 h, and then subjected to ice water quenching, followed by annealing. Then, the ingots were hand-milled | Not mentioned | hot press at 848 K for 30 min with a 55 MPa uniaxial pressure | 973 | 72h | Polycrystalline | Bulk
6521 | 7400 | ESTM | https://doi.org/10.1021/acsami.1c17254 | Cu0.003 Pb0.997 Te1.03 Mn0.03 | Mn0.03Cu0.003Te1.03Pb0.997 | (Cu0.003Pb0.997Te)(MnTe)0.03 |  |  | Stoichiometric Formula |  | 2021 | 323 | 560 | -225.44 | 28.46099 | 0 | 0.5191675 | 1.7707 | 2.138468e-16 |  |  | False |  |  | sealed in vacuum quartz tubes, slowly heated to 1373 K for 6 h, and then subjected to ice water quenching, followed by annealing. Then, the ingots were hand-milled | Not mentioned | hot press at 848 K for 30 min with a 55 MPa uniaxial pressure | 973 | 72h | Polycrystalline | Bulk
6522 | 7401 | ESTM | https://doi.org/10.1021/acsami.1c17254 | Cu0.003 Pb0.997 Te1.03 Mn0.03 | Mn0.03Cu0.003Te1.03Pb0.997 | (Cu0.003Pb0.997Te)(MnTe)0.03 |  |  | Stoichiometric Formula |  | 2021 | 423 | 595.86 | -202.81 | 24.50885 | 0 | 0.6611763 | 1.568 | 0 |  |  | False |  |  | sealed in vacuum quartz tubes, slowly heated to 1373 K for 6 h, and then subjected to ice water quenching, followed by annealing. Then, the ingots were hand-milled | Not mentioned | hot press at 848 K for 30 min with a 55 MPa uniaxial pressure | 973 | 72h | Polycrystalline | Bulk
6523 | 7402 | ESTM | https://doi.org/10.1021/acsami.1c17254 | Cu0.003 Pb0.997 Te1.03 Mn0.03 | Mn0.03Cu0.003Te1.03Pb0.997 | (Cu0.003Pb0.997Te)(MnTe)0.03 |  |  | Stoichiometric Formula |  | 2021 | 523 | 836.99 | -173.16 | 25.09663 | 1.415614e-16 | 0.8286324 | 1.584 | 2.679651e-16 |  |  | False |  |  | sealed in vacuum quartz tubes, slowly heated to 1373 K for 6 h, and then subjected to ice water quenching, followed by annealing. Then, the ingots were hand-milled | Not mentioned | hot press at 848 K for 30 min with a 55 MPa uniaxial pressure | 973 | 72h | Polycrystalline | Bulk
6524 | 7403 | ESTM | https://doi.org/10.1021/acsami.1c17254 | Cu0.003 Pb0.997 Te1.03 Mn0.03 | Mn0.03Cu0.003Te1.03Pb0.997 | (Cu0.003Pb0.997Te)(MnTe)0.03 |  |  | Stoichiometric Formula |  | 2021 | 623 | 908.22 | -151.4 | 20.81818 | 1.706544e-16 | 0.7769561 | 1.6693 | 1.428939e-16 |  |  | False |  |  | sealed in vacuum quartz tubes, slowly heated to 1373 K for 6 h, and then subjected to ice water quenching, followed by annealing. Then, the ingots were hand-milled | Not mentioned | hot press at 848 K for 30 min with a 55 MPa uniaxial pressure | 973 | 72h | Polycrystalline | Bulk
6525 | 7404 | ESTM | https://doi.org/10.1021/acsami.1c17254 | Cu0.003 Pb0.997 Te1.03 Mn0.03 | Mn0.03Cu0.003Te1.03Pb0.997 | (Cu0.003Pb0.997Te)(MnTe)0.03 |  |  | Stoichiometric Formula |  | 2021 | 723 | 656.55 | -171.05 | 19.20941 | 0 | 1.013234 | 1.3707 | 0 |  |  | False |  |  | sealed in vacuum quartz tubes, slowly heated to 1373 K for 6 h, and then subjected to ice water quenching, followed by annealing. Then, the ingots were hand-milled | Not mentioned | hot press at 848 K for 30 min with a 55 MPa uniaxial pressure | 973 | 72h | Polycrystalline | Bulk
6526 | 7405 | ESTM | https://doi.org/10.1021/acsami.1c17254 | Cu0.003 Pb0.997 Te1.03 Mn0.03 | Mn0.03Cu0.003Te1.03Pb0.997 | (Cu0.003Pb0.997Te)(MnTe)0.03 |  |  | Stoichiometric Formula |  | 2021 | 773 | 535.17 | -182.98 | 17.91839 | 1.982719e-16 | 1.040874 | 1.3307 | 2.133251e-16 |  |  | False |  |  | sealed in vacuum quartz tubes, slowly heated to 1373 K for 6 h, and then subjected to ice water quenching, followed by annealing. Then, the ingots were hand-milled | Not mentioned | hot press at 848 K for 30 min with a 55 MPa uniaxial pressure | 973 | 72h | Polycrystalline | Bulk
6527 | 7406 | ESTM | https://doi.org/10.1021/acsami.1c17254 | Cu0.003 Pb0.997 Te1.03 Mn0.03 | Mn0.03Cu0.003Te1.03Pb0.997 | (Cu0.003Pb0.997Te)(MnTe)0.03 |  |  | Stoichiometric Formula |  | 2021 | 823 | 453.79 | -201.4 | 18.40661 | 0 | 1.188408 | 1.2747 | 0 |  |  | False |  |  | sealed in vacuum quartz tubes, slowly heated to 1373 K for 6 h, and then subjected to ice water quenching, followed by annealing. Then, the ingots were hand-milled | Not mentioned | hot press at 848 K for 30 min with a 55 MPa uniaxial pressure | 973 | 72h | Polycrystalline | Bulk
6528 | 7407 | ESTM | https://doi.org/10.1021/acsami.1c17254 | Cu0.004 Pb0.996 Te1.03 Mn0.03 | Mn0.03Cu0.004Te1.03Pb0.996 | (Cu0.004Pb0.996Te)(MnTe)0.03 |  |  | Stoichiometric Formula |  | 2021 | 323 | 584.83 | -203.51 | 24.22151 | 0 | 0.435925 | 1.7947 | 1.27341e-16 |  |  | False |  |  | sealed in vacuum quartz tubes, slowly heated to 1373 K for 6 h, and then subjected to ice water quenching, followed by annealing. Then, the ingots were hand-milled | Not mentioned | hot press at 848 K for 30 min with a 55 MPa uniaxial pressure | 973 | 72h | Polycrystalline | Bulk
6529 | 7408 | ESTM | https://doi.org/10.1021/acsami.1c17254 | Cu0.004 Pb0.996 Te1.03 Mn0.03 | Mn0.03Cu0.004Te1.03Pb0.996 | (Cu0.004Pb0.996Te)(MnTe)0.03 |  |  | Stoichiometric Formula |  | 2021 | 423 | 576.55 | -204.56 | 24.12562 | 1.47259e-16 | 0.6541754 | 1.56 | 0 |  |  | False |  |  | sealed in vacuum quartz tubes, slowly heated to 1373 K for 6 h, and then subjected to ice water quenching, followed by annealing. Then, the ingots were hand-milled | Not mentioned | hot press at 848 K for 30 min with a 55 MPa uniaxial pressure | 973 | 72h | Polycrystalline | Bulk
6530 | 7409 | ESTM | https://doi.org/10.1021/acsami.1c17254 | Cu0.004 Pb0.996 Te1.03 Mn0.03 | Mn0.03Cu0.004Te1.03Pb0.996 | (Cu0.004Pb0.996Te)(MnTe)0.03 |  |  | Stoichiometric Formula |  | 2021 | 523 | 787.59 | -173.33 | 23.66179 | 0 | 0.7919062 | 1.5627 | 1.401963e-16 |  |  | False |  |  | sealed in vacuum quartz tubes, slowly heated to 1373 K for 6 h, and then subjected to ice water quenching, followed by annealing. Then, the ingots were hand-milled | Not mentioned | hot press at 848 K for 30 min with a 55 MPa uniaxial pressure | 973 | 72h | Polycrystalline | Bulk
6531 | 7410 | ESTM | https://doi.org/10.1021/acsami.1c17254 | Cu0.004 Pb0.996 Te1.03 Mn0.03 | Mn0.03Cu0.004Te1.03Pb0.996 | (Cu0.004Pb0.996Te)(MnTe)0.03 |  |  | Stoichiometric Formula |  | 2021 | 623 | 909.59 | -146.14 | 19.42602 | 1.828843e-16 | 0.7226615 | 1.6747 | 3.072595e-16 |  |  | False |  |  | sealed in vacuum quartz tubes, slowly heated to 1373 K for 6 h, and then subjected to ice water quenching, followed by annealing. Then, the ingots were hand-milled | Not mentioned | hot press at 848 K for 30 min with a 55 MPa uniaxial pressure | 973 | 72h | Polycrystalline | Bulk
6532 | 7411 | ESTM | https://doi.org/10.1021/acsami.1c17254 | Cu0.004 Pb0.996 Te1.03 Mn0.03 | Mn0.03Cu0.004Te1.03Pb0.996 | (Cu0.004Pb0.996Te)(MnTe)0.03 |  |  | Stoichiometric Formula |  | 2021 | 723 | 748.97 | -158.77 | 18.87997 | 1.881737e-16 | 0.8765311 | 1.5573 | 2.53322e-16 |  |  | False |  |  | sealed in vacuum quartz tubes, slowly heated to 1373 K for 6 h, and then subjected to ice water quenching, followed by annealing. Then, the ingots were hand-milled | Not mentioned | hot press at 848 K for 30 min with a 55 MPa uniaxial pressure | 973 | 72h | Polycrystalline | Bulk
6533 | 7412 | ESTM | https://doi.org/10.1021/acsami.1c17254 | Cu0.004 Pb0.996 Te1.03 Mn0.03 | Mn0.03Cu0.004Te1.03Pb0.996 | (Cu0.004Pb0.996Te)(MnTe)0.03 |  |  | Stoichiometric Formula |  | 2021 | 773 | 602.76 | -173.68 | 18.1821 | 0 | 0.9741986 | 1.4427 | 1.139627e-16 |  |  | False |  |  | sealed in vacuum quartz tubes, slowly heated to 1373 K for 6 h, and then subjected to ice water quenching, followed by annealing. Then, the ingots were hand-milled | Not mentioned | hot press at 848 K for 30 min with a 55 MPa uniaxial pressure | 973 | 72h | Polycrystalline | Bulk
6534 | 7413 | ESTM | https://doi.org/10.1021/acsami.1c17254 | Cu0.004 Pb0.996 Te1.03 Mn0.03 | Mn0.03Cu0.004Te1.03Pb0.996 | (Cu0.004Pb0.996Te)(MnTe)0.03 |  |  | Stoichiometric Formula |  | 2021 | 823 | 510.34 | -184.39 | 17.35139 | 2.047509e-16 | 1.035773 | 1.3787 | 4.287517e-16 |  |  | False |  |  | sealed in vacuum quartz tubes, slowly heated to 1373 K for 6 h, and then subjected to ice water quenching, followed by annealing. Then, the ingots were hand-milled | Not mentioned | hot press at 848 K for 30 min with a 55 MPa uniaxial pressure | 973 | 72h | Polycrystalline | Bulk
6535 | 7414 | ESTM | https://doi.org/10.1021/acsami.1c17254 | Cu0.005 Pb0.995 Te1.03 Mn0.03 | Mn0.03Cu0.005Te1.03Pb0.995 | (Cu0.005Pb0.995Te)(MnTe)0.03 |  |  | Stoichiometric Formula |  | 2021 | 323 | 978.1 | -177.02 | 30.64982 | 0 | 0.5129478 | 1.93 | 0 |  |  | False |  |  | sealed in vacuum quartz tubes, slowly heated to 1373 K for 6 h, and then subjected to ice water quenching, followed by annealing. Then, the ingots were hand-milled | Not mentioned | hot press at 848 K for 30 min with a 55 MPa uniaxial pressure | 973 | 72h | Polycrystalline | Bulk
6536 | 7415 | ESTM | https://doi.org/10.1021/acsami.1c17254 | Cu0.005 Pb0.995 Te1.03 Mn0.03 | Mn0.03Cu0.005Te1.03Pb0.995 | (Cu0.005Pb0.995Te)(MnTe)0.03 |  |  | Stoichiometric Formula |  | 2021 | 423 | 741.1 | -197.02 | 28.76719 | 0 | 0.750541 | 1.6213 | 1.47923e-16 |  |  | False |  |  | sealed in vacuum quartz tubes, slowly heated to 1373 K for 6 h, and then subjected to ice water quenching, followed by annealing. Then, the ingots were hand-milled | Not mentioned | hot press at 848 K for 30 min with a 55 MPa uniaxial pressure | 973 | 72h | Polycrystalline | Bulk
6537 | 7416 | ESTM | https://doi.org/10.1021/acsami.1c17254 | Cu0.005 Pb0.995 Te1.03 Mn0.03 | Mn0.03Cu0.005Te1.03Pb0.995 | (Cu0.005Pb0.995Te)(MnTe)0.03 |  |  | Stoichiometric Formula |  | 2021 | 523 | 880.82 | -172.63 | 26.24942 | 1.353445e-16 | 0.8591018 | 1.598 | 1.292307e-16 |  |  | False |  |  | sealed in vacuum quartz tubes, slowly heated to 1373 K for 6 h, and then subjected to ice water quenching, followed by annealing. Then, the ingots were hand-milled | Not mentioned | hot press at 848 K for 30 min with a 55 MPa uniaxial pressure | 973 | 72h | Polycrystalline | Bulk
6538 | 7417 | ESTM | https://doi.org/10.1021/acsami.1c17254 | Cu0.005 Pb0.995 Te1.03 Mn0.03 | Mn0.03Cu0.005Te1.03Pb0.995 | (Cu0.005Pb0.995Te)(MnTe)0.03 |  |  | Stoichiometric Formula |  | 2021 | 623 | 1076.71 | -145.09 | 22.66594 | 0 | 0.8291767 | 1.703 | 0 |  |  | False |  |  | sealed in vacuum quartz tubes, slowly heated to 1373 K for 6 h, and then subjected to ice water quenching, followed by annealing. Then, the ingots were hand-milled | Not mentioned | hot press at 848 K for 30 min with a 55 MPa uniaxial pressure | 973 | 72h | Polycrystalline | Bulk
6539 | 7418 | ESTM | https://doi.org/10.1021/acsami.1c17254 | Cu0.005 Pb0.995 Te1.03 Mn0.03 | Mn0.03Cu0.005Te1.03Pb0.995 | (Cu0.005Pb0.995Te)(MnTe)0.03 |  |  | Stoichiometric Formula |  | 2021 | 723 | 891.78 | -147.02 | 19.27572 | 0 | 0.8483804 | 1.6427 | 0 |  |  | False |  |  | sealed in vacuum quartz tubes, slowly heated to 1373 K for 6 h, and then subjected to ice water quenching, followed by annealing. Then, the ingots were hand-milled | Not mentioned | hot press at 848 K for 30 min with a 55 MPa uniaxial pressure | 973 | 72h | Polycrystalline | Bulk
6540 | 7419 | ESTM | https://doi.org/10.1021/acsami.1c17254 | Cu0.005 Pb0.995 Te1.03 Mn0.03 | Mn0.03Cu0.005Te1.03Pb0.995 | (Cu0.005Pb0.995Te)(MnTe)0.03 |  |  | Stoichiometric Formula |  | 2021 | 773 | 700 | -168.42 | 19.85570748 | 1.789266e-16 | 0.9855816 | 1.5573 | 2.25293e-16 |  |  | False |  |  | sealed in vacuum quartz tubes, slowly heated to 1373 K for 6 h, and then subjected to ice water quenching, followed by annealing. Then, the ingots were hand-milled | Not mentioned | hot press at 848 K for 30 min with a 55 MPa uniaxial pressure | 973 | 72h | Polycrystalline | Bulk
6541 | 7420 | ESTM | https://doi.org/10.1021/acsami.1c17254 | Cu0.005 Pb0.995 Te1.03 Mn0.03 | Mn0.03Cu0.005Te1.03Pb0.995 | (Cu0.005Pb0.995Te)(MnTe)0.03 |  |  | Stoichiometric Formula |  | 2021 | 823 | 619.18 | -172.81 | 18.49076 | 1.921346e-16 | 1.03 | 1.4747 | 0.001875117 |  |  | False |  |  | sealed in vacuum quartz tubes, slowly heated to 1373 K for 6 h, and then subjected to ice water quenching, followed by annealing. Then, the ingots were hand-milled | Not mentioned | hot press at 848 K for 30 min with a 55 MPa uniaxial pressure | 973 | 72h | Polycrystalline | Bulk
6542 | 7421 | ESTM | https://doi.org/10.1021/acsami.1c17254 | Pb1 Te1.03 Mn0.03 | Mn0.03Te1.03Pb1 | (PbTe)(MnTe)0.03 |  |  | Stoichiometric Formula |  | 2021 | 323 | 1036.99 | -165.09 | 28.26286 | 1.257026e-16 | 0.4377741 | 2.0853 | 3.804095e-16 |  |  | False |  |  | sealed in vacuum quartz tubes, slowly heated to 1373 K for 6 h, and then subjected to ice water quenching, followed by annealing. Then, the ingots were hand-milled | Not mentioned | hot press at 848 K for 30 min with a 55 MPa uniaxial pressure | 973 | 72h | Polycrystalline | Bulk
6543 | 7422 | ESTM | https://doi.org/10.1021/acsami.1c17254 | Pb1 Te1.03 Mn0.03 | Mn0.03Te1.03Pb1 | (PbTe)(MnTe)0.03 |  |  | Stoichiometric Formula |  | 2021 | 423 | 584.83 | -212.3 | 26.35904 | 1.347816e-16 | 0.6832031 | 1.632 | 1.625026e-16 |  |  | False |  |  | sealed in vacuum quartz tubes, slowly heated to 1373 K for 6 h, and then subjected to ice water quenching, followed by annealing. Then, the ingots were hand-milled | Not mentioned | hot press at 848 K for 30 min with a 55 MPa uniaxial pressure | 973 | 72h | Polycrystalline | Bulk
6544 | 7423 | ESTM | https://doi.org/10.1021/acsami.1c17254 | Pb1 Te1.03 Mn0.03 | Mn0.03Te1.03Pb1 | (PbTe)(MnTe)0.03 |  |  | Stoichiometric Formula |  | 2021 | 523 | 318.62 | -246.14 | 19.30356 | 1.840445e-16 | 0.7632692 | 1.3227 | 1.454563e-16 |  |  | False |  |  | sealed in vacuum quartz tubes, slowly heated to 1373 K for 6 h, and then subjected to ice water quenching, followed by annealing. Then, the ingots were hand-milled | Not mentioned | hot press at 848 K for 30 min with a 55 MPa uniaxial pressure | 973 | 72h | Polycrystalline | Bulk
6545 | 7424 | ESTM | https://doi.org/10.1021/acsami.1c17254 | Pb1 Te1.03 Mn0.03 | Mn0.03Te1.03Pb1 | (PbTe)(MnTe)0.03 |  |  | Stoichiometric Formula |  | 2021 | 623 | 253.79 | -255.26 | 16.53636 | 0 | 0.8881168 | 1.16 | 1.250087e-16 |  |  | False |  |  | sealed in vacuum quartz tubes, slowly heated to 1373 K for 6 h, and then subjected to ice water quenching, followed by annealing. Then, the ingots were hand-milled | Not mentioned | hot press at 848 K for 30 min with a 55 MPa uniaxial pressure | 973 | 72h | Polycrystalline | Bulk
6546 | 7425 | ESTM | https://doi.org/10.1021/acsami.1c17254 | Pb1 Te1.03 Mn0.03 | Mn0.03Te1.03Pb1 | (PbTe)(MnTe)0.03 |  |  | Stoichiometric Formula |  | 2021 | 723 | 228.97 | -262.28 | 15.75103 | 2.255544e-16 | 1.026593 | 1.1093 | 2.162928e-16 |  |  | False |  |  | sealed in vacuum quartz tubes, slowly heated to 1373 K for 6 h, and then subjected to ice water quenching, followed by annealing. Then, the ingots were hand-milled | Not mentioned | hot press at 848 K for 30 min with a 55 MPa uniaxial pressure | 973 | 72h | Polycrystalline | Bulk
6547 | 7426 | ESTM | https://doi.org/10.1021/acsami.1c17254 | Pb1 Te1.03 Mn0.03 | Mn0.03Te1.03Pb1 | (PbTe)(MnTe)0.03 |  |  | Stoichiometric Formula |  | 2021 | 773 | 220.69 | -252.98 | 14.12391 | 1.257695e-16 | 0.970211 | 1.1253 | 1.144311e-16 |  |  | False |  |  | sealed in vacuum quartz tubes, slowly heated to 1373 K for 6 h, and then subjected to ice water quenching, followed by annealing. Then, the ingots were hand-milled | Not mentioned | hot press at 848 K for 30 min with a 55 MPa uniaxial pressure | 973 | 72h | Polycrystalline | Bulk
6548 | 7427 | ESTM | https://doi.org/10.1021/acsami.1c17254 | Pb1 Te1.03 Mn0.03 | Mn0.03Te1.03Pb1 | (PbTe)(MnTe)0.03 |  |  | Stoichiometric Formula |  | 2021 | 823 | 209.66 | -237.19 | 11.79528 | 0 | 0.8292062 | 1.1707 | 0 |  |  | False |  |  | sealed in vacuum quartz tubes, slowly heated to 1373 K for 6 h, and then subjected to ice water quenching, followed by annealing. Then, the ingots were hand-milled | Not mentioned | hot press at 848 K for 30 min with a 55 MPa uniaxial pressure | 973 | 72h | Polycrystalline | Bulk
6549 | 7428 | ESTM | https://doi.org/10.1021/acsami.1c17460 | Cu1.85 Ag0.15 Sn1 Se3 | Cu1.85Ag0.15Sn1Se3 | Cu1.85Ag0.15SnSe3 |  |  | Stoichiometric Formula |  | 2021 | 300 | 10.7 | 249 | 0.6634107 | 1.673508e-16 | 0.02022388 | 0.9841 | 1.71552e-16 |  |  | False |  |  | hand-ground, cold-pressed, followed by self-propagating high-temperature synthesis, then hand-ground | Not mentioned | plasma-activated sintering under 50 MPa in vacuum at 773 K for 5 min | Not mentioned | Not mentioned | Polycrystalline | Bulk
6550 | 7429 | ESTM | https://doi.org/10.1021/acsami.1c17460 | Cu1.85 Ag0.15 Sn1 Se3 | Cu1.85Ag0.15Sn1Se3 | Cu1.85Ag0.15SnSe3 |  |  | Stoichiometric Formula |  | 2021 | 400 | 9.8 | 288.78 | 0.8172601 | 1.35847e-16 | 0.04702302 | 0.6952 | 1.475638e-16 |  |  | False |  |  | hand-ground, cold-pressed, followed by self-propagating high-temperature synthesis, then hand-ground | Not mentioned | plasma-activated sintering under 50 MPa in vacuum at 773 K for 5 min | Not mentioned | Not mentioned | Polycrystalline | Bulk
6551 | 7430 | ESTM | https://doi.org/10.1021/acsami.1c17460 | Cu1.85 Ag0.15 Sn1 Se3 | Cu1.85Ag0.15Sn1Se3 | Cu1.85Ag0.15SnSe3 |  |  | Stoichiometric Formula |  | 2021 | 500 | 10.1 | 316.16 | 1.009567 | 0 | 0.09408827 | 0.5365 | 0 |  |  | False |  |  | hand-ground, cold-pressed, followed by self-propagating high-temperature synthesis, then hand-ground | Not mentioned | plasma-activated sintering under 50 MPa in vacuum at 773 K for 5 min | Not mentioned | Not mentioned | Polycrystalline | Bulk
6552 | 7431 | ESTM | https://doi.org/10.1021/acsami.1c17460 | Cu1.85 Ag0.15 Sn1 Se3 | Cu1.85Ag0.15Sn1Se3 | Cu1.85Ag0.15SnSe3 |  |  | Stoichiometric Formula |  | 2021 | 600 | 13.16 | 342.42 | 1.543029 | 1.439018e-16 | 0.2260849 | 0.4095 | 1.227662e-16 |  |  | False |  |  | hand-ground, cold-pressed, followed by self-propagating high-temperature synthesis, then hand-ground | Not mentioned | plasma-activated sintering under 50 MPa in vacuum at 773 K for 5 min | Not mentioned | Not mentioned | Polycrystalline | Bulk
6553 | 7432 | ESTM | https://doi.org/10.1021/acsami.1c17460 | Cu1.85 Ag0.15 Sn1 Se3 | Cu1.85Ag0.15Sn1Se3 | Cu1.85Ag0.15SnSe3 |  |  | Stoichiometric Formula |  | 2021 | 700 | 18.67 | 369.7 | 2.55178 | 1.740312e-16 | 0.5115252 | 0.3492 | 2.170417e-16 |  |  | False |  |  | hand-ground, cold-pressed, followed by self-propagating high-temperature synthesis, then hand-ground | Not mentioned | plasma-activated sintering under 50 MPa in vacuum at 773 K for 5 min | Not mentioned | Not mentioned | Polycrystalline | Bulk
6554 | 7433 | ESTM | https://doi.org/10.1021/acsami.1c17460 | Cu1.85 Ag0.15 Sn1 Se3 | Cu1.85Ag0.15Sn1Se3 | Cu1.85Ag0.15SnSe3 |  |  | Stoichiometric Formula |  | 2021 | 800 | 25.41 | 401.01 | 4.086157 | 2.173628e-16 | 1.040065 | 0.3143 | 2.13491e-16 |  |  | False |  |  | hand-ground, cold-pressed, followed by self-propagating high-temperature synthesis, then hand-ground | Not mentioned | plasma-activated sintering under 50 MPa in vacuum at 773 K for 5 min | Not mentioned | Not mentioned | Polycrystalline | Bulk
6555 | 7434 | ESTM | https://doi.org/10.1021/acsami.1c17460 | Cu1.875 Ag0.125 Sn1 Se3 | Cu1.875Ag0.125Sn1Se3 | Cu1.875Ag0.125SnSe3 |  |  | Stoichiometric Formula |  | 2021 | 300 | 31.84 | 173.74 | 0.9611091 | 0 | 0.026174 | 1.1016 | 0 |  |  | False |  |  | hand-ground, cold-pressed, followed by self-propagating high-temperature synthesis, then hand-ground | Not mentioned | plasma-activated sintering under 50 MPa in vacuum at 773 K for 5 min | Not mentioned | Not mentioned | Polycrystalline | Bulk
6556 | 7435 | ESTM | https://doi.org/10.1021/acsami.1c17460 | Cu1.875 Ag0.125 Sn1 Se3 | Cu1.875Ag0.125Sn1Se3 | Cu1.875Ag0.125SnSe3 |  |  | Stoichiometric Formula |  | 2021 | 400 | 25.71 | 196.43 | 0.9920138 | 1.119161e-16 | 0.05101639 | 0.7778 | 1.36013e-16 |  |  | False |  |  | hand-ground, cold-pressed, followed by self-propagating high-temperature synthesis, then hand-ground | Not mentioned | plasma-activated sintering under 50 MPa in vacuum at 773 K for 5 min | Not mentioned | Not mentioned | Polycrystalline | Bulk
6557 | 7436 | ESTM | https://doi.org/10.1021/acsami.1c17460 | Cu1.875 Ag0.125 Sn1 Se3 | Cu1.875Ag0.125Sn1Se3 | Cu1.875Ag0.125SnSe3 |  |  | Stoichiometric Formula |  | 2021 | 500 | 25.1 | 229.29 | 1.319605 | 0 | 0.1039223 | 0.6349 | 4.006202e-16 |  |  | False |  |  | hand-ground, cold-pressed, followed by self-propagating high-temperature synthesis, then hand-ground | Not mentioned | plasma-activated sintering under 50 MPa in vacuum at 773 K for 5 min | Not mentioned | Not mentioned | Polycrystalline | Bulk
6558 | 7437 | ESTM | https://doi.org/10.1021/acsami.1c17460 | Cu1.875 Ag0.125 Sn1 Se3 | Cu1.875Ag0.125Sn1Se3 | Cu1.875Ag0.125SnSe3 |  |  | Stoichiometric Formula |  | 2021 | 600 | 27.24 | 268.69 | 1.966573 | 1.129094e-16 | 0.2309088 | 0.511 | 2.404029e-16 |  |  | False |  |  | hand-ground, cold-pressed, followed by self-propagating high-temperature synthesis, then hand-ground | Not mentioned | plasma-activated sintering under 50 MPa in vacuum at 773 K for 5 min | Not mentioned | Not mentioned | Polycrystalline | Bulk
6559 | 7438 | ESTM | https://doi.org/10.1021/acsami.1c17460 | Cu1.875 Ag0.125 Sn1 Se3 | Cu1.875Ag0.125Sn1Se3 | Cu1.875Ag0.125SnSe3 |  |  | Stoichiometric Formula |  | 2021 | 700 | 28.47 | 312.24 | 2.775649 | 0 | 0.4636016 | 0.4191 | 2.394778e-16 |  |  | False |  |  | hand-ground, cold-pressed, followed by self-propagating high-temperature synthesis, then hand-ground | Not mentioned | plasma-activated sintering under 50 MPa in vacuum at 773 K for 5 min | Not mentioned | Not mentioned | Polycrystalline | Bulk
6560 | 7439 | ESTM | https://doi.org/10.1021/acsami.1c17460 | Cu1.875 Ag0.125 Sn1 Se3 | Cu1.875Ag0.125Sn1Se3 | Cu1.875Ag0.125SnSe3 |  |  | Stoichiometric Formula |  | 2021 | 800 | 26.94 | 370.71 | 3.702254 | 1.19951e-16 | 0.9147014 | 0.3238 | 0 |  |  | False |  |  | hand-ground, cold-pressed, followed by self-propagating high-temperature synthesis, then hand-ground | Not mentioned | plasma-activated sintering under 50 MPa in vacuum at 773 K for 5 min | Not mentioned | Not mentioned | Polycrystalline | Bulk
6561 | 7440 | ESTM | https://doi.org/10.1021/acsami.1c17460 | Cu1.925 Ag0.075 Sn1 Se3 | Cu1.925Ag0.075Sn1Se3 | Cu1.925Ag0.075SnSe3 |  |  | Stoichiometric Formula |  | 2021 | 300 | 133.64 | 100 | 1.3364 | 1.661513e-16 | 0.0249096 | 1.6095 | 1.392815e-16 |  |  | False |  |  | hand-ground, cold-pressed, followed by self-propagating high-temperature synthesis, then hand-ground | Not mentioned | plasma-activated sintering under 50 MPa in vacuum at 773 K for 5 min | Not mentioned | Not mentioned | Polycrystalline | Bulk
6562 | 7441 | ESTM | https://doi.org/10.1021/acsami.1c17460 | Cu1.925 Ag0.075 Sn1 Se3 | Cu1.925Ag0.075Sn1Se3 | Cu1.925Ag0.075SnSe3 |  |  | Stoichiometric Formula |  | 2021 | 400 | 107.27 | 113.13 | 1.372884 | 1.617359e-16 | 0.05028879 | 1.092 | 2.759618e-16 |  |  | False |  |  | hand-ground, cold-pressed, followed by self-propagating high-temperature synthesis, then hand-ground | Not mentioned | plasma-activated sintering under 50 MPa in vacuum at 773 K for 5 min | Not mentioned | Not mentioned | Polycrystalline | Bulk
6563 | 7442 | ESTM | https://doi.org/10.1021/acsami.1c17460 | Cu1.925 Ag0.075 Sn1 Se3 | Cu1.925Ag0.075Sn1Se3 | Cu1.925Ag0.075SnSe3 |  |  | Stoichiometric Formula |  | 2021 | 500 | 91.52 | 126.77 | 1.470784 | 1.509702e-16 | 0.08909525 | 0.8254 | 0 |  |  | False |  |  | hand-ground, cold-pressed, followed by self-propagating high-temperature synthesis, then hand-ground | Not mentioned | plasma-activated sintering under 50 MPa in vacuum at 773 K for 5 min | Not mentioned | Not mentioned | Polycrystalline | Bulk
6564 | 7443 | ESTM | https://doi.org/10.1021/acsami.1c17460 | Cu1.925 Ag0.075 Sn1 Se3 | Cu1.925Ag0.075Sn1Se3 | Cu1.925Ag0.075SnSe3 |  |  | Stoichiometric Formula |  | 2021 | 600 | 85.76 | 142.42 | 1.739509 | 1.276478e-16 | 0.1543486 | 0.6762 | 0 |  |  | False |  |  | hand-ground, cold-pressed, followed by self-propagating high-temperature synthesis, then hand-ground | Not mentioned | plasma-activated sintering under 50 MPa in vacuum at 773 K for 5 min | Not mentioned | Not mentioned | Polycrystalline | Bulk
6565 | 7444 | ESTM | https://doi.org/10.1021/acsami.1c17460 | Cu1.925 Ag0.075 Sn1 Se3 | Cu1.925Ag0.075Sn1Se3 | Cu1.925Ag0.075SnSe3 |  |  | Stoichiometric Formula |  | 2021 | 700 | 86.67 | 165.15 | 2.363883 | 0 | 0.2895901 | 0.5714 | 0 |  |  | False |  |  | hand-ground, cold-pressed, followed by self-propagating high-temperature synthesis, then hand-ground | Not mentioned | plasma-activated sintering under 50 MPa in vacuum at 773 K for 5 min | Not mentioned | Not mentioned | Polycrystalline | Bulk
6566 | 7445 | ESTM | https://doi.org/10.1021/acsami.1c17460 | Cu1.925 Ag0.075 Sn1 Se3 | Cu1.925Ag0.075Sn1Se3 | Cu1.925Ag0.075SnSe3 |  |  | Stoichiometric Formula |  | 2021 | 800 | 87.88 | 209.09 | 3.841993 | 0 | 0.5596494 | 0.5492 | 0 |  |  | False |  |  | hand-ground, cold-pressed, followed by self-propagating high-temperature synthesis, then hand-ground | Not mentioned | plasma-activated sintering under 50 MPa in vacuum at 773 K for 5 min | Not mentioned | Not mentioned | Polycrystalline | Bulk
6567 | 7446 | ESTM | https://doi.org/10.1021/acsami.1c17460 | Cu1.9 Ag0.1 Sn1 Se3 | Cu1.9Ag0.1Sn1Se3 | Cu1.9Ag0.1SnSe3 |  |  | Stoichiometric Formula |  | 2021 | 300 | 51.43 | 116.67 | 0.7000594 | 0 | 0.01768869 | 1.1873 | 0 |  |  | False |  |  | hand-ground, cold-pressed, followed by self-propagating high-temperature synthesis, then hand-ground | Not mentioned | plasma-activated sintering under 50 MPa in vacuum at 773 K for 5 min | Not mentioned | Not mentioned | Polycrystalline | Bulk
6568 | 7447 | ESTM | https://doi.org/10.1021/acsami.1c17460 | Cu1.9 Ag0.1 Sn1 Se3 | Cu1.9Ag0.1Sn1Se3 | Cu1.9Ag0.1SnSe3 |  |  | Stoichiometric Formula |  | 2021 | 400 | 44.39 | 141.41 | 0.8876574 | 1.250734e-16 | 0.03666869 | 0.9683 | 0 |  |  | False |  |  | hand-ground, cold-pressed, followed by self-propagating high-temperature synthesis, then hand-ground | Not mentioned | plasma-activated sintering under 50 MPa in vacuum at 773 K for 5 min | Not mentioned | Not mentioned | Polycrystalline | Bulk
6569 | 7448 | ESTM | https://doi.org/10.1021/acsami.1c17460 | Cu1.9 Ag0.1 Sn1 Se3 | Cu1.9Ag0.1Sn1Se3 | Cu1.9Ag0.1SnSe3 |  |  | Stoichiometric Formula |  | 2021 | 500 | 40.71 | 163.64 | 1.090134 | 2.036855e-16 | 0.07497486 | 0.727 | 3.701985e-16 |  |  | False |  |  | hand-ground, cold-pressed, followed by self-propagating high-temperature synthesis, then hand-ground | Not mentioned | plasma-activated sintering under 50 MPa in vacuum at 773 K for 5 min | Not mentioned | Not mentioned | Polycrystalline | Bulk
6570 | 7449 | ESTM | https://doi.org/10.1021/acsami.1c17460 | Cu1.9 Ag0.1 Sn1 Se3 | Cu1.9Ag0.1Sn1Se3 | Cu1.9Ag0.1SnSe3 |  |  | Stoichiometric Formula |  | 2021 | 600 | 41.33 | 194.44 | 1.56256 | 0 | 0.1491467 | 0.6286 | 3.721917e-16 |  |  | False |  |  | hand-ground, cold-pressed, followed by self-propagating high-temperature synthesis, then hand-ground | Not mentioned | plasma-activated sintering under 50 MPa in vacuum at 773 K for 5 min | Not mentioned | Not mentioned | Polycrystalline | Bulk
6571 | 7450 | ESTM | https://doi.org/10.1021/acsami.1c17460 | Cu1.9 Ag0.1 Sn1 Se3 | Cu1.9Ag0.1Sn1Se3 | Cu1.9Ag0.1SnSe3 |  |  | Stoichiometric Formula |  | 2021 | 700 | 39.8 | 236.87 | 2.233074 | 1.98869e-16 | 0.3002597 | 0.5206 | 1.848771e-16 |  |  | False |  |  | hand-ground, cold-pressed, followed by self-propagating high-temperature synthesis, then hand-ground | Not mentioned | plasma-activated sintering under 50 MPa in vacuum at 773 K for 5 min | Not mentioned | Not mentioned | Polycrystalline | Bulk
6572 | 7451 | ESTM | https://doi.org/10.1021/acsami.1c17460 | Cu1.9 Ag0.1 Sn1 Se3 | Cu1.9Ag0.1Sn1Se3 | Cu1.9Ag0.1SnSe3 |  |  | Stoichiometric Formula |  | 2021 | 800 | 36.12 | 287.88 | 2.993441 | 1.483541e-16 | 0.5802648 | 0.4127 | 1.913304e-16 |  |  | False |  |  | hand-ground, cold-pressed, followed by self-propagating high-temperature synthesis, then hand-ground | Not mentioned | plasma-activated sintering under 50 MPa in vacuum at 773 K for 5 min | Not mentioned | Not mentioned | Polycrystalline | Bulk
6573 | 7452 | ESTM | https://doi.org/10.1021/acsami.1c17460 | Cu2 Sn1 Se3 | Cu2SnSe3 | Cu2SnSe3 |  |  | Stoichiometric Formula |  | 2021 | 300 | 199.7 | 96.4 | 1.855804112 | 1.196487e-16 | 0.02392528 | 2.327 | 0 |  |  | False |  |  | hand-ground, cold-pressed, followed by self-propagating high-temperature synthesis, then hand-ground | Not mentioned | plasma-activated sintering under 50 MPa in vacuum at 773 K for 5 min | Not mentioned | Not mentioned | Polycrystalline | Bulk
6574 | 7453 | ESTM | https://doi.org/10.1021/acsami.1c17460 | Cu2 Sn1 Se3 | Cu2SnSe3 | Cu2SnSe3 |  |  | Stoichiometric Formula |  | 2021 | 400 | 175.45 | 107.58 | 2.030563 | 2.187025e-16 | 0.05868255 | 1.3841 | 4.729784e-16 |  |  | False |  |  | hand-ground, cold-pressed, followed by self-propagating high-temperature synthesis, then hand-ground | Not mentioned | plasma-activated sintering under 50 MPa in vacuum at 773 K for 5 min | Not mentioned | Not mentioned | Polycrystalline | Bulk
6575 | 7454 | ESTM | https://doi.org/10.1021/acsami.1c17460 | Cu2 Sn1 Se3 | Cu2SnSe3 | Cu2SnSe3 |  |  | Stoichiometric Formula |  | 2021 | 500 | 159.09 | 125 | 2.48578125 | 0 | 0.1172207 | 1.0603 | 2.367806e-16 |  |  | False |  |  | hand-ground, cold-pressed, followed by self-propagating high-temperature synthesis, then hand-ground | Not mentioned | plasma-activated sintering under 50 MPa in vacuum at 773 K for 5 min | Not mentioned | Not mentioned | Polycrystalline | Bulk
6576 | 7455 | ESTM | https://doi.org/10.1021/acsami.1c17460 | Cu2 Sn1 Se3 | Cu2SnSe3 | Cu2SnSe3 |  |  | Stoichiometric Formula |  | 2021 | 600 | 136.97 | 148.48 | 3.019683 | 1.470648e-16 | 0.2016707 | 0.8984 | 4.128845e-16 |  |  | False |  |  | hand-ground, cold-pressed, followed by self-propagating high-temperature synthesis, then hand-ground | Not mentioned | plasma-activated sintering under 50 MPa in vacuum at 773 K for 5 min | Not mentioned | Not mentioned | Polycrystalline | Bulk
6577 | 7456 | ESTM | https://doi.org/10.1021/acsami.1c17460 | Cu2 Sn1 Se3 | Cu2SnSe3 | Cu2SnSe3 |  |  | Stoichiometric Formula |  | 2021 | 700 | 121.21 | 178.28 | 3.852509 | 2.305454e-16 | 0.3370946 | 0.8 | 3.293506e-16 |  |  | False |  |  | hand-ground, cold-pressed, followed by self-propagating high-temperature synthesis, then hand-ground | Not mentioned | plasma-activated sintering under 50 MPa in vacuum at 773 K for 5 min | Not mentioned | Not mentioned | Polycrystalline | Bulk
6578 | 7457 | ESTM | https://doi.org/10.1021/acsami.1c17460 | Cu2 Sn1 Se3 | Cu2SnSe3 | Cu2SnSe3 |  |  | Stoichiometric Formula |  | 2021 | 800 | 103.33 | 214.65 | 4.760891 | 1.865572e-16 | 0.5171368 | 0.7365 | 2.146865e-16 |  |  | False |  |  | hand-ground, cold-pressed, followed by self-propagating high-temperature synthesis, then hand-ground | Not mentioned | plasma-activated sintering under 50 MPa in vacuum at 773 K for 5 min | Not mentioned | Not mentioned | Polycrystalline | Bulk
6579 | 7458 | ESTM | https://doi.org/10.1021/acsami.1c17548 | Ag8 Sn0.4 Ga0.6 Se6 | Ga0.6Ag8Sn0.4Se6 | Ag8Sn0.4Ga0.6Se6 |  | Ag8Sn1–xGaxSe6 | Stoichiometric Formula |  | 2021 | 328 | 0.33 | -552.34 | 0.1006762 | 1.378457e-16 | 0.01566499 | 0.2108 | 4.429555e-16 |  |  | False |  |  | high temperature solid-state reaction in vacuum at 1273 K for 48 h, then quenching in cold water, and annealing. This is followed by ball milling for 5 h | Not mentioned | spark plasma sintering | 527 | 3 days | Polycrystalline | Bulk
6580 | 7459 | ESTM | https://doi.org/10.1021/acsami.1c17548 | Ag8 Sn0.4 Ga0.6 Se6 | Ga0.6Ag8Sn0.4Se6 | Ag8Sn0.4Ga0.6Se6 |  | Ag8Sn1–xGaxSe6 | Stoichiometric Formula |  | 2021 | 376 | 1.32 | -530 | 0.370788 | 0 | 0.067 | 0.225 | 0.07518217 |  |  | False |  |  | high temperature solid-state reaction in vacuum at 1273 K for 48 h, then quenching in cold water, and annealing. This is followed by ball milling for 5 h | Not mentioned | spark plasma sintering | 527 | 3 days | Polycrystalline | Bulk
6581 | 7460 | ESTM | https://doi.org/10.1021/acsami.1c17548 | Ag8 Sn0.4 Ga0.6 Se6 | Ga0.6Ag8Sn0.4Se6 | Ag8Sn0.4Ga0.6Se6 |  | Ag8Sn1–xGaxSe6 | Stoichiometric Formula |  | 2021 | 474 | 2.95 | -442.9 | 0.5786732095 | 0 | 0.1001062 | 0.274 | 4.158918e-16 |  |  | False |  |  | high temperature solid-state reaction in vacuum at 1273 K for 48 h, then quenching in cold water, and annealing. This is followed by ball milling for 5 h | Not mentioned | spark plasma sintering | 527 | 3 days | Polycrystalline | Bulk
6582 | 7462 | ESTM | https://doi.org/10.1021/acsami.1c17548 | Ag8 Sn0.4 Ga0.6 Se6 | Ga0.6Ag8Sn0.4Se6 | Ag8Sn0.4Ga0.6Se6 |  | Ag8Sn1–xGaxSe6 | Stoichiometric Formula |  | 2021 | 671 | 120.46 | -178.74 | 3.848455 | 0 | 0.8494451 | 0.304 | 2.613996e-16 |  |  | False |  |  | high temperature solid-state reaction in vacuum at 1273 K for 48 h, then quenching in cold water, and annealing. This is followed by ball milling for 5 h | Not mentioned | spark plasma sintering | 527 | 3 days | Polycrystalline | Bulk
6583 | 7463 | ESTM | https://doi.org/10.1021/acsami.1c17548 | Ag8 Sn0.4 Ga0.6 Se6 | Ga0.6Ag8Sn0.4Se6 | Ag8Sn0.4Ga0.6Se6 |  | Ag8Sn1–xGaxSe6 | Stoichiometric Formula |  | 2021 | 710 | 180.2 | -151.4 | 4.130537192 | 0 | 1.015471 | 0.2888 | 4.373232e-16 |  |  | False |  |  | high temperature solid-state reaction in vacuum at 1273 K for 48 h, then quenching in cold water, and annealing. This is followed by ball milling for 5 h | Not mentioned | spark plasma sintering | 527 | 3 days | Polycrystalline | Bulk
6584 | 7464 | ESTM | https://doi.org/10.1021/acsami.1c17548 | Ag8 Sn0.4 Ga0.6 Se6 | Ga0.6Ag8Sn0.4Se6 | Ag8Sn0.4Ga0.6Se6 |  | Ag8Sn1–xGaxSe6 | Stoichiometric Formula |  | 2021 | 720 | 196.7 | -143 | 4.0223183 | 2.208126e-16 | 0.9495309 | 0.305 | 0 |  |  | False |  |  | high temperature solid-state reaction in vacuum at 1273 K for 48 h, then quenching in cold water, and annealing. This is followed by ball milling for 5 h | Not mentioned | spark plasma sintering | 527 | 3 days | Polycrystalline | Bulk
6585 | 7467 | ESTM | https://doi.org/10.1021/acsami.1c17548 | Ag8 Sn0.5 Ga0.5 Se6 | Ga0.5Ag8Sn0.5Se6 | Ag8Sn0.5Ga0.5Se6 |  | Ag8Sn1–xGaxSe6 | Stoichiometric Formula |  | 2021 | 477 | 2.98 | -435.28 | 0.5646167 | 0 | 0.1087 | 0.2477665 | 0 |  |  | False |  |  | high temperature solid-state reaction in vacuum at 1273 K for 48 h, then quenching in cold water, and annealing. This is followed by ball milling for 5 h | Not mentioned | spark plasma sintering | 527 | 3 days | Polycrystalline | Bulk
6586 | 7468 | ESTM | https://doi.org/10.1021/acsami.1c17548 | Ag8 Sn0.5 Ga0.5 Se6 | Ga0.5Ag8Sn0.5Se6 | Ag8Sn0.5Ga0.5Se6 |  | Ag8Sn1–xGaxSe6 | Stoichiometric Formula |  | 2021 | 576 | 20 | -363.7 | 2.6455538 | 1.678625e-16 | 0.54 | 0.27 | 0.04515706 |  |  | False |  |  | high temperature solid-state reaction in vacuum at 1273 K for 48 h, then quenching in cold water, and annealing. This is followed by ball milling for 5 h | Not mentioned | spark plasma sintering | 527 | 3 days | Polycrystalline | Bulk
6587 | 7469 | ESTM | https://doi.org/10.1021/acsami.1c17548 | Ag8 Sn0.5 Ga0.5 Se6 | Ga0.5Ag8Sn0.5Se6 | Ag8Sn0.5Ga0.5Se6 |  | Ag8Sn1–xGaxSe6 | Stoichiometric Formula |  | 2021 | 673 | 131.68 | -175.93 | 4.075676 | 0 | 0.9022795 | 0.304 | 1.230465e-16 |  |  | False |  |  | high temperature solid-state reaction in vacuum at 1273 K for 48 h, then quenching in cold water, and annealing. This is followed by ball milling for 5 h | Not mentioned | spark plasma sintering | 527 | 3 days | Polycrystalline | Bulk
6588 | 7470 | ESTM | https://doi.org/10.1021/acsami.1c17548 | Ag8 Sn0.5 Ga0.5 Se6 | Ga0.5Ag8Sn0.5Se6 | Ag8Sn0.5Ga0.5Se6 |  | Ag8Sn1–xGaxSe6 | Stoichiometric Formula |  | 2021 | 702 | 166.67 | -160.51 | 4.293996 | 0 | 1.136 | 0.286 | 0.07219999 |  |  | False |  |  | high temperature solid-state reaction in vacuum at 1273 K for 48 h, then quenching in cold water, and annealing. This is followed by ball milling for 5 h | Not mentioned | spark plasma sintering | 527 | 3 days | Polycrystalline | Bulk
6589 | 7471 | ESTM | https://doi.org/10.1021/acsami.1c17548 | Ag8 Sn0.5 Ga0.5 Se6 | Ga0.5Ag8Sn0.5Se6 | Ag8Sn0.5Ga0.5Se6 |  | Ag8Sn1–xGaxSe6 | Stoichiometric Formula |  | 2021 | 732 | 235.31 | -130.37 | 3.999408 | 1.110387e-16 | 0.91 | 0.3 | 0.07236875 |  |  | False |  |  | high temperature solid-state reaction in vacuum at 1273 K for 48 h, then quenching in cold water, and annealing. This is followed by ball milling for 5 h | Not mentioned | spark plasma sintering | 527 | 3 days | Polycrystalline | Bulk
6590 | 7473 | ESTM | https://doi.org/10.1021/acsami.1c17548 | Ag8 Sn0.6 Ga0.4 Se6 | Ga0.4Ag8Sn0.6Se6 | Ag8Sn0.6Ga0.4Se6 |  | Ag8Sn1–xGaxSe6 | Stoichiometric Formula |  | 2021 | 426 | 3.96 | -510.98 | 1.033958 | 0 | 0.1769 | 0.2489916 | 1.568998e-16 |  |  | False |  |  | high temperature solid-state reaction in vacuum at 1273 K for 48 h, then quenching in cold water, and annealing. This is followed by ball milling for 5 h | Not mentioned | spark plasma sintering | 527 | 3 days | Polycrystalline | Bulk
6591 | 7474 | ESTM | https://doi.org/10.1021/acsami.1c17548 | Ag8 Sn0.6 Ga0.4 Se6 | Ga0.4Ag8Sn0.6Se6 | Ag8Sn0.6Ga0.4Se6 |  | Ag8Sn1–xGaxSe6 | Stoichiometric Formula |  | 2021 | 523 | 7.92 | -417.76 | 1.382225 | 1.606428e-16 | 0.2754 | 0.2624923 | 2.015655e-16 |  |  | False |  |  | high temperature solid-state reaction in vacuum at 1273 K for 48 h, then quenching in cold water, and annealing. This is followed by ball milling for 5 h | Not mentioned | spark plasma sintering | 527 | 3 days | Polycrystalline | Bulk
6592 | 7475 | ESTM | https://doi.org/10.1021/acsami.1c17548 | Ag8 Sn0.6 Ga0.4 Se6 | Ga0.4Ag8Sn0.6Se6 | Ag8Sn0.6Ga0.4Se6 |  | Ag8Sn1–xGaxSe6 | Stoichiometric Formula |  | 2021 | 601 | 23.43 | -303.5 | 2.15819 | 0 | 0.4385 | 0.2957975 | 2.531866e-16 |  |  | False |  |  | high temperature solid-state reaction in vacuum at 1273 K for 48 h, then quenching in cold water, and annealing. This is followed by ball milling for 5 h | Not mentioned | spark plasma sintering | 527 | 3 days | Polycrystalline | Bulk
6593 | 7476 | ESTM | https://doi.org/10.1021/acsami.1c17548 | Ag8 Sn0.6 Ga0.4 Se6 | Ga0.4Ag8Sn0.6Se6 | Ag8Sn0.6Ga0.4Se6 |  | Ag8Sn1–xGaxSe6 | Stoichiometric Formula |  | 2021 | 640 | 74.59 | -213.79 | 3.409223 | 2.605223e-16 | 0.7323 | 0.297952 | 4.54823e-16 |  |  | False |  |  | high temperature solid-state reaction in vacuum at 1273 K for 48 h, then quenching in cold water, and annealing. This is followed by ball milling for 5 h | Not mentioned | spark plasma sintering | 527 | 3 days | Polycrystalline | Bulk
6594 | 7477 | ESTM | https://doi.org/10.1021/acsami.1c17548 | Ag8 Sn0.6 Ga0.4 Se6 | Ga0.4Ag8Sn0.6Se6 | Ag8Sn0.6Ga0.4Se6 |  | Ag8Sn1–xGaxSe6 | Stoichiometric Formula |  | 2021 | 691 | 165.68 | -159.11 | 4.194354 | 2.117557e-16 | 0.9738 | 0.2976277 | 3.42028e-16 |  |  | False |  |  | high temperature solid-state reaction in vacuum at 1273 K for 48 h, then quenching in cold water, and annealing. This is followed by ball milling for 5 h | Not mentioned | spark plasma sintering | 527 | 3 days | Polycrystalline | Bulk
6595 | 7478 | ESTM | https://doi.org/10.1021/acsami.1c17548 | Ag8 Sn0.7 Ga0.3 Se6 | Ga0.3Ag8Sn0.7Se6 | Ag8Sn0.7Ga0.3Se6 |  | Ag8Sn1–xGaxSe6 | Stoichiometric Formula |  | 2021 | 313 | 0.33 | -549.53 | 0.09965446 | 0 | 0.01443399 | 0.2161 | 3.605497e-16 |  |  | False |  |  | high temperature solid-state reaction in vacuum at 1273 K for 48 h, then quenching in cold water, and annealing. This is followed by ball milling for 5 h | Not mentioned | spark plasma sintering | 527 | 3 days | Polycrystalline | Bulk
6596 | 7480 | ESTM | https://doi.org/10.1021/acsami.1c17548 | Ag8 Sn0.7 Ga0.3 Se6 | Ga0.3Ag8Sn0.7Se6 | Ag8Sn0.7Ga0.3Se6 |  | Ag8Sn1–xGaxSe6 | Stoichiometric Formula |  | 2021 | 474 | 4.3 | -421.9 | 0.765398323 | 1.450517e-16 | 0.142274 | 0.255 | 1.950853e-16 |  |  | False |  |  | high temperature solid-state reaction in vacuum at 1273 K for 48 h, then quenching in cold water, and annealing. This is followed by ball milling for 5 h | Not mentioned | spark plasma sintering | 527 | 3 days | Polycrystalline | Bulk
6597 | 7481 | ESTM | https://doi.org/10.1021/acsami.1c17548 | Ag8 Sn0.7 Ga0.3 Se6 | Ga0.3Ag8Sn0.7Se6 | Ag8Sn0.7Ga0.3Se6 |  | Ag8Sn1–xGaxSe6 | Stoichiometric Formula |  | 2021 | 572 | 14.24 | -296.6 | 1.252715 | 0 | 0.2577529 | 0.278 | 2.153658e-16 |  |  | False |  |  | high temperature solid-state reaction in vacuum at 1273 K for 48 h, then quenching in cold water, and annealing. This is followed by ball milling for 5 h | Not mentioned | spark plasma sintering | 527 | 3 days | Polycrystalline | Bulk
6598 | 7482 | ESTM | https://doi.org/10.1021/acsami.1c17548 | Ag8 Sn0.7 Ga0.3 Se6 | Ga0.3Ag8Sn0.7Se6 | Ag8Sn0.7Ga0.3Se6 |  | Ag8Sn1–xGaxSe6 | Stoichiometric Formula |  | 2021 | 640 | 79.8 | -192 | 2.9417472 | 1.50961e-16 | 0.5846951 | 0.322 | 0 |  |  | False |  |  | high temperature solid-state reaction in vacuum at 1273 K for 48 h, then quenching in cold water, and annealing. This is followed by ball milling for 5 h | Not mentioned | spark plasma sintering | 527 | 3 days | Polycrystalline | Bulk
6599 | 7483 | ESTM | https://doi.org/10.1021/acsami.1c17548 | Ag8 Sn0.7 Ga0.3 Se6 | Ga0.3Ag8Sn0.7Se6 | Ag8Sn0.7Ga0.3Se6 |  | Ag8Sn1–xGaxSe6 | Stoichiometric Formula |  | 2021 | 673 | 163.04 | -158.41 | 4.091281 | 0 | 0.78 | 0.358 | 0.01395488 |  |  | False |  |  | high temperature solid-state reaction in vacuum at 1273 K for 48 h, then quenching in cold water, and annealing. This is followed by ball milling for 5 h | Not mentioned | spark plasma sintering | 527 | 3 days | Polycrystalline | Bulk
6600 | 7484 | ESTM | https://doi.org/10.1021/acsami.1c17548 | Ag8 Sn0.7 Ga0.3 Se6 | Ga0.3Ag8Sn0.7Se6 | Ag8Sn0.7Ga0.3Se6 |  | Ag8Sn1–xGaxSe6 | Stoichiometric Formula |  | 2021 | 694 | 192.1 | -139.5 | 3.738314025 | 1.18794e-16 | 0.6747438 | 0.3845 | 1.645399e-16 |  |  | False |  |  | high temperature solid-state reaction in vacuum at 1273 K for 48 h, then quenching in cold water, and annealing. This is followed by ball milling for 5 h | Not mentioned | spark plasma sintering | 527 | 3 days | Polycrystalline | Bulk
6601 | 7485 | ESTM | https://doi.org/10.1021/acsami.1c17548 | Ag8 Sn1 Se6 | Ag8SnSe6 | Ag8SnSe6 |  | Ag8Sn1–xGaxSe6 | Stoichiometric Formula |  | 2021 | 330 | 0.99 | -543 | 0.29190051 | 0 | 0.04522402 | 0.213 | 1.534338e-16 |  |  | False |  |  | high temperature solid-state reaction in vacuum at 1273 K for 48 h, then quenching in cold water, and annealing. This is followed by ball milling for 5 h | Not mentioned | spark plasma sintering | 527 | 3 days | Polycrystalline | Bulk
6602 | 7487 | ESTM | https://doi.org/10.1021/acsami.1c17548 | Ag8 Sn1 Se6 | Ag8SnSe6 | Ag8SnSe6 |  | Ag8Sn1–xGaxSe6 | Stoichiometric Formula |  | 2021 | 523 | 12.54 | -342.7 | 1.472739 | 1.507698e-16 | 0.2467935 | 0.3121 | 0 |  |  | False |  |  | high temperature solid-state reaction in vacuum at 1273 K for 48 h, then quenching in cold water, and annealing. This is followed by ball milling for 5 h | Not mentioned | spark plasma sintering | 527 | 3 days | Polycrystalline | Bulk
6603 | 7488 | ESTM | https://doi.org/10.1021/acsami.1c17548 | Ag8 Sn1 Se6 | Ag8SnSe6 | Ag8SnSe6 |  | Ag8Sn1–xGaxSe6 | Stoichiometric Formula |  | 2021 | 601 | 106.93 | -181.54 | 3.524068 | 0 | 0.58314 | 0.3632 | 0 |  |  | False |  |  | high temperature solid-state reaction in vacuum at 1273 K for 48 h, then quenching in cold water, and annealing. This is followed by ball milling for 5 h | Not mentioned | spark plasma sintering | 527 | 3 days | Polycrystalline | Bulk
6604 | 7489 | ESTM | https://doi.org/10.1021/acsami.1c17548 | Ag8 Sn1 Se6 | Ag8SnSe6 | Ag8SnSe6 |  | Ag8Sn1–xGaxSe6 | Stoichiometric Formula |  | 2021 | 640 | 194.4 | -145.1 | 4.092899544 | 0 | 0.6467791872 | 0.405 | 1.716541e-16 |  |  | False |  |  | high temperature solid-state reaction in vacuum at 1273 K for 48 h, then quenching in cold water, and annealing. This is followed by ball milling for 5 h | Not mentioned | spark plasma sintering | 527 | 3 days | Polycrystalline | Bulk
6605 | 7490 | ESTM | https://doi.org/10.1021/acsami.1c17548 | Ag8 Sn1 Se6 | Ag8SnSe6 | Ag8SnSe6 |  | Ag8Sn1–xGaxSe6 | Stoichiometric Formula |  | 2021 | 650 | 218.9 | -136.7 | 4.090560221 | 0 | 0.6226848 | 0.427 | 0 |  |  | False |  |  | high temperature solid-state reaction in vacuum at 1273 K for 48 h, then quenching in cold water, and annealing. This is followed by ball milling for 5 h | Not mentioned | spark plasma sintering | 527 | 3 days | Polycrystalline | Bulk
6606 | 7491 | ESTM | https://doi.org/10.1021/acsami.1c18483 | Ag2 Se1 | Ag2Se | Ag2Se |  |  | Stoichiometric Formula |  | 2021 | 309 | 1357.38 | -129.15 | 22.64072 | 1.56917e-16 | 0.69 | 1.041 | 0.0260225 |  |  | False |  |  | melting, followed by annealing and grinding | Not mentioned | spark plasma sintering at 623 K for 5 min under a pressure of 50 MPa | 723 | 72h | Polycrystalline | Bulk
6607 | 7492 | ESTM | https://doi.org/10.1021/acsami.1c18483 | Ag2 Se1 | Ag2Se | Ag2Se |  |  | Stoichiometric Formula |  | 2021 | 334 | 1721.31 | -117.04 | 23.57913 | 1.50672e-16 | 0.7 | 1.137 | 0.01050027 |  |  | False |  |  | melting, followed by annealing and grinding | Not mentioned | spark plasma sintering at 623 K for 5 min under a pressure of 50 MPa | 723 | 72h | Polycrystalline | Bulk
6608 | 7493 | ESTM | https://doi.org/10.1021/acsami.1c18483 | Ag2 Se1 | Ag2Se | Ag2Se |  |  | Stoichiometric Formula |  | 2021 | 362 | 2331.15 | -98.24 | 22.49816 | 1.579113e-16 | 0.6230365 | 1.3072 | 3.56391e-16 |  |  | False |  |  | melting, followed by annealing and grinding | Not mentioned | spark plasma sintering at 623 K for 5 min under a pressure of 50 MPa | 723 | 72h | Polycrystalline | Bulk
6609 | 7494 | ESTM | https://doi.org/10.1021/acsami.1c18483 | Ag2 Se1 | Ag2Se | Ag2Se |  |  | Stoichiometric Formula |  | 2021 | 377 | 2675.41 | -90 | 21.670821 | 0 | 0.6127578 | 1.3333 | 1.811846e-16 |  |  | False |  |  | melting, followed by annealing and grinding | Not mentioned | spark plasma sintering at 623 K for 5 min under a pressure of 50 MPa | 723 | 72h | Polycrystalline | Bulk
6610 | 7495 | ESTM | https://doi.org/10.1021/acsami.1c18483 | Ag2 Se0.98 | Ag2Se0.98 | Ag2Se0.98 |  |  | Stoichiometric Formula |  | 2021 | 307 | 1434 | -131 | 24.608874 | 0 | 0.711 | 1.074 | 0.0106357 |  |  | False |  |  | melting, followed by annealing and grinding | Not mentioned | spark plasma sintering at 623 K for 5 min under a pressure of 50 MPa | 723 | 72h | Polycrystalline | Bulk
6611 | 7496 | ESTM | https://doi.org/10.1021/acsami.1c18483 | Ag2 Se0.98 | Ag2Se0.98 | Ag2Se0.98 |  |  | Stoichiometric Formula |  | 2021 | 332 | 1849.3 | -115.6 | 24.71286 | 1.437597e-16 | 0.6883112 | 1.192 | 1.612967e-16 |  |  | False |  |  | melting, followed by annealing and grinding | Not mentioned | spark plasma sintering at 623 K for 5 min under a pressure of 50 MPa | 723 | 72h | Polycrystalline | Bulk
6612 | 7497 | ESTM | https://doi.org/10.1021/acsami.1c18483 | Ag2 Se0.98 | Ag2Se0.98 | Ag2Se0.98 |  |  | Stoichiometric Formula |  | 2021 | 361 | 2537.7 | -97.82 | 24.28262 | 2.926137e-16 | 0.5979554 | 1.466 | 1.856699e-16 |  |  | False |  |  | melting, followed by annealing and grinding | Not mentioned | spark plasma sintering at 623 K for 5 min under a pressure of 50 MPa | 723 | 72h | Polycrystalline | Bulk
6613 | 7498 | ESTM | https://doi.org/10.1021/acsami.1c18483 | Ag2 Se0.98 | Ag2Se0.98 | Ag2Se0.98 |  |  | Stoichiometric Formula |  | 2021 | 376 | 2931 | -92.5 | 25.07836875 | 0 | 0.579918 | 1.626 | 1.914448e-16 |  |  | False |  |  | melting, followed by annealing and grinding | Not mentioned | spark plasma sintering at 623 K for 5 min under a pressure of 50 MPa | 723 | 72h | Polycrystalline | Bulk
6614 | 7499 | ESTM | https://doi.org/10.1021/acsami.1c18483 | Ag2 Se1.0025 | Ag2Se1.0025 | Ag2Se1.0025 |  |  | Stoichiometric Formula |  | 2021 | 305 | 1180.33 | -139.79 | 23.06512 | 1.540297e-16 | 0.7710281 | 0.9124 | 1.439925e-16 |  |  | False |  |  | melting, followed by annealing and grinding | Not mentioned | spark plasma sintering at 623 K for 5 min under a pressure of 50 MPa | 723 | 72h | Polycrystalline | Bulk
6615 | 7500 | ESTM | https://doi.org/10.1021/acsami.1c18483 | Ag2 Se1.0025 | Ag2Se1.0025 | Ag2Se1.0025 |  |  | Stoichiometric Formula |  | 2021 | 332 | 1465.6 | -127.3 | 23.75047 | 2.991699e-16 | 0.7885157 | 1 | 0 |  |  | False |  |  | melting, followed by annealing and grinding | Not mentioned | spark plasma sintering at 623 K for 5 min under a pressure of 50 MPa | 723 | 72h | Polycrystalline | Bulk
6616 | 7501 | ESTM | https://doi.org/10.1021/acsami.1c18483 | Ag2 Se1.0025 | Ag2Se1.0025 | Ag2Se1.0025 |  |  | Stoichiometric Formula |  | 2021 | 361 | 1628 | -126 | 25.846128 | 0 | 0.894 | 1.048 | 0.004127153 |  |  | False |  |  | melting, followed by annealing and grinding | Not mentioned | spark plasma sintering at 623 K for 5 min under a pressure of 50 MPa | 723 | 72h | Polycrystalline | Bulk
6617 | 7502 | ESTM | https://doi.org/10.1021/acsami.1c18483 | Ag2 Se1.0025 | Ag2Se1.0025 | Ag2Se1.0025 |  |  | Stoichiometric Formula |  | 2021 | 376 | 1672.13 | -124.26 | 25.8186 | 0 | 0.89046 | 1.0902 | 1.246797e-16 |  |  | False |  |  | melting, followed by annealing and grinding | Not mentioned | spark plasma sintering at 623 K for 5 min under a pressure of 50 MPa | 723 | 72h | Polycrystalline | Bulk
6618 | 7503 | ESTM | https://doi.org/10.1021/acsami.1c18483 | Ag2 Se1.01 | Ag2Se1.01 | Ag2Se1.01 |  |  | Stoichiometric Formula |  | 2021 | 312 | 1185.25 | -142 | 23.899381 | 1.48653e-16 | 0.7310399 | 1.02 | 1.51869e-16 |  |  | False |  |  | melting, followed by annealing and grinding | Not mentioned | spark plasma sintering at 623 K for 5 min under a pressure of 50 MPa | 723 | 72h | Polycrystalline | Bulk
6619 | 7504 | ESTM | https://doi.org/10.1021/acsami.1c18483 | Ag2 Se1.01 | Ag2Se1.01 | Ag2Se1.01 |  |  | Stoichiometric Formula |  | 2021 | 334 | 1259.02 | -138.72 | 24.22762 | 1.46639e-16 | 0.7591019 | 1.066 | 0 |  |  | False |  |  | melting, followed by annealing and grinding | Not mentioned | spark plasma sintering at 623 K for 5 min under a pressure of 50 MPa | 723 | 72h | Polycrystalline | Bulk
6620 | 7505 | ESTM | https://doi.org/10.1021/acsami.1c18483 | Ag2 Se1.01 | Ag2Se1.01 | Ag2Se1.01 |  |  | Stoichiometric Formula |  | 2021 | 362 | 1357.38 | -137.23 | 25.56228 | 1.389827e-16 | 0.8230495 | 1.1243 | 1.348914e-16 |  |  | False |  |  | melting, followed by annealing and grinding | Not mentioned | spark plasma sintering at 623 K for 5 min under a pressure of 50 MPa | 723 | 72h | Polycrystalline | Bulk
6621 | 7506 | ESTM | https://doi.org/10.1021/acsami.1c18483 | Ag2 Se1.01 | Ag2Se1.01 | Ag2Se1.01 |  |  | Stoichiometric Formula |  | 2021 | 377 | 1412 | -134.47 | 25.53204 | 1.391473e-16 | 0.84 | 1.14 | 0.005177409 |  |  | False |  |  | melting, followed by annealing and grinding | Not mentioned | spark plasma sintering at 623 K for 5 min under a pressure of 50 MPa | 723 | 72h | Polycrystalline | Bulk
6622 | 7507 | ESTM | https://doi.org/10.1021/acsami.1c18483 | Ag2 Se1.02 | Ag2Se1.02 | Ag2Se1.02 |  |  | Stoichiometric Formula |  | 2021 | 308 | 1254.1 | -141 | 24.9327621 | 1.424918e-16 | 0.8 | 0.975 | 0.01547555 |  |  | False |  |  | melting, followed by annealing and grinding | Not mentioned | spark plasma sintering at 623 K for 5 min under a pressure of 50 MPa | 723 | 72h | Polycrystalline | Bulk
6623 | 7508 | ESTM | https://doi.org/10.1021/acsami.1c18483 | Ag2 Se1.02 | Ag2Se1.02 | Ag2Se1.02 |  |  | Stoichiometric Formula |  | 2021 | 334 | 1342 | -139 | 25.928782 | 1.370181e-16 | 0.82 | 1.064 | 0.00740267 |  |  | False |  |  | melting, followed by annealing and grinding | Not mentioned | spark plasma sintering at 623 K for 5 min under a pressure of 50 MPa | 723 | 72h | Polycrystalline | Bulk
6624 | 7509 | ESTM | https://doi.org/10.1021/acsami.1c18483 | Ag2 Se1.02 | Ag2Se1.02 | Ag2Se1.02 |  |  | Stoichiometric Formula |  | 2021 | 362 | 1445.9 | -135.53 | 26.55884 | 0 | 0.8382128 | 1.147 | 2.649024e-16 |  |  | False |  |  | melting, followed by annealing and grinding | Not mentioned | spark plasma sintering at 623 K for 5 min under a pressure of 50 MPa | 723 | 72h | Polycrystalline | Bulk
6625 | 7510 | ESTM | https://doi.org/10.1021/acsami.1c18483 | Ag2 Se1.02 | Ag2Se1.02 | Ag2Se1.02 |  |  | Stoichiometric Formula |  | 2021 | 377 | 1480.33 | -132.98 | 26.17768 | 1.357154e-16 | 0.8349396 | 1.182 | 2.659409e-16 |  |  | False |  |  | melting, followed by annealing and grinding | Not mentioned | spark plasma sintering at 623 K for 5 min under a pressure of 50 MPa | 723 | 72h | Polycrystalline | Bulk
6626 | 7511 | ESTM | https://doi.org/10.1021/acsami.1c18483 | Ag2 Se1.03 | Ag2Se1.03 | Ag2Se1.03 |  |  | Stoichiometric Formula |  | 2021 | 310 | 1087 | -143.2 | 22.29028288 | 0 | 0.6993915 | 0.988 | 1.587413e-16 |  |  | False |  |  | melting, followed by annealing and grinding | Not mentioned | spark plasma sintering at 623 K for 5 min under a pressure of 50 MPa | 723 | 72h | Polycrystalline | Bulk
6627 | 7512 | ESTM | https://doi.org/10.1021/acsami.1c18483 | Ag2 Se1.03 | Ag2Se1.03 | Ag2Se1.03 |  |  | Stoichiometric Formula |  | 2021 | 332 | 1185.3 | -140.43 | 23.37481 | 1.51989e-16 | 0.7279959 | 1.066 | 0 |  |  | False |  |  | melting, followed by annealing and grinding | Not mentioned | spark plasma sintering at 623 K for 5 min under a pressure of 50 MPa | 723 | 72h | Polycrystalline | Bulk
6628 | 7513 | ESTM | https://doi.org/10.1021/acsami.1c18483 | Ag2 Se1.03 | Ag2Se1.03 | Ag2Se1.03 |  |  | Stoichiometric Formula |  | 2021 | 362 | 1313.11 | -137.23 | 24.72858 | 0 | 0.7677313 | 1.166 | 1.446109e-16 |  |  | False |  |  | melting, followed by annealing and grinding | Not mentioned | spark plasma sintering at 623 K for 5 min under a pressure of 50 MPa | 723 | 72h | Polycrystalline | Bulk
6629 | 7514 | ESTM | https://doi.org/10.1021/acsami.1c18483 | Ag2 Se1.03 | Ag2Se1.03 | Ag2Se1.03 |  |  | Stoichiometric Formula |  | 2021 | 377 | 1368 | -135.32 | 25.05014 | 1.418241e-16 | 0.8044209 | 1.174 | 2.760304e-16 |  |  | False |  |  | melting, followed by annealing and grinding | Not mentioned | spark plasma sintering at 623 K for 5 min under a pressure of 50 MPa | 723 | 72h | Polycrystalline | Bulk
6630 | 7515 | ESTM | https://doi.org/10.1021/acsami.1c18483 | Ag2 Se1.04 | Ag2Se1.04 | Ag2Se1.04 |  |  | Stoichiometric Formula |  | 2021 | 311 | 1067.21 | -145.32 | 22.53724 | 0 | 0.767 | 0.9438 | 0.03175399 |  |  | False |  |  | melting, followed by annealing and grinding | Not mentioned | spark plasma sintering at 623 K for 5 min under a pressure of 50 MPa | 723 | 72h | Polycrystalline | Bulk
6631 | 7516 | ESTM | https://doi.org/10.1021/acsami.1c18483 | Ag2 Se1.04 | Ag2Se1.04 | Ag2Se1.04 |  |  | Stoichiometric Formula |  | 2021 | 334 | 1160.66 | -141.91 | 23.37389 | 0 | 0.7653804 | 1.02 | 2.901101e-16 |  |  | False |  |  | melting, followed by annealing and grinding | Not mentioned | spark plasma sintering at 623 K for 5 min under a pressure of 50 MPa | 723 | 72h | Polycrystalline | Bulk
6632 | 7517 | ESTM | https://doi.org/10.1021/acsami.1c18483 | Ag2 Se1.04 | Ag2Se1.04 | Ag2Se1.04 |  |  | Stoichiometric Formula |  | 2021 | 362 | 1263 | -141.4 | 25.25237148 | 1.406883e-16 | 0.8466573 | 1.0797 | 0 |  |  | False |  |  | melting, followed by annealing and grinding | Not mentioned | spark plasma sintering at 623 K for 5 min under a pressure of 50 MPa | 723 | 72h | Polycrystalline | Bulk
6633 | 7518 | ESTM | https://doi.org/10.1021/acsami.1c18483 | Ag2 Se1.04 | Ag2Se1.04 | Ag2Se1.04 |  |  | Stoichiometric Formula |  | 2021 | 377 | 1313.11 | -137.02 | 24.65296 | 2.88218e-16 | 0.8343057 | 1.114 | 1.330715e-16 |  |  | False |  |  | melting, followed by annealing and grinding | Not mentioned | spark plasma sintering at 623 K for 5 min under a pressure of 50 MPa | 723 | 72h | Polycrystalline | Bulk
6634 | 7519 | ESTM | https://doi.org/10.1021/acsami.1c18483 | Ag2 Se1.06 | Ag2Se1.06 | Ag2Se1.06 |  |  | Stoichiometric Formula |  | 2021 | 309 | 1106 | -142.98 | 22.61027 | 1.571283e-16 | 0.793 | 0.9072 | 0.02884631 |  |  | False |  |  | melting, followed by annealing and grinding | Not mentioned | spark plasma sintering at 623 K for 5 min under a pressure of 50 MPa | 723 | 72h | Polycrystalline | Bulk
6635 | 7520 | ESTM | https://doi.org/10.1021/acsami.1c18483 | Ag2 Se1.06 | Ag2Se1.06 | Ag2Se1.06 |  |  | Stoichiometric Formula |  | 2021 | 334 | 1190.16 | -141.2 | 23.72874 | 2.994439e-16 | 0.7957229 | 0.996 | 4.185715e-16 |  |  | False |  |  | melting, followed by annealing and grinding | Not mentioned | spark plasma sintering at 623 K for 5 min under a pressure of 50 MPa | 723 | 72h | Polycrystalline | Bulk
6636 | 7521 | ESTM | https://doi.org/10.1021/acsami.1c18483 | Ag2 Se1.06 | Ag2Se1.06 | Ag2Se1.06 |  |  | Stoichiometric Formula |  | 2021 | 362 | 1298 | -137.8 | 24.64751432 | 1.441409e-16 | 0.8385714 | 1.064 | 2.647891e-16 |  |  | False |  |  | melting, followed by annealing and grinding | Not mentioned | spark plasma sintering at 623 K for 5 min under a pressure of 50 MPa | 723 | 72h | Polycrystalline | Bulk
6637 | 7522 | ESTM | https://doi.org/10.1021/acsami.1c18483 | Ag2 Se1.06 | Ag2Se1.06 | Ag2Se1.06 |  |  | Stoichiometric Formula |  | 2021 | 377 | 1343 | -135.96 | 24.82552 | 1.431073e-16 | 0.8544112 | 1.0954 | 2.598803e-16 |  |  | False |  |  | melting, followed by annealing and grinding | Not mentioned | spark plasma sintering at 623 K for 5 min under a pressure of 50 MPa | 723 | 72h | Polycrystalline | Bulk
6638 | 7523 | ESTM | https://doi.org/10.1021/acsami.1c18818 | Cu1.7 Se1 | Cu1.7Se1 | Cu1.7Se |  | Cu2+x–yInySe | Stoichiometric Formula |  | 2021 | 295 | 9797.3 | 15.35 | 2.308464 | 1.923743e-16 | 0.009265265 | 7.35 | 0 |  |  | False |  |  | melting, followed by annealing and grinding | Not mentioned | spark plasma sintering for 5 min under a pressure of 50 MPa at 873 K | 923 | 5 days | Polycrystalline | Bulk
6639 | 7524 | ESTM | https://doi.org/10.1021/acsami.1c18818 | Cu1.7 Se1 | Cu1.7Se1 | Cu1.7Se |  | Cu2+x–yInySe | Stoichiometric Formula |  | 2021 | 374 | 7635.14 | 20.3 | 3.146365 | 1.411436e-16 | 0.01973569 | 5.9625 | 0 |  |  | False |  |  | melting, followed by annealing and grinding | Not mentioned | spark plasma sintering for 5 min under a pressure of 50 MPa at 873 K | 923 | 5 days | Polycrystalline | Bulk
6640 | 7525 | ESTM | https://doi.org/10.1021/acsami.1c18818 | Cu1.7 Se1 | Cu1.7Se1 | Cu1.7Se |  | Cu2+x–yInySe | Stoichiometric Formula |  | 2021 | 473 | 5472.97 | 29.7 | 4.827652 | 1.839773e-16 | 0.04216095 | 5.4161 | 1.64581e-16 |  |  | False |  |  | melting, followed by annealing and grinding | Not mentioned | spark plasma sintering for 5 min under a pressure of 50 MPa at 873 K | 923 | 5 days | Polycrystalline | Bulk
6641 | 7526 | ESTM | https://doi.org/10.1021/acsami.1c18818 | Cu1.7 Se1 | Cu1.7Se1 | Cu1.7Se |  | Cu2+x–yInySe | Stoichiometric Formula |  | 2021 | 572 | 4243.24 | 40.59 | 6.990942 | 0 | 0.07987733 | 5.0062 | 3.474775e-16 |  |  | False |  |  | melting, followed by annealing and grinding | Not mentioned | spark plasma sintering for 5 min under a pressure of 50 MPa at 873 K | 923 | 5 days | Polycrystalline | Bulk
6642 | 7527 | ESTM | https://doi.org/10.1021/acsami.1c18818 | Cu1.7 Se1 | Cu1.7Se1 | Cu1.7Se |  | Cu2+x–yInySe | Stoichiometric Formula |  | 2021 | 672 | 2878.38 | 60.4 | 10.50079 | 0 | 0.1600157 | 4.4099 | 3.469107e-16 |  |  | False |  |  | melting, followed by annealing and grinding | Not mentioned | spark plasma sintering for 5 min under a pressure of 50 MPa at 873 K | 923 | 5 days | Polycrystalline | Bulk
6643 | 7528 | ESTM | https://doi.org/10.1021/acsami.1c18818 | Cu1.8 Se1 | Cu1.8Se1 | Cu1.8Se |  | Cu2+x–yInySe | Stoichiometric Formula |  | 2021 | 295 | 8824.32 | 16.8 | 2.490576 | 1.783078e-16 | 0.01040311 | 7.0625 | 1.667504e-16 |  |  | False |  |  | melting, followed by annealing and grinding | Not mentioned | spark plasma sintering for 5 min under a pressure of 50 MPa at 873 K | 923 | 5 days | Polycrystalline | Bulk
6644 | 7529 | ESTM | https://doi.org/10.1021/acsami.1c18818 | Cu1.8 Se1 | Cu1.8Se1 | Cu1.8Se |  | Cu2+x–yInySe | Stoichiometric Formula |  | 2021 | 374 | 6918.92 | 22.28 | 3.434541 | 2.586018e-16 | 0.02158745 | 5.9503 | 1.607159e-16 |  |  | False |  |  | melting, followed by annealing and grinding | Not mentioned | spark plasma sintering for 5 min under a pressure of 50 MPa at 873 K | 923 | 5 days | Polycrystalline | Bulk
6645 | 7530 | ESTM | https://doi.org/10.1021/acsami.1c18818 | Cu1.8 Se1 | Cu1.8Se1 | Cu1.8Se |  | Cu2+x–yInySe | Stoichiometric Formula |  | 2021 | 473 | 4932.43 | 33.66 | 5.588421 | 0 | 0.05299896 | 4.9875 | 2.618502e-16 |  |  | False |  |  | melting, followed by annealing and grinding | Not mentioned | spark plasma sintering for 5 min under a pressure of 50 MPa at 873 K | 923 | 5 days | Polycrystalline | Bulk
6646 | 7531 | ESTM | https://doi.org/10.1021/acsami.1c18818 | Cu1.8 Se1 | Cu1.8Se1 | Cu1.8Se |  | Cu2+x–yInySe | Stoichiometric Formula |  | 2021 | 572 | 3837.84 | 45.05 | 7.788906 | 1.140312e-16 | 0.09719353 | 4.5839 | 1.427851e-16 |  |  | False |  |  | melting, followed by annealing and grinding | Not mentioned | spark plasma sintering for 5 min under a pressure of 50 MPa at 873 K | 923 | 5 days | Polycrystalline | Bulk
6647 | 7532 | ESTM | https://doi.org/10.1021/acsami.1c18818 | Cu1.8 Se1 | Cu1.8Se1 | Cu1.8Se |  | Cu2+x–yInySe | Stoichiometric Formula |  | 2021 | 672 | 2581.1 | 60.89 | 9.569666 | 1.856237e-16 | 0.1597798 | 4.0248 | 1.737115e-16 |  |  | False |  |  | melting, followed by annealing and grinding | Not mentioned | spark plasma sintering for 5 min under a pressure of 50 MPa at 873 K | 923 | 5 days | Polycrystalline | Bulk
6648 | 7533 | ESTM | https://doi.org/10.1021/acsami.1c18818 | Cu1.95 In0.05 Se1 | In0.05Cu1.95Se1 | Cu1.95In0.05Se |  | Cu2+x–yInySe | Stoichiometric Formula |  | 2021 | 295 | 148.65 | 194.55 | 6.172 | 0.08840598 | 0.155 | 1.25 | 0.06026323 |  |  | False |  |  | melting, followed by annealing and grinding | Not mentioned | spark plasma sintering for 5 min under a pressure of 50 MPa at 873 K | 923 | 5 days | Polycrystalline | Bulk
6649 | 7534 | ESTM | https://doi.org/10.1021/acsami.1c18818 | Cu1.95 In0.05 Se1 | In0.05Cu1.95Se1 | Cu1.95In0.05Se |  | Cu2+x–yInySe | Stoichiometric Formula |  | 2021 | 374 | 121.62 | 218.91 | 6.302 | 0.07517875 | 0.2 | 1.2 | 0.01793833 |  |  | False |  |  | melting, followed by annealing and grinding | Not mentioned | spark plasma sintering for 5 min under a pressure of 50 MPa at 873 K | 923 | 5 days | Polycrystalline | Bulk
6650 | 7535 | ESTM | https://doi.org/10.1021/acsami.1c18818 | Cu1.95 In0.05 Se1 | In0.05Cu1.95Se1 | Cu1.95In0.05Se |  | Cu2+x–yInySe | Stoichiometric Formula |  | 2021 | 473 | 216.22 | 177.72 | 7.005 | 0.02509941 | 0.1667102 | 1.9875 | 1.6649e-16 |  |  | False |  |  | melting, followed by annealing and grinding | Not mentioned | spark plasma sintering for 5 min under a pressure of 50 MPa at 873 K | 923 | 5 days | Polycrystalline | Bulk
6651 | 7540 | ESTM | https://doi.org/10.1021/acsami.1c18818 | Cu1.97 In0.03 Se1 | In0.03Cu1.97Se1 | Cu1.97In0.03Se |  | Cu2+x–yInySe | Stoichiometric Formula |  | 2021 | 295 | 1073.83 | 95.6 | 9.814119 | 1.810001e-16 | 0.335866 | 0.862 | 1.652777e-16 |  |  | False |  |  | melting, followed by annealing and grinding | Not mentioned | spark plasma sintering for 5 min under a pressure of 50 MPa at 873 K | 923 | 5 days | Polycrystalline | Bulk
6652 | 7541 | ESTM | https://doi.org/10.1021/acsami.1c18818 | Cu1.97 In0.03 Se1 | In0.03Cu1.97Se1 | Cu1.97In0.03Se |  | Cu2+x–yInySe | Stoichiometric Formula |  | 2021 | 374 | 711.41 | 120.3 | 10.29559 | 0 | 0.6281485 | 0.613 | 0 |  |  | False |  |  | melting, followed by annealing and grinding | Not mentioned | spark plasma sintering for 5 min under a pressure of 50 MPa at 873 K | 923 | 5 days | Polycrystalline | Bulk
6653 | 7542 | ESTM | https://doi.org/10.1021/acsami.1c18818 | Cu1.97 In0.03 Se1 | In0.03Cu1.97Se1 | Cu1.97In0.03Se |  | Cu2+x–yInySe | Stoichiometric Formula |  | 2021 | 473 | 476.51 | 139.11 | 9.221227 | 0 | 0.49 | 0.9 | 0.01096589 |  |  | False |  |  | melting, followed by annealing and grinding | Not mentioned | spark plasma sintering for 5 min under a pressure of 50 MPa at 873 K | 923 | 5 days | Polycrystalline | Bulk
6654 | 7543 | ESTM | https://doi.org/10.1021/acsami.1c18818 | Cu1.97 In0.03 Se1 | In0.03Cu1.97Se1 | Cu1.97In0.03Se |  | Cu2+x–yInySe | Stoichiometric Formula |  | 2021 | 572 | 348.99 | 174.3 | 10.60249 | 1.675415e-16 | 0.73 | 0.85 | 0.02262326 |  |  | False |  |  | melting, followed by annealing and grinding | Not mentioned | spark plasma sintering for 5 min under a pressure of 50 MPa at 873 K | 923 | 5 days | Polycrystalline | Bulk
6655 | 7544 | ESTM | https://doi.org/10.1021/acsami.1c18818 | Cu1.97 In0.03 Se1 | In0.03Cu1.97Se1 | Cu1.97In0.03Se |  | Cu2+x–yInySe | Stoichiometric Formula |  | 2021 | 672 | 261.74 | 205.97 | 11.10396 | 0 | 0.927 | 0.8125 | 0.009295341 |  |  | False |  |  | melting, followed by annealing and grinding | Not mentioned | spark plasma sintering for 5 min under a pressure of 50 MPa at 873 K | 923 | 5 days | Polycrystalline | Bulk
6656 | 7545 | ESTM | https://doi.org/10.1021/acsami.1c18818 | Cu1.97 In0.03 Se1 | In0.03Cu1.97Se1 | Cu1.97In0.03Se |  | Cu2+x–yInySe | Stoichiometric Formula |  | 2021 | 770 | 202.7 | 237.31 | 11.41526 | 1.556125e-16 | 1.141 | 0.775 | 0.005993543 |  |  | False |  |  | melting, followed by annealing and grinding | Not mentioned | spark plasma sintering for 5 min under a pressure of 50 MPa at 873 K | 923 | 5 days | Polycrystalline | Bulk
6657 | 7546 | ESTM | https://doi.org/10.1021/acsami.1c18818 | Cu1.97 In0.03 Se1 | In0.03Cu1.97Se1 | Cu1.97In0.03Se |  | Cu2+x–yInySe | Stoichiometric Formula |  | 2021 | 870 | 174.5 | 255.72 | 11.41103 | 1.556702e-16 | 1.384 | 0.725 | 0.01060439 |  |  | False |  |  | melting, followed by annealing and grinding | Not mentioned | spark plasma sintering for 5 min under a pressure of 50 MPa at 873 K | 923 | 5 days | Polycrystalline | Bulk
6658 | 7547 | ESTM | https://doi.org/10.1021/acsami.1c18818 | Cu1.99 In0.01 Se1 | In0.01Cu1.99Se1 | Cu1.99In0.01Se |  | Cu2+x–yInySe | Stoichiometric Formula |  | 2021 | 295 | 1257 | 89.11 | 9.981324 | 0 | 0.356908 | 0.825 | 1.555335e-16 |  |  | False |  |  | melting, followed by annealing and grinding | Not mentioned | spark plasma sintering for 5 min under a pressure of 50 MPa at 873 K | 923 | 5 days | Polycrystalline | Bulk
6659 | 7548 | ESTM | https://doi.org/10.1021/acsami.1c18818 | Cu1.99 In0.01 Se1 | In0.01Cu1.99Se1 | Cu1.99In0.01Se |  | Cu2+x–yInySe | Stoichiometric Formula |  | 2021 | 374 | 743.24 | 117.33 | 10.23169 | 0 | 0.666 | 0.585 | 0.01782535 |  |  | False |  |  | melting, followed by annealing and grinding | Not mentioned | spark plasma sintering for 5 min under a pressure of 50 MPa at 873 K | 923 | 5 days | Polycrystalline | Bulk
6660 | 7549 | ESTM | https://doi.org/10.1021/acsami.1c18818 | Cu1.99 In0.01 Se1 | In0.01Cu1.99Se1 | Cu1.99In0.01Se |  | Cu2+x–yInySe | Stoichiometric Formula |  | 2021 | 473 | 554.05 | 130 | 9.363445 | 1.897119e-16 | 0.5 | 0.9 | 0.01579789 |  |  | False |  |  | melting, followed by annealing and grinding | Not mentioned | spark plasma sintering for 5 min under a pressure of 50 MPa at 873 K | 923 | 5 days | Polycrystalline | Bulk
6661 | 7550 | ESTM | https://doi.org/10.1021/acsami.1c18818 | Cu1.99 In0.01 Se1 | In0.01Cu1.99Se1 | Cu1.99In0.01Se |  | Cu2+x–yInySe | Stoichiometric Formula |  | 2021 | 572 | 418.92 | 164.85 | 11.38437 | 0 | 0.7 | 0.8875 | 0.04818665 |  |  | False |  |  | melting, followed by annealing and grinding | Not mentioned | spark plasma sintering for 5 min under a pressure of 50 MPa at 873 K | 923 | 5 days | Polycrystalline | Bulk
6662 | 7551 | ESTM | https://doi.org/10.1021/acsami.1c18818 | Cu1.99 In0.01 Se1 | In0.01Cu1.99Se1 | Cu1.99In0.01Se |  | Cu2+x–yInySe | Stoichiometric Formula |  | 2021 | 672 | 317.57 | 193.5 | 11.89054 | 1.493925e-16 | 0.966 | 0.8375 | 0.0123371 |  |  | False |  |  | melting, followed by annealing and grinding | Not mentioned | spark plasma sintering for 5 min under a pressure of 50 MPa at 873 K | 923 | 5 days | Polycrystalline | Bulk
6663 | 7552 | ESTM | https://doi.org/10.1021/acsami.1c18818 | Cu1.99 In0.01 Se1 | In0.01Cu1.99Se1 | Cu1.99In0.01Se |  | Cu2+x–yInySe | Stoichiometric Formula |  | 2021 | 770 | 250 | 224.26 | 12.5731369 | 0 | 1.210164 | 0.8 | 0 |  |  | False |  |  | melting, followed by annealing and grinding | Not mentioned | spark plasma sintering for 5 min under a pressure of 50 MPa at 873 K | 923 | 5 days | Polycrystalline | Bulk
6664 | 7553 | ESTM | https://doi.org/10.1021/acsami.1c18818 | Cu1.99 In0.01 Se1 | In0.01Cu1.99Se1 | Cu1.99In0.01Se |  | Cu2+x–yInySe | Stoichiometric Formula |  | 2021 | 870 | 209.7 | 245.5 | 12.63867 | 1.405493e-16 | 1.445 | 0.775 | 0.01813648 |  |  | False |  |  | melting, followed by annealing and grinding | Not mentioned | spark plasma sintering for 5 min under a pressure of 50 MPa at 873 K | 923 | 5 days | Polycrystalline | Bulk
6665 | 7554 | ESTM | https://doi.org/10.1021/acsami.1c18818 | Cu2.1 Se1 | Cu2.1Se1 | Cu2.1Se |  | Cu2+x–yInySe | Stoichiometric Formula |  | 2021 | 295 | 2608.3 | 51 | 6.7841883 | 0 | 0.1185977 | 1.6875 | 4.680628e-16 |  |  | False |  |  | melting, followed by annealing and grinding | Not mentioned | spark plasma sintering for 5 min under a pressure of 50 MPa at 873 K | 923 | 5 days | Polycrystalline | Bulk
6666 | 7555 | ESTM | https://doi.org/10.1021/acsami.1c18818 | Cu2.1 Se1 | Cu2.1Se1 | Cu2.1Se |  | Cu2+x–yInySe | Stoichiometric Formula |  | 2021 | 374 | 2460 | 50 | 6.15 | 1.444193e-16 | 0.1426419 | 1.6125 | 1.945823e-16 |  |  | False |  |  | melting, followed by annealing and grinding | Not mentioned | spark plasma sintering for 5 min under a pressure of 50 MPa at 873 K | 923 | 5 days | Polycrystalline | Bulk
6667 | 7556 | ESTM | https://doi.org/10.1021/acsami.1c18818 | Cu2.1 Se1 | Cu2.1Se1 | Cu2.1Se |  | Cu2+x–yInySe | Stoichiometric Formula |  | 2021 | 473 | 2122 | 65.9 | 9.21544282 | 1.927587e-16 | 0.1788268 | 2.4375 | 3.104184e-16 |  |  | False |  |  | melting, followed by annealing and grinding | Not mentioned | spark plasma sintering for 5 min under a pressure of 50 MPa at 873 K | 923 | 5 days | Polycrystalline | Bulk
6668 | 7557 | ESTM | https://doi.org/10.1021/acsami.1c18818 | Cu2.1 Se1 | Cu2.1Se1 | Cu2.1Se |  | Cu2+x–yInySe | Stoichiometric Formula |  | 2021 | 572 | 1622 | 84.3 | 11.52672678 | 1.541077e-16 | 0.291416 | 2.2625 | 1.904876e-16 |  |  | False |  |  | melting, followed by annealing and grinding | Not mentioned | spark plasma sintering for 5 min under a pressure of 50 MPa at 873 K | 923 | 5 days | Polycrystalline | Bulk
6669 | 7558 | ESTM | https://doi.org/10.1021/acsami.1c18818 | Cu2.1 Se1 | Cu2.1Se1 | Cu2.1Se |  | Cu2+x–yInySe | Stoichiometric Formula |  | 2021 | 672 | 1310.81 | 104.5 | 14.31437 | 1.24096e-16 | 0.4580599 | 2.1 | 0 |  |  | False |  |  | melting, followed by annealing and grinding | Not mentioned | spark plasma sintering for 5 min under a pressure of 50 MPa at 873 K | 923 | 5 days | Polycrystalline | Bulk
6670 | 7559 | ESTM | https://doi.org/10.1021/acsami.1c18818 | Cu2.1 Se1 | Cu2.1Se1 | Cu2.1Se |  | Cu2+x–yInySe | Stoichiometric Formula |  | 2021 | 770 | 1040.54 | 126.73 | 16.71159 | 0 | 0.6354529 | 2.025 | 1.747137e-16 |  |  | False |  |  | melting, followed by annealing and grinding | Not mentioned | spark plasma sintering for 5 min under a pressure of 50 MPa at 873 K | 923 | 5 days | Polycrystalline | Bulk
6671 | 7560 | ESTM | https://doi.org/10.1021/acsami.1c18818 | Cu2.1 Se1 | Cu2.1Se1 | Cu2.1Se |  | Cu2+x–yInySe | Stoichiometric Formula |  | 2021 | 870 | 810.81 | 147.52 | 17.64497 | 2.013443e-16 | 0.864852 | 1.775 | 2.567429e-16 |  |  | False |  |  | melting, followed by annealing and grinding | Not mentioned | spark plasma sintering for 5 min under a pressure of 50 MPa at 873 K | 923 | 5 days | Polycrystalline | Bulk
6672 | 7561 | ESTM | https://doi.org/10.1021/acsami.1c18818 | Cu2.2 Se1 | Cu2.2Se1 | Cu2.2Se |  | Cu2+x–yInySe | Stoichiometric Formula |  | 2021 | 295 | 1459.46 | 77.23 | 8.70491 | 0 | 0.2117896 | 1.2125 | 1.310526e-16 |  |  | False |  |  | melting, followed by annealing and grinding | Not mentioned | spark plasma sintering for 5 min under a pressure of 50 MPa at 873 K | 923 | 5 days | Polycrystalline | Bulk
6673 | 7562 | ESTM | https://doi.org/10.1021/acsami.1c18818 | Cu2.2 Se1 | Cu2.2Se1 | Cu2.2Se |  | Cu2+x–yInySe | Stoichiometric Formula |  | 2021 | 374 | 851.4 | 105.9 | 9.548289234 | 0 | 0.5314078 | 0.672 | 0 |  |  | False |  |  | melting, followed by annealing and grinding | Not mentioned | spark plasma sintering for 5 min under a pressure of 50 MPa at 873 K | 923 | 5 days | Polycrystalline | Bulk
6674 | 7563 | ESTM | https://doi.org/10.1021/acsami.1c18818 | Cu2.2 Se1 | Cu2.2Se1 | Cu2.2Se |  | Cu2+x–yInySe | Stoichiometric Formula |  | 2021 | 473 | 743.24 | 113.37 | 9.552683 | 1.859537e-16 | 0.3891834 | 1.161 | 1.426349e-16 |  |  | False |  |  | melting, followed by annealing and grinding | Not mentioned | spark plasma sintering for 5 min under a pressure of 50 MPa at 873 K | 923 | 5 days | Polycrystalline | Bulk
6675 | 7564 | ESTM | https://doi.org/10.1021/acsami.1c18818 | Cu2.2 Se1 | Cu2.2Se1 | Cu2.2Se |  | Cu2+x–yInySe | Stoichiometric Formula |  | 2021 | 572 | 554.1 | 141.7 | 11.12571 | 3.193246e-16 | 0.573325 | 1.11 | 1.936464e-16 |  |  | False |  |  | melting, followed by annealing and grinding | Not mentioned | spark plasma sintering for 5 min under a pressure of 50 MPa at 873 K | 923 | 5 days | Polycrystalline | Bulk
6676 | 7565 | ESTM | https://doi.org/10.1021/acsami.1c18818 | Cu2.2 Se1 | Cu2.2Se1 | Cu2.2Se |  | Cu2+x–yInySe | Stoichiometric Formula |  | 2021 | 672 | 433 | 170 | 12.5137 | 0 | 0.8008768 | 1.05 | 0 |  |  | False |  |  | melting, followed by annealing and grinding | Not mentioned | spark plasma sintering for 5 min under a pressure of 50 MPa at 873 K | 923 | 5 days | Polycrystalline | Bulk
6677 | 7566 | ESTM | https://doi.org/10.1021/acsami.1c18818 | Cu2.2 Se1 | Cu2.2Se1 | Cu2.2Se |  | Cu2+x–yInySe | Stoichiometric Formula |  | 2021 | 770 | 351.35 | 196.53 | 13.57056 | 1.308979e-16 | 1.007164 | 1.0375 | 2.204651e-16 |  |  | False |  |  | melting, followed by annealing and grinding | Not mentioned | spark plasma sintering for 5 min under a pressure of 50 MPa at 873 K | 923 | 5 days | Polycrystalline | Bulk
6678 | 7567 | ESTM | https://doi.org/10.1021/acsami.1c18818 | Cu2.2 Se1 | Cu2.2Se1 | Cu2.2Se |  | Cu2+x–yInySe | Stoichiometric Formula |  | 2021 | 870 | 297.3 | 215.35 | 13.78747 | 0 | 1.26 | 0.962 | 0.01040317 |  |  | False |  |  | melting, followed by annealing and grinding | Not mentioned | spark plasma sintering for 5 min under a pressure of 50 MPa at 873 K | 923 | 5 days | Polycrystalline | Bulk
6679 | 7568 | ESTM | https://doi.org/10.1021/acsami.1c18818 | Cu2 Se1 | Cu2Se | Cu2Se |  | Cu2+x–yInySe | Stoichiometric Formula |  | 2021 | 295 | 2824.32 | 46.53 | 6.114768 | 0 | 0.07765203 | 2.323 | 0 |  |  | False |  |  | melting, followed by annealing and grinding | Not mentioned | spark plasma sintering for 5 min under a pressure of 50 MPa at 873 K | 923 | 5 days | Polycrystalline | Bulk
6680 | 7569 | ESTM | https://doi.org/10.1021/acsami.1c18818 | Cu2 Se1 | Cu2Se | Cu2Se |  | Cu2+x–yInySe | Stoichiometric Formula |  | 2021 | 374 | 3202.7 | 42.57 | 5.803949 | 0 | 0.1085338 | 2 | 1.27866e-16 |  |  | False |  |  | melting, followed by annealing and grinding | Not mentioned | spark plasma sintering for 5 min under a pressure of 50 MPa at 873 K | 923 | 5 days | Polycrystalline | Bulk
6681 | 7570 | ESTM | https://doi.org/10.1021/acsami.1c18818 | Cu2 Se1 | Cu2Se | Cu2Se |  | Cu2+x–yInySe | Stoichiometric Formula |  | 2021 | 473 | 2418 | 58.7 | 8.33167842 | 0 | 0.1442015 | 2.7329 | 1.924777e-16 |  |  | False |  |  | melting, followed by annealing and grinding | Not mentioned | spark plasma sintering for 5 min under a pressure of 50 MPa at 873 K | 923 | 5 days | Polycrystalline | Bulk
6682 | 7571 | ESTM | https://doi.org/10.1021/acsami.1c18818 | Cu2 Se1 | Cu2Se | Cu2Se |  | Cu2+x–yInySe | Stoichiometric Formula |  | 2021 | 572 | 1891.89 | 76.2 | 10.98515 | 3.234107e-16 | 0.2504086 | 2.5093 | 0 |  |  | False |  |  | melting, followed by annealing and grinding | Not mentioned | spark plasma sintering for 5 min under a pressure of 50 MPa at 873 K | 923 | 5 days | Polycrystalline | Bulk
6683 | 7572 | ESTM | https://doi.org/10.1021/acsami.1c18818 | Cu2 Se1 | Cu2Se | Cu2Se |  | Cu2+x–yInySe | Stoichiometric Formula |  | 2021 | 672 | 1513.51 | 94 | 13.37337436 | 0 | 0.363548 | 2.472 | 1.526928e-16 |  |  | False |  |  | melting, followed by annealing and grinding | Not mentioned | spark plasma sintering for 5 min under a pressure of 50 MPa at 873 K | 923 | 5 days | Polycrystalline | Bulk
6684 | 7573 | ESTM | https://doi.org/10.1021/acsami.1c19266 | Bi0.84 Pb0.08 Yb0.08 Cu1 Se1 O1 | Yb0.08Cu1Bi0.84Pb0.08Se1O1 | Bi0.84Pb0.08Yb0.08CuSeO |  |  | Stoichiometric Formula |  | 2021 | 347 | 274.29 | 89.14 | 2.179492 | 0 | 0.1039279 | 0.7277 | 4.005984e-16 |  |  | False |  |  | ball-milled at 500 rpm for 6 h | Not mentioned | high-pressure and high-temperature sintering at 500 °C under a sustained pressure of 4 GPa for 30 min | Not mentioned | Not mentioned | Polycrystalline | Bulk
6685 | 7574 | ESTM | https://doi.org/10.1021/acsami.1c19266 | Bi0.84 Pb0.08 Yb0.08 Cu1 Se1 O1 | Yb0.08Cu1Bi0.84Pb0.08Se1O1 | Bi0.84Pb0.08Yb0.08CuSeO |  |  | Stoichiometric Formula |  | 2021 | 446 | 223.26 | 107.89 | 2.598803 | 1.708822e-16 | 0.1768486 | 0.6554 | 3.138907e-16 |  |  | False |  |  | ball-milled at 500 rpm for 6 h | Not mentioned | high-pressure and high-temperature sintering at 500 °C under a sustained pressure of 4 GPa for 30 min | Not mentioned | Not mentioned | Polycrystalline | Bulk
6686 | 7575 | ESTM | https://doi.org/10.1021/acsami.1c19266 | Bi0.84 Pb0.08 Yb0.08 Cu1 Se1 O1 | Yb0.08Cu1Bi0.84Pb0.08Se1O1 | Bi0.84Pb0.08Yb0.08CuSeO |  |  | Stoichiometric Formula |  | 2021 | 543 | 200 | 121.38 | 2.94662088 | 3.014227e-16 | 0.2744451 | 0.583 | 2.022668e-16 |  |  | False |  |  | ball-milled at 500 rpm for 6 h | Not mentioned | high-pressure and high-temperature sintering at 500 °C under a sustained pressure of 4 GPa for 30 min | Not mentioned | Not mentioned | Polycrystalline | Bulk
6687 | 7576 | ESTM | https://doi.org/10.1021/acsami.1c19266 | Bi0.84 Pb0.08 Yb0.08 Cu1 Se1 O1 | Yb0.08Cu1Bi0.84Pb0.08Se1O1 | Bi0.84Pb0.08Yb0.08CuSeO |  |  | Stoichiometric Formula |  | 2021 | 640 | 172.97 | 135.2 | 3.161726 | 1.404579e-16 | 0.3891355 | 0.52 | 2.85305e-16 |  |  | False |  |  | ball-milled at 500 rpm for 6 h | Not mentioned | high-pressure and high-temperature sintering at 500 °C under a sustained pressure of 4 GPa for 30 min | Not mentioned | Not mentioned | Polycrystalline | Bulk
6688 | 7577 | ESTM | https://doi.org/10.1021/acsami.1c19266 | Bi0.84 Pb0.08 Yb0.08 Cu1 Se1 O1 | Yb0.08Cu1Bi0.84Pb0.08Se1O1 | Bi0.84Pb0.08Yb0.08CuSeO |  |  | Stoichiometric Formula |  | 2021 | 741 | 141.2 | 148.03 | 3.094099 | 1.435278e-16 | 0.490948 | 0.467 | 1.130693e-16 |  |  | False |  |  | ball-milled at 500 rpm for 6 h | Not mentioned | high-pressure and high-temperature sintering at 500 °C under a sustained pressure of 4 GPa for 30 min | Not mentioned | Not mentioned | Polycrystalline | Bulk
6689 | 7578 | ESTM | https://doi.org/10.1021/acsami.1c19266 | Bi0.84 Pb0.08 Yb0.08 Cu1 Se1 O1 | Yb0.08Cu1Bi0.84Pb0.08Se1O1 | Bi0.84Pb0.08Yb0.08CuSeO |  |  | Stoichiometric Formula |  | 2021 | 847 | 115.66 | 156.74 | 2.841469 | 0 | 0.5396242 | 0.446 | 2.0574e-16 |  |  | False |  |  | ball-milled at 500 rpm for 6 h | Not mentioned | high-pressure and high-temperature sintering at 500 °C under a sustained pressure of 4 GPa for 30 min | Not mentioned | Not mentioned | Polycrystalline | Bulk
6690 | 7579 | ESTM | https://doi.org/10.1021/acsami.1c19266 | Bi0.88 Pb0.06 Yb0.06 Cu1 Se1 O1 | Yb0.06Cu1Bi0.88Pb0.06Se1O1 | Bi0.88Pb0.06Yb0.06CuSeO |  |  | Stoichiometric Formula |  | 2021 | 347 | 384 | 117 | 5.256576 | 0 | 0.280620288 | 0.65 | 0 |  |  | False |  |  | ball-milled at 500 rpm for 6 h | Not mentioned | high-pressure and high-temperature sintering at 500 °C under a sustained pressure of 4 GPa for 30 min | Not mentioned | Not mentioned | Polycrystalline | Bulk
6691 | 7580 | ESTM | https://doi.org/10.1021/acsami.1c19266 | Bi0.88 Pb0.06 Yb0.06 Cu1 Se1 O1 | Yb0.06Cu1Bi0.88Pb0.06Se1O1 | Bi0.88Pb0.06Yb0.06CuSeO |  |  | Stoichiometric Formula |  | 2021 | 446 | 309.68 | 132.57 | 5.442566 | 1.631911e-16 | 0.4234795 | 0.5732 | 1.310835e-16 |  |  | False |  |  | ball-milled at 500 rpm for 6 h | Not mentioned | high-pressure and high-temperature sintering at 500 °C under a sustained pressure of 4 GPa for 30 min | Not mentioned | Not mentioned | Polycrystalline | Bulk
6692 | 7581 | ESTM | https://doi.org/10.1021/acsami.1c19266 | Bi0.88 Pb0.06 Yb0.06 Cu1 Se1 O1 | Yb0.06Cu1Bi0.88Pb0.06Se1O1 | Bi0.88Pb0.06Yb0.06CuSeO |  |  | Stoichiometric Formula |  | 2021 | 543 | 256 | 148.68 | 5.65907 | 0 | 0.5875478 | 0.523 | 1.889588e-16 |  |  | False |  |  | ball-milled at 500 rpm for 6 h | Not mentioned | high-pressure and high-temperature sintering at 500 °C under a sustained pressure of 4 GPa for 30 min | Not mentioned | Not mentioned | Polycrystalline | Bulk
6693 | 7582 | ESTM | https://doi.org/10.1021/acsami.1c19266 | Bi0.88 Pb0.06 Yb0.06 Cu1 Se1 O1 | Yb0.06Cu1Bi0.88Pb0.06Se1O1 | Bi0.88Pb0.06Yb0.06CuSeO |  |  | Stoichiometric Formula |  | 2021 | 640 | 186.41 | 167.11 | 5.205639 | 1.706185e-16 | 0.6884913 | 0.4839 | 0 |  |  | False |  |  | ball-milled at 500 rpm for 6 h | Not mentioned | high-pressure and high-temperature sintering at 500 °C under a sustained pressure of 4 GPa for 30 min | Not mentioned | Not mentioned | Polycrystalline | Bulk
6694 | 7583 | ESTM | https://doi.org/10.1021/acsami.1c19266 | Bi0.88 Pb0.06 Yb0.06 Cu1 Se1 O1 | Yb0.06Cu1Bi0.88Pb0.06Se1O1 | Bi0.88Pb0.06Yb0.06CuSeO |  |  | Stoichiometric Formula |  | 2021 | 741 | 158.65 | 192 | 5.8484736 | 1.51865e-16 | 1.014922 | 0.427 | 2.187799e-16 |  |  | False |  |  | ball-milled at 500 rpm for 6 h | Not mentioned | high-pressure and high-temperature sintering at 500 °C under a sustained pressure of 4 GPa for 30 min | Not mentioned | Not mentioned | Polycrystalline | Bulk
6695 | 7584 | ESTM | https://doi.org/10.1021/acsami.1c19266 | Bi0.88 Pb0.06 Yb0.06 Cu1 Se1 O1 | Yb0.06Cu1Bi0.88Pb0.06Se1O1 | Bi0.88Pb0.06Yb0.06CuSeO |  |  | Stoichiometric Formula |  | 2021 | 850 | 128 | 212 | 5.752832 | 0 | 1.198507 | 0.408 | 3.705355e-16 |  |  | False |  |  | ball-milled at 500 rpm for 6 h | Not mentioned | high-pressure and high-temperature sintering at 500 °C under a sustained pressure of 4 GPa for 30 min | Not mentioned | Not mentioned | Polycrystalline | Bulk
6696 | 7585 | ESTM | https://doi.org/10.1021/acsami.1c19266 | Bi0.8 Pb0.1 Yb0.1 Cu1 Se1 O1 | Yb0.1Cu1Bi0.8Pb0.1Se1O1 | Bi0.8Pb0.1Yb0.1CuSeO |  |  | Stoichiometric Formula |  | 2021 | 347 | 300 | 81.25 | 1.98046875 | 0 | 0.08857103 | 0.7759 | 1.566854e-16 |  |  | False |  |  | ball-milled at 500 rpm for 6 h | Not mentioned | high-pressure and high-temperature sintering at 500 °C under a sustained pressure of 4 GPa for 30 min | Not mentioned | Not mentioned | Polycrystalline | Bulk
6697 | 7586 | ESTM | https://doi.org/10.1021/acsami.1c19266 | Bi0.8 Pb0.1 Yb0.1 Cu1 Se1 O1 | Yb0.1Cu1Bi0.8Pb0.1Se1O1 | Bi0.8Pb0.1Yb0.1CuSeO |  |  | Stoichiometric Formula |  | 2021 | 446 | 240 | 102.96 | 2.544182784 | 3.491017e-16 | 0.1627285 | 0.6973 | 3.411275e-16 |  |  | False |  |  | ball-milled at 500 rpm for 6 h | Not mentioned | high-pressure and high-temperature sintering at 500 °C under a sustained pressure of 4 GPa for 30 min | Not mentioned | Not mentioned | Polycrystalline | Bulk
6698 | 7587 | ESTM | https://doi.org/10.1021/acsami.1c19266 | Bi0.8 Pb0.1 Yb0.1 Cu1 Se1 O1 | Yb0.1Cu1Bi0.8Pb0.1Se1O1 | Bi0.8Pb0.1Yb0.1CuSeO |  |  | Stoichiometric Formula |  | 2021 | 543 | 200 | 121.71 | 2.96266482 | 0 | 0.2559222 | 0.6286 | 2.169063e-16 |  |  | False |  |  | ball-milled at 500 rpm for 6 h | Not mentioned | high-pressure and high-temperature sintering at 500 °C under a sustained pressure of 4 GPa for 30 min | Not mentioned | Not mentioned | Polycrystalline | Bulk
6699 | 7588 | ESTM | https://doi.org/10.1021/acsami.1c19266 | Bi0.8 Pb0.1 Yb0.1 Cu1 Se1 O1 | Yb0.1Cu1Bi0.8Pb0.1Se1O1 | Bi0.8Pb0.1Yb0.1CuSeO |  |  | Stoichiometric Formula |  | 2021 | 640 | 123.08 | 137.17 | 2.315825 | 1.917628e-16 | 0.2634894 | 0.5625 | 0 |  |  | False |  |  | ball-milled at 500 rpm for 6 h | Not mentioned | high-pressure and high-temperature sintering at 500 °C under a sustained pressure of 4 GPa for 30 min | Not mentioned | Not mentioned | Polycrystalline | Bulk
6700 | 7589 | ESTM | https://doi.org/10.1021/acsami.1c19266 | Bi0.8 Pb0.1 Yb0.1 Cu1 Se1 O1 | Yb0.1Cu1Bi0.8Pb0.1Se1O1 | Bi0.8Pb0.1Yb0.1CuSeO |  |  | Stoichiometric Formula |  | 2021 | 744 | 102.13 | 158.5 | 2.565735 | 0 | 0.3742955 | 0.51 | 0 |  |  | False |  |  | ball-milled at 500 rpm for 6 h | Not mentioned | high-pressure and high-temperature sintering at 500 °C under a sustained pressure of 4 GPa for 30 min | Not mentioned | Not mentioned | Polycrystalline | Bulk
6701 | 7590 | ESTM | https://doi.org/10.1021/acsami.1c19266 | Bi0.8 Pb0.1 Yb0.1 Cu1 Se1 O1 | Yb0.1Cu1Bi0.8Pb0.1Se1O1 | Bi0.8Pb0.1Yb0.1CuSeO |  |  | Stoichiometric Formula |  | 2021 | 847 | 85.2 | 173.68 | 2.570036 | 1.727949e-16 | 0.4556878 | 0.4777 | 1.218184e-16 |  |  | False |  |  | ball-milled at 500 rpm for 6 h | Not mentioned | high-pressure and high-temperature sintering at 500 °C under a sustained pressure of 4 GPa for 30 min | Not mentioned | Not mentioned | Polycrystalline | Bulk
6702 | 7591 | ESTM | https://doi.org/10.1021/acsami.1c19266 | Bi0.92 Pb0.04 Yb0.04 Cu1 Se1 O1 | Yb0.04Cu1Bi0.92Pb0.04Se1O1 | Bi0.92Pb0.04Yb0.04CuSeO |  |  | Stoichiometric Formula |  | 2021 | 350 | 164.1 | 149 | 3.6431841 | 0 | 0.1796442 | 0.7098 | 3.090061e-16 |  |  | False |  |  | ball-milled at 500 rpm for 6 h | Not mentioned | high-pressure and high-temperature sintering at 500 °C under a sustained pressure of 4 GPa for 30 min | Not mentioned | Not mentioned | Polycrystalline | Bulk
6703 | 7592 | ESTM | https://doi.org/10.1021/acsami.1c19266 | Bi0.92 Pb0.04 Yb0.04 Cu1 Se1 O1 | Yb0.04Cu1Bi0.92Pb0.04Se1O1 | Bi0.92Pb0.04Yb0.04CuSeO |  |  | Stoichiometric Formula |  | 2021 | 450 | 136.17 | 161.84 | 3.56659 | 0 | 0.2489863 | 0.6446 | 2.229486e-16 |  |  | False |  |  | ball-milled at 500 rpm for 6 h | Not mentioned | high-pressure and high-temperature sintering at 500 °C under a sustained pressure of 4 GPa for 30 min | Not mentioned | Not mentioned | Polycrystalline | Bulk
6704 | 7593 | ESTM | https://doi.org/10.1021/acsami.1c19266 | Bi0.92 Pb0.04 Yb0.04 Cu1 Se1 O1 | Yb0.04Cu1Bi0.92Pb0.04Se1O1 | Bi0.92Pb0.04Yb0.04CuSeO |  |  | Stoichiometric Formula |  | 2021 | 548 | 110.34 | 182.57 | 3.677831 | 1.207476e-16 | 0.356024 | 0.5661 | 1.559197e-16 |  |  | False |  |  | ball-milled at 500 rpm for 6 h | Not mentioned | high-pressure and high-temperature sintering at 500 °C under a sustained pressure of 4 GPa for 30 min | Not mentioned | Not mentioned | Polycrystalline | Bulk
6705 | 7594 | ESTM | https://doi.org/10.1021/acsami.1c19266 | Bi0.92 Pb0.04 Yb0.04 Cu1 Se1 O1 | Yb0.04Cu1Bi0.92Pb0.04Se1O1 | Bi0.92Pb0.04Yb0.04CuSeO |  |  | Stoichiometric Formula |  | 2021 | 645 | 82.25 | 207.89 | 3.554701 | 1.249301e-16 | 0.4521361 | 0.5071 | 1.227753e-16 |  |  | False |  |  | ball-milled at 500 rpm for 6 h | Not mentioned | high-pressure and high-temperature sintering at 500 °C under a sustained pressure of 4 GPa for 30 min | Not mentioned | Not mentioned | Polycrystalline | Bulk
6706 | 7595 | ESTM | https://doi.org/10.1021/acsami.1c19266 | Bi0.92 Pb0.04 Yb0.04 Cu1 Se1 O1 | Yb0.04Cu1Bi0.92Pb0.04Se1O1 | Bi0.92Pb0.04Yb0.04CuSeO |  |  | Stoichiometric Formula |  | 2021 | 747 | 73.36 | 223.36 | 3.659908 | 0 | 0.6027229 | 0.4536 | 0 |  |  | False |  |  | ball-milled at 500 rpm for 6 h | Not mentioned | high-pressure and high-temperature sintering at 500 °C under a sustained pressure of 4 GPa for 30 min | Not mentioned | Not mentioned | Polycrystalline | Bulk
6707 | 7596 | ESTM | https://doi.org/10.1021/acsami.1c19266 | Bi0.92 Pb0.04 Yb0.04 Cu1 Se1 O1 | Yb0.04Cu1Bi0.92Pb0.04Se1O1 | Bi0.92Pb0.04Yb0.04CuSeO |  |  | Stoichiometric Formula |  | 2021 | 847 | 64 | 232 | 3.444736 | 0 | 0.6865156 | 0.425 | 0 |  |  | False |  |  | ball-milled at 500 rpm for 6 h | Not mentioned | high-pressure and high-temperature sintering at 500 °C under a sustained pressure of 4 GPa for 30 min | Not mentioned | Not mentioned | Polycrystalline | Bulk
6708 | 7597 | ESTM | https://doi.org/10.1021/acsami.1c19266 | Bi0.96 Pb0.02 Yb0.02 Cu1 Se1 O1 | Yb0.02Cu1Bi0.96Pb0.02Se1O1 | Bi0.96Pb0.02Yb0.02CuSeO |  |  | Stoichiometric Formula |  | 2021 | 343 | 270.5 | 138 | 5.151402 | 1.724149e-16 | 0.2208664 | 0.8 | 2.513337e-16 |  |  | False |  |  | ball-milled at 500 rpm for 6 h | Not mentioned | high-pressure and high-temperature sintering at 500 °C under a sustained pressure of 4 GPa for 30 min | Not mentioned | Not mentioned | Polycrystalline | Bulk
6709 | 7598 | ESTM | https://doi.org/10.1021/acsami.1c19266 | Bi0.96 Pb0.02 Yb0.02 Cu1 Se1 O1 | Yb0.02Cu1Bi0.96Pb0.02Se1O1 | Bi0.96Pb0.02Yb0.02CuSeO |  |  | Stoichiometric Formula |  | 2021 | 446 | 216 | 157 | 5.324184 | 1.668196e-16 | 0.3192506 | 0.7438 | 3.477591e-16 |  |  | False |  |  | ball-milled at 500 rpm for 6 h | Not mentioned | high-pressure and high-temperature sintering at 500 °C under a sustained pressure of 4 GPa for 30 min | Not mentioned | Not mentioned | Polycrystalline | Bulk
6710 | 7599 | ESTM | https://doi.org/10.1021/acsami.1c19266 | Bi0.96 Pb0.02 Yb0.02 Cu1 Se1 O1 | Yb0.02Cu1Bi0.96Pb0.02Se1O1 | Bi0.96Pb0.02Yb0.02CuSeO |  |  | Stoichiometric Formula |  | 2021 | 543 | 183 | 172 | 5.413872 | 0 | 0.445414 | 0.66 | 0 |  |  | False |  |  | ball-milled at 500 rpm for 6 h | Not mentioned | high-pressure and high-temperature sintering at 500 °C under a sustained pressure of 4 GPa for 30 min | Not mentioned | Not mentioned | Polycrystalline | Bulk
6711 | 7600 | ESTM | https://doi.org/10.1021/acsami.1c19266 | Bi0.96 Pb0.02 Yb0.02 Cu1 Se1 O1 | Yb0.02Cu1Bi0.96Pb0.02Se1O1 | Bi0.96Pb0.02Yb0.02CuSeO |  |  | Stoichiometric Formula |  | 2021 | 640 | 130.61 | 189.47 | 4.688753 | 1.894274e-16 | 0.5139239 | 0.5839 | 0 |  |  | False |  |  | ball-milled at 500 rpm for 6 h | Not mentioned | high-pressure and high-temperature sintering at 500 °C under a sustained pressure of 4 GPa for 30 min | Not mentioned | Not mentioned | Polycrystalline | Bulk
6712 | 7601 | ESTM | https://doi.org/10.1021/acsami.1c19266 | Bi0.96 Pb0.02 Yb0.02 Cu1 Se1 O1 | Yb0.02Cu1Bi0.96Pb0.02Se1O1 | Bi0.96Pb0.02Yb0.02CuSeO |  |  | Stoichiometric Formula |  | 2021 | 747 | 110.98 | 207.89 | 4.796362 | 1.851775e-16 | 0.693014 | 0.517 | 1.602021e-16 |  |  | False |  |  | ball-milled at 500 rpm for 6 h | Not mentioned | high-pressure and high-temperature sintering at 500 °C under a sustained pressure of 4 GPa for 30 min | Not mentioned | Not mentioned | Polycrystalline | Bulk
6713 | 7602 | ESTM | https://doi.org/10.1021/acsami.1c19266 | Bi0.96 Pb0.02 Yb0.02 Cu1 Se1 O1 | Yb0.02Cu1Bi0.96Pb0.02Se1O1 | Bi0.96Pb0.02Yb0.02CuSeO |  |  | Stoichiometric Formula |  | 2021 | 847 | 93.6 | 221.05 | 4.573586394 | 0 | 0.7844933 | 0.4938 | 0 |  |  | False |  |  | ball-milled at 500 rpm for 6 h | Not mentioned | high-pressure and high-temperature sintering at 500 °C under a sustained pressure of 4 GPa for 30 min | Not mentioned | Not mentioned | Polycrystalline | Bulk
6714 | 7603 | ESTM | https://doi.org/10.1021/acsami.1c19266 | Bi1 Cu1 Se1 O1 | CuBiSeO | BiCuSeO |  |  | Stoichiometric Formula |  | 2021 | 347 | 65.75 | 127.63 | 1.071029 | 2.073189e-16 | 0.06175592 | 0.6018 | 1.1236e-16 |  |  | False |  |  | ball-milled at 500 rpm for 6 h | Not mentioned | high-pressure and high-temperature sintering at 500 °C under a sustained pressure of 4 GPa for 30 min | Not mentioned | Not mentioned | Polycrystalline | Bulk
6715 | 7604 | ESTM | https://doi.org/10.1021/acsami.1c19266 | Bi1 Cu1 Se1 O1 | CuBiSeO | BiCuSeO |  |  | Stoichiometric Formula |  | 2021 | 446 | 55.98 | 140.13 | 1.099247 | 0 | 0.09002277 | 0.5446 | 1.541586e-16 |  |  | False |  |  | ball-milled at 500 rpm for 6 h | Not mentioned | high-pressure and high-temperature sintering at 500 °C under a sustained pressure of 4 GPa for 30 min | Not mentioned | Not mentioned | Polycrystalline | Bulk
6716 | 7605 | ESTM | https://doi.org/10.1021/acsami.1c19266 | Bi1 Cu1 Se1 O1 | CuBiSeO | BiCuSeO |  |  | Stoichiometric Formula |  | 2021 | 542 | 47.76 | 155.59 | 1.156186 | 0 | 0.1246574 | 0.5027 | 2.226548e-16 |  |  | False |  |  | ball-milled at 500 rpm for 6 h | Not mentioned | high-pressure and high-temperature sintering at 500 °C under a sustained pressure of 4 GPa for 30 min | Not mentioned | Not mentioned | Polycrystalline | Bulk
6717 | 7606 | ESTM | https://doi.org/10.1021/acsami.1c19266 | Bi1 Cu1 Se1 O1 | CuBiSeO | BiCuSeO |  |  | Stoichiometric Formula |  | 2021 | 639 | 38.71 | 177.63 | 1.221394 | 0 | 0.1713814 | 0.4554 | 1.619521e-16 |  |  | False |  |  | ball-milled at 500 rpm for 6 h | Not mentioned | high-pressure and high-temperature sintering at 500 °C under a sustained pressure of 4 GPa for 30 min | Not mentioned | Not mentioned | Polycrystalline | Bulk
6718 | 7607 | ESTM | https://doi.org/10.1021/acsami.1c19266 | Bi1 Cu1 Se1 O1 | CuBiSeO | BiCuSeO |  |  | Stoichiometric Formula |  | 2021 | 737 | 32.38 | 213.16 | 1.471256 | 0 | 0.2831112 | 0.383 | 1.960755e-16 |  |  | False |  |  | ball-milled at 500 rpm for 6 h | Not mentioned | high-pressure and high-temperature sintering at 500 °C under a sustained pressure of 4 GPa for 30 min | Not mentioned | Not mentioned | Polycrystalline | Bulk
6719 | 7608 | ESTM | https://doi.org/10.1021/acsami.1c19266 | Bi1 Cu1 Se1 O1 | CuBiSeO | BiCuSeO |  |  | Stoichiometric Formula |  | 2021 | 839 | 27.83 | 256.91 | 1.836856 | 0 | 0.4060929 | 0.3795 | 1.366957e-16 |  |  | False |  |  | ball-milled at 500 rpm for 6 h | Not mentioned | high-pressure and high-temperature sintering at 500 °C under a sustained pressure of 4 GPa for 30 min | Not mentioned | Not mentioned | Polycrystalline | Bulk
6720 | 7609 | ESTM | https://doi.org/10.1021/acsami.1c20333 | Cu1 Ag1 Te0.5 Se0.5 | Cu1Ag1Te0.5Se0.5 | CuAgTe0.5Se0.5 |  | CuAgTe1–xSex | Stoichiometric Formula |  | 2022 | 303 | 107.03 | 147.87 | 2.340268 | 1.897599e-16 | 0.1518743 | 0.4669 | 1.827535e-16 |  |  | False |  |  | melt-annealing, followed by cooling to room temperature | Not mentioned | hot press sintering at 763 K under 65 MPa for 20 min | 923 | 4 days | Polycrystalline | Bulk
6721 | 7610 | ESTM | https://doi.org/10.1021/acsami.1c20333 | Cu1 Ag1 Te0.5 Se0.5 | Cu1Ag1Te0.5Se0.5 | CuAgTe0.5Se0.5 |  | CuAgTe1–xSex | Stoichiometric Formula |  | 2022 | 349 | 96.89 | 143.09 | 1.983798 | 1.11929e-16 | 0.1496316 | 0.4627 | 3.709854e-16 |  |  | False |  |  | melt-annealing, followed by cooling to room temperature | Not mentioned | hot press sintering at 763 K under 65 MPa for 20 min | 923 | 4 days | Polycrystalline | Bulk
6722 | 7611 | ESTM | https://doi.org/10.1021/acsami.1c20333 | Cu1 Ag1 Te0.5 Se0.5 | Cu1Ag1Te0.5Se0.5 | CuAgTe0.5Se0.5 |  | CuAgTe1–xSex | Stoichiometric Formula |  | 2022 | 363 | 94.13 | 137.5 | 1.779645 | 0 | 0.1453017 | 0.4446 | 0 |  |  | False |  |  | melt-annealing, followed by cooling to room temperature | Not mentioned | hot press sintering at 763 K under 65 MPa for 20 min | 923 | 4 days | Polycrystalline | Bulk
6723 | 7612 | ESTM | https://doi.org/10.1021/acsami.1c20333 | Cu1 Ag1 Te0.5 Se0.5 | Cu1Ag1Te0.5Se0.5 | CuAgTe0.5Se0.5 |  | CuAgTe1–xSex | Stoichiometric Formula |  | 2022 | 383 | 89.1 | 129.79 | 1.500929 | 1.479381e-16 | 0.147022 | 0.391 | 1.887852e-16 |  |  | False |  |  | melt-annealing, followed by cooling to room temperature | Not mentioned | hot press sintering at 763 K under 65 MPa for 20 min | 923 | 4 days | Polycrystalline | Bulk
6724 | 7613 | ESTM | https://doi.org/10.1021/acsami.1c20333 | Cu1 Ag1 Te0.5 Se0.5 | Cu1Ag1Te0.5Se0.5 | CuAgTe0.5Se0.5 |  | CuAgTe1–xSex | Stoichiometric Formula |  | 2022 | 393 | 85.27 | 129.25 | 1.424483 | 1.558773e-16 | 0.1784009 | 0.3138 | 0 |  |  | False |  |  | melt-annealing, followed by cooling to room temperature | Not mentioned | hot press sintering at 763 K under 65 MPa for 20 min | 923 | 4 days | Polycrystalline | Bulk
6725 | 7614 | ESTM | https://doi.org/10.1021/acsami.1c20333 | Cu1 Ag1 Te0.5 Se0.5 | Cu1Ag1Te0.5Se0.5 | CuAgTe0.5Se0.5 |  | CuAgTe1–xSex | Stoichiometric Formula |  | 2022 | 397 | 83.95 | 129.52 | 1.408297 | 0 | 0.1871131 | 0.2988 | 1.483358e-16 |  |  | False |  |  | melt-annealing, followed by cooling to room temperature | Not mentioned | hot press sintering at 763 K under 65 MPa for 20 min | 923 | 4 days | Polycrystalline | Bulk
6726 | 7615 | ESTM | https://doi.org/10.1021/acsami.1c20333 | Cu1 Ag1 Te0.5 Se0.5 | Cu1Ag1Te0.5Se0.5 | CuAgTe0.5Se0.5 |  | CuAgTe1–xSex | Stoichiometric Formula |  | 2022 | 403 | 82.16 | 161.17 | 2.134169 | 2.080853e-16 | 0.2866901 | 0.3 | 1.936278e-16 |  |  | False |  |  | melt-annealing, followed by cooling to room temperature | Not mentioned | hot press sintering at 763 K under 65 MPa for 20 min | 923 | 4 days | Polycrystalline | Bulk
6727 | 7616 | ESTM | https://doi.org/10.1021/acsami.1c20333 | Cu1 Ag1 Te0.5 Se0.5 | Cu1Ag1Te0.5Se0.5 | CuAgTe0.5Se0.5 |  | CuAgTe1–xSex | Stoichiometric Formula |  | 2022 | 408 | 73.61 | 225 | 3.72650625 | 0 | 0.5027826 | 0.3024 | 0 |  |  | False |  |  | melt-annealing, followed by cooling to room temperature | Not mentioned | hot press sintering at 763 K under 65 MPa for 20 min | 923 | 4 days | Polycrystalline | Bulk
6728 | 7617 | ESTM | https://doi.org/10.1021/acsami.1c20333 | Cu1 Ag1 Te0.5 Se0.5 | Cu1Ag1Te0.5Se0.5 | CuAgTe0.5Se0.5 |  | CuAgTe1–xSex | Stoichiometric Formula |  | 2022 | 422 | 54.82 | 211.41 | 2.450135 | 0 | 0.3378945 | 0.306 | 0 |  |  | False |  |  | melt-annealing, followed by cooling to room temperature | Not mentioned | hot press sintering at 763 K under 65 MPa for 20 min | 923 | 4 days | Polycrystalline | Bulk
6729 | 7618 | ESTM | https://doi.org/10.1021/acsami.1c20333 | Cu1 Ag1 Te0.5 Se0.5 | Cu1Ag1Te0.5Se0.5 | CuAgTe0.5Se0.5 |  | CuAgTe1–xSex | Stoichiometric Formula |  | 2022 | 443 | 48.07 | 203.8 | 1.996561 | 0 | 0.2724819 | 0.3246 | 0 |  |  | False |  |  | melt-annealing, followed by cooling to room temperature | Not mentioned | hot press sintering at 763 K under 65 MPa for 20 min | 923 | 4 days | Polycrystalline | Bulk
6730 | 7619 | ESTM | https://doi.org/10.1021/acsami.1c20333 | Cu1 Ag1 Te0.6 Se0.4 | Cu1Ag1Te0.6Se0.4 | CuAgTe0.6Se0.4 |  | CuAgTe1–xSex | Stoichiometric Formula |  | 2022 | 303 | 109.45 | 198.37 | 4.306929 | 0 | 0.2888445 | 0.4518 | 3.84367e-16 |  |  | False |  |  | melt-annealing, followed by cooling to room temperature | Not mentioned | hot press sintering at 763 K under 65 MPa for 20 min | 923 | 4 days | Polycrystalline | Bulk
6731 | 7620 | ESTM | https://doi.org/10.1021/acsami.1c20333 | Cu1 Ag1 Te0.6 Se0.4 | Cu1Ag1Te0.6Se0.4 | CuAgTe0.6Se0.4 |  | CuAgTe1–xSex | Stoichiometric Formula |  | 2022 | 330 | 99.16 | 209.51 | 4.352573 | 0 | 0.3316437 | 0.4331 | 1.673819e-16 |  |  | False |  |  | melt-annealing, followed by cooling to room temperature | Not mentioned | hot press sintering at 763 K under 65 MPa for 20 min | 923 | 4 days | Polycrystalline | Bulk
6732 | 7621 | ESTM | https://doi.org/10.1021/acsami.1c20333 | Cu1 Ag1 Te0.6 Se0.4 | Cu1Ag1Te0.6Se0.4 | CuAgTe0.6Se0.4 |  | CuAgTe1–xSex | Stoichiometric Formula |  | 2022 | 349 | 91.86 | 216.3 | 4.297733 | 0 | 0.3634381 | 0.4127 | 1.527389e-16 |  |  | False |  |  | melt-annealing, followed by cooling to room temperature | Not mentioned | hot press sintering at 763 K under 65 MPa for 20 min | 923 | 4 days | Polycrystalline | Bulk
6733 | 7622 | ESTM | https://doi.org/10.1021/acsami.1c20333 | Cu1 Ag1 Te0.6 Se0.4 | Cu1Ag1Te0.6Se0.4 | CuAgTe0.6Se0.4 |  | CuAgTe1–xSex | Stoichiometric Formula |  | 2022 | 363 | 86.71 | 222.28 | 4.284202 | 0 | 0.4008158 | 0.388 | 0 |  |  | False |  |  | melt-annealing, followed by cooling to room temperature | Not mentioned | hot press sintering at 763 K under 65 MPa for 20 min | 923 | 4 days | Polycrystalline | Bulk
6734 | 7623 | ESTM | https://doi.org/10.1021/acsami.1c20333 | Cu1 Ag1 Te0.6 Se0.4 | Cu1Ag1Te0.6Se0.4 | CuAgTe0.6Se0.4 |  | CuAgTe1–xSex | Stoichiometric Formula |  | 2022 | 383 | 80.6 | 220.92 | 3.933735 | 1.128925e-16 | 0.4711134 | 0.3198 | 0 |  |  | False |  |  | melt-annealing, followed by cooling to room temperature | Not mentioned | hot press sintering at 763 K under 65 MPa for 20 min | 923 | 4 days | Polycrystalline | Bulk
6735 | 7624 | ESTM | https://doi.org/10.1021/acsami.1c20333 | Cu1 Ag1 Te0.6 Se0.4 | Cu1Ag1Te0.6Se0.4 | CuAgTe0.6Se0.4 |  | CuAgTe1–xSex | Stoichiometric Formula |  | 2022 | 393 | 77.71 | 228.53 | 4.058479 | 0 | 0.6721376 | 0.2373 | 0 |  |  | False |  |  | melt-annealing, followed by cooling to room temperature | Not mentioned | hot press sintering at 763 K under 65 MPa for 20 min | 923 | 4 days | Polycrystalline | Bulk
6736 | 7625 | ESTM | https://doi.org/10.1021/acsami.1c20333 | Cu1 Ag1 Te0.6 Se0.4 | Cu1Ag1Te0.6Se0.4 | CuAgTe0.6Se0.4 |  | CuAgTe1–xSex | Stoichiometric Formula |  | 2022 | 397 | 76.51 | 227.17 | 3.948391 | 1.124735e-16 | 0.6024255 | 0.2602 | 1.842922e-16 |  |  | False |  |  | melt-annealing, followed by cooling to room temperature | Not mentioned | hot press sintering at 763 K under 65 MPa for 20 min | 923 | 4 days | Polycrystalline | Bulk
6737 | 7626 | ESTM | https://doi.org/10.1021/acsami.1c20333 | Cu1 Ag1 Te0.6 Se0.4 | Cu1Ag1Te0.6Se0.4 | CuAgTe0.6Se0.4 |  | CuAgTe1–xSex | Stoichiometric Formula |  | 2022 | 403 | 73.98 | 239.13 | 4.23041 | 0 | 0.4709545 | 0.362 | 1.178695e-16 |  |  | False |  |  | melt-annealing, followed by cooling to room temperature | Not mentioned | hot press sintering at 763 K under 65 MPa for 20 min | 923 | 4 days | Polycrystalline | Bulk
6738 | 7627 | ESTM | https://doi.org/10.1021/acsami.1c20333 | Cu1 Ag1 Te0.6 Se0.4 | Cu1Ag1Te0.6Se0.4 | CuAgTe0.6Se0.4 |  | CuAgTe1–xSex | Stoichiometric Formula |  | 2022 | 408 | 72.29 | 237.77 | 4.086884 | 0 | 0.4907148 | 0.3398 | 1.13123e-16 |  |  | False |  |  | melt-annealing, followed by cooling to room temperature | Not mentioned | hot press sintering at 763 K under 65 MPa for 20 min | 923 | 4 days | Polycrystalline | Bulk
6739 | 7628 | ESTM | https://doi.org/10.1021/acsami.1c20333 | Cu1 Ag1 Te0.6 Se0.4 | Cu1Ag1Te0.6Se0.4 | CuAgTe0.6Se0.4 |  | CuAgTe1–xSex | Stoichiometric Formula |  | 2022 | 422 | 67.83 | 231.52 | 3.63579 | 0 | 0.4413992 | 0.3476 | 0 |  |  | False |  |  | melt-annealing, followed by cooling to room temperature | Not mentioned | hot press sintering at 763 K under 65 MPa for 20 min | 923 | 4 days | Polycrystalline | Bulk
6740 | 7629 | ESTM | https://doi.org/10.1021/acsami.1c20333 | Cu1 Ag1 Te0.6 Se0.4 | Cu1Ag1Te0.6Se0.4 | CuAgTe0.6Se0.4 |  | CuAgTe1–xSex | Stoichiometric Formula |  | 2022 | 443 | 63.86 | 232.07 | 3.439275 | 1.291229e-16 | 0.4236927 | 0.3596 | 1.310175e-16 |  |  | False |  |  | melt-annealing, followed by cooling to room temperature | Not mentioned | hot press sintering at 763 K under 65 MPa for 20 min | 923 | 4 days | Polycrystalline | Bulk
6741 | 7630 | ESTM | https://doi.org/10.1021/acsami.1c20333 | Cu1 Ag1 Te0.7 Se0.3 | Cu1Ag1Te0.7Se0.3 | CuAgTe0.7Se0.3 |  | CuAgTe1–xSex | Stoichiometric Formula |  | 2022 | 303 | 118.67 | 215.49 | 5.510553 | 1.611777e-16 | 0.4250758 | 0.3928 | 2.611824e-16 |  |  | False |  |  | melt-annealing, followed by cooling to room temperature | Not mentioned | hot press sintering at 763 K under 65 MPa for 20 min | 923 | 4 days | Polycrystalline | Bulk
6742 | 7631 | ESTM | https://doi.org/10.1021/acsami.1c20333 | Cu1 Ag1 Te0.7 Se0.3 | Cu1Ag1Te0.7Se0.3 | CuAgTe0.7Se0.3 |  | CuAgTe1–xSex | Stoichiometric Formula |  | 2022 | 330 | 103.03 | 232.34 | 5.561753 | 1.59694e-16 | 0.4889127 | 0.3754 | 0 |  |  | False |  |  | melt-annealing, followed by cooling to room temperature | Not mentioned | hot press sintering at 763 K under 65 MPa for 20 min | 923 | 4 days | Polycrystalline | Bulk
6743 | 7632 | ESTM | https://doi.org/10.1021/acsami.1c20333 | Cu1 Ag1 Te0.7 Se0.3 | Cu1Ag1Te0.7Se0.3 | CuAgTe0.7Se0.3 |  | CuAgTe1–xSex | Stoichiometric Formula |  | 2022 | 349 | 92.34 | 248.64 | 5.70863 | 1.555852e-16 | 0.562959 | 0.3539 | 0 |  |  | False |  |  | melt-annealing, followed by cooling to room temperature | Not mentioned | hot press sintering at 763 K under 65 MPa for 20 min | 923 | 4 days | Polycrystalline | Bulk
6744 | 7633 | ESTM | https://doi.org/10.1021/acsami.1c20333 | Cu1 Ag1 Te0.7 Se0.3 | Cu1Ag1Te0.7Se0.3 | CuAgTe0.7Se0.3 |  | CuAgTe1–xSex | Stoichiometric Formula |  | 2022 | 363 | 85.03 | 254.08 | 5.489252 | 1.618032e-16 | 0.600723 | 0.3317 | 0 |  |  | False |  |  | melt-annealing, followed by cooling to room temperature | Not mentioned | hot press sintering at 763 K under 65 MPa for 20 min | 923 | 4 days | Polycrystalline | Bulk
6745 | 7634 | ESTM | https://doi.org/10.1021/acsami.1c20333 | Cu1 Ag1 Te0.7 Se0.3 | Cu1Ag1Te0.7Se0.3 | CuAgTe0.7Se0.3 |  | CuAgTe1–xSex | Stoichiometric Formula |  | 2022 | 383 | 75.66 | 263.32 | 5.246069 | 1.693036e-16 | 0.7235306 | 0.2777 | 1.534452e-16 |  |  | False |  |  | melt-annealing, followed by cooling to room temperature | Not mentioned | hot press sintering at 763 K under 65 MPa for 20 min | 923 | 4 days | Polycrystalline | Bulk
6746 | 7635 | ESTM | https://doi.org/10.1021/acsami.1c20333 | Cu1 Ag1 Te0.7 Se0.3 | Cu1Ag1Te0.7Se0.3 | CuAgTe0.7Se0.3 |  | CuAgTe1–xSex | Stoichiometric Formula |  | 2022 | 393 | 71.33 | 261.68 | 4.884423 | 1.81839e-16 | 0.8874611 | 0.2163 | 1.25101e-16 |  |  | False |  |  | melt-annealing, followed by cooling to room temperature | Not mentioned | hot press sintering at 763 K under 65 MPa for 20 min | 923 | 4 days | Polycrystalline | Bulk
6747 | 7636 | ESTM | https://doi.org/10.1021/acsami.1c20333 | Cu1 Ag1 Te0.7 Se0.3 | Cu1Ag1Te0.7Se0.3 | CuAgTe0.7Se0.3 |  | CuAgTe1–xSex | Stoichiometric Formula |  | 2022 | 397 | 69.82 | 258.97 | 4.68251 | 0 | 0.8100029 | 0.2295 | 0 |  |  | False |  |  | melt-annealing, followed by cooling to room temperature | Not mentioned | hot press sintering at 763 K under 65 MPa for 20 min | 923 | 4 days | Polycrystalline | Bulk
6748 | 7637 | ESTM | https://doi.org/10.1021/acsami.1c20333 | Cu1 Ag1 Te0.7 Se0.3 | Cu1Ag1Te0.7Se0.3 | CuAgTe0.7Se0.3 |  | CuAgTe1–xSex | Stoichiometric Formula |  | 2022 | 403 | 66.95 | 255.43 | 4.368118 | 0 | 0.6244596 | 0.2819 | 1.777894e-16 |  |  | False |  |  | melt-annealing, followed by cooling to room temperature | Not mentioned | hot press sintering at 763 K under 65 MPa for 20 min | 923 | 4 days | Polycrystalline | Bulk
6749 | 7638 | ESTM | https://doi.org/10.1021/acsami.1c20333 | Cu1 Ag1 Te0.7 Se0.3 | Cu1Ag1Te0.7Se0.3 | CuAgTe0.7Se0.3 |  | CuAgTe1–xSex | Stoichiometric Formula |  | 2022 | 408 | 63.49 | 252.45 | 4.046281 | 0 | 0.5782427 | 0.2855 | 1.919995e-16 |  |  | False |  |  | melt-annealing, followed by cooling to room temperature | Not mentioned | hot press sintering at 763 K under 65 MPa for 20 min | 923 | 4 days | Polycrystalline | Bulk
6750 | 7639 | ESTM | https://doi.org/10.1021/acsami.1c20333 | Cu1 Ag1 Te0.7 Se0.3 | Cu1Ag1Te0.7Se0.3 | CuAgTe0.7Se0.3 |  | CuAgTe1–xSex | Stoichiometric Formula |  | 2022 | 422 | 66.02 | 249.18 | 4.099226 | 2.166698e-16 | 0.587194 | 0.2946 | 1.890726e-16 |  |  | False |  |  | melt-annealing, followed by cooling to room temperature | Not mentioned | hot press sintering at 763 K under 65 MPa for 20 min | 923 | 4 days | Polycrystalline | Bulk
6751 | 7640 | ESTM | https://doi.org/10.1021/acsami.1c20333 | Cu1 Ag1 Te0.7 Se0.3 | Cu1Ag1Te0.7Se0.3 | CuAgTe0.7Se0.3 |  | CuAgTe1–xSex | Stoichiometric Formula |  | 2022 | 443 | 66.75 | 246.2 | 4.04601387 | 2.195194e-16 | 0.5789354 | 0.3096 | 1.917697e-16 |  |  | False |  |  | melt-annealing, followed by cooling to room temperature | Not mentioned | hot press sintering at 763 K under 65 MPa for 20 min | 923 | 4 days | Polycrystalline | Bulk
6752 | 7642 | ESTM | https://doi.org/10.1021/acsami.1c20549 | Sn0.93 Pb0.06 Zn0.01 Se1 | Zn0.01Sn0.93Pb0.06Se1 | Sn0.93Pb0.06Zn0.01Se |  | Sn0.99–xPbxZn0.01Se | Stoichiometric Formula |  | 2022 | 373 | 11.37 | 498.21 | 2.822184 | 1.573566e-16 | 0.162 | 0.708 | 0.08220454 |  |  | False |  |  | Not mentioned | Not mentioned | modified Bridgman method | Not mentioned | Not mentioned | Single Crystal | Bulk
6753 | 7643 | ESTM | https://doi.org/10.1021/acsami.1c20549 | Sn0.93 Pb0.06 Zn0.01 Se1 | Zn0.01Sn0.93Pb0.06Se1 | Sn0.93Pb0.06Zn0.01Se |  | Sn0.99–xPbxZn0.01Se | Stoichiometric Formula |  | 2022 | 473 | 6.56 | 532.62 | 1.860967 | 0 | 0.155 | 0.591 | 0.03909436 |  |  | False |  |  | Not mentioned | Not mentioned | modified Bridgman method | Not mentioned | Not mentioned | Single Crystal | Bulk
6754 | 7644 | ESTM | https://doi.org/10.1021/acsami.1c20549 | Sn0.93 Pb0.06 Zn0.01 Se1 | Zn0.01Sn0.93Pb0.06Se1 | Sn0.93Pb0.06Zn0.01Se |  | Sn0.99–xPbxZn0.01Se | Stoichiometric Formula |  | 2022 | 573 | 3.15 | 550 | 0.952875 | 0 | 0.105752 | 0.5163 | 3.936888e-16 |  |  | False |  |  | Not mentioned | Not mentioned | modified Bridgman method | Not mentioned | Not mentioned | Single Crystal | Bulk
6755 | 7645 | ESTM | https://doi.org/10.1021/acsami.1c20549 | Sn0.93 Pb0.06 Zn0.01 Se1 | Zn0.01Sn0.93Pb0.06Se1 | Sn0.93Pb0.06Zn0.01Se |  | Sn0.99–xPbxZn0.01Se | Stoichiometric Formula |  | 2022 | 673 | 7.1 | 525.18 | 1.95828 | 2.267752e-16 | 0.3032495 | 0.4346 | 3.661088e-16 |  |  | False |  |  | Not mentioned | Not mentioned | modified Bridgman method | Not mentioned | Not mentioned | Single Crystal | Bulk
6756 | 7646 | ESTM | https://doi.org/10.1021/acsami.1c20549 | Sn0.93 Pb0.06 Zn0.01 Se1 | Zn0.01Sn0.93Pb0.06Se1 | Sn0.93Pb0.06Zn0.01Se |  | Sn0.99–xPbxZn0.01Se | Stoichiometric Formula |  | 2022 | 773 | 50.82 | 402 | 8.21271528 | 0 | 1.86 | 0.338 | 0.009802906 |  |  | False |  |  | Not mentioned | Not mentioned | modified Bridgman method | Not mentioned | Not mentioned | Single Crystal | Bulk
6757 | 7647 | ESTM | https://doi.org/10.1021/acsami.1c20549 | Sn0.96 Pb0.03 Zn0.01 Se1 | Zn0.01Sn0.96Pb0.03Se1 | Sn0.96Pb0.03Zn0.01Se |  | Sn0.99–xPbxZn0.01Se | Stoichiometric Formula |  | 2022 | 300 | 35.78 | 443.66 | 7.042728 | 1.261128e-16 | 0.1880735 | 1.1234 | 0 |  |  | False |  |  | Not mentioned | Not mentioned | modified Bridgman method | Not mentioned | Not mentioned | Single Crystal | Bulk
6758 | 7648 | ESTM | https://doi.org/10.1021/acsami.1c20549 | Sn0.96 Pb0.03 Zn0.01 Se1 | Zn0.01Sn0.96Pb0.03Se1 | Sn0.96Pb0.03Zn0.01Se |  | Sn0.99–xPbxZn0.01Se | Stoichiometric Formula |  | 2022 | 373 | 21.4 | 476 | 4.8487264 | 1.831777e-16 | 0.2126234 | 0.8506 | 1.305386e-16 |  |  | False |  |  | Not mentioned | Not mentioned | modified Bridgman method | Not mentioned | Not mentioned | Single Crystal | Bulk
6759 | 7649 | ESTM | https://doi.org/10.1021/acsami.1c20549 | Sn0.96 Pb0.03 Zn0.01 Se1 | Zn0.01Sn0.96Pb0.03Se1 | Sn0.96Pb0.03Zn0.01Se |  | Sn0.99–xPbxZn0.01Se | Stoichiometric Formula |  | 2022 | 473 | 11.37 | 515.6 | 3.022639 | 0 | 0.2158702 | 0.6623 | 1.285753e-16 |  |  | False |  |  | Not mentioned | Not mentioned | modified Bridgman method | Not mentioned | Not mentioned | Single Crystal | Bulk
6760 | 7650 | ESTM | https://doi.org/10.1021/acsami.1c20549 | Sn0.96 Pb0.03 Zn0.01 Se1 | Zn0.01Sn0.96Pb0.03Se1 | Sn0.96Pb0.03Zn0.01Se |  | Sn0.99–xPbxZn0.01Se | Stoichiometric Formula |  | 2022 | 573 | 5.66 | 546.2 | 1.688573 | 2.629968e-16 | 0.1712785 | 0.5649 | 1.620494e-16 |  |  | False |  |  | Not mentioned | Not mentioned | modified Bridgman method | Not mentioned | Not mentioned | Single Crystal | Bulk
6761 | 7651 | ESTM | https://doi.org/10.1021/acsami.1c20549 | Sn0.96 Pb0.03 Zn0.01 Se1 | Zn0.01Sn0.96Pb0.03Se1 | Sn0.96Pb0.03Zn0.01Se |  | Sn0.99–xPbxZn0.01Se | Stoichiometric Formula |  | 2022 | 673 | 8.72 | 520.21 | 2.359793 | 1.881899e-16 | 0.3374714 | 0.4706 | 1.644914e-16 |  |  | False |  |  | Not mentioned | Not mentioned | modified Bridgman method | Not mentioned | Not mentioned | Single Crystal | Bulk
6762 | 7652 | ESTM | https://doi.org/10.1021/acsami.1c20549 | Sn0.96 Pb0.03 Zn0.01 Se1 | Zn0.01Sn0.96Pb0.03Se1 | Sn0.96Pb0.03Zn0.01Se |  | Sn0.99–xPbxZn0.01Se | Stoichiometric Formula |  | 2022 | 773 | 43.17 | 406 | 7.3 | 0.02520957 | 1.516583 | 0.3627 | 0.02586153 |  |  | False |  |  | Not mentioned | Not mentioned | modified Bridgman method | Not mentioned | Not mentioned | Single Crystal | Bulk
6763 | 7653 | ESTM | https://doi.org/10.1021/acsami.1c20549 | Sn0.97 Pb0.02 Zn0.01 Se1 | Zn0.01Sn0.97Pb0.02Se1 | Sn0.97Pb0.02Zn0.01Se |  | Sn0.99–xPbxZn0.01Se | Stoichiometric Formula |  | 2022 | 300 | 42.33 | 428.87 | 7.785735 | 0 | 0.1825923 | 1.2792 | 3.04017e-16 |  |  | False |  |  | Not mentioned | Not mentioned | modified Bridgman method | Not mentioned | Not mentioned | Single Crystal | Bulk
6764 | 7654 | ESTM | https://doi.org/10.1021/acsami.1c20549 | Sn0.97 Pb0.02 Zn0.01 Se1 | Zn0.01Sn0.97Pb0.02Se1 | Sn0.97Pb0.02Zn0.01Se |  | Sn0.99–xPbxZn0.01Se | Stoichiometric Formula |  | 2022 | 373 | 27.95 | 459.64 | 5.904967 | 1.504121e-16 | 0.2049458 | 1.0747 | 2.708577e-16 |  |  | False |  |  | Not mentioned | Not mentioned | modified Bridgman method | Not mentioned | Not mentioned | Single Crystal | Bulk
6765 | 7655 | ESTM | https://doi.org/10.1021/acsami.1c20549 | Sn0.97 Pb0.02 Zn0.01 Se1 | Zn0.01Sn0.97Pb0.02Se1 | Sn0.97Pb0.02Zn0.01Se |  | Sn0.99–xPbxZn0.01Se | Stoichiometric Formula |  | 2022 | 473 | 13.19 | 507.09 | 3.39168 | 1.309349e-16 | 0.1692798 | 0.9477 | 1.639627e-16 |  |  | False |  |  | Not mentioned | Not mentioned | modified Bridgman method | Not mentioned | Not mentioned | Single Crystal | Bulk
6766 | 7656 | ESTM | https://doi.org/10.1021/acsami.1c20549 | Sn0.97 Pb0.02 Zn0.01 Se1 | Zn0.01Sn0.97Pb0.02Se1 | Sn0.97Pb0.02Zn0.01Se |  | Sn0.99–xPbxZn0.01Se | Stoichiometric Formula |  | 2022 | 573 | 7.24 | 540.43 | 2.114548 | 2.100162e-16 | 0.1431517 | 0.8464 | 3.877786e-16 |  |  | False |  |  | Not mentioned | Not mentioned | modified Bridgman method | Not mentioned | Not mentioned | Single Crystal | Bulk
6767 | 7657 | ESTM | https://doi.org/10.1021/acsami.1c20549 | Sn0.97 Pb0.02 Zn0.01 Se1 | Zn0.01Sn0.97Pb0.02Se1 | Sn0.97Pb0.02Zn0.01Se |  | Sn0.99–xPbxZn0.01Se | Stoichiometric Formula |  | 2022 | 673 | 9 | 518.44 | 2.41902 | 1.835823e-16 | 0.2338745 | 0.6961 | 0 |  |  | False |  |  | Not mentioned | Not mentioned | modified Bridgman method | Not mentioned | Not mentioned | Single Crystal | Bulk
6768 | 7658 | ESTM | https://doi.org/10.1021/acsami.1c20549 | Sn0.97 Pb0.02 Zn0.01 Se1 | Zn0.01Sn0.97Pb0.02Se1 | Sn0.97Pb0.02Zn0.01Se |  | Sn0.99–xPbxZn0.01Se | Stoichiometric Formula |  | 2022 | 773 | 40 | 411.97 | 6.788771236 | 1.308305e-16 | 0.9281429 | 0.5654 | 1.196177e-16 |  |  | False |  |  | Not mentioned | Not mentioned | modified Bridgman method | Not mentioned | Not mentioned | Single Crystal | Bulk
6769 | 7659 | ESTM | https://doi.org/10.1021/acsami.1c20549 | Sn0.98 Pb0.01 Zn0.01 Se1 | Zn0.01Sn0.98Pb0.01Se1 | Sn0.98Pb0.01Zn0.01Se |  | Sn0.99–xPbxZn0.01Se | Stoichiometric Formula |  | 2022 | 300 | 50 | 435.21 | 9.470387205 | 0 | 0.2302736 | 1.2338 | 1.20533e-16 |  |  | False |  |  | Not mentioned | Not mentioned | modified Bridgman method | Not mentioned | Not mentioned | Single Crystal | Bulk
6770 | 7660 | ESTM | https://doi.org/10.1021/acsami.1c20549 | Sn0.98 Pb0.01 Zn0.01 Se1 | Zn0.01Sn0.98Pb0.01Se1 | Sn0.98Pb0.01Zn0.01Se |  | Sn0.99–xPbxZn0.01Se | Stoichiometric Formula |  | 2022 | 373 | 30 | 460.71 | 6.367611123 | 0 | 0.2196743 | 1.0812 | 0 |  |  | False |  |  | Not mentioned | Not mentioned | modified Bridgman method | Not mentioned | Not mentioned | Single Crystal | Bulk
6771 | 7661 | ESTM | https://doi.org/10.1021/acsami.1c20549 | Sn0.98 Pb0.01 Zn0.01 Se1 | Zn0.01Sn0.98Pb0.01Se1 | Sn0.98Pb0.01Zn0.01Se |  | Sn0.99–xPbxZn0.01Se | Stoichiometric Formula |  | 2022 | 473 | 15.6 | 500 | 3.9 | 0 | 0.2037892 | 0.9052 | 1.361975e-16 |  |  | False |  |  | Not mentioned | Not mentioned | modified Bridgman method | Not mentioned | Not mentioned | Single Crystal | Bulk
6772 | 7662 | ESTM | https://doi.org/10.1021/acsami.1c20549 | Sn0.98 Pb0.01 Zn0.01 Se1 | Zn0.01Sn0.98Pb0.01Se1 | Sn0.98Pb0.01Zn0.01Se |  | Sn0.99–xPbxZn0.01Se | Stoichiometric Formula |  | 2022 | 573 | 8.72 | 533 | 2.47725608 | 0 | 0.1848265 | 0.768 | 1.50171e-16 |  |  | False |  |  | Not mentioned | Not mentioned | modified Bridgman method | Not mentioned | Not mentioned | Single Crystal | Bulk
6773 | 7663 | ESTM | https://doi.org/10.1021/acsami.1c20549 | Sn0.98 Pb0.01 Zn0.01 Se1 | Zn0.01Sn0.98Pb0.01Se1 | Sn0.98Pb0.01Zn0.01Se |  | Sn0.99–xPbxZn0.01Se | Stoichiometric Formula |  | 2022 | 673 | 9.71 | 516.31 | 2.588453 | 3.43131e-16 | 0.2611738 | 0.667 | 2.125449e-16 |  |  | False |  |  | Not mentioned | Not mentioned | modified Bridgman method | Not mentioned | Not mentioned | Single Crystal | Bulk
6774 | 7664 | ESTM | https://doi.org/10.1021/acsami.1c20549 | Sn0.98 Pb0.01 Zn0.01 Se1 | Zn0.01Sn0.98Pb0.01Se1 | Sn0.98Pb0.01Zn0.01Se |  | Sn0.99–xPbxZn0.01Se | Stoichiometric Formula |  | 2022 | 773 | 55.82 | 370.57 | 7.665321 | 1.158697e-16 | 1.079288 | 0.549 | 4.114648e-16 |  |  | False |  |  | Not mentioned | Not mentioned | modified Bridgman method | Not mentioned | Not mentioned | Single Crystal | Bulk
6775 | 7665 | ESTM | https://doi.org/10.1021/acsami.1c20549 | Sn0.9 Pb0.09 Zn0.01 Se1 | Zn0.01Sn0.9Pb0.09Se1 | Sn0.9Pb0.09Zn0.01Se |  | Sn0.99–xPbxZn0.01Se | Stoichiometric Formula |  | 2022 | 300 | 2.74 | 507.09 | 0.7045643 | 1.575758e-16 | 0.0166932 | 1.2662 | 0 |  |  | False |  |  | Not mentioned | Not mentioned | modified Bridgman method | Not mentioned | Not mentioned | Single Crystal | Bulk
6776 | 7666 | ESTM | https://doi.org/10.1021/acsami.1c20549 | Sn0.9 Pb0.09 Zn0.01 Se1 | Zn0.01Sn0.9Pb0.09Se1 | Sn0.9Pb0.09Zn0.01Se |  | Sn0.99–xPbxZn0.01Se | Stoichiometric Formula |  | 2022 | 373 | 2.8 | 542.2 | 0.823146352 | 0 | 0.03142294 | 0.9771 | 2.208225e-16 |  |  | False |  |  | Not mentioned | Not mentioned | modified Bridgman method | Not mentioned | Not mentioned | Single Crystal | Bulk
6777 | 7667 | ESTM | https://doi.org/10.1021/acsami.1c20549 | Sn0.9 Pb0.09 Zn0.01 Se1 | Zn0.01Sn0.9Pb0.09Se1 | Sn0.9Pb0.09Zn0.01Se |  | Sn0.99–xPbxZn0.01Se | Stoichiometric Formula |  | 2022 | 473 | 3.06 | 578.93 | 1.025589 | 2.165044e-16 | 0.06468051 | 0.75 | 2.14559e-16 |  |  | False |  |  | Not mentioned | Not mentioned | modified Bridgman method | Not mentioned | Not mentioned | Single Crystal | Bulk
6778 | 7668 | ESTM | https://doi.org/10.1021/acsami.1c20549 | Sn0.9 Pb0.09 Zn0.01 Se1 | Zn0.01Sn0.9Pb0.09Se1 | Sn0.9Pb0.09Zn0.01Se |  | Sn0.99–xPbxZn0.01Se | Stoichiometric Formula |  | 2022 | 573 | 2.09 | 605.36 | 0.7659029 | 1.449561e-16 | 0.06851872 | 0.6405 | 0 |  |  | False |  |  | Not mentioned | Not mentioned | modified Bridgman method | Not mentioned | Not mentioned | Single Crystal | Bulk
6779 | 7669 | ESTM | https://doi.org/10.1021/acsami.1c20549 | Sn0.9 Pb0.09 Zn0.01 Se1 | Zn0.01Sn0.9Pb0.09Se1 | Sn0.9Pb0.09Zn0.01Se |  | Sn0.99–xPbxZn0.01Se | Stoichiometric Formula |  | 2022 | 673 | 6.305 | 563.21 | 1.999981 | 0 | 0.240871 | 0.5588 | 1.152301e-16 |  |  | False |  |  | Not mentioned | Not mentioned | modified Bridgman method | Not mentioned | Not mentioned | Single Crystal | Bulk
6780 | 7670 | ESTM | https://doi.org/10.1021/acsami.1c20549 | Sn0.9 Pb0.09 Zn0.01 Se1 | Zn0.01Sn0.9Pb0.09Se1 | Sn0.9Pb0.09Zn0.01Se |  | Sn0.99–xPbxZn0.01Se | Stoichiometric Formula |  | 2022 | 773 | 42.75 | 386.62 | 6.390057 | 1.389938e-16 | 1.028209 | 0.4804 | 2.159529e-16 |  |  | False |  |  | Not mentioned | Not mentioned | modified Bridgman method | Not mentioned | Not mentioned | Single Crystal | Bulk
6781 | 7671 | ESTM | https://doi.org/10.1021/acsami.1c20549 | Sn1 Se1 | SnSe | SnSe |  |  | Stoichiometric Formula |  | 2022 | 300 | 12.07 | 497.14 | 2.983079 | 2.977389e-16 | 0.03837086 | 2.3323 | 1.808376e-16 |  |  | False |  |  | Not mentioned | Not mentioned | modified Bridgman method | Not mentioned | Not mentioned | Single Crystal | Bulk
6782 | 7672 | ESTM | https://doi.org/10.1021/acsami.1c20549 | Sn1 Se1 | SnSe | SnSe |  |  | Stoichiometric Formula |  | 2022 | 373 | 9 | 523.4 | 2.46552804 | 0 | 0.05184002 | 1.774 | 1.338521e-16 |  |  | False |  |  | Not mentioned | Not mentioned | modified Bridgman method | Not mentioned | Not mentioned | Single Crystal | Bulk
6783 | 7673 | ESTM | https://doi.org/10.1021/acsami.1c20549 | Sn1 Se1 | SnSe | SnSe |  |  | Stoichiometric Formula |  | 2022 | 473 | 6 | 539.36 | 1.745455 | 0 | 0.06414423 | 1.2871 | 2.163529e-16 |  |  | False |  |  | Not mentioned | Not mentioned | modified Bridgman method | Not mentioned | Not mentioned | Single Crystal | Bulk
6784 | 7676 | ESTM | https://doi.org/10.1021/acsami.1c20549 | Sn1 Se1 | SnSe | SnSe |  |  | Stoichiometric Formula |  | 2022 | 773 | 24.82 | 426.06 | 4.24 | 0.06261868 | 0.580459 | 0.6 | 0.05892865 |  |  | False |  |  | Not mentioned | Not mentioned | modified Bridgman method | Not mentioned | Not mentioned | Single Crystal | Bulk
6785 | 7677 | ESTM | https://doi.org/10.1021/acsami.1c23351 | Bi2 Si2 Te6 | SiBiTe3 | Bi2Si2Te6 |  |  | Stoichiometric Formula |  | 2022 | 373 | 120.37 | 119.15 | 1.708859 | 1.299373e-16 | 0.0750771 | 0.849 | 1.848471e-16 |  |  | False |  |  | ball-milled at 450 rpm for 2 h, pressing and annealing | Not mentioned | spark plasma sintering in vacuum at 773 K for 10 min under a uniaxial pressure of 50 MPa | 823 | 48h | Polycrystalline | Bulk
6786 | 7678 | ESTM | https://doi.org/10.1021/acsami.1c23351 | Bi2 Si2 Te6 | SiBiTe3 | Bi2Si2Te6 |  |  | Stoichiometric Formula |  | 2022 | 473 | 106.94 | 160.64 | 2.759609 | 3.218494e-16 | 0.173139 | 0.7539 | 4.809241e-16 |  |  | False |  |  | ball-milled at 450 rpm for 2 h, pressing and annealing | Not mentioned | spark plasma sintering in vacuum at 773 K for 10 min under a uniaxial pressure of 50 MPa | 823 | 48h | Polycrystalline | Bulk
6787 | 7679 | ESTM | https://doi.org/10.1021/acsami.1c23351 | Bi2 Si2 Te6 | SiBiTe3 | Bi2Si2Te6 |  |  | Stoichiometric Formula |  | 2022 | 573 | 85.2 | 182 | 2.8221648 | 1.573576e-16 | 0.2280819 | 0.709 | 1.216913e-16 |  |  | False |  |  | ball-milled at 450 rpm for 2 h, pressing and annealing | Not mentioned | spark plasma sintering in vacuum at 773 K for 10 min under a uniaxial pressure of 50 MPa | 823 | 48h | Polycrystalline | Bulk
6788 | 7680 | ESTM | https://doi.org/10.1021/acsami.1c23351 | Bi2 Si2 Te6 | SiBiTe3 | Bi2Si2Te6 |  |  | Stoichiometric Formula |  | 2022 | 673 | 74.54 | 153 | 1.74490686 | 0 | 0.1729488 | 0.679 | 1.604844e-16 |  |  | False |  |  | ball-milled at 450 rpm for 2 h, pressing and annealing | Not mentioned | spark plasma sintering in vacuum at 773 K for 10 min under a uniaxial pressure of 50 MPa | 823 | 48h | Polycrystalline | Bulk
6789 | 7681 | ESTM | https://doi.org/10.1021/acsami.1c23351 | Bi2 Si2 Te6 | SiBiTe3 | Bi2Si2Te6 |  |  | Stoichiometric Formula |  | 2022 | 773 | 88.89 | 101 | 0.90676689 | 0 | 0.09459255 | 0.741 | 1.467112e-16 |  |  | False |  |  | ball-milled at 450 rpm for 2 h, pressing and annealing | Not mentioned | spark plasma sintering in vacuum at 773 K for 10 min under a uniaxial pressure of 50 MPa | 823 | 48h | Polycrystalline | Bulk
6790 | 7682 | ESTM | https://doi.org/10.1021/acsami.1c23351 | Sb2 Si2 Te6 | SiSbTe3 | Sb2Si2Te6 |  |  | Stoichiometric Formula |  | 2022 | 373 | 302.75 | 139.8 | 5.91695811 | 1.501073e-16 | 0.2563924 | 0.8608 | 2.165086e-16 |  |  | False |  |  | ball-milled at 450 rpm for 2 h, pressing and annealing | Not mentioned | spark plasma sintering in vacuum at 773 K for 10 min under a uniaxial pressure of 50 MPa | 823 | 48h | Polycrystalline | Bulk
6791 | 7683 | ESTM | https://doi.org/10.1021/acsami.1c23351 | Sb2 Si2 Te6 | SiSbTe3 | Sb2Si2Te6 |  |  | Stoichiometric Formula |  | 2022 | 473 | 243.12 | 168.32 | 6.887984 | 1.289461e-16 | 0.4344022 | 0.75 | 1.277875e-16 |  |  | False |  |  | ball-milled at 450 rpm for 2 h, pressing and annealing | Not mentioned | spark plasma sintering in vacuum at 773 K for 10 min under a uniaxial pressure of 50 MPa | 823 | 48h | Polycrystalline | Bulk
6792 | 7684 | ESTM | https://doi.org/10.1021/acsami.1c23351 | Sb2 Si2 Te6 | SiSbTe3 | Sb2Si2Te6 |  |  | Stoichiometric Formula |  | 2022 | 573 | 194.04 | 191.9 | 7.145641 | 1.242965e-16 | 0.6232992 | 0.6569 | 0 |  |  | False |  |  | ball-milled at 450 rpm for 2 h, pressing and annealing | Not mentioned | spark plasma sintering in vacuum at 773 K for 10 min under a uniaxial pressure of 50 MPa | 823 | 48h | Polycrystalline | Bulk
6793 | 7685 | ESTM | https://doi.org/10.1021/acsami.1c23351 | Sb2 Si2 Te6 | SiSbTe3 | Sb2Si2Te6 |  |  | Stoichiometric Formula |  | 2022 | 673 | 137.5 | 213.37 | 6.259929 | 0 | 0.8425865 | 0.5 | 1.317637e-16 |  |  | False |  |  | ball-milled at 450 rpm for 2 h, pressing and annealing | Not mentioned | spark plasma sintering in vacuum at 773 K for 10 min under a uniaxial pressure of 50 MPa | 823 | 48h | Polycrystalline | Bulk
6794 | 7686 | ESTM | https://doi.org/10.1021/acsami.1c23351 | Sb2 Si2 Te6 | SiSbTe3 | Sb2Si2Te6 |  |  | Stoichiometric Formula |  | 2022 | 773 | 123.61 | 222.28 | 6.107372 | 1.454273e-16 | 1.127268 | 0.4188 | 1.969759e-16 |  |  | False |  |  | ball-milled at 450 rpm for 2 h, pressing and annealing | Not mentioned | spark plasma sintering in vacuum at 773 K for 10 min under a uniaxial pressure of 50 MPa | 823 | 48h | Polycrystalline | Bulk
6795 | 7687 | ESTM | https://doi.org/10.1021/cm402593f | Tl8.95 Bi1.05 Te6 | Tl8.95Bi1.05Te6 | Tl8.95Bi1.05Te6.0 |  |  | Stoichiometric Formula |  | 2013 | 444 | 5.7 | -103 | 0.0604713 | 0 | 0.00789684 | 0.34 | 2.196731e-16 |  |  | False |  |  | high temperature solid-state reaction | Not mentioned | hot-pressing | Not mentioned | Not mentioned | Polycrystalline | Bulk
6796 | 7688 | ESTM | https://doi.org/10.1021/cm402593f | Tl8.95 Bi1.05 Te6 | Tl8.95Bi1.05Te6 | Tl8.95Bi1.05Te6.0 |  |  | Stoichiometric Formula |  | 2013 | 504 | 10.54 | 80 | 0.067456 | 0 | 0.009549951 | 0.356 | 1.816474e-16 |  |  | False |  |  | high temperature solid-state reaction | Not mentioned | hot-pressing | Not mentioned | Not mentioned | Polycrystalline | Bulk
6797 | 7689 | ESTM | https://doi.org/10.1021/cm402593f | Tl8.95 Bi1.05 Te6 | Tl8.95Bi1.05Te6 | Tl8.95Bi1.05Te6.0 |  |  | Stoichiometric Formula |  | 2013 | 382 | 3.2 | -208 | 0.1384448 | 0 | 0.01537381 | 0.344 | 0 |  |  | False |  |  | high temperature solid-state reaction | Not mentioned | hot-pressing | Not mentioned | Not mentioned | Polycrystalline | Bulk
6798 | 7690 | ESTM | https://doi.org/10.1021/cm402593f | Tl8.95 Bi1.05 Te6 | Tl8.95Bi1.05Te6 | Tl8.95Bi1.05Te6.0 |  |  | Stoichiometric Formula |  | 2013 | 322 | 1.7 | -220 | 0.08228 | 0 | 0.007850121 | 0.3375 | 0 |  |  | False |  |  | high temperature solid-state reaction | Not mentioned | hot-pressing | Not mentioned | Not mentioned | Polycrystalline | Bulk
6799 | 7691 | ESTM | https://doi.org/10.1021/cm402593f | Tl8.97 Sb1.03 Te6 | Tl8.97Sb1.03Te6 | Tl8.97Sb1.03Te6 |  |  | Stoichiometric Formula |  | 2013 | 326 | 433 | 118.2 | 6.04954692 | 1.468173e-16 | 0.291 | 0.671 | 0.01000829 |  |  | False |  |  | high temperature solid-state reaction | Not mentioned | hot-pressing | Not mentioned | Not mentioned | Polycrystalline | Bulk
6800 | 7692 | ESTM | https://doi.org/10.1021/cm402593f | Tl8.97 Sb1.03 Te6 | Tl8.97Sb1.03Te6 | Tl8.97Sb1.03Te6 |  |  | Stoichiometric Formula |  | 2013 | 385.5 | 330 | 148.3 | 7.2576537 | 1.223782e-16 | 0.4754 | 0.58 | 0.01469017 |  |  | False |  |  | high temperature solid-state reaction | Not mentioned | hot-pressing | Not mentioned | Not mentioned | Polycrystalline | Bulk
6801 | 7693 | ESTM | https://doi.org/10.1021/cm402593f | Tl8.97 Sb1.03 Te6 | Tl8.97Sb1.03Te6 | Tl8.97Sb1.03Te6 |  |  | Stoichiometric Formula |  | 2013 | 445 | 251.38 | 181 | 8.23546018 | 2.156961e-16 | 0.7116077 | 0.515 | 0 |  |  | False |  |  | high temperature solid-state reaction | Not mentioned | hot-pressing | Not mentioned | Not mentioned | Polycrystalline | Bulk
6802 | 7694 | ESTM | https://doi.org/10.1021/cm402593f | Tl8.97 Sb1.03 Te6 | Tl8.97Sb1.03Te6 | Tl8.97Sb1.03Te6 |  |  | Stoichiometric Formula |  | 2013 | 504 | 200 | 200.8 | 8.064128 | 2.202788e-16 | 0.883 | 0.463 | 0.005862962 |  |  | False |  |  | high temperature solid-state reaction | Not mentioned | hot-pressing | Not mentioned | Not mentioned | Polycrystalline | Bulk
6803 | 7695 | ESTM | https://doi.org/10.1021/cm402593f | Tl8.98 Sb1.02 Te6 | Tl8.98Sb1.02Te6 | Tl8.98Sb1.02Te6 |  |  | Stoichiometric Formula |  | 2013 | 326 | 420 | 113 | 5.36298 | 0 | 0.2923 | 0.593 | 0.008649479 |  |  | False |  |  | high temperature solid-state reaction | Not mentioned | hot-pressing | Not mentioned | Not mentioned | Polycrystalline | Bulk
6804 | 7696 | ESTM | https://doi.org/10.1021/cm402593f | Tl8.98 Sb1.02 Te6 | Tl8.98Sb1.02Te6 | Tl8.98Sb1.02Te6 |  |  | Stoichiometric Formula |  | 2013 | 385 | 342.2 | 140 | 6.70712 | 0 | 0.4781928 | 0.54 | 0 |  |  | False |  |  | high temperature solid-state reaction | Not mentioned | hot-pressing | Not mentioned | Not mentioned | Polycrystalline | Bulk
6805 | 7697 | ESTM | https://doi.org/10.1021/cm402593f | Tl8.98 Sb1.02 Te6 | Tl8.98Sb1.02Te6 | Tl8.98Sb1.02Te6 |  |  | Stoichiometric Formula |  | 2013 | 445 | 277.3 | 166.5 | 7.687379925 | 1.155372e-16 | 0.6841768 | 0.5 | 0 |  |  | False |  |  | high temperature solid-state reaction | Not mentioned | hot-pressing | Not mentioned | Not mentioned | Polycrystalline | Bulk
6806 | 7698 | ESTM | https://doi.org/10.1021/cm402593f | Tl8.98 Sb1.02 Te6 | Tl8.98Sb1.02Te6 | Tl8.98Sb1.02Te6 |  |  | Stoichiometric Formula |  | 2013 | 503 | 224 | 192 | 8.257536 | 0 | 0.9062 | 0.46 | 0.003593456 |  |  | False |  |  | high temperature solid-state reaction | Not mentioned | hot-pressing | Not mentioned | Not mentioned | Polycrystalline | Bulk
6807 | 7699 | ESTM | https://doi.org/10.1021/cm402593f | Tl8.99 Bi1.01 Te6 | Tl8.99Bi1.01Te6 | Tl8.99Bi1.01Te6.0 |  |  | Stoichiometric Formula |  | 2013 | 322 | 83.5 | 243 | 4.9305915 | 0 | 0.4009218 | 0.396 | 0 |  |  | False |  |  | high temperature solid-state reaction | Not mentioned | hot-pressing | Not mentioned | Not mentioned | Polycrystalline | Bulk
6808 | 7700 | ESTM | https://doi.org/10.1021/cm402593f | Tl8.99 Bi1.01 Te6 | Tl8.99Bi1.01Te6 | Tl8.99Bi1.01Te6.0 |  |  | Stoichiometric Formula |  | 2013 | 382 | 65 | 271 | 4.773665 | 0 | 0.5363353 | 0.34 | 2.070017e-16 |  |  | False |  |  | high temperature solid-state reaction | Not mentioned | hot-pressing | Not mentioned | Not mentioned | Polycrystalline | Bulk
6809 | 7701 | ESTM | https://doi.org/10.1021/cm402593f | Tl8.99 Bi1.01 Te6 | Tl8.99Bi1.01Te6 | Tl8.99Bi1.01Te6.0 |  |  | Stoichiometric Formula |  | 2013 | 499 | 43 | 307 | 4.052707 | 0 | 0.6280437 | 0.322 | 0 |  |  | False |  |  | high temperature solid-state reaction | Not mentioned | hot-pressing | Not mentioned | Not mentioned | Polycrystalline | Bulk
6810 | 7702 | ESTM | https://doi.org/10.1021/cm402593f | Tl8.99 Sb1.01 Te6 | Tl8.99Sb1.01Te6 | Tl8.99Sb1.01Te6 |  |  | Stoichiometric Formula |  | 2013 | 326 | 533 | 107 | 6.102317 | 0 | 0.2801909 | 0.71 | 1.98119e-16 |  |  | False |  |  | high temperature solid-state reaction | Not mentioned | hot-pressing | Not mentioned | Not mentioned | Polycrystalline | Bulk
6811 | 7703 | ESTM | https://doi.org/10.1021/cm402593f | Tl8.99 Sb1.01 Te6 | Tl8.99Sb1.01Te6 | Tl8.99Sb1.01Te6 |  |  | Stoichiometric Formula |  | 2013 | 385 | 404 | 137 | 7.582676 | 0 | 0.480944 | 0.607 | 1.154212e-16 |  |  | False |  |  | high temperature solid-state reaction | Not mentioned | hot-pressing | Not mentioned | Not mentioned | Polycrystalline | Bulk
6812 | 7704 | ESTM | https://doi.org/10.1021/cm402593f | Tl8.99 Sb1.01 Te6 | Tl8.99Sb1.01Te6 | Tl8.99Sb1.01Te6 |  |  | Stoichiometric Formula |  | 2013 | 445 | 317.43 | 165.7 | 8.715514 | 0 | 0.6804217 | 0.57 | 0 |  |  | False |  |  | high temperature solid-state reaction | Not mentioned | hot-pressing | Not mentioned | Not mentioned | Polycrystalline | Bulk
6813 | 7705 | ESTM | https://doi.org/10.1021/cm402593f | Tl8.99 Sb1.01 Te6 | Tl8.99Sb1.01Te6 | Tl8.99Sb1.01Te6 |  |  | Stoichiometric Formula |  | 2013 | 503 | 260.55 | 179.75 | 8.418387 | 0 | 0.8019789 | 0.528 | 1.384354e-16 |  |  | False |  |  | high temperature solid-state reaction | Not mentioned | hot-pressing | Not mentioned | Not mentioned | Polycrystalline | Bulk
6814 | 7706 | ESTM | https://doi.org/10.1021/cm402593f | Tl9 Bi0.95 Te6 | Tl9Bi0.95Te6 | Tl9.0Bi0.95Te6.0 |  |  | Stoichiometric Formula |  | 2013 | 325 | 374.55 | 140 | 7.34118 | 0 | 0.4030209 | 0.592 | 0 |  |  | False |  |  | high temperature solid-state reaction | Not mentioned | hot-pressing | Not mentioned | Not mentioned | Polycrystalline | Bulk
6815 | 7707 | ESTM | https://doi.org/10.1021/cm402593f | Tl9 Bi0.95 Te6 | Tl9Bi0.95Te6 | Tl9.0Bi0.95Te6.0 |  |  | Stoichiometric Formula |  | 2013 | 385 | 300 | 157.7 | 7.460787 | 0 | 0.52225509 | 0.55 | 0 |  |  | False |  |  | high temperature solid-state reaction | Not mentioned | hot-pressing | Not mentioned | Not mentioned | Polycrystalline | Bulk
6816 | 7708 | ESTM | https://doi.org/10.1021/cm402593f | Tl9 Bi0.95 Te6 | Tl9Bi0.95Te6 | Tl9.0Bi0.95Te6.0 |  |  | Stoichiometric Formula |  | 2013 | 443 | 244.6 | 182.2 | 8.119947064 | 2.187646e-16 | 0.691757 | 0.52 | 0 |  |  | False |  |  | high temperature solid-state reaction | Not mentioned | hot-pressing | Not mentioned | Not mentioned | Polycrystalline | Bulk
6817 | 7709 | ESTM | https://doi.org/10.1021/cm402593f | Tl9 Bi0.95 Te6 | Tl9Bi0.95Te6 | Tl9.0Bi0.95Te6.0 |  |  | Stoichiometric Formula |  | 2013 | 500 | 210 | 198 | 8.23284 | 0 | 0.823284 | 0.5 | 0 |  |  | False |  |  | high temperature solid-state reaction | Not mentioned | hot-pressing | Not mentioned | Not mentioned | Polycrystalline | Bulk
6818 | 7710 | ESTM | https://doi.org/10.1021/cm402593f | Tl9 Bi0.96 Te6 | Tl9Bi0.96Te6 | Tl9.0Bi0.96Te6.0 |  |  | Stoichiometric Formula |  | 2013 | 325 | 360 | 148.4 | 7.9281216 | 0 | 0.39640608 | 0.65 | 1.400361e-16 |  |  | False |  |  | high temperature solid-state reaction | Not mentioned | hot-pressing | Not mentioned | Not mentioned | Polycrystalline | Bulk
6819 | 7711 | ESTM | https://doi.org/10.1021/cm402593f | Tl9 Bi0.96 Te6 | Tl9Bi0.96Te6 | Tl9.0Bi0.96Te6.0 |  |  | Stoichiometric Formula |  | 2013 | 385 | 286.4 | 167.8 | 8.064118976 | 2.202791e-16 | 0.5544081796 | 0.56 | 2.002537e-16 |  |  | False |  |  | high temperature solid-state reaction | Not mentioned | hot-pressing | Not mentioned | Not mentioned | Polycrystalline | Bulk
6820 | 7712 | ESTM | https://doi.org/10.1021/cm402593f | Tl9 Bi0.96 Te6 | Tl9Bi0.96Te6 | Tl9.0Bi0.96Te6.0 |  |  | Stoichiometric Formula |  | 2013 | 443 | 235 | 190 | 8.4835 | 0 | 0.7227289 | 0.52 | 0 |  |  | False |  |  | high temperature solid-state reaction | Not mentioned | hot-pressing | Not mentioned | Not mentioned | Polycrystalline | Bulk
6821 | 7713 | ESTM | https://doi.org/10.1021/cm402593f | Tl9 Bi0.96 Te6 | Tl9Bi0.96Te6 | Tl9.0Bi0.96Te6.0 |  |  | Stoichiometric Formula |  | 2013 | 500 | 197 | 210.4 | 8.72082752 | 0 | 0.8782304 | 0.4965 | 1.264159e-16 |  |  | False |  |  | high temperature solid-state reaction | Not mentioned | hot-pressing | Not mentioned | Not mentioned | Polycrystalline | Bulk
6822 | 7714 | ESTM | https://doi.org/10.1021/cm402593f | Tl9 Bi0.97 Te6 | Tl9Bi0.97Te6 | Tl9.0Bi0.97Te6.0 |  |  | Stoichiometric Formula |  | 2013 | 325 | 340.9 | 152.48 | 7.925976 | 2.241184e-16 | 0.4366004 | 0.59 | 1.271441e-16 |  |  | False |  |  | high temperature solid-state reaction | Not mentioned | hot-pressing | Not mentioned | Not mentioned | Polycrystalline | Bulk
6823 | 7715 | ESTM | https://doi.org/10.1021/cm402593f | Tl9 Bi0.97 Te6 | Tl9Bi0.97Te6 | Tl9.0Bi0.97Te6.0 |  |  | Stoichiometric Formula |  | 2013 | 385 | 271 | 173.6 | 8.16711616 | 0 | 0.6288679 | 0.5 | 0 |  |  | False |  |  | high temperature solid-state reaction | Not mentioned | hot-pressing | Not mentioned | Not mentioned | Polycrystalline | Bulk
6824 | 7716 | ESTM | https://doi.org/10.1021/cm402593f | Tl9 Bi0.97 Te6 | Tl9Bi0.97Te6 | Tl9.0Bi0.97Te6.0 |  |  | Stoichiometric Formula |  | 2013 | 443 | 220 | 195 | 8.3655 | 2.123432e-16 | 0.7818389 | 0.474 | 1.420015e-16 |  |  | False |  |  | high temperature solid-state reaction | Not mentioned | hot-pressing | Not mentioned | Not mentioned | Polycrystalline | Bulk
6825 | 7717 | ESTM | https://doi.org/10.1021/cm402593f | Tl9 Bi0.97 Te6 | Tl9Bi0.97Te6 | Tl9.0Bi0.97Te6.0 |  |  | Stoichiometric Formula |  | 2013 | 503 | 184.55 | 216.5 | 8.650274 | 0 | 0.9669084 | 0.45 | 2.296439e-16 |  |  | False |  |  | high temperature solid-state reaction | Not mentioned | hot-pressing | Not mentioned | Not mentioned | Polycrystalline | Bulk
6826 | 7718 | ESTM | https://doi.org/10.1021/cm402593f | Tl9 Bi0.98 Te6 | Tl9Bi0.98Te6 | Tl9.0Bi0.98Te6.0 |  |  | Stoichiometric Formula |  | 2013 | 325 | 258 | 164.46 | 6.97815 | 1.272799e-16 | 0.4215425 | 0.538 | 1.316858e-16 |  |  | False |  |  | high temperature solid-state reaction | Not mentioned | hot-pressing | Not mentioned | Not mentioned | Polycrystalline | Bulk
6827 | 7719 | ESTM | https://doi.org/10.1021/cm402593f | Tl9 Bi0.98 Te6 | Tl9Bi0.98Te6 | Tl9.0Bi0.98Te6.0 |  |  | Stoichiometric Formula |  | 2013 | 385 | 206.36 | 190 | 7.449596 | 1.19225e-16 | 0.6430705 | 0.446 | 0 |  |  | False |  |  | high temperature solid-state reaction | Not mentioned | hot-pressing | Not mentioned | Not mentioned | Polycrystalline | Bulk
6828 | 7720 | ESTM | https://doi.org/10.1021/cm402593f | Tl9 Bi0.98 Te6 | Tl9Bi0.98Te6 | Tl9.0Bi0.98Te6.0 |  |  | Stoichiometric Formula |  | 2013 | 443 | 175.45 | 217.4 | 8.292251242 | 2.142189e-16 | 0.8746351 | 0.42 | 1.269356e-16 |  |  | False |  |  | high temperature solid-state reaction | Not mentioned | hot-pressing | Not mentioned | Not mentioned | Polycrystalline | Bulk
6829 | 7721 | ESTM | https://doi.org/10.1021/cm402593f | Tl9 Bi0.98 Te6 | Tl9Bi0.98Te6 | Tl9.0Bi0.98Te6.0 |  |  | Stoichiometric Formula |  | 2013 | 503 | 145.45 | 239.3 | 8.32912 | 0 | 1.074243 | 0.39 | 2.066987e-16 |  |  | False |  |  | high temperature solid-state reaction | Not mentioned | hot-pressing | Not mentioned | Not mentioned | Polycrystalline | Bulk
6830 | 7722 | ESTM | https://doi.org/10.1021/cm402593f | Tl9 Bi0.99 Te6 | Tl9Bi0.99Te6 | Tl9.0Bi0.99Te6.0 |  |  | Stoichiometric Formula |  | 2013 | 325 | 246.36 | 183.47 | 8.292783 | 0 | 0.5545586 | 0.486 | 0 |  |  | False |  |  | high temperature solid-state reaction | Not mentioned | hot-pressing | Not mentioned | Not mentioned | Polycrystalline | Bulk
6831 | 7723 | ESTM | https://doi.org/10.1021/cm402593f | Tl9 Bi0.99 Te6 | Tl9Bi0.99Te6 | Tl9.0Bi0.99Te6.0 |  |  | Stoichiometric Formula |  | 2013 | 385 | 184 | 209 | 8.037304 | 2.21014e-16 | 0.6800796 | 0.455 | 1.63249e-16 |  |  | False |  |  | high temperature solid-state reaction | Not mentioned | hot-pressing | Not mentioned | Not mentioned | Polycrystalline | Bulk
6832 | 7724 | ESTM | https://doi.org/10.1021/cm402593f | Tl9 Bi0.99 Te6 | Tl9Bi0.99Te6 | Tl9.0Bi0.99Te6.0 |  |  | Stoichiometric Formula |  | 2013 | 443 | 140 | 237.2 | 7.8769376 | 1.127568e-16 | 0.8542187 | 0.4085 | 1.299694e-16 |  |  | False |  |  | high temperature solid-state reaction | Not mentioned | hot-pressing | Not mentioned | Not mentioned | Polycrystalline | Bulk
6833 | 7725 | ESTM | https://doi.org/10.1021/cm402593f | Tl9 Bi0.99 Te6 | Tl9Bi0.99Te6 | Tl9.0Bi0.99Te6.0 |  |  | Stoichiometric Formula |  | 2013 | 503 | 111.82 | 264 | 7.79340672 | 1.139654e-16 | 0.9949451 | 0.394 | 1.115864e-16 |  |  | False |  |  | high temperature solid-state reaction | Not mentioned | hot-pressing | Not mentioned | Not mentioned | Polycrystalline | Bulk
6834 | 7726 | ESTM | https://doi.org/10.1021/cm402593f | Tl9 Bi1 Te6 | Tl9BiTe6 | Tl9.0BiTe6.0 |  |  | Stoichiometric Formula |  | 2013 | 325 | 180.91 | 200 | 7.2364 | 0 | 0.0470366 | 5 | 0 |  |  | False |  |  | high temperature solid-state reaction | Not mentioned | hot-pressing | Not mentioned | Not mentioned | Polycrystalline | Bulk
6835 | 7727 | ESTM | https://doi.org/10.1021/cm402593f | Tl9 Bi1 Te6 | Tl9BiTe6 | Tl9.0BiTe6.0 |  |  | Stoichiometric Formula |  | 2013 | 385 | 133.64 | 233.47 | 7.284481 | 0 | 0.07064295 | 3.97 | 3.928994e-16 |  |  | False |  |  | high temperature solid-state reaction | Not mentioned | hot-pressing | Not mentioned | Not mentioned | Polycrystalline | Bulk
6836 | 7728 | ESTM | https://doi.org/10.1021/cm402593f | Tl9 Bi1 Te6 | Tl9BiTe6 | Tl9.0BiTe6.0 |  |  | Stoichiometric Formula |  | 2013 | 443 | 102 | 260 | 6.8952 | 0 | 0.08038352 | 3.8 | 0 |  |  | False |  |  | high temperature solid-state reaction | Not mentioned | hot-pressing | Not mentioned | Not mentioned | Polycrystalline | Bulk
6837 | 7729 | ESTM | https://doi.org/10.1021/cm402593f | Tl9 Bi1 Te6 | Tl9BiTe6 | Tl9.0BiTe6.0 |  |  | Stoichiometric Formula |  | 2013 | 503 | 81 | 285 | 6.579225 | 0 | 0.09648251 | 3.43 | 1.438373e-16 |  |  | False |  |  | high temperature solid-state reaction | Not mentioned | hot-pressing | Not mentioned | Not mentioned | Polycrystalline | Bulk
6838 | 7730 | ESTM | https://doi.org/10.1021/cm402593f | Tl9 Sb0.97 Te6 | Tl9Sb0.97Te6 | Tl9.0Sb0.97Te6 |  |  | Stoichiometric Formula |  | 2013 | 327 | 500 | 104 | 5.408 | 1.642342e-16 | 0.2422488 | 0.73 | 0 |  |  | False |  |  | high temperature solid-state reaction | Not mentioned | hot-pressing | Not mentioned | Not mentioned | Polycrystalline | Bulk
6839 | 7731 | ESTM | https://doi.org/10.1021/cm402593f | Tl9 Sb0.97 Te6 | Tl9Sb0.97Te6 | Tl9.0Sb0.97Te6 |  |  | Stoichiometric Formula |  | 2013 | 447 | 320 | 155 | 7.688 | 0 | 0.5615255 | 0.612 | 0 |  |  | False |  |  | high temperature solid-state reaction | Not mentioned | hot-pressing | Not mentioned | Not mentioned | Polycrystalline | Bulk
6840 | 7732 | ESTM | https://doi.org/10.1021/cm402593f | Tl9 Sb0.97 Te6 | Tl9Sb0.97Te6 | Tl9.0Sb0.97Te6 |  |  | Stoichiometric Formula |  | 2013 | 507 | 263.3 | 173 | 7.8803057 | 0 | 0.7264209 | 0.55 | 0 |  |  | False |  |  | high temperature solid-state reaction | Not mentioned | hot-pressing | Not mentioned | Not mentioned | Polycrystalline | Bulk
6841 | 7733 | ESTM | https://doi.org/10.1021/cm402593f | Tl9 Sb0.98 Te6 | Tl9Sb0.98Te6 | Tl9.0Sb0.98Te6 |  |  | Stoichiometric Formula |  | 2013 | 326 | 530 | 106 | 5.95508 | 1.491463e-16 | 0.281356 | 0.69 | 3.945973e-16 |  |  | False |  |  | high temperature solid-state reaction | Not mentioned | hot-pressing | Not mentioned | Not mentioned | Polycrystalline | Bulk
6842 | 7734 | ESTM | https://doi.org/10.1021/cm402593f | Tl9 Sb0.98 Te6 | Tl9Sb0.98Te6 | Tl9.0Sb0.98Te6 |  |  | Stoichiometric Formula |  | 2013 | 385 | 407.34 | 133 | 7.20543726 | 0 | 0.4354935 | 0.637 | 0 |  |  | False |  |  | high temperature solid-state reaction | Not mentioned | hot-pressing | Not mentioned | Not mentioned | Polycrystalline | Bulk
6843 | 7735 | ESTM | https://doi.org/10.1021/cm402593f | Tl9 Sb0.98 Te6 | Tl9Sb0.98Te6 | Tl9.0Sb0.98Te6 |  |  | Stoichiometric Formula |  | 2013 | 444 | 324.55 | 159 | 8.20494855 | 2.164982e-16 | 0.6295 | 0.586 | 0.01243547 |  |  | False |  |  | high temperature solid-state reaction | Not mentioned | hot-pressing | Not mentioned | Not mentioned | Polycrystalline | Bulk
6844 | 7736 | ESTM | https://doi.org/10.1021/cm402593f | Tl9 Sb0.98 Te6 | Tl9Sb0.98Te6 | Tl9.0Sb0.98Te6 |  |  | Stoichiometric Formula |  | 2013 | 503 | 271 | 177 | 8.490159 | 2.092254e-16 | 0.7952607 | 0.537 | 1.396049e-16 |  |  | False |  |  | high temperature solid-state reaction | Not mentioned | hot-pressing | Not mentioned | Not mentioned | Polycrystalline | Bulk
6845 | 7737 | ESTM | https://doi.org/10.1021/cm402593f | Tl9 Sb0.99 Te6 | Tl9Sb0.99Te6 | Tl9.0Sb0.99Te6 |  |  | Stoichiometric Formula |  | 2013 | 325 | 447.7 | 122 | 6.6635668 | 0 | 0.3050224 | 0.71 | 1.819904e-16 |  |  | False |  |  | high temperature solid-state reaction | Not mentioned | hot-pressing | Not mentioned | Not mentioned | Polycrystalline | Bulk
6846 | 7738 | ESTM | https://doi.org/10.1021/cm402593f | Tl9 Sb1 Te6 | Tl9SbTe6 | Tl9.0Sb1.0Te6 |  |  | Stoichiometric Formula |  | 2013 | 502 | 226.36 | 193 | 8.43168364 | 2.106764e-16 | 0.846541 | 0.5 | 0 |  |  | False |  |  | high temperature solid-state reaction | Not mentioned | hot-pressing | Not mentioned | Not mentioned | Polycrystalline | Bulk
6847 | 7739 | ESTM | https://doi.org/10.1021/cm501899q | Cu5 Sn2 Se7 | Cu5Sn2Se7 | Cu5Sn2Se7 |  |  | Stoichiometric Formula |  | 2014 | 300 | 6628 | 21.3 | 3.00705732 | 1.476823e-16 | 0.01708555 | 5.28 | 0 |  |  | False |  |  | high temperature solid-state reaction, furnace cooling, grind into powder and cold pressed into pellets | Not mentioned | spark plasma sintering by heating to 790K at 25 K/min under a uniaxial pressure of 60 MPa | 750 | 7 days | Polycrystalline | Bulk
6848 | 7740 | ESTM | https://doi.org/10.1021/cm501899q | Cu5 Sn2 Se7 | Cu5Sn2Se7 | Cu5Sn2Se7 |  |  | Stoichiometric Formula |  | 2014 | 400 | 5000 | 26.34 | 3.468978 | 0 | 0.02906559 | 4.774 | 1.193661e-16 |  |  | False |  |  | high temperature solid-state reaction, furnace cooling, grind into powder and cold pressed into pellets | Not mentioned | spark plasma sintering by heating to 790K at 25 K/min under a uniaxial pressure of 60 MPa | 750 | 7 days | Polycrystalline | Bulk
6849 | 7741 | ESTM | https://doi.org/10.1021/cm501899q | Cu5 Sn2 Se7 | Cu5Sn2Se7 | Cu5Sn2Se7 |  |  | Stoichiometric Formula |  | 2014 | 500 | 3839 | 34.42 | 4.548203 | 1.952812e-16 | 0.05283693 | 4.304 | 0 |  |  | False |  |  | high temperature solid-state reaction, furnace cooling, grind into powder and cold pressed into pellets | Not mentioned | spark plasma sintering by heating to 790K at 25 K/min under a uniaxial pressure of 60 MPa | 750 | 7 days | Polycrystalline | Bulk
6850 | 7742 | ESTM | https://doi.org/10.1021/cm501899q | Cu5 Sn2 Se7 | Cu5Sn2Se7 | Cu5Sn2Se7 |  |  | Stoichiometric Formula |  | 2014 | 598 | 3022 | 44.2 | 5.90390008 | 1.504393e-16 | 0.09155945 | 3.856 | 0 |  |  | False |  |  | high temperature solid-state reaction, furnace cooling, grind into powder and cold pressed into pellets | Not mentioned | spark plasma sintering by heating to 790K at 25 K/min under a uniaxial pressure of 60 MPa | 750 | 7 days | Polycrystalline | Bulk
6851 | 7743 | ESTM | https://doi.org/10.1021/cm501899q | Cu5 Sn2 Se7 | Cu5Sn2Se7 | Cu5Sn2Se7 |  |  | Stoichiometric Formula |  | 2014 | 698 | 2336.35 | 51.06 | 6.091153 | 0 | 0.1282928 | 3.314 | 4.326909e-16 |  |  | False |  |  | high temperature solid-state reaction, furnace cooling, grind into powder and cold pressed into pellets | Not mentioned | spark plasma sintering by heating to 790K at 25 K/min under a uniaxial pressure of 60 MPa | 750 | 7 days | Polycrystalline | Bulk
6852 | 7744 | ESTM | https://doi.org/10.1021/cm5041826 | Mg1 Ag1 Sb1 | MgAgSb | MgAgSb |  | MgAgSb1–xInx | Stoichiometric Formula |  | 2015 | 300 | 498.18 | 172.18 | 14.76902 | 0 | 0.4157945 | 1.0656 | 0 |  |  | False |  |  | high temperature solid-state reaction, air quench, grind into powder | Not mentioned | spark plasma sintering under the axial compressive stress of 60 MPa in vacuum at 700 K for 6 min | 553 | 2 weeks | Polycrystalline | Bulk
6853 | 7745 | ESTM | https://doi.org/10.1021/cm5041826 | Mg1 Ag1 Sb1 | MgAgSb | MgAgSb |  | MgAgSb1–xInx | Stoichiometric Formula |  | 2015 | 350 | 409.09 | 188.36 | 14.5143 | 0 | 0.5080007 | 1 | 0 |  |  | False |  |  | high temperature solid-state reaction, air quench, grind into powder | Not mentioned | spark plasma sintering under the axial compressive stress of 60 MPa in vacuum at 700 K for 6 min | 553 | 2 weeks | Polycrystalline | Bulk
6854 | 7746 | ESTM | https://doi.org/10.1021/cm5041826 | Mg1 Ag1 Sb1 | MgAgSb | MgAgSb |  | MgAgSb1–xInx | Stoichiometric Formula |  | 2015 | 400 | 363.64 | 201.27 | 14.73092 | 1.20587e-16 | 0.6081501 | 0.9689 | 0 |  |  | False |  |  | high temperature solid-state reaction, air quench, grind into powder | Not mentioned | spark plasma sintering under the axial compressive stress of 60 MPa in vacuum at 700 K for 6 min | 553 | 2 weeks | Polycrystalline | Bulk
6855 | 7747 | ESTM | https://doi.org/10.1021/cm5041826 | Mg1 Ag1 Sb1 | MgAgSb | MgAgSb |  | MgAgSb1–xInx | Stoichiometric Formula |  | 2015 | 450 | 369.09 | 206.36 | 15.71749 | 1.130178e-16 | 0.7287865 | 0.9705 | 1.523386e-16 |  |  | False |  |  | high temperature solid-state reaction, air quench, grind into powder | Not mentioned | spark plasma sintering under the axial compressive stress of 60 MPa in vacuum at 700 K for 6 min | 553 | 2 weeks | Polycrystalline | Bulk
6856 | 7748 | ESTM | https://doi.org/10.1021/cm5041826 | Mg1 Ag1 Sb1 | MgAgSb | MgAgSb |  | MgAgSb1–xInx | Stoichiometric Formula |  | 2015 | 500 | 420 | 199.1 | 16.6491402 | 2.133872e-16 | 0.8242149 | 1.01 | 2.694014e-16 |  |  | False |  |  | high temperature solid-state reaction, air quench, grind into powder | Not mentioned | spark plasma sintering under the axial compressive stress of 60 MPa in vacuum at 700 K for 6 min | 553 | 2 weeks | Polycrystalline | Bulk
6857 | 7749 | ESTM | https://doi.org/10.1021/cm5041826 | Mg1 Ag1 Sb1 | MgAgSb | MgAgSb |  | MgAgSb1–xInx | Stoichiometric Formula |  | 2015 | 550 | 520 | 175.82 | 16.07459 | 2.210143e-16 | 0.8158937 | 1.0836 | 2.721489e-16 |  |  | False |  |  | high temperature solid-state reaction, air quench, grind into powder | Not mentioned | spark plasma sintering under the axial compressive stress of 60 MPa in vacuum at 700 K for 6 min | 553 | 2 weeks | Polycrystalline | Bulk
6858 | 7750 | ESTM | https://doi.org/10.1021/cm5041826 | Mg1 Ag1 Sb0.985 In0.015 | Mg1In0.015Ag1Sb0.985 | MgAgSb0.985In0.015 |  | MgAgSb1–xInx | Stoichiometric Formula |  | 2015 | 300 | 901.85 | 148.9 | 19.99511 | 0 | 0.4210678 | 1.4246 | 2.636685e-16 |  |  | False |  |  | high temperature solid-state reaction, air quench, grind into powder | Not mentioned | spark plasma sintering under the axial compressive stress of 60 MPa in vacuum at 700 K for 6 min | 553 | 2 weeks | Polycrystalline | Bulk
6859 | 7751 | ESTM | https://doi.org/10.1021/cm5041826 | Mg1 Ag1 Sb0.985 In0.015 | Mg1In0.015Ag1Sb0.985 | MgAgSb0.985In0.015 |  | MgAgSb1–xInx | Stoichiometric Formula |  | 2015 | 350 | 720.72 | 164.55 | 19.51472 | 1.82053e-16 | 0.5555228 | 1.2295 | 1.998519e-16 |  |  | False |  |  | high temperature solid-state reaction, air quench, grind into powder | Not mentioned | spark plasma sintering under the axial compressive stress of 60 MPa in vacuum at 700 K for 6 min | 553 | 2 weeks | Polycrystalline | Bulk
6860 | 7752 | ESTM | https://doi.org/10.1021/cm5041826 | Mg1 Ag1 Sb0.985 In0.015 | Mg1In0.015Ag1Sb0.985 | MgAgSb0.985In0.015 |  | MgAgSb1–xInx | Stoichiometric Formula |  | 2015 | 400 | 650.45 | 178.36 | 20.6923 | 3.43385e-16 | 0.6955396 | 1.19 | 0 |  |  | False |  |  | high temperature solid-state reaction, air quench, grind into powder | Not mentioned | spark plasma sintering under the axial compressive stress of 60 MPa in vacuum at 700 K for 6 min | 553 | 2 weeks | Polycrystalline | Bulk
6861 | 7753 | ESTM | https://doi.org/10.1021/cm5041826 | Mg1 Ag1 Sb0.985 In0.015 | Mg1In0.015Ag1Sb0.985 | MgAgSb0.985In0.015 |  | MgAgSb1–xInx | Stoichiometric Formula |  | 2015 | 450 | 672.07 | 186.18 | 23.29596 | 0 | 0.8219524 | 1.2754 | 1.350715e-16 |  |  | False |  |  | high temperature solid-state reaction, air quench, grind into powder | Not mentioned | spark plasma sintering under the axial compressive stress of 60 MPa in vacuum at 700 K for 6 min | 553 | 2 weeks | Polycrystalline | Bulk
6862 | 7754 | ESTM | https://doi.org/10.1021/cm5041826 | Mg1 Ag1 Sb0.985 In0.015 | Mg1In0.015Ag1Sb0.985 | MgAgSb0.985In0.015 |  | MgAgSb1–xInx | Stoichiometric Formula |  | 2015 | 500 | 778.38 | 183.09 | 26.09281 | 0 | 0.9002489 | 1.4492 | 2.46648e-16 |  |  | False |  |  | high temperature solid-state reaction, air quench, grind into powder | Not mentioned | spark plasma sintering under the axial compressive stress of 60 MPa in vacuum at 700 K for 6 min | 553 | 2 weeks | Polycrystalline | Bulk
6863 | 7755 | ESTM | https://doi.org/10.1021/cm5041826 | Mg1 Ag1 Sb0.985 In0.015 | Mg1In0.015Ag1Sb0.985 | MgAgSb0.985In0.015 |  | MgAgSb1–xInx | Stoichiometric Formula |  | 2015 | 550 | 960.36 | 165.45 | 26.28861 | 1.351427e-16 | 0.8641367 | 1.6732 | 1.284777e-16 |  |  | False |  |  | high temperature solid-state reaction, air quench, grind into powder | Not mentioned | spark plasma sintering under the axial compressive stress of 60 MPa in vacuum at 700 K for 6 min | 553 | 2 weeks | Polycrystalline | Bulk
6864 | 7758 | ESTM | https://doi.org/10.1021/cm5041826 | Mg1 Ag1 Sb0.98 In0.02 | Mg1In0.02Ag1Sb0.98 | MgAgSb0.98In0.02 |  | MgAgSb1–xInx | Stoichiometric Formula |  | 2015 | 400 | 682.88 | 160.73 | 19.42 | 0.09157504 | 0.5918 | 1.3082 | 0.003367688 |  |  | False |  |  | high temperature solid-state reaction, air quench, grind into powder | Not mentioned | spark plasma sintering under the axial compressive stress of 60 MPa in vacuum at 700 K for 6 min | 553 | 2 weeks | Polycrystalline | Bulk
6865 | 7759 | ESTM | https://doi.org/10.1021/cm5041826 | Mg1 Ag1 Sb0.98 In0.02 | Mg1In0.02Ag1Sb0.98 | MgAgSb0.98In0.02 |  | MgAgSb1–xInx | Stoichiometric Formula |  | 2015 | 450 | 641.44 | 175.09 | 20.75 | 0.05232238 | 0.69589 | 1.33607 | 0.004293858 |  |  | False |  |  | high temperature solid-state reaction, air quench, grind into powder | Not mentioned | spark plasma sintering under the axial compressive stress of 60 MPa in vacuum at 700 K for 6 min | 553 | 2 weeks | Polycrystalline | Bulk
6866 | 7760 | ESTM | https://doi.org/10.1021/cm5041826 | Mg1 Ag1 Sb0.98 In0.02 | Mg1In0.02Ag1Sb0.98 | MgAgSb0.98In0.02 |  | MgAgSb1–xInx | Stoichiometric Formula |  | 2015 | 500 | 711.71 | 175.27 | 22.945 | 0.04713762 | 0.7918 | 1.4468 | 0.001461064 |  |  | False |  |  | high temperature solid-state reaction, air quench, grind into powder | Not mentioned | spark plasma sintering under the axial compressive stress of 60 MPa in vacuum at 700 K for 6 min | 553 | 2 weeks | Polycrystalline | Bulk
6867 | 7761 | ESTM | https://doi.org/10.1021/cm5041826 | Mg1 Ag1 Sb0.98 In0.02 | Mg1In0.02Ag1Sb0.98 | MgAgSb0.98In0.02 |  | MgAgSb1–xInx | Stoichiometric Formula |  | 2015 | 550 | 904.5 | 154.55 | 22.979 | 0.05981035 | 0.7658 | 1.6468 | 0.002161223 |  |  | False |  |  | high temperature solid-state reaction, air quench, grind into powder | Not mentioned | spark plasma sintering under the axial compressive stress of 60 MPa in vacuum at 700 K for 6 min | 553 | 2 weeks | Polycrystalline | Bulk
6868 | 7762 | ESTM | https://doi.org/10.1021/cm5041826 | Mg1 Ag1 Sb0.995 In0.005 | Mg1In0.005Ag1Sb0.995 | MgAgSb0.995In0.005 |  | MgAgSb1–xInx | Stoichiometric Formula |  | 2015 | 300 | 646.85 | 163.1 | 17.20725 | 0 | 0.438 | 1.229 | 0.04102615 |  |  | False |  |  | high temperature solid-state reaction, air quench, grind into powder | Not mentioned | spark plasma sintering under the axial compressive stress of 60 MPa in vacuum at 700 K for 6 min | 553 | 2 weeks | Polycrystalline | Bulk
6869 | 7763 | ESTM | https://doi.org/10.1021/cm5041826 | Mg1 Ag1 Sb0.995 In0.005 | Mg1In0.005Ag1Sb0.995 | MgAgSb0.995In0.005 |  | MgAgSb1–xInx | Stoichiometric Formula |  | 2015 | 350 | 485.45 | 179.5 | 15.64132 | 1.135682e-16 | 0.516 | 1.095 | 0.03110295 |  |  | False |  |  | high temperature solid-state reaction, air quench, grind into powder | Not mentioned | spark plasma sintering under the axial compressive stress of 60 MPa in vacuum at 700 K for 6 min | 553 | 2 weeks | Polycrystalline | Bulk
6870 | 7764 | ESTM | https://doi.org/10.1021/cm5041826 | Mg1 Ag1 Sb0.995 In0.005 | Mg1In0.005Ag1Sb0.995 | MgAgSb0.995In0.005 |  | MgAgSb1–xInx | Stoichiometric Formula |  | 2015 | 400 | 410.91 | 195.45 | 15.69705 | 2.2633e-16 | 0.638 | 1.0279 | 0.04257116 |  |  | False |  |  | high temperature solid-state reaction, air quench, grind into powder | Not mentioned | spark plasma sintering under the axial compressive stress of 60 MPa in vacuum at 700 K for 6 min | 553 | 2 weeks | Polycrystalline | Bulk
6871 | 7765 | ESTM | https://doi.org/10.1021/cm5041826 | Mg1 Ag1 Sb0.995 In0.005 | Mg1In0.005Ag1Sb0.995 | MgAgSb0.995In0.005 |  | MgAgSb1–xInx | Stoichiometric Formula |  | 2015 | 450 | 410.5 | 204.9 | 17.23444 | 0 | 0.8 | 1.0164 | 0.0462052 |  |  | False |  |  | high temperature solid-state reaction, air quench, grind into powder | Not mentioned | spark plasma sintering under the axial compressive stress of 60 MPa in vacuum at 700 K for 6 min | 553 | 2 weeks | Polycrystalline | Bulk
6872 | 7766 | ESTM | https://doi.org/10.1021/cm5041826 | Mg1 Ag1 Sb0.995 In0.005 | Mg1In0.005Ag1Sb0.995 | MgAgSb0.995In0.005 |  | MgAgSb1–xInx | Stoichiometric Formula |  | 2015 | 500 | 460 | 202.36 | 18.8368 | 0 | 0.941 | 1.0459 | 0.04303205 |  |  | False |  |  | high temperature solid-state reaction, air quench, grind into powder | Not mentioned | spark plasma sintering under the axial compressive stress of 60 MPa in vacuum at 700 K for 6 min | 553 | 2 weeks | Polycrystalline | Bulk
6873 | 7767 | ESTM | https://doi.org/10.1021/cm5041826 | Mg1 Ag1 Sb0.995 In0.005 | Mg1In0.005Ag1Sb0.995 | MgAgSb0.995In0.005 |  | MgAgSb1–xInx | Stoichiometric Formula |  | 2015 | 550 | 540 | 182.73 | 18.03074 | 1.970365e-16 | 0.9068 | 1.1148 | 0.01900298 |  |  | False |  |  | high temperature solid-state reaction, air quench, grind into powder | Not mentioned | spark plasma sintering under the axial compressive stress of 60 MPa in vacuum at 700 K for 6 min | 553 | 2 weeks | Polycrystalline | Bulk
6874 | 7768 | ESTM | https://doi.org/10.1021/cm5041826 | Mg1 Ag1 Sb0.99 In0.01 | Mg1In0.01Ag1Sb0.99 | MgAgSb0.99In0.01 |  | MgAgSb1–xInx | Stoichiometric Formula |  | 2015 | 300 | 798.2 | 155.45 | 19.28827 | 1.841904e-16 | 0.5049284 | 1.146 | 2.198773e-16 |  |  | False |  |  | high temperature solid-state reaction, air quench, grind into powder | Not mentioned | spark plasma sintering under the axial compressive stress of 60 MPa in vacuum at 700 K for 6 min | 553 | 2 weeks | Polycrystalline | Bulk
6875 | 7769 | ESTM | https://doi.org/10.1021/cm5041826 | Mg1 Ag1 Sb0.99 In0.01 | Mg1In0.01Ag1Sb0.99 | MgAgSb0.99In0.01 |  | MgAgSb1–xInx | Stoichiometric Formula |  | 2015 | 350 | 625.23 | 170.36 | 18.14576 | 0 | 0.6424901 | 0.9885 | 0 |  |  | False |  |  | high temperature solid-state reaction, air quench, grind into powder | Not mentioned | spark plasma sintering under the axial compressive stress of 60 MPa in vacuum at 700 K for 6 min | 553 | 2 weeks | Polycrystalline | Bulk
6876 | 7770 | ESTM | https://doi.org/10.1021/cm5041826 | Mg1 Ag1 Sb0.99 In0.01 | Mg1In0.01Ag1Sb0.99 | MgAgSb0.99In0.01 |  | MgAgSb1–xInx | Stoichiometric Formula |  | 2015 | 400 | 532.73 | 187.82 | 18.79277 | 0 | 0.7906088 | 0.9508 | 2.808527e-16 |  |  | False |  |  | high temperature solid-state reaction, air quench, grind into powder | Not mentioned | spark plasma sintering under the axial compressive stress of 60 MPa in vacuum at 700 K for 6 min | 553 | 2 weeks | Polycrystalline | Bulk
6877 | 7771 | ESTM | https://doi.org/10.1021/cm5041826 | Mg1 Ag1 Sb0.99 In0.01 | Mg1In0.01Ag1Sb0.99 | MgAgSb0.99In0.01 |  | MgAgSb1–xInx | Stoichiometric Formula |  | 2015 | 450 | 516.36 | 200.72 | 20.80338 | 0 | 0.933 | 1.013 | 0.009498099 |  |  | False |  |  | high temperature solid-state reaction, air quench, grind into powder | Not mentioned | spark plasma sintering under the axial compressive stress of 60 MPa in vacuum at 700 K for 6 min | 553 | 2 weeks | Polycrystalline | Bulk
6878 | 7772 | ESTM | https://doi.org/10.1021/cm5041826 | Mg1 Ag1 Sb0.99 In0.01 | Mg1In0.01Ag1Sb0.99 | MgAgSb0.99In0.01 |  | MgAgSb1–xInx | Stoichiometric Formula |  | 2015 | 500 | 574.55 | 202.73 | 23.61369 | 1.504514e-16 | 1.025968 | 1.1508 | 4.328488e-16 |  |  | False |  |  | high temperature solid-state reaction, air quench, grind into powder | Not mentioned | spark plasma sintering under the axial compressive stress of 60 MPa in vacuum at 700 K for 6 min | 553 | 2 weeks | Polycrystalline | Bulk
6879 | 7773 | ESTM | https://doi.org/10.1021/cm5041826 | Mg1 Ag1 Sb0.99 In0.01 | Mg1In0.01Ag1Sb0.99 | MgAgSb0.99In0.01 |  | MgAgSb1–xInx | Stoichiometric Formula |  | 2015 | 550 | 710.91 | 182.73 | 23.73746 | 1.496669e-16 | 0.989 | 1.352 | 0.02360839 |  |  | False |  |  | high temperature solid-state reaction, air quench, grind into powder | Not mentioned | spark plasma sintering under the axial compressive stress of 60 MPa in vacuum at 700 K for 6 min | 553 | 2 weeks | Polycrystalline | Bulk
6880 | 7774 | ESTM | https://doi.org/10.1021/ic3024315 | Rb7.88 Au2.47 Ge43.53 | Rb7.88Ge43.53Au2.47 | Rb7.88Au2.47Ge43.53 |  |  | Stoichiometric Formula |  | 2013 | 50 | 0.9488 | -4.242 | 1.707324e-05 | 0 | 6.35165265e-08 | 1.344 | 0 |  |  | False |  |  | Not mentioned | Not mentioned | high temperature solid state reaction | Not mentioned | Not mentioned | Polycrystalline | Bulk
6881 | 7775 | ESTM | https://doi.org/10.1021/ic3024315 | Rb7.88 Au2.47 Ge43.53 | Rb7.88Ge43.53Au2.47 | Rb7.88Au2.47Ge43.53 |  |  | Stoichiometric Formula |  | 2013 | 100 | 1.9623 | -6.11 | 7.325677983e-05 | 1.850003e-16 | 4.627718e-07 | 1.583 | 0 |  |  | False |  |  | Not mentioned | Not mentioned | high temperature solid state reaction | Not mentioned | Not mentioned | Polycrystalline | Bulk
6882 | 7776 | ESTM | https://doi.org/10.1021/ic3024315 | Rb7.88 Au2.47 Ge43.53 | Rb7.88Ge43.53Au2.47 | Rb7.88Au2.47Ge43.53 |  |  | Stoichiometric Formula |  | 2013 | 150 | 2.96 | -8.056 | 0.0001921014 | 2.821952e-16 | 1.702725e-06 | 1.6923 | 1.243643e-16 |  |  | False |  |  | Not mentioned | Not mentioned | high temperature solid state reaction | Not mentioned | Not mentioned | Polycrystalline | Bulk
6883 | 7777 | ESTM | https://doi.org/10.1021/ic3024315 | Rb7.88 Au2.47 Ge43.53 | Rb7.88Ge43.53Au2.47 | Rb7.88Au2.47Ge43.53 |  |  | Stoichiometric Formula |  | 2013 | 200 | 3.8847 | -9.369 | 0.0003409918 | 0 | 3.854757e-06 | 1.7692 | 0 |  |  | False |  |  | Not mentioned | Not mentioned | high temperature solid state reaction | Not mentioned | Not mentioned | Polycrystalline | Bulk
6884 | 7778 | ESTM | https://doi.org/10.1021/ic3024315 | Rb7.88 Au2.47 Ge43.53 | Rb7.88Ge43.53Au2.47 | Rb7.88Au2.47Ge43.53 |  |  | Stoichiometric Formula |  | 2013 | 250 | 4.71 | -11.14 | 0.000584509116 | 0 | 7.778934e-06 | 1.8785 | 0 |  |  | False |  |  | Not mentioned | Not mentioned | high temperature solid state reaction | Not mentioned | Not mentioned | Polycrystalline | Bulk
6885 | 7779 | ESTM | https://doi.org/10.1021/ic3024315 | Rb7.88 Au2.47 Ge43.53 | Rb7.88Ge43.53Au2.47 | Rb7.88Au2.47Ge43.53 |  |  | Stoichiometric Formula |  | 2013 | 300 | 5.514 | -12.61 | 0.0008767927194 | 0 | 1.266492e-05 | 2.0769 | 2.675209e-16 |  |  | False |  |  | Not mentioned | Not mentioned | high temperature solid state reaction | Not mentioned | Not mentioned | Polycrystalline | Bulk
6886 | 7780 | ESTM | https://doi.org/10.1021/ic402455x | Cu2 Zn0.2 Fe0.8 Sn1 Se4 | Zn0.2Fe0.8Cu2Sn1Se4 | Cu2Zn0.2Fe0.8SnSe4 |  | Cu2Zn1–xFexSnSe4 | Stoichiometric Formula |  | 2013 | 373 | 26.45 | 232.95 | 1.435328 | 1.546996e-16 | 0.03076527 | 1.7402 | 0 |  |  | False |  |  | high temperature solid-state reaction, air quench, grind into powder, cold press and anneal | Not mentioned | hot pressing at 873 K and 150 MPa for 3 h under a N2 flow | 973 | 1 week | Polycrystalline | Bulk
6887 | 7781 | ESTM | https://doi.org/10.1021/ic402455x | Cu2 Zn0.2 Fe0.8 Sn1 Se4 | Zn0.2Fe0.8Cu2Sn1Se4 | Cu2Zn0.2Fe0.8SnSe4 |  | Cu2Zn1–xFexSnSe4 | Stoichiometric Formula |  | 2013 | 473 | 28.35 | 238.15 | 1.607882 | 0 | 0.05962122 | 1.2756 | 2.327659e-16 |  |  | False |  |  | high temperature solid-state reaction, air quench, grind into powder, cold press and anneal | Not mentioned | hot pressing at 873 K and 150 MPa for 3 h under a N2 flow | 973 | 1 week | Polycrystalline | Bulk
6888 | 7782 | ESTM | https://doi.org/10.1021/ic402455x | Cu2 Zn0.2 Fe0.8 Sn1 Se4 | Zn0.2Fe0.8Cu2Sn1Se4 | Cu2Zn0.2Fe0.8SnSe4 |  | Cu2Zn1–xFexSnSe4 | Stoichiometric Formula |  | 2013 | 573 | 33.56 | 245.38 | 2.020693 | 2.197708e-16 | 0.1240871 | 0.9331 | 6.710344e-16 |  |  | False |  |  | high temperature solid-state reaction, air quench, grind into powder, cold press and anneal | Not mentioned | hot pressing at 873 K and 150 MPa for 3 h under a N2 flow | 973 | 1 week | Polycrystalline | Bulk
6889 | 7783 | ESTM | https://doi.org/10.1021/ic402455x | Cu2 Zn0.2 Fe0.8 Sn1 Se4 | Zn0.2Fe0.8Cu2Sn1Se4 | Cu2Zn0.2Fe0.8SnSe4 |  | Cu2Zn1–xFexSnSe4 | Stoichiometric Formula |  | 2013 | 673 | 41.34 | 238.73 | 2.35605 | 0 | 0.2034152 | 0.7795 | 2.728958e-16 |  |  | False |  |  | high temperature solid-state reaction, air quench, grind into powder, cold press and anneal | Not mentioned | hot pressing at 873 K and 150 MPa for 3 h under a N2 flow | 973 | 1 week | Polycrystalline | Bulk
6890 | 7784 | ESTM | https://doi.org/10.1021/ic402455x | Cu2 Zn0.2 Fe0.8 Sn1 Se4 | Zn0.2Fe0.8Cu2Sn1Se4 | Cu2Zn0.2Fe0.8SnSe4 |  | Cu2Zn1–xFexSnSe4 | Stoichiometric Formula |  | 2013 | 773 | 62.1 | 221.39 | 3.04374 | 1.459025e-16 | 0.33956 | 0.6929 | 0 |  |  | False |  |  | high temperature solid-state reaction, air quench, grind into powder, cold press and anneal | Not mentioned | hot pressing at 873 K and 150 MPa for 3 h under a N2 flow | 973 | 1 week | Polycrystalline | Bulk
6891 | 7785 | ESTM | https://doi.org/10.1021/ic402455x | Cu2 Zn0.4 Fe0.6 Sn1 Se4 | Zn0.4Fe0.6Cu2Sn1Se4 | Cu2Zn0.4Fe0.6SnSe4 |  | Cu2Zn1–xFexSnSe4 | Stoichiometric Formula |  | 2013 | 373 | 32.26 | 215.9 | 1.503729 | 1.476626e-16 | 0.02919331 | 1.9213 | 1.188439e-16 |  |  | False |  |  | high temperature solid-state reaction, air quench, grind into powder, cold press and anneal | Not mentioned | hot pressing at 873 K and 150 MPa for 3 h under a N2 flow | 973 | 1 week | Polycrystalline | Bulk
6892 | 7786 | ESTM | https://doi.org/10.1021/ic402455x | Cu2 Zn0.4 Fe0.6 Sn1 Se4 | Zn0.4Fe0.6Cu2Sn1Se4 | Cu2Zn0.4Fe0.6SnSe4 |  | Cu2Zn1–xFexSnSe4 | Stoichiometric Formula |  | 2013 | 473 | 43.02 | 214.45 | 1.978438 | 0 | 0.06566105 | 1.4252 | 0 |  |  | False |  |  | high temperature solid-state reaction, air quench, grind into powder, cold press and anneal | Not mentioned | hot pressing at 873 K and 150 MPa for 3 h under a N2 flow | 973 | 1 week | Polycrystalline | Bulk
6893 | 7787 | ESTM | https://doi.org/10.1021/ic402455x | Cu2 Zn0.4 Fe0.6 Sn1 Se4 | Zn0.4Fe0.6Cu2Sn1Se4 | Cu2Zn0.4Fe0.6SnSe4 |  | Cu2Zn1–xFexSnSe4 | Stoichiometric Formula |  | 2013 | 573 | 54.58 | 220.81 | 2.66116 | 0 | 0.1439755 | 1.0591 | 1.927798e-16 |  |  | False |  |  | high temperature solid-state reaction, air quench, grind into powder, cold press and anneal | Not mentioned | hot pressing at 873 K and 150 MPa for 3 h under a N2 flow | 973 | 1 week | Polycrystalline | Bulk
6894 | 7788 | ESTM | https://doi.org/10.1021/ic402455x | Cu2 Zn0.4 Fe0.6 Sn1 Se4 | Zn0.4Fe0.6Cu2Sn1Se4 | Cu2Zn0.4Fe0.6SnSe4 |  | Cu2Zn1–xFexSnSe4 | Stoichiometric Formula |  | 2013 | 673 | 62.1 | 231.2 | 3.319458624 | 1.337836e-16 | 0.2602814 | 0.8583 | 2.132736e-16 |  |  | False |  |  | high temperature solid-state reaction, air quench, grind into powder, cold press and anneal | Not mentioned | hot pressing at 873 K and 150 MPa for 3 h under a N2 flow | 973 | 1 week | Polycrystalline | Bulk
6895 | 7789 | ESTM | https://doi.org/10.1021/ic402455x | Cu2 Zn0.4 Fe0.6 Sn1 Se4 | Zn0.4Fe0.6Cu2Sn1Se4 | Cu2Zn0.4Fe0.6SnSe4 |  | Cu2Zn1–xFexSnSe4 | Stoichiometric Formula |  | 2013 | 773 | 71.36 | 229.48 | 3.757894 | 1.18175e-16 | 0.4076413 | 0.7126 | 2.723529e-16 |  |  | False |  |  | high temperature solid-state reaction, air quench, grind into powder, cold press and anneal | Not mentioned | hot pressing at 873 K and 150 MPa for 3 h under a N2 flow | 973 | 1 week | Polycrystalline | Bulk
6896 | 7790 | ESTM | https://doi.org/10.1021/ic402455x | Cu2 Zn0.6 Fe0.4 Sn1 Se4 | Zn0.6Fe0.4Cu2Sn1Se4 | Cu2Zn0.6Fe0.4SnSe4 |  | Cu2Zn1–xFexSnSe4 | Stoichiometric Formula |  | 2013 | 373 | 0.8692 | 263.87 | 0.06052012 | 2.293087e-16 | 0.0009073152 | 2.488 | 0 |  |  | False |  |  | high temperature solid-state reaction, air quench, grind into powder, cold press and anneal | Not mentioned | hot pressing at 873 K and 150 MPa for 3 h under a N2 flow | 973 | 1 week | Polycrystalline | Bulk
6897 | 7791 | ESTM | https://doi.org/10.1021/ic402455x | Cu2 Zn0.6 Fe0.4 Sn1 Se4 | Zn0.6Fe0.4Cu2Sn1Se4 | Cu2Zn0.6Fe0.4SnSe4 |  | Cu2Zn1–xFexSnSe4 | Stoichiometric Formula |  | 2013 | 473 | 3.0687 | 330.92 | 0.3360473 | 1.651885e-16 | 0.009032299 | 1.7598 | 1.920578e-16 |  |  | False |  |  | high temperature solid-state reaction, air quench, grind into powder, cold press and anneal | Not mentioned | hot pressing at 873 K and 150 MPa for 3 h under a N2 flow | 973 | 1 week | Polycrystalline | Bulk
6898 | 7792 | ESTM | https://doi.org/10.1021/ic402455x | Cu2 Zn0.6 Fe0.4 Sn1 Se4 | Zn0.6Fe0.4Cu2Sn1Se4 | Cu2Zn0.6Fe0.4SnSe4 |  | Cu2Zn1–xFexSnSe4 | Stoichiometric Formula |  | 2013 | 573 | 9.8018 | 322.25 | 1.017869 | 0 | 0.04544127 | 1.2835 | 0 |  |  | False |  |  | high temperature solid-state reaction, air quench, grind into powder, cold press and anneal | Not mentioned | hot pressing at 873 K and 150 MPa for 3 h under a N2 flow | 973 | 1 week | Polycrystalline | Bulk
6899 | 7793 | ESTM | https://doi.org/10.1021/ic402455x | Cu2 Zn0.6 Fe0.4 Sn1 Se4 | Zn0.6Fe0.4Cu2Sn1Se4 | Cu2Zn0.6Fe0.4SnSe4 |  | Cu2Zn1–xFexSnSe4 | Stoichiometric Formula |  | 2013 | 673 | 21.69 | 299.13 | 1.940794 | 1.144091e-16 | 0.1271073 | 1.0276 | 4.367267e-16 |  |  | False |  |  | high temperature solid-state reaction, air quench, grind into powder, cold press and anneal | Not mentioned | hot pressing at 873 K and 150 MPa for 3 h under a N2 flow | 973 | 1 week | Polycrystalline | Bulk
6900 | 7794 | ESTM | https://doi.org/10.1021/ic402455x | Cu2 Zn0.6 Fe0.4 Sn1 Se4 | Zn0.6Fe0.4Cu2Sn1Se4 | Cu2Zn0.6Fe0.4SnSe4 |  | Cu2Zn1–xFexSnSe4 | Stoichiometric Formula |  | 2013 | 773 | 36.7 | 281.5 | 2.908190575 | 0 | 0.2631431 | 0.8543 | 0 |  |  | False |  |  | high temperature solid-state reaction, air quench, grind into powder, cold press and anneal | Not mentioned | hot pressing at 873 K and 150 MPa for 3 h under a N2 flow | 973 | 1 week | Polycrystalline | Bulk
6901 | 7795 | ESTM | https://doi.org/10.1021/ic402455x | Cu2 Zn0.8 Fe0.2 Sn1 Se4 | Zn0.8Fe0.2Cu2Sn1Se4 | Cu2Zn0.8Fe0.2SnSe4 |  | Cu2Zn1–xFexSnSe4 | Stoichiometric Formula |  | 2013 | 373 | 0.2667 | 281.03 | 0.0210634 | 3.29429e-16 | 0.0003142659 | 2.5 | 1.724976e-16 |  |  | False |  |  | high temperature solid-state reaction, air quench, grind into powder, cold press and anneal | Not mentioned | hot pressing at 873 K and 150 MPa for 3 h under a N2 flow | 973 | 1 week | Polycrystalline | Bulk
6902 | 7796 | ESTM | https://doi.org/10.1021/ic402455x | Cu2 Zn0.8 Fe0.2 Sn1 Se4 | Zn0.8Fe0.2Cu2Sn1Se4 | Cu2Zn0.8Fe0.2SnSe4 |  | Cu2Zn1–xFexSnSe4 | Stoichiometric Formula |  | 2013 | 473 | 1.5535 | 360.12 | 0.2014678 | 1.377668e-16 | 0.006191962 | 1.539 | 0 |  |  | False |  |  | high temperature solid-state reaction, air quench, grind into powder, cold press and anneal | Not mentioned | hot pressing at 873 K and 150 MPa for 3 h under a N2 flow | 973 | 1 week | Polycrystalline | Bulk
6903 | 7797 | ESTM | https://doi.org/10.1021/ic402455x | Cu2 Zn0.8 Fe0.2 Sn1 Se4 | Zn0.8Fe0.2Cu2Sn1Se4 | Cu2Zn0.8Fe0.2SnSe4 |  | Cu2Zn1–xFexSnSe4 | Stoichiometric Formula |  | 2013 | 573 | 7.2589 | 365.32 | 0.9687634 | 0 | 0.05340595 | 1.0394 | 0 |  |  | False |  |  | high temperature solid-state reaction, air quench, grind into powder, cold press and anneal | Not mentioned | hot pressing at 873 K and 150 MPa for 3 h under a N2 flow | 973 | 1 week | Polycrystalline | Bulk
6904 | 7798 | ESTM | https://doi.org/10.1021/ic402455x | Cu2 Zn0.8 Fe0.2 Sn1 Se4 | Zn0.8Fe0.2Cu2Sn1Se4 | Cu2Zn0.8Fe0.2SnSe4 |  | Cu2Zn1–xFexSnSe4 | Stoichiometric Formula |  | 2013 | 673 | 17.34 | 339.37 | 1.997082 | 1.111845e-16 | 0.1665266 | 0.8071 | 0 |  |  | False |  |  | high temperature solid-state reaction, air quench, grind into powder, cold press and anneal | Not mentioned | hot pressing at 873 K and 150 MPa for 3 h under a N2 flow | 973 | 1 week | Polycrystalline | Bulk
6905 | 7799 | ESTM | https://doi.org/10.1021/ic402455x | Cu2 Zn0.8 Fe0.2 Sn1 Se4 | Zn0.8Fe0.2Cu2Sn1Se4 | Cu2Zn0.8Fe0.2SnSe4 |  | Cu2Zn1–xFexSnSe4 | Stoichiometric Formula |  | 2013 | 773 | 28.61 | 313.22 | 2.806835 | 0 | 0.324172 | 0.6693 | 3.424796e-16 |  |  | False |  |  | high temperature solid-state reaction, air quench, grind into powder, cold press and anneal | Not mentioned | hot pressing at 873 K and 150 MPa for 3 h under a N2 flow | 973 | 1 week | Polycrystalline | Bulk
6906 | 7800 | ESTM | https://doi.org/10.1021/ic5007132 | Cs1 Nd2 Ag3 Te5 | CsNd2Ag3Te5 | CsNd2Ag3Te5 |  | CsRE2Ag3Te5 | Stoichiometric Formula |  | 2014 | 298 | 0.8382 | -32.57 | 0.0008891667 | 1.219346e-16 | 4.996637e-05 | 0.5303 | 1.356165e-16 |  |  | False |  |  | high temperature solid-state reaction, furnace cooling | Not mentioned | direct sintering | Not mentioned | Not mentioned | Polycrystalline | Bulk
6907 | 7801 | ESTM | https://doi.org/10.1021/ic5007132 | Cs1 Nd2 Ag3 Te5 | CsNd2Ag3Te5 | CsNd2Ag3Te5 |  | CsRE2Ag3Te5 | Stoichiometric Formula |  | 2014 | 385 | 1.265 | 32.87 | 0.001366753 | 3.173075e-16 | 0.0001162102 | 0.4528 | 3.498624e-16 |  |  | False |  |  | high temperature solid-state reaction, furnace cooling | Not mentioned | direct sintering | Not mentioned | Not mentioned | Polycrystalline | Bulk
6908 | 7802 | ESTM | https://doi.org/10.1021/ic5007132 | Cs1 Nd2 Ag3 Te5 | CsNd2Ag3Te5 | CsNd2Ag3Te5 |  | CsRE2Ag3Te5 | Stoichiometric Formula |  | 2014 | 462 | 1.956 | 135.78 | 0.03606122 | 1.924198e-16 | 0.004775089 | 0.3489 | 0 |  |  | False |  |  | high temperature solid-state reaction, furnace cooling | Not mentioned | direct sintering | Not mentioned | Not mentioned | Polycrystalline | Bulk
6909 | 7803 | ESTM | https://doi.org/10.1021/ic5007132 | Cs1 Nd2 Ag3 Te5 | CsNd2Ag3Te5 | CsNd2Ag3Te5 |  | CsRE2Ag3Te5 | Stoichiometric Formula |  | 2014 | 539 | 3.896 | 147.25 | 0.0844752635 | 0 | 0.01463116 | 0.3112 | 2.371273e-16 |  |  | False |  |  | high temperature solid-state reaction, furnace cooling | Not mentioned | direct sintering | Not mentioned | Not mentioned | Polycrystalline | Bulk
6910 | 7804 | ESTM | https://doi.org/10.1021/ic5007132 | Cs1 Nd2 Ag3 Te5 | CsNd2Ag3Te5 | CsNd2Ag3Te5 |  | CsRE2Ag3Te5 | Stoichiometric Formula |  | 2014 | 616 | 6.94 | 150 | 0.15615 | 1.777494e-16 | 0.02694353 | 0.357 | 1.287674e-16 |  |  | False |  |  | high temperature solid-state reaction, furnace cooling | Not mentioned | direct sintering | Not mentioned | Not mentioned | Polycrystalline | Bulk
6911 | 7805 | ESTM | https://doi.org/10.1021/ic5007132 | Cs1 Nd2 Ag3 Te5 | CsNd2Ag3Te5 | CsNd2Ag3Te5 |  | CsRE2Ag3Te5 | Stoichiometric Formula |  | 2014 | 687 | 9.76 | 157 | 0.24057424 | 1.153722e-16 | 0.0484676 | 0.341 | 1.431656e-16 |  |  | False |  |  | high temperature solid-state reaction, furnace cooling | Not mentioned | direct sintering | Not mentioned | Not mentioned | Polycrystalline | Bulk
6912 | 7806 | ESTM | https://doi.org/10.1021/ic5007132 | Cs1 Pr2 Ag3 Te5 | CsPr2Ag3Te5 | CsPr2Ag3Te5 |  | CsRE2Ag3Te5 | Stoichiometric Formula |  | 2014 | 298 | 0.5294 | -49.08 | 0.001275243 | 1.700385e-16 | 5.877242e-05 | 0.6466 | 0 |  |  | False |  |  | high temperature solid-state reaction, furnace cooling | Not mentioned | direct sintering | Not mentioned | Not mentioned | Polycrystalline | Bulk
6913 | 7807 | ESTM | https://doi.org/10.1021/ic5007132 | Cs1 Pr2 Ag3 Te5 | CsPr2Ag3Te5 | CsPr2Ag3Te5 |  | CsRE2Ag3Te5 | Stoichiometric Formula |  | 2014 | 385 | 0.6912 | 43.52 | 0.001309126 | 1.656375e-16 | 7.700742144e-05 | 0.6545 | 1.759899e-16 |  |  | False |  |  | high temperature solid-state reaction, furnace cooling | Not mentioned | direct sintering | Not mentioned | Not mentioned | Polycrystalline | Bulk
6914 | 7808 | ESTM | https://doi.org/10.1021/ic5007132 | Cs1 Pr2 Ag3 Te5 | CsPr2Ag3Te5 | CsPr2Ag3Te5 |  | CsRE2Ag3Te5 | Stoichiometric Formula |  | 2014 | 462 | 0.9853 | 133.94 | 0.01767621 | 0 | 0.001325931 | 0.6159 | 1.635383e-16 |  |  | False |  |  | high temperature solid-state reaction, furnace cooling | Not mentioned | direct sintering | Not mentioned | Not mentioned | Polycrystalline | Bulk
6915 | 7809 | ESTM | https://doi.org/10.1021/ic5007132 | Cs1 Pr2 Ag3 Te5 | CsPr2Ag3Te5 | CsPr2Ag3Te5 |  | CsRE2Ag3Te5 | Stoichiometric Formula |  | 2014 | 539 | 1.69 | 141.74 | 0.03395248 | 2.043707e-16 | 0.003499118 | 0.523 | 2.478801e-16 |  |  | False |  |  | high temperature solid-state reaction, furnace cooling | Not mentioned | direct sintering | Not mentioned | Not mentioned | Polycrystalline | Bulk
6916 | 7810 | ESTM | https://doi.org/10.1021/ic5007132 | Cs1 Pr2 Ag3 Te5 | CsPr2Ag3Te5 | CsPr2Ag3Te5 |  | CsRE2Ag3Te5 | Stoichiometric Formula |  | 2014 | 616 | 4.34 | 156.42 | 0.1061877 | 2.613822e-16 | 0.01490014 | 0.439 | 3.492698e-16 |  |  | False |  |  | high temperature solid-state reaction, furnace cooling | Not mentioned | direct sintering | Not mentioned | Not mentioned | Polycrystalline | Bulk
6917 | 7811 | ESTM | https://doi.org/10.1021/ic5007132 | Cs1 Sm2 Ag3 Te5 | CsSm2Ag3Te5 | CsSm2Ag3Te5 |  | CsRE2Ag3Te5 | Stoichiometric Formula |  | 2014 | 298 | 0.8382 | -90.28 | 0.006831731 | 1.269608e-16 | 0.000307299 | 0.6625 | 1.764084e-16 |  |  | False |  |  | high temperature solid-state reaction, furnace cooling | Not mentioned | direct sintering | Not mentioned | Not mentioned | Polycrystalline | Bulk
6918 | 7812 | ESTM | https://doi.org/10.1021/ic5007132 | Cs1 Sm2 Ag3 Te5 | CsSm2Ag3Te5 | CsSm2Ag3Te5 |  | CsRE2Ag3Te5 | Stoichiometric Formula |  | 2014 | 385 | 0.8824 | 58.8 | 0.003050845056 | 1.421511e-16 | 0.0001935688 | 0.6068 | 2.800561e-16 |  |  | False |  |  | high temperature solid-state reaction, furnace cooling | Not mentioned | direct sintering | Not mentioned | Not mentioned | Polycrystalline | Bulk
6919 | 7813 | ESTM | https://doi.org/10.1021/ic5007132 | Cs1 Sm2 Ag3 Te5 | CsSm2Ag3Te5 | CsSm2Ag3Te5 |  | CsRE2Ag3Te5 | Stoichiometric Formula |  | 2014 | 462 | 0.9559 | 177.78 | 0.03021192 | 0 | 0.002677519 | 0.5213 | 3.239424e-16 |  |  | False |  |  | high temperature solid-state reaction, furnace cooling | Not mentioned | direct sintering | Not mentioned | Not mentioned | Polycrystalline | Bulk
6920 | 7814 | ESTM | https://doi.org/10.1021/ic5007132 | Cs1 Sm2 Ag3 Te5 | CsSm2Ag3Te5 | CsSm2Ag3Te5 |  | CsRE2Ag3Te5 | Stoichiometric Formula |  | 2014 | 539 | 1.8824 | 189.35 | 0.06749048 | 0 | 0.007536227 | 0.4827 | 1.150923e-16 |  |  | False |  |  | high temperature solid-state reaction, furnace cooling | Not mentioned | direct sintering | Not mentioned | Not mentioned | Polycrystalline | Bulk
6921 | 7815 | ESTM | https://doi.org/10.1021/ic5007132 | Cs1 Sm2 Ag3 Te5 | CsSm2Ag3Te5 | CsSm2Ag3Te5 |  | CsRE2Ag3Te5 | Stoichiometric Formula |  | 2014 | 616 | 3.5852 | 197.69 | 0.1401144 | 0 | 0.0186456 | 0.4629 | 0 |  |  | False |  |  | high temperature solid-state reaction, furnace cooling | Not mentioned | direct sintering | Not mentioned | Not mentioned | Polycrystalline | Bulk
6922 | 7816 | ESTM | https://doi.org/10.1021/ic5007132 | Cs1 Tb2 Ag3 Te5 | CsTb2Ag3Te5 | CsTb2Ag3Te5 |  | CsRE2Ag3Te5 | Stoichiometric Formula |  | 2014 | 298 | 2.4444 | 21.3 | 0.001108999836 | 1.955279e-16 | 6.192279e-05 | 0.5337 | 0 |  |  | False |  |  | high temperature solid-state reaction, furnace cooling | Not mentioned | direct sintering | Not mentioned | Not mentioned | Polycrystalline | Bulk
6923 | 7817 | ESTM | https://doi.org/10.1021/ic5007132 | Cs1 Tb2 Ag3 Te5 | CsTb2Ag3Te5 | CsTb2Ag3Te5 |  | CsRE2Ag3Te5 | Stoichiometric Formula |  | 2014 | 385 | 2.7259 | 61.93 | 0.01045471 | 0 | 0.0007924915 | 0.5079 | 1.368093e-16 |  |  | False |  |  | high temperature solid-state reaction, furnace cooling | Not mentioned | direct sintering | Not mentioned | Not mentioned | Polycrystalline | Bulk
6924 | 7818 | ESTM | https://doi.org/10.1021/ic5007132 | Cs1 Tb2 Ag3 Te5 | CsTb2Ag3Te5 | CsTb2Ag3Te5 |  | CsRE2Ag3Te5 | Stoichiometric Formula |  | 2014 | 462 | 2.815 | 115.6 | 0.0376178584 | 1.844574e-16 | 0.004291222 | 0.405 | 0 |  |  | False |  |  | high temperature solid-state reaction, furnace cooling | Not mentioned | direct sintering | Not mentioned | Not mentioned | Polycrystalline | Bulk
6925 | 7819 | ESTM | https://doi.org/10.1021/ic5007132 | Cs1 Tb2 Ag3 Te5 | CsTb2Ag3Te5 | CsTb2Ag3Te5 |  | CsRE2Ag3Te5 | Stoichiometric Formula |  | 2014 | 539 | 3.452 | 173.7 | 0.1041527 | 2.664893e-16 | 0.01497021 | 0.375 | 0 |  |  | False |  |  | high temperature solid-state reaction, furnace cooling | Not mentioned | direct sintering | Not mentioned | Not mentioned | Polycrystalline | Bulk
6926 | 7820 | ESTM | https://doi.org/10.1021/ic5007132 | Cs1 Tb2 Ag3 Te5 | CsTb2Ag3Te5 | CsTb2Ag3Te5 |  | CsRE2Ag3Te5 | Stoichiometric Formula |  | 2014 | 616 | 4.733 | 179 | 0.151650053 | 1.830238e-16 | 0.02318026 | 0.403 | 1.496725e-16 |  |  | False |  |  | high temperature solid-state reaction, furnace cooling | Not mentioned | direct sintering | Not mentioned | Not mentioned | Polycrystalline | Bulk
6927 | 7821 | ESTM | https://doi.org/10.1021/ic5007132 | Cs1 Tb2 Ag3 Te5 | CsTb2Ag3Te5 | CsTb2Ag3Te5 |  | CsRE2Ag3Te5 | Stoichiometric Formula |  | 2014 | 687 | 6.21 | 192.6 | 0.2303584596 | 2.409773e-16 | 0.04121257 | 0.384 | 3.367368e-16 |  |  | False |  |  | high temperature solid-state reaction, furnace cooling | Not mentioned | direct sintering | Not mentioned | Not mentioned | Polycrystalline | Bulk
6928 | 7822 | ESTM | https://doi.org/10.1021/ic502102e | Ag0.94 Cu1 Se1 | Cu1Ag0.94Se1 | Ag0.94CuSe |  | Ag1−xCuSe | Stoichiometric Formula |  | 2015 | 298 | 1968.25 | -88.54 | 15.875 | 0.02804634 | 0.2837882 | 1.667 | 0 |  |  | False |  |  | high temperature solid-state reaction | Not mentioned | hot-pressed under 50 MPa at 823 K for 20 min | Not mentioned | Not mentioned | Polycrystalline | Bulk
6929 | 7823 | ESTM | https://doi.org/10.1021/ic502102e | Ag0.94 Cu1 Se1 | Cu1Ag0.94Se1 | Ag0.94CuSe |  | Ag1−xCuSe | Stoichiometric Formula |  | 2015 | 391 | 599.03 | -14.65 | 0.1285653 | 0 | 0.002672464 | 1.881 | 0 |  |  | False |  |  | high temperature solid-state reaction | Not mentioned | hot-pressed under 50 MPa at 823 K for 20 min | Not mentioned | Not mentioned | Polycrystalline | Bulk
6930 | 7825 | ESTM | https://doi.org/10.1021/ic502102e | Ag0.94 Cu1 Se1 | Cu1Ag0.94Se1 | Ag0.94CuSe |  | Ag1−xCuSe | Stoichiometric Formula |  | 2015 | 479 | 162.1 | 208.28 | 7.031989 | 1.263054e-16 | 0.6136 | 0.563 | 0.02496564 |  |  | False |  |  | high temperature solid-state reaction | Not mentioned | hot-pressed under 50 MPa at 823 K for 20 min | Not mentioned | Not mentioned | Polycrystalline | Bulk
6931 | 7826 | ESTM | https://doi.org/10.1021/ic502102e | Ag0.94 Cu1 Se1 | Cu1Ag0.94Se1 | Ag0.94CuSe |  | Ag1−xCuSe | Stoichiometric Formula |  | 2015 | 549 | 200.65 | 202.6 | 8.236032394 | 0 | 0.734023 | 0.616 | 0 |  |  | False |  |  | high temperature solid-state reaction | Not mentioned | hot-pressed under 50 MPa at 823 K for 20 min | Not mentioned | Not mentioned | Polycrystalline | Bulk
6932 | 7827 | ESTM | https://doi.org/10.1021/ic502102e | Ag0.94 Cu1 Se1 | Cu1Ag0.94Se1 | Ag0.94CuSe |  | Ag1−xCuSe | Stoichiometric Formula |  | 2015 | 625 | 175.89 | 212.1 | 7.91266 | 1.122478e-16 | 0.833965 | 0.593 | 0 |  |  | False |  |  | high temperature solid-state reaction | Not mentioned | hot-pressed under 50 MPa at 823 K for 20 min | Not mentioned | Not mentioned | Polycrystalline | Bulk
6933 | 7829 | ESTM | https://doi.org/10.1021/ic502102e | Ag0.97 Cu1 Se1 | Cu1Ag0.97Se1 | Ag0.97CuSe |  | Ag1−xCuSe | Stoichiometric Formula |  | 2015 | 298 | 1797.1 | -98.1 | 17.29459 | 2.054234e-16 | 0.3518664 | 1.4647 | 3.15524e-16 |  |  | False |  |  | high temperature solid-state reaction | Not mentioned | hot-pressed under 50 MPa at 823 K for 20 min | Not mentioned | Not mentioned | Polycrystalline | Bulk
6934 | 7830 | ESTM | https://doi.org/10.1021/ic502102e | Ag0.97 Cu1 Se1 | Cu1Ag0.97Se1 | Ag0.97CuSe |  | Ag1−xCuSe | Stoichiometric Formula |  | 2015 | 391 | 599.03 | -30.57 | 0.5598085 | 1.983219e-16 | 0.01034282 | 2.1163 | 1.677225e-16 |  |  | False |  |  | high temperature solid-state reaction | Not mentioned | hot-pressed under 50 MPa at 823 K for 20 min | Not mentioned | Not mentioned | Polycrystalline | Bulk
6935 | 7832 | ESTM | https://doi.org/10.1021/ic502102e | Ag0.97 Cu1 Se1 | Cu1Ag0.97Se1 | Ag0.97CuSe |  | Ag1−xCuSe | Stoichiometric Formula |  | 2015 | 479 | 145.69 | 190.44 | 5.283797 | 0 | 0.400465 | 0.632 | 2.772335e-16 |  |  | False |  |  | high temperature solid-state reaction | Not mentioned | hot-pressed under 50 MPa at 823 K for 20 min | Not mentioned | Not mentioned | Polycrystalline | Bulk
6936 | 7833 | ESTM | https://doi.org/10.1021/ic502102e | Ag0.97 Cu1 Se1 | Cu1Ag0.97Se1 | Ag0.97CuSe |  | Ag1−xCuSe | Stoichiometric Formula |  | 2015 | 557 | 155.97 | 204.46 | 6.520153 | 0 | 0.6439229 | 0.564 | 3.44831e-16 |  |  | False |  |  | high temperature solid-state reaction | Not mentioned | hot-pressed under 50 MPa at 823 K for 20 min | Not mentioned | Not mentioned | Polycrystalline | Bulk
6937 | 7834 | ESTM | https://doi.org/10.1021/ic502102e | Ag0.97 Cu1 Se1 | Cu1Ag0.97Se1 | Ag0.97CuSe |  | Ag1−xCuSe | Stoichiometric Formula |  | 2015 | 629 | 140 | 211.5 | 6.262515 | 0 | 0.6913166 | 0.5698 | 0 |  |  | False |  |  | high temperature solid-state reaction | Not mentioned | hot-pressed under 50 MPa at 823 K for 20 min | Not mentioned | Not mentioned | Polycrystalline | Bulk
6938 | 7835 | ESTM | https://doi.org/10.1021/ic502102e | Ag1 Cu1 Se1 | CuAgSe | AgCuSe |  | Ag1−xCuSe | Stoichiometric Formula |  | 2015 | 298 | 898.6 | -74.56 | 4.995491 | 0 | 0.0896403 | 1.6607 | 0 |  |  | False |  |  | high temperature solid-state reaction | Not mentioned | hot-pressed under 50 MPa at 823 K for 20 min | Not mentioned | Not mentioned | Polycrystalline | Bulk
6939 | 7836 | ESTM | https://doi.org/10.1021/ic502102e | Ag1 Cu1 Se1 | CuAgSe | AgCuSe |  | Ag1−xCuSe | Stoichiometric Formula |  | 2015 | 382 | 558.56 | -26.75 | 0.39968459 | 1.388874e-16 | 0.0078442 | 1.9464 | 2.211473e-16 |  |  | False |  |  | high temperature solid-state reaction | Not mentioned | hot-pressed under 50 MPa at 823 K for 20 min | Not mentioned | Not mentioned | Polycrystalline | Bulk
6940 | 7837 | ESTM | https://doi.org/10.1021/ic502102e | Ag1 Cu1 Se1 | CuAgSe | AgCuSe |  | Ag1−xCuSe | Stoichiometric Formula |  | 2015 | 479 | 112.32 | 206.37 | 4.783549 | 0 | 0.4743934 | 0.483 | 1.17015e-16 |  |  | False |  |  | high temperature solid-state reaction | Not mentioned | hot-pressed under 50 MPa at 823 K for 20 min | Not mentioned | Not mentioned | Polycrystalline | Bulk
6941 | 7838 | ESTM | https://doi.org/10.1021/ic502102e | Ag1 Cu1 Se1 | CuAgSe | AgCuSe |  | Ag1−xCuSe | Stoichiometric Formula |  | 2015 | 549 | 115.13 | 215.92 | 5.367527 | 1.654726e-16 | 0.5893545 | 0.5 | 1.883795e-16 |  |  | False |  |  | high temperature solid-state reaction | Not mentioned | hot-pressed under 50 MPa at 823 K for 20 min | Not mentioned | Not mentioned | Polycrystalline | Bulk
6942 | 7839 | ESTM | https://doi.org/10.1021/ic502102e | Ag1 Cu1 Se1 | CuAgSe | AgCuSe |  | Ag1−xCuSe | Stoichiometric Formula |  | 2015 | 621 | 101.3 | 226 | 5.1 | 0.01450957 | 0.6062365 | 0.53 | 0.01430205 |  |  | False |  |  | high temperature solid-state reaction | Not mentioned | hot-pressed under 50 MPa at 823 K for 20 min | Not mentioned | Not mentioned | Polycrystalline | Bulk
6943 | 7840 | ESTM | https://doi.org/10.1021/ic502102e | Ag1 Cu1 Se1 | CuAgSe | AgCuSe |  | Ag1−xCuSe | Stoichiometric Formula |  | 2015 | 694 | 91 | 230.5 | 4.83485275 | 0 | 0.607 | 0.529 | 0.04495685 |  |  | False |  |  | high temperature solid-state reaction | Not mentioned | hot-pressed under 50 MPa at 823 K for 20 min | Not mentioned | Not mentioned | Polycrystalline | Bulk
6944 | 7841 | ESTM | https://doi.org/10.1021/jp302652c | Ti0.95 Al0.05 O2 | Ti0.95Al0.05O2 | Ti0.95Al0.05O2 |  | AlxTi1–xO | Stoichiometric Formula |  | 2012 | 296 | 21.04 | -238.95 | 1.201323 | 3.696668e-16 | 0.006271457 | 5.67 | 2.766061e-16 |  |  | False |  |  | Not mentioned | calcined at 600 °C for 8 h | sol-gel process through aging, lyophilization and calcination | Not mentioned | Not mentioned | Polycrystalline | Bulk
6945 | 7842 | ESTM | https://doi.org/10.1021/jp302652c | Ti0.96 Al0.04 O2 | Ti0.96Al0.04O2 | Ti0.96Al0.04O2 |  | AlxTi1–xO | Stoichiometric Formula |  | 2012 | 296 | 21.12 | -282.2 | 1.68193 | 0 | 0.008703694 | 5.72 | 1.993089e-16 |  |  | False |  |  | Not mentioned | calcined at 600 °C for 8 h | sol-gel process through aging, lyophilization and calcination | Not mentioned | Not mentioned | Polycrystalline | Bulk
6946 | 7843 | ESTM | https://doi.org/10.1021/jp302652c | Ti0.97 Al0.03 O2 | Ti0.97Al0.03O2 | Ti0.97Al0.03O2 |  | AlxTi1–xO | Stoichiometric Formula |  | 2012 | 296 | 20.77 | -322.67 | 2.162488 | 0 | 0.01101336 | 5.812 | 0 |  |  | False |  |  | Not mentioned | calcined at 600 °C for 8 h | sol-gel process through aging, lyophilization and calcination | Not mentioned | Not mentioned | Polycrystalline | Bulk
6947 | 7844 | ESTM | https://doi.org/10.1021/jp302652c | Ti0.98 Al0.02 O2 | Ti0.98Al0.02O2 | Ti0.98Al0.02O2 |  | AlxTi1–xO | Stoichiometric Formula |  | 2012 | 296 | 19.9 | -376 | 2.8133824 | 1.578489e-16 | 0.01417465856 | 5.875 | 1.22382e-16 |  |  | False |  |  | Not mentioned | calcined at 600 °C for 8 h | sol-gel process through aging, lyophilization and calcination | Not mentioned | Not mentioned | Polycrystalline | Bulk
6948 | 7845 | ESTM | https://doi.org/10.1021/jp302652c | Ti0.995 Al0.005 O2 | Ti0.995Al0.005O2 | Ti0.995Al0.005O2 |  | AlxTi1–xO | Stoichiometric Formula |  | 2012 | 296 | 11.72 | -439.53 | 2.264147 | 1.961397e-16 | 0.009574108 | 7 | 0 |  |  | False |  |  | Not mentioned | calcined at 600 °C for 8 h | sol-gel process through aging, lyophilization and calcination | Not mentioned | Not mentioned | Polycrystalline | Bulk
6949 | 7846 | ESTM | https://doi.org/10.1021/jp302652c | Ti0.99 Al0.01 O2 | Ti0.99Al0.01O2 | Ti0.99Al0.01O2 |  | AlxTi1–xO | Stoichiometric Formula |  | 2012 | 296 | 16.995 | -414.77 | 2.92372 | 0 | 0.01387427 | 6.2376 | 6.251586e-16 |  |  | False |  |  | Not mentioned | calcined at 600 °C for 8 h | sol-gel process through aging, lyophilization and calcination | Not mentioned | Not mentioned | Polycrystalline | Bulk
6950 | 7847 | ESTM | https://doi.org/10.1021/jp302652c | Ti1 O2 | TiO2 | TiO2 |  | AlxTi1–xO | Stoichiometric Formula |  | 2012 | 296 | 3.88 | -461.86 | 0.8276609 | 2.682797e-16 | 0.003887767 | 6.3015 | 1.115501e-16 |  |  | False |  |  | Not mentioned | calcined at 600 °C for 8 h | sol-gel process through aging, lyophilization and calcination | Not mentioned | Not mentioned | Polycrystalline | Bulk
6951 | 7848 | ESTM | https://doi.org/10.1038/s41467-018-08223-5 | Ta0.84 Ti0.16 Fe1 Sb1 | Ta0.84Ti0.16Fe1Sb1 | Ta0.84Ti0.16FeSb |  |  | Stoichiometric Formula |  | 2019 | 304 | 4091 | 105 | 45.2 | 0.002139934 | 0.2496158 | 5.493 | 0.002144523 |  |  | False |  |  | ball-milled for 15 h in Ar | Not mentioned | direct-current-induced hot-pressing at about 1123 K for 2 min and under the pressure of ~80 MPa | Not mentioned | Not mentioned | Polycrystalline | Bulk
6952 | 7849 | ESTM | https://doi.org/10.1038/s41467-018-08223-5 | Ta0.84 Ti0.16 Fe1 Sb1 | Ta0.84Ti0.16Fe1Sb1 | Ta0.84Ti0.16FeSb |  |  | Stoichiometric Formula |  | 2019 | 370 | 3393 | 118.4 | 47.7 | 0.002830732 | 0.342 | 5.168 | 0.001446146 |  |  | False |  |  | ball-milled for 15 h in Ar | Not mentioned | direct-current-induced hot-pressing at about 1123 K for 2 min and under the pressure of ~80 MPa | Not mentioned | Not mentioned | Polycrystalline | Bulk
6953 | 7850 | ESTM | https://doi.org/10.1038/s41467-018-08223-5 | Ta0.84 Ti0.16 Fe1 Sb1 | Ta0.84Ti0.16Fe1Sb1 | Ta0.84Ti0.16FeSb |  |  | Stoichiometric Formula |  | 2019 | 470 | 2582 | 142 | 52.063448 | 0 | 0.5162409 | 4.74 | 0 |  |  | False |  |  | ball-milled for 15 h in Ar | Not mentioned | direct-current-induced hot-pressing at about 1123 K for 2 min and under the pressure of ~80 MPa | Not mentioned | Not mentioned | Polycrystalline | Bulk
6954 | 7851 | ESTM | https://doi.org/10.1038/s41467-018-08223-5 | Ta0.84 Ti0.16 Fe1 Sb1 | Ta0.84Ti0.16Fe1Sb1 | Ta0.84Ti0.16FeSb |  |  | Stoichiometric Formula |  | 2019 | 570 | 2026 | 165.5 | 55.4926465 | 0 | 0.718882 | 4.4 | 0 |  |  | False |  |  | ball-milled for 15 h in Ar | Not mentioned | direct-current-induced hot-pressing at about 1123 K for 2 min and under the pressure of ~80 MPa | Not mentioned | Not mentioned | Polycrystalline | Bulk
6955 | 7852 | ESTM | https://doi.org/10.1038/s41467-018-08223-5 | Ta0.84 Ti0.16 Fe1 Sb1 | Ta0.84Ti0.16Fe1Sb1 | Ta0.84Ti0.16FeSb |  |  | Stoichiometric Formula |  | 2019 | 670 | 1629.53 | 183.6 | 54.92976 | 2.587096e-16 | 0.8900348 | 4.135 | 3.742178e-16 |  |  | False |  |  | ball-milled for 15 h in Ar | Not mentioned | direct-current-induced hot-pressing at about 1123 K for 2 min and under the pressure of ~80 MPa | Not mentioned | Not mentioned | Polycrystalline | Bulk
6956 | 7853 | ESTM | https://doi.org/10.1038/s41467-018-08223-5 | Ta0.84 Ti0.16 Fe1 Sb1 | Ta0.84Ti0.16Fe1Sb1 | Ta0.84Ti0.16FeSb |  |  | Stoichiometric Formula |  | 2019 | 770 | 1350 | 200 | 54 | 0 | 1.0647 | 3.913 | 0.001961297 |  |  | False |  |  | ball-milled for 15 h in Ar | Not mentioned | direct-current-induced hot-pressing at about 1123 K for 2 min and under the pressure of ~80 MPa | Not mentioned | Not mentioned | Polycrystalline | Bulk
6957 | 7854 | ESTM | https://doi.org/10.1038/s41467-018-08223-5 | Ta0.84 Ti0.16 Fe1 Sb1 | Ta0.84Ti0.16Fe1Sb1 | Ta0.84Ti0.16FeSb |  |  | Stoichiometric Formula |  | 2019 | 870 | 1144.85 | 212.7 | 51.79449 | 1.37185e-16 | 1.221171 | 3.69 | 1.818293e-16 |  |  | False |  |  | ball-milled for 15 h in Ar | Not mentioned | direct-current-induced hot-pressing at about 1123 K for 2 min and under the pressure of ~80 MPa | Not mentioned | Not mentioned | Polycrystalline | Bulk
6958 | 7855 | ESTM | https://doi.org/10.1038/s41467-018-08223-5 | Ta0.84 Ti0.16 Fe1 Sb1 | Ta0.84Ti0.16Fe1Sb1 | Ta0.84Ti0.16FeSb |  |  | Stoichiometric Formula |  | 2019 | 970 | 1007 | 224 | 50.527232 | 0 | 1.391579 | 3.522 | 0 |  |  | False |  |  | ball-milled for 15 h in Ar | Not mentioned | direct-current-induced hot-pressing at about 1123 K for 2 min and under the pressure of ~80 MPa | Not mentioned | Not mentioned | Polycrystalline | Bulk
6959 | 7856 | ESTM | https://doi.org/10.1038/s41467-018-08223-5 | Ta0.88 Ti0.12 Fe1 Sb1 | Ta0.88Ti0.12Fe1Sb1 | Ta0.88Ti0.12FeSb |  |  | Stoichiometric Formula |  | 2019 | 304 | 4011.5 | 111.4 | 50 | 0.004348909 | 0.2532022 | 5.977 | 0.004367905 |  |  | False |  |  | ball-milled for 15 h in Ar | Not mentioned | direct-current-induced hot-pressing at about 1123 K for 2 min and under the pressure of ~80 MPa | Not mentioned | Not mentioned | Polycrystalline | Bulk
6960 | 7857 | ESTM | https://doi.org/10.1038/s41467-018-08223-5 | Ta0.88 Ti0.12 Fe1 Sb1 | Ta0.88Ti0.12Fe1Sb1 | Ta0.88Ti0.12FeSb |  |  | Stoichiometric Formula |  | 2019 | 370 | 3255 | 125.4 | 51.4 | 0.004175179 | 0.348 | 5.45 | 0.002741748 |  |  | False |  |  | ball-milled for 15 h in Ar | Not mentioned | direct-current-induced hot-pressing at about 1123 K for 2 min and under the pressure of ~80 MPa | Not mentioned | Not mentioned | Polycrystalline | Bulk
6961 | 7858 | ESTM | https://doi.org/10.1038/s41467-018-08223-5 | Ta0.88 Ti0.12 Fe1 Sb1 | Ta0.88Ti0.12Fe1Sb1 | Ta0.88Ti0.12FeSb |  |  | Stoichiometric Formula |  | 2019 | 470 | 2440.11 | 148.4 | 53.73747 | 0 | 0.513 | 4.95 | 0.005390735 |  |  | False |  |  | ball-milled for 15 h in Ar | Not mentioned | direct-current-induced hot-pressing at about 1123 K for 2 min and under the pressure of ~80 MPa | Not mentioned | Not mentioned | Polycrystalline | Bulk
6962 | 7859 | ESTM | https://doi.org/10.1038/s41467-018-08223-5 | Ta0.88 Ti0.12 Fe1 Sb1 | Ta0.88Ti0.12Fe1Sb1 | Ta0.88Ti0.12FeSb |  |  | Stoichiometric Formula |  | 2019 | 570 | 1859.33 | 172 | 55.00641872 | 0 | 0.6810091 | 4.604 | 0 |  |  | False |  |  | ball-milled for 15 h in Ar | Not mentioned | direct-current-induced hot-pressing at about 1123 K for 2 min and under the pressure of ~80 MPa | Not mentioned | Not mentioned | Polycrystalline | Bulk
6963 | 7860 | ESTM | https://doi.org/10.1038/s41467-018-08223-5 | Ta0.88 Ti0.12 Fe1 Sb1 | Ta0.88Ti0.12Fe1Sb1 | Ta0.88Ti0.12FeSb |  |  | Stoichiometric Formula |  | 2019 | 670 | 1466.57 | 191.1 | 53.55798 | 3.980039e-16 | 0.836 | 4.31 | 0.004100702 |  |  | False |  |  | ball-milled for 15 h in Ar | Not mentioned | direct-current-induced hot-pressing at about 1123 K for 2 min and under the pressure of ~80 MPa | Not mentioned | Not mentioned | Polycrystalline | Bulk
6964 | 7861 | ESTM | https://doi.org/10.1038/s41467-018-08223-5 | Ta0.88 Ti0.12 Fe1 Sb1 | Ta0.88Ti0.12Fe1Sb1 | Ta0.88Ti0.12FeSb |  |  | Stoichiometric Formula |  | 2019 | 770 | 1194.98 | 206.7 | 51.05539 | 1.39171e-16 | 0.968 | 4.07 | 0.002156234 |  |  | False |  |  | ball-milled for 15 h in Ar | Not mentioned | direct-current-induced hot-pressing at about 1123 K for 2 min and under the pressure of ~80 MPa | Not mentioned | Not mentioned | Polycrystalline | Bulk
6965 | 7862 | ESTM | https://doi.org/10.1038/s41467-018-08223-5 | Ta0.88 Ti0.12 Fe1 Sb1 | Ta0.88Ti0.12Fe1Sb1 | Ta0.88Ti0.12FeSb |  |  | Stoichiometric Formula |  | 2019 | 870 | 1002 | 220 | 48.4968 | 0 | 1.1022 | 3.828 | 0 |  |  | False |  |  | ball-milled for 15 h in Ar | Not mentioned | direct-current-induced hot-pressing at about 1123 K for 2 min and under the pressure of ~80 MPa | Not mentioned | Not mentioned | Polycrystalline | Bulk
6966 | 7863 | ESTM | https://doi.org/10.1038/s41467-018-08223-5 | Ta0.88 Ti0.12 Fe1 Sb1 | Ta0.88Ti0.12Fe1Sb1 | Ta0.88Ti0.12FeSb |  |  | Stoichiometric Formula |  | 2019 | 970 | 865 | 231 | 46.2 | 0.000925 | 1.22413 | 3.6575 | 0.0009258564 |  |  | False |  |  | ball-milled for 15 h in Ar | Not mentioned | direct-current-induced hot-pressing at about 1123 K for 2 min and under the pressure of ~80 MPa | Not mentioned | Not mentioned | Polycrystalline | Bulk
6967 | 7864 | ESTM | https://doi.org/10.1038/s41467-018-08223-5 | Ta0.92 Ti0.08 Fe1 Sb1 | Ta0.92Ti0.08Fe1Sb1 | Ta0.92Ti0.08FeSb |  |  | Stoichiometric Formula |  | 2019 | 304 | 2770 | 135 | 50.48325 | 2.814964e-16 | 0.2318264 | 6.62 | 4.789027e-16 |  |  | False |  |  | ball-milled for 15 h in Ar | Not mentioned | direct-current-induced hot-pressing at about 1123 K for 2 min and under the pressure of ~80 MPa | Not mentioned | Not mentioned | Polycrystalline | Bulk
6968 | 7865 | ESTM | https://doi.org/10.1038/s41467-018-08223-5 | Ta0.92 Ti0.08 Fe1 Sb1 | Ta0.92Ti0.08Fe1Sb1 | Ta0.92Ti0.08FeSb |  |  | Stoichiometric Formula |  | 2019 | 370 | 2344 | 150 | 52.74 | 1.347256e-16 | 0.331 | 5.985 | 0.01496945 |  |  | False |  |  | ball-milled for 15 h in Ar | Not mentioned | direct-current-induced hot-pressing at about 1123 K for 2 min and under the pressure of ~80 MPa | Not mentioned | Not mentioned | Polycrystalline | Bulk
6969 | 7866 | ESTM | https://doi.org/10.1038/s41467-018-08223-5 | Ta0.92 Ti0.08 Fe1 Sb1 | Ta0.92Ti0.08Fe1Sb1 | Ta0.92Ti0.08FeSb |  |  | Stoichiometric Formula |  | 2019 | 470 | 1826 | 174.2 | 55.41113864 | 1.28231e-16 | 0.4785 | 5.465 | 0.004083738 |  |  | False |  |  | ball-milled for 15 h in Ar | Not mentioned | direct-current-induced hot-pressing at about 1123 K for 2 min and under the pressure of ~80 MPa | Not mentioned | Not mentioned | Polycrystalline | Bulk
6970 | 7867 | ESTM | https://doi.org/10.1038/s41467-018-08223-5 | Ta0.92 Ti0.08 Fe1 Sb1 | Ta0.92Ti0.08Fe1Sb1 | Ta0.92Ti0.08FeSb |  |  | Stoichiometric Formula |  | 2019 | 570 | 1446 | 194.8 | 54.87141984 | 2.589846e-16 | 0.627 | 5.05 | 0.01221566 |  |  | False |  |  | ball-milled for 15 h in Ar | Not mentioned | direct-current-induced hot-pressing at about 1123 K for 2 min and under the pressure of ~80 MPa | Not mentioned | Not mentioned | Polycrystalline | Bulk
6971 | 7868 | ESTM | https://doi.org/10.1038/s41467-018-08223-5 | Ta0.92 Ti0.08 Fe1 Sb1 | Ta0.92Ti0.08Fe1Sb1 | Ta0.92Ti0.08FeSb |  |  | Stoichiometric Formula |  | 2019 | 670 | 1159.5 | 213.3 | 52.76 | 0.0001204709 | 0.752 | 4.708 | 0.00155236 |  |  | False |  |  | ball-milled for 15 h in Ar | Not mentioned | direct-current-induced hot-pressing at about 1123 K for 2 min and under the pressure of ~80 MPa | Not mentioned | Not mentioned | Polycrystalline | Bulk
6972 | 7869 | ESTM | https://doi.org/10.1038/s41467-018-08223-5 | Ta0.92 Ti0.08 Fe1 Sb1 | Ta0.92Ti0.08Fe1Sb1 | Ta0.92Ti0.08FeSb |  |  | Stoichiometric Formula |  | 2019 | 770 | 955.5 | 230.6 | 50.81001198 | 0 | 0.883 | 4.45 | 0.004321091 |  |  | False |  |  | ball-milled for 15 h in Ar | Not mentioned | direct-current-induced hot-pressing at about 1123 K for 2 min and under the pressure of ~80 MPa | Not mentioned | Not mentioned | Polycrystalline | Bulk
6973 | 7870 | ESTM | https://doi.org/10.1038/s41467-018-08223-5 | Ta0.92 Ti0.08 Fe1 Sb1 | Ta0.92Ti0.08Fe1Sb1 | Ta0.92Ti0.08FeSb |  |  | Stoichiometric Formula |  | 2019 | 870 | 801 | 246 | 48.43 | 0.0008944043 | 1.008894 | 4.18 | 0.0008936051 |  |  | False |  |  | ball-milled for 15 h in Ar | Not mentioned | direct-current-induced hot-pressing at about 1123 K for 2 min and under the pressure of ~80 MPa | Not mentioned | Not mentioned | Polycrystalline | Bulk
6974 | 7871 | ESTM | https://doi.org/10.1038/s41467-018-08223-5 | Ta0.92 Ti0.08 Fe1 Sb1 | Ta0.92Ti0.08Fe1Sb1 | Ta0.92Ti0.08FeSb |  |  | Stoichiometric Formula |  | 2019 | 970 | 697.5 | 258 | 46.22 | 0.004508654 | 1.14014 | 3.95 | 0.004488418 |  |  | False |  |  | ball-milled for 15 h in Ar | Not mentioned | direct-current-induced hot-pressing at about 1123 K for 2 min and under the pressure of ~80 MPa | Not mentioned | Not mentioned | Polycrystalline | Bulk
6975 | 7872 | ESTM | https://doi.org/10.1038/s41467-018-08223-5 | Ta0.94 Ti0.06 Fe1 Sb1 | Ta0.94Ti0.06Fe1Sb1 | Ta0.94Ti0.06FeSb |  |  | Stoichiometric Formula |  | 2019 | 570 | 1168 | 202.4 | 48.2 | 0.007302745 | 0.544 | 5.03 | 0.004049234 |  |  | False |  |  | ball-milled for 15 h in Ar | Not mentioned | direct-current-induced hot-pressing at about 1123 K for 2 min and under the pressure of ~80 MPa | Not mentioned | Not mentioned | Polycrystalline | Bulk
6976 | 7873 | ESTM | https://doi.org/10.1038/s41467-018-08223-5 | Ta0.94 Ti0.06 Fe1 Sb1 | Ta0.94Ti0.06Fe1Sb1 | Ta0.94Ti0.06FeSb |  |  | Stoichiometric Formula |  | 2019 | 670 | 935 | 222.4 | 46.8 | 0.01182168 | 0.669 | 4.667 | 0.004284447 |  |  | False |  |  | ball-milled for 15 h in Ar | Not mentioned | direct-current-induced hot-pressing at about 1123 K for 2 min and under the pressure of ~80 MPa | Not mentioned | Not mentioned | Polycrystalline | Bulk
6977 | 7874 | ESTM | https://doi.org/10.1038/s41467-018-08223-5 | Ta0.94 Ti0.06 Fe1 Sb1 | Ta0.94Ti0.06Fe1Sb1 | Ta0.94Ti0.06FeSb |  |  | Stoichiometric Formula |  | 2019 | 770 | 765 | 240.3 | 44.8 | 0.01396811 | 0.785 | 4.365 | 0.006734228 |  |  | False |  |  | ball-milled for 15 h in Ar | Not mentioned | direct-current-induced hot-pressing at about 1123 K for 2 min and under the pressure of ~80 MPa | Not mentioned | Not mentioned | Polycrystalline | Bulk
6978 | 7875 | ESTM | https://doi.org/10.1038/s41467-018-08223-5 | Ta0.96 Ti0.04 Fe1 Sb1 | Ta0.96Ti0.04Fe1Sb1 | Ta0.96Ti0.04FeSb |  |  | Stoichiometric Formula |  | 2019 | 304 | 777 | 178.5 | 24.75696825 | 0 | 0.1087589 | 6.92 | 2.552027e-16 |  |  | False |  |  | ball-milled for 15 h in Ar | Not mentioned | direct-current-induced hot-pressing at about 1123 K for 2 min and under the pressure of ~80 MPa | Not mentioned | Not mentioned | Polycrystalline | Bulk
6979 | 7876 | ESTM | https://doi.org/10.1038/s41467-018-08223-5 | Ta0.96 Ti0.04 Fe1 Sb1 | Ta0.96Ti0.04Fe1Sb1 | Ta0.96Ti0.04FeSb |  |  | Stoichiometric Formula |  | 2019 | 370 | 801 | 194.48 | 30 | 0.00985996 | 0.178 | 6.365 | 0.02027415 |  |  | False |  |  | ball-milled for 15 h in Ar | Not mentioned | direct-current-induced hot-pressing at about 1123 K for 2 min and under the pressure of ~80 MPa | Not mentioned | Not mentioned | Polycrystalline | Bulk
6980 | 7877 | ESTM | https://doi.org/10.1038/s41467-018-08223-5 | Ta0.96 Ti0.04 Fe1 Sb1 | Ta0.96Ti0.04Fe1Sb1 | Ta0.96Ti0.04FeSb |  |  | Stoichiometric Formula |  | 2019 | 470 | 760.39 | 220.8 | 37.07102 | 1.916707e-16 | 0.3075 | 5.703 | 0.00646333 |  |  | False |  |  | ball-milled for 15 h in Ar | Not mentioned | direct-current-induced hot-pressing at about 1123 K for 2 min and under the pressure of ~80 MPa | Not mentioned | Not mentioned | Polycrystalline | Bulk
6981 | 7878 | ESTM | https://doi.org/10.1038/s41467-018-08223-5 | Ta0.96 Ti0.04 Fe1 Sb1 | Ta0.96Ti0.04Fe1Sb1 | Ta0.96Ti0.04FeSb |  |  | Stoichiometric Formula |  | 2019 | 570 | 673 | 245.6 | 40.59492928 | 0 | 0.45 | 5.195 | 0.01019743 |  |  | False |  |  | ball-milled for 15 h in Ar | Not mentioned | direct-current-induced hot-pressing at about 1123 K for 2 min and under the pressure of ~80 MPa | Not mentioned | Not mentioned | Polycrystalline | Bulk
6982 | 7879 | ESTM | https://doi.org/10.1038/s41467-018-08223-5 | Ta0.96 Ti0.04 Fe1 Sb1 | Ta0.96Ti0.04Fe1Sb1 | Ta0.96Ti0.04FeSb |  |  | Stoichiometric Formula |  | 2019 | 670 | 569.25 | 262.7 | 39.28468 | 0 | 0.5460733 | 4.82 | 0 |  |  | False |  |  | ball-milled for 15 h in Ar | Not mentioned | direct-current-induced hot-pressing at about 1123 K for 2 min and under the pressure of ~80 MPa | Not mentioned | Not mentioned | Polycrystalline | Bulk
6983 | 7880 | ESTM | https://doi.org/10.1038/s41467-018-08223-5 | Ta0.96 Ti0.04 Fe1 Sb1 | Ta0.96Ti0.04Fe1Sb1 | Ta0.96Ti0.04FeSb |  |  | Stoichiometric Formula |  | 2019 | 970 | 361 | 299 | 32.273761 | 0 | 0.8141885 | 3.845 | 1.363595e-16 |  |  | False |  |  | ball-milled for 15 h in Ar | Not mentioned | direct-current-induced hot-pressing at about 1123 K for 2 min and under the pressure of ~80 MPa | Not mentioned | Not mentioned | Polycrystalline | Bulk
6984 | 7881 | ESTM | https://doi.org/10.1038/s41467-018-08223-5 | Ta0.98 Ti0.02 Fe1 Sb1 | Ta0.98Ti0.02Fe1Sb1 | Ta0.98Ti0.02FeSb |  |  | Stoichiometric Formula |  | 2019 | 304 | 436 | 181.8 | 14.17 | 0.01696123 | 0.05141718 | 8.52 | 0.01667835 |  |  | False |  |  | ball-milled for 15 h in Ar | Not mentioned | direct-current-induced hot-pressing at about 1123 K for 2 min and under the pressure of ~80 MPa | Not mentioned | Not mentioned | Polycrystalline | Bulk
6985 | 7882 | ESTM | https://doi.org/10.1038/s41467-018-08223-5 | Ta0.98 Ti0.02 Fe1 Sb1 | Ta0.98Ti0.02Fe1Sb1 | Ta0.98Ti0.02FeSb |  |  | Stoichiometric Formula |  | 2019 | 370 | 490 | 207.6 | 21.1179024 | 3.364646e-16 | 0.1011472 | 7.725 | 2.744077e-16 |  |  | False |  |  | ball-milled for 15 h in Ar | Not mentioned | direct-current-induced hot-pressing at about 1123 K for 2 min and under the pressure of ~80 MPa | Not mentioned | Not mentioned | Polycrystalline | Bulk
6986 | 7883 | ESTM | https://doi.org/10.1038/s41467-018-08223-5 | Ta0.98 Ti0.02 Fe1 Sb1 | Ta0.98Ti0.02Fe1Sb1 | Ta0.98Ti0.02FeSb |  |  | Stoichiometric Formula |  | 2019 | 470 | 515 | 237 | 28.79 | 0.004759812 | 0.1998046 | 6.8045 | 0.004737264 |  |  | False |  |  | ball-milled for 15 h in Ar | Not mentioned | direct-current-induced hot-pressing at about 1123 K for 2 min and under the pressure of ~80 MPa | Not mentioned | Not mentioned | Polycrystalline | Bulk
6987 | 7884 | ESTM | https://doi.org/10.1038/s41467-018-08223-5 | Ta0.98 Ti0.02 Fe1 Sb1 | Ta0.98Ti0.02Fe1Sb1 | Ta0.98Ti0.02FeSb |  |  | Stoichiometric Formula |  | 2019 | 570 | 469 | 263 | 32.2 | 0.007461522 | 0.3014992 | 6.133 | 0.00740626 |  |  | False |  |  | ball-milled for 15 h in Ar | Not mentioned | direct-current-induced hot-pressing at about 1123 K for 2 min and under the pressure of ~80 MPa | Not mentioned | Not mentioned | Polycrystalline | Bulk
6988 | 7885 | ESTM | https://doi.org/10.1038/s41467-018-08223-5 | Ta0.98 Ti0.02 Fe1 Sb1 | Ta0.98Ti0.02Fe1Sb1 | Ta0.98Ti0.02FeSb |  |  | Stoichiometric Formula |  | 2019 | 670 | 407 | 278 | 30.9848 | 0.01516189 | 0.375 | 5.593 | 0.01020008 |  |  | False |  |  | ball-milled for 15 h in Ar | Not mentioned | direct-current-induced hot-pressing at about 1123 K for 2 min and under the pressure of ~80 MPa | Not mentioned | Not mentioned | Polycrystalline | Bulk
6989 | 7886 | ESTM | https://doi.org/10.1038/s41467-018-08223-5 | Ta0.98 Ti0.02 Fe1 Sb1 | Ta0.98Ti0.02Fe1Sb1 | Ta0.98Ti0.02FeSb |  |  | Stoichiometric Formula |  | 2019 | 770 | 340 | 298 | 30.076 | 0.003902115 | 0.452313 | 5.14 | 0.003886947 |  |  | False |  |  | ball-milled for 15 h in Ar | Not mentioned | direct-current-induced hot-pressing at about 1123 K for 2 min and under the pressure of ~80 MPa | Not mentioned | Not mentioned | Polycrystalline | Bulk
6990 | 7887 | ESTM | https://doi.org/10.1038/s41467-018-08223-5 | Ta0.98 Ti0.02 Fe1 Sb1 | Ta0.98Ti0.02Fe1Sb1 | Ta0.98Ti0.02FeSb |  |  | Stoichiometric Formula |  | 2019 | 870 | 292.5 | 305.5 | 27.2991 | 0 | 0.503 | 4.717 | 0.000999109 |  |  | False |  |  | ball-milled for 15 h in Ar | Not mentioned | direct-current-induced hot-pressing at about 1123 K for 2 min and under the pressure of ~80 MPa | Not mentioned | Not mentioned | Polycrystalline | Bulk
6991 | 7888 | ESTM | https://doi.org/10.1038/s41467-018-08223-5 | Ta0.98 Ti0.02 Fe1 Sb1 | Ta0.98Ti0.02Fe1Sb1 | Ta0.98Ti0.02FeSb |  |  | Stoichiometric Formula |  | 2019 | 970 | 253 | 319 | 25.745533 | 1.379934e-16 | 0.566 | 4.38 | 0.007356237 |  |  | False |  |  | ball-milled for 15 h in Ar | Not mentioned | direct-current-induced hot-pressing at about 1123 K for 2 min and under the pressure of ~80 MPa | Not mentioned | Not mentioned | Polycrystalline | Bulk
6992 | 7889 | ESTM | https://doi.org/10.1038/s41467-018-08223-5 | Ta1 Fe1 Sb1 | TaFeSb | TaFeSb |  |  | Stoichiometric Formula |  | 2019 | 670 | 29.08 | 69.48 | 0.1403828 | 1.977135e-16 | 0.001717927 | 5.475 | 1.262221e-16 |  |  | False |  |  | ball-milled for 15 h in Ar | Not mentioned | direct-current-induced hot-pressing at about 1123 K for 2 min and under the pressure of ~80 MPa | Not mentioned | Not mentioned | Polycrystalline | Bulk
6993 | 7890 | ESTM | https://doi.org/10.1038/s41467-018-08223-5 | Ta1 Fe1 Sb1 | TaFeSb | TaFeSb |  |  | Stoichiometric Formula |  | 2019 | 770 | 33.24 | 98 | 0.31923696 | 0 | 0.004898614 | 5.018 | 1.770627e-16 |  |  | False |  |  | ball-milled for 15 h in Ar | Not mentioned | direct-current-induced hot-pressing at about 1123 K for 2 min and under the pressure of ~80 MPa | Not mentioned | Not mentioned | Polycrystalline | Bulk
6994 | 7891 | ESTM | https://doi.org/10.1038/s41467-018-08223-5 | Ta1 Fe1 Sb1 | TaFeSb | TaFeSb |  |  | Stoichiometric Formula |  | 2019 | 870 | 41.55 | 114.3 | 0.5428295595 | 2.045252e-16 | 0.01016929 | 4.644 | 0 |  |  | False |  |  | ball-milled for 15 h in Ar | Not mentioned | direct-current-induced hot-pressing at about 1123 K for 2 min and under the pressure of ~80 MPa | Not mentioned | Not mentioned | Polycrystalline | Bulk
6995 | 7892 | ESTM | https://doi.org/10.1038/s41467-018-08223-5 | Ta1 Fe1 Sb1 | TaFeSb | TaFeSb |  |  | Stoichiometric Formula |  | 2019 | 970 | 58.17 | 117.86 | 0.8080383 | 1.373973e-16 | 0.01758733 | 4.4566 | 1.972696e-16 |  |  | False |  |  | ball-milled for 15 h in Ar | Not mentioned | direct-current-induced hot-pressing at about 1123 K for 2 min and under the pressure of ~80 MPa | Not mentioned | Not mentioned | Polycrystalline | Bulk
6996 | 7893 | ESTM | https://doi.org/10.1063/1.1622115 | Ca3 Co2 O6 | Ca3(CoO3)2 | Ca3Co2O6 |  |  | Stoichiometric Formula |  | 2003 | 373 | 0.17 | 227 | 0.00875993 | 0 | 4.39765e-05 | 7.43 | 0 |  |  | False |  |  | Solution method, sintered twice in air at 1223 K for 20 h, followed by dissolution in KCl. The solution is cooled in platinum wire, which acts as a nucleation site, followed by mechanical isolation. | calcined at 1223 K for 20h in air | pressed and sintered at 1223 K for 20h in air | Not mentioned | Not mentioned | Single Crystal | Bulk
6997 | 7894 | ESTM | https://doi.org/10.1063/1.1622115 | Ca3 Co2 O6 | Ca3(CoO3)2 | Ca3Co2O6 |  |  | Stoichiometric Formula |  | 2003 | 473 | 1.11 | 213.6 | 0.0506437056 | 1.370139e-16 | 0.0003569966 | 6.71 | 1.518505e-16 |  |  | False |  |  | Solution method, sintered twice in air at 1223 K for 20 h, followed by dissolution in KCl. The solution is cooled in platinum wire, which acts as a nucleation site, followed by mechanical isolation. | calcined at 1223 K for 20h in air | pressed and sintered at 1223 K for 20h in air | Not mentioned | Not mentioned | Single Crystal | Bulk
6998 | 7895 | ESTM | https://doi.org/10.1063/1.1622115 | Ca3 Co2 O6 | Ca3(CoO3)2 | Ca3Co2O6 |  |  | Stoichiometric Formula |  | 2003 | 573 | 6.3 | 174 | 0.1907388 | 0 | 0.00182155554 | 6 | 0 |  |  | False |  |  | Solution method, sintered twice in air at 1223 K for 20 h, followed by dissolution in KCl. The solution is cooled in platinum wire, which acts as a nucleation site, followed by mechanical isolation. | calcined at 1223 K for 20h in air | pressed and sintered at 1223 K for 20h in air | Not mentioned | Not mentioned | Single Crystal | Bulk
6999 | 7896 | ESTM | https://doi.org/10.1063/1.1622115 | Ca3 Co2 O6 | Ca3(CoO3)2 | Ca3Co2O6 |  |  | Stoichiometric Formula |  | 2003 | 673 | 20 | 157 | 0.49298 | 0 | 0.006224682 | 5.33 | 1.393423e-16 |  |  | False |  |  | Solution method, sintered twice in air at 1223 K for 20 h, followed by dissolution in KCl. The solution is cooled in platinum wire, which acts as a nucleation site, followed by mechanical isolation. | calcined at 1223 K for 20h in air | pressed and sintered at 1223 K for 20h in air | Not mentioned | Not mentioned | Single Crystal | Bulk
7000 | 7897 | ESTM | https://doi.org/10.1063/1.1622115 | Ca3 Co2 O6 | Ca3(CoO3)2 | Ca3Co2O6 |  |  | Stoichiometric Formula |  | 2003 | 773 | 45.7 | 146 | 0.9741412 | 1.139694e-16 | 0.01622869 | 4.64 | 0 |  |  | False |  |  | Solution method, sintered twice in air at 1223 K for 20 h, followed by dissolution in KCl. The solution is cooled in platinum wire, which acts as a nucleation site, followed by mechanical isolation. | calcined at 1223 K for 20h in air | pressed and sintered at 1223 K for 20h in air | Not mentioned | Not mentioned | Single Crystal | Bulk
7001 | 7898 | ESTM | https://doi.org/10.1063/1.1622115 | Ca3 Co2 O6 | Ca3(CoO3)2 | Ca3Co2O6 |  |  | Stoichiometric Formula |  | 2003 | 873 | 81 | 142 | 1.633284 | 0 | 0.03684385 | 3.87 | 0 |  |  | False |  |  | Solution method, sintered twice in air at 1223 K for 20 h, followed by dissolution in KCl. The solution is cooled in platinum wire, which acts as a nucleation site, followed by mechanical isolation. | calcined at 1223 K for 20h in air | pressed and sintered at 1223 K for 20h in air | Not mentioned | Not mentioned | Single Crystal | Bulk
7002 | 7899 | ESTM | https://doi.org/10.1063/1.1622115 | Ca3 Co2 O6 | Ca3(CoO3)2 | Ca3Co2O6 |  |  | Stoichiometric Formula |  | 2003 | 973 | 111.11 | 149 | 2.46675311 | 0 | 0.07571454 | 3.17 | 1.832909e-16 |  |  | False |  |  | Solution method, sintered twice in air at 1223 K for 20 h, followed by dissolution in KCl. The solution is cooled in platinum wire, which acts as a nucleation site, followed by mechanical isolation. | calcined at 1223 K for 20h in air | pressed and sintered at 1223 K for 20h in air | Not mentioned | Not mentioned | Single Crystal | Bulk
7003 | 7900 | ESTM | https://doi.org/10.1063/1.1622115 | Ca3 Co2 O6 | Ca3(CoO3)2 | Ca3Co2O6 |  |  | Stoichiometric Formula |  | 2003 | 1073 | 135 | 160 | 3.456 | 0 | 0.1518545 | 2.442 | 3.655548e-16 |  |  | False |  |  | Solution method, sintered twice in air at 1223 K for 20 h, followed by dissolution in KCl. The solution is cooled in platinum wire, which acts as a nucleation site, followed by mechanical isolation. | calcined at 1223 K for 20h in air | pressed and sintered at 1223 K for 20h in air | Not mentioned | Not mentioned | Single Crystal | Bulk
7004 | 7901 | ESTM | https://doi.org/10.1063/1.2181427 | Tl2 Ge1 Te3 | Tl2GeTe3 | Tl2GeTe3 |  |  | Stoichiometric Formula |  | 2006 | 323 | 28.5 | 201 | 1.1514285 | 0 | 0.117 | 0.311 | 0.02209967 |  |  | False |  |  | melting and then annealing at ambient temperature | Not mentioned | hot press | Not mentioned | Not mentioned | Single Crystal | Bulk
7005 | 7902 | ESTM | https://doi.org/10.1063/1.2181427 | Tl2 Ge1 Te3 | Tl2GeTe3 | Tl2GeTe3 |  |  | Stoichiometric Formula |  | 2006 | 373 | 33.5 | 212 | 1.556 | 0.03237532 | 0.1916 | 0.297 | 0.01992085 |  |  | False |  |  | melting and then annealing at ambient temperature | Not mentioned | hot press | Not mentioned | Not mentioned | Single Crystal | Bulk
7006 | 7903 | ESTM | https://doi.org/10.1063/1.2181427 | Tl2 Ge1 Te3 | Tl2GeTe3 | Tl2GeTe3 |  |  | Stoichiometric Formula |  | 2006 | 423 | 32 | 227.5 | 1.6562 | 0 | 0.2415768 | 0.29 | 0 |  |  | False |  |  | melting and then annealing at ambient temperature | Not mentioned | hot press | Not mentioned | Not mentioned | Single Crystal | Bulk
7007 | 7904 | ESTM | https://doi.org/10.1063/1.2181427 | Tl2 Ge1 Te3 | Tl2GeTe3 | Tl2GeTe3 |  |  | Stoichiometric Formula |  | 2006 | 473 | 30.3 | 234.5 | 1.635 | 0.01908537 | 0.2918944 | 0.27 | 0.01872794 |  |  | False |  |  | melting and then annealing at ambient temperature | Not mentioned | hot press | Not mentioned | Not mentioned | Single Crystal | Bulk
7008 | 7905 | ESTM | https://doi.org/10.1063/1.2181427 | Tl4 Pb1 Te3 | Tl4Te3Pb | Tl4PbTe3 |  |  | Stoichiometric Formula |  | 2006 | 373 | 535 | 46.53 | 1.1 | 0.052997165 | 0.04215071 | 1.025 | 0.05032983 |  |  | False |  |  | melting and then annealing at ambient temperature | Not mentioned | hot press | Not mentioned | Not mentioned | Single Crystal | Bulk
7009 | 7907 | ESTM | https://doi.org/10.1063/1.2181427 | Tl4 Pb1 Te3 | Tl4Te3Pb | Tl4PbTe3 |  |  | Stoichiometric Formula |  | 2006 | 423 | 399 | 67 | 1.75 | 0.023492 | 0.0876 | 0.823 | 0.02677308 |  |  | False |  |  | melting and then annealing at ambient temperature | Not mentioned | hot press | Not mentioned | Not mentioned | Single Crystal | Bulk
7010 | 7908 | ESTM | https://doi.org/10.1063/1.2181427 | Tl4 Pb1 Te3 | Tl4Te3Pb | Tl4PbTe3 |  |  | Stoichiometric Formula |  | 2006 | 473 | 275 | 95 | 2.481875 | 0 | 0.156 | 0.73 | 0.03084552 |  |  | False |  |  | melting and then annealing at ambient temperature | Not mentioned | hot press | Not mentioned | Not mentioned | Single Crystal | Bulk
7011 | 7909 | ESTM | https://doi.org/10.1063/1.2181427 | Tl4 Pb1 Te3 | Tl4Te3Pb | Tl4PbTe3 |  |  | Stoichiometric Formula |  | 2006 | 523 | 199 | 130 | 3.27 | 0.02847095 | 0.269 | 0.634 | 0.002785172 |  |  | False |  |  | melting and then annealing at ambient temperature | Not mentioned | hot press | Not mentioned | Not mentioned | Single Crystal | Bulk
7012 | 7910 | ESTM | https://doi.org/10.1063/1.2181427 | Tl4 Pb1 Te3 | Tl4Te3Pb | Tl4PbTe3 |  |  | Stoichiometric Formula |  | 2006 | 573 | 145 | 166 | 4.09 | 0.02307579 | 0.426 | 0.545 | 0.009419822 |  |  | False |  |  | melting and then annealing at ambient temperature | Not mentioned | hot press | Not mentioned | Not mentioned | Single Crystal | Bulk
7013 | 7911 | ESTM | https://doi.org/10.1063/1.2181427 | Tl4 Pb1 Te3 | Tl4Te3Pb | Tl4PbTe3 |  |  | Stoichiometric Formula |  | 2006 | 623 | 112 | 204.2 | 4.67013568 | 0 | 0.5584442 | 0.521 | 1.988064e-16 |  |  | False |  |  | melting and then annealing at ambient temperature | Not mentioned | hot press | Not mentioned | Not mentioned | Single Crystal | Bulk
7014 | 7912 | ESTM | https://doi.org/10.1063/1.2181427 | Tl4 Pb1 Te3 | Tl4Te3Pb | Tl4PbTe3 |  |  | Stoichiometric Formula |  | 2006 | 673 | 98 | 234.5 | 5.23 | 0.03041004 | 0.718 | 0.494 | 0.00764889 |  |  | False |  |  | melting and then annealing at ambient temperature | Not mentioned | hot press | Not mentioned | Not mentioned | Single Crystal | Bulk
7015 | 7913 | ESTM | https://doi.org/10.1063/1.2181427 | Tl4 Sn1 Te3 | Tl4SnTe3 | Tl4SnTe3 |  |  | Stoichiometric Formula |  | 2006 | 323 | 287 | 126 | 4.556412 | 0 | 0.272 | 0.52 | 0.04052678 |  |  | False |  |  | melting and then annealing at ambient temperature | Not mentioned | hot press | Not mentioned | Not mentioned | Single Crystal | Bulk
7016 | 7914 | ESTM | https://doi.org/10.1063/1.2181427 | Tl4 Sn1 Te3 | Tl4SnTe3 | Tl4SnTe3 |  |  | Stoichiometric Formula |  | 2006 | 373 | 237 | 124.3 | 3.635 | 0.007363447 | 0.286 | 0.464 | 0.02171374 |  |  | False |  |  | melting and then annealing at ambient temperature | Not mentioned | hot press | Not mentioned | Not mentioned | Single Crystal | Bulk
7017 | 7915 | ESTM | https://doi.org/10.1063/1.2181427 | Tl4 Sn1 Te3 | Tl4SnTe3 | Tl4SnTe3 |  |  | Stoichiometric Formula |  | 2006 | 423 | 200 | 145 | 4.205 | 0 | 0.39 | 0.448 | 0.01803743 |  |  | False |  |  | melting and then annealing at ambient temperature | Not mentioned | hot press | Not mentioned | Not mentioned | Single Crystal | Bulk
7018 | 7916 | ESTM | https://doi.org/10.1063/1.2181427 | Tl4 Sn1 Te3 | Tl4SnTe3 | Tl4SnTe3 |  |  | Stoichiometric Formula |  | 2006 | 473 | 182 | 160 | 4.635 | 0.005221143 | 0.48 | 0.45 | 0.01497917 |  |  | False |  |  | melting and then annealing at ambient temperature | Not mentioned | hot press | Not mentioned | Not mentioned | Single Crystal | Bulk
7019 | 7917 | ESTM | https://doi.org/10.1063/1.2181427 | Tl4 Sn1 Te3 | Tl4SnTe3 | Tl4SnTe3 |  |  | Stoichiometric Formula |  | 2006 | 523 | 164 | 175 | 4.92 | 0.02083333 | 0.546 | 0.47 | 0.002712181 |  |  | False |  |  | melting and then annealing at ambient temperature | Not mentioned | hot press | Not mentioned | Not mentioned | Single Crystal | Bulk
7020 | 7918 | ESTM | https://doi.org/10.1063/1.2181427 | Tl4 Sn1 Te3 | Tl4SnTe3 | Tl4SnTe3 |  |  | Stoichiometric Formula |  | 2006 | 623 | 130 | 200 | 5.36 | 0.02985075 | 0.667 | 0.49 | 0.02171771 |  |  | False |  |  | melting and then annealing at ambient temperature | Not mentioned | hot press | Not mentioned | Not mentioned | Single Crystal | Bulk
7021 | 7919 | ESTM | https://doi.org/10.1063/1.2181427 | Tl4 Sn1 Te3 | Tl4SnTe3 | Tl4SnTe3 |  |  | Stoichiometric Formula |  | 2006 | 673 | 124.5 | 212 | 5.524 | 0.01294859 | 0.74 | 0.5 | 0.004770811 |  |  | False |  |  | melting and then annealing at ambient temperature | Not mentioned | hot press | Not mentioned | Not mentioned | Single Crystal | Bulk
7022 | 7920 | ESTM | https://doi.org/10.1063/1.2920210 | Ba0.03 Co4 Sb12 | Ba0.03Co4Sb12 | Ba0.03Co4Sb12 |  |  | Stoichiometric Formula |  | 2008 | 300 | 399 | -219.66 | 19.25196 | 0 | 0.1066886 | 5.4135 | 2.601551e-16 |  |  | False |  |  | melting, quenching, and then annealing | Not mentioned | spark plasma sintering | Not mentioned | Not mentioned | Single Crystal | Bulk
7023 | 7921 | ESTM | https://doi.org/10.1063/1.2920210 | Ba0.03 Co4 Sb12 | Ba0.03Co4Sb12 | Ba0.03Co4Sb12 |  |  | Stoichiometric Formula |  | 2008 | 400 | 340 | -244.3 | 20.2920466 | 0 | 0.167 | 4.753 | 0.02259004 |  |  | False |  |  | melting, quenching, and then annealing | Not mentioned | spark plasma sintering | Not mentioned | Not mentioned | Single Crystal | Bulk
7024 | 7922 | ESTM | https://doi.org/10.1063/1.2920210 | Ba0.03 Co4 Sb12 | Ba0.03Co4Sb12 | Ba0.03Co4Sb12 |  |  | Stoichiometric Formula |  | 2008 | 500 | 276.6 | -244.14 | 16.48656 | 0 | 0.2022891 | 4.075 | 4.116224e-16 |  |  | False |  |  | melting, quenching, and then annealing | Not mentioned | spark plasma sintering | Not mentioned | Not mentioned | Single Crystal | Bulk
7025 | 7923 | ESTM | https://doi.org/10.1063/1.2920210 | Ba0.03 Co4 Sb12 | Ba0.03Co4Sb12 | Ba0.03Co4Sb12 |  |  | Stoichiometric Formula |  | 2008 | 800 | 372.34 | -161.4 | 9.699442 | 1.831401e-16 | 0.204 | 3.83 | 0.006866113 |  |  | False |  |  | melting, quenching, and then annealing | Not mentioned | spark plasma sintering | Not mentioned | Not mentioned | Single Crystal | Bulk
7026 | 7924 | ESTM | https://doi.org/10.1063/1.2920210 | Ba0.03 Co4 Sb12 | Ba0.03Co4Sb12 | Ba0.03Co4Sb12 |  |  | Stoichiometric Formula |  | 2008 | 700 | 329.78 | -184.83 | 11.26599 | 0 | 0.2114827 | 3.729 | 1.312428e-16 |  |  | False |  |  | melting, quenching, and then annealing | Not mentioned | spark plasma sintering | Not mentioned | Not mentioned | Single Crystal | Bulk
7027 | 7925 | ESTM | https://doi.org/10.1063/1.2920210 | Ba0.03 Co4 Sb12 | Ba0.03Co4Sb12 | Ba0.03Co4Sb12 |  |  | Stoichiometric Formula |  | 2008 | 600 | 297.87 | -215.17 | 13.79082 | 1.288072e-16 | 0.222792 | 3.714 | 2.491614e-16 |  |  | False |  |  | melting, quenching, and then annealing | Not mentioned | spark plasma sintering | Not mentioned | Not mentioned | Single Crystal | Bulk
7028 | 7926 | ESTM | https://doi.org/10.1063/1.2920210 | Ba0.05 Yb0.09 Co4 Sb12 | Ba0.05Yb0.09Co4Sb12 | Ba0.05Yb0.09Co4Sb12 |  |  | Stoichiometric Formula |  | 2008 | 300 | 1124 | -157.5 | 27.882225 | 0 | 0.29 | 2.814 | 0.02500643 |  |  | False |  |  | melting, quenching, and then annealing | Not mentioned | spark plasma sintering | Not mentioned | Not mentioned | Single Crystal | Bulk
7029 | 7927 | ESTM | https://doi.org/10.1063/1.2920210 | Ba0.05 Yb0.09 Co4 Sb12 | Ba0.05Yb0.09Co4Sb12 | Ba0.05Yb0.09Co4Sb12 |  |  | Stoichiometric Formula |  | 2008 | 400 | 1000 | -186 | 34.596 | 0 | 0.51 | 2.75 | 0.01330481 |  |  | False |  |  | melting, quenching, and then annealing | Not mentioned | spark plasma sintering | Not mentioned | Not mentioned | Single Crystal | Bulk
7030 | 7928 | ESTM | https://doi.org/10.1063/1.2920210 | Ba0.05 Yb0.09 Co4 Sb12 | Ba0.05Yb0.09Co4Sb12 | Ba0.05Yb0.09Co4Sb12 |  |  | Stoichiometric Formula |  | 2008 | 600 | 826 | -225.86 | 42.13652 | 1.686287e-16 | 1.023559 | 2.47 | 0 |  |  | False |  |  | melting, quenching, and then annealing | Not mentioned | spark plasma sintering | Not mentioned | Not mentioned | Single Crystal | Bulk
7031 | 7929 | ESTM | https://doi.org/10.1063/1.2920210 | Ba0.05 Yb0.09 Co4 Sb12 | Ba0.05Yb0.09Co4Sb12 | Ba0.05Yb0.09Co4Sb12 |  |  | Stoichiometric Formula |  | 2008 | 800 | 781.91 | -235.5 | 43.36492 | 1.638519e-16 | 1.28 | 2.59 | 0.04645087 |  |  | False |  |  | melting, quenching, and then annealing | Not mentioned | spark plasma sintering | Not mentioned | Not mentioned | Single Crystal | Bulk
7032 | 7930 | ESTM | https://doi.org/10.1063/1.2920210 | Ba0.08 Yb0.09 Co4 Sb12 | Ba0.08Yb0.09Co4Sb12 | Ba0.08Yb0.09Co4Sb12 |  |  | Stoichiometric Formula |  | 2008 | 300 | 2066 | -126.2 | 32.90402504 | 0 | 0.38 | 2.51 | 0.03493474 |  |  | False |  |  | melting, quenching, and then annealing | Not mentioned | spark plasma sintering | Not mentioned | Not mentioned | Single Crystal | Bulk
7033 | 7931 | ESTM | https://doi.org/10.1063/1.2920210 | Ba0.08 Yb0.09 Co4 Sb12 | Ba0.08Yb0.09Co4Sb12 | Ba0.08Yb0.09Co4Sb12 |  |  | Stoichiometric Formula |  | 2008 | 400 | 1723.4 | -145 | 36.234485 | 0 | 0.57 | 2.53 | 0.005047778 |  |  | False |  |  | melting, quenching, and then annealing | Not mentioned | spark plasma sintering | Not mentioned | Not mentioned | Single Crystal | Bulk
7034 | 7932 | ESTM | https://doi.org/10.1063/1.2920210 | Ba0.08 Yb0.09 Co4 Sb12 | Ba0.08Yb0.09Co4Sb12 | Ba0.08Yb0.09Co4Sb12 |  |  | Stoichiometric Formula |  | 2008 | 600 | 1380 | -175.5 | 42.504345 | 0 | 1.03 | 2.45 | 0.0106046 |  |  | False |  |  | melting, quenching, and then annealing | Not mentioned | spark plasma sintering | Not mentioned | Not mentioned | Single Crystal | Bulk
7035 | 7933 | ESTM | https://doi.org/10.1063/1.2920210 | Ba0.08 Yb0.09 Co4 Sb12 | Ba0.08Yb0.09Co4Sb12 | Ba0.08Yb0.09Co4Sb12 |  |  | Stoichiometric Formula |  | 2008 | 700 | 1220 | -184 | 41.30432 | 0 | 1.199711 | 2.41 | 0 |  |  | False |  |  | melting, quenching, and then annealing | Not mentioned | spark plasma sintering | Not mentioned | Not mentioned | Single Crystal | Bulk
7036 | 7934 | ESTM | https://doi.org/10.1063/1.2920210 | Ba0.08 Yb0.09 Co4 Sb12 | Ba0.08Yb0.09Co4Sb12 | Ba0.08Yb0.09Co4Sb12 |  |  | Stoichiometric Formula |  | 2008 | 800 | 1144 | -191.38 | 41.90049 | 0 | 1.3 | 2.466 | 0.04561712 |  |  | False |  |  | melting, quenching, and then annealing | Not mentioned | spark plasma sintering | Not mentioned | Not mentioned | Single Crystal | Bulk
7037 | 7935 | ESTM | https://doi.org/10.1063/1.2920210 | Ba0.11 Yb0.03 Co4 Sb12 | Ba0.11Yb0.03Co4Sb12 | Ba0.11Yb0.03Co4Sb12 |  |  | Stoichiometric Formula |  | 2008 | 300 | 1787 | -114.8 | 23.55094448 | 1.508523e-16 | 0.215 | 3.203 | 0.02596887 |  |  | False |  |  | melting, quenching, and then annealing | Not mentioned | spark plasma sintering | Not mentioned | Not mentioned | Single Crystal | Bulk
7038 | 7936 | ESTM | https://doi.org/10.1063/1.2920210 | Ba0.11 Yb0.03 Co4 Sb12 | Ba0.11Yb0.03Co4Sb12 | Ba0.11Yb0.03Co4Sb12 |  |  | Stoichiometric Formula |  | 2008 | 400 | 1500 | -136.55 | 27.96885375 | 1.270239e-16 | 0.3412917 | 3.278 | 1.626502e-16 |  |  | False |  |  | melting, quenching, and then annealing | Not mentioned | spark plasma sintering | Not mentioned | Not mentioned | Single Crystal | Bulk
7039 | 7937 | ESTM | https://doi.org/10.1063/1.2920210 | Ba0.11 Yb0.03 Co4 Sb12 | Ba0.11Yb0.03Co4Sb12 | Ba0.11Yb0.03Co4Sb12 |  |  | Stoichiometric Formula |  | 2008 | 500 | 1308 | -153.7 | 30.89978652 | 1.149753e-16 | 0.4777332 | 3.234 | 3.485909e-16 |  |  | False |  |  | melting, quenching, and then annealing | Not mentioned | spark plasma sintering | Not mentioned | Not mentioned | Single Crystal | Bulk
7040 | 7938 | ESTM | https://doi.org/10.1063/1.2920210 | Ba0.11 Yb0.03 Co4 Sb12 | Ba0.11Yb0.03Co4Sb12 | Ba0.11Yb0.03Co4Sb12 |  |  | Stoichiometric Formula |  | 2008 | 600 | 1190 | -166.9 | 33.1481759 | 0 | 0.634 | 3.113 | 0.007726099 |  |  | False |  |  | melting, quenching, and then annealing | Not mentioned | spark plasma sintering | Not mentioned | Not mentioned | Single Crystal | Bulk
7041 | 7939 | ESTM | https://doi.org/10.1063/1.2920210 | Ba0.11 Yb0.03 Co4 Sb12 | Ba0.11Yb0.03Co4Sb12 | Ba0.11Yb0.03Co4Sb12 |  |  | Stoichiometric Formula |  | 2008 | 700 | 1111.7 | -175.5 | 34.24064 | 0 | 0.78 | 3.038 | 0.0114805 |  |  | False |  |  | melting, quenching, and then annealing | Not mentioned | spark plasma sintering | Not mentioned | Not mentioned | Single Crystal | Bulk
7042 | 7940 | ESTM | https://doi.org/10.1063/1.2920210 | Ba0.11 Yb0.08 Co4 Sb12 | Ba0.11Yb0.08Co4Sb12 | Ba0.11Yb0.08Co4Sb12 |  |  | Stoichiometric Formula |  | 2008 | 300 | 2115 | -107 | 24.214635 | 1.467176e-16 | 0.3 | 2.38 | 0.01742164 |  |  | False |  |  | melting, quenching, and then annealing | Not mentioned | spark plasma sintering | Not mentioned | Not mentioned | Single Crystal | Bulk
7043 | 7941 | ESTM | https://doi.org/10.1063/1.2920210 | Ba0.11 Yb0.08 Co4 Sb12 | Ba0.11Yb0.08Co4Sb12 | Ba0.11Yb0.08Co4Sb12 |  |  | Stoichiometric Formula |  | 2008 | 400 | 1773 | -127 | 28.596717 | 1.24235e-16 | 0.472673 | 2.42 | 2.348818e-16 |  |  | False |  |  | melting, quenching, and then annealing | Not mentioned | spark plasma sintering | Not mentioned | Not mentioned | Single Crystal | Bulk
7044 | 7942 | ESTM | https://doi.org/10.1063/1.2920210 | Ba0.11 Yb0.08 Co4 Sb12 | Ba0.11Yb0.08Co4Sb12 | Ba0.11Yb0.08Co4Sb12 |  |  | Stoichiometric Formula |  | 2008 | 500 | 1540 | -144.5 | 32.155585 | 0 | 0.672711 | 2.39 | 1.650371e-16 |  |  | False |  |  | melting, quenching, and then annealing | Not mentioned | spark plasma sintering | Not mentioned | Not mentioned | Single Crystal | Bulk
7045 | 7943 | ESTM | https://doi.org/10.1063/1.2920210 | Ba0.11 Yb0.08 Co4 Sb12 | Ba0.11Yb0.08Co4Sb12 | Ba0.11Yb0.08Co4Sb12 |  |  | Stoichiometric Formula |  | 2008 | 600 | 1351 | -159 | 34.154631 | 0 | 0.864 | 2.346 | 0.01101849 |  |  | False |  |  | melting, quenching, and then annealing | Not mentioned | spark plasma sintering | Not mentioned | Not mentioned | Single Crystal | Bulk
7046 | 7944 | ESTM | https://doi.org/10.1063/1.2920210 | Ba0.11 Yb0.08 Co4 Sb12 | Ba0.11Yb0.08Co4Sb12 | Ba0.11Yb0.08Co4Sb12 |  |  | Stoichiometric Formula |  | 2008 | 700 | 1234.04 | -167.93 | 34.80053 | 2.041759e-16 | 1.051829 | 2.316 | 4.222065e-16 |  |  | False |  |  | melting, quenching, and then annealing | Not mentioned | spark plasma sintering | Not mentioned | Not mentioned | Single Crystal | Bulk
7047 | 7945 | ESTM | https://doi.org/10.1063/1.2920210 | Ba0.11 Yb0.08 Co4 Sb12 | Ba0.11Yb0.08Co4Sb12 | Ba0.11Yb0.08Co4Sb12 |  |  | Stoichiometric Formula |  | 2008 | 800 | 1126 | -178.62 | 35.92515 | 0 | 1.238798 | 2.32 | 3.584839e-16 |  |  | False |  |  | melting, quenching, and then annealing | Not mentioned | spark plasma sintering | Not mentioned | Not mentioned | Single Crystal | Bulk
7048 | 7946 | ESTM | https://doi.org/10.1063/1.2920210 | Ba0.15 Yb0.01 Co4 Sb12 | Ba0.15Yb0.01Co4Sb12 | Ba0.15Yb0.01Co4Sb12 |  |  | Stoichiometric Formula |  | 2008 | 300 | 1797 | -125.1 | 28.12306797 | 2.526548e-16 | 0.1939522 | 4.35 | 1.431052e-16 |  |  | False |  |  | melting, quenching, and then annealing | Not mentioned | spark plasma sintering | Not mentioned | Not mentioned | Single Crystal | Bulk
7049 | 7947 | ESTM | https://doi.org/10.1063/1.2920210 | Ba0.15 Yb0.01 Co4 Sb12 | Ba0.15Yb0.01Co4Sb12 | Ba0.15Yb0.01Co4Sb12 |  |  | Stoichiometric Formula |  | 2008 | 400 | 1440 | -146.2 | 30.7791936 | 2.308516e-16 | 0.3185 | 4.04 | 0.04318841 |  |  | False |  |  | melting, quenching, and then annealing | Not mentioned | spark plasma sintering | Not mentioned | Not mentioned | Single Crystal | Bulk
7050 | 7948 | ESTM | https://doi.org/10.1063/1.2920210 | Ba0.15 Yb0.01 Co4 Sb12 | Ba0.15Yb0.01Co4Sb12 | Ba0.15Yb0.01Co4Sb12 |  |  | Stoichiometric Formula |  | 2008 | 500 | 1275 | -165 | 34.711875 | 0 | 0.445 | 3.82 | 0.02099756 |  |  | False |  |  | melting, quenching, and then annealing | Not mentioned | spark plasma sintering | Not mentioned | Not mentioned | Single Crystal | Bulk
7051 | 7949 | ESTM | https://doi.org/10.1063/1.2920210 | Ba0.15 Yb0.01 Co4 Sb12 | Ba0.15Yb0.01Co4Sb12 | Ba0.15Yb0.01Co4Sb12 |  |  | Stoichiometric Formula |  | 2008 | 600 | 1130 | -179 | 36.20633 | 0 | 0.5994425 | 3.624 | 1.852092e-16 |  |  | False |  |  | melting, quenching, and then annealing | Not mentioned | spark plasma sintering | Not mentioned | Not mentioned | Single Crystal | Bulk
7052 | 7950 | ESTM | https://doi.org/10.1063/1.2920210 | Ba0.15 Yb0.01 Co4 Sb12 | Ba0.15Yb0.01Co4Sb12 | Ba0.15Yb0.01Co4Sb12 |  |  | Stoichiometric Formula |  | 2008 | 800 | 1000 | -190.34 | 36.2293156 | 0 | 0.822 | 3.549 | 0.006489869 |  |  | False |  |  | melting, quenching, and then annealing | Not mentioned | spark plasma sintering | Not mentioned | Not mentioned | Single Crystal | Bulk
7053 | 7951 | ESTM | https://doi.org/10.1063/1.3579261 | Ag3.4 Mo9 Se11 | Ag3.4Mo9Se11 | Ag3.4Mo9Se11 |  | AgxMo9Se11 | Stoichiometric Formula |  | 2011 | 350 | 580 | 71 | 2.92378 | 0 | 0.0804 | 1.26 | 0.01015064 |  |  | False |  |  | high temperature solid state reaction | Mo reduced under H2 flowing gas at 1000 °C during 10 h in order to eliminate any trace of oxygen | spark plasma sintering at 1050 °C with a holding time of 10 min under 80 MPa in an argon atmosphere | Not mentioned | Not mentioned | Polycrystalline | Bulk
7054 | 7952 | ESTM | https://doi.org/10.1063/1.3579261 | Ag3.4 Mo9 Se11 | Ag3.4Mo9Se11 | Ag3.4Mo9Se11 |  | AgxMo9Se11 | Stoichiometric Formula |  | 2011 | 447 | 488 | 87 | 3.693672 | 0 | 0.1347813 | 1.225 | 6.177912e-16 |  |  | False |  |  | high temperature solid state reaction | Mo reduced under H2 flowing gas at 1000 °C during 10 h in order to eliminate any trace of oxygen | spark plasma sintering at 1050 °C with a holding time of 10 min under 80 MPa in an argon atmosphere | Not mentioned | Not mentioned | Polycrystalline | Bulk
7055 | 7953 | ESTM | https://doi.org/10.1063/1.3579261 | Ag3.4 Mo9 Se11 | Ag3.4Mo9Se11 | Ag3.4Mo9Se11 |  | AgxMo9Se11 | Stoichiometric Formula |  | 2011 | 547 | 419.5 | 104.4 | 4.57228152 | 1.942528e-16 | 0.2053 | 1.2 | 0.01519646 |  |  | False |  |  | high temperature solid state reaction | Mo reduced under H2 flowing gas at 1000 °C during 10 h in order to eliminate any trace of oxygen | spark plasma sintering at 1050 °C with a holding time of 10 min under 80 MPa in an argon atmosphere | Not mentioned | Not mentioned | Polycrystalline | Bulk
7056 | 7954 | ESTM | https://doi.org/10.1063/1.3579261 | Ag3.4 Mo9 Se11 | Ag3.4Mo9Se11 | Ag3.4Mo9Se11 |  | AgxMo9Se11 | Stoichiometric Formula |  | 2011 | 645 | 367.5 | 119.6 | 5.2567788 | 1.689587e-16 | 0.287 | 1.155 | 0.02285845 |  |  | False |  |  | high temperature solid state reaction | Mo reduced under H2 flowing gas at 1000 °C during 10 h in order to eliminate any trace of oxygen | spark plasma sintering at 1050 °C with a holding time of 10 min under 80 MPa in an argon atmosphere | Not mentioned | Not mentioned | Polycrystalline | Bulk
7057 | 7955 | ESTM | https://doi.org/10.1063/1.3579261 | Ag3.4 Mo9 Se11 | Ag3.4Mo9Se11 | Ag3.4Mo9Se11 |  | AgxMo9Se11 | Stoichiometric Formula |  | 2011 | 743 | 332.5 | 132.9 | 5.872751325 | 1.512372e-16 | 0.3785 | 1.124 | 0.02564775 |  |  | False |  |  | high temperature solid state reaction | Mo reduced under H2 flowing gas at 1000 °C during 10 h in order to eliminate any trace of oxygen | spark plasma sintering at 1050 °C with a holding time of 10 min under 80 MPa in an argon atmosphere | Not mentioned | Not mentioned | Polycrystalline | Bulk
7058 | 7956 | ESTM | https://doi.org/10.1063/1.3579261 | Ag3.5 Mo9 Se11 | Ag3.5Mo9Se11 | Ag3.5Mo9Se11 |  | AgxMo9Se11 | Stoichiometric Formula |  | 2011 | 350 | 576 | 69.75 | 2.802276 | 0 | 0.08039316 | 1.22 | 1.72624e-16 |  |  | False |  |  | high temperature solid state reaction | Mo reduced under H2 flowing gas at 1000 °C during 10 h in order to eliminate any trace of oxygen | spark plasma sintering at 1050 °C with a holding time of 10 min under 80 MPa in an argon atmosphere | Not mentioned | Not mentioned | Polycrystalline | Bulk
7059 | 7957 | ESTM | https://doi.org/10.1063/1.3579261 | Ag3.5 Mo9 Se11 | Ag3.5Mo9Se11 | Ag3.5Mo9Se11 |  | AgxMo9Se11 | Stoichiometric Formula |  | 2011 | 447 | 481 | 89.6 | 3.86154496 | 1.15003e-16 | 0.1462806 | 1.18 | 0 |  |  | False |  |  | high temperature solid state reaction | Mo reduced under H2 flowing gas at 1000 °C during 10 h in order to eliminate any trace of oxygen | spark plasma sintering at 1050 °C with a holding time of 10 min under 80 MPa in an argon atmosphere | Not mentioned | Not mentioned | Polycrystalline | Bulk
7060 | 7958 | ESTM | https://doi.org/10.1063/1.3579261 | Ag3.5 Mo9 Se11 | Ag3.5Mo9Se11 | Ag3.5Mo9Se11 |  | AgxMo9Se11 | Stoichiometric Formula |  | 2011 | 547 | 415 | 107.6 | 4.8047704 | 1.848535e-16 | 0.2265 | 1.15 | 0.009006396 |  |  | False |  |  | high temperature solid state reaction | Mo reduced under H2 flowing gas at 1000 °C during 10 h in order to eliminate any trace of oxygen | spark plasma sintering at 1050 °C with a holding time of 10 min under 80 MPa in an argon atmosphere | Not mentioned | Not mentioned | Polycrystalline | Bulk
7061 | 7959 | ESTM | https://doi.org/10.1063/1.3579261 | Ag3.5 Mo9 Se11 | Ag3.5Mo9Se11 | Ag3.5Mo9Se11 |  | AgxMo9Se11 | Stoichiometric Formula |  | 2011 | 645 | 364 | 123.7 | 5.56981516 | 0 | 0.3196202 | 1.124 | 1.736785e-16 |  |  | False |  |  | high temperature solid state reaction | Mo reduced under H2 flowing gas at 1000 °C during 10 h in order to eliminate any trace of oxygen | spark plasma sintering at 1050 °C with a holding time of 10 min under 80 MPa in an argon atmosphere | Not mentioned | Not mentioned | Polycrystalline | Bulk
7062 | 7960 | ESTM | https://doi.org/10.1063/1.3579261 | Ag3.5 Mo9 Se11 | Ag3.5Mo9Se11 | Ag3.5Mo9Se11 |  | AgxMo9Se11 | Stoichiometric Formula |  | 2011 | 743 | 323 | 138.6 | 6.20481708 | 0 | 0.4191072 | 1.1 | 1.32451e-16 |  |  | False |  |  | high temperature solid state reaction | Mo reduced under H2 flowing gas at 1000 °C during 10 h in order to eliminate any trace of oxygen | spark plasma sintering at 1050 °C with a holding time of 10 min under 80 MPa in an argon atmosphere | Not mentioned | Not mentioned | Polycrystalline | Bulk
7063 | 7961 | ESTM | https://doi.org/10.1063/1.3579261 | Ag3.7 Mo9 Se11 | Ag3.7Mo9Se11 | Ag3.7Mo9Se11 |  | AgxMo9Se11 | Stoichiometric Formula |  | 2011 | 350 | 554 | 74 | 3.033704 | 1.463851e-16 | 0.08995225 | 1.1804 | 1.542795e-16 |  |  | False |  |  | high temperature solid state reaction | Mo reduced under H2 flowing gas at 1000 °C during 10 h in order to eliminate any trace of oxygen | spark plasma sintering at 1050 °C with a holding time of 10 min under 80 MPa in an argon atmosphere | Not mentioned | Not mentioned | Polycrystalline | Bulk
7064 | 7962 | ESTM | https://doi.org/10.1063/1.3579261 | Ag3.7 Mo9 Se11 | Ag3.7Mo9Se11 | Ag3.7Mo9Se11 |  | AgxMo9Se11 | Stoichiometric Formula |  | 2011 | 447 | 471 | 93.6 | 4.12641216 | 0 | 0.1587355 | 1.162 | 3.497085e-16 |  |  | False |  |  | high temperature solid state reaction | Mo reduced under H2 flowing gas at 1000 °C during 10 h in order to eliminate any trace of oxygen | spark plasma sintering at 1050 °C with a holding time of 10 min under 80 MPa in an argon atmosphere | Not mentioned | Not mentioned | Polycrystalline | Bulk
7065 | 7963 | ESTM | https://doi.org/10.1063/1.3579261 | Ag3.7 Mo9 Se11 | Ag3.7Mo9Se11 | Ag3.7Mo9Se11 |  | AgxMo9Se11 | Stoichiometric Formula |  | 2011 | 547 | 407 | 112.5 | 5.15109375 | 0 | 0.245 | 1.144 | 0.00529766 |  |  | False |  |  | high temperature solid state reaction | Mo reduced under H2 flowing gas at 1000 °C during 10 h in order to eliminate any trace of oxygen | spark plasma sintering at 1050 °C with a holding time of 10 min under 80 MPa in an argon atmosphere | Not mentioned | Not mentioned | Polycrystalline | Bulk
7066 | 7964 | ESTM | https://doi.org/10.1063/1.3579261 | Ag3.7 Mo9 Se11 | Ag3.7Mo9Se11 | Ag3.7Mo9Se11 |  | AgxMo9Se11 | Stoichiometric Formula |  | 2011 | 645 | 359.67 | 128 | 5.89283328 | 3.014436e-16 | 0.3369572 | 1.128 | 3.294849e-16 |  |  | False |  |  | high temperature solid state reaction | Mo reduced under H2 flowing gas at 1000 °C during 10 h in order to eliminate any trace of oxygen | spark plasma sintering at 1050 °C with a holding time of 10 min under 80 MPa in an argon atmosphere | Not mentioned | Not mentioned | Polycrystalline | Bulk
7067 | 7965 | ESTM | https://doi.org/10.1063/1.3579261 | Ag3.7 Mo9 Se11 | Ag3.7Mo9Se11 | Ag3.7Mo9Se11 |  | AgxMo9Se11 | Stoichiometric Formula |  | 2011 | 743 | 317 | 143.8 | 6.55506548 | 1.35495e-16 | 0.4391717 | 1.109 | 2.527993e-16 |  |  | False |  |  | high temperature solid state reaction | Mo reduced under H2 flowing gas at 1000 °C during 10 h in order to eliminate any trace of oxygen | spark plasma sintering at 1050 °C with a holding time of 10 min under 80 MPa in an argon atmosphere | Not mentioned | Not mentioned | Polycrystalline | Bulk
7068 | 7966 | ESTM | https://doi.org/10.1063/1.3579261 | Ag3.8 Mo9 Se11 | Ag3.8Mo9Se11 | Ag3.8Mo9Se11 |  | AgxMo9Se11 | Stoichiometric Formula |  | 2011 | 350 | 358 | 92.4 | 3.05651808 | 0 | 0.125 | 0.8527 | 0.003664903 |  |  | False |  |  | high temperature solid state reaction | Mo reduced under H2 flowing gas at 1000 °C during 10 h in order to eliminate any trace of oxygen | spark plasma sintering at 1050 °C with a holding time of 10 min under 80 MPa in an argon atmosphere | Not mentioned | Not mentioned | Polycrystalline | Bulk
7069 | 7967 | ESTM | https://doi.org/10.1063/1.3579261 | Ag3.8 Mo9 Se11 | Ag3.8Mo9Se11 | Ag3.8Mo9Se11 |  | AgxMo9Se11 | Stoichiometric Formula |  | 2011 | 447 | 303 | 118 | 4.218972 | 0 | 0.2226 | 0.84 | 0.008578533 |  |  | False |  |  | high temperature solid state reaction | Mo reduced under H2 flowing gas at 1000 °C during 10 h in order to eliminate any trace of oxygen | spark plasma sintering at 1050 °C with a holding time of 10 min under 80 MPa in an argon atmosphere | Not mentioned | Not mentioned | Polycrystalline | Bulk
7070 | 7968 | ESTM | https://doi.org/10.1063/1.3579261 | Ag3.8 Mo9 Se11 | Ag3.8Mo9Se11 | Ag3.8Mo9Se11 |  | AgxMo9Se11 | Stoichiometric Formula |  | 2011 | 547 | 259 | 138.5 | 4.96820275 | 1.787726e-16 | 0.3314155 | 0.82 | 1.674972e-16 |  |  | False |  |  | high temperature solid state reaction | Mo reduced under H2 flowing gas at 1000 °C during 10 h in order to eliminate any trace of oxygen | spark plasma sintering at 1050 °C with a holding time of 10 min under 80 MPa in an argon atmosphere | Not mentioned | Not mentioned | Polycrystalline | Bulk
7071 | 7969 | ESTM | https://doi.org/10.1063/1.3579261 | Ag3.8 Mo9 Se11 | Ag3.8Mo9Se11 | Ag3.8Mo9Se11 |  | AgxMo9Se11 | Stoichiometric Formula |  | 2011 | 645 | 227 | 157.5 | 5.63101875 | 0 | 0.4540009 | 0.8 | 1.22271e-16 |  |  | False |  |  | high temperature solid state reaction | Mo reduced under H2 flowing gas at 1000 °C during 10 h in order to eliminate any trace of oxygen | spark plasma sintering at 1050 °C with a holding time of 10 min under 80 MPa in an argon atmosphere | Not mentioned | Not mentioned | Polycrystalline | Bulk
7072 | 7970 | ESTM | https://doi.org/10.1063/1.3579261 | Ag3.8 Mo9 Se11 | Ag3.8Mo9Se11 | Ag3.8Mo9Se11 |  | AgxMo9Se11 | Stoichiometric Formula |  | 2011 | 743 | 204 | 171.5 | 6.000099 | 0 | 0.5686318 | 0.784 | 0 |  |  | False |  |  | high temperature solid state reaction | Mo reduced under H2 flowing gas at 1000 °C during 10 h in order to eliminate any trace of oxygen | spark plasma sintering at 1050 °C with a holding time of 10 min under 80 MPa in an argon atmosphere | Not mentioned | Not mentioned | Polycrystalline | Bulk
7073 | 7971 | ESTM | https://doi.org/10.1063/1.3579261 | Ag3.9 Mo9 Se11 | Ag3.9Mo9Se11 | Ag3.9Mo9Se11 |  | AgxMo9Se11 | Stoichiometric Formula |  | 2011 | 350 | 302.5 | 98 | 2.90521 | 0 | 0.130362 | 0.78 | 2.129116e-16 |  |  | False |  |  | high temperature solid state reaction | Mo reduced under H2 flowing gas at 1000 °C during 10 h in order to eliminate any trace of oxygen | spark plasma sintering at 1050 °C with a holding time of 10 min under 80 MPa in an argon atmosphere | Not mentioned | Not mentioned | Polycrystalline | Bulk
7074 | 7972 | ESTM | https://doi.org/10.1063/1.3579261 | Ag3.9 Mo9 Se11 | Ag3.9Mo9Se11 | Ag3.9Mo9Se11 |  | AgxMo9Se11 | Stoichiometric Formula |  | 2011 | 447 | 252.85 | 124.6 | 3.925536706 | 2.262566e-16 | 0.2278851 | 0.77 | 3.653892e-16 |  |  | False |  |  | high temperature solid state reaction | Mo reduced under H2 flowing gas at 1000 °C during 10 h in order to eliminate any trace of oxygen | spark plasma sintering at 1050 °C with a holding time of 10 min under 80 MPa in an argon atmosphere | Not mentioned | Not mentioned | Polycrystalline | Bulk
7075 | 7973 | ESTM | https://doi.org/10.1063/1.3579261 | Ag3.9 Mo9 Se11 | Ag3.9Mo9Se11 | Ag3.9Mo9Se11 |  | AgxMo9Se11 | Stoichiometric Formula |  | 2011 | 547 | 215.56 | 146.6 | 4.632721 | 1.917185e-16 | 0.333434 | 0.76 | 0 |  |  | False |  |  | high temperature solid state reaction | Mo reduced under H2 flowing gas at 1000 °C during 10 h in order to eliminate any trace of oxygen | spark plasma sintering at 1050 °C with a holding time of 10 min under 80 MPa in an argon atmosphere | Not mentioned | Not mentioned | Polycrystalline | Bulk
7076 | 7974 | ESTM | https://doi.org/10.1063/1.3579261 | Ag3.9 Mo9 Se11 | Ag3.9Mo9Se11 | Ag3.9Mo9Se11 |  | AgxMo9Se11 | Stoichiometric Formula |  | 2011 | 645 | 186 | 166.1 | 5.13159306 | 1.730804e-16 | 0.441317 | 0.75 | 0 |  |  | False |  |  | high temperature solid state reaction | Mo reduced under H2 flowing gas at 1000 °C during 10 h in order to eliminate any trace of oxygen | spark plasma sintering at 1050 °C with a holding time of 10 min under 80 MPa in an argon atmosphere | Not mentioned | Not mentioned | Polycrystalline | Bulk
7077 | 7975 | ESTM | https://doi.org/10.1063/1.3579261 | Ag3.9 Mo9 Se11 | Ag3.9Mo9Se11 | Ag3.9Mo9Se11 |  | AgxMo9Se11 | Stoichiometric Formula |  | 2011 | 743 | 165 | 181.6 | 5.4414624 | 3.264484e-16 | 0.5463522 | 0.74 | 4.064129e-16 |  |  | False |  |  | high temperature solid state reaction | Mo reduced under H2 flowing gas at 1000 °C during 10 h in order to eliminate any trace of oxygen | spark plasma sintering at 1050 °C with a holding time of 10 min under 80 MPa in an argon atmosphere | Not mentioned | Not mentioned | Polycrystalline | Bulk
7078 | 7977 | ESTM | https://doi.org/10.1063/1.3663526 | Ba1 Er1 Co4 O7 | BaErCo4O7 | BaErCo4O7 |  | BaRCo4O7 | Stoichiometric Formula |  | 2011 | 368 | 0.94 | 132 | 0.016 | 0.02366 | 0.0009 | 0.624 | 0.04843305 |  |  | False |  |  | Not mentioned | calcined at various temperatures for days | spark plasma sintering at 1000 °C for 5 min under a pressure of 30 MPa | Not mentioned | Not mentioned | Polycrystalline | Bulk
7079 | 7978 | ESTM | https://doi.org/10.1063/1.3663526 | Ba1 Ho1 Co4 O7 | BaHoCo4O7 | BaHoCo4O7 |  | BaRCo4O7 | Stoichiometric Formula |  | 2011 | 368 | 0.87 | 134 | 0.015 | 0.041448 | 0.00087 | 0.58 | 0.09393579 |  |  | False |  |  | Not mentioned | calcined at various temperatures for days | spark plasma sintering at 1000 °C for 5 min under a pressure of 30 MPa | Not mentioned | Not mentioned | Polycrystalline | Bulk
7080 | 7979 | ESTM | https://doi.org/10.1063/1.3663526 | Ba1 Lu1 Co4 O7 | BaLuCo4O7 | BaLuCo4O7 |  | BaRCo4O7 | Stoichiometric Formula |  | 2011 | 368 | 0.99 | 128 | 0.016 | 0.01376 | 0.001011698 | 0.59 | 0.01357323 |  |  | False |  |  | Not mentioned | calcined at various temperatures for days | spark plasma sintering at 1000 °C for 5 min under a pressure of 30 MPa | Not mentioned | Not mentioned | Polycrystalline | Bulk
7081 | 7980 | ESTM | https://doi.org/10.1063/1.3663526 | Ba1 Tm1 Co4 O7 | BaTmCo4O7 | BaTmCo4O7 |  | BaRCo4O7 | Stoichiometric Formula |  | 2011 | 368 | 1.08 | 130 | 0.0175 | 0.04297143 | 0.00113 | 0.5567 | 0.02373182 |  |  | False |  |  | Not mentioned | calcined at various temperatures for days | spark plasma sintering at 1000 °C for 5 min under a pressure of 30 MPa | Not mentioned | Not mentioned | Polycrystalline | Bulk
7082 | 7981 | ESTM | https://doi.org/10.1063/1.3694742 | In0.005 Pb0.995 Te0.994 I0.006 | In0.005Te0.994Pb0.995I0.006 | In0.005Pb0.995Te0.994I0.006 |  | InxPb1−xTe1−yIy | Stoichiometric Formula |  | 2012 | 378 | 818.75 | -153.2 | 19.216259 | 0 | 0.375 | 1.882 | 0.02922365 |  |  | False |  |  | Not mentioned | Not mentioned | melting followed by cooling | Not mentioned | Not mentioned | Polycrystalline | Bulk
7083 | 7982 | ESTM | https://doi.org/10.1063/1.3694742 | In0.005 Pb0.995 Te0.994 I0.006 | In0.005Te0.994Pb0.995I0.006 | In0.005Pb0.995Te0.994I0.006 |  | InxPb1−xTe1−yIy | Stoichiometric Formula |  | 2012 | 428 | 722 | -160.2 | 18.52 | 0.0005095508 | 0.4405888 | 1.8 | 0.0005092912 |  |  | False |  |  | Not mentioned | Not mentioned | melting followed by cooling | Not mentioned | Not mentioned | Polycrystalline | Bulk
7084 | 7983 | ESTM | https://doi.org/10.1063/1.3694742 | In0.005 Pb0.995 Te0.994 I0.006 | In0.005Te0.994Pb0.995I0.006 | In0.005Pb0.995Te0.994I0.006 |  | InxPb1−xTe1−yIy | Stoichiometric Formula |  | 2012 | 481 | 629 | -166 | 17.332724 | 0 | 0.486 | 1.703 | 0.007304979 |  |  | False |  |  | Not mentioned | Not mentioned | melting followed by cooling | Not mentioned | Not mentioned | Polycrystalline | Bulk
7085 | 7984 | ESTM | https://doi.org/10.1063/1.3694742 | In0.005 Pb0.995 Te0.994 I0.006 | In0.005Te0.994Pb0.995I0.006 | In0.005Pb0.995Te0.994I0.006 |  | InxPb1−xTe1−yIy | Stoichiometric Formula |  | 2012 | 533 | 553 | -164 | 14.873488 | 0 | 0.4976503 | 1.593 | 3.346395e-16 |  |  | False |  |  | Not mentioned | Not mentioned | melting followed by cooling | Not mentioned | Not mentioned | Polycrystalline | Bulk
7086 | 7985 | ESTM | https://doi.org/10.1063/1.3694742 | In0.005 Pb0.995 Te0.994 I0.006 | In0.005Te0.994Pb0.995I0.006 | In0.005Pb0.995Te0.994I0.006 |  | InxPb1−xTe1−yIy | Stoichiometric Formula |  | 2012 | 585 | 490.48 | -162 | 12.87215712 | 0 | 0.504199 | 1.4935 | 4.403908e-16 |  |  | False |  |  | Not mentioned | Not mentioned | melting followed by cooling | Not mentioned | Not mentioned | Polycrystalline | Bulk
7087 | 7986 | ESTM | https://doi.org/10.1063/1.3694742 | In0.005 Pb0.995 Te0.994 I0.006 | In0.005Te0.994Pb0.995I0.006 | In0.005Pb0.995Te0.994I0.006 |  | InxPb1−xTe1−yIy | Stoichiometric Formula |  | 2012 | 637 | 444.5 | -162.3 | 11.7087 | 1.517125e-16 | 0.5248729 | 1.421 | 2.115223e-16 |  |  | False |  |  | Not mentioned | Not mentioned | melting followed by cooling | Not mentioned | Not mentioned | Polycrystalline | Bulk
7088 | 7987 | ESTM | https://doi.org/10.1063/1.3694742 | In0.005 Pb0.995 Te0.994 I0.006 | In0.005Te0.994Pb0.995I0.006 | In0.005Pb0.995Te0.994I0.006 |  | InxPb1−xTe1−yIy | Stoichiometric Formula |  | 2012 | 663 | 430.1 | -162.2 | 11.31543 | 1.569853e-16 | 0.528 | 1.413 | 0.005561382 |  |  | False |  |  | Not mentioned | Not mentioned | melting followed by cooling | Not mentioned | Not mentioned | Polycrystalline | Bulk
7089 | 7988 | ESTM | https://doi.org/10.1063/1.3694742 | In0.005 Pb0.995 Te0.996 I0.004 | In0.005Te0.996Pb0.995I0.004 | In0.005Pb0.995Te0.996I0.004 |  | InxPb1−xTe1−yIy | Stoichiometric Formula |  | 2012 | 378 | 494 | -191.02 | 18.05 | 0.001363526 | 0.38 | 1.828 | 0.01777899 |  |  | False |  |  | Not mentioned | Not mentioned | melting followed by cooling | Not mentioned | Not mentioned | Polycrystalline | Bulk
7090 | 7989 | ESTM | https://doi.org/10.1063/1.3694742 | In0.005 Pb0.995 Te0.996 I0.004 | In0.005Te0.996Pb0.995I0.004 | In0.005Pb0.995Te0.996I0.004 |  | InxPb1−xTe1−yIy | Stoichiometric Formula |  | 2012 | 428 | 427 | -200 | 17.08 | 0 | 0.4163007 | 1.756 | 1.333439e-16 |  |  | False |  |  | Not mentioned | Not mentioned | melting followed by cooling | Not mentioned | Not mentioned | Polycrystalline | Bulk
7091 | 7990 | ESTM | https://doi.org/10.1063/1.3694742 | In0.005 Pb0.995 Te0.996 I0.004 | In0.005Te0.996Pb0.995I0.004 | In0.005Pb0.995Te0.996I0.004 |  | InxPb1−xTe1−yIy | Stoichiometric Formula |  | 2012 | 481 | 373.5 | -207.4 | 16.06601286 | 0 | 0.4723565 | 1.636 | 0 |  |  | False |  |  | Not mentioned | Not mentioned | melting followed by cooling | Not mentioned | Not mentioned | Polycrystalline | Bulk
7092 | 7991 | ESTM | https://doi.org/10.1063/1.3694742 | In0.005 Pb0.995 Te0.996 I0.004 | In0.005Te0.996Pb0.995I0.004 | In0.005Pb0.995Te0.996I0.004 |  | InxPb1−xTe1−yIy | Stoichiometric Formula |  | 2012 | 533 | 340 | -208.9 | 14.8373314 | 0 | 0.5108719 | 1.548 | 0 |  |  | False |  |  | Not mentioned | Not mentioned | melting followed by cooling | Not mentioned | Not mentioned | Polycrystalline | Bulk
7093 | 7992 | ESTM | https://doi.org/10.1063/1.3694742 | In0.005 Pb0.995 Te0.996 I0.004 | In0.005Te0.996Pb0.995I0.004 | In0.005Pb0.995Te0.996I0.004 |  | InxPb1−xTe1−yIy | Stoichiometric Formula |  | 2012 | 585 | 314.1 | -207.8 | 13.57 | 0.0005083387 | 0.5361091 | 1.48 | 0.0005085972 |  |  | False |  |  | Not mentioned | Not mentioned | melting followed by cooling | Not mentioned | Not mentioned | Polycrystalline | Bulk
7094 | 7993 | ESTM | https://doi.org/10.1063/1.3694742 | In0.005 Pb0.995 Te0.996 I0.004 | In0.005Te0.996Pb0.995I0.004 | In0.005Pb0.995Te0.996I0.004 |  | InxPb1−xTe1−yIy | Stoichiometric Formula |  | 2012 | 663 | 281 | -203.2 | 11.60255744 | 1.531005e-16 | 0.5398243 | 1.425 | 2.056638e-16 |  |  | False |  |  | Not mentioned | Not mentioned | melting followed by cooling | Not mentioned | Not mentioned | Polycrystalline | Bulk
7095 | 7994 | ESTM | https://doi.org/10.1063/1.3694742 | In0.005 Pb0.995 Te0.996 I0.004 | In0.005Te0.996Pb0.995I0.004 | In0.005Pb0.995Te0.996I0.004 |  | InxPb1−xTe1−yIy | Stoichiometric Formula |  | 2012 | 637 | 289 | -207.42 | 12.43366 | 1.428667e-16 | 0.543 | 1.434 | 0.01716066 |  |  | False |  |  | Not mentioned | Not mentioned | melting followed by cooling | Not mentioned | Not mentioned | Polycrystalline | Bulk
7096 | 7995 | ESTM | https://doi.org/10.1063/1.3694742 | In0.005 Pb0.995 Te0.998 I0.002 | In0.005Te0.998Pb0.995I0.002 | In0.005Pb0.995Te0.998I0.002 |  | InxPb1−xTe1−yIy | Stoichiometric Formula |  | 2012 | 378 | 335.94 | -222 | 16.55646696 | 2.145816e-16 | 0.382 | 1.644 | 0.003461021 |  |  | False |  |  | Not mentioned | Not mentioned | melting followed by cooling | Not mentioned | Not mentioned | Polycrystalline | Bulk
7097 | 7996 | ESTM | https://doi.org/10.1063/1.3694742 | In0.005 Pb0.995 Te0.998 I0.002 | In0.005Te0.998Pb0.995I0.002 | In0.005Pb0.995Te0.998I0.002 |  | InxPb1−xTe1−yIy | Stoichiometric Formula |  | 2012 | 428 | 281 | -231.5 | 15.05942225 | 1.179565e-16 | 0.4212701 | 1.53 | 1.317709e-16 |  |  | False |  |  | Not mentioned | Not mentioned | melting followed by cooling | Not mentioned | Not mentioned | Polycrystalline | Bulk
7098 | 7997 | ESTM | https://doi.org/10.1063/1.3694742 | In0.005 Pb0.995 Te0.998 I0.002 | In0.005Te0.998Pb0.995I0.002 | In0.005Pb0.995Te0.998I0.002 |  | InxPb1−xTe1−yIy | Stoichiometric Formula |  | 2012 | 481 | 239.68 | -239 | 13.69076128 | 0 | 0.45 | 1.45 | 0.009234663 |  |  | False |  |  | Not mentioned | Not mentioned | melting followed by cooling | Not mentioned | Not mentioned | Polycrystalline | Bulk
7099 | 7998 | ESTM | https://doi.org/10.1063/1.3694742 | In0.005 Pb0.995 Te0.998 I0.002 | In0.005Te0.998Pb0.995I0.002 | In0.005Pb0.995Te0.998I0.002 |  | InxPb1−xTe1−yIy | Stoichiometric Formula |  | 2012 | 533 | 215.5 | -238.2 | 12.22730622 | 0 | 0.4827522 | 1.35 | 1.149889e-16 |  |  | False |  |  | Not mentioned | Not mentioned | melting followed by cooling | Not mentioned | Not mentioned | Polycrystalline | Bulk
7100 | 7999 | ESTM | https://doi.org/10.1063/1.3694742 | In0.005 Pb0.995 Te0.998 I0.002 | In0.005Te0.998Pb0.995I0.002 | In0.005Pb0.995Te0.998I0.002 |  | InxPb1−xTe1−yIy | Stoichiometric Formula |  | 2012 | 585 | 198.41 | -237.95 | 11.23401 | 1.581231e-16 | 0.5 | 1.3067 | 0.005877158 |  |  | False |  |  | Not mentioned | Not mentioned | melting followed by cooling | Not mentioned | Not mentioned | Polycrystalline | Bulk
7101 | 8000 | ESTM | https://doi.org/10.1063/1.3694742 | In0.005 Pb0.995 Te0.998 I0.002 | In0.005Te0.998Pb0.995I0.002 | In0.005Pb0.995Te0.998I0.002 |  | InxPb1−xTe1−yIy | Stoichiometric Formula |  | 2012 | 637 | 182.6 | -233.5 | 9.95576285 | 0 | 0.5 | 1.2747 | 0.004970435 |  |  | False |  |  | Not mentioned | Not mentioned | melting followed by cooling | Not mentioned | Not mentioned | Polycrystalline | Bulk
7102 | 8001 | ESTM | https://doi.org/10.1063/1.3694742 | In0.005 Pb0.995 Te0.998 I0.002 | In0.005Te0.998Pb0.995I0.002 | In0.005Pb0.995Te0.998I0.002 |  | InxPb1−xTe1−yIy | Stoichiometric Formula |  | 2012 | 663 | 179.36 | -231 | 9.57082896 | 0 | 0.5 | 1.2693 | 0.0001639328 |  |  | False |  |  | Not mentioned | Not mentioned | melting followed by cooling | Not mentioned | Not mentioned | Polycrystalline | Bulk
7103 | 8002 | ESTM | https://doi.org/10.1063/1.3694742 | In0.005 Pb0.995 Te0.999 I0.001 | In0.005Te0.999Pb0.995I0.001 | In0.005Pb0.995Te0.999I0.001 |  | InxPb1−xTe1−yIy | Stoichiometric Formula |  | 2012 | 378 | 230.16 | -254.72 | 14.93331 | 0 | 0.322 | 1.7342 | 0.0108639 |  |  | False |  |  | Not mentioned | Not mentioned | melting followed by cooling | Not mentioned | Not mentioned | Polycrystalline | Bulk
7104 | 8003 | ESTM | https://doi.org/10.1063/1.3694742 | In0.005 Pb0.995 Te0.999 I0.001 | In0.005Te0.999Pb0.995I0.001 | In0.005Pb0.995Te0.999I0.001 |  | InxPb1−xTe1−yIy | Stoichiometric Formula |  | 2012 | 428 | 188.9 | -260.7 | 12.83849 | 1.383618e-16 | 0.3434297 | 1.6 | 0 |  |  | False |  |  | Not mentioned | Not mentioned | melting followed by cooling | Not mentioned | Not mentioned | Polycrystalline | Bulk
7105 | 8004 | ESTM | https://doi.org/10.1063/1.3694742 | In0.005 Pb0.995 Te0.999 I0.001 | In0.005Te0.999Pb0.995I0.001 | In0.005Pb0.995Te0.999I0.001 |  | InxPb1−xTe1−yIy | Stoichiometric Formula |  | 2012 | 663 | 117.7 | -255 | 7.6534425 | 1.160495e-16 | 0.366 | 1.373 | 0.009761318 |  |  | False |  |  | Not mentioned | Not mentioned | melting followed by cooling | Not mentioned | Not mentioned | Polycrystalline | Bulk
7106 | 8005 | ESTM | https://doi.org/10.1063/1.3694742 | In0.005 Pb0.995 Te0.999 I0.001 | In0.005Te0.999Pb0.995I0.001 | In0.005Pb0.995Te0.999I0.001 |  | InxPb1−xTe1−yIy | Stoichiometric Formula |  | 2012 | 481 | 160 | -268.5 | 11.53476 | 0 | 0.3766612 | 1.473 | 1.473769e-16 |  |  | False |  |  | Not mentioned | Not mentioned | melting followed by cooling | Not mentioned | Not mentioned | Polycrystalline | Bulk
7107 | 8006 | ESTM | https://doi.org/10.1063/1.3694742 | In0.005 Pb0.995 Te0.999 I0.001 | In0.005Te0.999Pb0.995I0.001 | In0.005Pb0.995Te0.999I0.001 |  | InxPb1−xTe1−yIy | Stoichiometric Formula |  | 2012 | 637 | 120 | -260.7 | 8.1557388 | 0 | 0.3820004 | 1.36 | 0 |  |  | False |  |  | Not mentioned | Not mentioned | melting followed by cooling | Not mentioned | Not mentioned | Polycrystalline | Bulk
7108 | 8007 | ESTM | https://doi.org/10.1063/1.3694742 | In0.005 Pb0.995 Te0.999 I0.001 | In0.005Te0.999Pb0.995I0.001 | In0.005Pb0.995Te0.999I0.001 |  | InxPb1−xTe1−yIy | Stoichiometric Formula |  | 2012 | 533 | 141.5 | -269.4 | 10.3247 | 0.005341081 | 0.4 | 1.38 | 0.003067917 |  |  | False |  |  | Not mentioned | Not mentioned | melting followed by cooling | Not mentioned | Not mentioned | Polycrystalline | Bulk
7109 | 8008 | ESTM | https://doi.org/10.1063/1.3694742 | In0.005 Pb0.995 Te0.999 I0.001 | In0.005Te0.999Pb0.995I0.001 | In0.005Pb0.995Te0.999I0.001 |  | InxPb1−xTe1−yIy | Stoichiometric Formula |  | 2012 | 585 | 130.5 | -269 | 9.4431105 | 0 | 0.405 | 1.35 | 0.01037396 |  |  | False |  |  | Not mentioned | Not mentioned | melting followed by cooling | Not mentioned | Not mentioned | Polycrystalline | Bulk
7110 | 8009 | ESTM | https://doi.org/10.1063/1.3694742 | In0.015 Pb0.985 Te0.994 I0.006 | In0.015Te0.994Pb0.985I0.006 | In0.015Pb0.985Te0.994I0.006 |  | InxPb1−xTe1−yIy | Stoichiometric Formula |  | 2012 | 378 | 304.7 | -201.6 | 12.56 | 0.01402962 | 0.2698024 | 1.735 | 0.01422925 |  |  | False |  |  | Not mentioned | Not mentioned | melting followed by cooling | Not mentioned | Not mentioned | Polycrystalline | Bulk
7111 | 8010 | ESTM | https://doi.org/10.1063/1.3694742 | In0.015 Pb0.985 Te0.994 I0.006 | In0.015Te0.994Pb0.985I0.006 | In0.015Pb0.985Te0.994I0.006 |  | InxPb1−xTe1−yIy | Stoichiometric Formula |  | 2012 | 428 | 277 | -212.5 | 12.50828125 | 0 | 0.3362779 | 1.592 | 1.650752e-16 |  |  | False |  |  | Not mentioned | Not mentioned | melting followed by cooling | Not mentioned | Not mentioned | Polycrystalline | Bulk
7112 | 8011 | ESTM | https://doi.org/10.1063/1.3694742 | In0.015 Pb0.985 Te0.994 I0.006 | In0.015Te0.994Pb0.985I0.006 | In0.015Pb0.985Te0.994I0.006 |  | InxPb1−xTe1−yIy | Stoichiometric Formula |  | 2012 | 481 | 253 | -219.5 | 12.18960325 | 0 | 0.389 | 1.515 | 0.005116078 |  |  | False |  |  | Not mentioned | Not mentioned | melting followed by cooling | Not mentioned | Not mentioned | Polycrystalline | Bulk
7113 | 8012 | ESTM | https://doi.org/10.1063/1.3694742 | In0.015 Pb0.985 Te0.994 I0.006 | In0.015Te0.994Pb0.985I0.006 | In0.015Pb0.985Te0.994I0.006 |  | InxPb1−xTe1−yIy | Stoichiometric Formula |  | 2012 | 533 | 242 | -220.1 | 11.72345042 | 3.030433e-16 | 0.437 | 1.44 | 0.007024048 |  |  | False |  |  | Not mentioned | Not mentioned | melting followed by cooling | Not mentioned | Not mentioned | Polycrystalline | Bulk
7114 | 8013 | ESTM | https://doi.org/10.1063/1.3694742 | In0.015 Pb0.985 Te0.994 I0.006 | In0.015Te0.994Pb0.985I0.006 | In0.015Pb0.985Te0.994I0.006 |  | InxPb1−xTe1−yIy | Stoichiometric Formula |  | 2012 | 637 | 228 | -219.5 | 10.03 | 0.09522403 | 0.5149012 | 1.359 | 0.08694479 |  |  | False |  |  | Not mentioned | Not mentioned | melting followed by cooling | Not mentioned | Not mentioned | Polycrystalline | Bulk
7115 | 8014 | ESTM | https://doi.org/10.1063/1.3694742 | In0.015 Pb0.985 Te0.996 I0.004 | In0.015Te0.996Pb0.985I0.004 | In0.015Pb0.985Te0.996I0.004 |  | InxPb1−xTe1−yIy | Stoichiometric Formula |  | 2012 | 481 | 207.8 | -230.45 | 11.03568 | 1.609649e-16 | 0.3791543 | 1.4 | 1.464078e-16 |  |  | False |  |  | Not mentioned | Not mentioned | melting followed by cooling | Not mentioned | Not mentioned | Polycrystalline | Bulk
7116 | 8015 | ESTM | https://doi.org/10.1063/1.3694742 | In0.015 Pb0.985 Te0.996 I0.004 | In0.015Te0.996Pb0.985I0.004 | In0.015Pb0.985Te0.996I0.004 |  | InxPb1−xTe1−yIy | Stoichiometric Formula |  | 2012 | 533 | 201 | -231.3 | 10.75343769 | 0 | 0.430946 | 1.33 | 2.576246e-16 |  |  | False |  |  | Not mentioned | Not mentioned | melting followed by cooling | Not mentioned | Not mentioned | Polycrystalline | Bulk
7117 | 8016 | ESTM | https://doi.org/10.1063/1.3694742 | In0.015 Pb0.985 Te0.996 I0.004 | In0.015Te0.996Pb0.985I0.004 | In0.015Pb0.985Te0.996I0.004 |  | InxPb1−xTe1−yIy | Stoichiometric Formula |  | 2012 | 585 | 199 | -230.4 | 10.56374784 | 0 | 0.474 | 1.293 | 0.008316852 |  |  | False |  |  | Not mentioned | Not mentioned | melting followed by cooling | Not mentioned | Not mentioned | Polycrystalline | Bulk
7118 | 8017 | ESTM | https://doi.org/10.1063/1.3694742 | In0.015 Pb0.985 Te0.996 I0.004 | In0.015Te0.996Pb0.985I0.004 | In0.015Pb0.985Te0.996I0.004 |  | InxPb1−xTe1−yIy | Stoichiometric Formula |  | 2012 | 637 | 198 | -225.39 | 10.05853 | 1.76602e-16 | 0.51 | 1.262 | 0.004492861 |  |  | False |  |  | Not mentioned | Not mentioned | melting followed by cooling | Not mentioned | Not mentioned | Polycrystalline | Bulk
7119 | 8018 | ESTM | https://doi.org/10.1063/1.3694742 | In0.015 Pb0.985 Te0.996 I0.004 | In0.015Te0.996Pb0.985I0.004 | In0.015Pb0.985Te0.996I0.004 |  | InxPb1−xTe1−yIy | Stoichiometric Formula |  | 2012 | 663 | 196.88 | -225.78 | 10.03627 | 1.769936e-16 | 0.5285187 | 1.259 | 2.100632e-16 |  |  | False |  |  | Not mentioned | Not mentioned | melting followed by cooling | Not mentioned | Not mentioned | Polycrystalline | Bulk
7120 | 8019 | ESTM | https://doi.org/10.1063/1.3694742 | In0.015 Pb0.985 Te0.998 I0.002 | In0.015Te0.998Pb0.985I0.002 | In0.015Pb0.985Te0.998I0.002 |  | InxPb1−xTe1−yIy | Stoichiometric Formula |  | 2012 | 378 | 197.3 | -209 | 8.6182613 | 0 | 0.192 | 1.68 | 0.009952496 |  |  | False |  |  | Not mentioned | Not mentioned | melting followed by cooling | Not mentioned | Not mentioned | Polycrystalline | Bulk
7121 | 8020 | ESTM | https://doi.org/10.1063/1.3694742 | In0.015 Pb0.985 Te0.998 I0.002 | In0.015Te0.998Pb0.985I0.002 | In0.015Pb0.985Te0.998I0.002 |  | InxPb1−xTe1−yIy | Stoichiometric Formula |  | 2012 | 533 | 159 | -235.5 | 8.81817975 | 2.014426e-16 | 0.3263 | 1.43 | 0.007286573 |  |  | False |  |  | Not mentioned | Not mentioned | melting followed by cooling | Not mentioned | Not mentioned | Polycrystalline | Bulk
7122 | 8021 | ESTM | https://doi.org/10.1063/1.3694742 | In0.015 Pb0.985 Te0.998 I0.002 | In0.015Te0.998Pb0.985I0.002 | In0.015Pb0.985Te0.998I0.002 |  | InxPb1−xTe1−yIy | Stoichiometric Formula |  | 2012 | 585 | 157.8 | -238.6 | 8.95 | 0.003748345 | 0.365 | 1.39 | 0.0319799 |  |  | False |  |  | Not mentioned | Not mentioned | melting followed by cooling | Not mentioned | Not mentioned | Polycrystalline | Bulk
7123 | 8022 | ESTM | https://doi.org/10.1063/1.3694742 | In0.015 Pb0.985 Te0.998 I0.002 | In0.015Te0.998Pb0.985I0.002 | In0.015Pb0.985Te0.998I0.002 |  | InxPb1−xTe1−yIy | Stoichiometric Formula |  | 2012 | 637 | 157.5 | -232.8 | 8.52 | 0.001859718 | 0.403 | 1.355 | 0.006118319 |  |  | False |  |  | Not mentioned | Not mentioned | melting followed by cooling | Not mentioned | Not mentioned | Polycrystalline | Bulk
7124 | 8023 | ESTM | https://doi.org/10.1063/1.3694742 | In0.015 Pb0.985 Te0.998 I0.002 | In0.015Te0.998Pb0.985I0.002 | In0.015Pb0.985Te0.998I0.002 |  | InxPb1−xTe1−yIy | Stoichiometric Formula |  | 2012 | 663 | 157.03 | -233.2 | 8.539643 | 2.08013e-16 | 0.4182142 | 1.3538 | 1.327338e-16 |  |  | False |  |  | Not mentioned | Not mentioned | melting followed by cooling | Not mentioned | Not mentioned | Polycrystalline | Bulk
7125 | 8024 | ESTM | https://doi.org/10.1063/1.3694742 | In0.015 Pb0.985 Te0.998 I0.002 | In0.015Te0.998Pb0.985I0.002 | In0.015Pb0.985Te0.998I0.002 |  | InxPb1−xTe1−yIy | Stoichiometric Formula |  | 2012 | 585 | 132.5 | -235 | 7.3173125 | 0 | 0.301 | 1.393 | 0.02091564 |  |  | False |  |  | Not mentioned | Not mentioned | melting followed by cooling | Not mentioned | Not mentioned | Polycrystalline | Bulk
7126 | 8025 | ESTM | https://doi.org/10.1063/1.3694742 | In0.01 Pb0.99 Te0.994 I0.006 | In0.01Te0.994Pb0.99I0.006 | In0.01Pb0.99Te0.994I0.006 |  | InxPb1−xTe1−yIy | Stoichiometric Formula |  | 2012 | 378 | 579 | -179.2 | 18.59321856 | 1.910758e-16 | 0.3961802 | 1.774 | 1.401159e-16 |  |  | False |  |  | Not mentioned | Not mentioned | melting followed by cooling | Not mentioned | Not mentioned | Polycrystalline | Bulk
7127 | 8026 | ESTM | https://doi.org/10.1063/1.3694742 | In0.01 Pb0.99 Te0.994 I0.006 | In0.01Te0.994Pb0.99I0.006 | In0.01Pb0.99Te0.994I0.006 |  | InxPb1−xTe1−yIy | Stoichiometric Formula |  | 2012 | 428 | 490 | -186.51 | 17.04513 | 2.084298e-16 | 0.4402725 | 1.657 | 2.521672e-16 |  |  | False |  |  | Not mentioned | Not mentioned | melting followed by cooling | Not mentioned | Not mentioned | Polycrystalline | Bulk
7128 | 8027 | ESTM | https://doi.org/10.1063/1.3694742 | In0.01 Pb0.99 Te0.994 I0.006 | In0.01Te0.994Pb0.99I0.006 | In0.01Pb0.99Te0.994I0.006 |  | InxPb1−xTe1−yIy | Stoichiometric Formula |  | 2012 | 481 | 421 | -192.5 | 15.60068125 | 0 | 0.4807129 | 1.561 | 1.154767e-16 |  |  | False |  |  | Not mentioned | Not mentioned | melting followed by cooling | Not mentioned | Not mentioned | Polycrystalline | Bulk
7129 | 8028 | ESTM | https://doi.org/10.1063/1.3694742 | In0.01 Pb0.99 Te0.994 I0.006 | In0.01Te0.994Pb0.99I0.006 | In0.01Pb0.99Te0.994I0.006 |  | InxPb1−xTe1−yIy | Stoichiometric Formula |  | 2012 | 533 | 379.7 | -195.24 | 14.47365 | 1.227304e-16 | 0.5177488 | 1.49 | 2.144327e-16 |  |  | False |  |  | Not mentioned | Not mentioned | melting followed by cooling | Not mentioned | Not mentioned | Polycrystalline | Bulk
7130 | 8029 | ESTM | https://doi.org/10.1063/1.3694742 | In0.01 Pb0.99 Te0.994 I0.006 | In0.01Te0.994Pb0.99I0.006 | In0.01Pb0.99Te0.994I0.006 |  | InxPb1−xTe1−yIy | Stoichiometric Formula |  | 2012 | 585 | 346 | -200 | 13.84 | 0 | 0.563 | 1.42 | 0.0127336 |  |  | False |  |  | Not mentioned | Not mentioned | melting followed by cooling | Not mentioned | Not mentioned | Polycrystalline | Bulk
7131 | 8030 | ESTM | https://doi.org/10.1063/1.3694742 | In0.01 Pb0.99 Te0.994 I0.006 | In0.01Te0.994Pb0.99I0.006 | In0.01Pb0.99Te0.994I0.006 |  | InxPb1−xTe1−yIy | Stoichiometric Formula |  | 2012 | 663 | 306.25 | -201.6 | 12.446784 | 0 | 0.59 | 1.366 | 0.02392458 |  |  | False |  |  | Not mentioned | Not mentioned | melting followed by cooling | Not mentioned | Not mentioned | Polycrystalline | Bulk
7132 | 8031 | ESTM | https://doi.org/10.1063/1.3694742 | In0.01 Pb0.99 Te0.994 I0.006 | In0.01Te0.994Pb0.99I0.006 | In0.01Pb0.99Te0.994I0.006 |  | InxPb1−xTe1−yIy | Stoichiometric Formula |  | 2012 | 637 | 314.06 | -202 | 12.81490424 | 1.386165e-16 | 0.5932481 | 1.376 | 1.871431e-16 |  |  | False |  |  | Not mentioned | Not mentioned | melting followed by cooling | Not mentioned | Not mentioned | Polycrystalline | Bulk
7133 | 8032 | ESTM | https://doi.org/10.1063/1.3694742 | In0.01 Pb0.99 Te0.996 I0.004 | In0.01Te0.996Pb0.99I0.004 | In0.01Pb0.99Te0.996I0.004 |  | InxPb1−xTe1−yIy | Stoichiometric Formula |  | 2012 | 378 | 406.25 | -202 | 16.69 | 0.00679299 | 0.3811414 | 1.644 | 0.00683945 |  |  | False |  |  | Not mentioned | Not mentioned | melting followed by cooling | Not mentioned | Not mentioned | Polycrystalline | Bulk
7134 | 8033 | ESTM | https://doi.org/10.1063/1.3694742 | In0.01 Pb0.99 Te0.996 I0.004 | In0.01Te0.996Pb0.99I0.004 | In0.01Pb0.99Te0.996I0.004 |  | InxPb1−xTe1−yIy | Stoichiometric Formula |  | 2012 | 428 | 352 | -210.55 | 15.68 | 0.004807495 | 0.423619 | 1.5766 | 0.004830719 |  |  | False |  |  | Not mentioned | Not mentioned | melting followed by cooling | Not mentioned | Not mentioned | Polycrystalline | Bulk
7135 | 8034 | ESTM | https://doi.org/10.1063/1.3694742 | In0.01 Pb0.99 Te0.998 I0.002 | In0.01Te0.998Pb0.99I0.002 | In0.01Pb0.99Te0.998I0.002 |  | InxPb1−xTe1−yIy | Stoichiometric Formula |  | 2012 | 428 | 233.5 | -238.7 | 13.36 | 0.004169864 | 0.3536793 | 1.61 | 0.004187325 |  |  | False |  |  | Not mentioned | Not mentioned | melting followed by cooling | Not mentioned | Not mentioned | Polycrystalline | Bulk
7136 | 8035 | ESTM | https://doi.org/10.1063/1.3694742 | In0.01 Pb0.99 Te0.998 I0.002 | In0.01Te0.998Pb0.99I0.002 | In0.01Pb0.99Te0.998I0.002 |  | InxPb1−xTe1−yIy | Stoichiometric Formula |  | 2012 | 481 | 205 | -253 | 13.121845 | 1.35374e-16 | 0.4174344 | 1.512 | 1.329818e-16 |  |  | False |  |  | Not mentioned | Not mentioned | melting followed by cooling | Not mentioned | Not mentioned | Polycrystalline | Bulk
7137 | 8036 | ESTM | https://doi.org/10.1063/1.3694742 | In0.01 Pb0.99 Te0.998 I0.002 | In0.01Te0.998Pb0.99I0.002 | In0.01Pb0.99Te0.998I0.002 |  | InxPb1−xTe1−yIy | Stoichiometric Formula |  | 2012 | 533 | 191 | -259 | 12.812471 | 1.386428e-16 | 0.471 | 1.44 | 0.00687766 |  |  | False |  |  | Not mentioned | Not mentioned | melting followed by cooling | Not mentioned | Not mentioned | Polycrystalline | Bulk
7138 | 8037 | ESTM | https://doi.org/10.1063/1.3694742 | In0.01 Pb0.99 Te0.998 I0.002 | In0.01Te0.998Pb0.99I0.002 | In0.01Pb0.99Te0.998I0.002 |  | InxPb1−xTe1−yIy | Stoichiometric Formula |  | 2012 | 585 | 181.25 | -256 | 11.8784 | 0 | 0.497 | 1.3844 | 0.009940603 |  |  | False |  |  | Not mentioned | Not mentioned | melting followed by cooling | Not mentioned | Not mentioned | Polycrystalline | Bulk
7139 | 8038 | ESTM | https://doi.org/10.1063/1.3694742 | In0.01 Pb0.99 Te0.998 I0.002 | In0.01Te0.998Pb0.99I0.002 | In0.01Pb0.99Te0.998I0.002 |  | InxPb1−xTe1−yIy | Stoichiometric Formula |  | 2012 | 637 | 170 | -251 | 11.5 | 0.06868087 | 0.5031252 | 1.356 | 0.07374579 |  |  | False |  |  | Not mentioned | Not mentioned | melting followed by cooling | Not mentioned | Not mentioned | Polycrystalline | Bulk
7140 | 8039 | ESTM | https://doi.org/10.1063/1.3694742 | In0.01 Pb0.99 Te0.998 I0.002 | In0.01Te0.998Pb0.99I0.002 | In0.01Pb0.99Te0.998I0.002 |  | InxPb1−xTe1−yIy | Stoichiometric Formula |  | 2012 | 663 | 169.84 | -247.7 | 10.5 | 0.007563576 | 0.511 | 1.3455 | 0.01250744 |  |  | False |  |  | Not mentioned | Not mentioned | melting followed by cooling | Not mentioned | Not mentioned | Polycrystalline | Bulk
7141 | 8040 | ESTM | https://doi.org/10.1063/1.3694742 | In0.01 Pb0.99 Te0.999 I0.001 | In0.01Te0.999Pb0.99I0.001 | In0.01Pb0.99Te0.999I0.001 |  | InxPb1−xTe1−yIy | Stoichiometric Formula |  | 2012 | 533 | 155.6 | -224.3 | 7.828312244 | 1.134572e-16 | 0.2991461 | 1.3948 | 0 |  |  | False |  |  | Not mentioned | Not mentioned | melting followed by cooling | Not mentioned | Not mentioned | Polycrystalline | Bulk
7142 | 8041 | ESTM | https://doi.org/10.1063/1.5144156 | Mo3 Sb7 | Sb7Mo3 | Mo3Sb7 |  | Mo3Sb7Ix | Stoichiometric Formula |  | 2020 | 723 | 4250 | 39.17 | 6.520727825 | 0 | 0.06912736 | 6.82 | 0 |  |  | False |  |  | high temperature solid state reaction, followed by quenching and crushing into fine powders | Not mentioned | spark plasma sintering in an Ar atmosphere at 1023 K for 5 min under 100 Mpa | Not mentioned | Not mentioned | Polycrystalline | Bulk
7143 | 8042 | ESTM | https://doi.org/10.1063/1.5144156 | Mo3 Sb7 | Sb7Mo3 | Mo3Sb7 |  | Mo3Sb7Ix | Stoichiometric Formula |  | 2020 | 823 | 4011.5 | 44.7 | 8.015338035 | 0 | 0.09460237 | 6.973 | 0 |  |  | False |  |  | high temperature solid state reaction, followed by quenching and crushing into fine powders | Not mentioned | spark plasma sintering in an Ar atmosphere at 1023 K for 5 min under 100 Mpa | Not mentioned | Not mentioned | Polycrystalline | Bulk
7144 | 8043 | ESTM | https://doi.org/10.1063/1.5144156 | Mo3 Sb7 I1 | Sb7Mo3I | Mo3Sb7I |  | Mo3Sb7Ix | Stoichiometric Formula |  | 2020 | 523 | 4945 | 36.29 | 6.512387 | 0 | 0.05902909 | 5.77 | 0 |  |  | False |  |  | high temperature solid state reaction, followed by quenching and crushing into fine powders | Not mentioned | spark plasma sintering in an Ar atmosphere at 1023 K for 5 min under 100 Mpa | Not mentioned | Not mentioned | Polycrystalline | Bulk
7145 | 8044 | ESTM | https://doi.org/10.1063/1.5144156 | Mo3 Sb7 I1 | Sb7Mo3I | Mo3Sb7I |  | Mo3Sb7Ix | Stoichiometric Formula |  | 2020 | 623 | 4607 | 42.49 | 8.317478 | 0 | 0.0855 | 6.197 | 0.02201519 |  |  | False |  |  | high temperature solid state reaction, followed by quenching and crushing into fine powders | Not mentioned | spark plasma sintering in an Ar atmosphere at 1023 K for 5 min under 100 Mpa | Not mentioned | Not mentioned | Polycrystalline | Bulk
7146 | 8045 | ESTM | https://doi.org/10.1063/1.5144156 | Mo3 Sb7 I1 | Sb7Mo3I | Mo3Sb7I |  | Mo3Sb7Ix | Stoichiometric Formula |  | 2020 | 723 | 4315 | 49.73 | 10.67131 | 1.66461e-16 | 0.1210062 | 6.376 | 1.146866e-16 |  |  | False |  |  | high temperature solid state reaction, followed by quenching and crushing into fine powders | Not mentioned | spark plasma sintering in an Ar atmosphere at 1023 K for 5 min under 100 Mpa | Not mentioned | Not mentioned | Polycrystalline | Bulk
7147 | 8046 | ESTM | https://doi.org/10.1063/1.5144156 | Mo3 Sb7 I1 | Sb7Mo3I | Mo3Sb7I |  | Mo3Sb7Ix | Stoichiometric Formula |  | 2020 | 823 | 3973.25 | 55.07 | 12.3 | 0.02035002 | 0.155 | 6.52 | 0.001672274 |  |  | False |  |  | high temperature solid state reaction, followed by quenching and crushing into fine powders | Not mentioned | spark plasma sintering in an Ar atmosphere at 1023 K for 5 min under 100 Mpa | Not mentioned | Not mentioned | Polycrystalline | Bulk
7148 | 8047 | ESTM | https://doi.org/10.1063/1.5144156 | Mo3 Sb7 I0.75 | Sb7Mo3I0.75 | Mo3Sb7I0.75 |  | Mo3Sb7Ix | Stoichiometric Formula |  | 2020 | 323 | 6245 | 17.4 | 1.8907362 | 3.523145e-16 | 0.01221416 | 5 | 2.840513e-16 |  |  | False |  |  | high temperature solid state reaction, followed by quenching and crushing into fine powders | Not mentioned | spark plasma sintering in an Ar atmosphere at 923 K for 30 min under 300 Mpa | Not mentioned | Not mentioned | Polycrystalline | Bulk
7149 | 8048 | ESTM | https://doi.org/10.1063/1.5144156 | Mo3 Sb7 I0.75 | Sb7Mo3I0.75 | Mo3Sb7I0.75 |  | Mo3Sb7Ix | Stoichiometric Formula |  | 2020 | 423 | 5694 | 24.5 | 3.4178235 | 0 | 0.02602123 | 5.556 | 1.333314e-16 |  |  | False |  |  | high temperature solid state reaction, followed by quenching and crushing into fine powders | Not mentioned | spark plasma sintering in an Ar atmosphere at 923 K for 30 min under 300 Mpa | Not mentioned | Not mentioned | Polycrystalline | Bulk
7150 | 8049 | ESTM | https://doi.org/10.1063/1.5144156 | Mo3 Sb7 I0.75 | Sb7Mo3I0.75 | Mo3Sb7I0.75 |  | Mo3Sb7Ix | Stoichiometric Formula |  | 2020 | 523 | 5112.22 | 31.56 | 5.091943 | 1.744282e-16 | 0.04507593 | 5.908 | 1.539379e-16 |  |  | False |  |  | high temperature solid state reaction, followed by quenching and crushing into fine powders | Not mentioned | spark plasma sintering in an Ar atmosphere at 923 K for 30 min under 300 Mpa | Not mentioned | Not mentioned | Polycrystalline | Bulk
7151 | 8050 | ESTM | https://doi.org/10.1063/1.5144156 | Mo3 Sb7 I0.75 | Sb7Mo3I0.75 | Mo3Sb7I0.75 |  | Mo3Sb7Ix | Stoichiometric Formula |  | 2020 | 623 | 4772 | 38.54 | 7.088002 | 1.253073e-16 | 0.0702039 | 6.29 | 0 |  |  | False |  |  | high temperature solid state reaction, followed by quenching and crushing into fine powders | Not mentioned | spark plasma sintering in an Ar atmosphere at 923 K for 30 min under 300 Mpa | Not mentioned | Not mentioned | Polycrystalline | Bulk
7152 | 8051 | ESTM | https://doi.org/10.1063/1.5144156 | Mo3 Sb7 I0.75 | Sb7Mo3I0.75 | Mo3Sb7I0.75 |  | Mo3Sb7Ix | Stoichiometric Formula |  | 2020 | 723 | 4471.5 | 45.5 | 9.257122875 | 0 | 0.1031263 | 6.49 | 4.037122e-16 |  |  | False |  |  | high temperature solid state reaction, followed by quenching and crushing into fine powders | Not mentioned | spark plasma sintering in an Ar atmosphere at 923 K for 30 min under 300 Mpa | Not mentioned | Not mentioned | Polycrystalline | Bulk
7153 | 8052 | ESTM | https://doi.org/10.1063/1.5144156 | Mo3 Sb7 I0.75 | Sb7Mo3I0.75 | Mo3Sb7I0.75 |  | Mo3Sb7Ix | Stoichiometric Formula |  | 2020 | 823 | 4218.1 | 49.13 | 10.18147 | 1.744696e-16 | 0.127734 | 6.56 | 0 |  |  | False |  |  | high temperature solid state reaction, followed by quenching and crushing into fine powders | Not mentioned | spark plasma sintering in an Ar atmosphere at 923 K for 30 min under 300 Mpa | Not mentioned | Not mentioned | Polycrystalline | Bulk
7154 | 8053 | ESTM | https://doi.org/10.1063/1.5144156 | Mo3 Sb7 I1.25 | Sb7Mo3I1.25 | Mo3Sb7I1.25 |  | Mo3Sb7Ix | Stoichiometric Formula |  | 2020 | 323 | 5718 | 21.2 | 2.56989792 | 0 | 0.0176462 | 4.704 | 0 |  |  | False |  |  | high temperature solid state reaction, followed by quenching and crushing into fine powders | Not mentioned | spark plasma sintering in an Ar atmosphere at 923 K for 30 min under 300 Mpa | Not mentioned | Not mentioned | Polycrystalline | Bulk
7155 | 8054 | ESTM | https://doi.org/10.1063/1.5144156 | Mo3 Sb7 I1.25 | Sb7Mo3I1.25 | Mo3Sb7I1.25 |  | Mo3Sb7Ix | Stoichiometric Formula |  | 2020 | 423 | 5236 | 28.2 | 4.16387664 | 0 | 0.0339368 | 5.19 | 0 |  |  | False |  |  | high temperature solid state reaction, followed by quenching and crushing into fine powders | Not mentioned | spark plasma sintering in an Ar atmosphere at 923 K for 30 min under 300 Mpa | Not mentioned | Not mentioned | Polycrystalline | Bulk
7156 | 8055 | ESTM | https://doi.org/10.1063/1.5144156 | Mo3 Sb7 I1.25 | Sb7Mo3I1.25 | Mo3Sb7I1.25 |  | Mo3Sb7Ix | Stoichiometric Formula |  | 2020 | 523 | 4835 | 35.83 | 6.207119 | 1.430903e-16 | 0.058 | 5.602 | 0.0008730225 |  |  | False |  |  | high temperature solid state reaction, followed by quenching and crushing into fine powders | Not mentioned | spark plasma sintering in an Ar atmosphere at 923 K for 30 min under 300 Mpa | Not mentioned | Not mentioned | Polycrystalline | Bulk
7157 | 8056 | ESTM | https://doi.org/10.1063/1.5144156 | Mo3 Sb7 I1.25 | Sb7Mo3I1.25 | Mo3Sb7I1.25 |  | Mo3Sb7Ix | Stoichiometric Formula |  | 2020 | 623 | 4510.5 | 43.2 | 8.41767552 | 0 | 0.08933921 | 5.87 | 0 |  |  | False |  |  | high temperature solid state reaction, followed by quenching and crushing into fine powders | Not mentioned | spark plasma sintering in an Ar atmosphere at 923 K for 30 min under 300 Mpa | Not mentioned | Not mentioned | Polycrystalline | Bulk
7158 | 8057 | ESTM | https://doi.org/10.1063/1.5144156 | Mo3 Sb7 I1.25 | Sb7Mo3I1.25 | Mo3Sb7I1.25 |  | Mo3Sb7Ix | Stoichiometric Formula |  | 2020 | 720 | 4222.5 | 50.7 | 10.85389 | 0 | 0.129 | 6.031 | 0.004474774 |  |  | False |  |  | high temperature solid state reaction, followed by quenching and crushing into fine powders | Not mentioned | spark plasma sintering in an Ar atmosphere at 923 K for 30 min under 300 Mpa | Not mentioned | Not mentioned | Polycrystalline | Bulk
7159 | 8058 | ESTM | https://doi.org/10.1063/1.5144156 | Mo3 Sb7 I1.25 | Sb7Mo3I1.25 | Mo3Sb7I1.25 |  | Mo3Sb7Ix | Stoichiometric Formula |  | 2020 | 820 | 4000 | 57.68 | 13.3079296 | 0 | 0.1745 | 6.214 | 0.006369965 |  |  | False |  |  | high temperature solid state reaction, followed by quenching and crushing into fine powders | Not mentioned | spark plasma sintering in an Ar atmosphere at 923 K for 30 min under 300 Mpa | Not mentioned | Not mentioned | Polycrystalline | Bulk
7160 | 8059 | ESTM | https://doi.org/10.1063/1.5144156 | Mo3 Sb7 I1.5 | Sb7Mo3I1.5 | Mo3Sb7I1.5 |  | Mo3Sb7Ix | Stoichiometric Formula |  | 2020 | 323 | 4970 | 6.6 | 0.2164932 | 2.564106e-16 | 0.001622443 | 4.31 | 0 |  |  | False |  |  | high temperature solid state reaction, followed by quenching and crushing into fine powders | Not mentioned | spark plasma sintering in an Ar atmosphere at 923 K for 30 min under 300 Mpa | Not mentioned | Not mentioned | Polycrystalline | Bulk
7161 | 8060 | ESTM | https://doi.org/10.1063/1.5144156 | Mo3 Sb7 I1.5 | Sb7Mo3I1.5 | Mo3Sb7I1.5 |  | Mo3Sb7Ix | Stoichiometric Formula |  | 2020 | 423 | 4565 | 13.7 | 0.85680485 | 0 | 0.007694872 | 4.71 | 0 |  |  | False |  |  | high temperature solid state reaction, followed by quenching and crushing into fine powders | Not mentioned | spark plasma sintering in an Ar atmosphere at 923 K for 30 min under 300 Mpa | Not mentioned | Not mentioned | Polycrystalline | Bulk
7162 | 8061 | ESTM | https://doi.org/10.1063/1.5144156 | Mo3 Sb7 I1.5 | Sb7Mo3I1.5 | Mo3Sb7I1.5 |  | Mo3Sb7Ix | Stoichiometric Formula |  | 2020 | 523 | 4220 | 21.1 | 1.8787862 | 1.181851e-16 | 0.0191541 | 5.13 | 1.811334e-16 |  |  | False |  |  | high temperature solid state reaction, followed by quenching and crushing into fine powders | Not mentioned | spark plasma sintering in an Ar atmosphere at 923 K for 30 min under 300 Mpa | Not mentioned | Not mentioned | Polycrystalline | Bulk
7163 | 8062 | ESTM | https://doi.org/10.1063/1.5144156 | Mo3 Sb7 I1.5 | Sb7Mo3I1.5 | Mo3Sb7I1.5 |  | Mo3Sb7Ix | Stoichiometric Formula |  | 2020 | 623 | 3924 | 28 | 3.076416 | 0 | 0.03555857 | 5.39 | 0 |  |  | False |  |  | high temperature solid state reaction, followed by quenching and crushing into fine powders | Not mentioned | spark plasma sintering in an Ar atmosphere at 923 K for 30 min under 300 Mpa | Not mentioned | Not mentioned | Polycrystalline | Bulk
7164 | 8063 | ESTM | https://doi.org/10.1063/1.5144156 | Mo3 Sb7 I1.5 | Sb7Mo3I1.5 | Mo3Sb7I1.5 |  | Mo3Sb7Ix | Stoichiometric Formula |  | 2020 | 723 | 3666 | 35.75 | 4.685377125 | 0 | 0.06059978 | 5.59 | 0 |  |  | False |  |  | high temperature solid state reaction, followed by quenching and crushing into fine powders | Not mentioned | spark plasma sintering in an Ar atmosphere at 923 K for 30 min under 300 Mpa | Not mentioned | Not mentioned | Polycrystalline | Bulk
7165 | 8064 | ESTM | https://doi.org/10.1063/1.5144156 | Mo3 Sb7 I1.5 | Sb7Mo3I1.5 | Mo3Sb7I1.5 |  | Mo3Sb7Ix | Stoichiometric Formula |  | 2020 | 823 | 3438.54 | 42.6 | 6.240125 | 0 | 0.088 | 5.785 | 0.008804658 |  |  | False |  |  | high temperature solid state reaction, followed by quenching and crushing into fine powders | Not mentioned | spark plasma sintering in an Ar atmosphere at 923 K for 30 min under 300 Mpa | Not mentioned | Not mentioned | Polycrystalline | Bulk
7166 | 8065 | ESTM | https://doi.org/10.1073/pnas.1819157116 | Eu2 Zn0.96 Sb2 | Eu2Zn0.96Sb2 | Eu2Zn0.96Sb2 |  |  | Stoichiometric Formula |  | 2019 | 300 | 259.18 | 113 | 3.30946942 | 1.341874e-16 | 0.1838594 | 0.54 | 0 |  |  | False |  |  | ball-milled for 10h in Ar | Not mentioned | consolidated at 853 K for 2 min by a direct-current–induced hot pressing under an axial pressure of 50 Mpa | Not mentioned | Not mentioned | Polycrystalline | Bulk
7167 | 8066 | ESTM | https://doi.org/10.1073/pnas.1819157116 | Eu2 Zn0.96 Sb2 | Eu2Zn0.96Sb2 | Eu2Zn0.96Sb2 |  |  | Stoichiometric Formula |  | 2019 | 473 | 208.5 | 160 | 5.3376 | 0 | 0.5079849 | 0.497 | 0 |  |  | False |  |  | ball-milled for 10h in Ar | Not mentioned | consolidated at 853 K for 2 min by a direct-current–induced hot pressing under an axial pressure of 50 Mpa | Not mentioned | Not mentioned | Polycrystalline | Bulk
7168 | 8067 | ESTM | https://doi.org/10.1073/pnas.1819157116 | Eu2 Zn0.96 Sb2 | Eu2Zn0.96Sb2 | Eu2Zn0.96Sb2 |  |  | Stoichiometric Formula |  | 2019 | 623 | 162.24 | 195 | 6.169176 | 1.439703e-16 | 0.8247632 | 0.466 | 1.346111e-16 |  |  | False |  |  | ball-milled for 10h in Ar | Not mentioned | consolidated at 853 K for 2 min by a direct-current–induced hot pressing under an axial pressure of 50 Mpa | Not mentioned | Not mentioned | Polycrystalline | Bulk
7169 | 8068 | ESTM | https://doi.org/10.1073/pnas.1819157116 | Eu2 Zn0.96 Sb2 | Eu2Zn0.96Sb2 | Eu2Zn0.96Sb2 |  |  | Stoichiometric Formula |  | 2019 | 723 | 148.98 | 200 | 5.9592 | 0 | 0.9167025 | 0.47 | 0 |  |  | False |  |  | ball-milled for 10h in Ar | Not mentioned | consolidated at 853 K for 2 min by a direct-current–induced hot pressing under an axial pressure of 50 Mpa | Not mentioned | Not mentioned | Polycrystalline | Bulk
7170 | 8069 | ESTM | https://doi.org/10.1073/pnas.1819157116 | Eu2 Zn0.96 Sb2 | Eu2Zn0.96Sb2 | Eu2Zn0.96Sb2 |  |  | Stoichiometric Formula |  | 2019 | 823 | 153.4 | 193 | 5.7139966 | 1.554391e-16 | 0.9405238 | 0.5 | 0 |  |  | False |  |  | ball-milled for 10h in Ar | Not mentioned | consolidated at 853 K for 2 min by a direct-current–induced hot pressing under an axial pressure of 50 Mpa | Not mentioned | Not mentioned | Polycrystalline | Bulk
7171 | 8070 | ESTM | https://doi.org/10.1073/pnas.1819157116 | Eu2 Zn0.98 Sb2 | Eu2Zn0.98Sb2 | Eu2Zn0.98Sb2 |  |  | Stoichiometric Formula |  | 2019 | 300 | 180 | 142 | 3.62952 | 0 | 0.2177712 | 0.5 | 0 |  |  | False |  |  | ball-milled for 10h in Ar | Not mentioned | consolidated at 853 K for 2 min by a direct-current–induced hot pressing under an axial pressure of 50 Mpa | Not mentioned | Not mentioned | Polycrystalline | Bulk
7172 | 8071 | ESTM | https://doi.org/10.1073/pnas.1819157116 | Eu2 Zn0.98 Sb2 | Eu2Zn0.98Sb2 | Eu2Zn0.98Sb2 |  |  | Stoichiometric Formula |  | 2019 | 473 | 134.7 | 197 | 5.2275723 | 0 | 0.5375308 | 0.46 | 2.065413e-16 |  |  | False |  |  | ball-milled for 10h in Ar | Not mentioned | consolidated at 853 K for 2 min by a direct-current–induced hot pressing under an axial pressure of 50 Mpa | Not mentioned | Not mentioned | Polycrystalline | Bulk
7173 | 8072 | ESTM | https://doi.org/10.1073/pnas.1819157116 | Eu2 Zn0.98 Sb2 | Eu2Zn0.98Sb2 | Eu2Zn0.98Sb2 |  |  | Stoichiometric Formula |  | 2019 | 623 | 106.46 | 233 | 5.77960694 | 1.536745e-16 | 0.827746 | 0.435 | 1.341261e-16 |  |  | False |  |  | ball-milled for 10h in Ar | Not mentioned | consolidated at 853 K for 2 min by a direct-current–induced hot pressing under an axial pressure of 50 Mpa | Not mentioned | Not mentioned | Polycrystalline | Bulk
7174 | 8073 | ESTM | https://doi.org/10.1073/pnas.1819157116 | Eu2 Zn0.98 Sb2 | Eu2Zn0.98Sb2 | Eu2Zn0.98Sb2 |  |  | Stoichiometric Formula |  | 2019 | 723 | 104.08 | 235 | 5.747818 | 0 | 0.94 | 0.448 | 0.01318569 |  |  | False |  |  | ball-milled for 10h in Ar | Not mentioned | consolidated at 853 K for 2 min by a direct-current–induced hot pressing under an axial pressure of 50 Mpa | Not mentioned | Not mentioned | Polycrystalline | Bulk
7175 | 8074 | ESTM | https://doi.org/10.1073/pnas.1819157116 | Eu2 Zn0.98 Sb2 | Eu2Zn0.98Sb2 | Eu2Zn0.98Sb2 |  |  | Stoichiometric Formula |  | 2019 | 823 | 122.11 | 216 | 5.69716416 | 0 | 1 | 0.476 | 0.0149651 |  |  | False |  |  | ball-milled for 10h in Ar | Not mentioned | consolidated at 853 K for 2 min by a direct-current–induced hot pressing under an axial pressure of 50 Mpa | Not mentioned | Not mentioned | Polycrystalline | Bulk
7176 | 8075 | ESTM | https://doi.org/10.1073/pnas.1819157116 | Eu2 Zn1 Sb2 | Eu2ZnSb2 | Eu2ZnSb2 |  |  | Stoichiometric Formula |  | 2019 | 300 | 32.31 | 250 | 2.019375 | 0 | 0.1408866 | 0.43 | 3.940129e-16 |  |  | False |  |  | ball-milled for 10h in Ar | Not mentioned | consolidated at 853 K for 2 min by a direct-current–induced hot pressing under an axial pressure of 50 Mpa | Not mentioned | Not mentioned | Polycrystalline | Bulk
7177 | 8076 | ESTM | https://doi.org/10.1073/pnas.1819157116 | Eu2 Zn1 Sb2 | Eu2ZnSb2 | Eu2ZnSb2 |  |  | Stoichiometric Formula |  | 2019 | 473 | 30.27 | 317 | 3.04180203 | 1.459954e-16 | 0.3596931 | 0.4 | 0 |  |  | False |  |  | ball-milled for 10h in Ar | Not mentioned | consolidated at 853 K for 2 min by a direct-current–induced hot pressing under an axial pressure of 50 Mpa | Not mentioned | Not mentioned | Polycrystalline | Bulk
7178 | 8077 | ESTM | https://doi.org/10.1073/pnas.1819157116 | Eu2 Zn1 Sb2 | Eu2ZnSb2 | Eu2ZnSb2 |  |  | Stoichiometric Formula |  | 2019 | 623 | 33.33 | 323 | 3.47728557 | 0 | 0.5283778 | 0.41 | 0 |  |  | False |  |  | ball-milled for 10h in Ar | Not mentioned | consolidated at 853 K for 2 min by a direct-current–induced hot pressing under an axial pressure of 50 Mpa | Not mentioned | Not mentioned | Polycrystalline | Bulk
7179 | 8078 | ESTM | https://doi.org/10.1073/pnas.1819157116 | Eu2 Zn1 Sb2 | Eu2ZnSb2 | Eu2ZnSb2 |  |  | Stoichiometric Formula |  | 2019 | 823 | 66 | 220 | 3.1944 | 0 | 0.5593598 | 0.47 | 0 |  |  | False |  |  | ball-milled for 10h in Ar | Not mentioned | consolidated at 853 K for 2 min by a direct-current–induced hot pressing under an axial pressure of 50 Mpa | Not mentioned | Not mentioned | Polycrystalline | Bulk
7180 | 8079 | ESTM | https://doi.org/10.1073/pnas.1819157116 | Eu2 Zn1 Sb2 | Eu2ZnSb2 | Eu2ZnSb2 |  |  | Stoichiometric Formula |  | 2019 | 723 | 43.2 | 288 | 3.5831808 | 0 | 0.616819 | 0.42 | 1.799917e-16 |  |  | False |  |  | ball-milled for 10h in Ar | Not mentioned | consolidated at 853 K for 2 min by a direct-current–induced hot pressing under an axial pressure of 50 Mpa | Not mentioned | Not mentioned | Polycrystalline | Bulk
7181 | 8080 | ESTM | https://doi.org/10.1103/PhysRevB.61.2475 | Tl0.1 Co4 Sb12 | Tl0.1Co4Sb12 | Tl0.1Co4Sb12 |  | TlxCo4Sb12-ySny | Stoichiometric Formula |  | 2000 | 50 | 2244.44 | -32.77 | 2.410243 | 1.842508e-16 | 0.002925053 | 4.12 | 4.447929e-16 |  |  | False |  |  | high temperature solid state reaction, anneal, grind into fine powder | Not mentioned | hot pressed at 35 MPa in a helium atmosphere at 500 °C for 40 min | 773 | 5 days | Polycrystalline | Bulk
7182 | 8081 | ESTM | https://doi.org/10.1103/PhysRevB.61.2475 | Tl0.1 Co4 Sb12 | Tl0.1Co4Sb12 | Tl0.1Co4Sb12 |  | TlxCo4Sb12-ySny | Stoichiometric Formula |  | 2000 | 100 | 1711.8 | -75.6 | 9.783553248 | 1.815656e-16 | 0.02029783 | 4.82 | 1.70927e-16 |  |  | False |  |  | high temperature solid state reaction, anneal, grind into fine powder | Not mentioned | hot pressed at 35 MPa in a helium atmosphere at 500 °C for 40 min | 773 | 5 days | Polycrystalline | Bulk
7183 | 8082 | ESTM | https://doi.org/10.1103/PhysRevB.61.2475 | Tl0.1 Co4 Sb12 | Tl0.1Co4Sb12 | Tl0.1Co4Sb12 |  | TlxCo4Sb12-ySny | Stoichiometric Formula |  | 2000 | 150 | 1246.91 | -98.3 | 12.04875 | 1.474307e-16 | 0.04518283 | 4 | 0 |  |  | False |  |  | high temperature solid state reaction, anneal, grind into fine powder | Not mentioned | hot pressed at 35 MPa in a helium atmosphere at 500 °C for 40 min | 773 | 5 days | Polycrystalline | Bulk
7184 | 8083 | ESTM | https://doi.org/10.1103/PhysRevB.61.2475 | Tl0.1 Co4 Sb12 | Tl0.1Co4Sb12 | Tl0.1Co4Sb12 |  | TlxCo4Sb12-ySny | Stoichiometric Formula |  | 2000 | 250 | 863.25 | -159 | 21.82382325 | 0 | 0.1389344 | 3.927 | 0 |  |  | False |  |  | high temperature solid state reaction, anneal, grind into fine powder | Not mentioned | hot pressed at 35 MPa in a helium atmosphere at 500 °C for 40 min | 773 | 5 days | Polycrystalline | Bulk
7185 | 8084 | ESTM | https://doi.org/10.1103/PhysRevB.61.2475 | Tl0.22 Co4 Sb12 | Tl0.22Co4Sb12 | Tl0.22Co4Sb12 |  | TlxCo4Sb12-ySny | Stoichiometric Formula |  | 2000 | 50 | 3060.6 | -23.3 | 1.661569134 | 1.336355e-16 | 0.002861814 | 2.903 | 0 |  |  | False |  |  | high temperature solid state reaction, anneal, grind into fine powder | Not mentioned | hot pressed at 35 MPa in a helium atmosphere at 500 °C for 40 min | 773 | 5 days | Polycrystalline | Bulk
7186 | 8085 | ESTM | https://doi.org/10.1103/PhysRevB.61.2475 | Tl0.22 Co4 Sb12 | Tl0.22Co4Sb12 | Tl0.22Co4Sb12 |  | TlxCo4Sb12-ySny | Stoichiometric Formula |  | 2000 | 100 | 2148.94 | -53.7 | 6.196877 | 1.433268e-16 | 0.01588943 | 3.9 | 0 |  |  | False |  |  | high temperature solid state reaction, anneal, grind into fine powder | Not mentioned | hot pressed at 35 MPa in a helium atmosphere at 500 °C for 40 min | 773 | 5 days | Polycrystalline | Bulk
7187 | 8086 | ESTM | https://doi.org/10.1103/PhysRevB.61.2475 | Tl0.22 Co4 Sb12 | Tl0.22Co4Sb12 | Tl0.22Co4Sb12 |  | TlxCo4Sb12-ySny | Stoichiometric Formula |  | 2000 | 150 | 1629.03 | -73 | 8.68110087 | 2.046235e-16 | 0.03563183 | 3.6545 | 0 |  |  | False |  |  | high temperature solid state reaction, anneal, grind into fine powder | Not mentioned | hot pressed at 35 MPa in a helium atmosphere at 500 °C for 40 min | 773 | 5 days | Polycrystalline | Bulk
7188 | 8087 | ESTM | https://doi.org/10.1103/PhysRevB.61.2475 | Tl0.22 Co4 Sb12 | Tl0.22Co4Sb12 | Tl0.22Co4Sb12 |  | TlxCo4Sb12-ySny | Stoichiometric Formula |  | 2000 | 200 | 1346.67 | -92.57 | 11.53989 | 1.539319e-16 | 0.06475809 | 3.564 | 2.14302e-16 |  |  | False |  |  | high temperature solid state reaction, anneal, grind into fine powder | Not mentioned | hot pressed at 35 MPa in a helium atmosphere at 500 °C for 40 min | 773 | 5 days | Polycrystalline | Bulk
7189 | 8088 | ESTM | https://doi.org/10.1103/PhysRevB.61.2475 | Tl0.22 Co4 Sb12 | Tl0.22Co4Sb12 | Tl0.22Co4Sb12 |  | TlxCo4Sb12-ySny | Stoichiometric Formula |  | 2000 | 250 | 1188.24 | -105.4 | 13.20035 | 1.345689e-16 | 0.09388583 | 3.515 | 0 |  |  | False |  |  | high temperature solid state reaction, anneal, grind into fine powder | Not mentioned | hot pressed at 35 MPa in a helium atmosphere at 500 °C for 40 min | 773 | 5 days | Polycrystalline | Bulk
7190 | 8089 | ESTM | https://doi.org/10.1103/PhysRevB.61.2475 | Tl0.7 Co4 Sn0.75 Sb11.25 | Tl0.7Co4Sn0.75Sb11.25 | Tl0.7Co4Sn0.75Sb11.25 |  | TlxCo4Sb12-ySny | Stoichiometric Formula |  | 2000 | 50 | 478.67 | -14.53 | 0.1010572 | 0 | 0.000193448 | 2.612 | 1.401154e-16 |  |  | False |  |  | high temperature solid state reaction, anneal, grind into fine powder | Not mentioned | hot pressed at 35 MPa in a helium atmosphere at 500 °C for 40 min | 773 | 5 days | Polycrystalline | Bulk
7191 | 8090 | ESTM | https://doi.org/10.1103/PhysRevB.61.2475 | Tl0.7 Co4 Sn0.75 Sb11.25 | Tl0.7Co4Sn0.75Sb11.25 | Tl0.7Co4Sn0.75Sb11.25 |  | TlxCo4Sb12-ySny | Stoichiometric Formula |  | 2000 | 150 | 469.77 | -31.76 | 0.4738559 | 0 | 0.003046652 | 2.333 | 0 |  |  | False |  |  | high temperature solid state reaction, anneal, grind into fine powder | Not mentioned | hot pressed at 35 MPa in a helium atmosphere at 500 °C for 40 min | 773 | 5 days | Polycrystalline | Bulk
7192 | 8091 | ESTM | https://doi.org/10.1103/PhysRevB.61.2475 | Tl0.7 Co4 Sn0.75 Sb11.25 | Tl0.7Co4Sn0.75Sb11.25 | Tl0.7Co4Sn0.75Sb11.25 |  | TlxCo4Sb12-ySny | Stoichiometric Formula |  | 2000 | 200 | 465.44 | -40.88 | 0.7778314 | 1.427331e-16 | 0.006793287 | 2.29 | 1.276792e-16 |  |  | False |  |  | high temperature solid state reaction, anneal, grind into fine powder | Not mentioned | hot pressed at 35 MPa in a helium atmosphere at 500 °C for 40 min | 773 | 5 days | Polycrystalline | Bulk
7193 | 8092 | ESTM | https://doi.org/10.1103/PhysRevB.61.2475 | Tl0.7 Co4 Sn0.75 Sb11.25 | Tl0.7Co4Sn0.75Sb11.25 | Tl0.7Co4Sn0.75Sb11.25 |  | TlxCo4Sb12-ySny | Stoichiometric Formula |  | 2000 | 250 | 463.3 | -50 | 1.15825 | 0 | 0.01216649 | 2.38 | 2.851641e-16 |  |  | False |  |  | high temperature solid state reaction, anneal, grind into fine powder | Not mentioned | hot pressed at 35 MPa in a helium atmosphere at 500 °C for 40 min | 773 | 5 days | Polycrystalline | Bulk
7194 | 8093 | ESTM | https://doi.org/10.1103/PhysRevB.61.2475 | Tl0.8 Co4 Sn1 Sb11 | Tl0.8Co4Sn1Sb11 | Tl0.8Co4SnSb11 |  | TlxCo4Sb12-ySny | Stoichiometric Formula |  | 2000 | 50 | 1231.71 | 1.01 | 0.001256467371 | 1.725794e-16 | 2.749622e-06 | 2.2848 | 4.620814e-16 |  |  | False |  |  | high temperature solid state reaction, anneal, grind into fine powder | Not mentioned | hot pressed at 35 MPa in a helium atmosphere at 500 °C for 40 min | 773 | 5 days | Polycrystalline | Bulk
7195 | 8094 | ESTM | https://doi.org/10.1103/PhysRevB.61.2475 | Tl0.8 Co4 Sn1 Sb11 | Tl0.8Co4Sn1Sb11 | Tl0.8Co4SnSb11 |  | TlxCo4Sb12-ySny | Stoichiometric Formula |  | 2000 | 100 | 1147.73 | 4.05 | 0.01882564 | 0 | 7.29676e-05 | 2.58 | 0 |  |  | False |  |  | high temperature solid state reaction, anneal, grind into fine powder | Not mentioned | hot pressed at 35 MPa in a helium atmosphere at 500 °C for 40 min | 773 | 5 days | Polycrystalline | Bulk
7196 | 8095 | ESTM | https://doi.org/10.1103/PhysRevB.61.2475 | Tl0.8 Co4 Sn1 Sb11 | Tl0.8Co4Sn1Sb11 | Tl0.8Co4SnSb11 |  | TlxCo4Sb12-ySny | Stoichiometric Formula |  | 2000 | 150 | 1074.47 | 6.76 | 0.0491007 | 2.826393e-16 | 0.000331164795 | 2.224 | 1.636953e-16 |  |  | False |  |  | high temperature solid state reaction, anneal, grind into fine powder | Not mentioned | hot pressed at 35 MPa in a helium atmosphere at 500 °C for 40 min | 773 | 5 days | Polycrystalline | Bulk
7197 | 8096 | ESTM | https://doi.org/10.1103/PhysRevB.61.2475 | Tl0.8 Co4 Sn1 Sb11 | Tl0.8Co4Sn1Sb11 | Tl0.8Co4SnSb11 |  | TlxCo4Sb12-ySny | Stoichiometric Formula |  | 2000 | 200 | 1000 | 10.14 | 0.1028196 | 0 | 0.0009196744 | 2.236 | 0 |  |  | False |  |  | high temperature solid state reaction, anneal, grind into fine powder | Not mentioned | hot pressed at 35 MPa in a helium atmosphere at 500 °C for 40 min | 773 | 5 days | Polycrystalline | Bulk
7198 | 8097 | ESTM | https://doi.org/10.1103/PhysRevB.61.2475 | Tl0.8 Co4 Sn1 Sb11 | Tl0.8Co4Sn1Sb11 | Tl0.8Co4SnSb11 |  | TlxCo4Sb12-ySny | Stoichiometric Formula |  | 2000 | 250 | 909.9 | 14.86 | 0.2009238 | 2.762797e-16 | 0.002222608 | 2.26 | 3.902451e-16 |  |  | False |  |  | high temperature solid state reaction, anneal, grind into fine powder | Not mentioned | hot pressed at 35 MPa in a helium atmosphere at 500 °C for 40 min | 773 | 5 days | Polycrystalline | Bulk
7199 | 8098 | ESTM | https://doi.org/10.1021/acsami.1c14518 | Pb1 Te1 | TePb | PbTe |  | PbZnxTe | Stoichiometric Formula |  | 2021 | 323 | 225 | -230.71 | 11.9761 | 1.483252e-16 | 0.183 | 2.165 | 0.02364245 |  |  | False |  |  | high temperature solid state reaction, quenched in supersaturated saltwater to room temperature, anneal, hand-ground | Not mentioned | spark plasma sintering at 823 K under 30 MPa | 923 | 5 days | Polycrystalline | Bulk
7200 | 8099 | ESTM | https://doi.org/10.1021/acsami.1c14518 | Pb1 Te1 | TePb | PbTe |  | PbZnxTe | Stoichiometric Formula |  | 2021 | 428 | 240.79 | -269.84 | 17.53279 | 4.05265e-16 | 0.482 | 1.58 | 0.01464949 |  |  | False |  |  | high temperature solid state reaction, quenched in supersaturated saltwater to room temperature, anneal, hand-ground | Not mentioned | spark plasma sintering at 823 K under 30 MPa | 923 | 5 days | Polycrystalline | Bulk
7201 | 8100 | ESTM | https://doi.org/10.1021/acsami.1c14518 | Pb1 Te1 | TePb | PbTe |  | PbZnxTe | Stoichiometric Formula |  | 2021 | 529 | 179.61 | -307.61 | 16.9954 | 0 | 0.713 | 1.3 | 0.03003916 |  |  | False |  |  | high temperature solid state reaction, quenched in supersaturated saltwater to room temperature, anneal, hand-ground | Not mentioned | spark plasma sintering at 823 K under 30 MPa | 923 | 5 days | Polycrystalline | Bulk
7202 | 8101 | ESTM | https://doi.org/10.1021/acsami.1c14518 | Pb1 Te1 | TePb | PbTe |  | PbZnxTe | Stoichiometric Formula |  | 2021 | 629 | 132.24 | -320.38 | 13.57356 | 0 | 0.736 | 1.186 | 0.02190334 |  |  | False |  |  | high temperature solid state reaction, quenched in supersaturated saltwater to room temperature, anneal, hand-ground | Not mentioned | spark plasma sintering at 823 K under 30 MPa | 923 | 5 days | Polycrystalline | Bulk
7203 | 8102 | ESTM | https://doi.org/10.1021/acsami.1c14518 | Pb1 Te1 | TePb | PbTe |  | PbZnxTe | Stoichiometric Formula |  | 2021 | 724 | 120.39 | -297.55 | 10.65885 | 0 | 0.6463155 | 1.194 | 0 |  |  | False |  |  | high temperature solid state reaction, quenched in supersaturated saltwater to room temperature, anneal, hand-ground | Not mentioned | spark plasma sintering at 823 K under 30 MPa | 923 | 5 days | Polycrystalline | Bulk
7204 | 8103 | ESTM | https://doi.org/10.1021/acsami.1c14518 | Pb1 Te1 | TePb | PbTe |  | PbZnxTe | Stoichiometric Formula |  | 2021 | 821 | 130.26 | -264.13 | 9.087544 | 1.954716e-16 | 0.5695324 | 1.31 | 0 |  |  | False |  |  | high temperature solid state reaction, quenched in supersaturated saltwater to room temperature, anneal, hand-ground | Not mentioned | spark plasma sintering at 823 K under 30 MPa | 923 | 5 days | Polycrystalline | Bulk
7205 | 8104 | ESTM | https://doi.org/10.1021/acsami.1c14518 | Pb1 Zn0.015 Te1 | Zn0.015Te1Pb1 | PbZn0.015Te |  | PbZnxTe | Stoichiometric Formula |  | 2021 | 320 | 572 | -248.91 | 35.43894 | 0 | 0.55 | 2.075 | 0.006312318 |  |  | False |  |  | high temperature solid state reaction, quenched in supersaturated saltwater to room temperature, anneal, hand-ground | Not mentioned | spark plasma sintering at 823 K under 30 MPa | 923 | 5 days | Polycrystalline | Bulk
7206 | 8105 | ESTM | https://doi.org/10.1021/acsami.1c14518 | Pb1 Zn0.015 Te1 | Zn0.015Te1Pb1 | PbZn0.015Te |  | PbZnxTe | Stoichiometric Formula |  | 2021 | 421 | 278.3 | -292.7 | 23.84288 | 0 | 0.665 | 1.522 | 0.008244884 |  |  | False |  |  | high temperature solid state reaction, quenched in supersaturated saltwater to room temperature, anneal, hand-ground | Not mentioned | spark plasma sintering at 823 K under 30 MPa | 923 | 5 days | Polycrystalline | Bulk
7207 | 8106 | ESTM | https://doi.org/10.1021/acsami.1c14518 | Pb1 Zn0.015 Te1 | Zn0.015Te1Pb1 | PbZn0.015Te |  | PbZnxTe | Stoichiometric Formula |  | 2021 | 520 | 159.8 | -326 | 16.9829048 | 0 | 0.728 | 1.244 | 0.02486766 |  |  | False |  |  | high temperature solid state reaction, quenched in supersaturated saltwater to room temperature, anneal, hand-ground | Not mentioned | spark plasma sintering at 823 K under 30 MPa | 923 | 5 days | Polycrystalline | Bulk
7208 | 8107 | ESTM | https://doi.org/10.1021/acsami.1c14518 | Pb1 Zn0.015 Te1 | Zn0.015Te1Pb1 | PbZn0.015Te |  | PbZnxTe | Stoichiometric Formula |  | 2021 | 618 | 188 | -296.6 | 16.53865328 | 2.148128e-16 | 0.937 | 1.122 | 0.02779876 |  |  | False |  |  | high temperature solid state reaction, quenched in supersaturated saltwater to room temperature, anneal, hand-ground | Not mentioned | spark plasma sintering at 823 K under 30 MPa | 923 | 5 days | Polycrystalline | Bulk
7209 | 8108 | ESTM | https://doi.org/10.1021/acsami.1c14518 | Pb1 Zn0.015 Te1 | Zn0.015Te1Pb1 | PbZn0.015Te |  | PbZnxTe | Stoichiometric Formula |  | 2021 | 716 | 232 | -269 | 16.787752 | 2.116253e-16 | 1.097 | 1.089 | 0.006169295 |  |  | False |  |  | high temperature solid state reaction, quenched in supersaturated saltwater to room temperature, anneal, hand-ground | Not mentioned | spark plasma sintering at 823 K under 30 MPa | 923 | 5 days | Polycrystalline | Bulk
7210 | 8109 | ESTM | https://doi.org/10.1021/acsami.1c14518 | Pb1 Zn0.015 Te1 | Zn0.015Te1Pb1 | PbZn0.015Te |  | PbZnxTe | Stoichiometric Formula |  | 2021 | 811 | 270 | -239.4 | 15.4743372 | 1.147937e-16 | 1.097 | 1.137 | 0.006157151 |  |  | False |  |  | high temperature solid state reaction, quenched in supersaturated saltwater to room temperature, anneal, hand-ground | Not mentioned | spark plasma sintering at 823 K under 30 MPa | 923 | 5 days | Polycrystalline | Bulk
7211 | 8110 | ESTM | https://doi.org/10.1021/acsami.1c14518 | Pb0.995 Zn0.02 Te1 | Zn0.02Te1Pb0.995 | Pb0.995Zn0.02Te |  | Pb1-yZn0.015+yTe | Stoichiometric Formula |  | 2021 | 318 | 809.21 | -213 | 36.71304849 | 0 | 0.503 | 2.28 | 0.01799287 |  |  | False |  |  | high temperature solid state reaction, quenched in supersaturated saltwater to room temperature, anneal, hand-ground | Not mentioned | spark plasma sintering at 823 K under 30 MPa | 923 | 5 days | Polycrystalline | Bulk
7212 | 8111 | ESTM | https://doi.org/10.1021/acsami.1c14518 | Pb0.995 Zn0.02 Te1 | Zn0.02Te1Pb0.995 | Pb0.995Zn0.02Te |  | Pb1-yZn0.015+yTe | Stoichiometric Formula |  | 2021 | 419 | 406 | -268.2 | 29.20408344 | 2.433025e-16 | 0.7352347 | 1.6643 | 0 |  |  | False |  |  | high temperature solid state reaction, quenched in supersaturated saltwater to room temperature, anneal, hand-ground | Not mentioned | spark plasma sintering at 823 K under 30 MPa | 923 | 5 days | Polycrystalline | Bulk
7213 | 8112 | ESTM | https://doi.org/10.1021/acsami.1c14518 | Pb0.995 Zn0.02 Te1 | Zn0.02Te1Pb0.995 | Pb0.995Zn0.02Te |  | Pb1-yZn0.015+yTe | Stoichiometric Formula |  | 2021 | 520 | 227.3 | -312.7 | 22.22569 | 0 | 0.8802252 | 1.313 | 1.261294e-16 |  |  | False |  |  | high temperature solid state reaction, quenched in supersaturated saltwater to room temperature, anneal, hand-ground | Not mentioned | spark plasma sintering at 823 K under 30 MPa | 923 | 5 days | Polycrystalline | Bulk
7214 | 8113 | ESTM | https://doi.org/10.1021/acsami.1c14518 | Pb0.995 Zn0.02 Te1 | Zn0.02Te1Pb0.995 | Pb0.995Zn0.02Te |  | Pb1-yZn0.015+yTe | Stoichiometric Formula |  | 2021 | 622 | 219.08 | -312.3 | 21.36716 | 0 | 1.16 | 1.16 | 0.01230898 |  |  | False |  |  | high temperature solid state reaction, quenched in supersaturated saltwater to room temperature, anneal, hand-ground | Not mentioned | spark plasma sintering at 823 K under 30 MPa | 923 | 5 days | Polycrystalline | Bulk
7215 | 8114 | ESTM | https://doi.org/10.1021/acsami.1c14518 | Pb0.995 Zn0.02 Te1 | Zn0.02Te1Pb0.995 | Pb0.995Zn0.02Te |  | Pb1-yZn0.015+yTe | Stoichiometric Formula |  | 2021 | 724 | 244.2 | -287.6 | 20.1987 | 0 | 1.316872 | 1.1105 | 0 |  |  | False |  |  | high temperature solid state reaction, quenched in supersaturated saltwater to room temperature, anneal, hand-ground | Not mentioned | spark plasma sintering at 823 K under 30 MPa | 923 | 5 days | Polycrystalline | Bulk
7216 | 8115 | ESTM | https://doi.org/10.1021/acsami.1c14518 | Pb0.995 Zn0.02 Te1 | Zn0.02Te1Pb0.995 | Pb0.995Zn0.02Te |  | Pb1-yZn0.015+yTe | Stoichiometric Formula |  | 2021 | 825 | 270.39 | -261.14 | 18.439 | 3.853477e-16 | 1.326027 | 1.1472 | 0 |  |  | False |  |  | high temperature solid state reaction, quenched in supersaturated saltwater to room temperature, anneal, hand-ground | Not mentioned | spark plasma sintering at 823 K under 30 MPa | 923 | 5 days | Polycrystalline | Bulk
7217 | 8116 | ESTM | https://doi.org/10.1021/acsami.1c14518 | Pb0.985 Zn0.03 Te1 | Zn0.03Te1Pb0.985 | Pb0.985Zn0.03Te |  | Pb1-yZn0.015+yTe | Stoichiometric Formula |  | 2021 | 318 | 1050 | -171.2 | 30.774912 | 2.308838e-16 | 0.397 | 2.42 | 0.01863376 |  |  | False |  |  | high temperature solid state reaction, quenched in supersaturated saltwater to room temperature, anneal, hand-ground | Not mentioned | spark plasma sintering at 823 K under 30 MPa | 923 | 5 days | Polycrystalline | Bulk
7218 | 8117 | ESTM | https://doi.org/10.1021/acsami.1c14518 | Pb0.985 Zn0.03 Te1 | Zn0.03Te1Pb0.985 | Pb0.985Zn0.03Te |  | Pb1-yZn0.015+yTe | Stoichiometric Formula |  | 2021 | 419 | 532 | -217.12 | 25.07906 | 0 | 0.5879001 | 1.7874 | 0 |  |  | False |  |  | high temperature solid state reaction, quenched in supersaturated saltwater to room temperature, anneal, hand-ground | Not mentioned | spark plasma sintering at 823 K under 30 MPa | 923 | 5 days | Polycrystalline | Bulk
7219 | 8118 | ESTM | https://doi.org/10.1021/acsami.1c14518 | Pb0.985 Zn0.03 Te1 | Zn0.03Te1Pb0.985 | Pb0.985Zn0.03Te |  | Pb1-yZn0.015+yTe | Stoichiometric Formula |  | 2021 | 520 | 294 | -265.3 | 20.69292246 | 3.433748e-16 | 0.782 | 1.39 | 0.01007197 |  |  | False |  |  | high temperature solid state reaction, quenched in supersaturated saltwater to room temperature, anneal, hand-ground | Not mentioned | spark plasma sintering at 823 K under 30 MPa | 923 | 5 days | Polycrystalline | Bulk
7220 | 8119 | ESTM | https://doi.org/10.1021/acsami.1c14518 | Pb0.985 Zn0.03 Te1 | Zn0.03Te1Pb0.985 | Pb0.985Zn0.03Te |  | Pb1-yZn0.015+yTe | Stoichiometric Formula |  | 2021 | 622 | 248.68 | -276.36 | 18.9929 | 0 | 1.000303 | 1.181 | 2.219773e-16 |  |  | False |  |  | high temperature solid state reaction, quenched in supersaturated saltwater to room temperature, anneal, hand-ground | Not mentioned | spark plasma sintering at 823 K under 30 MPa | 923 | 5 days | Polycrystalline | Bulk
7221 | 8120 | ESTM | https://doi.org/10.1021/acsami.1c14518 | Pb0.985 Zn0.03 Te1 | Zn0.03Te1Pb0.985 | Pb0.985Zn0.03Te |  | Pb1-yZn0.015+yTe | Stoichiometric Formula |  | 2021 | 724 | 250.66 | -266.85 | 17.84923 | 1.990402e-16 | 1.168853 | 1.1056 | 3.799358e-16 |  |  | False |  |  | high temperature solid state reaction, quenched in supersaturated saltwater to room temperature, anneal, hand-ground | Not mentioned | spark plasma sintering at 823 K under 30 MPa | 923 | 5 days | Polycrystalline | Bulk
7222 | 8121 | ESTM | https://doi.org/10.1021/acsami.1c14518 | Pb0.985 Zn0.03 Te1 | Zn0.03Te1Pb0.985 | Pb0.985Zn0.03Te |  | Pb1-yZn0.015+yTe | Stoichiometric Formula |  | 2021 | 825 | 258.55 | -250 | 16.159375 | 0 | 1.2 | 1.119 | 0.00718764 |  |  | False |  |  | high temperature solid state reaction, quenched in supersaturated saltwater to room temperature, anneal, hand-ground | Not mentioned | spark plasma sintering at 823 K under 30 MPa | 923 | 5 days | Polycrystalline | Bulk
7223 | 8122 | ESTM | https://doi.org/10.1021/acsami.1c14518 | Pb0.98 Zn0.035 Te1 | Zn0.035Te1Pb0.98 | Pb0.98Zn0.035Te |  | Pb1-yZn0.015+yTe | Stoichiometric Formula |  | 2021 | 318 | 1142.76 | -161 | 29.62148196 | 0 | 0.358 | 2.5902 | 0.01582191 |  |  | False |  |  | high temperature solid state reaction, quenched in supersaturated saltwater to room temperature, anneal, hand-ground | Not mentioned | spark plasma sintering at 823 K under 30 MPa | 923 | 5 days | Polycrystalline | Bulk
7224 | 8123 | ESTM | https://doi.org/10.1021/acsami.1c14518 | Pb0.98 Zn0.035 Te1 | Zn0.035Te1Pb0.98 | Pb0.98Zn0.035Te |  | Pb1-yZn0.015+yTe | Stoichiometric Formula |  | 2021 | 419 | 594 | -208.9 | 25.92169074 | 0 | 0.565 | 1.9077 | 0.00767114 |  |  | False |  |  | high temperature solid state reaction, quenched in supersaturated saltwater to room temperature, anneal, hand-ground | Not mentioned | spark plasma sintering at 823 K under 30 MPa | 923 | 5 days | Polycrystalline | Bulk
7225 | 8124 | ESTM | https://doi.org/10.1021/acsami.1c14518 | Pb0.98 Zn0.035 Te1 | Zn0.035Te1Pb0.98 | Pb0.98Zn0.035Te |  | Pb1-yZn0.015+yTe | Stoichiometric Formula |  | 2021 | 520 | 334 | -253.53 | 21.46867 | 0 | 0.7597461 | 1.4694 | 0 |  |  | False |  |  | high temperature solid state reaction, quenched in supersaturated saltwater to room temperature, anneal, hand-ground | Not mentioned | spark plasma sintering at 823 K under 30 MPa | 923 | 5 days | Polycrystalline | Bulk
7226 | 8125 | ESTM | https://doi.org/10.1021/acsami.1c14518 | Pb0.98 Zn0.035 Te1 | Zn0.035Te1Pb0.98 | Pb0.98Zn0.035Te |  | Pb1-yZn0.015+yTe | Stoichiometric Formula |  | 2021 | 618 | 272.4 | -276.3 | 20.79548 | 1.708407e-16 | 1.05 | 1.236 | 0.009739221 |  |  | False |  |  | high temperature solid state reaction, quenched in supersaturated saltwater to room temperature, anneal, hand-ground | Not mentioned | spark plasma sintering at 823 K under 30 MPa | 923 | 5 days | Polycrystalline | Bulk
7227 | 8126 | ESTM | https://doi.org/10.1021/acsami.1c14518 | Pb0.98 Zn0.035 Te1 | Zn0.035Te1Pb0.98 | Pb0.98Zn0.035Te |  | Pb1-yZn0.015+yTe | Stoichiometric Formula |  | 2021 | 719 | 258.6 | -273.7 | 19.37216 | 1.833927e-16 | 1.220735 | 1.141 | 3.637884e-16 |  |  | False |  |  | high temperature solid state reaction, quenched in supersaturated saltwater to room temperature, anneal, hand-ground | Not mentioned | spark plasma sintering at 823 K under 30 MPa | 923 | 5 days | Polycrystalline | Bulk
7228 | 8127 | ESTM | https://doi.org/10.1021/acsami.1c14518 | Pb0.98 Zn0.035 Te1 | Zn0.035Te1Pb0.98 | Pb0.98Zn0.035Te |  | Pb1-yZn0.015+yTe | Stoichiometric Formula |  | 2021 | 821 | 264.5 | -255.8 | 17.30719778 | 0 | 1.24 | 1.16 | 0.01215174 |  |  | False |  |  | high temperature solid state reaction, quenched in supersaturated saltwater to room temperature, anneal, hand-ground | Not mentioned | spark plasma sintering at 823 K under 30 MPa | 923 | 5 days | Polycrystalline | Bulk
7229 | 8128 | ESTM | https://doi.org/10.1021/acsami.1c14518 | Pb0.975 Zn0.04 Te1 | Zn0.04Te1Pb0.975 | Pb0.975Zn0.04Te |  | Pb1-yZn0.015+yTe | Stoichiometric Formula |  | 2021 | 323 | 1305.3 | -150 | 29.36925 | 1.209671e-16 | 0.3445793 | 2.753 | 1.610983e-16 |  |  | False |  |  | high temperature solid state reaction, quenched in supersaturated saltwater to room temperature, anneal, hand-ground | Not mentioned | spark plasma sintering at 823 K under 30 MPa | 923 | 5 days | Polycrystalline | Bulk
7230 | 8129 | ESTM | https://doi.org/10.1021/acsami.1c14518 | Pb0.975 Zn0.04 Te1 | Zn0.04Te1Pb0.975 | Pb0.975Zn0.04Te |  | Pb1-yZn0.015+yTe | Stoichiometric Formula |  | 2021 | 423 | 684.5 | -191.5 | 25.10216 | 0 | 0.5473305 | 1.94 | 0 |  |  | False |  |  | high temperature solid state reaction, quenched in supersaturated saltwater to room temperature, anneal, hand-ground | Not mentioned | spark plasma sintering at 823 K under 30 MPa | 923 | 5 days | Polycrystalline | Bulk
7231 | 8130 | ESTM | https://doi.org/10.1021/acsami.1c14518 | Pb0.975 Zn0.04 Te1 | Zn0.04Te1Pb0.975 | Pb0.975Zn0.04Te |  | Pb1-yZn0.015+yTe | Stoichiometric Formula |  | 2021 | 520 | 384 | -232.61 | 20.77725 | 0 | 0.72 | 1.511 | 0.006896826 |  |  | False |  |  | high temperature solid state reaction, quenched in supersaturated saltwater to room temperature, anneal, hand-ground | Not mentioned | spark plasma sintering at 823 K under 30 MPa | 923 | 5 days | Polycrystalline | Bulk
7232 | 8131 | ESTM | https://doi.org/10.1021/acsami.1c14518 | Pb0.975 Zn0.04 Te1 | Zn0.04Te1Pb0.975 | Pb0.975Zn0.04Te |  | Pb1-yZn0.015+yTe | Stoichiometric Formula |  | 2021 | 622 | 306 | -251.3 | 19.32441714 | 0 | 0.9406627 | 1.2778 | 1.180256e-16 |  |  | False |  |  | high temperature solid state reaction, quenched in supersaturated saltwater to room temperature, anneal, hand-ground | Not mentioned | spark plasma sintering at 823 K under 30 MPa | 923 | 5 days | Polycrystalline | Bulk
7233 | 8132 | ESTM | https://doi.org/10.1021/acsami.1c14518 | Pb0.975 Zn0.04 Te1 | Zn0.04Te1Pb0.975 | Pb0.975Zn0.04Te |  | Pb1-yZn0.015+yTe | Stoichiometric Formula |  | 2021 | 724 | 280.3 | -253.3 | 17.9843 | 1.975453e-16 | 1.121 | 1.1639 | 0.00204545 |  |  | False |  |  | high temperature solid state reaction, quenched in supersaturated saltwater to room temperature, anneal, hand-ground | Not mentioned | spark plasma sintering at 823 K under 30 MPa | 923 | 5 days | Polycrystalline | Bulk
7234 | 8133 | ESTM | https://doi.org/10.1021/acsami.1c14518 | Pb0.975 Zn0.04 Te1 | Zn0.04Te1Pb0.975 | Pb0.975Zn0.04Te |  | Pb1-yZn0.015+yTe | Stoichiometric Formula |  | 2021 | 825 | 278.29 | -242.4 | 16.3517 | 0 | 1.144 | 1.183 | 0.003204632 |  |  | False |  |  | high temperature solid state reaction, quenched in supersaturated saltwater to room temperature, anneal, hand-ground | Not mentioned | spark plasma sintering at 823 K under 30 MPa | 923 | 5 days | Polycrystalline | Bulk
7235 | 8134 | ESTM | https://doi.org/10.1021/acsami.1c11193 | Cu7 P1 Se6 | Cu7PSe6 | Cu7PSe6 |  | Cu7P(SxSe1–x)6 | Stoichiometric Formula |  | 2021 | 325 | 5.073 | 132.74 | 0.08938579 | 1.552572e-16 | 0.01166682 | 0.249 | 2.973773e-16 |  |  | False |  |  | high temperature solid state reaction, quenched in a cold water bath, hand milling | Not mentioned | spark plasma sintering at 873 K for 60 min under an axial compressive stress of 60 MPa in an argon atmosphere. The heating/cooling rate was 20 K/min. | Not mentioned | Not mentioned | Polycrystalline | Bulk
7236 | 8135 | ESTM | https://doi.org/10.1021/acsami.1c11193 | Cu7 P1 Se6 | Cu7PSe6 | Cu7PSe6 |  | Cu7P(SxSe1–x)6 | Stoichiometric Formula |  | 2021 | 422 | 24.517 | 179.76 | 0.7922339 | 0 | 0.1301373 | 0.2569 | 2.132792e-16 |  |  | False |  |  | high temperature solid state reaction, quenched in a cold water bath, hand milling | Not mentioned | spark plasma sintering at 873 K for 60 min under an axial compressive stress of 60 MPa in an argon atmosphere. The heating/cooling rate was 20 K/min. | Not mentioned | Not mentioned | Polycrystalline | Bulk
7237 | 8136 | ESTM | https://doi.org/10.1021/acsami.1c11193 | Cu7 P1 Se6 | Cu7PSe6 | Cu7PSe6 |  | Cu7P(SxSe1–x)6 | Stoichiometric Formula |  | 2021 | 523 | 40.787 | 204.76 | 1.710063 | 1.298459e-16 | 0.2981209 | 0.3 | 1.862035e-16 |  |  | False |  |  | high temperature solid state reaction, quenched in a cold water bath, hand milling | Not mentioned | spark plasma sintering at 873 K for 60 min under an axial compressive stress of 60 MPa in an argon atmosphere. The heating/cooling rate was 20 K/min. | Not mentioned | Not mentioned | Polycrystalline | Bulk
7238 | 8137 | ESTM | https://doi.org/10.1021/acsami.1c11193 | Cu7 P1 Se6 | Cu7PSe6 | Cu7PSe6 |  | Cu7P(SxSe1–x)6 | Stoichiometric Formula |  | 2021 | 623 | 36.13 | 220 | 1.748692 | 1.269775e-16 | 0.3398113 | 0.3206 | 0 |  |  | False |  |  | high temperature solid state reaction, quenched in a cold water bath, hand milling | Not mentioned | spark plasma sintering at 873 K for 60 min under an axial compressive stress of 60 MPa in an argon atmosphere. The heating/cooling rate was 20 K/min. | Not mentioned | Not mentioned | Polycrystalline | Bulk
7239 | 8138 | ESTM | https://doi.org/10.1021/acsami.1c11193 | Cu7 P1 Se6 | Cu7PSe6 | Cu7PSe6 |  | Cu7P(SxSe1–x)6 | Stoichiometric Formula |  | 2021 | 673 | 34.01 | 231 | 1.81480761 | 1.223516e-16 | 0.3664463 | 0.3333 | 0 |  |  | False |  |  | high temperature solid state reaction, quenched in a cold water bath, hand milling | Not mentioned | spark plasma sintering at 873 K for 60 min under an axial compressive stress of 60 MPa in an argon atmosphere. The heating/cooling rate was 20 K/min. | Not mentioned | Not mentioned | Polycrystalline | Bulk
7240 | 8139 | ESTM | https://doi.org/10.1021/acsami.1c11193 | Cu7 P1 S1.5 Se4.5 | Cu7P1Se4.5S1.5 | Cu7P(S0.25Se0.75)6 |  | Cu7P(SxSe1–x)6 | Stoichiometric Formula |  | 2021 | 325 | 23.08 | 215.98 | 1.076621 | 2.062421e-16 | 0.1302687 | 0.2686 | 8.522559e-16 |  |  | False |  |  | high temperature solid state reaction, quenched in a cold water bath, hand milling | Not mentioned | spark plasma sintering at 873 K for 60 min under an axial compressive stress of 60 MPa in an argon atmosphere. The heating/cooling rate was 20 K/min. | Not mentioned | Not mentioned | Polycrystalline | Bulk
7241 | 8140 | ESTM | https://doi.org/10.1021/acsami.1c11193 | Cu7 P1 S1.5 Se4.5 | Cu7P1Se4.5S1.5 | Cu7P(S0.25Se0.75)6 |  | Cu7P(SxSe1–x)6 | Stoichiometric Formula |  | 2021 | 422 | 24.52 | 232.54 | 1.325915 | 1.674651e-16 | 0.1954371 | 0.2863 | 1.42018e-16 |  |  | False |  |  | high temperature solid state reaction, quenched in a cold water bath, hand milling | Not mentioned | spark plasma sintering at 873 K for 60 min under an axial compressive stress of 60 MPa in an argon atmosphere. The heating/cooling rate was 20 K/min. | Not mentioned | Not mentioned | Polycrystalline | Bulk
7242 | 8141 | ESTM | https://doi.org/10.1021/acsami.1c11193 | Cu7 P1 S1.5 Se4.5 | Cu7P1Se4.5S1.5 | Cu7P(S0.25Se0.75)6 |  | Cu7P(SxSe1–x)6 | Stoichiometric Formula |  | 2021 | 523 | 46.7 | 221.4 | 2.289138732 | 0 | 0.3837242 | 0.312 | 2.893284e-16 |  |  | False |  |  | high temperature solid state reaction, quenched in a cold water bath, hand milling | Not mentioned | spark plasma sintering at 873 K for 60 min under an axial compressive stress of 60 MPa in an argon atmosphere. The heating/cooling rate was 20 K/min. | Not mentioned | Not mentioned | Polycrystalline | Bulk
7243 | 8142 | ESTM | https://doi.org/10.1021/acsami.1c11193 | Cu7 P1 S1.5 Se4.5 | Cu7P1Se4.5S1.5 | Cu7P(S0.25Se0.75)6 |  | Cu7P(SxSe1–x)6 | Stoichiometric Formula |  | 2021 | 623 | 62.34 | 221.9 | 3.069597 | 0 | 0.6002383 | 0.3186 | 1.849637e-16 |  |  | False |  |  | high temperature solid state reaction, quenched in a cold water bath, hand milling | Not mentioned | spark plasma sintering at 873 K for 60 min under an axial compressive stress of 60 MPa in an argon atmosphere. The heating/cooling rate was 20 K/min. | Not mentioned | Not mentioned | Polycrystalline | Bulk
7244 | 8143 | ESTM | https://doi.org/10.1021/acsami.1c11193 | Cu7 P1 S1.5 Se4.5 | Cu7P1Se4.5S1.5 | Cu7P(S0.25Se0.75)6 |  | Cu7P(SxSe1–x)6 | Stoichiometric Formula |  | 2021 | 673 | 51.4 | 238 | 2.9115016 | 0 | 0.6304506 | 0.3108 | 0 |  |  | False |  |  | high temperature solid state reaction, quenched in a cold water bath, hand milling | Not mentioned | spark plasma sintering at 873 K for 60 min under an axial compressive stress of 60 MPa in an argon atmosphere. The heating/cooling rate was 20 K/min. | Not mentioned | Not mentioned | Polycrystalline | Bulk
7245 | 8144 | ESTM | https://doi.org/10.1021/acsami.1c11193 | Cu7 P1 S3 Se3 | Cu7P(SeS)3 | Cu7P(S0.5Se0.5)6 |  | Cu7P(SxSe1–x)6 | Stoichiometric Formula |  | 2021 | 325 | 10 | 256.21 | 0.656435641 | 0 | 0.08435808 | 0.2529 | 0 |  |  | False |  |  | high temperature solid state reaction, quenched in a cold water bath, hand milling | Not mentioned | spark plasma sintering at 873 K for 60 min under an axial compressive stress of 60 MPa in an argon atmosphere. The heating/cooling rate was 20 K/min. | Not mentioned | Not mentioned | Polycrystalline | Bulk
7246 | 8145 | ESTM | https://doi.org/10.1021/acsami.1c11193 | Cu7 P1 S3 Se3 | Cu7P(SeS)3 | Cu7P(S0.5Se0.5)6 |  | Cu7P(SxSe1–x)6 | Stoichiometric Formula |  | 2021 | 422 | 12.5 | 260 | 0.845 | 0 | 0.13715 | 0.26 | 0 |  |  | False |  |  | high temperature solid state reaction, quenched in a cold water bath, hand milling | Not mentioned | spark plasma sintering at 873 K for 60 min under an axial compressive stress of 60 MPa in an argon atmosphere. The heating/cooling rate was 20 K/min. | Not mentioned | Not mentioned | Polycrystalline | Bulk
7247 | 8146 | ESTM | https://doi.org/10.1021/acsami.1c11193 | Cu7 P1 S3 Se3 | Cu7P(SeS)3 | Cu7P(S0.5Se0.5)6 |  | Cu7P(SxSe1–x)6 | Stoichiometric Formula |  | 2021 | 523 | 28.4 | 250.4 | 1.780684544 | 1.246962e-16 | 0.3222484 | 0.289 | 1.72262e-16 |  |  | False |  |  | high temperature solid state reaction, quenched in a cold water bath, hand milling | Not mentioned | spark plasma sintering at 873 K for 60 min under an axial compressive stress of 60 MPa in an argon atmosphere. The heating/cooling rate was 20 K/min. | Not mentioned | Not mentioned | Polycrystalline | Bulk
7248 | 8147 | ESTM | https://doi.org/10.1021/acsami.1c11193 | Cu7 P1 S3 Se3 | Cu7P(SeS)3 | Cu7P(S0.5Se0.5)6 |  | Cu7P(SxSe1–x)6 | Stoichiometric Formula |  | 2021 | 623 | 46.04 | 264.5 | 3.22096991 | 0 | 0.6943475 | 0.289 | 1.598944e-16 |  |  | False |  |  | high temperature solid state reaction, quenched in a cold water bath, hand milling | Not mentioned | spark plasma sintering at 873 K for 60 min under an axial compressive stress of 60 MPa in an argon atmosphere. The heating/cooling rate was 20 K/min. | Not mentioned | Not mentioned | Polycrystalline | Bulk
7249 | 8148 | ESTM | https://doi.org/10.1021/acsami.1c11193 | Cu7 P1 S3 Se3 | Cu7P(SeS)3 | Cu7P(S0.5Se0.5)6 |  | Cu7P(SxSe1–x)6 | Stoichiometric Formula |  | 2021 | 673 | 40.79 | 280 | 3.197936 | 0 | 0.7517328 | 0.2863 | 1.476885e-16 |  |  | False |  |  | high temperature solid state reaction, quenched in a cold water bath, hand milling | Not mentioned | spark plasma sintering at 873 K for 60 min under an axial compressive stress of 60 MPa in an argon atmosphere. The heating/cooling rate was 20 K/min. | Not mentioned | Not mentioned | Polycrystalline | Bulk
7250 | 8149 | ESTM | https://doi.org/10.1021/acsami.1c11193 | Cu7 P1 S3.3 Se2.7 | Cu7P1Se2.7S3.3 | Cu7P(S0.55Se0.45)6 |  | Cu7P(SxSe1–x)6 | Stoichiometric Formula |  | 2021 | 325 | 3.98 | 283.43 | 0.3197236 | 0 | 0.04378853 | 0.2373 | 0 |  |  | False |  |  | high temperature solid state reaction, quenched in a cold water bath, hand milling | Not mentioned | spark plasma sintering at 873 K for 60 min under an axial compressive stress of 60 MPa in an argon atmosphere. The heating/cooling rate was 20 K/min. | Not mentioned | Not mentioned | Polycrystalline | Bulk
7251 | 8150 | ESTM | https://doi.org/10.1021/acsami.1c11193 | Cu7 P1 S3.3 Se2.7 | Cu7P1Se2.7S3.3 | Cu7P(S0.55Se0.45)6 |  | Cu7P(SxSe1–x)6 | Stoichiometric Formula |  | 2021 | 422 | 8.75 | 282 | 0.695835 | 0 | 0.1296434 | 0.2265 | 4.281833e-16 |  |  | False |  |  | high temperature solid state reaction, quenched in a cold water bath, hand milling | Not mentioned | spark plasma sintering at 873 K for 60 min under an axial compressive stress of 60 MPa in an argon atmosphere. The heating/cooling rate was 20 K/min. | Not mentioned | Not mentioned | Polycrystalline | Bulk
7252 | 8151 | ESTM | https://doi.org/10.1021/acsami.1c11193 | Cu7 P1 S3.3 Se2.7 | Cu7P1Se2.7S3.3 | Cu7P(S0.55Se0.45)6 |  | Cu7P(SxSe1–x)6 | Stoichiometric Formula |  | 2021 | 523 | 15.8 | 284 | 1.2743648 | 0 | 0.2923214 | 0.228 | 1.898977e-16 |  |  | False |  |  | high temperature solid state reaction, quenched in a cold water bath, hand milling | Not mentioned | spark plasma sintering at 873 K for 60 min under an axial compressive stress of 60 MPa in an argon atmosphere. The heating/cooling rate was 20 K/min. | Not mentioned | Not mentioned | Polycrystalline | Bulk
7253 | 8152 | ESTM | https://doi.org/10.1021/acsami.1c11193 | Cu7 P1 S3.3 Se2.7 | Cu7P1Se2.7S3.3 | Cu7P(S0.55Se0.45)6 |  | Cu7P(SxSe1–x)6 | Stoichiometric Formula |  | 2021 | 623 | 19.26 | 286 | 1.57539096 | 1.409457e-16 | 0.4401204 | 0.223 | 0 |  |  | False |  |  | high temperature solid state reaction, quenched in a cold water bath, hand milling | Not mentioned | spark plasma sintering at 873 K for 60 min under an axial compressive stress of 60 MPa in an argon atmosphere. The heating/cooling rate was 20 K/min. | Not mentioned | Not mentioned | Polycrystalline | Bulk
7254 | 8153 | ESTM | https://doi.org/10.1021/acsami.1c11193 | Cu7 P1 S3.3 Se2.7 | Cu7P1Se2.7S3.3 | Cu7P(S0.55Se0.45)6 |  | Cu7P(SxSe1–x)6 | Stoichiometric Formula |  | 2021 | 673 | 23 | 271.5 | 1.69538175 | 0 | 0.5306939 | 0.215 | 2.092021e-16 |  |  | False |  |  | high temperature solid state reaction, quenched in a cold water bath, hand milling | Not mentioned | spark plasma sintering at 873 K for 60 min under an axial compressive stress of 60 MPa in an argon atmosphere. The heating/cooling rate was 20 K/min. | Not mentioned | Not mentioned | Polycrystalline | Bulk
7255 | 8154 | ESTM | https://doi.org/10.1021/acsami.1c11193 | Cu7 P1 S3.6 Se2.4 | Cu7P1Se2.4S3.6 | Cu7P(S0.6Se0.4)6 |  | Cu7P(SxSe1–x)6 | Stoichiometric Formula |  | 2021 | 325 | 3.79 | 288.7 | 0.3158877451 | 1.757306e-16 | 0.04666524 | 0.22 | 1.486951e-16 |  |  | False |  |  | high temperature solid state reaction, quenched in a cold water bath, hand milling | Not mentioned | spark plasma sintering at 873 K for 60 min under an axial compressive stress of 60 MPa in an argon atmosphere. The heating/cooling rate was 20 K/min. | Not mentioned | Not mentioned | Polycrystalline | Bulk
7256 | 8155 | ESTM | https://doi.org/10.1021/acsami.1c11193 | Cu7 P1 S3.6 Se2.4 | Cu7P1Se2.4S3.6 | Cu7P(S0.6Se0.4)6 |  | Cu7P(SxSe1–x)6 | Stoichiometric Formula |  | 2021 | 422 | 6.87 | 313.1 | 0.6734771607 | 0 | 0.1353368 | 0.21 | 2.050851e-16 |  |  | False |  |  | high temperature solid state reaction, quenched in a cold water bath, hand milling | Not mentioned | spark plasma sintering at 873 K for 60 min under an axial compressive stress of 60 MPa in an argon atmosphere. The heating/cooling rate was 20 K/min. | Not mentioned | Not mentioned | Polycrystalline | Bulk
7257 | 8156 | ESTM | https://doi.org/10.1021/acsami.1c11193 | Cu7 P1 S3.6 Se2.4 | Cu7P1Se2.4S3.6 | Cu7P(S0.6Se0.4)6 |  | Cu7P(SxSe1–x)6 | Stoichiometric Formula |  | 2021 | 523 | 19.9 | 275.5 | 1.510414975 | 1.47009e-16 | 0.3510876 | 0.225 | 3.16224e-16 |  |  | False |  |  | high temperature solid state reaction, quenched in a cold water bath, hand milling | Not mentioned | spark plasma sintering at 873 K for 60 min under an axial compressive stress of 60 MPa in an argon atmosphere. The heating/cooling rate was 20 K/min. | Not mentioned | Not mentioned | Polycrystalline | Bulk
7258 | 8157 | ESTM | https://doi.org/10.1021/acsami.1c11193 | Cu7 P1 S3.6 Se2.4 | Cu7P1Se2.4S3.6 | Cu7P(S0.6Se0.4)6 |  | Cu7P(SxSe1–x)6 | Stoichiometric Formula |  | 2021 | 623 | 22.55 | 286.4 | 1.849662848 | 1.20046e-16 | 0.5237909 | 0.22 | 0 |  |  | False |  |  | high temperature solid state reaction, quenched in a cold water bath, hand milling | Not mentioned | spark plasma sintering at 873 K for 60 min under an axial compressive stress of 60 MPa in an argon atmosphere. The heating/cooling rate was 20 K/min. | Not mentioned | Not mentioned | Polycrystalline | Bulk
7259 | 8158 | ESTM | https://doi.org/10.1021/acsami.1c11193 | Cu7 P1 S3.6 Se2.4 | Cu7P1Se2.4S3.6 | Cu7P(S0.6Se0.4)6 |  | Cu7P(SxSe1–x)6 | Stoichiometric Formula |  | 2021 | 673 | 22.2 | 293.3 | 1.909752558 | 1.162688e-16 | 0.6300311 | 0.204 | 0 |  |  | False |  |  | high temperature solid state reaction, quenched in a cold water bath, hand milling | Not mentioned | spark plasma sintering at 873 K for 60 min under an axial compressive stress of 60 MPa in an argon atmosphere. The heating/cooling rate was 20 K/min. | Not mentioned | Not mentioned | Polycrystalline | Bulk
7260 | 8159 | ESTM | https://doi.org/10.1021/acsami.1c11193 | Cu7 P1 S3.9 Se2.1 | Cu7P1Se2.1S3.9 | Cu7P(S0.65Se0.35)6 |  | Cu7P(SxSe1–x)6 | Stoichiometric Formula |  | 2021 | 325 | 2.23 | 253.25 | 0.1430223 | 0 | 0.01958797 | 0.2373 | 0 |  |  | False |  |  | high temperature solid state reaction, quenched in a cold water bath, hand milling | Not mentioned | spark plasma sintering at 873 K for 60 min under an axial compressive stress of 60 MPa in an argon atmosphere. The heating/cooling rate was 20 K/min. | Not mentioned | Not mentioned | Polycrystalline | Bulk
7261 | 8160 | ESTM | https://doi.org/10.1021/acsami.1c11193 | Cu7 P1 S3.9 Se2.1 | Cu7P1Se2.1S3.9 | Cu7P(S0.65Se0.35)6 |  | Cu7P(SxSe1–x)6 | Stoichiometric Formula |  | 2021 | 422 | 5.59 | 297.4 | 0.4944173884 | 0 | 0.09982973 | 0.209 | 1.390146e-16 |  |  | False |  |  | high temperature solid state reaction, quenched in a cold water bath, hand milling | Not mentioned | spark plasma sintering at 873 K for 60 min under an axial compressive stress of 60 MPa in an argon atmosphere. The heating/cooling rate was 20 K/min. | Not mentioned | Not mentioned | Polycrystalline | Bulk
7262 | 8161 | ESTM | https://doi.org/10.1021/acsami.1c11193 | Cu7 P1 S3.9 Se2.1 | Cu7P1Se2.1S3.9 | Cu7P(S0.65Se0.35)6 |  | Cu7P(SxSe1–x)6 | Stoichiometric Formula |  | 2021 | 523 | 16.65 | 279.8 | 1.303495866 | 1.703455e-16 | 0.295889 | 0.2304 | 1.87608e-16 |  |  | False |  |  | high temperature solid state reaction, quenched in a cold water bath, hand milling | Not mentioned | spark plasma sintering at 873 K for 60 min under an axial compressive stress of 60 MPa in an argon atmosphere. The heating/cooling rate was 20 K/min. | Not mentioned | Not mentioned | Polycrystalline | Bulk
7263 | 8162 | ESTM | https://doi.org/10.1021/acsami.1c11193 | Cu7 P1 S3.9 Se2.1 | Cu7P1Se2.1S3.9 | Cu7P(S0.65Se0.35)6 |  | Cu7P(SxSe1–x)6 | Stoichiometric Formula |  | 2021 | 623 | 16.93 | 298.22 | 1.505672 | 1.474721e-16 | 0.4096218 | 0.229 | 1.355181e-16 |  |  | False |  |  | high temperature solid state reaction, quenched in a cold water bath, hand milling | Not mentioned | spark plasma sintering at 873 K for 60 min under an axial compressive stress of 60 MPa in an argon atmosphere. The heating/cooling rate was 20 K/min. | Not mentioned | Not mentioned | Polycrystalline | Bulk
7264 | 8163 | ESTM | https://doi.org/10.1021/acsami.1c11193 | Cu7 P1 S3.9 Se2.1 | Cu7P1Se2.1S3.9 | Cu7P(S0.65Se0.35)6 |  | Cu7P(SxSe1–x)6 | Stoichiometric Formula |  | 2021 | 673 | 16.75 | 303 | 1.53780075 | 0 | 0.4893333 | 0.2115 | 1.134424e-16 |  |  | False |  |  | high temperature solid state reaction, quenched in a cold water bath, hand milling | Not mentioned | spark plasma sintering at 873 K for 60 min under an axial compressive stress of 60 MPa in an argon atmosphere. The heating/cooling rate was 20 K/min. | Not mentioned | Not mentioned | Polycrystalline | Bulk
7265 | 8164 | ESTM | https://doi.org/10.1021/acsami.1c11193 | Cu7 P1 S4.5 Se1.5 | Cu7P1Se1.5S4.5 | Cu7P(S0.75Se0.25)6 |  | Cu7P(SxSe1–x)6 | Stoichiometric Formula |  | 2021 | 325 | 0.1644 | 402.96 | 0.02669474 | 1.299674e-16 | 0.003627002664 | 0.2392 | 1.1957e-16 |  |  | False |  |  | high temperature solid state reaction, quenched in a cold water bath, hand milling | Not mentioned | spark plasma sintering at 873 K for 60 min under an axial compressive stress of 60 MPa in an argon atmosphere. The heating/cooling rate was 20 K/min. | Not mentioned | Not mentioned | Polycrystalline | Bulk
7266 | 8165 | ESTM | https://doi.org/10.1021/acsami.1c11193 | Cu7 P1 S4.5 Se1.5 | Cu7P1Se1.5S4.5 | Cu7P(S0.75Se0.25)6 |  | Cu7P(SxSe1–x)6 | Stoichiometric Formula |  | 2021 | 422 | 1.9 | 359.17 | 0.2451059 | 0 | 0.05495998 | 0.1882 | 1.262536e-16 |  |  | False |  |  | high temperature solid state reaction, quenched in a cold water bath, hand milling | Not mentioned | spark plasma sintering at 873 K for 60 min under an axial compressive stress of 60 MPa in an argon atmosphere. The heating/cooling rate was 20 K/min. | Not mentioned | Not mentioned | Polycrystalline | Bulk
7267 | 8166 | ESTM | https://doi.org/10.1021/acsami.1c11193 | Cu7 P1 S4.5 Se1.5 | Cu7P1Se1.5S4.5 | Cu7P(S0.75Se0.25)6 |  | Cu7P(SxSe1–x)6 | Stoichiometric Formula |  | 2021 | 523 | 13.06 | 298.22 | 1.161493 | 1.911717e-16 | 0.2816231 | 0.2157 | 1.971115e-16 |  |  | False |  |  | high temperature solid state reaction, quenched in a cold water bath, hand milling | Not mentioned | spark plasma sintering at 873 K for 60 min under an axial compressive stress of 60 MPa in an argon atmosphere. The heating/cooling rate was 20 K/min. | Not mentioned | Not mentioned | Polycrystalline | Bulk
7268 | 8167 | ESTM | https://doi.org/10.1021/acsami.1c11193 | Cu7 P1 S4.5 Se1.5 | Cu7P1Se1.5S4.5 | Cu7P(S0.75Se0.25)6 |  | Cu7P(SxSe1–x)6 | Stoichiometric Formula |  | 2021 | 623 | 15.85 | 310.06 | 1.523775 | 0 | 0.4322913 | 0.2196 | 0 |  |  | False |  |  | high temperature solid state reaction, quenched in a cold water bath, hand milling | Not mentioned | spark plasma sintering at 873 K for 60 min under an axial compressive stress of 60 MPa in an argon atmosphere. The heating/cooling rate was 20 K/min. | Not mentioned | Not mentioned | Polycrystalline | Bulk
7269 | 8168 | ESTM | https://doi.org/10.1021/acsami.1c11193 | Cu7 P1 S4.5 Se1.5 | Cu7P1Se1.5S4.5 | Cu7P(S0.75Se0.25)6 |  | Cu7P(SxSe1–x)6 | Stoichiometric Formula |  | 2021 | 673 | 16.67 | 313.61 | 1.639515 | 1.354331e-16 | 0.5115409 | 0.2157 | 0 |  |  | False |  |  | high temperature solid state reaction, quenched in a cold water bath, hand milling | Not mentioned | spark plasma sintering at 873 K for 60 min under an axial compressive stress of 60 MPa in an argon atmosphere. The heating/cooling rate was 20 K/min. | Not mentioned | Not mentioned | Polycrystalline | Bulk
7270 | 8169 | ESTM | https://doi.org/10.1021/acsami.1c11193 | Cu7 P1 S6 | Cu7PS6 | Cu7PS6 |  | Cu7P(SxSe1–x)6 | Stoichiometric Formula |  | 2021 | 325 | 0.0234 | 97.62 | 0.0002229941 | 1.215505e-16 | 3.106434e-05 | 0.2333 | 0 |  |  | False |  |  | high temperature solid state reaction, quenched in a cold water bath, hand milling | Not mentioned | spark plasma sintering at 873 K for 60 min under an axial compressive stress of 60 MPa in an argon atmosphere. The heating/cooling rate was 20 K/min. | Not mentioned | Not mentioned | Polycrystalline | Bulk
7271 | 8170 | ESTM | https://doi.org/10.1021/acsami.1c11193 | Cu7 P1 S6 | Cu7PS6 | Cu7PS6 |  | Cu7P(SxSe1–x)6 | Stoichiometric Formula |  | 2021 | 422 | 0.0662 | 125 | 0.001034375 | 0 | 0.0002160922 | 0.202 | 0 |  |  | False |  |  | high temperature solid state reaction, quenched in a cold water bath, hand milling | Not mentioned | spark plasma sintering at 873 K for 60 min under an axial compressive stress of 60 MPa in an argon atmosphere. The heating/cooling rate was 20 K/min. | Not mentioned | Not mentioned | Polycrystalline | Bulk
7272 | 8171 | ESTM | https://doi.org/10.1021/acsami.1c11193 | Cu7 P1 S6 | Cu7PS6 | Cu7PS6 |  | Cu7P(SxSe1–x)6 | Stoichiometric Formula |  | 2021 | 523 | 1.42 | 223.21 | 0.07074824 | 0 | 0.02373402 | 0.1559 | 1.461804e-16 |  |  | False |  |  | high temperature solid state reaction, quenched in a cold water bath, hand milling | Not mentioned | spark plasma sintering at 873 K for 60 min under an axial compressive stress of 60 MPa in an argon atmosphere. The heating/cooling rate was 20 K/min. | Not mentioned | Not mentioned | Polycrystalline | Bulk
7273 | 8172 | ESTM | https://doi.org/10.1021/acsami.1c11193 | Cu7 P1 S6 | Cu7PS6 | Cu7PS6 |  | Cu7P(SxSe1–x)6 | Stoichiometric Formula |  | 2021 | 623 | 3.7 | 270.24 | 0.2702097 | 0 | 0.08632855 | 0.195 | 1.607555e-16 |  |  | False |  |  | high temperature solid state reaction, quenched in a cold water bath, hand milling | Not mentioned | spark plasma sintering at 873 K for 60 min under an axial compressive stress of 60 MPa in an argon atmosphere. The heating/cooling rate was 20 K/min. | Not mentioned | Not mentioned | Polycrystalline | Bulk
7274 | 8173 | ESTM | https://doi.org/10.1021/acsami.1c11193 | Cu7 P1 S6 | Cu7PS6 | Cu7PS6 |  | Cu7P(SxSe1–x)6 | Stoichiometric Formula |  | 2021 | 673 | 5.01 | 281.55 | 0.3971447 | 1.397756e-16 | 0.1291824 | 0.2069 | 0 |  |  | False |  |  | high temperature solid state reaction, quenched in a cold water bath, hand milling | Not mentioned | spark plasma sintering at 873 K for 60 min under an axial compressive stress of 60 MPa in an argon atmosphere. The heating/cooling rate was 20 K/min. | Not mentioned | Not mentioned | Polycrystalline | Bulk
7275 | 8174 | ESTM | https://doi.org/10.1021/acsami.1c05639 | Zr1 Ni1 Sn1 | ZrNiSn | ZrNiSn |  |  | Stoichiometric Formula |  | 2021 | 376 | 369.66 | -101.04 | 3.773889 | 2.353483e-16 | 0.03362517 | 4.22 | 2.063601e-16 |  |  | False |  |  | cryomilling at 1500 rpm for 50 h | Not mentioned | spark plasma sintering at 900 °C, 45 MPa, and a holding time of 3 min at the peak temperature | Not mentioned | Not mentioned | Polycrystalline | Bulk
7276 | 8175 | ESTM | https://doi.org/10.1021/acsami.1c05639 | Zr1 Ni1 Sn1 | ZrNiSn | ZrNiSn |  |  | Stoichiometric Formula |  | 2021 | 474 | 474.48 | -132.87 | 8.376677 | 0 | 0.1060509 | 3.744 | 5.234388e-16 |  |  | False |  |  | cryomilling at 1500 rpm for 50 h | Not mentioned | spark plasma sintering at 900 °C, 45 MPa, and a holding time of 3 min at the peak temperature | Not mentioned | Not mentioned | Polycrystalline | Bulk
7277 | 8176 | ESTM | https://doi.org/10.1021/acsami.1c05639 | Zr1 Ni1 Sn1 | ZrNiSn | ZrNiSn |  |  | Stoichiometric Formula |  | 2021 | 573 | 588.97 | -152.1 | 13.62547 | 0 | 0.218511 | 3.573 | 1.270214e-16 |  |  | False |  |  | cryomilling at 1500 rpm for 50 h | Not mentioned | spark plasma sintering at 900 °C, 45 MPa, and a holding time of 3 min at the peak temperature | Not mentioned | Not mentioned | Polycrystalline | Bulk
7278 | 8177 | ESTM | https://doi.org/10.1021/acsami.1c05639 | Zr1 Ni1 Sn1 | ZrNiSn | ZrNiSn |  |  | Stoichiometric Formula |  | 2021 | 673 | 697.9 | -160.4 | 17.95568 | 0 | 0.3461522 | 3.491 | 1.603663e-16 |  |  | False |  |  | cryomilling at 1500 rpm for 50 h | Not mentioned | spark plasma sintering at 900 °C, 45 MPa, and a holding time of 3 min at the peak temperature | Not mentioned | Not mentioned | Polycrystalline | Bulk
7279 | 8178 | ESTM | https://doi.org/10.1021/acsami.1c05639 | Zr1 Ni1 Sn1 | ZrNiSn | ZrNiSn |  |  | Stoichiometric Formula |  | 2021 | 771 | 781.8 | -158.3 | 19.59104 | 0 | 0.4212833 | 3.5854 | 1.317668e-16 |  |  | False |  |  | cryomilling at 1500 rpm for 50 h | Not mentioned | spark plasma sintering at 900 °C, 45 MPa, and a holding time of 3 min at the peak temperature | Not mentioned | Not mentioned | Polycrystalline | Bulk
7280 | 8179 | ESTM | https://doi.org/10.1021/acsami.1c05639 | Zr1 Ni1 Sn1 | ZrNiSn | ZrNiSn |  |  | Stoichiometric Formula |  | 2021 | 873 | 868.06 | -154.9 | 20.82824 | 0 | 0.4904662 | 3.7073 | 1.131804e-16 |  |  | False |  |  | cryomilling at 1500 rpm for 50 h | Not mentioned | spark plasma sintering at 900 °C, 45 MPa, and a holding time of 3 min at the peak temperature | Not mentioned | Not mentioned | Polycrystalline | Bulk
7281 | 8180 | ESTM | https://doi.org/10.1021/acsami.1c05639 | Zr1 Ni1 Sn1 | ZrNiSn | ZrNiSn |  |  | Stoichiometric Formula |  | 2021 | 972 | 961.11 | -151.4 | 22.03052 | 1.612632e-16 | 0.5419536 | 3.9512 | 0 |  |  | False |  |  | cryomilling at 1500 rpm for 50 h | Not mentioned | spark plasma sintering at 900 °C, 45 MPa, and a holding time of 3 min at the peak temperature | Not mentioned | Not mentioned | Polycrystalline | Bulk
7282 | 8181 | ESTM | https://doi.org/10.1021/acsami.1c05525 | Bi0.48 Sb1.52 Te3 | Bi0.48Sb1.52Te3 | Bi0.48Sb1.52Te3 |  |  | Stoichiometric Formula |  | 2021 | 300 | 647.7 | 228.2 | 33.72913 | 2.106614e-16 | 0.8043513 | 1.258 | 0 |  |  | False |  |  | high temperature solid state reaction, then air-quenched to room temperature and high-energy ball milled for 5 min | Not mentioned | hot pressing at 700 K for 10 min under a longitudinal pressure of 60 MPa in vacuum | Not mentioned | Not mentioned | Polycrystalline | Bulk
7283 | 8182 | ESTM | https://doi.org/10.1021/acsami.1c05525 | Bi0.48 Sb1.52 Te3 | Bi0.48Sb1.52Te3 | Bi0.48Sb1.52Te3 |  |  | Stoichiometric Formula |  | 2021 | 350 | 500 | 239.59 | 28.70168405 | 0 | 0.8220613 | 1.222 | 0 |  |  | False |  |  | high temperature solid state reaction, then air-quenched to room temperature and high-energy ball milled for 5 min | Not mentioned | hot pressing at 700 K for 10 min under a longitudinal pressure of 60 MPa in vacuum | Not mentioned | Not mentioned | Polycrystalline | Bulk
7284 | 8183 | ESTM | https://doi.org/10.1021/acsami.1c05525 | Bi0.48 Sb1.52 Te3 | Bi0.48Sb1.52Te3 | Bi0.48Sb1.52Te3 |  |  | Stoichiometric Formula |  | 2021 | 400 | 416.2 | 233.31 | 22.65525 | 0 | 0.6380411 | 1.4203 | 1.740049e-16 |  |  | False |  |  | high temperature solid state reaction, then air-quenched to room temperature and high-energy ball milled for 5 min | Not mentioned | hot pressing at 700 K for 10 min under a longitudinal pressure of 60 MPa in vacuum | Not mentioned | Not mentioned | Polycrystalline | Bulk
7285 | 8184 | ESTM | https://doi.org/10.1021/acsami.1c05525 | Bi0.48 Sb1.52 Te3 | Bi0.48Sb1.52Te3 | Bi0.48Sb1.52Te3 |  |  | Stoichiometric Formula |  | 2021 | 450 | 375.84 | 211.82 | 16.86308 | 4.2136e-16 | 0.4411853 | 1.72 | 3.774683e-16 |  |  | False |  |  | high temperature solid state reaction, then air-quenched to room temperature and high-energy ball milled for 5 min | Not mentioned | hot pressing at 700 K for 10 min under a longitudinal pressure of 60 MPa in vacuum | Not mentioned | Not mentioned | Polycrystalline | Bulk
7286 | 8185 | ESTM | https://doi.org/10.1021/acsami.1c05525 | Bi0.48 Sb1.52 Te3 | Bi0.48Sb1.52Te3 | Bi0.48Sb1.52Te3 |  |  | Stoichiometric Formula |  | 2021 | 500 | 355.7 | 181.2 | 11.67885 | 3.042005e-16 | 0.266 | 2.086 | 0.05238419 |  |  | False |  |  | high temperature solid state reaction, then air-quenched to room temperature and high-energy ball milled for 5 min | Not mentioned | hot pressing at 700 K for 10 min under a longitudinal pressure of 60 MPa in vacuum | Not mentioned | Not mentioned | Polycrystalline | Bulk
7287 | 8186 | ESTM | https://doi.org/10.1021/acsami.1c03493 | Cu12 Sb4 S13 | Cu12Sb4S13 | Cu12Sb4S13 |  |  | Stoichiometric Formula |  | 2021 | 324 | 1033.19 | 73.68 | 5.608922 | 0 | 0.1203105 | 1.5105 | 5.767486e-16 |  |  | False |  |  | vacuum melting, cold press and annealing | Not mentioned | hot-pressed under a high vacuum | Not mentioned | Not mentioned | Polycrystalline | Bulk
7288 | 8187 | ESTM | https://doi.org/10.1021/acsami.1c03493 | Cu12 Sb4 S13 | Cu12Sb4S13 | Cu12Sb4S13 |  |  | Stoichiometric Formula |  | 2021 | 425 | 976.72 | 87.51 | 7.479722 | 0 | 0.2089308 | 1.5215 | 1.328458e-16 |  |  | False |  |  | vacuum melting, cold press and annealing | Not mentioned | hot-pressed under a high vacuum | Not mentioned | Not mentioned | Polycrystalline | Bulk
7289 | 8188 | ESTM | https://doi.org/10.1021/acsami.1c03493 | Cu12 Sb4 S13 | Cu12Sb4S13 | Cu12Sb4S13 |  |  | Stoichiometric Formula |  | 2021 | 525 | 913.83 | 100.1 | 9.156586 | 1.939977e-16 | 0.312481 | 1.5384 | 0 |  |  | False |  |  | vacuum melting, cold press and annealing | Not mentioned | hot-pressed under a high vacuum | Not mentioned | Not mentioned | Polycrystalline | Bulk
7290 | 8189 | ESTM | https://doi.org/10.1021/acsami.1c03493 | Cu12 Sb4 S13 | Cu12Sb4S13 | Cu12Sb4S13 |  |  | Stoichiometric Formula |  | 2021 | 625 | 833.33 | 112.69 | 10.58249 | 0 | 0.4366289 | 1.5148 | 1.271358e-16 |  |  | False |  |  | vacuum melting, cold press and annealing | Not mentioned | hot-pressed under a high vacuum | Not mentioned | Not mentioned | Polycrystalline | Bulk
7291 | 8190 | ESTM | https://doi.org/10.1021/acsami.1c03493 | Cu12 Sb4 S13 | Cu12Sb4S13 | Cu12Sb4S13 |  |  | Stoichiometric Formula |  | 2021 | 724 | 634.03 | 136.94 | 11.88969 | 2.988063e-16 | 0.6336033 | 1.3586 | 1.752237e-16 |  |  | False |  |  | vacuum melting, cold press and annealing | Not mentioned | hot-pressed under a high vacuum | Not mentioned | Not mentioned | Polycrystalline | Bulk
7292 | 8191 | ESTM | https://doi.org/10.1021/acsami.1c03493 | Cu11.9 Gd0.1 Sb4 S13 | Gd0.1Cu11.9Sb4S13 | Cu11.9Gd0.1Sb4S13 |  |  | Stoichiometric Formula |  | 2021 | 327 | 1084.27 | 78.34 | 6.654334 | 0 | 0.1467571 | 1.4827 | 1.89126e-16 |  |  | False |  |  | vacuum melting, cold press and annealing | Not mentioned | hot-pressed under a high vacuum | Not mentioned | Not mentioned | Polycrystalline | Bulk
7293 | 8192 | ESTM | https://doi.org/10.1021/acsami.1c03493 | Cu11.9 Gd0.1 Sb4 S13 | Gd0.1Cu11.9Sb4S13 | Cu11.9Gd0.1Sb4S13 |  |  | Stoichiometric Formula |  | 2021 | 425 | 1039.87 | 90.62 | 8.539396 | 2.08019e-16 | 0.2422888 | 1.4979 | 1.145558e-16 |  |  | False |  |  | vacuum melting, cold press and annealing | Not mentioned | hot-pressed under a high vacuum | Not mentioned | Not mentioned | Polycrystalline | Bulk
7294 | 8193 | ESTM | https://doi.org/10.1021/acsami.1c03493 | Cu11.9 Gd0.1 Sb4 S13 | Gd0.1Cu11.9Sb4S13 | Cu11.9Gd0.1Sb4S13 |  |  | Stoichiometric Formula |  | 2021 | 525 | 978.7 | 103.21 | 10.42541 | 0 | 0.364161 | 1.503 | 0 |  |  | False |  |  | vacuum melting, cold press and annealing | Not mentioned | hot-pressed under a high vacuum | Not mentioned | Not mentioned | Polycrystalline | Bulk
7295 | 8194 | ESTM | https://doi.org/10.1021/acsami.1c03493 | Cu11.9 Gd0.1 Sb4 S13 | Gd0.1Cu11.9Sb4S13 | Cu11.9Gd0.1Sb4S13 |  |  | Stoichiometric Formula |  | 2021 | 625 | 853.98 | 115.8 | 11.45156 | 0 | 0.4756897 | 1.5046 | 1.166961e-16 |  |  | False |  |  | vacuum melting, cold press and annealing | Not mentioned | hot-pressed under a high vacuum | Not mentioned | Not mentioned | Polycrystalline | Bulk
7296 | 8195 | ESTM | https://doi.org/10.1021/acsami.1c03493 | Cu11.9 Gd0.1 Sb4 S13 | Gd0.1Cu11.9Sb4S13 | Cu11.9Gd0.1Sb4S13 |  |  | Stoichiometric Formula |  | 2021 | 724 | 645.92 | 138.5 | 12.39019892 | 0 | 0.6557865 | 1.3679 | 1.692964e-16 |  |  | False |  |  | vacuum melting, cold press and annealing | Not mentioned | hot-pressed under a high vacuum | Not mentioned | Not mentioned | Polycrystalline | Bulk
7297 | 8196 | ESTM | https://doi.org/10.1021/acsami.1c03493 | Cu11.8 Gd0.2 Sb4 S13 | Gd0.2Cu11.8Sb4S13 | Cu11.8Gd0.2Sb4S13 |  |  | Stoichiometric Formula |  | 2021 | 327 | 1104.12 | 79.12 | 6.911763 | 1.285024e-16 | 0.1601805 | 1.411 | 0 |  |  | False |  |  | vacuum melting, cold press and annealing | Not mentioned | hot-pressed under a high vacuum | Not mentioned | Not mentioned | Polycrystalline | Bulk
7298 | 8197 | ESTM | https://doi.org/10.1021/acsami.1c03493 | Cu11.8 Gd0.2 Sb4 S13 | Gd0.2Cu11.8Sb4S13 | Cu11.8Gd0.2Sb4S13 |  |  | Stoichiometric Formula |  | 2021 | 425 | 1077.01 | 91.87 | 9.090069 | 1.954173e-16 | 0.2699329 | 1.4312 | 0 |  |  | False |  |  | vacuum melting, cold press and annealing | Not mentioned | hot-pressed under a high vacuum | Not mentioned | Not mentioned | Polycrystalline | Bulk
7299 | 8198 | ESTM | https://doi.org/10.1021/acsami.1c03493 | Cu11.8 Gd0.2 Sb4 S13 | Gd0.2Cu11.8Sb4S13 | Cu11.8Gd0.2Sb4S13 |  |  | Stoichiometric Formula |  | 2021 | 525 | 1020.08 | 103.52 | 10.93158 | 1.624978e-16 | 0.3967835 | 1.4464 | 0 |  |  | False |  |  | vacuum melting, cold press and annealing | Not mentioned | hot-pressed under a high vacuum | Not mentioned | Not mentioned | Polycrystalline | Bulk
7300 | 8199 | ESTM | https://doi.org/10.1021/acsami.1c03493 | Cu11.8 Gd0.2 Sb4 S13 | Gd0.2Cu11.8Sb4S13 | Cu11.8Gd0.2Sb4S13 |  |  | Stoichiometric Formula |  | 2021 | 625 | 900.19 | 115.7 | 12.05038 | 0 | 0.5216075 | 1.4439 | 2.128465e-16 |  |  | False |  |  | vacuum melting, cold press and annealing | Not mentioned | hot-pressed under a high vacuum | Not mentioned | Not mentioned | Polycrystalline | Bulk
7301 | 8200 | ESTM | https://doi.org/10.1021/acsami.1c03493 | Cu11.8 Gd0.2 Sb4 S13 | Gd0.2Cu11.8Sb4S13 | Cu11.8Gd0.2Sb4S13 |  |  | Stoichiometric Formula |  | 2021 | 724 | 656.5 | 138 | 12.502386 | 0 | 0.7078 | 1.305 | 0.02003537 |  |  | False |  |  | vacuum melting, cold press and annealing | Not mentioned | hot-pressed under a high vacuum | Not mentioned | Not mentioned | Polycrystalline | Bulk
7302 | 8201 | ESTM | https://doi.org/10.1021/acsami.1c03493 | Cu11.7 Gd0.3 Sb4 S13 | Gd0.3Cu11.7Sb4S13 | Cu11.7Gd0.3Sb4S13 |  |  | Stoichiometric Formula |  | 2021 | 320 | 1171.12 | 80.21 | 7.534569 | 1.178805e-16 | 0.1732583 | 1.3916 | 1.601977e-16 |  |  | False |  |  | vacuum melting, cold press and annealing | Not mentioned | hot-pressed under a high vacuum | Not mentioned | Not mentioned | Polycrystalline | Bulk
7303 | 8202 | ESTM | https://doi.org/10.1021/acsami.1c03493 | Cu11.7 Gd0.3 Sb4 S13 | Gd0.3Cu11.7Sb4S13 | Cu11.7Gd0.3Sb4S13 |  |  | Stoichiometric Formula |  | 2021 | 424 | 1146.08 | 94.35 | 10.20232 | 1.741131e-16 | 0.3054931 | 1.416 | 1.8171e-16 |  |  | False |  |  | vacuum melting, cold press and annealing | Not mentioned | hot-pressed under a high vacuum | Not mentioned | Not mentioned | Polycrystalline | Bulk
7304 | 8203 | ESTM | https://doi.org/10.1021/acsami.1c03493 | Cu11.7 Gd0.3 Sb4 S13 | Gd0.3Cu11.7Sb4S13 | Cu11.7Gd0.3Sb4S13 |  |  | Stoichiometric Formula |  | 2021 | 523 | 1086.71 | 106.01 | 12.21258 | 1.454531e-16 | 0.4455342 | 1.4336 | 0 |  |  | False |  |  | vacuum melting, cold press and annealing | Not mentioned | hot-pressed under a high vacuum | Not mentioned | Not mentioned | Polycrystalline | Bulk
7305 | 8204 | ESTM | https://doi.org/10.1021/acsami.1c03493 | Cu11.7 Gd0.3 Sb4 S13 | Gd0.3Cu11.7Sb4S13 | Cu11.7Gd0.3Sb4S13 |  |  | Stoichiometric Formula |  | 2021 | 623 | 992.8 | 117.51 | 13.70918 | 0 | 0.583788 | 1.463 | 0 |  |  | False |  |  | vacuum melting, cold press and annealing | Not mentioned | hot-pressed under a high vacuum | Not mentioned | Not mentioned | Polycrystalline | Bulk
7306 | 8205 | ESTM | https://doi.org/10.1021/acsami.1c03493 | Cu11.7 Gd0.3 Sb4 S13 | Gd0.3Cu11.7Sb4S13 | Cu11.7Gd0.3Sb4S13 |  |  | Stoichiometric Formula |  | 2021 | 723 | 732.2 | 144.1 | 15.20399 | 1.168349e-16 | 0.8328 | 1.33 | 0.007561449 |  |  | False |  |  | vacuum melting, cold press and annealing | Not mentioned | hot-pressed under a high vacuum | Not mentioned | Not mentioned | Polycrystalline | Bulk
7307 | 8206 | ESTM | https://doi.org/10.1021/acsami.1c03493 | Cu11.6 Gd0.4 Sb4 S13 | Gd0.4Cu11.6Sb4S13 | Cu11.6Gd0.4Sb4S13 |  |  | Stoichiometric Formula |  | 2021 | 327 | 1020.08 | 81.3 | 6.742413 | 1.317301e-16 | 0.1695976 | 1.3 | 0 |  |  | False |  |  | vacuum melting, cold press and annealing | Not mentioned | hot-pressed under a high vacuum | Not mentioned | Not mentioned | Polycrystalline | Bulk
7308 | 8207 | ESTM | https://doi.org/10.1021/acsami.1c03493 | Cu11.6 Gd0.4 Sb4 S13 | Gd0.4Cu11.6Sb4S13 | Cu11.6Gd0.4Sb4S13 |  |  | Stoichiometric Formula |  | 2021 | 425 | 1000 | 95.28 | 9.0782784 | 0 | 0.2910363 | 1.3257 | 0 |  |  | False |  |  | vacuum melting, cold press and annealing | Not mentioned | hot-pressed under a high vacuum | Not mentioned | Not mentioned | Polycrystalline | Bulk
7309 | 8208 | ESTM | https://doi.org/10.1021/acsami.1c03493 | Cu11.6 Gd0.4 Sb4 S13 | Gd0.4Cu11.6Sb4S13 | Cu11.6Gd0.4Sb4S13 |  |  | Stoichiometric Formula |  | 2021 | 525 | 957.34 | 106.94 | 10.9483 | 0 | 0.4196741 | 1.3696 | 0 |  |  | False |  |  | vacuum melting, cold press and annealing | Not mentioned | hot-pressed under a high vacuum | Not mentioned | Not mentioned | Polycrystalline | Bulk
7310 | 8209 | ESTM | https://doi.org/10.1021/acsami.1c03493 | Cu11.6 Gd0.4 Sb4 S13 | Gd0.4Cu11.6Sb4S13 | Cu11.6Gd0.4Sb4S13 |  |  | Stoichiometric Formula |  | 2021 | 625 | 863.15 | 118.13 | 12.045 | 0 | 0.5399988 | 1.3941 | 2.055973e-16 |  |  | False |  |  | vacuum melting, cold press and annealing | Not mentioned | hot-pressed under a high vacuum | Not mentioned | Not mentioned | Polycrystalline | Bulk
7311 | 8210 | ESTM | https://doi.org/10.1021/acsami.1c03493 | Cu11.6 Gd0.4 Sb4 S13 | Gd0.4Cu11.6Sb4S13 | Cu11.6Gd0.4Sb4S13 |  |  | Stoichiometric Formula |  | 2021 | 724 | 660.1 | 145.2 | 13.91691 | 1.276401e-16 | 0.7713271 | 1.3063 | 2.878735e-16 |  |  | False |  |  | vacuum melting, cold press and annealing | Not mentioned | hot-pressed under a high vacuum | Not mentioned | Not mentioned | Polycrystalline | Bulk
7312 | 8211 | ESTM | https://doi.org/10.1021/acsami.1c03493 | Cu11.5 Gd0.5 Sb4 S13 | Gd0.5Cu11.5Sb4S13 | Cu11.5Gd0.5Sb4S13 |  |  | Stoichiometric Formula |  | 2021 | 327 | 898.51 | 84.72 | 6.449036 | 0 | 0.1521855 | 1.3857 | 0 |  |  | False |  |  | vacuum melting, cold press and annealing | Not mentioned | hot-pressed under a high vacuum | Not mentioned | Not mentioned | Polycrystalline | Bulk
7313 | 8212 | ESTM | https://doi.org/10.1021/acsami.1c03493 | Cu11.5 Gd0.5 Sb4 S13 | Gd0.5Cu11.5Sb4S13 | Cu11.5Gd0.5Sb4S13 |  |  | Stoichiometric Formula |  | 2021 | 425 | 903.36 | 98.55 | 8.773525 | 0 | 0.2652214 | 1.4059 | 2.093012e-16 |  |  | False |  |  | vacuum melting, cold press and annealing | Not mentioned | hot-pressed under a high vacuum | Not mentioned | Not mentioned | Polycrystalline | Bulk
7314 | 8213 | ESTM | https://doi.org/10.1021/acsami.1c03493 | Cu11.5 Gd0.5 Sb4 S13 | Gd0.5Cu11.5Sb4S13 | Cu11.5Gd0.5Sb4S13 |  |  | Stoichiometric Formula |  | 2021 | 525 | 869.37 | 111.14 | 10.73854 | 1.654188e-16 | 0.3976958 | 1.4176 | 2.791639e-16 |  |  | False |  |  | vacuum melting, cold press and annealing | Not mentioned | hot-pressed under a high vacuum | Not mentioned | Not mentioned | Polycrystalline | Bulk
7315 | 8214 | ESTM | https://doi.org/10.1021/acsami.1c03493 | Cu11.5 Gd0.5 Sb4 S13 | Gd0.5Cu11.5Sb4S13 | Cu11.5Gd0.5Sb4S13 |  |  | Stoichiometric Formula |  | 2021 | 625 | 808.21 | 122.64 | 12.15594 | 1.461308e-16 | 0.5259579 | 1.4445 | 0 |  |  | False |  |  | vacuum melting, cold press and annealing | Not mentioned | hot-pressed under a high vacuum | Not mentioned | Not mentioned | Polycrystalline | Bulk
7316 | 8215 | ESTM | https://doi.org/10.1021/acsami.1c03493 | Cu11.5 Gd0.5 Sb4 S13 | Gd0.5Cu11.5Sb4S13 | Cu11.5Gd0.5Sb4S13 |  |  | Stoichiometric Formula |  | 2021 | 724 | 573.72 | 152.33 | 13.31284 | 1.334318e-16 | 0.7197207 | 1.3392 | 0 |  |  | False |  |  | vacuum melting, cold press and annealing | Not mentioned | hot-pressed under a high vacuum | Not mentioned | Not mentioned | Polycrystalline | Bulk
7317 | 8216 | ESTM | https://doi.org/10.1021/acsami.1c08410 | Ag2 Se1 | Ag2Se | Ag2Se |  |  | Stoichiometric Formula |  | 2021 | 297 | 1808.73 | -132.99 | 31.98981 | 0 | 0.8260281 | 1.1502 | 0 |  |  | False |  |  | high temperature solid state reaction | Not mentioned | liquid phase sintering | 1073 | 16h | Polycrystalline | Bulk
7318 | 8217 | ESTM | https://doi.org/10.1021/acsami.1c08410 | Ag2 Se1 | Ag2Se | Ag2Se |  |  | Stoichiometric Formula |  | 2021 | 350 | 2408.96 | -114.03 | 31.32332 | 0 | 0.7335673 | 1.4945 | 0 |  |  | False |  |  | high temperature solid state reaction | Not mentioned | liquid phase sintering | 1073 | 16h | Polycrystalline | Bulk
7319 | 8218 | ESTM | https://doi.org/10.1021/acsami.1c08410 | Ag2 Se1 | Ag2Se | Ag2Se |  |  | Stoichiometric Formula |  | 2021 | 374 | 2866.67 | -102.99 | 30.4066 | 1.168402e-16 | 0.634 | 1.7546 | 0.02228511 |  |  | False |  |  | high temperature solid state reaction | Not mentioned | liquid phase sintering | 1073 | 16h | Polycrystalline | Bulk
7320 | 8220 | ESTM | https://doi.org/10.1021/acsami.1c08410 | Ag2 Se1 | Ag2Se | Ag2Se |  |  | Stoichiometric Formula |  | 2021 | 423 | 1398.37 | -87.6 | 10.73076 | 3.310777e-16 | 0.148 | 3.004 | 0.02096072 |  |  | False |  |  | high temperature solid state reaction | Not mentioned | liquid phase sintering | 1073 | 16h | Polycrystalline | Bulk
7321 | 8221 | ESTM | https://doi.org/10.1021/acsami.1c08410 | Ag2 Se1 | Ag2Se | Ag2Se |  |  | Stoichiometric Formula |  | 2021 | 474 | 1266.38 | -94.33 | 11.26844 | 0 | 0.162 | 3.0293 | 0.08839053 |  |  | False |  |  | high temperature solid state reaction | Not mentioned | liquid phase sintering | 1073 | 16h | Polycrystalline | Bulk
7322 | 8222 | ESTM | https://doi.org/10.1021/acsami.1c08410 | Ag2 Se1 | Ag2Se | Ag2Se |  |  | Stoichiometric Formula |  | 2021 | 524 | 1186.21 | -100 | 11.8621 | 0 | 0.19 | 3.1 | 0.05530397 |  |  | False |  |  | high temperature solid state reaction | Not mentioned | liquid phase sintering | 1073 | 16h | Polycrystalline | Bulk
7323 | 8223 | ESTM | https://doi.org/10.1021/acsami.1c08410 | Ag2 Se1 | Ag2Se | Ag2Se |  |  | Stoichiometric Formula |  | 2021 | 573 | 1142.1 | -103.6 | 12.25811 | 1.449127e-16 | 0.221 | 3.08 | 0.03189444 |  |  | False |  |  | high temperature solid state reaction | Not mentioned | liquid phase sintering | 1073 | 16h | Polycrystalline | Bulk
7324 | 8224 | ESTM | https://doi.org/10.1021/acsami.1c08127 | Nb1 Co1 Sn1 | NbCoSn | NbCoSn |  |  | Stoichiometric Formula |  | 2021 | 375 | 586.98 | -195.29 | 22.38635 | 0 | 0.07137291 | 11.762 | 0 |  |  | False |  |  | Not mentioned | Not mentioned | arc melting in Ar, anneal and quench | 1173 | 7 days | Polycrystalline | Bulk
7325 | 8225 | ESTM | https://doi.org/10.1021/acsami.1c08127 | Nb1 Co1 Sn1 | NbCoSn | NbCoSn |  |  | Stoichiometric Formula |  | 2021 | 474 | 532.54 | -208.7 | 23.19515 | 3.063325e-16 | 0.1049093 | 10.48 | 3.968508e-16 |  |  | False |  |  | Not mentioned | Not mentioned | arc melting in Ar, anneal and quench | 1173 | 7 days | Polycrystalline | Bulk
7326 | 8226 | ESTM | https://doi.org/10.1021/acsami.1c08127 | Nb1 Co1 Sn1 | NbCoSn | NbCoSn |  |  | Stoichiometric Formula |  | 2021 | 576 | 475.5 | -214.3 | 21.83709 | 4.88075e-16 | 0.1351038 | 9.31 | 4.108777e-16 |  |  | False |  |  | Not mentioned | Not mentioned | arc melting in Ar, anneal and quench | 1173 | 7 days | Polycrystalline | Bulk
7327 | 8227 | ESTM | https://doi.org/10.1021/acsami.1c08127 | Nb1 Co1 Sn1 | NbCoSn | NbCoSn |  |  | Stoichiometric Formula |  | 2021 | 678 | 430.77 | -219.2 | 20.69791 | 1.71646e-16 | 0.16 | 8.78 | 0.001054614 |  |  | False |  |  | Not mentioned | Not mentioned | arc melting in Ar, anneal and quench | 1173 | 7 days | Polycrystalline | Bulk
7328 | 8228 | ESTM | https://doi.org/10.1021/acsami.1c08127 | Nb1 Co1 Sn1 | NbCoSn | NbCoSn |  |  | Stoichiometric Formula |  | 2021 | 779 | 376.33 | -228.82 | 19.70411 | 1.803032e-16 | 0.1882266 | 8.1548 | 1.474583e-16 |  |  | False |  |  | Not mentioned | Not mentioned | arc melting in Ar, anneal and quench | 1173 | 7 days | Polycrystalline | Bulk
7329 | 8229 | ESTM | https://doi.org/10.1021/acsami.1c08127 | Nb1 Co1 Sn1 | NbCoSn | NbCoSn |  |  | Stoichiometric Formula |  | 2021 | 879 | 350.3 | -228.53 | 18.29475 | 0 | 0.2104028 | 7.643 | 0 |  |  | False |  |  | Not mentioned | Not mentioned | arc melting in Ar, anneal and quench | 1173 | 7 days | Polycrystalline | Bulk
7330 | 8230 | ESTM | https://doi.org/10.1021/acsami.1c08127 | Nb1 Co1 Sn1 | NbCoSn | NbCoSn |  |  | Stoichiometric Formula |  | 2021 | 970 | 324.3 | -230.9 | 17.28999 | 0 | 0.2283362 | 7.345 | 4.86223e-16 |  |  | False |  |  | Not mentioned | Not mentioned | arc melting in Ar, anneal and quench | 1173 | 7 days | Polycrystalline | Bulk
7331 | 8231 | ESTM | https://doi.org/10.1021/acsami.1c08127 | Nb1 Co0.98 Ni0.02 Sn1 | Nb1Co0.98Ni0.02Sn1 | NbCo0.98Ni0.02Sn |  |  | Stoichiometric Formula |  | 2021 | 387 | 842.86 | -127.65 | 13.734 | 0 | 0.05039116 | 10.5476 | 0 |  |  | False |  |  | Not mentioned | Not mentioned | arc melting in Ar, anneal and quench | 1173 | 7 days | Polycrystalline | Bulk
7332 | 8232 | ESTM | https://doi.org/10.1021/acsami.1c08127 | Nb1 Co0.98 Ni0.02 Sn1 | Nb1Co0.98Ni0.02Sn1 | NbCo0.98Ni0.02Sn |  |  | Stoichiometric Formula |  | 2021 | 498 | 704.76 | -147.06 | 15.24159 | 1.165467e-16 | 0.08216314 | 9.2381 | 0 |  |  | False |  |  | Not mentioned | Not mentioned | arc melting in Ar, anneal and quench | 1173 | 7 days | Polycrystalline | Bulk
7333 | 8233 | ESTM | https://doi.org/10.1021/acsami.1c08127 | Nb1 Co0.98 Ni0.02 Sn1 | Nb1Co0.98Ni0.02Sn1 | NbCo0.98Ni0.02Sn |  |  | Stoichiometric Formula |  | 2021 | 605 | 590.48 | -161.76 | 15.45068 | 1.149695e-16 | 0.1123328 | 8.3214 | 0 |  |  | False |  |  | Not mentioned | Not mentioned | arc melting in Ar, anneal and quench | 1173 | 7 days | Polycrystalline | Bulk
7334 | 8234 | ESTM | https://doi.org/10.1021/acsami.1c08127 | Nb1 Co0.98 Ni0.02 Sn1 | Nb1Co0.98Ni0.02Sn1 | NbCo0.98Ni0.02Sn |  |  | Stoichiometric Formula |  | 2021 | 704 | 526.19 | -167.65 | 14.78937 | 2.402207e-16 | 0.1343447 | 7.75 | 2.065996e-16 |  |  | False |  |  | Not mentioned | Not mentioned | arc melting in Ar, anneal and quench | 1173 | 7 days | Polycrystalline | Bulk
7335 | 8235 | ESTM | https://doi.org/10.1021/acsami.1c08127 | Nb1 Co0.98 Ni0.02 Sn1 | Nb1Co0.98Ni0.02Sn1 | NbCo0.98Ni0.02Sn |  |  | Stoichiometric Formula |  | 2021 | 804 | 473.37 | -177.65 | 14.93933 | 1.189047e-16 | 0.165672 | 7.25 | 1.675333e-16 |  |  | False |  |  | Not mentioned | Not mentioned | arc melting in Ar, anneal and quench | 1173 | 7 days | Polycrystalline | Bulk
7336 | 8236 | ESTM | https://doi.org/10.1021/acsami.1c08127 | Nb1 Co0.98 Ni0.02 Sn1 | Nb1Co0.98Ni0.02Sn1 | NbCo0.98Ni0.02Sn |  |  | Stoichiometric Formula |  | 2021 | 904 | 404.8 | -187.65 | 14.25403 | 1.246214e-16 | 0.1869408 | 6.8929 | 2.969451e-16 |  |  | False |  |  | Not mentioned | Not mentioned | arc melting in Ar, anneal and quench | 1173 | 7 days | Polycrystalline | Bulk
7337 | 8237 | ESTM | https://doi.org/10.1021/acsami.1c08127 | Nb1 Co0.98 Ni0.02 Sn1 | Nb1Co0.98Ni0.02Sn1 | NbCo0.98Ni0.02Sn |  |  | Stoichiometric Formula |  | 2021 | 1001 | 371.6 | -194.71 | 14.08809 | 1.260892e-16 | 0.2130561 | 6.619 | 1.302736e-16 |  |  | False |  |  | Not mentioned | Not mentioned | arc melting in Ar, anneal and quench | 1173 | 7 days | Polycrystalline | Bulk
7338 | 8238 | ESTM | https://doi.org/10.1021/acsami.1c08127 | Nb1 Co0.96 Ni0.04 Sn1 | Nb1Co0.96Ni0.04Sn1 | NbCo0.96Ni0.04Sn |  |  | Stoichiometric Formula |  | 2021 | 382 | 1124.26 | -119.41 | 16.03054 | 2.216216e-16 | 0.06342613 | 9.6548 | 2.188024e-16 |  |  | False |  |  | Not mentioned | Not mentioned | arc melting in Ar, anneal and quench | 1173 | 7 days | Polycrystalline | Bulk
7339 | 8239 | ESTM | https://doi.org/10.1021/acsami.1c08127 | Nb1 Co0.96 Ni0.04 Sn1 | Nb1Co0.96Ni0.04Sn1 | NbCo0.96Ni0.04Sn |  |  | Stoichiometric Formula |  | 2021 | 492 | 972.78 | -139.41 | 18.90612 | 1.879134e-16 | 0.1085215 | 8.5714 | 6.394026e-16 |  |  | False |  |  | Not mentioned | Not mentioned | arc melting in Ar, anneal and quench | 1173 | 7 days | Polycrystalline | Bulk
7340 | 8240 | ESTM | https://doi.org/10.1021/acsami.1c08127 | Nb1 Co0.96 Ni0.04 Sn1 | Nb1Co0.96Ni0.04Sn1 | NbCo0.96Ni0.04Sn |  |  | Stoichiometric Formula |  | 2021 | 600 | 826.04 | -155 | 19.845611 | 1.790176e-16 | 0.1527055 | 7.7976 | 0 |  |  | False |  |  | Not mentioned | Not mentioned | arc melting in Ar, anneal and quench | 1173 | 7 days | Polycrystalline | Bulk
7341 | 8241 | ESTM | https://doi.org/10.1021/acsami.1c08127 | Nb1 Co0.96 Ni0.04 Sn1 | Nb1Co0.96Ni0.04Sn1 | NbCo0.96Ni0.04Sn |  |  | Stoichiometric Formula |  | 2021 | 704 | 721.89 | -164.41 | 19.51315 | 1.820676e-16 | 0.189169 | 7.2619 | 1.467237e-16 |  |  | False |  |  | Not mentioned | Not mentioned | arc melting in Ar, anneal and quench | 1173 | 7 days | Polycrystalline | Bulk
7342 | 8242 | ESTM | https://doi.org/10.1021/acsami.1c08127 | Nb1 Co0.96 Ni0.04 Sn1 | Nb1Co0.96Ni0.04Sn1 | NbCo0.96Ni0.04Sn |  |  | Stoichiometric Formula |  | 2021 | 804 | 641.42 | -174.12 | 19.44643 | 0 | 0.2336885 | 6.6905 | 0 |  |  | False |  |  | Not mentioned | Not mentioned | arc melting in Ar, anneal and quench | 1173 | 7 days | Polycrystalline | Bulk
7343 | 8243 | ESTM | https://doi.org/10.1021/acsami.1c08127 | Nb1 Co0.96 Ni0.04 Sn1 | Nb1Co0.96Ni0.04Sn1 | NbCo0.96Ni0.04Sn |  |  | Stoichiometric Formula |  | 2021 | 904 | 565.68 | -182.25 | 18.7891 | 0 | 0.2686959 | 6.3214 | 2.065947e-16 |  |  | False |  |  | Not mentioned | Not mentioned | arc melting in Ar, anneal and quench | 1173 | 7 days | Polycrystalline | Bulk
7344 | 8244 | ESTM | https://doi.org/10.1021/acsami.1c08127 | Nb1 Co0.96 Ni0.04 Sn1 | Nb1Co0.96Ni0.04Sn1 | NbCo0.96Ni0.04Sn |  |  | Stoichiometric Formula |  | 2021 | 1002 | 511.24 | -186.47 | 17.77636 | 0 | 0.2928001 | 6.0833 | 3.791744e-16 |  |  | False |  |  | Not mentioned | Not mentioned | arc melting in Ar, anneal and quench | 1173 | 7 days | Polycrystalline | Bulk
7345 | 8245 | ESTM | https://doi.org/10.1021/acsami.1c08127 | Nb1 Co0.94 Ni0.06 Sn1 | Nb1Co0.94Ni0.06Sn1 | NbCo0.94Ni0.06Sn |  |  | Stoichiometric Formula |  | 2021 | 382 | 1889.41 | -56.18 | 5.963341 | 1.489397e-16 | 0.02388914 | 9.5357 | 1.452312e-16 |  |  | False |  |  | Not mentioned | Not mentioned | arc melting in Ar, anneal and quench | 1173 | 7 days | Polycrystalline | Bulk
7346 | 8246 | ESTM | https://doi.org/10.1021/acsami.1c08127 | Nb1 Co0.94 Ni0.06 Sn1 | Nb1Co0.94Ni0.06Sn1 | NbCo0.94Ni0.06Sn |  |  | Stoichiometric Formula |  | 2021 | 487 | 1645.24 | -68.53 | 7.726641 | 0 | 0.04408395 | 8.5357 | 0 |  |  | False |  |  | Not mentioned | Not mentioned | arc melting in Ar, anneal and quench | 1173 | 7 days | Polycrystalline | Bulk
7347 | 8247 | ESTM | https://doi.org/10.1021/acsami.1c08127 | Nb1 Co0.94 Ni0.06 Sn1 | Nb1Co0.94Ni0.06Sn1 | NbCo0.94Ni0.06Sn |  |  | Stoichiometric Formula |  | 2021 | 594 | 1428.57 | -80.59 | 9.278202 | 0 | 0.07089521 | 7.7738 | 0 |  |  | False |  |  | Not mentioned | Not mentioned | arc melting in Ar, anneal and quench | 1173 | 7 days | Polycrystalline | Bulk
7348 | 8248 | ESTM | https://doi.org/10.1021/acsami.1c08127 | Nb1 Co0.94 Ni0.06 Sn1 | Nb1Co0.94Ni0.06Sn1 | NbCo0.94Ni0.06Sn |  |  | Stoichiometric Formula |  | 2021 | 697 | 1283.72 | -85.59 | 9.404081 | 0 | 0.09100639 | 7.2024 | 0 |  |  | False |  |  | Not mentioned | Not mentioned | arc melting in Ar, anneal and quench | 1173 | 7 days | Polycrystalline | Bulk
7349 | 8249 | ESTM | https://doi.org/10.1021/acsami.1c08127 | Nb1 Co0.94 Ni0.06 Sn1 | Nb1Co0.94Ni0.06Sn1 | NbCo0.94Ni0.06Sn |  |  | Stoichiometric Formula |  | 2021 | 798 | 1125.58 | -95.29 | 10.22047 | 0 | 0.1212563 | 6.7262 | 1.144501e-16 |  |  | False |  |  | Not mentioned | Not mentioned | arc melting in Ar, anneal and quench | 1173 | 7 days | Polycrystalline | Bulk
7350 | 8250 | ESTM | https://doi.org/10.1021/acsami.1c08127 | Nb1 Co0.94 Ni0.06 Sn1 | Nb1Co0.94Ni0.06Sn1 | NbCo0.94Ni0.06Sn |  |  | Stoichiometric Formula |  | 2021 | 898 | 961.9 | -108.24 | 11.26952 | 1.576249e-16 | 0.1588951 | 6.369 | 3.493572e-16 |  |  | False |  |  | Not mentioned | Not mentioned | arc melting in Ar, anneal and quench | 1173 | 7 days | Polycrystalline | Bulk
7351 | 8251 | ESTM | https://doi.org/10.1021/acsami.1c08127 | Nb1 Co0.94 Ni0.06 Sn1 | Nb1Co0.94Ni0.06Sn1 | NbCo0.94Ni0.06Sn |  |  | Stoichiometric Formula |  | 2021 | 998 | 919.05 | -112.35 | 11.60073 | 1.531246e-16 | 0.1906896 | 6.0714 | 1.455537e-16 |  |  | False |  |  | Not mentioned | Not mentioned | arc melting in Ar, anneal and quench | 1173 | 7 days | Polycrystalline | Bulk
7352 | 8252 | ESTM | https://doi.org/10.1021/acsami.1c08127 | Nb1 Co0.92 Ni0.08 Sn1 | Nb1Co0.92Ni0.08Sn1 | NbCo0.92Ni0.08Sn |  |  | Stoichiometric Formula |  | 2021 | 382 | 1654.76 | -75 | 9.308025 | 0 | 0.03761654 | 9.4524 | 0 |  |  | False |  |  | Not mentioned | Not mentioned | arc melting in Ar, anneal and quench | 1173 | 7 days | Polycrystalline | Bulk
7353 | 8253 | ESTM | https://doi.org/10.1021/acsami.1c08127 | Nb1 Co0.92 Ni0.08 Sn1 | Nb1Co0.92Ni0.08Sn1 | NbCo0.92Ni0.08Sn |  |  | Stoichiometric Formula |  | 2021 | 492 | 1461.9 | -89.12 | 11.61096 | 1.529897e-16 | 0.06895101 | 8.285 | 0 |  |  | False |  |  | Not mentioned | Not mentioned | arc melting in Ar, anneal and quench | 1173 | 7 days | Polycrystalline | Bulk
7354 | 8254 | ESTM | https://doi.org/10.1021/acsami.1c08127 | Nb1 Co0.92 Ni0.08 Sn1 | Nb1Co0.92Ni0.08Sn1 | NbCo0.92Ni0.08Sn |  |  | Stoichiometric Formula |  | 2021 | 600 | 1265.12 | -105 | 13.947948 | 2.547123e-16 | 0.1122963 | 7.4524 | 1.235819e-16 |  |  | False |  |  | Not mentioned | Not mentioned | arc melting in Ar, anneal and quench | 1173 | 7 days | Polycrystalline | Bulk
7355 | 8255 | ESTM | https://doi.org/10.1021/acsami.1c08127 | Nb1 Co0.92 Ni0.08 Sn1 | Nb1Co0.92Ni0.08Sn1 | NbCo0.92Ni0.08Sn |  |  | Stoichiometric Formula |  | 2021 | 704 | 1113.95 | -116.47 | 15.11102 | 0 | 0.1570486 | 6.7738 | 5.301971e-16 |  |  | False |  |  | Not mentioned | Not mentioned | arc melting in Ar, anneal and quench | 1173 | 7 days | Polycrystalline | Bulk
7356 | 8256 | ESTM | https://doi.org/10.1021/acsami.1c08127 | Nb1 Co0.92 Ni0.08 Sn1 | Nb1Co0.92Ni0.08Sn1 | NbCo0.92Ni0.08Sn |  |  | Stoichiometric Formula |  | 2021 | 804 | 988.1 | -129.71 | 16.62447 | 0 | 0.2142651 | 6.2381 | 1.295385e-16 |  |  | False |  |  | Not mentioned | Not mentioned | arc melting in Ar, anneal and quench | 1173 | 7 days | Polycrystalline | Bulk
7357 | 8257 | ESTM | https://doi.org/10.1021/acsami.1c08127 | Nb1 Co0.92 Ni0.08 Sn1 | Nb1Co0.92Ni0.08Sn1 | NbCo0.92Ni0.08Sn |  |  | Stoichiometric Formula |  | 2021 | 904 | 902.4 | -135 | 16.44624 | 0 | 0.2548712 | 5.8333 | 4.356016e-16 |  |  | False |  |  | Not mentioned | Not mentioned | arc melting in Ar, anneal and quench | 1173 | 7 days | Polycrystalline | Bulk
7358 | 8258 | ESTM | https://doi.org/10.1021/acsami.1c08127 | Nb1 Co0.92 Ni0.08 Sn1 | Nb1Co0.92Ni0.08Sn1 | NbCo0.92Ni0.08Sn |  |  | Stoichiometric Formula |  | 2021 | 1002 | 814.29 | -144.2 | 16.93205 | 2.098218e-16 | 0.3056922 | 5.55 | 1.815916e-16 |  |  | False |  |  | Not mentioned | Not mentioned | arc melting in Ar, anneal and quench | 1173 | 7 days | Polycrystalline | Bulk
7359 | 8259 | ESTM | https://doi.org/10.1021/acsami.1c08127 | Nb1 Co0.9 Ni0.1 Sn1 | Nb1Co0.9Ni0.1Sn1 | NbCo0.9Ni0.1Sn |  |  | Stoichiometric Formula |  | 2021 | 382 | 1035.29 | -132.94 | 18.29673 | 0 | 0.07546345 | 9.2619 | 0 |  |  | False |  |  | Not mentioned | Not mentioned | arc melting in Ar, anneal and quench | 1173 | 7 days | Polycrystalline | Bulk
7360 | 8260 | ESTM | https://doi.org/10.1021/acsami.1c08127 | Nb1 Co0.9 Ni0.1 Sn1 | Nb1Co0.9Ni0.1Sn1 | NbCo0.9Ni0.1Sn |  |  | Stoichiometric Formula |  | 2021 | 492 | 909.52 | -151.76 | 20.94724 | 3.392058e-16 | 0.1273106 | 8.0952 | 2.180147e-16 |  |  | False |  |  | Not mentioned | Not mentioned | arc melting in Ar, anneal and quench | 1173 | 7 days | Polycrystalline | Bulk
7361 | 8261 | ESTM | https://doi.org/10.1021/acsami.1c08127 | Nb1 Co0.9 Ni0.1 Sn1 | Nb1Co0.9Ni0.1Sn1 | NbCo0.9Ni0.1Sn |  |  | Stoichiometric Formula |  | 2021 | 600 | 783.33 | -170.59 | 22.79565 | 1.558505e-16 | 0.1880363 | 7.2738 | 1.476075e-16 |  |  | False |  |  | Not mentioned | Not mentioned | arc melting in Ar, anneal and quench | 1173 | 7 days | Polycrystalline | Bulk
7362 | 8262 | ESTM | https://doi.org/10.1021/acsami.1c08127 | Nb1 Co0.9 Ni0.1 Sn1 | Nb1Co0.9Ni0.1Sn1 | NbCo0.9Ni0.1Sn |  |  | Stoichiometric Formula |  | 2021 | 703 | 685.71 | -184.71 | 23.39491 | 0 | 0.2458205 | 6.6905 | 1.129099e-16 |  |  | False |  |  | Not mentioned | Not mentioned | arc melting in Ar, anneal and quench | 1173 | 7 days | Polycrystalline | Bulk
7363 | 8263 | ESTM | https://doi.org/10.1021/acsami.1c08127 | Nb1 Co0.9 Ni0.1 Sn1 | Nb1Co0.9Ni0.1Sn1 | NbCo0.9Ni0.1Sn |  |  | Stoichiometric Formula |  | 2021 | 803 | 601.18 | -195.88 | 23.06666 | 3.080388e-16 | 0.2992089 | 6.1905 | 0 |  |  | False |  |  | Not mentioned | Not mentioned | arc melting in Ar, anneal and quench | 1173 | 7 days | Polycrystalline | Bulk
7364 | 8264 | ESTM | https://doi.org/10.1021/acsami.1c08127 | Nb1 Co0.9 Ni0.1 Sn1 | Nb1Co0.9Ni0.1Sn1 | NbCo0.9Ni0.1Sn |  |  | Stoichiometric Formula |  | 2021 | 902 | 542.01 | -206.67 | 23.1506 | 1.53461e-16 | 0.3579948 | 5.833 | 1.550613e-16 |  |  | False |  |  | Not mentioned | Not mentioned | arc melting in Ar, anneal and quench | 1173 | 7 days | Polycrystalline | Bulk
7365 | 8265 | ESTM | https://doi.org/10.1021/acsami.1c08127 | Nb1 Co0.9 Ni0.1 Sn1 | Nb1Co0.9Ni0.1Sn1 | NbCo0.9Ni0.1Sn |  |  | Stoichiometric Formula |  | 2021 | 1001 | 482.84 | -210.72 | 21.43951 | 1.657088e-16 | 0.390199 | 5.5 | 1.422637e-16 |  |  | False |  |  | Not mentioned | Not mentioned | arc melting in Ar, anneal and quench | 1173 | 7 days | Polycrystalline | Bulk
7366 | 8266 | ESTM | https://doi.org/10.1021/acsami.1c11599 | Ge1 Te1 | GeTe | GeTe |  |  | Stoichiometric Formula |  | 2021 | 325 | 7187.5 | 30 | 6.46875 | 0 | 0.03003348 | 7 | 2.310386e-16 |  |  | False |  |  | heated in sealed ampoules at 1123 K for 8 h, quenching in ice water, and then annealing. The samples were hand crushed into fine powders | Not mentioned | hot pressed by induction heating at 873 K for 40 min under a uniaxial pressure of ∼75 MPa | 903 | 3 days | Polycrystalline | Bulk
7367 | 8267 | ESTM | https://doi.org/10.1021/acsami.1c11599 | Ge1 Te1 | GeTe | GeTe |  |  | Stoichiometric Formula |  | 2021 | 375 | 5750 | 36.33 | 7.589246175 | 1.170312e-16 | 0.04530857 | 6.2813 | 0 |  |  | False |  |  | heated in sealed ampoules at 1123 K for 8 h, quenching in ice water, and then annealing. The samples were hand crushed into fine powders | Not mentioned | hot pressed by induction heating at 873 K for 40 min under a uniaxial pressure of ∼75 MPa | 903 | 3 days | Polycrystalline | Bulk
7368 | 8268 | ESTM | https://doi.org/10.1021/acsami.1c11599 | Ge1 Te1 | GeTe | GeTe |  |  | Stoichiometric Formula |  | 2021 | 425 | 4600 | 44 | 8.9056 | 0 | 0.06817147 | 5.552 | 2.035718e-16 |  |  | False |  |  | heated in sealed ampoules at 1123 K for 8 h, quenching in ice water, and then annealing. The samples were hand crushed into fine powders | Not mentioned | hot pressed by induction heating at 873 K for 40 min under a uniaxial pressure of ∼75 MPa | 903 | 3 days | Polycrystalline | Bulk
7369 | 8269 | ESTM | https://doi.org/10.1021/acsami.1c11599 | Ge1 Te1 | GeTe | GeTe |  |  | Stoichiometric Formula |  | 2021 | 475 | 3965.52 | 52.67 | 11.00086 | 1.614743e-16 | 0.1076472 | 4.8542 | 0 |  |  | False |  |  | heated in sealed ampoules at 1123 K for 8 h, quenching in ice water, and then annealing. The samples were hand crushed into fine powders | Not mentioned | hot pressed by induction heating at 873 K for 40 min under a uniaxial pressure of ∼75 MPa | 903 | 3 days | Polycrystalline | Bulk
7370 | 8270 | ESTM | https://doi.org/10.1021/acsami.1c11599 | Ge1 Te1 | GeTe | GeTe |  |  | Stoichiometric Formula |  | 2021 | 525 | 3108.11 | 67.33 | 14.09008 | 0 | 0.1727815 | 4.2813 | 1.606397e-16 |  |  | False |  |  | heated in sealed ampoules at 1123 K for 8 h, quenching in ice water, and then annealing. The samples were hand crushed into fine powders | Not mentioned | hot pressed by induction heating at 873 K for 40 min under a uniaxial pressure of ∼75 MPa | 903 | 3 days | Polycrystalline | Bulk
7371 | 8271 | ESTM | https://doi.org/10.1021/acsami.1c11599 | Ge1 Te1 | GeTe | GeTe |  |  | Stoichiometric Formula |  | 2021 | 550 | 2804.88 | 75.4 | 15.94619 | 1.113969e-16 | 0.2192601 | 4 | 1.265874e-16 |  |  | False |  |  | heated in sealed ampoules at 1123 K for 8 h, quenching in ice water, and then annealing. The samples were hand crushed into fine powders | Not mentioned | hot pressed by induction heating at 873 K for 40 min under a uniaxial pressure of ∼75 MPa | 903 | 3 days | Polycrystalline | Bulk
7372 | 8272 | ESTM | https://doi.org/10.1021/acsami.1c11599 | Ge0.89 In0.05 Pb0.06 Te1 | In0.05Ge0.89Te1Pb0.06 | Ge0.89In0.05Pb0.06Te |  | PbyGe0.95–yIn0.05Te | Stoichiometric Formula |  | 2021 | 325 | 638.89 | 136.81 | 11.95809 | 0 | 0.3020423 | 1.2867 | 1.83786e-16 |  |  | False |  |  | heated in sealed ampoules at 1123 K for 8 h, quenching in ice water, and then annealing. The samples were hand crushed into fine powders | Not mentioned | hot pressed by induction heating at 873 K for 40 min under a uniaxial pressure of ∼75 MPa | 903 | 3 days | Polycrystalline | Bulk
7373 | 8273 | ESTM | https://doi.org/10.1021/acsami.1c11599 | Ge0.89 In0.05 Pb0.06 Te1 | In0.05Ge0.89Te1Pb0.06 | Ge0.89In0.05Pb0.06Te |  | PbyGe0.95–yIn0.05Te | Stoichiometric Formula |  | 2021 | 375 | 580.81 | 152.94 | 13.58552 | 1.307537e-16 | 0.4086444 | 1.2467 | 1.358422e-16 |  |  | False |  |  | heated in sealed ampoules at 1123 K for 8 h, quenching in ice water, and then annealing. The samples were hand crushed into fine powders | Not mentioned | hot pressed by induction heating at 873 K for 40 min under a uniaxial pressure of ∼75 MPa | 903 | 3 days | Polycrystalline | Bulk
7374 | 8274 | ESTM | https://doi.org/10.1021/acsami.1c11599 | Ge0.89 In0.05 Pb0.06 Te1 | In0.05Ge0.89Te1Pb0.06 | Ge0.89In0.05Pb0.06Te |  | PbyGe0.95–yIn0.05Te | Stoichiometric Formula |  | 2021 | 425 | 522.73 | 170.76 | 15.24227 | 0 | 0.534045 | 1.213 | 4.157788e-16 |  |  | False |  |  | heated in sealed ampoules at 1123 K for 8 h, quenching in ice water, and then annealing. The samples were hand crushed into fine powders | Not mentioned | hot pressed by induction heating at 873 K for 40 min under a uniaxial pressure of ∼75 MPa | 903 | 3 days | Polycrystalline | Bulk
7375 | 8275 | ESTM | https://doi.org/10.1021/acsami.1c11599 | Ge0.89 In0.05 Pb0.06 Te1 | In0.05Ge0.89Te1Pb0.06 | Ge0.89In0.05Pb0.06Te |  | PbyGe0.95–yIn0.05Te | Stoichiometric Formula |  | 2021 | 475 | 481.17 | 185.88 | 16.62508 | 0 | 0.6617712 | 1.1933 | 1.677654e-16 |  |  | False |  |  | heated in sealed ampoules at 1123 K for 8 h, quenching in ice water, and then annealing. The samples were hand crushed into fine powders | Not mentioned | hot pressed by induction heating at 873 K for 40 min under a uniaxial pressure of ∼75 MPa | 903 | 3 days | Polycrystalline | Bulk
7376 | 8276 | ESTM | https://doi.org/10.1021/acsami.1c11599 | Ge0.89 In0.05 Pb0.06 Te1 | In0.05Ge0.89Te1Pb0.06 | Ge0.89In0.05Pb0.06Te |  | PbyGe0.95–yIn0.05Te | Stoichiometric Formula |  | 2021 | 525 | 542.45 | 185.71 | 18.70813 | 1.899022e-16 | 0.8006657 | 1.2267 | 1.386625e-16 |  |  | False |  |  | heated in sealed ampoules at 1123 K for 8 h, quenching in ice water, and then annealing. The samples were hand crushed into fine powders | Not mentioned | hot pressed by induction heating at 873 K for 40 min under a uniaxial pressure of ∼75 MPa | 903 | 3 days | Polycrystalline | Bulk
7377 | 8277 | ESTM | https://doi.org/10.1021/acsami.1c11599 | Ge0.89 In0.05 Pb0.06 Te1 | In0.05Ge0.89Te1Pb0.06 | Ge0.89In0.05Pb0.06Te |  | PbyGe0.95–yIn0.05Te | Stoichiometric Formula |  | 2021 | 550 | 563.73 | 186.55 | 19.61831 | 1.810917e-16 | 0.8518254 | 1.2667 | 0 |  |  | False |  |  | heated in sealed ampoules at 1123 K for 8 h, quenching in ice water, and then annealing. The samples were hand crushed into fine powders | Not mentioned | hot pressed by induction heating at 873 K for 40 min under a uniaxial pressure of ∼75 MPa | 903 | 3 days | Polycrystalline | Bulk
7378 | 8278 | ESTM | https://doi.org/10.1021/acsami.1c11599 | Ge0.87 In0.05 Pb0.08 Te1 | In0.05Ge0.87Te1Pb0.08 | Ge0.87In0.05Pb0.08Te |  | PbyGe0.95–yIn0.05Te | Stoichiometric Formula |  | 2021 | 325 | 527.52 | 162.02 | 13.84765 | 1.282785e-16 | 0.387973 | 1.16 | 1.430799e-16 |  |  | False |  |  | heated in sealed ampoules at 1123 K for 8 h, quenching in ice water, and then annealing. The samples were hand crushed into fine powders | Not mentioned | hot pressed by induction heating at 873 K for 40 min under a uniaxial pressure of ∼75 MPa | 903 | 3 days | Polycrystalline | Bulk
7379 | 8279 | ESTM | https://doi.org/10.1021/acsami.1c11599 | Ge0.87 In0.05 Pb0.08 Te1 | In0.05Ge0.87Te1Pb0.08 | Ge0.87In0.05Pb0.08Te |  | PbyGe0.95–yIn0.05Te | Stoichiometric Formula |  | 2021 | 375 | 481.17 | 183.19 | 16.14738 | 0 | 0.5439026 | 1.1133 | 4.082433e-16 |  |  | False |  |  | heated in sealed ampoules at 1123 K for 8 h, quenching in ice water, and then annealing. The samples were hand crushed into fine powders | Not mentioned | hot pressed by induction heating at 873 K for 40 min under a uniaxial pressure of ∼75 MPa | 903 | 3 days | Polycrystalline | Bulk
7380 | 8280 | ESTM | https://doi.org/10.1021/acsami.1c11599 | Ge0.87 In0.05 Pb0.08 Te1 | In0.05Ge0.87Te1Pb0.08 | Ge0.87In0.05Pb0.08Te |  | PbyGe0.95–yIn0.05Te | Stoichiometric Formula |  | 2021 | 425 | 435.11 | 207.39 | 18.71435 | 1.89839e-16 | 0.7230543 | 1.1 | 1.535463e-16 |  |  | False |  |  | heated in sealed ampoules at 1123 K for 8 h, quenching in ice water, and then annealing. The samples were hand crushed into fine powders | Not mentioned | hot pressed by induction heating at 873 K for 40 min under a uniaxial pressure of ∼75 MPa | 903 | 3 days | Polycrystalline | Bulk
7381 | 8281 | ESTM | https://doi.org/10.1021/acsami.1c11599 | Ge0.87 In0.05 Pb0.08 Te1 | In0.05Ge0.87Te1Pb0.08 | Ge0.87In0.05Pb0.08Te |  | PbyGe0.95–yIn0.05Te | Stoichiometric Formula |  | 2021 | 475 | 398.6 | 227.56 | 20.64092 | 0 | 0.880902 | 1.113 | 2.520651e-16 |  |  | False |  |  | heated in sealed ampoules at 1123 K for 8 h, quenching in ice water, and then annealing. The samples were hand crushed into fine powders | Not mentioned | hot pressed by induction heating at 873 K for 40 min under a uniaxial pressure of ∼75 MPa | 903 | 3 days | Polycrystalline | Bulk
7382 | 8282 | ESTM | https://doi.org/10.1021/acsami.1c11599 | Ge0.87 In0.05 Pb0.08 Te1 | In0.05Ge0.87Te1Pb0.08 | Ge0.87In0.05Pb0.08Te |  | PbyGe0.95–yIn0.05Te | Stoichiometric Formula |  | 2021 | 525 | 500 | 217.14 | 23.5748898 | 1.506991e-16 | 1.048883 | 1.18 | 2.116963e-16 |  |  | False |  |  | heated in sealed ampoules at 1123 K for 8 h, quenching in ice water, and then annealing. The samples were hand crushed into fine powders | Not mentioned | hot pressed by induction heating at 873 K for 40 min under a uniaxial pressure of ∼75 MPa | 903 | 3 days | Polycrystalline | Bulk
7383 | 8283 | ESTM | https://doi.org/10.1021/acsami.1c11599 | Ge0.87 In0.05 Pb0.08 Te1 | In0.05Ge0.87Te1Pb0.08 | Ge0.87In0.05Pb0.08Te |  | PbyGe0.95–yIn0.05Te | Stoichiometric Formula |  | 2021 | 550 | 532.41 | 216.47 | 24.94834 | 1.424028e-16 | 1.119216 | 1.226 | 3.96786e-16 |  |  | False |  |  | heated in sealed ampoules at 1123 K for 8 h, quenching in ice water, and then annealing. The samples were hand crushed into fine powders | Not mentioned | hot pressed by induction heating at 873 K for 40 min under a uniaxial pressure of ∼75 MPa | 903 | 3 days | Polycrystalline | Bulk
7384 | 8284 | ESTM | https://doi.org/10.1021/acsami.1c11599 | Ge0.85 In0.05 Pb0.1 Te1 | In0.05Ge0.85Te1Pb0.1 | Ge0.85In0.05Pb0.1Te |  | PbyGe0.95–yIn0.05Te | Stoichiometric Formula |  | 2021 | 325 | 330.43 | 199 | 13.08535843 | 0 | 0.4369405 | 0.9733 | 1.270451e-16 |  |  | False |  |  | heated in sealed ampoules at 1123 K for 8 h, quenching in ice water, and then annealing. The samples were hand crushed into fine powders | Not mentioned | hot pressed by induction heating at 873 K for 40 min under a uniaxial pressure of ∼75 MPa | 903 | 3 days | Polycrystalline | Bulk
7385 | 8285 | ESTM | https://doi.org/10.1021/acsami.1c11599 | Ge0.85 In0.05 Pb0.1 Te1 | In0.05Ge0.85Te1Pb0.1 | Ge0.85In0.05Pb0.1Te |  | PbyGe0.95–yIn0.05Te | Stoichiometric Formula |  | 2021 | 375 | 290.4 | 219.5 | 13.9915446 | 0 | 0.5499821 | 0.954 | 0 |  |  | False |  |  | heated in sealed ampoules at 1123 K for 8 h, quenching in ice water, and then annealing. The samples were hand crushed into fine powders | Not mentioned | hot pressed by induction heating at 873 K for 40 min under a uniaxial pressure of ∼75 MPa | 903 | 3 days | Polycrystalline | Bulk
7386 | 8286 | ESTM | https://doi.org/10.1021/acsami.1c11599 | Ge0.85 In0.05 Pb0.1 Te1 | In0.05Ge0.85Te1Pb0.1 | Ge0.85In0.05Pb0.1Te |  | PbyGe0.95–yIn0.05Te | Stoichiometric Formula |  | 2021 | 425 | 274.46 | 242.35 | 16.12 | 2.203916e-16 | 0.734062 | 0.9333 | 1.512438e-16 |  |  | False |  |  | heated in sealed ampoules at 1123 K for 8 h, quenching in ice water, and then annealing. The samples were hand crushed into fine powders | Not mentioned | hot pressed by induction heating at 873 K for 40 min under a uniaxial pressure of ∼75 MPa | 903 | 3 days | Polycrystalline | Bulk
7387 | 8287 | ESTM | https://doi.org/10.1021/acsami.1c11599 | Ge0.85 In0.05 Pb0.1 Te1 | In0.05Ge0.85Te1Pb0.1 | Ge0.85In0.05Pb0.1Te |  | PbyGe0.95–yIn0.05Te | Stoichiometric Formula |  | 2021 | 475 | 279.13 | 248.4 | 17.22304 | 2.062769e-16 | 0.8581708 | 0.9533 | 1.293709e-16 |  |  | False |  |  | heated in sealed ampoules at 1123 K for 8 h, quenching in ice water, and then annealing. The samples were hand crushed into fine powders | Not mentioned | hot pressed by induction heating at 873 K for 40 min under a uniaxial pressure of ∼75 MPa | 903 | 3 days | Polycrystalline | Bulk
7388 | 8288 | ESTM | https://doi.org/10.1021/acsami.1c11599 | Ge0.85 In0.05 Pb0.1 Te1 | In0.05Ge0.85Te1Pb0.1 | Ge0.85In0.05Pb0.1Te |  | PbyGe0.95–yIn0.05Te | Stoichiometric Formula |  | 2021 | 525 | 344.41 | 239 | 19.67304361 | 0 | 1.005975 | 1.0267 | 0 |  |  | False |  |  | heated in sealed ampoules at 1123 K for 8 h, quenching in ice water, and then annealing. The samples were hand crushed into fine powders | Not mentioned | hot pressed by induction heating at 873 K for 40 min under a uniaxial pressure of ∼75 MPa | 903 | 3 days | Polycrystalline | Bulk
7389 | 8289 | ESTM | https://doi.org/10.1021/acsami.1c11599 | Ge0.85 In0.05 Pb0.1 Te1 | In0.05Ge0.85Te1Pb0.1 | Ge0.85In0.05Pb0.1Te |  | PbyGe0.95–yIn0.05Te | Stoichiometric Formula |  | 2021 | 550 | 360.76 | 237.31 | 20.31657 | 0 | 1.003693 | 1.1133 | 0 |  |  | False |  |  | heated in sealed ampoules at 1123 K for 8 h, quenching in ice water, and then annealing. The samples were hand crushed into fine powders | Not mentioned | hot pressed by induction heating at 873 K for 40 min under a uniaxial pressure of ∼75 MPa | 903 | 3 days | Polycrystalline | Bulk
7390 | 8290 | ESTM | https://doi.org/10.1021/acsami.1c11599 | Ge0.83 In0.05 Pb0.12 Te1 | In0.05Ge0.83Te1Pb0.12 | Ge0.83In0.05Pb0.12Te |  | PbyGe0.95–yIn0.05Te | Stoichiometric Formula |  | 2021 | 325 | 192.63 | 212.44 | 8.693537 | 2.043307e-16 | 0.2902907 | 0.9733 | 3.824521e-16 |  |  | False |  |  | heated in sealed ampoules at 1123 K for 8 h, quenching in ice water, and then annealing. The samples were hand crushed into fine powders | Not mentioned | hot pressed by induction heating at 873 K for 40 min under a uniaxial pressure of ∼75 MPa | 903 | 3 days | Polycrystalline | Bulk
7391 | 8291 | ESTM | https://doi.org/10.1021/acsami.1c11599 | Ge0.83 In0.05 Pb0.12 Te1 | In0.05Ge0.83Te1Pb0.12 | Ge0.83In0.05Pb0.12Te |  | PbyGe0.95–yIn0.05Te | Stoichiometric Formula |  | 2021 | 375 | 173.19 | 238.66 | 9.864659 | 1.800728e-16 | 0.3907518 | 0.9467 | 1.420624e-16 |  |  | False |  |  | heated in sealed ampoules at 1123 K for 8 h, quenching in ice water, and then annealing. The samples were hand crushed into fine powders | Not mentioned | hot pressed by induction heating at 873 K for 40 min under a uniaxial pressure of ∼75 MPa | 903 | 3 days | Polycrystalline | Bulk
7392 | 8292 | ESTM | https://doi.org/10.1021/acsami.1c11599 | Ge0.83 In0.05 Pb0.12 Te1 | In0.05Ge0.83Te1Pb0.12 | Ge0.83In0.05Pb0.12Te |  | PbyGe0.95–yIn0.05Te | Stoichiometric Formula |  | 2021 | 425 | 168.62 | 254.45 | 10.91727 | 1.627107e-16 | 0.5006841 | 0.9267 | 0 |  |  | False |  |  | heated in sealed ampoules at 1123 K for 8 h, quenching in ice water, and then annealing. The samples were hand crushed into fine powders | Not mentioned | hot pressed by induction heating at 873 K for 40 min under a uniaxial pressure of ∼75 MPa | 903 | 3 days | Polycrystalline | Bulk
7393 | 8293 | ESTM | https://doi.org/10.1021/acsami.1c11599 | Ge0.83 In0.05 Pb0.12 Te1 | In0.05Ge0.83Te1Pb0.12 | Ge0.83In0.05Pb0.12Te |  | PbyGe0.95–yIn0.05Te | Stoichiometric Formula |  | 2021 | 475 | 184.89 | 253.78 | 11.90771 | 1.49177e-16 | 0.5933244 | 0.9533 | 1.871191e-16 |  |  | False |  |  | heated in sealed ampoules at 1123 K for 8 h, quenching in ice water, and then annealing. The samples were hand crushed into fine powders | Not mentioned | hot pressed by induction heating at 873 K for 40 min under a uniaxial pressure of ∼75 MPa | 903 | 3 days | Polycrystalline | Bulk
7394 | 8294 | ESTM | https://doi.org/10.1021/acsami.1c11599 | Ge0.83 In0.05 Pb0.12 Te1 | In0.05Ge0.83Te1Pb0.12 | Ge0.83In0.05Pb0.12Te |  | PbyGe0.95–yIn0.05Te | Stoichiometric Formula |  | 2021 | 525 | 251.09 | 239 | 14.34251189 | 0 | 0.7382175 | 1.02 | 1.503924e-16 |  |  | False |  |  | heated in sealed ampoules at 1123 K for 8 h, quenching in ice water, and then annealing. The samples were hand crushed into fine powders | Not mentioned | hot pressed by induction heating at 873 K for 40 min under a uniaxial pressure of ∼75 MPa | 903 | 3 days | Polycrystalline | Bulk
7395 | 8295 | ESTM | https://doi.org/10.1021/acsami.1c11599 | Ge0.83 In0.05 Pb0.12 Te1 | In0.05Ge0.83Te1Pb0.12 | Ge0.83In0.05Pb0.12Te |  | PbyGe0.95–yIn0.05Te | Stoichiometric Formula |  | 2021 | 550 | 269.95 | 235.63 | 14.98803 | 0 | 0.7867 | 1.0867 | 0.03575284 |  |  | False |  |  | heated in sealed ampoules at 1123 K for 8 h, quenching in ice water, and then annealing. The samples were hand crushed into fine powders | Not mentioned | hot pressed by induction heating at 873 K for 40 min under a uniaxial pressure of ∼75 MPa | 903 | 3 days | Polycrystalline | Bulk
7396 | 8296 | ESTM | https://doi.org/10.1021/acsami.1c10081 | Sn1 Se1 | SnSe | SnSe |  | SnSe1–xSx | Stoichiometric Formula |  | 2021 | 300 | 4.62 | 168.04 | 0.130457 | 2.127565e-16 | 0.002265009 | 1.7279 | 1.914698e-16 |  |  | False |  |  | solution synthesis using Na-based precursor. products were collected via centrifugation, cleaned, and freeze-dried for 48 h | Not mentioned | densified in vacuum by spark plasma sintering at 580 °C for 5 min under 40 MPa | Not mentioned | Not mentioned | Polycrystalline | Bulk
7397 | 8297 | ESTM | https://doi.org/10.1021/acsami.1c10081 | Sn1 Se1 | SnSe | SnSe |  | SnSe1–xSx | Stoichiometric Formula |  | 2021 | 373 | 8.79 | 208.23 | 0.3811321 | 2.912962e-16 | 0.0101068 | 1.4066 | 5.149177e-16 |  |  | False |  |  | solution synthesis using Na-based precursor. products were collected via centrifugation, cleaned, and freeze-dried for 48 h | Not mentioned | densified in vacuum by spark plasma sintering at 580 °C for 5 min under 40 MPa | Not mentioned | Not mentioned | Polycrystalline | Bulk
7398 | 8298 | ESTM | https://doi.org/10.1021/acsami.1c10081 | Sn1 Se1 | SnSe | SnSe |  | SnSe1–xSx | Stoichiometric Formula |  | 2021 | 473 | 30.15 | 242.72 | 1.776227 | 2.500183e-16 | 0.07795818 | 1.0777 | 0 |  |  | False |  |  | solution synthesis using Na-based precursor. products were collected via centrifugation, cleaned, and freeze-dried for 48 h | Not mentioned | densified in vacuum by spark plasma sintering at 580 °C for 5 min under 40 MPa | Not mentioned | Not mentioned | Polycrystalline | Bulk
7399 | 8299 | ESTM | https://doi.org/10.1021/acsami.1c10081 | Sn1 Se1 | SnSe | SnSe |  | SnSe1–xSx | Stoichiometric Formula |  | 2021 | 573 | 52.8 | 286.71 | 4.340299 | 0 | 0.2778451 | 0.8951 | 0 |  |  | False |  |  | solution synthesis using Na-based precursor. products were collected via centrifugation, cleaned, and freeze-dried for 48 h | Not mentioned | densified in vacuum by spark plasma sintering at 580 °C for 5 min under 40 MPa | Not mentioned | Not mentioned | Polycrystalline | Bulk
7400 | 8300 | ESTM | https://doi.org/10.1021/acsami.1c10081 | Sn1 Se1 | SnSe | SnSe |  | SnSe1–xSx | Stoichiometric Formula |  | 2021 | 673 | 50.61 | 325.47 | 5.361154 | 1.656693e-16 | 0.4847584 | 0.7443 | 1.14513e-16 |  |  | False |  |  | solution synthesis using Na-based precursor. products were collected via centrifugation, cleaned, and freeze-dried for 48 h | Not mentioned | densified in vacuum by spark plasma sintering at 580 °C for 5 min under 40 MPa | Not mentioned | Not mentioned | Polycrystalline | Bulk
7401 | 8301 | ESTM | https://doi.org/10.1021/acsami.1c10081 | Sn1 Se1 | SnSe | SnSe |  | SnSe1–xSx | Stoichiometric Formula |  | 2021 | 773 | 45.68 | 316.35 | 4.571532 | 1.942846e-16 | 0.5627957 | 0.6279 | 1.972693e-16 |  |  | False |  |  | solution synthesis using Na-based precursor. products were collected via centrifugation, cleaned, and freeze-dried for 48 h | Not mentioned | densified in vacuum by spark plasma sintering at 580 °C for 5 min under 40 MPa | Not mentioned | Not mentioned | Polycrystalline | Bulk
7402 | 8305 | ESTM | https://doi.org/10.1021/acsami.1c10081 | Sn1 Se0.9 S0.1 | Sn1Se0.9S0.1 | SnSe0.9S0.1 |  | SnSe1–xSx | Stoichiometric Formula |  | 2021 | 573 | 41.89 | 305.66 | 3.595 | 0.08865102 | 0.2562 | 0.8049 | 0.001075962 |  |  | False |  |  | solution synthesis using Na-based precursor. products were collected via centrifugation, cleaned, and freeze-dried for 48 h | Not mentioned | densified in vacuum by spark plasma sintering at 580 °C for 5 min under 40 MPa | Not mentioned | Not mentioned | Polycrystalline | Bulk
7403 | 8306 | ESTM | https://doi.org/10.1021/acsami.1c10081 | Sn1 Se0.9 S0.1 | Sn1Se0.9S0.1 | SnSe0.9S0.1 |  | SnSe1–xSx | Stoichiometric Formula |  | 2021 | 673 | 42.2 | 346.23 | 5.132 | 0.01427631 | 0.5019 | 0.6902 | 0.002966935 |  |  | False |  |  | solution synthesis using Na-based precursor. products were collected via centrifugation, cleaned, and freeze-dried for 48 h | Not mentioned | densified in vacuum by spark plasma sintering at 580 °C for 5 min under 40 MPa | Not mentioned | Not mentioned | Polycrystalline | Bulk
7404 | 8307 | ESTM | https://doi.org/10.1021/acsami.1c10081 | Sn1 Se0.9 S0.1 | Sn1Se0.9S0.1 | SnSe0.9S0.1 |  | SnSe1–xSx | Stoichiometric Formula |  | 2021 | 773 | 41.82 | 339.94 | 4.959 | 0.02547169 | 0.6514 | 0.5869 | 0.002678583 |  |  | False |  |  | solution synthesis using Na-based precursor. products were collected via centrifugation, cleaned, and freeze-dried for 48 h | Not mentioned | densified in vacuum by spark plasma sintering at 580 °C for 5 min under 40 MPa | Not mentioned | Not mentioned | Polycrystalline | Bulk
7405 | 8308 | ESTM | https://doi.org/10.1021/acsami.1c10081 | Sn1 Se0.8 S0.2 | Sn1Se0.8S0.2 | SnSe0.8S0.2 |  | SnSe1–xSx | Stoichiometric Formula |  | 2021 | 300 | 4.02 | 198.42 | 0.1582694 | 3.507384e-16 | 0.003746908 | 1.2672 | 2.314873e-16 |  |  | False |  |  | solution synthesis using Na-based precursor. products were collected via centrifugation, cleaned, and freeze-dried for 48 h | Not mentioned | densified in vacuum by spark plasma sintering at 580 °C for 5 min under 40 MPa | Not mentioned | Not mentioned | Polycrystalline | Bulk
7406 | 8309 | ESTM | https://doi.org/10.1021/acsami.1c10081 | Sn1 Se0.8 S0.2 | Sn1Se0.8S0.2 | SnSe0.8S0.2 |  | SnSe1–xSx | Stoichiometric Formula |  | 2021 | 373 | 10.68 | 234.49 | 0.5872458 | 0 | 0.01704347 | 1.2852 | 2.035646e-16 |  |  | False |  |  | solution synthesis using Na-based precursor. products were collected via centrifugation, cleaned, and freeze-dried for 48 h | Not mentioned | densified in vacuum by spark plasma sintering at 580 °C for 5 min under 40 MPa | Not mentioned | Not mentioned | Polycrystalline | Bulk
7407 | 8310 | ESTM | https://doi.org/10.1021/acsami.1c10081 | Sn1 Se0.8 S0.2 | Sn1Se0.8S0.2 | SnSe0.8S0.2 |  | SnSe1–xSx | Stoichiometric Formula |  | 2021 | 473 | 18.41 | 273.27 | 1.374794 | 1.615112e-16 | 0.07498589 | 0.8672 | 1.85072e-16 |  |  | False |  |  | solution synthesis using Na-based precursor. products were collected via centrifugation, cleaned, and freeze-dried for 48 h | Not mentioned | densified in vacuum by spark plasma sintering at 580 °C for 5 min under 40 MPa | Not mentioned | Not mentioned | Polycrystalline | Bulk
7408 | 8311 | ESTM | https://doi.org/10.1021/acsami.1c10081 | Sn1 Se0.8 S0.2 | Sn1Se0.8S0.2 | SnSe0.8S0.2 |  | SnSe1–xSx | Stoichiometric Formula |  | 2021 | 573 | 27.42 | 319.81 | 2.804475 | 0 | 0.2046566 | 0.7852 | 1.356202e-16 |  |  | False |  |  | solution synthesis using Na-based precursor. products were collected via centrifugation, cleaned, and freeze-dried for 48 h | Not mentioned | densified in vacuum by spark plasma sintering at 580 °C for 5 min under 40 MPa | Not mentioned | Not mentioned | Polycrystalline | Bulk
7409 | 8312 | ESTM | https://doi.org/10.1021/acsami.1c10081 | Sn1 Se0.8 S0.2 | Sn1Se0.8S0.2 | SnSe0.8S0.2 |  | SnSe1–xSx | Stoichiometric Formula |  | 2021 | 673 | 27.27 | 365.41 | 3.641212 | 1.219619e-16 | 0.3452431 | 0.7098 | 3.215771e-16 |  |  | False |  |  | solution synthesis using Na-based precursor. products were collected via centrifugation, cleaned, and freeze-dried for 48 h | Not mentioned | densified in vacuum by spark plasma sintering at 580 °C for 5 min under 40 MPa | Not mentioned | Not mentioned | Polycrystalline | Bulk
7410 | 8313 | ESTM | https://doi.org/10.1021/acsami.1c10081 | Sn1 Se0.8 S0.2 | Sn1Se0.8S0.2 | SnSe0.8S0.2 |  | SnSe1–xSx | Stoichiometric Formula |  | 2021 | 773 | 29.17 | 358.81 | 3.75548 | 0 | 0.4987949 | 0.582 | 1.112905e-16 |  |  | False |  |  | solution synthesis using Na-based precursor. products were collected via centrifugation, cleaned, and freeze-dried for 48 h | Not mentioned | densified in vacuum by spark plasma sintering at 580 °C for 5 min under 40 MPa | Not mentioned | Not mentioned | Polycrystalline | Bulk
7411 | 8314 | ESTM | https://doi.org/10.1021/acsami.1c08886 | Cu1.85 Se1 | Cu1.85Se1 | Cu1.85Se |  | LixCu1.85Se | Stoichiometric Formula |  | 2021 | 301 | 4932.69 | 25.58 | 3.227639 | 1.375895e-16 | 0.03372628 | 2.8806 | 0 |  |  | False |  |  | ball-milled in Ar for 10 h | Not mentioned | hot-pressed at 723 K under 8125 N for 5 min | Not mentioned | Not mentioned | Polycrystalline | Bulk
7412 | 8315 | ESTM | https://doi.org/10.1021/acsami.1c08886 | Cu1.85 Se1 | Cu1.85Se1 | Cu1.85Se |  | LixCu1.85Se | Stoichiometric Formula |  | 2021 | 399 | 4673.08 | 22.99 | 2.46991 | 3.595995e-16 | 0.02436026 | 4.0455 | 1.424224e-16 |  |  | False |  |  | ball-milled in Ar for 10 h | Not mentioned | hot-pressed at 723 K under 8125 N for 5 min | Not mentioned | Not mentioned | Polycrystalline | Bulk
7413 | 8316 | ESTM | https://doi.org/10.1021/acsami.1c08886 | Cu1.85 Se1 | Cu1.85Se1 | Cu1.85Se |  | LixCu1.85Se | Stoichiometric Formula |  | 2021 | 502 | 3480.77 | 32.99 | 3.788262 | 2.344554e-16 | 0.04827403 | 3.9394 | 2.874793e-16 |  |  | False |  |  | ball-milled in Ar for 10 h | Not mentioned | hot-pressed at 723 K under 8125 N for 5 min | Not mentioned | Not mentioned | Polycrystalline | Bulk
7414 | 8317 | ESTM | https://doi.org/10.1021/acsami.1c08886 | Cu1.85 Se1 | Cu1.85Se1 | Cu1.85Se |  | LixCu1.85Se | Stoichiometric Formula |  | 2021 | 603 | 2740.38 | 44.42 | 5.407144 | 0 | 0.08819333 | 3.697 | 1.573564e-16 |  |  | False |  |  | ball-milled in Ar for 10 h | Not mentioned | hot-pressed at 723 K under 8125 N for 5 min | Not mentioned | Not mentioned | Polycrystalline | Bulk
7415 | 8318 | ESTM | https://doi.org/10.1021/acsami.1c08886 | Cu1.85 Se1 | Cu1.85Se1 | Cu1.85Se |  | LixCu1.85Se | Stoichiometric Formula |  | 2021 | 706 | 2211.54 | 57.76 | 7.378179 | 0 | 0.1514507 | 3.4394 | 1.832648e-16 |  |  | False |  |  | ball-milled in Ar for 10 h | Not mentioned | hot-pressed at 723 K under 8125 N for 5 min | Not mentioned | Not mentioned | Polycrystalline | Bulk
7416 | 8319 | ESTM | https://doi.org/10.1021/acsami.1c08886 | Cu1.85 Se1 | Cu1.85Se1 | Cu1.85Se |  | LixCu1.85Se | Stoichiometric Formula |  | 2021 | 784 | 1769.23 | 73.3 | 9.505878 | 0 | 0.2196466 | 3.393 | 1.263647e-16 |  |  | False |  |  | ball-milled in Ar for 10 h | Not mentioned | hot-pressed at 723 K under 8125 N for 5 min | Not mentioned | Not mentioned | Polycrystalline | Bulk
7417 | 8320 | ESTM | https://doi.org/10.1021/acsami.1c08886 | Li0.01 Cu1.85 Se1 | Li0.01Cu1.85Se1 | Li0.01Cu1.85Se |  | LixCu1.85Se | Stoichiometric Formula |  | 2021 | 301 | 4365.38 | 26.49 | 3.063275 | 1.44972e-16 | 0.03801623 | 2.4254 | 1.825245e-16 |  |  | False |  |  | ball-milled in Ar for 10 h | Not mentioned | hot-pressed at 723 K under 8125 N for 5 min | Not mentioned | Not mentioned | Polycrystalline | Bulk
7418 | 8321 | ESTM | https://doi.org/10.1021/acsami.1c08886 | Li0.01 Cu1.85 Se1 | Li0.01Cu1.85Se1 | Li0.01Cu1.85Se |  | LixCu1.85Se | Stoichiometric Formula |  | 2021 | 399 | 4673.08 | 22.73 | 2.41436 | 0 | 0.0290317 | 3.3182 | 2.39011e-16 |  |  | False |  |  | ball-milled in Ar for 10 h | Not mentioned | hot-pressed at 723 K under 8125 N for 5 min | Not mentioned | Not mentioned | Polycrystalline | Bulk
7419 | 8322 | ESTM | https://doi.org/10.1021/acsami.1c08886 | Li0.01 Cu1.85 Se1 | Li0.01Cu1.85Se1 | Li0.01Cu1.85Se |  | LixCu1.85Se | Stoichiometric Formula |  | 2021 | 502 | 3653.85 | 33.38 | 4.071209 | 0 | 0.05528122 | 3.697 | 0 |  |  | False |  |  | ball-milled in Ar for 10 h | Not mentioned | hot-pressed at 723 K under 8125 N for 5 min | Not mentioned | Not mentioned | Polycrystalline | Bulk
7420 | 8323 | ESTM | https://doi.org/10.1021/acsami.1c08886 | Li0.01 Cu1.85 Se1 | Li0.01Cu1.85Se1 | Li0.01Cu1.85Se |  | LixCu1.85Se | Stoichiometric Formula |  | 2021 | 603 | 2903.85 | 45.71 | 6.067316 | 1.463874e-16 | 0.1031897 | 3.5455 | 2.689762e-16 |  |  | False |  |  | ball-milled in Ar for 10 h | Not mentioned | hot-pressed at 723 K under 8125 N for 5 min | Not mentioned | Not mentioned | Polycrystalline | Bulk
7421 | 8324 | ESTM | https://doi.org/10.1021/acsami.1c08886 | Li0.01 Cu1.85 Se1 | Li0.01Cu1.85Se1 | Li0.01Cu1.85Se |  | LixCu1.85Se | Stoichiometric Formula |  | 2021 | 706 | 2355.77 | 57.11 | 7.683467 | 0 | 0.160546 | 3.3788 | 1.728824e-16 |  |  | False |  |  | ball-milled in Ar for 10 h | Not mentioned | hot-pressed at 723 K under 8125 N for 5 min | Not mentioned | Not mentioned | Polycrystalline | Bulk
7422 | 8325 | ESTM | https://doi.org/10.1021/acsami.1c08886 | Li0.01 Cu1.85 Se1 | Li0.01Cu1.85Se1 | Li0.01Cu1.85Se |  | LixCu1.85Se | Stoichiometric Formula |  | 2021 | 784 | 1875 | 74.34 | 10.36206675 | 1.714288e-16 | 0.2398967 | 3.3864 | 1.156981e-16 |  |  | False |  |  | ball-milled in Ar for 10 h | Not mentioned | hot-pressed at 723 K under 8125 N for 5 min | Not mentioned | Not mentioned | Polycrystalline | Bulk
7423 | 8326 | ESTM | https://doi.org/10.1021/acsami.1c08886 | Li0.02 Cu1.85 Se1 | Li0.02Cu1.85Se1 | Li0.02Cu1.85Se |  | LixCu1.85Se | Stoichiometric Formula |  | 2021 | 301 | 1798.08 | 34.7 | 2.16505 | 0 | 0.0244 | 2.746 | 0.02737798 |  |  | False |  |  | ball-milled in Ar for 10 h | Not mentioned | hot-pressed at 723 K under 8125 N for 5 min | Not mentioned | Not mentioned | Polycrystalline | Bulk
7424 | 8327 | ESTM | https://doi.org/10.1021/acsami.1c08886 | Li0.02 Cu1.85 Se1 | Li0.02Cu1.85Se1 | Li0.02Cu1.85Se |  | LixCu1.85Se | Stoichiometric Formula |  | 2021 | 399 | 2201.92 | 36.23 | 2.890269 | 1.536498e-16 | 0.03434034 | 3.3582 | 2.020625e-16 |  |  | False |  |  | ball-milled in Ar for 10 h | Not mentioned | hot-pressed at 723 K under 8125 N for 5 min | Not mentioned | Not mentioned | Polycrystalline | Bulk
7425 | 8328 | ESTM | https://doi.org/10.1021/acsami.1c08886 | Li0.02 Cu1.85 Se1 | Li0.02Cu1.85Se1 | Li0.02Cu1.85Se |  | LixCu1.85Se | Stoichiometric Formula |  | 2021 | 502 | 2961.54 | 35.71 | 3.776568 | 0 | 0.05813311 | 3.2612 | 1.193622e-16 |  |  | False |  |  | ball-milled in Ar for 10 h | Not mentioned | hot-pressed at 723 K under 8125 N for 5 min | Not mentioned | Not mentioned | Polycrystalline | Bulk
7426 | 8329 | ESTM | https://doi.org/10.1021/acsami.1c08886 | Li0.02 Cu1.85 Se1 | Li0.02Cu1.85Se1 | Li0.02Cu1.85Se |  | LixCu1.85Se | Stoichiometric Formula |  | 2021 | 603 | 2442.31 | 47.79 | 5.577953 | 0 | 0.1045736 | 3.2164 | 0 |  |  | False |  |  | ball-milled in Ar for 10 h | Not mentioned | hot-pressed at 723 K under 8125 N for 5 min | Not mentioned | Not mentioned | Polycrystalline | Bulk
7427 | 8330 | ESTM | https://doi.org/10.1021/acsami.1c08886 | Li0.02 Cu1.85 Se1 | Li0.02Cu1.85Se1 | Li0.02Cu1.85Se |  | LixCu1.85Se | Stoichiometric Formula |  | 2021 | 706 | 2028.85 | 61.3 | 7.623789 | 1.165009e-16 | 0.1763448 | 3.0522 | 1.573938e-16 |  |  | False |  |  | ball-milled in Ar for 10 h | Not mentioned | hot-pressed at 723 K under 8125 N for 5 min | Not mentioned | Not mentioned | Polycrystalline | Bulk
7428 | 8331 | ESTM | https://doi.org/10.1021/acsami.1c08886 | Li0.02 Cu1.85 Se1 | Li0.02Cu1.85Se1 | Li0.02Cu1.85Se |  | LixCu1.85Se | Stoichiometric Formula |  | 2021 | 784 | 1663.46 | 76.36 | 9.699385 | 0 | 0.256029 | 2.9701 | 2.168159e-16 |  |  | False |  |  | ball-milled in Ar for 10 h | Not mentioned | hot-pressed at 723 K under 8125 N for 5 min | Not mentioned | Not mentioned | Polycrystalline | Bulk
7429 | 8332 | ESTM | https://doi.org/10.1021/acsami.1c08886 | Li0.03 Cu1.85 Se1 | Li0.03Cu1.85Se1 | Li0.03Cu1.85Se |  | LixCu1.85Se | Stoichiometric Formula |  | 2021 | 301 | 1355.77 | 38.83 | 2.044188 | 2.172448e-16 | 0.03324691 | 1.8507 | 2.087079e-16 |  |  | False |  |  | ball-milled in Ar for 10 h | Not mentioned | hot-pressed at 723 K under 8125 N for 5 min | Not mentioned | Not mentioned | Polycrystalline | Bulk
7430 | 8333 | ESTM | https://doi.org/10.1021/acsami.1c08886 | Li0.03 Cu1.85 Se1 | Li0.03Cu1.85Se1 | Li0.03Cu1.85Se |  | LixCu1.85Se | Stoichiometric Formula |  | 2021 | 399 | 1673.08 | 42.21 | 2.9809 | 0 | 0.0514126 | 2.3134 | 1.349648e-16 |  |  | False |  |  | ball-milled in Ar for 10 h | Not mentioned | hot-pressed at 723 K under 8125 N for 5 min | Not mentioned | Not mentioned | Polycrystalline | Bulk
7431 | 8334 | ESTM | https://doi.org/10.1021/acsami.1c08886 | Li0.03 Cu1.85 Se1 | Li0.03Cu1.85Se1 | Li0.03Cu1.85Se |  | LixCu1.85Se | Stoichiometric Formula |  | 2021 | 502 | 2817.31 | 37.92 | 4.051084 | 2.192446e-16 | 0.07808195 | 2.6045 | 3.554672e-16 |  |  | False |  |  | ball-milled in Ar for 10 h | Not mentioned | hot-pressed at 723 K under 8125 N for 5 min | Not mentioned | Not mentioned | Polycrystalline | Bulk
7432 | 8335 | ESTM | https://doi.org/10.1021/acsami.1c08886 | Li0.03 Cu1.85 Se1 | Li0.03Cu1.85Se1 | Li0.03Cu1.85Se |  | LixCu1.85Se | Stoichiometric Formula |  | 2021 | 603 | 2326.92 | 51.58 | 6.190762 | 1.434683e-16 | 0.1421078 | 2.6269 | 3.906271e-16 |  |  | False |  |  | ball-milled in Ar for 10 h | Not mentioned | hot-pressed at 723 K under 8125 N for 5 min | Not mentioned | Not mentioned | Polycrystalline | Bulk
7433 | 8336 | ESTM | https://doi.org/10.1021/acsami.1c08886 | Li0.03 Cu1.85 Se1 | Li0.03Cu1.85Se1 | Li0.03Cu1.85Se |  | LixCu1.85Se | Stoichiometric Formula |  | 2021 | 706 | 1923.08 | 63.55 | 7.766556 | 1.143594e-16 | 0.2219824 | 2.4701 | 1.25035e-16 |  |  | False |  |  | ball-milled in Ar for 10 h | Not mentioned | hot-pressed at 723 K under 8125 N for 5 min | Not mentioned | Not mentioned | Polycrystalline | Bulk
7434 | 8337 | ESTM | https://doi.org/10.1021/acsami.1c08886 | Li0.03 Cu1.85 Se1 | Li0.03Cu1.85Se1 | Li0.03Cu1.85Se |  | LixCu1.85Se | Stoichiometric Formula |  | 2021 | 784 | 1653.85 | 78.29 | 10.13698 | 0 | 0.3207699 | 2.4776 | 0 |  |  | False |  |  | ball-milled in Ar for 10 h | Not mentioned | hot-pressed at 723 K under 8125 N for 5 min | Not mentioned | Not mentioned | Polycrystalline | Bulk
7435 | 8338 | ESTM | https://doi.org/10.1021/acsami.1c08886 | Li0.03 Cu1.83 Bi0.02 Se1 | Li0.03Cu1.83Bi0.02Se1 | Li0.03Cu1.83Bi0.02Se |  | Li0.03Cu1.85–yBiySe | Stoichiometric Formula |  | 2021 | 303 | 896.55 | 52.5 | 2.471116 | 0 | 0.07047041 | 1.0625 | 1.969307e-16 |  |  | False |  |  | ball-milled in Ar for 10 h | Not mentioned | hot-pressed at 723 K under 8125 N for 5 min | Not mentioned | Not mentioned | Polycrystalline | Bulk
7436 | 8339 | ESTM | https://doi.org/10.1021/acsami.1c08886 | Li0.03 Cu1.83 Bi0.02 Se1 | Li0.03Cu1.83Bi0.02Se1 | Li0.03Cu1.83Bi0.02Se |  | Li0.03Cu1.85–yBiySe | Stoichiometric Formula |  | 2021 | 401 | 965.52 | 49 | 2.31821352 | 0 | 0.05915767 | 1.5714 | 0 |  |  | False |  |  | ball-milled in Ar for 10 h | Not mentioned | hot-pressed at 723 K under 8125 N for 5 min | Not mentioned | Not mentioned | Polycrystalline | Bulk
7437 | 8340 | ESTM | https://doi.org/10.1021/acsami.1c08886 | Li0.03 Cu1.83 Bi0.02 Se1 | Li0.03Cu1.83Bi0.02Se1 | Li0.03Cu1.83Bi0.02Se |  | Li0.03Cu1.85–yBiySe | Stoichiometric Formula |  | 2021 | 504 | 1735.63 | 47.75 | 3.957345 | 1.12219e-16 | 0.09797622 | 2.0357 | 1.416445e-16 |  |  | False |  |  | ball-milled in Ar for 10 h | Not mentioned | hot-pressed at 723 K under 8125 N for 5 min | Not mentioned | Not mentioned | Polycrystalline | Bulk
7438 | 8341 | ESTM | https://doi.org/10.1021/acsami.1c08886 | Li0.03 Cu1.83 Bi0.02 Se1 | Li0.03Cu1.83Bi0.02Se1 | Li0.03Cu1.83Bi0.02Se |  | Li0.03Cu1.85–yBiySe | Stoichiometric Formula |  | 2021 | 606 | 1712.64 | 60.72 | 6.314364 | 0 | 0.1831477 | 2.0893 | 3.03095e-16 |  |  | False |  |  | ball-milled in Ar for 10 h | Not mentioned | hot-pressed at 723 K under 8125 N for 5 min | Not mentioned | Not mentioned | Polycrystalline | Bulk
7439 | 8342 | ESTM | https://doi.org/10.1021/acsami.1c08886 | Li0.03 Cu1.83 Bi0.02 Se1 | Li0.03Cu1.83Bi0.02Se1 | Li0.03Cu1.83Bi0.02Se |  | Li0.03Cu1.85–yBiySe | Stoichiometric Formula |  | 2021 | 711 | 1436.78 | 78.46 | 8.844777 | 0 | 0.3116426 | 2.0179 | 1.781244e-16 |  |  | False |  |  | ball-milled in Ar for 10 h | Not mentioned | hot-pressed at 723 K under 8125 N for 5 min | Not mentioned | Not mentioned | Polycrystalline | Bulk
7440 | 8343 | ESTM | https://doi.org/10.1021/acsami.1c08886 | Li0.03 Cu1.83 Bi0.02 Se1 | Li0.03Cu1.83Bi0.02Se1 | Li0.03Cu1.83Bi0.02Se |  | Li0.03Cu1.85–yBiySe | Stoichiometric Formula |  | 2021 | 761 | 1310.34 | 92.25 | 11.15108 | 1.592992e-16 | 0.5109874 | 1.6607 | 0 |  |  | False |  |  | ball-milled in Ar for 10 h | Not mentioned | hot-pressed at 723 K under 8125 N for 5 min | Not mentioned | Not mentioned | Polycrystalline | Bulk
7441 | 8344 | ESTM | https://doi.org/10.1021/acsami.1c08886 | Li0.03 Cu1.82 Bi0.03 Se1 | Li0.03Cu1.82Bi0.03Se1 | Li0.03Cu1.82Bi0.03Se |  | Li0.03Cu1.85–yBiySe | Stoichiometric Formula |  | 2021 | 303 | 1011.49 | 51.75 | 2.708833 | 1.639411e-16 | 0.07353969 | 1.1161 | 3.77423e-16 |  |  | False |  |  | ball-milled in Ar for 10 h | Not mentioned | hot-pressed at 723 K under 8125 N for 5 min | Not mentioned | Not mentioned | Polycrystalline | Bulk
7442 | 8345 | ESTM | https://doi.org/10.1021/acsami.1c08886 | Li0.03 Cu1.82 Bi0.03 Se1 | Li0.03Cu1.82Bi0.03Se1 | Li0.03Cu1.82Bi0.03Se |  | Li0.03Cu1.85–yBiySe | Stoichiometric Formula |  | 2021 | 401 | 954.02 | 43.59 | 1.812722 | 2.449847e-16 | 0.05391645 | 1.3482 | 1.286972e-16 |  |  | False |  |  | ball-milled in Ar for 10 h | Not mentioned | hot-pressed at 723 K under 8125 N for 5 min | Not mentioned | Not mentioned | Polycrystalline | Bulk
7443 | 8346 | ESTM | https://doi.org/10.1021/acsami.1c08886 | Li0.03 Cu1.82 Bi0.03 Se1 | Li0.03Cu1.82Bi0.03Se1 | Li0.03Cu1.82Bi0.03Se |  | Li0.03Cu1.85–yBiySe | Stoichiometric Formula |  | 2021 | 504 | 1390.8 | 56.75 | 4.479158325 | 0 | 0.1366688 | 1.6518 | 2.030864e-16 |  |  | False |  |  | ball-milled in Ar for 10 h | Not mentioned | hot-pressed at 723 K under 8125 N for 5 min | Not mentioned | Not mentioned | Polycrystalline | Bulk
7444 | 8347 | ESTM | https://doi.org/10.1021/acsami.1c08886 | Li0.03 Cu1.82 Bi0.03 Se1 | Li0.03Cu1.82Bi0.03Se1 | Li0.03Cu1.82Bi0.03Se |  | Li0.03Cu1.85–yBiySe | Stoichiometric Formula |  | 2021 | 606 | 1321.84 | 73.08 | 7.059533 | 1.258126e-16 | 0.2482635 | 1.7232 | 3.353965e-16 |  |  | False |  |  | ball-milled in Ar for 10 h | Not mentioned | hot-pressed at 723 K under 8125 N for 5 min | Not mentioned | Not mentioned | Polycrystalline | Bulk
7445 | 8348 | ESTM | https://doi.org/10.1021/acsami.1c08886 | Li0.03 Cu1.82 Bi0.03 Se1 | Li0.03Cu1.82Bi0.03Se1 | Li0.03Cu1.82Bi0.03Se |  | Li0.03Cu1.85–yBiySe | Stoichiometric Formula |  | 2021 | 711 | 1195.4 | 90.5 | 9.79062485 | 0 | 0.4018899 | 1.7321 | 0 |  |  | False |  |  | ball-milled in Ar for 10 h | Not mentioned | hot-pressed at 723 K under 8125 N for 5 min | Not mentioned | Not mentioned | Polycrystalline | Bulk
7446 | 8349 | ESTM | https://doi.org/10.1021/acsami.1c08886 | Li0.03 Cu1.82 Bi0.03 Se1 | Li0.03Cu1.82Bi0.03Se1 | Li0.03Cu1.82Bi0.03Se |  | Li0.03Cu1.85–yBiySe | Stoichiometric Formula |  | 2021 | 761 | 1068.97 | 104.1 | 11.58422 | 1.533427e-16 | 0.5169224 | 1.7054 | 2.147756e-16 |  |  | False |  |  | ball-milled in Ar for 10 h | Not mentioned | hot-pressed at 723 K under 8125 N for 5 min | Not mentioned | Not mentioned | Polycrystalline | Bulk
7447 | 8350 | ESTM | https://doi.org/10.1021/acsami.1c08886 | Li0.03 Cu1.81 Bi0.04 Se1 | Li0.03Cu1.81Bi0.04Se1 | Li0.03Cu1.81Bi0.04Se |  | Li0.03Cu1.85–yBiySe | Stoichiometric Formula |  | 2021 | 303 | 965.52 | 57 | 3.13697448 | 1.415661e-16 | 0.088716 | 1.0714 | 1.564294e-16 |  |  | False |  |  | ball-milled in Ar for 10 h | Not mentioned | hot-pressed at 723 K under 8125 N for 5 min | Not mentioned | Not mentioned | Polycrystalline | Bulk
7448 | 8351 | ESTM | https://doi.org/10.1021/acsami.1c08886 | Li0.03 Cu1.81 Bi0.04 Se1 | Li0.03Cu1.81Bi0.04Se1 | Li0.03Cu1.81Bi0.04Se |  | Li0.03Cu1.85–yBiySe | Stoichiometric Formula |  | 2021 | 401 | 689.66 | 53.75 | 1.992471 | 1.114418e-16 | 0.05628211 | 1.4196 | 0 |  |  | False |  |  | ball-milled in Ar for 10 h | Not mentioned | hot-pressed at 723 K under 8125 N for 5 min | Not mentioned | Not mentioned | Polycrystalline | Bulk
7449 | 8352 | ESTM | https://doi.org/10.1021/acsami.1c08886 | Li0.03 Cu1.81 Bi0.04 Se1 | Li0.03Cu1.81Bi0.04Se1 | Li0.03Cu1.81Bi0.04Se |  | Li0.03Cu1.85–yBiySe | Stoichiometric Formula |  | 2021 | 504 | 1034.48 | 72.05 | 5.370195 | 0 | 0.1722399 | 1.5714 | 1.611448e-16 |  |  | False |  |  | ball-milled in Ar for 10 h | Not mentioned | hot-pressed at 723 K under 8125 N for 5 min | Not mentioned | Not mentioned | Polycrystalline | Bulk
7450 | 8353 | ESTM | https://doi.org/10.1021/acsami.1c08886 | Li0.03 Cu1.81 Bi0.04 Se1 | Li0.03Cu1.81Bi0.04Se1 | Li0.03Cu1.81Bi0.04Se |  | Li0.03Cu1.85–yBiySe | Stoichiometric Formula |  | 2021 | 606 | 701.15 | 107.7 | 8.132842 | 2.184177e-16 | 0.3451332 | 1.428 | 1.608398e-16 |  |  | False |  |  | ball-milled in Ar for 10 h | Not mentioned | hot-pressed at 723 K under 8125 N for 5 min | Not mentioned | Not mentioned | Polycrystalline | Bulk
7451 | 8354 | ESTM | https://doi.org/10.1021/acsami.1c08886 | Li0.03 Cu1.81 Bi0.04 Se1 | Li0.03Cu1.81Bi0.04Se1 | Li0.03Cu1.81Bi0.04Se |  | Li0.03Cu1.85–yBiySe | Stoichiometric Formula |  | 2021 | 711 | 586.21 | 132.82 | 10.34142 | 1.717711e-16 | 0.5313064 | 1.3839 | 0 |  |  | False |  |  | ball-milled in Ar for 10 h | Not mentioned | hot-pressed at 723 K under 8125 N for 5 min | Not mentioned | Not mentioned | Polycrystalline | Bulk
7452 | 8355 | ESTM | https://doi.org/10.1021/acsami.1c08886 | Li0.03 Cu1.81 Bi0.04 Se1 | Li0.03Cu1.81Bi0.04Se1 | Li0.03Cu1.81Bi0.04Se |  | Li0.03Cu1.85–yBiySe | Stoichiometric Formula |  | 2021 | 761 | 540.23 | 140.5 | 10.66428 | 0 | 0.6834117 | 1.1875 | 1.62453e-16 |  |  | False |  |  | ball-milled in Ar for 10 h | Not mentioned | hot-pressed at 723 K under 8125 N for 5 min | Not mentioned | Not mentioned | Polycrystalline | Bulk
7453 | 8356 | ESTM | https://doi.org/10.1021/acsami.1c08886 | Li0.03 Cu1.8 Bi0.05 Se1 | Li0.03Cu1.8Bi0.05Se1 | Li0.03Cu1.8Bi0.05Se |  | Li0.03Cu1.85–yBiySe | Stoichiometric Formula |  | 2021 | 303 | 816.09 | 56.25 | 2.58216 | 1.719836e-16 | 0.08762397 | 0.8929 | 1.583789e-16 |  |  | False |  |  | ball-milled in Ar for 10 h | Not mentioned | hot-pressed at 723 K under 8125 N for 5 min | Not mentioned | Not mentioned | Polycrystalline | Bulk
7454 | 8357 | ESTM | https://doi.org/10.1021/acsami.1c08886 | Li0.03 Cu1.8 Bi0.05 Se1 | Li0.03Cu1.8Bi0.05Se1 | Li0.03Cu1.8Bi0.05Se |  | Li0.03Cu1.85–yBiySe | Stoichiometric Formula |  | 2021 | 401 | 678.16 | 52.25 | 1.851419185 | 1.199321e-16 | 0.06113968 | 1.2143 | 2.26985e-16 |  |  | False |  |  | ball-milled in Ar for 10 h | Not mentioned | hot-pressed at 723 K under 8125 N for 5 min | Not mentioned | Not mentioned | Polycrystalline | Bulk
7455 | 8358 | ESTM | https://doi.org/10.1021/acsami.1c08886 | Li0.03 Cu1.8 Bi0.05 Se1 | Li0.03Cu1.8Bi0.05Se1 | Li0.03Cu1.8Bi0.05Se |  | Li0.03Cu1.85–yBiySe | Stoichiometric Formula |  | 2021 | 504 | 919.54 | 69.23 | 4.407165 | 0 | 0.1605037 | 1.3839 | 0 |  |  | False |  |  | ball-milled in Ar for 10 h | Not mentioned | hot-pressed at 723 K under 8125 N for 5 min | Not mentioned | Not mentioned | Polycrystalline | Bulk
7456 | 8359 | ESTM | https://doi.org/10.1021/acsami.1c08886 | Li0.03 Cu1.8 Bi0.05 Se1 | Li0.03Cu1.8Bi0.05Se1 | Li0.03Cu1.8Bi0.05Se |  | Li0.03Cu1.85–yBiySe | Stoichiometric Formula |  | 2021 | 606 | 574.71 | 107.2 | 6.604475 | 0 | 0.3972 | 1.035 | 0.02644305 |  |  | False |  |  | ball-milled in Ar for 10 h | Not mentioned | hot-pressed at 723 K under 8125 N for 5 min | Not mentioned | Not mentioned | Polycrystalline | Bulk
7457 | 8360 | ESTM | https://doi.org/10.1021/acsami.1c08886 | Li0.03 Cu1.8 Bi0.05 Se1 | Li0.03Cu1.8Bi0.05Se1 | Li0.03Cu1.8Bi0.05Se |  | Li0.03Cu1.85–yBiySe | Stoichiometric Formula |  | 2021 | 711 | 462 | 131 | 7.928382 | 0 | 0.5581267 | 1.01 | 1.989195e-16 |  |  | False |  |  | ball-milled in Ar for 10 h | Not mentioned | hot-pressed at 723 K under 8125 N for 5 min | Not mentioned | Not mentioned | Polycrystalline | Bulk
7458 | 8361 | ESTM | https://doi.org/10.1021/acsami.1c08886 | Li0.03 Cu1.8 Bi0.05 Se1 | Li0.03Cu1.8Bi0.05Se1 | Li0.03Cu1.8Bi0.05Se |  | Li0.03Cu1.85–yBiySe | Stoichiometric Formula |  | 2021 | 761 | 454.55 | 135.5 | 8.345652 | 0 | 0.6586167 | 0.9643 | 1.685689e-16 |  |  | False |  |  | ball-milled in Ar for 10 h | Not mentioned | hot-pressed at 723 K under 8125 N for 5 min | Not mentioned | Not mentioned | Polycrystalline | Bulk
7459 | 8362 | ESTM | https://doi.org/10.1021/acsami.1c09208 | Sn1 Se1 | SnSe | SnSe |  |  | Stoichiometric Formula |  | 2021 | 373 | 0.3226 | 257.35 | 0.02136548 | 0 | 0.001044199 | 0.7632 | 2.07662e-16 |  |  | False |  |  | cold press, melting, ball-mill at 300 rpm | Not mentioned | vacuum hot pressing sintering | Not mentioned | Not mentioned | Polycrystalline | Bulk
7460 | 8363 | ESTM | https://doi.org/10.1021/acsami.1c09208 | Sn1 Se1 | SnSe | SnSe |  |  | Stoichiometric Formula |  | 2021 | 473 | 0.6452 | 322.79 | 0.06722557 | 0 | 0.005261035 | 0.6044 | 3.297305e-16 |  |  | False |  |  | cold press, melting, ball-mill at 300 rpm | Not mentioned | vacuum hot pressing sintering | Not mentioned | Not mentioned | Polycrystalline | Bulk
7461 | 8364 | ESTM | https://doi.org/10.1021/acsami.1c09208 | Sn1 Se1 | SnSe | SnSe |  |  | Stoichiometric Formula |  | 2021 | 573 | 1.9355 | 425.36 | 0.3501922 | 1.585162e-16 | 0.037 | 0.5052 | 0.07348511 |  |  | False |  |  | cold press, melting, ball-mill at 300 rpm | Not mentioned | vacuum hot pressing sintering | Not mentioned | Not mentioned | Polycrystalline | Bulk
7462 | 8365 | ESTM | https://doi.org/10.1021/acsami.1c09208 | Sn1 Se1 | SnSe | SnSe |  |  | Stoichiometric Formula |  | 2021 | 673 | 6.4516 | 465.22 | 1.396318 | 1.590216e-16 | 0.206 | 0.4326 | 0.05449741 |  |  | False |  |  | cold press, melting, ball-mill at 300 rpm | Not mentioned | vacuum hot pressing sintering | Not mentioned | Not mentioned | Polycrystalline | Bulk
7463 | 8366 | ESTM | https://doi.org/10.1021/acsami.1c09208 | Sn1 Se1 | SnSe | SnSe |  |  | Stoichiometric Formula |  | 2021 | 773 | 24.1 | 397.79 | 3.813509 | 0 | 0.7800588 | 0.3779 | 2.846511e-16 |  |  | False |  |  | cold press, melting, ball-mill at 300 rpm | Not mentioned | vacuum hot pressing sintering | Not mentioned | Not mentioned | Polycrystalline | Bulk
7464 | 8367 | ESTM | https://doi.org/10.1021/acsami.1c09208 | Sn1 Se1 | SnSe | SnSe |  |  | Stoichiometric Formula |  | 2021 | 873 | 77.9 | 298.53 | 6.942461 | 0 | 2.157625 | 0.2809 | 0 |  |  | False |  |  | cold press, melting, ball-mill at 300 rpm | Not mentioned | vacuum hot pressing sintering | Not mentioned | Not mentioned | Polycrystalline | Bulk
7465 | 8368 | ESTM | https://doi.org/10.1021/acsami.1c09208 | Sn1 Se1 | SnSe | SnSe |  |  | Stoichiometric Formula |  | 2021 | 373 | 0.1613 | 230.88 | 0.008598189 | 2.017545e-16 | 0.0004193964 | 0.7647 | 0 |  |  | False |  |  | cold press, melting, ball-mill at 300 rpm | Not mentioned | vacuum hot pressing sintering | Not mentioned | Not mentioned | Polycrystalline | Bulk
7466 | 8369 | ESTM | https://doi.org/10.1021/acsami.1c09208 | Sn1 Se1 | SnSe | SnSe |  |  | Stoichiometric Formula |  | 2021 | 473 | 0.4839 | 308.82 | 0.04614944 | 1.50357e-16 | 0.003602688 | 0.6059 | 0 |  |  | False |  |  | cold press, melting, ball-mill at 300 rpm | Not mentioned | vacuum hot pressing sintering | Not mentioned | Not mentioned | Polycrystalline | Bulk
7467 | 8370 | ESTM | https://doi.org/10.1021/acsami.1c09208 | Sn1 Se1 | SnSe | SnSe |  |  | Stoichiometric Formula |  | 2021 | 573 | 1.6129 | 428.26 | 0.2958165 | 0 | 0.03365156 | 0.5037 | 2.061983e-16 |  |  | False |  |  | cold press, melting, ball-mill at 300 rpm | Not mentioned | vacuum hot pressing sintering | Not mentioned | Not mentioned | Polycrystalline | Bulk
7468 | 8371 | ESTM | https://doi.org/10.1021/acsami.1c09208 | Sn1 Se1 | SnSe | SnSe |  |  | Stoichiometric Formula |  | 2021 | 673 | 5.97 | 461.6 | 1.272055 | 0 | 0.2092 | 0.4326 | 0.05403994 |  |  | False |  |  | cold press, melting, ball-mill at 300 rpm | Not mentioned | vacuum hot pressing sintering | Not mentioned | Not mentioned | Polycrystalline | Bulk
7469 | 8372 | ESTM | https://doi.org/10.1021/acsami.1c09208 | Sn1 Se1 | SnSe | SnSe |  |  | Stoichiometric Formula |  | 2021 | 773 | 23.93 | 386.7 | 3.578418 | 1.241021e-16 | 0.7279255 | 0.38 | 1.525188e-16 |  |  | False |  |  | cold press, melting, ball-mill at 300 rpm | Not mentioned | vacuum hot pressing sintering | Not mentioned | Not mentioned | Polycrystalline | Bulk
7470 | 8373 | ESTM | https://doi.org/10.1021/acsami.1c09208 | Sn1 Se1 | SnSe | SnSe |  |  | Stoichiometric Formula |  | 2021 | 873 | 62.9 | 308.09 | 5.970433 | 0 | 1.358048 | 0.3838 | 3.270055e-16 |  |  | False |  |  | cold press, melting, ball-mill at 300 rpm | Not mentioned | vacuum hot pressing sintering | Not mentioned | Not mentioned | Polycrystalline | Bulk
7471 | 8374 | ESTM | https://doi.org/10.1021/acsami.1c01818 | Ca1 Zn0.4 Ag0.2 Sb1 | Ca1Zn0.4Ag0.2Sb1 | CaZn0.4Ag0.2Sb |  |  | Stoichiometric Formula |  | 2021 | 371 | 1015.63 | 74.78 | 5.679452 | 0 | 0.1810203 | 1.164 | 0 |  |  | False |  |  | high temperature solid state reaction | Not mentioned | spark plasma sintering at 1073 K for 6 mim under 4.9 kN | Not mentioned | Not mentioned | Polycrystalline | Bulk
7472 | 8375 | ESTM | https://doi.org/10.1021/acsami.1c01818 | Ca1 Zn0.4 Ag0.2 Sb1 | Ca1Zn0.4Ag0.2Sb1 | CaZn0.4Ag0.2Sb |  |  | Stoichiometric Formula |  | 2021 | 472 | 778.44 | 93.36 | 6.784953 | 1.309041e-16 | 0.2801835 | 1.143 | 0 |  |  | False |  |  | high temperature solid state reaction | Not mentioned | spark plasma sintering at 1073 K for 6 mim under 4.9 kN | Not mentioned | Not mentioned | Polycrystalline | Bulk
7473 | 8376 | ESTM | https://doi.org/10.1021/acsami.1c01818 | Ca1 Zn0.4 Ag0.2 Sb1 | Ca1Zn0.4Ag0.2Sb1 | CaZn0.4Ag0.2Sb |  |  | Stoichiometric Formula |  | 2021 | 573 | 575.22 | 111.3 | 7.125647 | 0 | 0.404257 | 1.01 | 0 |  |  | False |  |  | high temperature solid state reaction | Not mentioned | spark plasma sintering at 1073 K for 6 mim under 4.9 kN | Not mentioned | Not mentioned | Polycrystalline | Bulk
7474 | 8377 | ESTM | https://doi.org/10.1021/acsami.1c01818 | Ca1 Zn0.4 Ag0.2 Sb1 | Ca1Zn0.4Ag0.2Sb1 | CaZn0.4Ag0.2Sb |  |  | Stoichiometric Formula |  | 2021 | 673 | 403.73 | 136.2 | 7.489369 | 1.185919e-16 | 0.5908963 | 0.853 | 1.87888e-16 |  |  | False |  |  | high temperature solid state reaction | Not mentioned | spark plasma sintering at 1073 K for 6 mim under 4.9 kN | Not mentioned | Not mentioned | Polycrystalline | Bulk
7475 | 8378 | ESTM | https://doi.org/10.1021/acsami.1c01818 | Ca1 Zn0.4 Ag0.2 Sb1 | Ca1Zn0.4Ag0.2Sb1 | CaZn0.4Ag0.2Sb |  |  | Stoichiometric Formula |  | 2021 | 773 | 379.01 | 139.7 | 7.396793 | 0 | 0.6204798 | 0.9215 | 1.789298e-16 |  |  | False |  |  | high temperature solid state reaction | Not mentioned | spark plasma sintering at 1073 K for 6 mim under 4.9 kN | Not mentioned | Not mentioned | Polycrystalline | Bulk
7476 | 8379 | ESTM | https://doi.org/10.1021/acsami.1c01818 | Ca1 Zn0.4 Ag0.2 Sb1 | Ca1Zn0.4Ag0.2Sb1 | CaZn0.4Ag0.2Sb |  |  | Stoichiometric Formula |  | 2021 | 873 | 369.32 | 137.91 | 7.024159 | 0 | 0.5998915 | 1.0222 | 1.850706e-16 |  |  | False |  |  | high temperature solid state reaction | Not mentioned | spark plasma sintering at 1073 K for 6 mim under 4.9 kN | Not mentioned | Not mentioned | Polycrystalline | Bulk
7477 | 8380 | ESTM | https://doi.org/10.1021/acsami.1c01818 | Ca0.95 Zn0.43 Ag0.19 Sb1 Li0.05 | Li0.05Ca0.95Zn0.43Ag0.19Sb1 | (CaZn0.4Ag0.2Sb)0.95(LiZnSb)0.05 |  |  | Stoichiometric Formula |  | 2021 | 371 | 695.19 | 102.31 | 7.276787 | 1.220564e-16 | 0.2573828 | 1.0489 | 2.156755e-16 |  |  | False |  |  | high temperature solid state reaction | Not mentioned | spark plasma sintering at 1073 K for 6 mim under 4.9 kN | Not mentioned | Not mentioned | Polycrystalline | Bulk
7478 | 8381 | ESTM | https://doi.org/10.1021/acsami.1c01818 | Ca0.95 Zn0.43 Ag0.19 Sb1 Li0.05 | Li0.05Ca0.95Zn0.43Ag0.19Sb1 | (CaZn0.4Ag0.2Sb)0.95(LiZnSb)0.05 |  |  | Stoichiometric Formula |  | 2021 | 472 | 529.53 | 122.91 | 7.99954 | 0 | 0.3641063 | 1.037 | 1.524586e-16 |  |  | False |  |  | high temperature solid state reaction | Not mentioned | spark plasma sintering at 1073 K for 6 mim under 4.9 kN | Not mentioned | Not mentioned | Polycrystalline | Bulk
7479 | 8382 | ESTM | https://doi.org/10.1021/acsami.1c01818 | Ca0.95 Zn0.43 Ag0.19 Sb1 Li0.05 | Li0.05Ca0.95Zn0.43Ag0.19Sb1 | (CaZn0.4Ag0.2Sb)0.95(LiZnSb)0.05 |  |  | Stoichiometric Formula |  | 2021 | 573 | 393.94 | 144.85 | 8.265461 | 2.149132e-16 | 0.5206804 | 0.9096 | 2.132254e-16 |  |  | False |  |  | high temperature solid state reaction | Not mentioned | spark plasma sintering at 1073 K for 6 mim under 4.9 kN | Not mentioned | Not mentioned | Polycrystalline | Bulk
7480 | 8383 | ESTM | https://doi.org/10.1021/acsami.1c01818 | Ca0.95 Zn0.43 Ag0.19 Sb1 Li0.05 | Li0.05Ca0.95Zn0.43Ag0.19Sb1 | (CaZn0.4Ag0.2Sb)0.95(LiZnSb)0.05 |  |  | Stoichiometric Formula |  | 2021 | 673 | 313.25 | 161.9 | 8.210787 | 0 | 0.6222815 | 0.888 | 0 |  |  | False |  |  | high temperature solid state reaction | Not mentioned | spark plasma sintering at 1073 K for 6 mim under 4.9 kN | Not mentioned | Not mentioned | Polycrystalline | Bulk
7481 | 8384 | ESTM | https://doi.org/10.1021/acsami.1c01818 | Ca0.95 Zn0.43 Ag0.19 Sb1 Li0.05 | Li0.05Ca0.95Zn0.43Ag0.19Sb1 | (CaZn0.4Ag0.2Sb)0.95(LiZnSb)0.05 |  |  | Stoichiometric Formula |  | 2021 | 773 | 290.2 | 168.4 | 8.229654112 | 2.158483e-16 | 0.8001915 | 0.795 | 1.387447e-16 |  |  | False |  |  | high temperature solid state reaction | Not mentioned | spark plasma sintering at 1073 K for 6 mim under 4.9 kN | Not mentioned | Not mentioned | Polycrystalline | Bulk
7482 | 8385 | ESTM | https://doi.org/10.1021/acsami.1c01818 | Ca0.95 Zn0.43 Ag0.19 Sb1 Li0.05 | Li0.05Ca0.95Zn0.43Ag0.19Sb1 | (CaZn0.4Ag0.2Sb)0.95(LiZnSb)0.05 |  |  | Stoichiometric Formula |  | 2021 | 873 | 292.79 | 164.55 | 7.927788 | 0 | 0.8716573 | 0.794 | 0 |  |  | False |  |  | high temperature solid state reaction | Not mentioned | spark plasma sintering at 1073 K for 6 mim under 4.9 kN | Not mentioned | Not mentioned | Polycrystalline | Bulk
7483 | 8386 | ESTM | https://doi.org/10.1021/acsami.1c01818 | Ca0.91 Zn0.454 Ag0.182 Sb1 Li0.09 | Li0.09Ca0.91Zn0.454Ag0.182Sb1 | (CaZn0.4Ag0.2Sb)0.91(LiZnSb)0.09 |  |  | Stoichiometric Formula |  | 2021 | 371 | 451.39 | 119.33 | 6.427635 | 1.381812e-16 | 0.2620497 | 0.91 | 2.118344e-16 |  |  | False |  |  | high temperature solid state reaction | Not mentioned | spark plasma sintering at 1073 K for 6 mim under 4.9 kN | Not mentioned | Not mentioned | Polycrystalline | Bulk
7484 | 8387 | ESTM | https://doi.org/10.1021/acsami.1c01818 | Ca0.91 Zn0.454 Ag0.182 Sb1 Li0.09 | Li0.09Ca0.91Zn0.454Ag0.182Sb1 | (CaZn0.4Ag0.2Sb)0.91(LiZnSb)0.09 |  |  | Stoichiometric Formula |  | 2021 | 472 | 347.59 | 143.96 | 7.203623 | 1.232961e-16 | 0.3799855 | 0.8948 | 1.460876e-16 |  |  | False |  |  | high temperature solid state reaction | Not mentioned | spark plasma sintering at 1073 K for 6 mim under 4.9 kN | Not mentioned | Not mentioned | Polycrystalline | Bulk
7485 | 8388 | ESTM | https://doi.org/10.1021/acsami.1c01818 | Ca0.91 Zn0.454 Ag0.182 Sb1 Li0.09 | Li0.09Ca0.91Zn0.454Ag0.182Sb1 | (CaZn0.4Ag0.2Sb)0.91(LiZnSb)0.09 |  |  | Stoichiometric Formula |  | 2021 | 573 | 265.85 | 167.9 | 7.49442 | 0 | 0.5388084 | 0.797 | 2.060515e-16 |  |  | False |  |  | high temperature solid state reaction | Not mentioned | spark plasma sintering at 1073 K for 6 mim under 4.9 kN | Not mentioned | Not mentioned | Polycrystalline | Bulk
7486 | 8389 | ESTM | https://doi.org/10.1021/acsami.1c01818 | Ca0.91 Zn0.454 Ag0.182 Sb1 Li0.09 | Li0.09Ca0.91Zn0.454Ag0.182Sb1 | (CaZn0.4Ag0.2Sb)0.91(LiZnSb)0.09 |  |  | Stoichiometric Formula |  | 2021 | 673 | 210.78 | 189.02 | 7.530866 | 0 | 0.686944 | 0.7378 | 0 |  |  | False |  |  | high temperature solid state reaction | Not mentioned | spark plasma sintering at 1073 K for 6 mim under 4.9 kN | Not mentioned | Not mentioned | Polycrystalline | Bulk
7487 | 8390 | ESTM | https://doi.org/10.1021/acsami.1c01818 | Ca0.91 Zn0.454 Ag0.182 Sb1 Li0.09 | Li0.09Ca0.91Zn0.454Ag0.182Sb1 | (CaZn0.4Ag0.2Sb)0.91(LiZnSb)0.09 |  |  | Stoichiometric Formula |  | 2021 | 773 | 203.79 | 193.53 | 7.632722 | 2.327291e-16 | 0.8806111 | 0.67 | 2.521483e-16 |  |  | False |  |  | high temperature solid state reaction | Not mentioned | spark plasma sintering at 1073 K for 6 mim under 4.9 kN | Not mentioned | Not mentioned | Polycrystalline | Bulk
7488 | 8391 | ESTM | https://doi.org/10.1021/acsami.1c01818 | Ca0.91 Zn0.454 Ag0.182 Sb1 Li0.09 | Li0.09Ca0.91Zn0.454Ag0.182Sb1 | (CaZn0.4Ag0.2Sb)0.91(LiZnSb)0.09 |  |  | Stoichiometric Formula |  | 2021 | 873 | 237.13 | 178.88 | 7.587699 | 0 | 1.095973 | 0.6044 | 0 |  |  | False |  |  | high temperature solid state reaction | Not mentioned | spark plasma sintering at 1073 K for 6 mim under 4.9 kN | Not mentioned | Not mentioned | Polycrystalline | Bulk
7489 | 8392 | ESTM | https://doi.org/10.1021/acsami.1c01818 | Ca0.87 Zn0.478 Ag0.174 Sb1 Li0.13 | Li0.13Ca0.87Zn0.478Ag0.174Sb1 | (CaZn0.4Ag0.2Sb)0.87(LiZnSb)0.13 |  |  | Stoichiometric Formula |  | 2021 | 371 | 440.7 | 122 | 6.5593788 | 0 | 0.3542256 | 0.687 | 0 |  |  | False |  |  | high temperature solid state reaction | Not mentioned | spark plasma sintering at 1073 K for 6 mim under 4.9 kN | Not mentioned | Not mentioned | Polycrystalline | Bulk
7490 | 8393 | ESTM | https://doi.org/10.1021/acsami.1c01818 | Ca0.87 Zn0.478 Ag0.174 Sb1 Li0.13 | Li0.13Ca0.87Zn0.478Ag0.174Sb1 | (CaZn0.4Ag0.2Sb)0.87(LiZnSb)0.13 |  |  | Stoichiometric Formula |  | 2021 | 472 | 343.01 | 147.1 | 7.422191 | 1.196653e-16 | 0.5053042 | 0.6933 | 2.197138e-16 |  |  | False |  |  | high temperature solid state reaction | Not mentioned | spark plasma sintering at 1073 K for 6 mim under 4.9 kN | Not mentioned | Not mentioned | Polycrystalline | Bulk
7491 | 8394 | ESTM | https://doi.org/10.1021/acsami.1c01818 | Ca0.87 Zn0.478 Ag0.174 Sb1 Li0.13 | Li0.13Ca0.87Zn0.478Ag0.174Sb1 | (CaZn0.4Ag0.2Sb)0.87(LiZnSb)0.13 |  |  | Stoichiometric Formula |  | 2021 | 573 | 266.94 | 170.15 | 7.728186 | 1.149272e-16 | 0.7991789 | 0.5541 | 0 |  |  | False |  |  | high temperature solid state reaction | Not mentioned | spark plasma sintering at 1073 K for 6 mim under 4.9 kN | Not mentioned | Not mentioned | Polycrystalline | Bulk
7492 | 8395 | ESTM | https://doi.org/10.1021/acsami.1c01818 | Ca0.87 Zn0.478 Ag0.174 Sb1 Li0.13 | Li0.13Ca0.87Zn0.478Ag0.174Sb1 | (CaZn0.4Ag0.2Sb)0.87(LiZnSb)0.13 |  |  | Stoichiometric Formula |  | 2021 | 673 | 202.51 | 193.4 | 7.574595 | 1.172575e-16 | 0.9302377 | 0.548 | 0 |  |  | False |  |  | high temperature solid state reaction | Not mentioned | spark plasma sintering at 1073 K for 6 mim under 4.9 kN | Not mentioned | Not mentioned | Polycrystalline | Bulk
7493 | 8396 | ESTM | https://doi.org/10.1021/acsami.1c01818 | Ca0.87 Zn0.478 Ag0.174 Sb1 Li0.13 | Li0.13Ca0.87Zn0.478Ag0.174Sb1 | (CaZn0.4Ag0.2Sb)0.87(LiZnSb)0.13 |  |  | Stoichiometric Formula |  | 2021 | 773 | 194.28 | 196.69 | 7.516102 | 1.181701e-16 | 1.039 | 0.574 | 0.02580766 |  |  | False |  |  | high temperature solid state reaction | Not mentioned | spark plasma sintering at 1073 K for 6 mim under 4.9 kN | Not mentioned | Not mentioned | Polycrystalline | Bulk
7494 | 8397 | ESTM | https://doi.org/10.1021/acsami.1c01818 | Ca0.87 Zn0.478 Ag0.174 Sb1 Li0.13 | Li0.13Ca0.87Zn0.478Ag0.174Sb1 | (CaZn0.4Ag0.2Sb)0.87(LiZnSb)0.13 |  |  | Stoichiometric Formula |  | 2021 | 873 | 239.33 | 180.23 | 7.774121 | 1.142481e-16 | 1.258448 | 0.5393 | 1.764433e-16 |  |  | False |  |  | high temperature solid state reaction | Not mentioned | spark plasma sintering at 1073 K for 6 mim under 4.9 kN | Not mentioned | Not mentioned | Polycrystalline | Bulk
7495 | 8398 | ESTM | https://doi.org/10.1021/acsami.1c01818 | Ca0.83 Zn0.502 Ag0.166 Sb1 Li0.17 | Li0.17Ca0.83Zn0.502Ag0.166Sb1 | (CaZn0.4Ag0.2Sb)0.83(LiZnSb)0.17 |  |  | Stoichiometric Formula |  | 2021 | 371 | 423.45 | 119.33 | 6.029779 | 1.472987e-16 | 0.2500054 | 0.8948 | 2.220398e-16 |  |  | False |  |  | high temperature solid state reaction | Not mentioned | spark plasma sintering at 1073 K for 6 mim under 4.9 kN | Not mentioned | Not mentioned | Polycrystalline | Bulk
7496 | 8399 | ESTM | https://doi.org/10.1021/acsami.1c01818 | Ca0.83 Zn0.502 Ag0.166 Sb1 Li0.17 | Li0.17Ca0.83Zn0.502Ag0.166Sb1 | (CaZn0.4Ag0.2Sb)0.83(LiZnSb)0.17 |  |  | Stoichiometric Formula |  | 2021 | 472 | 335.92 | 143.51 | 6.918313 | 1.283808e-16 | 0.360146 | 0.9067 | 0 |  |  | False |  |  | high temperature solid state reaction | Not mentioned | spark plasma sintering at 1073 K for 6 mim under 4.9 kN | Not mentioned | Not mentioned | Polycrystalline | Bulk
7497 | 8400 | ESTM | https://doi.org/10.1021/acsami.1c01818 | Ca0.83 Zn0.502 Ag0.166 Sb1 Li0.17 | Li0.17Ca0.83Zn0.502Ag0.166Sb1 | (CaZn0.4Ag0.2Sb)0.83(LiZnSb)0.17 |  |  | Stoichiometric Formula |  | 2021 | 573 | 266.94 | 163.88 | 7.169115 | 0 | 0.5729293 | 0.717 | 0 |  |  | False |  |  | high temperature solid state reaction | Not mentioned | spark plasma sintering at 1073 K for 6 mim under 4.9 kN | Not mentioned | Not mentioned | Polycrystalline | Bulk
7498 | 8401 | ESTM | https://doi.org/10.1021/acsami.1c01818 | Ca0.83 Zn0.502 Ag0.166 Sb1 Li0.17 | Li0.17Ca0.83Zn0.502Ag0.166Sb1 | (CaZn0.4Ag0.2Sb)0.83(LiZnSb)0.17 |  |  | Stoichiometric Formula |  | 2021 | 673 | 207.67 | 185.86 | 7.17374 | 1.238097e-16 | 0.7474728 | 0.6459 | 0 |  |  | False |  |  | high temperature solid state reaction | Not mentioned | spark plasma sintering at 1073 K for 6 mim under 4.9 kN | Not mentioned | Not mentioned | Polycrystalline | Bulk
7499 | 8402 | ESTM | https://doi.org/10.1021/acsami.1c01818 | Ca0.83 Zn0.502 Ag0.166 Sb1 Li0.17 | Li0.17Ca0.83Zn0.502Ag0.166Sb1 | (CaZn0.4Ag0.2Sb)0.83(LiZnSb)0.17 |  |  | Stoichiometric Formula |  | 2021 | 773 | 217.76 | 189.25 | 7.79919689 | 0 | 1.043402 | 0.5778 | 4.256164e-16 |  |  | False |  |  | high temperature solid state reaction | Not mentioned | spark plasma sintering at 1073 K for 6 mim under 4.9 kN | Not mentioned | Not mentioned | Polycrystalline | Bulk
7500 | 8403 | ESTM | https://doi.org/10.1021/acsami.1c01818 | Ca0.83 Zn0.502 Ag0.166 Sb1 Li0.17 | Li0.17Ca0.83Zn0.502Ag0.166Sb1 | (CaZn0.4Ag0.2Sb)0.83(LiZnSb)0.17 |  |  | Stoichiometric Formula |  | 2021 | 873 | 250.48 | 174.8 | 7.653426 | 2.320996e-16 | 1.16199 | 0.575 | 3.8218e-16 |  |  | False |  |  | high temperature solid state reaction | Not mentioned | spark plasma sintering at 1073 K for 6 mim under 4.9 kN | Not mentioned | Not mentioned | Polycrystalline | Bulk
7501 | 8404 | ESTM | https://doi.org/10.1021/acsami.1c00355 | Bi2 Te3 | Bi2Te3 | Bi2Te3 |  |  | Stoichiometric Formula |  | 2021 | 306 | 450 | -114.53 | 5.902704405 | 1.504697e-16 | 0.1886597 | 0.9574 | 0 |  |  | False |  |  | ball milling in N2 at 1200 rpm for 3 h, then cold-pressed | Not mentioned | high-pressure sintering at 693 K and 2 GPa for 10 min | Not mentioned | Not mentioned | Polycrystalline | Bulk
7502 | 8405 | ESTM | https://doi.org/10.1021/acsami.1c00355 | Bi2 Te3 | Bi2Te3 | Bi2Te3 |  |  | Stoichiometric Formula |  | 2021 | 366 | 323.38 | -126.53 | 5.177262 | 0 | 0.2064587 | 0.9178 | 2.688729e-16 |  |  | False |  |  | ball milling in N2 at 1200 rpm for 3 h, then cold-pressed | Not mentioned | high-pressure sintering at 693 K and 2 GPa for 10 min | Not mentioned | Not mentioned | Polycrystalline | Bulk
7503 | 8406 | ESTM | https://doi.org/10.1021/acsami.1c00355 | Bi2 Te3 | Bi2Te3 | Bi2Te3 |  |  | Stoichiometric Formula |  | 2021 | 426 | 270.78 | -132.8 | 4.775433 | 0 | 0.2327614 | 0.874 | 0 |  |  | False |  |  | ball milling in N2 at 1200 rpm for 3 h, then cold-pressed | Not mentioned | high-pressure sintering at 693 K and 2 GPa for 10 min | Not mentioned | Not mentioned | Polycrystalline | Bulk
7504 | 8407 | ESTM | https://doi.org/10.1021/acsami.1c00355 | Bi2 Te3 | Bi2Te3 | Bi2Te3 |  |  | Stoichiometric Formula |  | 2021 | 478 | 227.92 | -127.73 | 3.718504 | 1.194268e-16 | 0.19556 | 0.9089 | 0 |  |  | False |  |  | ball milling in N2 at 1200 rpm for 3 h, then cold-pressed | Not mentioned | high-pressure sintering at 693 K and 2 GPa for 10 min | Not mentioned | Not mentioned | Polycrystalline | Bulk
7505 | 8408 | ESTM | https://doi.org/10.1021/acsami.1c00355 | Bi2 Te3 | Bi2Te3 | Bi2Te3 |  |  | Stoichiometric Formula |  | 2021 | 505 | 206.49 | -113 | 2.63667081 | 0 | 0.1441038 | 0.924 | 3.852165e-16 |  |  | False |  |  | ball milling in N2 at 1200 rpm for 3 h, then cold-pressed | Not mentioned | high-pressure sintering at 693 K and 2 GPa for 10 min | Not mentioned | Not mentioned | Polycrystalline | Bulk
7506 | 8409 | ESTM | https://doi.org/10.1021/acsami.1c00355 | Bi2 Te3 | Bi2Te3 | Bi2Te3 |  |  | Stoichiometric Formula |  | 2021 | 572 | 159.74 | -75.32 | 0.9062214 | 1.225112e-16 | 0.05400694 | 0.9598 | 0 |  |  | False |  |  | ball milling in N2 at 1200 rpm for 3 h, then cold-pressed | Not mentioned | high-pressure sintering at 693 K and 2 GPa for 10 min | Not mentioned | Not mentioned | Polycrystalline | Bulk
7507 | 8410 | ESTM | https://doi.org/10.1021/acsami.1c00355 | Bi1.94 Nb0.06 Te3 | Nb0.06Bi1.94Te3 | Bi1.94Nb0.06Te3 |  |  | Stoichiometric Formula |  | 2021 | 306 | 821.57 | -87.63 | 6.30885 | 0 | 0.2188785 | 0.882 | 3.804245e-16 |  |  | False |  |  | ball milling in N2 at 1200 rpm for 3 h, then cold-pressed | Not mentioned | high-pressure sintering at 693 K and 2 GPa for 10 min | Not mentioned | Not mentioned | Polycrystalline | Bulk
7508 | 8411 | ESTM | https://doi.org/10.1021/acsami.1c00355 | Bi1.94 Nb0.06 Te3 | Nb0.06Bi1.94Te3 | Bi1.94Nb0.06Te3 |  |  | Stoichiometric Formula |  | 2021 | 366 | 776.47 | -97.4 | 7.366185 | 2.411502e-16 | 0.310066 | 0.8695 | 0 |  |  | False |  |  | ball milling in N2 at 1200 rpm for 3 h, then cold-pressed | Not mentioned | high-pressure sintering at 693 K and 2 GPa for 10 min | Not mentioned | Not mentioned | Polycrystalline | Bulk
7509 | 8412 | ESTM | https://doi.org/10.1021/acsami.1c00355 | Bi1.94 Nb0.06 Te3 | Nb0.06Bi1.94Te3 | Bi1.94Nb0.06Te3 |  |  | Stoichiometric Formula |  | 2021 | 426 | 723.53 | -107.14 | 8.305386 | 0 | 0.4108808 | 0.8611 | 2.702056e-16 |  |  | False |  |  | ball milling in N2 at 1200 rpm for 3 h, then cold-pressed | Not mentioned | high-pressure sintering at 693 K and 2 GPa for 10 min | Not mentioned | Not mentioned | Polycrystalline | Bulk
7510 | 8413 | ESTM | https://doi.org/10.1021/acsami.1c00355 | Bi1.94 Nb0.06 Te3 | Nb0.06Bi1.94Te3 | Bi1.94Nb0.06Te3 |  |  | Stoichiometric Formula |  | 2021 | 478 | 635.29 | -115.07 | 8.411942 | 0 | 0.4718822 | 0.8521 | 1.176377e-16 |  |  | False |  |  | ball milling in N2 at 1200 rpm for 3 h, then cold-pressed | Not mentioned | high-pressure sintering at 693 K and 2 GPa for 10 min | Not mentioned | Not mentioned | Polycrystalline | Bulk
7511 | 8414 | ESTM | https://doi.org/10.1021/acsami.1c00355 | Bi1.94 Nb0.06 Te3 | Nb0.06Bi1.94Te3 | Bi1.94Nb0.06Te3 |  |  | Stoichiometric Formula |  | 2021 | 505 | 570.78 | -115.6 | 7.627539 | 1.164436e-16 | 0.4549317 | 0.8467 | 3.660625e-16 |  |  | False |  |  | ball milling in N2 at 1200 rpm for 3 h, then cold-pressed | Not mentioned | high-pressure sintering at 693 K and 2 GPa for 10 min | Not mentioned | Not mentioned | Polycrystalline | Bulk
7512 | 8415 | ESTM | https://doi.org/10.1021/acsami.1c00355 | Bi1.94 Nb0.06 Te3 | Nb0.06Bi1.94Te3 | Bi1.94Nb0.06Te3 |  |  | Stoichiometric Formula |  | 2021 | 572 | 375.97 | -100.67 | 3.810249 | 1.165512e-16 | 0.2557754 | 0.8521 | 2.170308e-16 |  |  | False |  |  | ball milling in N2 at 1200 rpm for 3 h, then cold-pressed | Not mentioned | high-pressure sintering at 693 K and 2 GPa for 10 min | Not mentioned | Not mentioned | Polycrystalline | Bulk
7513 | 8416 | ESTM | https://doi.org/10.1021/acsami.1c00355 | Bi1.92 Nb0.08 Te3 | Nb0.08Bi1.92Te3 | Bi1.92Nb0.08Te3 |  |  | Stoichiometric Formula |  | 2021 | 306 | 1153.25 | -96.58 | 10.75717 | 1.651324e-16 | 0.3785731 | 0.8695 | 4.398978e-16 |  |  | False |  |  | ball milling in N2 at 1200 rpm for 3 h, then cold-pressed | Not mentioned | high-pressure sintering at 693 K and 2 GPa for 10 min | Not mentioned | Not mentioned | Polycrystalline | Bulk
7514 | 8417 | ESTM | https://doi.org/10.1021/acsami.1c00355 | Bi1.92 Nb0.08 Te3 | Nb0.08Bi1.92Te3 | Bi1.92Nb0.08Te3 |  |  | Stoichiometric Formula |  | 2021 | 366 | 1139.61 | -103.51 | 12.21015 | 1.45482e-16 | 0.5323304 | 0.8395 | 2.08559e-16 |  |  | False |  |  | ball milling in N2 at 1200 rpm for 3 h, then cold-pressed | Not mentioned | high-pressure sintering at 693 K and 2 GPa for 10 min | Not mentioned | Not mentioned | Polycrystalline | Bulk
7515 | 8418 | ESTM | https://doi.org/10.1021/acsami.1c00355 | Bi1.92 Nb0.08 Te3 | Nb0.08Bi1.92Te3 | Bi1.92Nb0.08Te3 |  |  | Stoichiometric Formula |  | 2021 | 426 | 1127.92 | -112.53 | 14.28285 | 1.243699e-16 | 0.7471138 | 0.8144 | 1.486016e-16 |  |  | False |  |  | ball milling in N2 at 1200 rpm for 3 h, then cold-pressed | Not mentioned | high-pressure sintering at 693 K and 2 GPa for 10 min | Not mentioned | Not mentioned | Polycrystalline | Bulk
7516 | 8419 | ESTM | https://doi.org/10.1021/acsami.1c00355 | Bi1.92 Nb0.08 Te3 | Nb0.08Bi1.92Te3 | Bi1.92Nb0.08Te3 |  |  | Stoichiometric Formula |  | 2021 | 478 | 1040.26 | -120.53 | 15.11236 | 1.175433e-16 | 0.91036 | 0.7935 | 1.219543e-16 |  |  | False |  |  | ball milling in N2 at 1200 rpm for 3 h, then cold-pressed | Not mentioned | high-pressure sintering at 693 K and 2 GPa for 10 min | Not mentioned | Not mentioned | Polycrystalline | Bulk
7517 | 8420 | ESTM | https://doi.org/10.1021/acsami.1c00355 | Bi1.92 Nb0.08 Te3 | Nb0.08Bi1.92Te3 | Bi1.92Nb0.08Te3 |  |  | Stoichiometric Formula |  | 2021 | 505 | 985.71 | -121.2 | 14.47953 | 1.226806e-16 | 0.9391423 | 0.7786 | 1.182167e-16 |  |  | False |  |  | ball milling in N2 at 1200 rpm for 3 h, then cold-pressed | Not mentioned | high-pressure sintering at 693 K and 2 GPa for 10 min | Not mentioned | Not mentioned | Polycrystalline | Bulk
7518 | 8421 | ESTM | https://doi.org/10.1021/acsami.1c00355 | Bi1.92 Nb0.08 Te3 | Nb0.08Bi1.92Te3 | Bi1.92Nb0.08Te3 |  |  | Stoichiometric Formula |  | 2021 | 572 | 666.67 | -112.2 | 8.392602 | 0 | 0.6291702 | 0.763 | 1.764583e-16 |  |  | False |  |  | ball milling in N2 at 1200 rpm for 3 h, then cold-pressed | Not mentioned | high-pressure sintering at 693 K and 2 GPa for 10 min | Not mentioned | Not mentioned | Polycrystalline | Bulk
7519 | 8422 | ESTM | https://doi.org/10.1021/acsami.1c00355 | Bi1.9 Nb0.1 Te3 | Nb0.1Bi1.9Te3 | Bi1.9Nb0.1Te3 |  |  | Stoichiometric Formula |  | 2021 | 306 | 645.1 | -100.4 | 6.502711216 | 1.365859e-16 | 0.2324567 | 0.856 | 0 |  |  | False |  |  | ball milling in N2 at 1200 rpm for 3 h, then cold-pressed | Not mentioned | high-pressure sintering at 693 K and 2 GPa for 10 min | Not mentioned | Not mentioned | Polycrystalline | Bulk
7520 | 8423 | ESTM | https://doi.org/10.1021/acsami.1c00355 | Bi1.9 Nb0.1 Te3 | Nb0.1Bi1.9Te3 | Bi1.9Nb0.1Te3 |  |  | Stoichiometric Formula |  | 2021 | 366 | 649.02 | -106.3 | 7.333725 | 0 | 0.3342644 | 0.803 | 3.321392e-16 |  |  | False |  |  | ball milling in N2 at 1200 rpm for 3 h, then cold-pressed | Not mentioned | high-pressure sintering at 693 K and 2 GPa for 10 min | Not mentioned | Not mentioned | Polycrystalline | Bulk
7521 | 8424 | ESTM | https://doi.org/10.1021/acsami.1c00355 | Bi1.9 Nb0.1 Te3 | Nb0.1Bi1.9Te3 | Bi1.9Nb0.1Te3 |  |  | Stoichiometric Formula |  | 2021 | 426 | 647.06 | -112.53 | 8.193721 | 2.167949e-16 | 0.4489999 | 0.7774 | 2.472658e-16 |  |  | False |  |  | ball milling in N2 at 1200 rpm for 3 h, then cold-pressed | Not mentioned | high-pressure sintering at 693 K and 2 GPa for 10 min | Not mentioned | Not mentioned | Polycrystalline | Bulk
7522 | 8425 | ESTM | https://doi.org/10.1021/acsami.1c00355 | Bi1.9 Nb0.1 Te3 | Nb0.1Bi1.9Te3 | Bi1.9Nb0.1Te3 |  |  | Stoichiometric Formula |  | 2021 | 478 | 600 | -117.7 | 8.311974 | 2.137106e-16 | 0.5217496 | 0.7615 | 0 |  |  | False |  |  | ball milling in N2 at 1200 rpm for 3 h, then cold-pressed | Not mentioned | high-pressure sintering at 693 K and 2 GPa for 10 min | Not mentioned | Not mentioned | Polycrystalline | Bulk
7523 | 8426 | ESTM | https://doi.org/10.1021/acsami.1c00355 | Bi1.9 Nb0.1 Te3 | Nb0.1Bi1.9Te3 | Bi1.9Nb0.1Te3 |  |  | Stoichiometric Formula |  | 2021 | 505 | 557.14 | -117.07 | 7.635818 | 0 | 0.5108755 | 0.7548 | 0 |  |  | False |  |  | ball milling in N2 at 1200 rpm for 3 h, then cold-pressed | Not mentioned | high-pressure sintering at 693 K and 2 GPa for 10 min | Not mentioned | Not mentioned | Polycrystalline | Bulk
7524 | 8427 | ESTM | https://doi.org/10.1021/acsami.1c00355 | Bi1.9 Nb0.1 Te3 | Nb0.1Bi1.9Te3 | Bi1.9Nb0.1Te3 |  |  | Stoichiometric Formula |  | 2021 | 572 | 344.81 | -105.5 | 3.837822 | 1.157139e-16 | 0.2968538 | 0.7395 | 1.869983e-16 |  |  | False |  |  | ball milling in N2 at 1200 rpm for 3 h, then cold-pressed | Not mentioned | high-pressure sintering at 693 K and 2 GPa for 10 min | Not mentioned | Not mentioned | Polycrystalline | Bulk
7525 | 8428 | ESTM | https://doi.org/10.1021/acsami.0c22861 | Bi1 Cu1 Se1 O1 | CuBiSeO | BiCuSeO |  | Bi1–xPbxCuSeO | Stoichiometric Formula |  | 2021 | 100 | 0.014277 | 103.09 | 0.0001517295 | 1.786406e-16 | 5.317312e-07 | 2.8535 | 1.991215e-16 |  |  | False |  |  | high temperature solid state reaction, followed by mixing in an agate mortar | Not mentioned | spark plasma sintering at 973 K for 7 min under a pressure of 40 MPa in a vacuum level ≤20 Pa | Not mentioned | Not mentioned | Polycrystalline | Bulk
7526 | 8429 | ESTM | https://doi.org/10.1021/acsami.0c22861 | Bi1 Cu1 Se1 O1 | CuBiSeO | BiCuSeO |  | Bi1–xPbxCuSeO | Stoichiometric Formula |  | 2021 | 150 | 0.025845 | 110.31 | 0.0003144896 | 1.723749e-16 | 2.244324e-06 | 2.1019 | 1.887056e-16 |  |  | False |  |  | high temperature solid state reaction, followed by mixing in an agate mortar | Not mentioned | spark plasma sintering at 973 K for 7 min under a pressure of 40 MPa in a vacuum level ≤20 Pa | Not mentioned | Not mentioned | Polycrystalline | Bulk
7527 | 8430 | ESTM | https://doi.org/10.1021/acsami.0c22861 | Bi1 Cu1 Se1 O1 | CuBiSeO | BiCuSeO |  | Bi1–xPbxCuSeO | Stoichiometric Formula |  | 2021 | 250 | 0.077019 | 164.43 | 0.00208238 | 2.082621e-16 | 3.377417e-05 | 1.5414 | 2.006345e-16 |  |  | False |  |  | high temperature solid state reaction, followed by mixing in an agate mortar | Not mentioned | spark plasma sintering at 973 K for 7 min under a pressure of 40 MPa in a vacuum level ≤20 Pa | Not mentioned | Not mentioned | Polycrystalline | Bulk
7528 | 8431 | ESTM | https://doi.org/10.1021/acsami.0c22861 | Bi0.98 Pb0.02 Cu1 Se1 O1 | Cu1Bi0.98Pb0.02Se1O1 | Bi0.98Pb0.02CuSeO |  | Bi1–xPbxCuSeO | Stoichiometric Formula |  | 2021 | 50 | 1209.13 | 39.69 | 1.904738 | 0 | 0.002435228 | 3.9108 | 0 |  |  | False |  |  | high temperature solid state reaction, followed by mixing in an agate mortar | Not mentioned | spark plasma sintering at 973 K for 7 min under a pressure of 40 MPa in a vacuum level ≤20 Pa | Not mentioned | Not mentioned | Polycrystalline | Bulk
7529 | 8432 | ESTM | https://doi.org/10.1021/acsami.0c22861 | Bi0.98 Pb0.02 Cu1 Se1 O1 | Cu1Bi0.98Pb0.02Se1O1 | Bi0.98Pb0.02CuSeO |  | Bi1–xPbxCuSeO | Stoichiometric Formula |  | 2021 | 100 | 868.51 | 79.38 | 5.472642 | 0 | 0.02075407 | 2.6369 | 1.671694e-16 |  |  | False |  |  | high temperature solid state reaction, followed by mixing in an agate mortar | Not mentioned | spark plasma sintering at 973 K for 7 min under a pressure of 40 MPa in a vacuum level ≤20 Pa | Not mentioned | Not mentioned | Polycrystalline | Bulk
7530 | 8433 | ESTM | https://doi.org/10.1021/acsami.0c22861 | Bi0.98 Pb0.02 Cu1 Se1 O1 | Cu1Bi0.98Pb0.02Se1O1 | Bi0.98Pb0.02CuSeO |  | Bi1–xPbxCuSeO | Stoichiometric Formula |  | 2021 | 150 | 517.95 | 128.87 | 8.601843 | 0 | 0.06138619 | 2.1019 | 2.260734e-16 |  |  | False |  |  | high temperature solid state reaction, followed by mixing in an agate mortar | Not mentioned | spark plasma sintering at 973 K for 7 min under a pressure of 40 MPa in a vacuum level ≤20 Pa | Not mentioned | Not mentioned | Polycrystalline | Bulk
7531 | 8434 | ESTM | https://doi.org/10.1021/acsami.0c22861 | Bi0.98 Pb0.02 Cu1 Se1 O1 | Cu1Bi0.98Pb0.02Se1O1 | Bi0.98Pb0.02CuSeO |  | Bi1–xPbxCuSeO | Stoichiometric Formula |  | 2021 | 250 | 222.3 | 203.61 | 9.215898 | 1.927492e-16 | 0.1339754 | 1.7197 | 2.071692e-16 |  |  | False |  |  | high temperature solid state reaction, followed by mixing in an agate mortar | Not mentioned | spark plasma sintering at 973 K for 7 min under a pressure of 40 MPa in a vacuum level ≤20 Pa | Not mentioned | Not mentioned | Polycrystalline | Bulk
7532 | 8435 | ESTM | https://doi.org/10.1021/acsami.0c22861 | Bi0.96 Pb0.04 Cu1 Se1 O1 | Cu1Bi0.96Pb0.04Se1O1 | Bi0.96Pb0.04CuSeO |  | Bi1–xPbxCuSeO | Stoichiometric Formula |  | 2021 | 50 | 2137.45 | 29.63 | 1.876546 | 2.366524e-16 | 0.003363227 | 2.7898 | 2.578957e-16 |  |  | False |  |  | high temperature solid state reaction, followed by mixing in an agate mortar | Not mentioned | spark plasma sintering at 973 K for 7 min under a pressure of 40 MPa in a vacuum level ≤20 Pa | Not mentioned | Not mentioned | Polycrystalline | Bulk
7533 | 8436 | ESTM | https://doi.org/10.1021/acsami.0c22861 | Bi0.96 Pb0.04 Cu1 Se1 O1 | Cu1Bi0.96Pb0.04Se1O1 | Bi0.96Pb0.04CuSeO |  | Bi1–xPbxCuSeO | Stoichiometric Formula |  | 2021 | 100 | 1497.12 | 57.73 | 4.989531 | 1.780084e-16 | 0.0212873 | 2.3439 | 0 |  |  | False |  |  | high temperature solid state reaction, followed by mixing in an agate mortar | Not mentioned | spark plasma sintering at 973 K for 7 min under a pressure of 40 MPa in a vacuum level ≤20 Pa | Not mentioned | Not mentioned | Polycrystalline | Bulk
7534 | 8437 | ESTM | https://doi.org/10.1021/acsami.0c22861 | Bi0.96 Pb0.04 Cu1 Se1 O1 | Cu1Bi0.96Pb0.04Se1O1 | Bi0.96Pb0.04CuSeO |  | Bi1–xPbxCuSeO | Stoichiometric Formula |  | 2021 | 150 | 1000 | 94.33 | 8.8981489 | 1.996322e-16 | 0.06507666 | 2.051 | 2.132529e-16 |  |  | False |  |  | high temperature solid state reaction, followed by mixing in an agate mortar | Not mentioned | spark plasma sintering at 973 K for 7 min under a pressure of 40 MPa in a vacuum level ≤20 Pa | Not mentioned | Not mentioned | Polycrystalline | Bulk
7535 | 8438 | ESTM | https://doi.org/10.1021/acsami.0c22861 | Bi0.96 Pb0.04 Cu1 Se1 O1 | Cu1Bi0.96Pb0.04Se1O1 | Bi0.96Pb0.04CuSeO |  | Bi1–xPbxCuSeO | Stoichiometric Formula |  | 2021 | 250 | 482.7 | 156.7 | 11.85265 | 2.997401e-16 | 0.1735888 | 1.707 | 4.796779e-16 |  |  | False |  |  | high temperature solid state reaction, followed by mixing in an agate mortar | Not mentioned | spark plasma sintering at 973 K for 7 min under a pressure of 40 MPa in a vacuum level ≤20 Pa | Not mentioned | Not mentioned | Polycrystalline | Bulk
7536 | 8439 | ESTM | https://doi.org/10.1021/acsami.0c22861 | Bi0.94 Pb0.06 Cu1 Se1 O1 | Cu1Bi0.94Pb0.06Se1O1 | Bi0.94Pb0.06CuSeO |  | Bi1–xPbxCuSeO | Stoichiometric Formula |  | 2021 | 50 | 1898.24 | 26.29 | 1.311995 | 0 | 0.003029173 | 2.1656 | 1.431681e-16 |  |  | False |  |  | high temperature solid state reaction, followed by mixing in an agate mortar | Not mentioned | spark plasma sintering at 973 K for 7 min under a pressure of 40 MPa in a vacuum level ≤20 Pa | Not mentioned | Not mentioned | Polycrystalline | Bulk
7537 | 8440 | ESTM | https://doi.org/10.1021/acsami.0c22861 | Bi0.94 Pb0.06 Cu1 Se1 O1 | Cu1Bi0.94Pb0.06Se1O1 | Bi0.94Pb0.06CuSeO |  | Bi1–xPbxCuSeO | Stoichiometric Formula |  | 2021 | 100 | 1361.51 | 46.91 | 2.996068 | 0 | 0.01379405 | 2.172 | 2.515176e-16 |  |  | False |  |  | high temperature solid state reaction, followed by mixing in an agate mortar | Not mentioned | spark plasma sintering at 973 K for 7 min under a pressure of 40 MPa in a vacuum level ≤20 Pa | Not mentioned | Not mentioned | Polycrystalline | Bulk
7538 | 8441 | ESTM | https://doi.org/10.1021/acsami.0c22861 | Bi0.94 Pb0.06 Cu1 Se1 O1 | Cu1Bi0.94Pb0.06Se1O1 | Bi0.94Pb0.06CuSeO |  | Bi1–xPbxCuSeO | Stoichiometric Formula |  | 2021 | 150 | 1000 | 71.6 | 5.12656 | 0 | 0.03971409 | 1.9363 | 0 |  |  | False |  |  | high temperature solid state reaction, followed by mixing in an agate mortar | Not mentioned | spark plasma sintering at 973 K for 7 min under a pressure of 40 MPa in a vacuum level ≤20 Pa | Not mentioned | Not mentioned | Polycrystalline | Bulk
7539 | 8442 | ESTM | https://doi.org/10.1021/acsami.0c22861 | Bi0.94 Pb0.06 Cu1 Se1 O1 | Cu1Bi0.94Pb0.06Se1O1 | Bi0.94Pb0.06CuSeO |  | Bi1–xPbxCuSeO | Stoichiometric Formula |  | 2021 | 250 | 582.5 | 110.8 | 7.1511428 | 0 | 0.1039592 | 1.7197 | 2.669854e-16 |  |  | False |  |  | high temperature solid state reaction, followed by mixing in an agate mortar | Not mentioned | spark plasma sintering at 973 K for 7 min under a pressure of 40 MPa in a vacuum level ≤20 Pa | Not mentioned | Not mentioned | Polycrystalline | Bulk
7540 | 8443 | ESTM | https://doi.org/10.1021/acsami.0c22861 | Bi0.92 Pb0.08 Cu1 Se1 O1 | Cu1Bi0.92Pb0.08Se1O1 | Bi0.92Pb0.08CuSeO |  | Bi1–xPbxCuSeO | Stoichiometric Formula |  | 2021 | 50 | 2523.84 | 24.23 | 1.481729 | 0 | 0.003704321 | 2 | 2.341486e-16 |  |  | False |  |  | high temperature solid state reaction, followed by mixing in an agate mortar | Not mentioned | spark plasma sintering at 973 K for 7 min under a pressure of 40 MPa in a vacuum level ≤20 Pa | Not mentioned | Not mentioned | Polycrystalline | Bulk
7541 | 8444 | ESTM | https://doi.org/10.1021/acsami.0c22861 | Bi0.92 Pb0.08 Cu1 Se1 O1 | Cu1Bi0.92Pb0.08Se1O1 | Bi0.92Pb0.08CuSeO |  | Bi1–xPbxCuSeO | Stoichiometric Formula |  | 2021 | 100 | 1898.24 | 39.6 | 2.976744 | 1.491862e-16 | 0.01416148 | 2.102 | 3.674876e-16 |  |  | False |  |  | high temperature solid state reaction, followed by mixing in an agate mortar | Not mentioned | spark plasma sintering at 973 K for 7 min under a pressure of 40 MPa in a vacuum level ≤20 Pa | Not mentioned | Not mentioned | Polycrystalline | Bulk
7542 | 8445 | ESTM | https://doi.org/10.1021/acsami.0c22861 | Bi0.92 Pb0.08 Cu1 Se1 O1 | Cu1Bi0.92Pb0.08Se1O1 | Bi0.92Pb0.08CuSeO |  | Bi1–xPbxCuSeO | Stoichiometric Formula |  | 2021 | 150 | 1427.71 | 57.22 | 4.674506 | 0 | 0.03418702 | 2.051 | 2.029686e-16 |  |  | False |  |  | high temperature solid state reaction, followed by mixing in an agate mortar | Not mentioned | spark plasma sintering at 973 K for 7 min under a pressure of 40 MPa in a vacuum level ≤20 Pa | Not mentioned | Not mentioned | Polycrystalline | Bulk
7543 | 8446 | ESTM | https://doi.org/10.1021/acsami.0c22861 | Bi0.92 Pb0.08 Cu1 Se1 O1 | Cu1Bi0.92Pb0.08Se1O1 | Bi0.92Pb0.08CuSeO |  | Bi1–xPbxCuSeO | Stoichiometric Formula |  | 2021 | 250 | 889.16 | 88.14 | 6.907581 | 0 | 0.08634477 | 2 | 0 |  |  | False |  |  | high temperature solid state reaction, followed by mixing in an agate mortar | Not mentioned | spark plasma sintering at 973 K for 7 min under a pressure of 40 MPa in a vacuum level ≤20 Pa | Not mentioned | Not mentioned | Polycrystalline | Bulk
7544 | 8447 | ESTM | https://doi.org/10.1021/acsami.0c22861 | Bi0.9 Pb0.1 Cu1 Se1 O1 | Cu1Bi0.9Pb0.1Se1O1 | Bi0.9Pb0.1CuSeO |  | Bi1–xPbxCuSeO | Stoichiometric Formula |  | 2021 | 50 | 2464.63 | 26.29 | 1.703464 | 0 | 0.004178844 | 2.0382 | 2.075602e-16 |  |  | False |  |  | high temperature solid state reaction, followed by mixing in an agate mortar | Not mentioned | spark plasma sintering at 973 K for 7 min under a pressure of 40 MPa in a vacuum level ≤20 Pa | Not mentioned | Not mentioned | Polycrystalline | Bulk
7545 | 8448 | ESTM | https://doi.org/10.1021/acsami.0c22861 | Bi0.9 Pb0.1 Cu1 Se1 O1 | Cu1Bi0.9Pb0.1Se1O1 | Bi0.9Pb0.1CuSeO |  | Bi1–xPbxCuSeO | Stoichiometric Formula |  | 2021 | 100 | 1898.24 | 40.98 | 3.187829 | 1.393077e-16 | 0.0147203 | 2.1656 | 2.356913e-16 |  |  | False |  |  | high temperature solid state reaction, followed by mixing in an agate mortar | Not mentioned | spark plasma sintering at 973 K for 7 min under a pressure of 40 MPa in a vacuum level ≤20 Pa | Not mentioned | Not mentioned | Polycrystalline | Bulk
7546 | 8449 | ESTM | https://doi.org/10.1021/acsami.0c22861 | Bi0.9 Pb0.1 Cu1 Se1 O1 | Cu1Bi0.9Pb0.1Se1O1 | Bi0.9Pb0.1CuSeO |  | Bi1–xPbxCuSeO | Stoichiometric Formula |  | 2021 | 150 | 1497.12 | 54.64 | 4.469696 | 1.987111e-16 | 0.03095357 | 2.166 | 0 |  |  | False |  |  | high temperature solid state reaction, followed by mixing in an agate mortar | Not mentioned | spark plasma sintering at 973 K for 7 min under a pressure of 40 MPa in a vacuum level ≤20 Pa | Not mentioned | Not mentioned | Polycrystalline | Bulk
7547 | 8450 | ESTM | https://doi.org/10.1021/acsami.0c22861 | Bi0.9 Pb0.1 Cu1 Se1 O1 | Cu1Bi0.9Pb0.1Se1O1 | Bi0.9Pb0.1CuSeO |  | Bi1–xPbxCuSeO | Stoichiometric Formula |  | 2021 | 250 | 976.5 | 80.9 | 6.391006965 | 1.389732e-16 | 0.07601102 | 2.102 | 1.82576e-16 |  |  | False |  |  | high temperature solid state reaction, followed by mixing in an agate mortar | Not mentioned | spark plasma sintering at 973 K for 7 min under a pressure of 40 MPa in a vacuum level ≤20 Pa | Not mentioned | Not mentioned | Polycrystalline | Bulk
7548 | 8451 | ESTM | https://doi.org/10.1021/acsami.0c22558 | Mg3.5 Gd0.01 Sb2 | Gd0.01Mg3.5Sb2 | Mg3.5Gd0.01Sb2 |  | Mg3 + δNdySb2–xTex | Stoichiometric Formula |  | 2021 | 300 | 59.71 | -239.64 | 3.428986 | 1.295104e-16 | 0.08635794 | 1.1912 | 0 |  |  | False |  |  | high temperature solid state reaction, followed by mixing in a powder mixer for 15 mins | Not mentioned | spark plasma sintering, the temperature was elevated to 673 K with a dwell time of 10 min and then increased up to 1073 K with a 4 min dwell | 888 | 3 days | Polycrystalline | Bulk
7549 | 8452 | ESTM | https://doi.org/10.1021/acsami.0c22558 | Mg3.5 Gd0.01 Sb2 | Gd0.01Mg3.5Sb2 | Mg3.5Gd0.01Sb2 |  | Mg3 + δNdySb2–xTex | Stoichiometric Formula |  | 2021 | 400 | 69.18 | -254.23 | 4.471304 | 1.986397e-16 | 0.1769237 | 1.0109 | 0 |  |  | False |  |  | high temperature solid state reaction, followed by mixing in a powder mixer for 15 mins | Not mentioned | spark plasma sintering, the temperature was elevated to 673 K with a dwell time of 10 min and then increased up to 1073 K with a 4 min dwell | 888 | 3 days | Polycrystalline | Bulk
7550 | 8453 | ESTM | https://doi.org/10.1021/acsami.0c22558 | Mg3.5 Gd0.01 Sb2 | Gd0.01Mg3.5Sb2 | Mg3.5Gd0.01Sb2 |  | Mg3 + δNdySb2–xTex | Stoichiometric Formula |  | 2021 | 500 | 67.11 | -285.92 | 5.486259 | 1.618914e-16 | 0.3112594 | 0.8813 | 0 |  |  | False |  |  | high temperature solid state reaction, followed by mixing in a powder mixer for 15 mins | Not mentioned | spark plasma sintering, the temperature was elevated to 673 K with a dwell time of 10 min and then increased up to 1073 K with a 4 min dwell | 888 | 3 days | Polycrystalline | Bulk
7551 | 8454 | ESTM | https://doi.org/10.1021/acsami.0c22558 | Mg3.5 Gd0.01 Sb2 | Gd0.01Mg3.5Sb2 | Mg3.5Gd0.01Sb2 |  | Mg3 + δNdySb2–xTex | Stoichiometric Formula |  | 2021 | 600 | 59.26 | -308.8 | 5.650882 | 3.143504e-16 | 0.4314199 | 0.7859 | 1.286708e-16 |  |  | False |  |  | high temperature solid state reaction, followed by mixing in a powder mixer for 15 mins | Not mentioned | spark plasma sintering, the temperature was elevated to 673 K with a dwell time of 10 min and then increased up to 1073 K with a 4 min dwell | 888 | 3 days | Polycrystalline | Bulk
7552 | 8455 | ESTM | https://doi.org/10.1021/acsami.0c22558 | Mg3.5 Gd0.01 Sb2 | Gd0.01Mg3.5Sb2 | Mg3.5Gd0.01Sb2 |  | Mg3 + δNdySb2–xTex | Stoichiometric Formula |  | 2021 | 700 | 50.62 | -323.94 | 5.311917 | 0 | 0.5128748 | 0.725 | 2.164706e-16 |  |  | False |  |  | high temperature solid state reaction, followed by mixing in a powder mixer for 15 mins | Not mentioned | spark plasma sintering, the temperature was elevated to 673 K with a dwell time of 10 min and then increased up to 1073 K with a 4 min dwell | 888 | 3 days | Polycrystalline | Bulk
7553 | 8456 | ESTM | https://doi.org/10.1021/acsami.0c22558 | Mg3.5 Gd0.02 Sb2 | Gd0.02Mg3.5Sb2 | Mg3.5Gd0.02Sb2 |  | Mg3 + δNdySb2–xTex | Stoichiometric Formula |  | 2021 | 300 | 115.83 | -220 | 5.606172 | 0 | 0.1480112 | 1.1363 | 0 |  |  | False |  |  | high temperature solid state reaction, followed by mixing in a powder mixer for 15 mins | Not mentioned | spark plasma sintering, the temperature was elevated to 673 K with a dwell time of 10 min and then increased up to 1073 K with a 4 min dwell | 888 | 3 days | Polycrystalline | Bulk
7554 | 8457 | ESTM | https://doi.org/10.1021/acsami.0c22558 | Mg3.5 Gd0.02 Sb2 | Gd0.02Mg3.5Sb2 | Mg3.5Gd0.02Sb2 |  | Mg3 + δNdySb2–xTex | Stoichiometric Formula |  | 2021 | 400 | 122.49 | -241.07 | 7.118475 | 0 | 0.2884894 | 0.987 | 1.924201e-16 |  |  | False |  |  | high temperature solid state reaction, followed by mixing in a powder mixer for 15 mins | Not mentioned | spark plasma sintering, the temperature was elevated to 673 K with a dwell time of 10 min and then increased up to 1073 K with a 4 min dwell | 888 | 3 days | Polycrystalline | Bulk
7555 | 8458 | ESTM | https://doi.org/10.1021/acsami.0c22558 | Mg3.5 Gd0.02 Sb2 | Gd0.02Mg3.5Sb2 | Mg3.5Gd0.02Sb2 |  | Mg3 + δNdySb2–xTex | Stoichiometric Formula |  | 2021 | 500 | 109.26 | -273.94 | 8.199212 | 0 | 0.482023 | 0.8505 | 0 |  |  | False |  |  | high temperature solid state reaction, followed by mixing in a powder mixer for 15 mins | Not mentioned | spark plasma sintering, the temperature was elevated to 673 K with a dwell time of 10 min and then increased up to 1073 K with a 4 min dwell | 888 | 3 days | Polycrystalline | Bulk
7556 | 8459 | ESTM | https://doi.org/10.1021/acsami.0c22558 | Mg3.5 Gd0.02 Sb2 | Gd0.02Mg3.5Sb2 | Mg3.5Gd0.02Sb2 |  | Mg3 + δNdySb2–xTex | Stoichiometric Formula |  | 2021 | 600 | 91.47 | -295 | 7.96017675 | 0 | 0.6202735 | 0.77 | 0 |  |  | False |  |  | high temperature solid state reaction, followed by mixing in a powder mixer for 15 mins | Not mentioned | spark plasma sintering, the temperature was elevated to 673 K with a dwell time of 10 min and then increased up to 1073 K with a 4 min dwell | 888 | 3 days | Polycrystalline | Bulk
7557 | 8460 | ESTM | https://doi.org/10.1021/acsami.0c22558 | Mg3.5 Gd0.02 Sb2 | Gd0.02Mg3.5Sb2 | Mg3.5Gd0.02Sb2 |  | Mg3 + δNdySb2–xTex | Stoichiometric Formula |  | 2021 | 700 | 72.79 | -318.66 | 7.391402 | 1.201637e-16 | 0.7484423 | 0.6913 | 0 |  |  | False |  |  | high temperature solid state reaction, followed by mixing in a powder mixer for 15 mins | Not mentioned | spark plasma sintering, the temperature was elevated to 673 K with a dwell time of 10 min and then increased up to 1073 K with a 4 min dwell | 888 | 3 days | Polycrystalline | Bulk
7558 | 8461 | ESTM | https://doi.org/10.1021/acsami.0c22558 | Mg3.5 Gd0.03 Sb2 | Gd0.03Mg3.5Sb2 | Mg3.5Gd0.03Sb2 |  | Mg3 + δNdySb2–xTex | Stoichiometric Formula |  | 2021 | 300 | 194.93 | -197.5 | 7.603488 | 1.16812e-16 | 0.2109151 | 1.0815 | 1.31596e-16 |  |  | False |  |  | high temperature solid state reaction, followed by mixing in a powder mixer for 15 mins | Not mentioned | spark plasma sintering, the temperature was elevated to 673 K with a dwell time of 10 min and then increased up to 1073 K with a 4 min dwell | 888 | 3 days | Polycrystalline | Bulk
7559 | 8462 | ESTM | https://doi.org/10.1021/acsami.0c22558 | Mg3.5 Gd0.03 Sb2 | Gd0.03Mg3.5Sb2 | Mg3.5Gd0.03Sb2 |  | Mg3 + δNdySb2–xTex | Stoichiometric Formula |  | 2021 | 400 | 191.5 | -221.07 | 9.358977 | 0 | 0.3780641 | 0.9902 | 1.4683e-16 |  |  | False |  |  | high temperature solid state reaction, followed by mixing in a powder mixer for 15 mins | Not mentioned | spark plasma sintering, the temperature was elevated to 673 K with a dwell time of 10 min and then increased up to 1073 K with a 4 min dwell | 888 | 3 days | Polycrystalline | Bulk
7560 | 8463 | ESTM | https://doi.org/10.1021/acsami.0c22558 | Mg3.5 Gd0.03 Sb2 | Gd0.03Mg3.5Sb2 | Mg3.5Gd0.03Sb2 |  | Mg3 + δNdySb2–xTex | Stoichiometric Formula |  | 2021 | 500 | 166.67 | -254.23 | 10.77236 | 3.297989e-16 | 0.6260091 | 0.8604 | 0 |  |  | False |  |  | high temperature solid state reaction, followed by mixing in a powder mixer for 15 mins | Not mentioned | spark plasma sintering, the temperature was elevated to 673 K with a dwell time of 10 min and then increased up to 1073 K with a 4 min dwell | 888 | 3 days | Polycrystalline | Bulk
7561 | 8464 | ESTM | https://doi.org/10.1021/acsami.0c22558 | Mg3.5 Gd0.03 Sb2 | Gd0.03Mg3.5Sb2 | Mg3.5Gd0.03Sb2 |  | Mg3 + δNdySb2–xTex | Stoichiometric Formula |  | 2021 | 600 | 139.42 | -272.89 | 10.38246 | 1.710921e-16 | 0.8175166 | 0.762 | 1.358043e-16 |  |  | False |  |  | high temperature solid state reaction, followed by mixing in a powder mixer for 15 mins | Not mentioned | spark plasma sintering, the temperature was elevated to 673 K with a dwell time of 10 min and then increased up to 1073 K with a 4 min dwell | 888 | 3 days | Polycrystalline | Bulk
7562 | 8465 | ESTM | https://doi.org/10.1021/acsami.0c22558 | Mg3.5 Gd0.03 Sb2 | Gd0.03Mg3.5Sb2 | Mg3.5Gd0.03Sb2 |  | Mg3 + δNdySb2–xTex | Stoichiometric Formula |  | 2021 | 700 | 111.22 | -291.9 | 9.476568 | 0 | 1.012145 | 0.6554 | 2.193803e-16 |  |  | False |  |  | high temperature solid state reaction, followed by mixing in a powder mixer for 15 mins | Not mentioned | spark plasma sintering, the temperature was elevated to 673 K with a dwell time of 10 min and then increased up to 1073 K with a 4 min dwell | 888 | 3 days | Polycrystalline | Bulk
7563 | 8466 | ESTM | https://doi.org/10.1021/acsami.0c22558 | Mg3.5 Gd0.04 Sb2 | Gd0.04Mg3.5Sb2 | Mg3.5Gd0.04Sb2 |  | Mg3 + δNdySb2–xTex | Stoichiometric Formula |  | 2021 | 300 | 150.45 | -220.36 | 7.305631 | 1.215745e-16 | 0.1990454 | 1.1011 | 2.788868e-16 |  |  | False |  |  | high temperature solid state reaction, followed by mixing in a powder mixer for 15 mins | Not mentioned | spark plasma sintering, the temperature was elevated to 673 K with a dwell time of 10 min and then increased up to 1073 K with a 4 min dwell | 888 | 3 days | Polycrystalline | Bulk
7564 | 8467 | ESTM | https://doi.org/10.1021/acsami.0c22558 | Mg3.5 Gd0.04 Sb2 | Gd0.04Mg3.5Sb2 | Mg3.5Gd0.04Sb2 |  | Mg3 + δNdySb2–xTex | Stoichiometric Formula |  | 2021 | 400 | 148.93 | -250 | 9.308125 | 0 | 0.4092383 | 0.9098 | 0 |  |  | False |  |  | high temperature solid state reaction, followed by mixing in a powder mixer for 15 mins | Not mentioned | spark plasma sintering, the temperature was elevated to 673 K with a dwell time of 10 min and then increased up to 1073 K with a 4 min dwell | 888 | 3 days | Polycrystalline | Bulk
7565 | 8468 | ESTM | https://doi.org/10.1021/acsami.0c22558 | Mg3.5 Gd0.04 Sb2 | Gd0.04Mg3.5Sb2 | Mg3.5Gd0.04Sb2 |  | Mg3 + δNdySb2–xTex | Stoichiometric Formula |  | 2021 | 500 | 135.24 | -278 | 10.45188816 | 0 | 0.6487826 | 0.8055 | 1.71124e-16 |  |  | False |  |  | high temperature solid state reaction, followed by mixing in a powder mixer for 15 mins | Not mentioned | spark plasma sintering, the temperature was elevated to 673 K with a dwell time of 10 min and then increased up to 1073 K with a 4 min dwell | 888 | 3 days | Polycrystalline | Bulk
7566 | 8469 | ESTM | https://doi.org/10.1021/acsami.0c22558 | Mg3.5 Gd0.04 Sb2 | Gd0.04Mg3.5Sb2 | Mg3.5Gd0.04Sb2 |  | Mg3 + δNdySb2–xTex | Stoichiometric Formula |  | 2021 | 600 | 124.05 | -290.85 | 10.49385 | 1.69276e-16 | 0.888431 | 0.7087 | 2.499289e-16 |  |  | False |  |  | high temperature solid state reaction, followed by mixing in a powder mixer for 15 mins | Not mentioned | spark plasma sintering, the temperature was elevated to 673 K with a dwell time of 10 min and then increased up to 1073 K with a 4 min dwell | 888 | 3 days | Polycrystalline | Bulk
7567 | 8470 | ESTM | https://doi.org/10.1021/acsami.0c22558 | Mg3.5 Gd0.04 Sb2 | Gd0.04Mg3.5Sb2 | Mg3.5Gd0.04Sb2 |  | Mg3 + δNdySb2–xTex | Stoichiometric Formula |  | 2021 | 700 | 113.22 | -303.8 | 10.44958 | 1.699932e-16 | 1.168296 | 0.6261 | 3.801169e-16 |  |  | False |  |  | high temperature solid state reaction, followed by mixing in a powder mixer for 15 mins | Not mentioned | spark plasma sintering, the temperature was elevated to 673 K with a dwell time of 10 min and then increased up to 1073 K with a 4 min dwell | 888 | 3 days | Polycrystalline | Bulk
7568 | 8471 | ESTM | https://doi.org/10.1021/acsami.0c22558 | Mg3.5 Gd0.035 Sb2 | Gd0.035Mg3.5Sb2 | Mg3.5Gd0.035Sb2 |  | Mg3 + δNdySb2–xTex | Stoichiometric Formula |  | 2021 | 300 | 214.13 | -190.1 | 7.738232 | 0 | 0.1950815 | 1.19 | 1.422768e-16 |  |  | False |  |  | high temperature solid state reaction, followed by mixing in a powder mixer for 15 mins | Not mentioned | spark plasma sintering, the temperature was elevated to 673 K with a dwell time of 10 min and then increased up to 1073 K with a 4 min dwell | 888 | 3 days | Polycrystalline | Bulk
7569 | 8472 | ESTM | https://doi.org/10.1021/acsami.0c22558 | Mg3.5 Gd0.035 Sb2 | Gd0.035Mg3.5Sb2 | Mg3.5Gd0.035Sb2 |  | Mg3 + δNdySb2–xTex | Stoichiometric Formula |  | 2021 | 400 | 206.65 | -207.5 | 8.897574 | 0 | 0.3412628 | 1.0429 | 1.626639e-16 |  |  | False |  |  | high temperature solid state reaction, followed by mixing in a powder mixer for 15 mins | Not mentioned | spark plasma sintering, the temperature was elevated to 673 K with a dwell time of 10 min and then increased up to 1073 K with a 4 min dwell | 888 | 3 days | Polycrystalline | Bulk
7570 | 8473 | ESTM | https://doi.org/10.1021/acsami.0c22558 | Mg3.5 Gd0.035 Sb2 | Gd0.035Mg3.5Sb2 | Mg3.5Gd0.035Sb2 |  | Mg3 + δNdySb2–xTex | Stoichiometric Formula |  | 2021 | 500 | 179.72 | -234.6 | 9.891278 | 1.795882e-16 | 0.5333951 | 0.9272 | 2.081427e-16 |  |  | False |  |  | high temperature solid state reaction, followed by mixing in a powder mixer for 15 mins | Not mentioned | spark plasma sintering, the temperature was elevated to 673 K with a dwell time of 10 min and then increased up to 1073 K with a 4 min dwell | 888 | 3 days | Polycrystalline | Bulk
7571 | 8474 | ESTM | https://doi.org/10.1021/acsami.0c22558 | Mg3.5 Gd0.035 Sb2 | Gd0.035Mg3.5Sb2 | Mg3.5Gd0.035Sb2 |  | Mg3 + δNdySb2–xTex | Stoichiometric Formula |  | 2021 | 600 | 149.31 | -254.58 | 9.676927 | 0 | 0.7120623 | 0.8154 | 0 |  |  | False |  |  | high temperature solid state reaction, followed by mixing in a powder mixer for 15 mins | Not mentioned | spark plasma sintering, the temperature was elevated to 673 K with a dwell time of 10 min and then increased up to 1073 K with a 4 min dwell | 888 | 3 days | Polycrystalline | Bulk
7572 | 8475 | ESTM | https://doi.org/10.1021/acsami.0c22558 | Mg3.5 Gd0.035 Sb2 | Gd0.035Mg3.5Sb2 | Mg3.5Gd0.035Sb2 |  | Mg3 + δNdySb2–xTex | Stoichiometric Formula |  | 2021 | 700 | 121.56 | -275.35 | 9.21639 | 0 | 0.9187515 | 0.7022 | 0 |  |  | False |  |  | high temperature solid state reaction, followed by mixing in a powder mixer for 15 mins | Not mentioned | spark plasma sintering, the temperature was elevated to 673 K with a dwell time of 10 min and then increased up to 1073 K with a 4 min dwell | 888 | 3 days | Polycrystalline | Bulk
7573 | 8476 | ESTM | https://doi.org/10.1021/acsami.0c22558 | Mg3.5 Gd0.045 Sb2 | Gd0.045Mg3.5Sb2 | Mg3.5Gd0.045Sb2 |  | Mg3 + δNdySb2–xTex | Stoichiometric Formula |  | 2021 | 300 | 230.49 | -196.43 | 8.893398 | 0 | 0.2211188 | 1.2066 | 1.255234e-16 |  |  | False |  |  | high temperature solid state reaction, followed by mixing in a powder mixer for 15 mins | Not mentioned | spark plasma sintering, the temperature was elevated to 673 K with a dwell time of 10 min and then increased up to 1073 K with a 4 min dwell | 888 | 3 days | Polycrystalline | Bulk
7574 | 8477 | ESTM | https://doi.org/10.1021/acsami.0c22558 | Mg3.5 Gd0.045 Sb2 | Gd0.045Mg3.5Sb2 | Mg3.5Gd0.045Sb2 |  | Mg3 + δNdySb2–xTex | Stoichiometric Formula |  | 2021 | 400 | 222.44 | -213.93 | 10.1802 | 0 | 0.3898219 | 1.0446 | 1.424013e-16 |  |  | False |  |  | high temperature solid state reaction, followed by mixing in a powder mixer for 15 mins | Not mentioned | spark plasma sintering, the temperature was elevated to 673 K with a dwell time of 10 min and then increased up to 1073 K with a 4 min dwell | 888 | 3 days | Polycrystalline | Bulk
7575 | 8478 | ESTM | https://doi.org/10.1021/acsami.0c22558 | Mg3.5 Gd0.045 Sb2 | Gd0.045Mg3.5Sb2 | Mg3.5Gd0.045Sb2 |  | Mg3 + δNdySb2–xTex | Stoichiometric Formula |  | 2021 | 500 | 195.92 | -244.29 | 11.69204 | 1.519288e-16 | 0.6225128 | 0.9391 | 0 |  |  | False |  |  | high temperature solid state reaction, followed by mixing in a powder mixer for 15 mins | Not mentioned | spark plasma sintering, the temperature was elevated to 673 K with a dwell time of 10 min and then increased up to 1073 K with a 4 min dwell | 888 | 3 days | Polycrystalline | Bulk
7576 | 8479 | ESTM | https://doi.org/10.1021/acsami.0c22558 | Mg3.5 Gd0.045 Sb2 | Gd0.045Mg3.5Sb2 | Mg3.5Gd0.045Sb2 |  | Mg3 + δNdySb2–xTex | Stoichiometric Formula |  | 2021 | 600 | 170.82 | -257.39 | 11.31676 | 0 | 0.7983604 | 0.8505 | 0 |  |  | False |  |  | high temperature solid state reaction, followed by mixing in a powder mixer for 15 mins | Not mentioned | spark plasma sintering, the temperature was elevated to 673 K with a dwell time of 10 min and then increased up to 1073 K with a 4 min dwell | 888 | 3 days | Polycrystalline | Bulk
7577 | 8480 | ESTM | https://doi.org/10.1021/acsami.0c22558 | Mg3.5 Gd0.045 Sb2 | Gd0.045Mg3.5Sb2 | Mg3.5Gd0.045Sb2 |  | Mg3 + δNdySb2–xTex | Stoichiometric Formula |  | 2021 | 700 | 146.31 | -271.48 | 10.78325 | 1.64733e-16 | 0.989289 | 0.763 | 0 |  |  | False |  |  | high temperature solid state reaction, followed by mixing in a powder mixer for 15 mins | Not mentioned | spark plasma sintering, the temperature was elevated to 673 K with a dwell time of 10 min and then increased up to 1073 K with a 4 min dwell | 888 | 3 days | Polycrystalline | Bulk
7578 | 8481 | ESTM | https://doi.org/10.1021/acsami.0c22558 | Mg3.5 Gd0.03 Sb1.97 Te0.03 | Gd0.03Mg3.5Sb1.97Te0.03 | Mg3.5Gd0.03Sb1.97Te0.03 |  | Mg3 + δNdySb2–xTex | Stoichiometric Formula |  | 2021 | 300 | 189.56 | -215 | 8.762411 | 0 | 0.2617468 | 1.0043 | 0 |  |  | False |  |  | high temperature solid state reaction, followed by mixing in a powder mixer for 15 mins | Not mentioned | spark plasma sintering, the temperature was elevated to 673 K with a dwell time of 10 min and then increased up to 1073 K with a 4 min dwell | 888 | 3 days | Polycrystalline | Bulk
7579 | 8482 | ESTM | https://doi.org/10.1021/acsami.0c22558 | Mg3.5 Gd0.03 Sb1.97 Te0.03 | Gd0.03Mg3.5Sb1.97Te0.03 | Mg3.5Gd0.03Sb1.97Te0.03 |  | Mg3 + δNdySb2–xTex | Stoichiometric Formula |  | 2021 | 400 | 191.98 | -223.93 | 9.626769 | 1.845226e-16 | 0.4407861 | 0.8736 | 0 |  |  | False |  |  | high temperature solid state reaction, followed by mixing in a powder mixer for 15 mins | Not mentioned | spark plasma sintering, the temperature was elevated to 673 K with a dwell time of 10 min and then increased up to 1073 K with a 4 min dwell | 888 | 3 days | Polycrystalline | Bulk
7580 | 8483 | ESTM | https://doi.org/10.1021/acsami.0c22558 | Mg3.5 Gd0.03 Sb1.97 Te0.03 | Gd0.03Mg3.5Sb1.97Te0.03 | Mg3.5Gd0.03Sb1.97Te0.03 |  | Mg3 + δNdySb2–xTex | Stoichiometric Formula |  | 2021 | 500 | 176.55 | -251.76 | 11.19029 | 0 | 0.7169583 | 0.7804 | 1.548518e-16 |  |  | False |  |  | high temperature solid state reaction, followed by mixing in a powder mixer for 15 mins | Not mentioned | spark plasma sintering, the temperature was elevated to 673 K with a dwell time of 10 min and then increased up to 1073 K with a 4 min dwell | 888 | 3 days | Polycrystalline | Bulk
7581 | 8484 | ESTM | https://doi.org/10.1021/acsami.0c22558 | Mg3.5 Gd0.03 Sb1.97 Te0.03 | Gd0.03Mg3.5Sb1.97Te0.03 | Mg3.5Gd0.03Sb1.97Te0.03 |  | Mg3 + δNdySb2–xTex | Stoichiometric Formula |  | 2021 | 600 | 154.32 | -266.55 | 10.96427 | 1.620133e-16 | 0.9777883 | 0.6728 | 1.135443e-16 |  |  | False |  |  | high temperature solid state reaction, followed by mixing in a powder mixer for 15 mins | Not mentioned | spark plasma sintering, the temperature was elevated to 673 K with a dwell time of 10 min and then increased up to 1073 K with a 4 min dwell | 888 | 3 days | Polycrystalline | Bulk
7582 | 8485 | ESTM | https://doi.org/10.1021/acsami.0c22558 | Mg3.5 Gd0.03 Sb1.97 Te0.03 | Gd0.03Mg3.5Sb1.97Te0.03 | Mg3.5Gd0.03Sb1.97Te0.03 |  | Mg3 + δNdySb2–xTex | Stoichiometric Formula |  | 2021 | 700 | 132.18 | -279.58 | 10.33185 | 1.719302e-16 | 1.14128 | 0.6337 | 0 |  |  | False |  |  | high temperature solid state reaction, followed by mixing in a powder mixer for 15 mins | Not mentioned | spark plasma sintering, the temperature was elevated to 673 K with a dwell time of 10 min and then increased up to 1073 K with a 4 min dwell | 888 | 3 days | Polycrystalline | Bulk
7583 | 8486 | ESTM | https://doi.org/10.1021/acsami.0c22558 | Mg3.5 Gd0.04 Sb1.97 Te0.03 | Gd0.04Mg3.5Sb1.97Te0.03 | Mg3.5Gd0.04Sb1.97Te0.03 |  | Mg3 + δNdySb2–xTex | Stoichiometric Formula |  | 2021 | 300 | 200.45 | -183.21 | 6.728285 | 0 | 0.2134383 | 0.9457 | 2.600806e-16 |  |  | False |  |  | high temperature solid state reaction, followed by mixing in a powder mixer for 15 mins | Not mentioned | spark plasma sintering, the temperature was elevated to 673 K with a dwell time of 10 min and then increased up to 1073 K with a 4 min dwell | 888 | 3 days | Polycrystalline | Bulk
7584 | 8487 | ESTM | https://doi.org/10.1021/acsami.0c22558 | Mg3.5 Gd0.04 Sb1.97 Te0.03 | Gd0.04Mg3.5Sb1.97Te0.03 | Mg3.5Gd0.04Sb1.97Te0.03 |  | Mg3 + δNdySb2–xTex | Stoichiometric Formula |  | 2021 | 400 | 211.43 | -201.07 | 8.547934 | 0 | 0.405644 | 0.8429 | 2.736939e-16 |  |  | False |  |  | high temperature solid state reaction, followed by mixing in a powder mixer for 15 mins | Not mentioned | spark plasma sintering, the temperature was elevated to 673 K with a dwell time of 10 min and then increased up to 1073 K with a 4 min dwell | 888 | 3 days | Polycrystalline | Bulk
7585 | 8488 | ESTM | https://doi.org/10.1021/acsami.0c22558 | Mg3.5 Gd0.04 Sb1.97 Te0.03 | Gd0.04Mg3.5Sb1.97Te0.03 | Mg3.5Gd0.04Sb1.97Te0.03 |  | Mg3 + δNdySb2–xTex | Stoichiometric Formula |  | 2021 | 500 | 201.47 | -226.79 | 10.36235 | 0 | 0.6575094 | 0.788 | 1.688528e-16 |  |  | False |  |  | high temperature solid state reaction, followed by mixing in a powder mixer for 15 mins | Not mentioned | spark plasma sintering, the temperature was elevated to 673 K with a dwell time of 10 min and then increased up to 1073 K with a 4 min dwell | 888 | 3 days | Polycrystalline | Bulk