## Sheet1
# | Initial Dataset | Source Paper | Pymatgen Composition | reduced_compositions | Pretty Formula | Type of Formula | Year | Temperature (K) | Electrical Conductivity (S/cm) | Seebeck Coefficient (µV/K) | Power Factor (µW/cmK²) | zT | Total Thermal Conductivity (W/mK) | Lattice Thermal Conductivity (W/mK) | Electronic Thermal Conductivity (W/mK)
0 | This Work | https://doi.org/10.1039/D1EE02986J | Pb0.975 Ga0.025 Te1 | Ga0.025Te1Pb0.975 | Pb0.975Ga0.025Te | Stoichiometric Formula | 2022 | 300 | 1835.73 | -129.88 | 32.61 | 0.3929 | 2.7
1 | This Work | https://doi.org/10.1039/D1EE02986J | Pb0.975 Ga0.025 Te1 | Ga0.025Te1Pb0.975 | Pb0.975Ga0.025Te | Stoichiometric Formula | 2022 | 350 | 1396.38 | -149.5 | 32.09 | 0.47641 | 2.33 | 1.44 | 0.89
2 | This Work | https://doi.org/10.1039/D1EE02986J | Pb0.975 Ga0.025 Te1 | Ga0.025Te1Pb0.975 | Pb0.975Ga0.025Te | Stoichiometric Formula | 2022 | 400 | 1044.91 | -170.36 | 31.81 | 0.62685 | 2.02 | 1.26 | 0.76
3 | This Work | https://doi.org/10.1039/D1EE02986J | Pb0.975 Ga0.025 Te1 | Ga0.025Te1Pb0.975 | Pb0.975Ga0.025Te | Stoichiometric Formula | 2022 | 450 | 806.93 | -189.41 | 30.44 | 0.7659 | 1.8 | 1.14 | 0.66
4 | This Work | https://doi.org/10.1039/D1EE02986J | Pb0.975 Ga0.025 Te1 | Ga0.025Te1Pb0.975 | Pb0.975Ga0.025Te | Stoichiometric Formula | 2022 | 500 | 627.53 | -202.93 | 28.41 | 0.89504 | 1.59 | 1.02 | 0.57
5 | This Work | https://doi.org/10.1039/D1EE02986J | Pb0.975 Ga0.025 Te1 | Ga0.025Te1Pb0.975 | Pb0.975Ga0.025Te | Stoichiometric Formula | 2022 | 800 | 259.8772 | -253.27 | 16.67 | 1.1468 | 1.11 | 0.83 | 0.28
6 | This Work | https://doi.org/10.1039/D1EE02986J | Pb0.975 Ga0.025 Te1 | Ga0.025Te1Pb0.975 | Pb0.975Ga0.025Te | Stoichiometric Formula | 2022 | 850 | 233.7309 | -254.51 | 15.14 | 1.0707 | 1.13 | 0.86 | 0.27
7 | This Work | https://doi.org/10.1039/D1EE02986J | Pb0.9725625 Ga0.0249375 Te1 Zn0.0025 | Zn0.0025Ga0.0249375Te1Pb0.9725625 | (Pb0.975Ga0.025Te)0.9975(ZnTe)0.0025 | Stoichiometric Formula | 2022 | 300 |  |  | 33.3602 | 0.35116 | 2.85 | 1.6 | 1.25
8 | This Work | https://doi.org/10.1039/D1EE02986J | Pb0.9725625 Ga0.0249375 Te1 Zn0.0025 | Zn0.0025Ga0.0249375Te1Pb0.9725625 | (Pb0.975Ga0.025Te)0.9975(ZnTe)0.0025 | Stoichiometric Formula | 2022 | 350 | 1802.78 | -136.5 | 34.08 | 0.48009 | 2.46 | 1.32 | 1.14
9 | This Work | https://doi.org/10.1039/D1EE02986J | Pb0.9725625 Ga0.0249375 Te1 Zn0.0025 | Zn0.0025Ga0.0249375Te1Pb0.9725625 | (Pb0.975Ga0.025Te)0.9975(ZnTe)0.0025 | Stoichiometric Formula | 2022 | 400 | 1363.43 | -157.79 | 34.72 | 0.65444 | 2.13 | 1.15 | 0.98
10 | This Work | https://doi.org/10.1039/D1EE02986J | Pb0.9725625 Ga0.0249375 Te1 Zn0.0025 | Zn0.0025Ga0.0249375Te1Pb0.9725625 | (Pb0.975Ga0.025Te)0.9975(ZnTe)0.0025 | Stoichiometric Formula | 2022 | 450 | 1044.91 | -175.99 | 33.92 | 0.82725 | 1.84 | 1 | 0.84
11 | This Work | https://doi.org/10.1039/D1EE02986J | Pb0.9725625 Ga0.0249375 Te1 Zn0.0025 | Zn0.0025Ga0.0249375Te1Pb0.9725625 | (Pb0.975Ga0.025Te)0.9975(ZnTe)0.0025 | Stoichiometric Formula | 2022 | 500 | 817.91 | -193.57 | 32.38 | 0.99559 | 1.63 | 0.9 | 0.73
12 | This Work | https://doi.org/10.1039/D1EE02986J | Pb0.9725625 Ga0.0249375 Te1 Zn0.0025 | Zn0.0025Ga0.0249375Te1Pb0.9725625 | (Pb0.975Ga0.025Te)0.9975(ZnTe)0.0025 | Stoichiometric Formula | 2022 | 550 | 656.82 | -209.92 | 30.99 | 1.1692 | 1.47 | 0.81 | 0.66
13 | This Work | https://doi.org/10.1039/D1EE02986J | Pb0.9725625 Ga0.0249375 Te1 Zn0.0025 | Zn0.0025Ga0.0249375Te1Pb0.9725625 | (Pb0.975Ga0.025Te)0.9975(ZnTe)0.0025 | Stoichiometric Formula | 2022 | 600 | 536 | -223.19 | 29.26 | 1.3105 | 1.33 | 0.76 | 0.57
14 | This Work | https://doi.org/10.1039/D1EE02986J | Pb0.9725625 Ga0.0249375 Te1 Zn0.0025 | Zn0.0025Ga0.0249375Te1Pb0.9725625 | (Pb0.975Ga0.025Te)0.9975(ZnTe)0.0025 | Stoichiometric Formula | 2022 | 850 | 258.7937059 | -263.29 | 17.94 | 1.3558 | 1.15 | 0.78 | 0.37
15 | This Work | https://doi.org/10.1039/D1EE02986J | Pb0.970125 Ga0.024875 Te1 Zn0.005 | Zn0.005Ga0.024875Te1Pb0.970125 | (Pb0.975Ga0.025Te)0.9950(ZnTe)0.0050 | Stoichiometric Formula | 2022 | 300 | 2923.11 | -98.60284763 | 28.42 | 0.25784 | 3.22 | 1.29 | 1.93
16 | This Work | https://doi.org/10.1039/D1EE02986J | Pb0.970125 Ga0.024875 Te1 Zn0.005 | Zn0.005Ga0.024875Te1Pb0.970125 | (Pb0.975Ga0.025Te)0.9950(ZnTe)0.0050 | Stoichiometric Formula | 2022 | 350 | 2370.27 | -109.85 | 28.61 | 0.39835 | 2.69 | 1.04 | 1.65
17 | This Work | https://doi.org/10.1039/D1EE02986J | Pb0.970125 Ga0.024875 Te1 Zn0.005 | Zn0.005Ga0.024875Te1Pb0.970125 | (Pb0.975Ga0.025Te)0.9950(ZnTe)0.0050 | Stoichiometric Formula | 2022 | 400 | 1828.41 | -129.07 | 30.47 | 0.54877 | 2.31 | 0.9 | 1.41
18 | This Work | https://doi.org/10.1039/D1EE02986J | Pb0.970125 Ga0.024875 Te1 Zn0.005 | Zn0.005Ga0.024875Te1Pb0.970125 | (Pb0.975Ga0.025Te)0.9950(ZnTe)0.0050 | Stoichiometric Formula | 2022 | 450 | 1414.69 | -146.62 | 30.7 | 0.72126 | 1.99 | 0.81 | 1.18
19 | This Work | https://doi.org/10.1039/D1EE02986J | Pb0.970125 Ga0.024875 Te1 Zn0.005 | Zn0.005Ga0.024875Te1Pb0.970125 | (Pb0.975Ga0.025Te)0.9950(ZnTe)0.0050 | Stoichiometric Formula | 2022 | 500 | 1103.49 | -162.76 | 30.24 | 0.87998 | 1.81 | 0.72 | 1.09
20 | This Work | https://doi.org/10.1039/D1EE02986J | Pb0.970125 Ga0.024875 Te1 Zn0.005 | Zn0.005Ga0.024875Te1Pb0.970125 | (Pb0.975Ga0.025Te)0.9950(ZnTe)0.0050 | Stoichiometric Formula | 2022 | 550 | 883.81 | -176.06 | 28.19 | 1.012 | 1.56 | 0.67 | 0.89
21 | This Work | https://doi.org/10.1039/D1EE02986J | Pb0.970125 Ga0.024875 Te1 Zn0.005 | Zn0.005Ga0.024875Te1Pb0.970125 | (Pb0.975Ga0.025Te)0.9950(ZnTe)0.0050 | Stoichiometric Formula | 2022 | 600 | 678.79 | -190.98 | 26.53 | 1.1675 | 1.42 | 0.62 | 0.8
22 | This Work | https://doi.org/10.1039/D1EE02986J | Pb0.970125 Ga0.024875 Te1 Zn0.005 | Zn0.005Ga0.024875Te1Pb0.970125 | (Pb0.975Ga0.025Te)0.9950(ZnTe)0.0050 | Stoichiometric Formula | 2022 | 650 | 572.61 | -203.06 | 25.59 | 1.3203 | 1.34 | 0.57 | 0.77
23 | This Work | https://doi.org/10.1039/D1EE02986J | Pb0.970125 Ga0.024875 Te1 Zn0.005 | Zn0.005Ga0.024875Te1Pb0.970125 | (Pb0.975Ga0.025Te)0.9950(ZnTe)0.0050 | Stoichiometric Formula | 2022 | 750 | 382.23 | -226.93 | 21.79 | 1.4783 | 1.17 | 0.59 | 0.58
24 | This Work | https://doi.org/10.1039/D1EE02986J | Pb0.9676875 Ga0.0248125 Te1 Zn0.0075 | Zn0.0075Ga0.0248125Te1Pb0.9676875 | (Pb0.975Ga0.025Te)0.9925(ZnTe)0.0075 | Stoichiometric Formula | 2022 | 300 | 2853.09 | -91.15 | 25.33 | 0.24311 | 3.3 | 1.57 | 1.73
25 | This Work | https://doi.org/10.1039/D1EE02986J | Pb0.9676875 Ga0.0248125 Te1 Zn0.0075 | Zn0.0075Ga0.0248125Te1Pb0.9676875 | (Pb0.975Ga0.025Te)0.9925(ZnTe)0.0075 | Stoichiometric Formula | 2022 | 350 | 2307.82 | -102.26 | 25.84 | 0.3075 | 2.95 | 1.44 | 1.51
26 | This Work | https://doi.org/10.1039/D1EE02986J | Pb0.9676875 Ga0.0248125 Te1 Zn0.0075 | Zn0.0075Ga0.0248125Te1Pb0.9676875 | (Pb0.975Ga0.025Te)0.9925(ZnTe)0.0075 | Stoichiometric Formula | 2022 | 400 | 1782.73 | -122.93 | 27.34 | 0.43028 | 2.55 | 1.26 | 1.29
27 | This Work | https://doi.org/10.1039/D1EE02986J | Pb0.9676875 Ga0.0248125 Te1 Zn0.0075 | Zn0.0075Ga0.0248125Te1Pb0.9676875 | (Pb0.975Ga0.025Te)0.9925(ZnTe)0.0075 | Stoichiometric Formula | 2022 | 450 | 1386.31 | -141.44 | 28.14 | 0.56697 | 2.23 | 1.13 | 1.1
28 | This Work | https://doi.org/10.1039/D1EE02986J | Pb0.9676875 Ga0.0248125 Te1 Zn0.0075 | Zn0.0075Ga0.0248125Te1Pb0.9676875 | (Pb0.975Ga0.025Te)0.9925(ZnTe)0.0075 | Stoichiometric Formula | 2022 | 500 | 1076.88 | -158.09 | 27.68 | 0.70226 | 1.96 | 1.01 | 0.95
29 | This Work | https://doi.org/10.1039/D1EE02986J | Pb0.9676875 Ga0.0248125 Te1 Zn0.0075 | Zn0.0075Ga0.0248125Te1Pb0.9676875 | (Pb0.975Ga0.025Te)0.9925(ZnTe)0.0075 | Stoichiometric Formula | 2022 | 550 | 855.52 | -173.83 | 26.76 | 0.83763 | 1.75 | 0.91 | 0.84
30 | This Work | https://doi.org/10.1039/D1EE02986J | Pb0.9676875 Ga0.0248125 Te1 Zn0.0075 | Zn0.0075Ga0.0248125Te1Pb0.9676875 | (Pb0.975Ga0.025Te)0.9925(ZnTe)0.0075 | Stoichiometric Formula | 2022 | 600 | 693.56 | -187.71 | 25.58 | 0.97498 | 1.58 | 0.83 | 0.75
31 | This Work | https://doi.org/10.1039/D1EE02986J | Pb0.9676875 Ga0.0248125 Te1 Zn0.0075 | Zn0.0075Ga0.0248125Te1Pb0.9676875 | (Pb0.975Ga0.025Te)0.9925(ZnTe)0.0075 | Stoichiometric Formula | 2022 | 650 | 590.02 | -199.12 | 24.19 | 1.1034 | 1.43 | 0.77 | 0.66
32 | This Work | https://doi.org/10.1039/D1EE02986J | Pb0.96525 Ga0.02475 Te1 Zn0.01 | Zn0.01Ga0.02475Te1Pb0.96525 | (Pb0.975Ga0.025Te)0.99(ZnTe)0.01 | Stoichiometric Formula | 2022 | 300 | 2696.12 | -103.4077 | 28.83 | 0.2878 | 3.01 | 1.41 | 1.6
33 | This Work | https://doi.org/10.1039/D1EE02986J | Pb0.96525 Ga0.02475 Te1 Zn0.01 | Zn0.01Ga0.02475Te1Pb0.96525 | (Pb0.975Ga0.025Te)0.99(ZnTe)0.01 | Stoichiometric Formula | 2022 | 850 | 261.41 | -263.29 | 17.54 | 1.2993 | 1.2 | 0.73 | 0.47
34 | This Work | https://doi.org/10.1038/s41467-024-47578-w | Te0.98 Cd0.02 | Cd0.02Te0.98 | Te0.98Cd0.02 | Stoichiometric Formula | 2024 | 350 | 7.52 | 408.26 | 1.18 | 0.0286 | 1.41
35 | This Work | https://doi.org/10.1038/s41467-024-47578-w | Te0.98 Cd0.02 | Cd0.02Te0.98 | Te0.98Cd0.02 | Stoichiometric Formula | 2024 | 600 | 39.68 | 191.46 | 1.41 | 0.0798 | 1.06 | 1.02 | 0.04
36 | This Work | https://doi.org/10.1038/s41467-024-47578-w | Te0.98 Ge0.02 | Ge0.02Te0.98 | Te0.98Ge0.02 | Stoichiometric Formula | 2024 | 300 | 97.03 | 327.15 | 10.5 | 0.19 | 1.61 | 1.57 | 0.04
37 | This Work | https://doi.org/10.1038/s41467-024-47578-w | Te0.98 Ge0.02 | Ge0.02Te0.98 | Te0.98Ge0.02 | Stoichiometric Formula | 2024 | 350 | 73.29 | 352.91 | 8.82 | 0.219 | 1.36 | 1.33 | 0.03
38 | This Work | https://doi.org/10.1038/s41467-024-47578-w | Te0.98 Ge0.02 | Ge0.02Te0.98 | Te0.98Ge0.02 | Stoichiometric Formula | 2024 | 550 | 45.72 | 285.68 | 4.14 | 0.21 | 1 | 0.97 | 0.03
39 | This Work | https://doi.org/10.1038/s41467-024-47578-w | Te0.98 Sn0.02 | Sn0.02Te0.98 | Te0.98Sn0.02 | Stoichiometric Formula | 2024 | 300 | 100.72 | 292.47 | 8.68 | 0.145 | 1.74 | 1.69 | 0.05
40 | This Work | https://doi.org/10.1038/s41467-024-47578-w | Te0.98 Sn0.02 | Sn0.02Te0.98 | Te0.98Sn0.02 | Stoichiometric Formula | 2024 | 350 | 92.16 | 285.1 | 7.59 | 0.169 | 1.48 | 1.44 | 0.04
41 | This Work | https://doi.org/10.1038/s41467-024-47578-w | Te0.98 Sn0.02 | Sn0.02Te0.98 | Te0.98Sn0.02 | Stoichiometric Formula | 2024 | 600 | 53.24 | 249.16 | 3.18 | 0.19 | 1.08 | 1.04 | 0.04
42 | This Work | https://doi.org/10.1038/s41467-024-47578-w | Te0.98 Zn0.02 | Zn0.02Te0.98 | Te0.98Zn0.02 | Stoichiometric Formula | 2024 | 300 | 5.8 | 459.83 | 1.14 | 0.0202 | 1.7
43 | This Work | https://doi.org/10.1016/j.jallcom.2024.174769 | W0.13192965 O1.21900395 Zn0.85986213 | Zn0.85986213W0.13192965O1.21900395 | 30 wt% (W18O49) + 70 wt% (ZnO) | Mixed Formula | 2024 | 773 | 12.94 | -263.28 | 0.962 | 0.016 | 4.81 | 4.7854 | 0.0246
44 | This Work | https://doi.org/10.1016/j.jallcom.2024.174769 | W0.10994137 O1.2205657 Zn0.92128085 | Zn0.92128085W0.10994137O1.2205657 | 25 wt% (W18O49) + 75 wt% (ZnO) | Mixed Formula | 2024 | 673 | 18.24 | -333.59 | 1.92 | 0.0178 | 7.04 | 7.04 | 0.0308
45 | This Work | https://doi.org/10.1016/j.jallcom.2024.174769 | W0.0879531 O1.22212745 Zn0.98269957 | Zn0.98269957W0.0879531O1.22212745 | 20 wt% (W18O49) + 80 wt% (ZnO) | Mixed Formula | 2024 | 473 | 33.53 | -425 | 6.15 | 0.0206 | 14.07 | 14.07 | 0.0385
46 | This Work | https://doi.org/10.1016/j.jallcom.2024.174769 | W0.02198827 O1.22681271 Zn1.16695574 | Zn1.16695574W0.02198827O1.22681271 | 5 wt% (W18O49) + 95 wt% (ZnO) | Mixed Formula | 2024 | 473 | 31.18 | -542.19 | 9.23 | 0.0218 | 20.37
47 | This Work | https://doi.org/10.1016/j.mtener.2024.101555 | Bi2 Se3 | Bi2Se3 | Bi2Se3 | Stoichiometric Formula | 2024 | 300 | 36.87 | -110.25 | 0.435 | 0.0145 | 0.839 | 0.595 | 0.244
48 | This Work | https://doi.org/10.1016/j.mtener.2024.101555 | Al0.1 Bi2 Se3 | Al0.1Bi2Se3 | Al0.1Bi2Se3 | Stoichiometric Formula | 2024 | 340 | 107.55 | -133 | 1.96 | 0.111 | 0.555 | 0.269 | 0.286
49 | This Work | https://doi.org/10.1016/j.mtener.2024.101555 | Al0.1 Bi2 Se3 | Al0.1Bi2Se3 | Al0.1Bi2Se3 | Stoichiometric Formula | 2024 | 360 | 113.72 | -138 | 2.11 | 0.137 | 0.541 | 0.249 | 0.292
50 | This Work | https://doi.org/10.1016/j.mtener.2024.101555 | Al0.1 Bi2 Se3 | Al0.1Bi2Se3 | Al0.1Bi2Se3 | Stoichiometric Formula | 2024 | 380 | 121.74 | -141.75 | 2.28 | 0.169 | 0.527 | 0.227 | 0.3
51 | This Work | https://doi.org/10.1016/j.mtener.2024.101555 | Al0.1 Bi2 Se3 | Al0.1Bi2Se3 | Al0.1Bi2Se3 | Stoichiometric Formula | 2024 | 400 | 129.76 | -145 | 2.5 | 0.203 | 0.516 | 0.207 | 0.309
52 | This Work | https://doi.org/10.1016/j.mtener.2024.101555 | Al0.15 Bi2 Se3 | Al0.15Bi2Se3 | Al0.15Bi2Se3 | Stoichiometric Formula | 2024 | 360 | 142.42 | -134.5 | 2.78 | 0.217 | 0.441 | 0.131 | 0.31
53 | This Work | https://doi.org/10.1016/j.mtener.2024.101555 | Al0.15 Bi2 Se3 | Al0.15Bi2Se3 | Al0.15Bi2Se3 | Stoichiometric Formula | 2024 | 380 | 155.07 | -139.25 | 3.09 | 0.266 | 0.429 | 0.106 | 0.323
54 | This Work | https://doi.org/10.1016/j.mtener.2024.101555 | Al0.15 Bi2 Se3 | Al0.15Bi2Se3 | Al0.15Bi2Se3 | Stoichiometric Formula | 2024 | 400 | 167.73 | -143.25 | 3.41 | 0.326 | 0.42 | 0.0866 | 0.3334
55 | This Work | https://doi.org/10.1016/j.mtener.2024.101555 | Al0.15 Bi2 Se3 | Al0.15Bi2Se3 | Al0.15Bi2Se3 | Stoichiometric Formula | 2024 | 420 | 180.37 | -146.75 | 3.7 | 0.383 | 0.421 | 0.0721 | 0.3489
56 | This Work | https://doi.org/10.1016/j.mtener.2024.101555 | Al0.15 Bi2 Se3 | Al0.15Bi2Se3 | Al0.15Bi2Se3 | Stoichiometric Formula | 2024 | 440 | 186.54 | -150.25 | 3.85 | 0.433 | 0.416 | 0.0601 | 0.3559
57 | This Work | https://doi.org/10.1016/j.mtener.2024.101555 | Al0.2 Bi2 Se3 | Al0.2Bi2Se3 | Al0.2Bi2Se3 | Stoichiometric Formula | 2024 | 300 | 145.2 | -116 | 1.96 | 0.109 | 0.53 | 0.226 | 0.304
58 | This Work | https://doi.org/10.1016/j.mtener.2024.101555 | Al0.2 Bi2 Se3 | Al0.2Bi2Se3 | Al0.2Bi2Se3 | Stoichiometric Formula | 2024 | 320 | 143.04 | -123.25 | 2.11 | 0.128 | 0.523 | 0.214 | 0.309
59 | This Work | https://doi.org/10.1016/j.mtener.2024.101555 | Al0.2 Bi2 Se3 | Al0.2Bi2Se3 | Al0.2Bi2Se3 | Stoichiometric Formula | 2024 | 340 | 147.36 | -128.25 | 2.43 | 0.16 | 0.511 | 0.199 | 0.312
60 | This Work | https://doi.org/10.1016/j.mtener.2024.101555 | Al0.2 Bi2 Se3 | Al0.2Bi2Se3 | Al0.2Bi2Se3 | Stoichiometric Formula | 2024 | 360 | 159.08 | -133.75 | 2.83 | 0.199 | 0.497 | 0.177 | 0.32
61 | This Work | https://doi.org/10.1016/j.mtener.2024.101555 | Al0.2 Bi2 Se3 | Al0.2Bi2Se3 | Al0.2Bi2Se3 | Stoichiometric Formula | 2024 | 380 | 172.66 | -138 | 3.33 | 0.251 | 0.484 | 0.147 | 0.337
62 | This Work | https://doi.org/10.1016/j.mtener.2024.101555 | Al0.2 Bi2 Se3 | Al0.2Bi2Se3 | Al0.2Bi2Se3 | Stoichiometric Formula | 2024 | 400 | 188.08 | -141.75 | 3.8 | 0.313 | 0.472 | 0.123 | 0.349
63 | This Work | https://doi.org/10.1016/j.mtener.2024.101555 | Al0.2 Bi2 Se3 | Al0.2Bi2Se3 | Al0.2Bi2Se3 | Stoichiometric Formula | 2024 | 420 | 200.73 | -145 | 4.26 | 0.363 | 0.467 | 0.111 | 0.356
64 | This Work | https://doi.org/10.1016/j.mtener.2024.101555 | Al0.2 Bi2 Se3 | Al0.2Bi2Se3 | Al0.2Bi2Se3 | Stoichiometric Formula | 2024 | 440 | 207.83 | -147.5 | 4.59 | 0.415 | 0.462 | 0.0883 | 0.3737
65 | This Work | https://doi.org/10.1016/j.mtener.2024.101555 | Al0.2 Bi2 Se3 | Al0.2Bi2Se3 | Al0.2Bi2Se3 | Stoichiometric Formula | 2024 | 460 | 209.37 | -150 | 4.8 | 0.467 | 0.448 | 0.0687 | 0.3793
66 | This Work | https://doi.org/10.1016/j.mtener.2024.101555 | Al0.2 Bi2 Se3 | Al0.2Bi2Se3 | Al0.2Bi2Se3 | Stoichiometric Formula | 2024 | 480 | 219.25 | -151.75 | 5.15 | 0.537 | 0.439 | 0.0439 | 0.3951
67 | This Work | https://doi.org/10.1038/s41467-022-33774-z | Bi0.06 Ge0.91 Te1 | Ge0.91Bi0.06Te1 | Bi0.06Ge0.91Te | Stoichiometric Formula | 2022 | 500 | 966 | 168 | 29.6 | 0.995 | 1.48 | 0.696 | 0.809
68 | This Work | https://doi.org/10.1038/s41467-022-33774-z | Bi0.06 Ge0.91 Te1 | Ge0.91Bi0.06Te1 | Bi0.06Ge0.91Te | Stoichiometric Formula | 2022 | 550 | 861 | 190 | 33 | 1.26 | 1.47 | 0.677 | 0.792
69 | This Work | https://doi.org/10.1038/s41467-022-33774-z | Bi0.06 Ge0.91 Te1 | Ge0.91Bi0.06Te1 | Bi0.06Ge0.91Te | Stoichiometric Formula | 2022 | 600 | 873 | 206 | 38.4 | 1.61 | 1.44 | 0.627 | 0.841
70 | This Work | https://doi.org/10.1038/s41467-022-33774-z | Bi0.06 Ge0.91 Te1 | Ge0.91Bi0.06Te1 | Bi0.06Ge0.91Te | Stoichiometric Formula | 2022 | 650 | 924 | 217 | 43.3 | 1.79 | 1.57 | 0.634 | 0.926
71 | This Work | https://doi.org/10.1038/s41467-022-33774-z | Bi0.06 Ge0.91 Te1 | Ge0.91Bi0.06Te1 | Bi0.06Ge0.91Te | Stoichiometric Formula | 2022 | 700 | 780 | 233 | 43.1 | 1.98 | 1.51 | 0.676 | 0.893
72 | This Work | https://doi.org/10.1038/s41467-022-33774-z | Bi0.07 Ge0.9 Te1 | Ge0.9Bi0.07Te1 | Bi0.07Ge0.90Te | Stoichiometric Formula | 2022 | 450 | 871 | 168 | 26.7 | 0.819 | 1.48 | 0.832 | 0.691
73 | This Work | https://doi.org/10.1038/s41467-022-33774-z | Bi0.07 Ge0.9 Te1 | Ge0.9Bi0.07Te1 | Bi0.07Ge0.90Te | Stoichiometric Formula | 2022 | 500 | 728 | 194 | 28.5 | 1.02 | 1.39 | 0.808 | 0.599
74 | This Work | https://doi.org/10.1038/s41467-022-33774-z | Bi0.07 Ge0.9 Te1 | Ge0.9Bi0.07Te1 | Bi0.07Ge0.90Te | Stoichiometric Formula | 2022 | 550 | 656 | 211 | 30.3 | 1.21 | 1.36 | 0.802 | 0.58
75 | This Work | https://doi.org/10.1038/s41467-022-33774-z | Bi0.07 Ge0.9 Te1 | Ge0.9Bi0.07Te1 | Bi0.07Ge0.90Te | Stoichiometric Formula | 2022 | 600 | 692 | 224 | 35.1 | 1.49 | 1.42 | 0.761 | 0.643
76 | This Work | https://doi.org/10.1038/s41467-022-33774-z | Bi0.07 Ge0.9 Te1 | Ge0.9Bi0.07Te1 | Bi0.07Ge0.90Te | Stoichiometric Formula | 2022 | 650 | 648 | 239 | 38.4 | 1.73 | 1.38 | 0.758 | 0.643
77 | This Work | https://doi.org/10.1038/s41467-022-33774-z | Bi0.07 Ge0.9 Te1 | Ge0.9Bi0.07Te1 | Bi0.07Ge0.90Te | Stoichiometric Formula | 2022 | 700 | 594 | 252 | 38.2 | 1.84 | 1.46 | 0.781 | 0.636
78 | This Work | https://doi.org/10.1038/s41467-022-33774-z | Bi0.06 Ge0.91 Te1 | Ge0.91Bi0.06Te1 | Bi0.06Ge0.91Te | Stoichiometric Formula | 2022 | 500 | 1130 | 172 | 35.3 | 1.14 | 1.56 | 0.636 | 0.924
79 | This Work | https://doi.org/10.1038/s41467-022-33774-z | Bi0.06 Ge0.91 Te1 | Ge0.91Bi0.06Te1 | Bi0.06Ge0.91Te | Stoichiometric Formula | 2022 | 550 | 951 | 192 | 37.1 | 1.37 | 1.48 | 0.628 | 0.852
80 | This Work | https://doi.org/10.1038/s41467-022-33774-z | Bi0.06 Ge0.91 Te1 | Ge0.91Bi0.06Te1 | Bi0.06Ge0.91Te | Stoichiometric Formula | 2022 | 600 | 970 | 211 | 42.4 | 1.77 | 1.45 | 0.543 | 0.907
81 | This Work | https://doi.org/10.1038/s41467-022-33774-z | Bi0.06 Ge0.91 Te1 | Ge0.91Bi0.06Te1 | Bi0.06Ge0.91Te | Stoichiometric Formula | 2022 | 650 | 906 | 228 | 48.2 | 2.06 | 1.52 | 0.583 | 0.937
82 | This Work | https://doi.org/10.1038/s41467-022-33774-z | Bi0.06 Ge0.91 Te1 | Ge0.91Bi0.06Te1 | Bi0.06Ge0.91Te | Stoichiometric Formula | 2022 | 700 | 789 | 240 | 44 | 2.12 | 1.46 | 0.624 | 0.836
83 | This Work | https://doi.org/10.1038/s41467-022-33774-z | Bi0.06 Ge0.91 Te1 | Ge0.91Bi0.06Te1 | Bi0.06Ge0.91Te | Stoichiometric Formula | 2022 | 750 | 809 | 237 | 43.1 | 2.19 | 1.51 | 0.591 | 0.919
84 | This Work | https://doi.org/10.1038/s41467-022-33774-z | Bi0.06 Ge0.91 Te1 | Ge0.91Bi0.06Te1 | Bi0.06Ge0.91Te | Stoichiometric Formula | 2022 | 800 | 836 | 227 | 42.3 | 2.22 | 1.59 | 0.57 | 1.02
85 | This Work | https://doi.org/10.1038/s41467-022-33774-z | Bi0.07 Ge0.9 Te1 | Ge0.9Bi0.07Te1 | Bi0.07Ge0.90Te | Stoichiometric Formula | 2022 | 450 | 1070 | 172 | 34.2 | 1.14 | 1.35 | 0.545 | 0.805
86 | This Work | https://doi.org/10.1038/s41467-022-33774-z | Bi0.07 Ge0.9 Te1 | Ge0.9Bi0.07Te1 | Bi0.07Ge0.90Te | Stoichiometric Formula | 2022 | 500 | 846 | 205 | 36.5 | 1.45 | 1.24 | 0.568 | 0.672
87 | This Work | https://doi.org/10.1038/s41467-022-33774-z | Bi0.07 Ge0.9 Te1 | Ge0.9Bi0.07Te1 | Bi0.07Ge0.90Te | Stoichiometric Formula | 2022 | 550 | 739 | 222 | 37 | 1.65 | 1.21 | 0.59 | 0.62
88 | This Work | https://doi.org/10.1038/s41467-022-33774-z | Bi0.07 Ge0.9 Te1 | Ge0.9Bi0.07Te1 | Bi0.07Ge0.90Te | Stoichiometric Formula | 2022 | 600 | 801 | 232 | 43.1 | 2.09 | 1.18 | 0.462 | 0.718
89 | This Work | https://doi.org/10.1038/s41467-022-33774-z | Bi0.07 Ge0.9 Te1 | Ge0.9Bi0.07Te1 | Bi0.07Ge0.90Te | Stoichiometric Formula | 2022 | 650 | 701 | 254 | 45 | 2.35 | 1.19 | 0.514 | 0.676
90 | This Work | https://doi.org/10.1038/s41467-022-33774-z | Bi0.07 Ge0.9 Te1 | Ge0.9Bi0.07Te1 | Bi0.07Ge0.90Te | Stoichiometric Formula | 2022 | 700 | 596 | 257 | 40 | 2.21 | 1.22 | 0.592 | 0.628
91 | This Work | https://doi.org/10.1038/s41467-022-33774-z | Bi0.07 Ge0.9 Te1 | Ge0.9Bi0.07Te1 | Bi0.07Ge0.90Te | Stoichiometric Formula | 2022 | 750 | 651 | 247 | 40.8 | 2.22 | 1.31 | 0.575 | 0.735
92 | This Work | https://doi.org/10.1038/s41467-022-33774-z | Bi0.07 Ge0.9 Te1 | Ge0.9Bi0.07Te1 | Bi0.07Ge0.90Te | Stoichiometric Formula | 2022 | 800 | 700 | 233 | 38 | 2.06 | 1.42 | 0.587 | 0.833
93 | This Work | https://doi.org/10.1016/j.mssp.2024.108556 | Cu0.3 Co4 Sb11.7 Te0.3 | Co4Cu0.3Sb11.7Te0.3 | Cu0.3Co4Sb11.7Te0.3 | Stoichiometric Formula | 2024 | 320 | 274.8 | -170.4 | 8.077 | 0.089 | 2.89 | 2.68 | 0.21
94 | This Work | https://doi.org/10.1016/j.mssp.2024.108556 | Cu0.3 Co4 Sb11.7 Te0.3 | Co4Cu0.3Sb11.7Te0.3 | Cu0.3Co4Sb11.7Te0.3 | Stoichiometric Formula | 2024 | 360 | 275.9 | -178.4 | 8.846 | 0.11 | 2.75 | 2.51 | 0.24
95 | This Work | https://doi.org/10.1016/j.mssp.2024.108556 | Cu0.3 Co4 Sb11.7 Te0.3 | Co4Cu0.3Sb11.7Te0.3 | Cu0.3Co4Sb11.7Te0.3 | Stoichiometric Formula | 2024 | 400 | 274.8 | -188 | 9.769 | 0.15 | 2.57 | 2.31 | 0.26
96 | This Work | https://doi.org/10.1016/j.mssp.2024.108556 | Cu0.3 Co4 Sb11.7 Te0.3 | Co4Cu0.3Sb11.7Te0.3 | Cu0.3Co4Sb11.7Te0.3 | Stoichiometric Formula | 2024 | 440 | 271.7 | -192.8 | 10.154 | 0.18 | 2.44 | 2.16 | 0.28
97 | This Work | https://doi.org/10.1016/j.mssp.2024.108556 | Cu0.3 Co4 Sb11.7 Te0.3 | Co4Cu0.3Sb11.7Te0.3 | Cu0.3Co4Sb11.7Te0.3 | Stoichiometric Formula | 2024 | 470 | 269.7 | -199.2 | 10.846 | 0.22 | 2.3 | 2 | 0.3
98 | This Work | https://doi.org/10.1016/j.mssp.2024.108556 | Cu0.3 Co4 Sb11.7 Te0.3 | Co4Cu0.3Sb11.7Te0.3 | Cu0.3Co4Sb11.7Te0.3 | Stoichiometric Formula | 2024 | 510 | 265.7 | -206.4 | 11.385 | 0.27 | 2.18 | 1.85 | 0.33
99 | This Work | https://doi.org/10.1016/j.mssp.2024.108556 | Cu0.3 Co4 Sb11.7 Te0.3 | Co4Cu0.3Sb11.7Te0.3 | Cu0.3Co4Sb11.7Te0.3 | Stoichiometric Formula | 2024 | 550 | 259.9 | -213.6 | 12 | 0.31 | 2.09 | 1.75 | 0.34
100 | This Work | https://doi.org/10.1016/j.mssp.2024.108556 | Cu0.3 Co4 Sb11.7 Te0.3 | Co4Cu0.3Sb11.7Te0.3 | Cu0.3Co4Sb11.7Te0.3 | Stoichiometric Formula | 2024 | 590 | 256.2 | -219.2 | 12.385 | 0.36 | 2 | 1.64 | 0.36
101 | This Work | https://doi.org/10.1016/j.mssp.2024.108556 | Cu0.3 Co4 Sb11.7 Te0.3 | Co4Cu0.3Sb11.7Te0.3 | Cu0.3Co4Sb11.7Te0.3 | Stoichiometric Formula | 2024 | 630 | 252.7 | -226.4 | 13.077 | 0.42 | 1.94 | 1.56 | 0.38
102 | This Work | https://doi.org/10.1016/j.mssp.2024.108556 | Cu0.3 Co4 Sb11.7 Te0.3 | Co4Cu0.3Sb11.7Te0.3 | Cu0.3Co4Sb11.7Te0.3 | Stoichiometric Formula | 2024 | 670 | 250 | -232 | 13.69 | 0.47 | 1.93 | 1.54 | 0.39
103 | This Work | https://doi.org/10.1016/j.mssp.2024.108556 | Cu0.3 Co4 Sb11.7 Te0.3 | Co4Cu0.3Sb11.7Te0.3 | Cu0.3Co4Sb11.7Te0.3 | Stoichiometric Formula | 2024 | 700 | 246.5 | -236.8 | 14 | 0.5 | 1.94 | 1.54 | 0.4
104 | This Work | https://doi.org/10.1016/j.mssp.2024.108556 | Cu0.3 Co4 Sb11.7 Te0.3 | Co4Cu0.3Sb11.7Te0.3 | Cu0.3Co4Sb11.7Te0.3 | Stoichiometric Formula | 2024 | 730 | 244.9 | -241.6 | 14.38 | 0.54 | 1.94 | 1.53 | 0.41
105 | This Work | https://doi.org/10.1016/j.mssp.2024.108556 | Cu0.3 Co4 Sb11.7 Te0.3 | Co4Cu0.3Sb11.7Te0.3 | Cu0.3Co4Sb11.7Te0.3 | Stoichiometric Formula | 2024 | 770 | 243.2 | -245.6 | 14.85 | 0.58 | 1.94 | 1.51 | 0.43
106 | This Work | https://doi.org/10.1016/j.mssp.2024.108556 | Cu0.3 Co4 Sb11.5 Te0.5 | Co4Cu0.3Sb11.5Te0.5 | Cu0.3Co4Sb11.5Te0.5 | Stoichiometric Formula | 2024 | 320 | 549.8 | -143.2 | 11.38 | 0.13 | 2.8 | 2.24 | 0.56
107 | This Work | https://doi.org/10.1016/j.mssp.2024.108556 | Cu0.3 Co4 Sb11.5 Te0.5 | Co4Cu0.3Sb11.5Te0.5 | Cu0.3Co4Sb11.5Te0.5 | Stoichiometric Formula | 2024 | 360 | 533.3 | -148.8 | 12 | 0.16 | 2.66 | 2.11 | 0.55
108 | This Work | https://doi.org/10.1016/j.mssp.2024.108556 | Cu0.3 Co4 Sb11.5 Te0.5 | Co4Cu0.3Sb11.5Te0.5 | Cu0.3Co4Sb11.5Te0.5 | Stoichiometric Formula | 2024 | 400 | 517.9 | -155.2 | 12.54 | 0.2 | 2.54 | 2 | 0.54
109 | This Work | https://doi.org/10.1016/j.mssp.2024.108556 | Cu0.3 Co4 Sb11.5 Te0.5 | Co4Cu0.3Sb11.5Te0.5 | Cu0.3Co4Sb11.5Te0.5 | Stoichiometric Formula | 2024 | 440 | 500 | -165.6 | 14 | 0.25 | 2.43 | 1.9 | 0.53
110 | This Work | https://doi.org/10.1016/j.mssp.2024.108556 | Cu0.3 Co4 Sb11.5 Te0.5 | Co4Cu0.3Sb11.5Te0.5 | Cu0.3Co4Sb11.5Te0.5 | Stoichiometric Formula | 2024 | 470 | 483.3 | -173.6 | 14.69 | 0.3 | 2.34 | 1.82 | 0.52
111 | This Work | https://doi.org/10.1016/j.mssp.2024.108556 | Cu0.3 Co4 Sb11.5 Te0.5 | Co4Cu0.3Sb11.5Te0.5 | Cu0.3Co4Sb11.5Te0.5 | Stoichiometric Formula | 2024 | 510 | 464.5 | -180.8 | 15.31 | 0.34 | 2.28 | 1.77 | 0.51
112 | This Work | https://doi.org/10.1016/j.mssp.2024.108556 | Cu0.3 Co4 Sb11.5 Te0.5 | Co4Cu0.3Sb11.5Te0.5 | Cu0.3Co4Sb11.5Te0.5 | Stoichiometric Formula | 2024 | 550 | 450 | -187.2 | 15.92 | 0.39 | 2.23 | 1.73 | 0.5
113 | This Work | https://doi.org/10.1016/j.mssp.2024.108556 | Cu0.3 Co4 Sb11.5 Te0.5 | Co4Cu0.3Sb11.5Te0.5 | Cu0.3Co4Sb11.5Te0.5 | Stoichiometric Formula | 2024 | 590 | 439 | -196.8 | 17.08 | 0.45 | 2.21 | 1.71 | 0.5
114 | This Work | https://doi.org/10.1016/j.mssp.2024.108556 | Cu0.3 Co4 Sb11.5 Te0.5 | Co4Cu0.3Sb11.5Te0.5 | Cu0.3Co4Sb11.5Te0.5 | Stoichiometric Formula | 2024 | 630 | 426.1 | -208 | 18.62 | 0.53 | 2.2 | 1.69 | 0.51
115 | This Work | https://doi.org/10.1016/j.mssp.2024.108556 | Cu0.3 Co4 Sb11.5 Te0.5 | Co4Cu0.3Sb11.5Te0.5 | Cu0.3Co4Sb11.5Te0.5 | Stoichiometric Formula | 2024 | 670 | 418.6 | -216.8 | 19.85 | 0.6 | 2.18 | 1.68 | 0.5
116 | This Work | https://doi.org/10.1016/j.mssp.2024.108556 | Cu0.3 Co4 Sb11.5 Te0.5 | Co4Cu0.3Sb11.5Te0.5 | Cu0.3Co4Sb11.5Te0.5 | Stoichiometric Formula | 2024 | 700 | 413.7 | -222.4 | 20.69 | 0.66 | 2.16 | 1.67 | 0.49
117 | This Work | https://doi.org/10.1016/j.mssp.2024.108556 | Cu0.3 Co4 Sb11.5 Te0.5 | Co4Cu0.3Sb11.5Te0.5 | Cu0.3Co4Sb11.5Te0.5 | Stoichiometric Formula | 2024 | 730 | 409.2 | -227.2 | 21.31 | 0.71 | 2.15 | 1.66 | 0.49
118 | This Work | https://doi.org/10.1016/j.mssp.2024.108556 | Cu0.3 Co4 Sb11.5 Te0.5 | Co4Cu0.3Sb11.5Te0.5 | Cu0.3Co4Sb11.5Te0.5 | Stoichiometric Formula | 2024 | 770 | 404.5 | -231.2 | 21.85 | 0.77 | 2.15 | 1.66 | 0.49
119 | This Work | https://doi.org/10.1016/j.mssp.2024.108556 | Cu0.3 Co4 Sb11.3 Te0.7 | Co4Cu0.3Sb11.3Te0.7 | Cu0.3Co4Sb11.3Te0.7 | Stoichiometric Formula | 2024 | 320 | 558 | -105.6 | 6.23 | 0.068 | 2.96 | 2.51 | 0.45
120 | This Work | https://doi.org/10.1016/j.mssp.2024.108556 | Cu0.3 Co4 Sb11.3 Te0.7 | Co4Cu0.3Sb11.3Te0.7 | Cu0.3Co4Sb11.3Te0.7 | Stoichiometric Formula | 2024 | 360 | 549.8 | -109.6 | 6.62 | 0.082 | 2.84 | 2.37 | 0.47
121 | This Work | https://doi.org/10.1016/j.mssp.2024.108556 | Cu0.3 Co4 Sb11.3 Te0.7 | Co4Cu0.3Sb11.3Te0.7 | Cu0.3Co4Sb11.3Te0.7 | Stoichiometric Formula | 2024 | 400 | 545.6 | -113.6 | 7 | 0.1 | 2.77 | 2.25 | 0.52
122 | This Work | https://doi.org/10.1016/j.mssp.2024.108556 | Cu0.3 Co4 Sb11.3 Te0.7 | Co4Cu0.3Sb11.3Te0.7 | Cu0.3Co4Sb11.3Te0.7 | Stoichiometric Formula | 2024 | 440 | 537.3 | -118.4 | 7.54 | 0.13 | 2.68 | 2.12 | 0.56
123 | This Work | https://doi.org/10.1016/j.mssp.2024.108556 | Cu0.3 Co4 Sb11.3 Te0.7 | Co4Cu0.3Sb11.3Te0.7 | Cu0.3Co4Sb11.3Te0.7 | Stoichiometric Formula | 2024 | 470 | 529.4 | -125.6 | 8.38 | 0.15 | 2.59 | 1.99 | 0.6
124 | This Work | https://doi.org/10.1016/j.mssp.2024.108556 | Cu0.3 Co4 Sb11.3 Te0.7 | Co4Cu0.3Sb11.3Te0.7 | Cu0.3Co4Sb11.3Te0.7 | Stoichiometric Formula | 2024 | 510 | 521.6 | -132.8 | 9.31 | 0.19 | 2.59 | 1.93 | 0.66
125 | This Work | https://doi.org/10.1016/j.mssp.2024.108556 | Cu0.3 Co4 Sb11.3 Te0.7 | Co4Cu0.3Sb11.3Te0.7 | Cu0.3Co4Sb11.3Te0.7 | Stoichiometric Formula | 2024 | 550 | 517.9 | -138.4 | 10.15 | 0.22 | 2.56 | 1.86 | 0.7
126 | This Work | https://doi.org/10.1016/j.mssp.2024.108556 | Cu0.3 Co4 Sb11.3 Te0.7 | Co4Cu0.3Sb11.3Te0.7 | Cu0.3Co4Sb11.3Te0.7 | Stoichiometric Formula | 2024 | 590 | 517.9 | -146.4 | 11.08 | 0.26 | 2.54 | 1.79 | 0.75
127 | This Work | https://doi.org/10.1016/j.mssp.2024.108556 | Cu0.3 Co4 Sb11.3 Te0.7 | Co4Cu0.3Sb11.3Te0.7 | Cu0.3Co4Sb11.3Te0.7 | Stoichiometric Formula | 2024 | 630 | 510.7 | -154.4 | 12.31 | 0.31 | 2.55 | 1.76 | 0.79
128 | This Work | https://doi.org/10.1016/j.mssp.2024.108556 | Cu0.3 Co4 Sb11.3 Te0.7 | Co4Cu0.3Sb11.3Te0.7 | Cu0.3Co4Sb11.3Te0.7 | Stoichiometric Formula | 2024 | 670 | 507.1 | -163.2 | 13.54 | 0.35 | 2.59 | 1.76 | 0.83
129 | This Work | https://doi.org/10.1016/j.mssp.2024.108556 | Cu0.3 Co4 Sb11.3 Te0.7 | Co4Cu0.3Sb11.3Te0.7 | Cu0.3Co4Sb11.3Te0.7 | Stoichiometric Formula | 2024 | 700 | 500 | -169.6 | 14.54 | 0.39 | 2.62 | 1.76 | 0.86
130 | This Work | https://doi.org/10.1016/j.mssp.2024.108556 | Cu0.3 Co4 Sb11.3 Te0.7 | Co4Cu0.3Sb11.3Te0.7 | Cu0.3Co4Sb11.3Te0.7 | Stoichiometric Formula | 2024 | 730 | 500 | -175.2 | 15.46 | 0.43 | 2.65 | 1.76 | 0.89
131 | This Work | https://doi.org/10.1016/j.mssp.2024.108556 | Cu0.3 Co4 Sb11.3 Te0.7 | Co4Cu0.3Sb11.3Te0.7 | Cu0.3Co4Sb11.3Te0.7 | Stoichiometric Formula | 2024 | 770 | 496.5 | -180 | 16.23 | 0.47 | 2.67 | 1.74 | 0.93
132 | This Work | https://doi.org/10.1016/j.mssp.2024.108556 | Cu0.3 Co4 Sb11.1 Te0.9 | Co4Cu0.3Sb11.1Te0.9 | Cu0.3Co4Sb11.1Te0.9 | Stoichiometric Formula | 2024 | 320 | 867.3 | -94.4 | 7.62 | 0.075 | 3.25 | 2.56 | 0.69
133 | This Work | https://doi.org/10.1016/j.mssp.2024.108556 | Cu0.3 Co4 Sb11.1 Te0.9 | Co4Cu0.3Sb11.1Te0.9 | Cu0.3Co4Sb11.1Te0.9 | Stoichiometric Formula | 2024 | 360 | 856.9 | -96 | 7.77 | 0.093 | 3.02 | 2.27 | 0.75
134 | This Work | https://doi.org/10.1016/j.mssp.2024.108556 | Cu0.3 Co4 Sb11.1 Te0.9 | Co4Cu0.3Sb11.1Te0.9 | Cu0.3Co4Sb11.1Te0.9 | Stoichiometric Formula | 2024 | 400 | 837.5 | -99.2 | 8.15 | 0.11 | 2.91 | 2.09 | 0.82
135 | This Work | https://doi.org/10.1016/j.mssp.2024.108556 | Cu0.3 Co4 Sb11.1 Te0.9 | Co4Cu0.3Sb11.1Te0.9 | Cu0.3Co4Sb11.1Te0.9 | Stoichiometric Formula | 2024 | 440 | 818.3 | -104 | 8.85 | 0.14 | 2.85 | 1.98 | 0.87
136 | This Work | https://doi.org/10.1016/j.mssp.2024.108556 | Cu0.3 Co4 Sb11.1 Te0.9 | Co4Cu0.3Sb11.1Te0.9 | Cu0.3Co4Sb11.1Te0.9 | Stoichiometric Formula | 2024 | 470 | 800 | -109.6 | 9.46 | 0.16 | 2.77 | 1.86 | 0.91
137 | This Work | https://doi.org/10.1016/j.mssp.2024.108556 | Cu0.3 Co4 Sb11.1 Te0.9 | Co4Cu0.3Sb11.1Te0.9 | Cu0.3Co4Sb11.1Te0.9 | Stoichiometric Formula | 2024 | 510 | 774 | -114.4 | 10.15 | 0.19 | 2.73 | 1.76 | 0.97
138 | This Work | https://doi.org/10.1016/j.mssp.2024.108556 | Cu0.3 Co4 Sb11.1 Te0.9 | Co4Cu0.3Sb11.1Te0.9 | Cu0.3Co4Sb11.1Te0.9 | Stoichiometric Formula | 2024 | 550 | 750.2 | -119.2 | 10.69 | 0.22 | 2.68 | 1.66 | 1.02
139 | This Work | https://doi.org/10.1016/j.mssp.2024.108556 | Cu0.3 Co4 Sb11.1 Te0.9 | Co4Cu0.3Sb11.1Te0.9 | Cu0.3Co4Sb11.1Te0.9 | Stoichiometric Formula | 2024 | 590 | 734.2 | -123.2 | 11.23 | 0.25 | 2.64 | 1.59 | 1.05
140 | This Work | https://doi.org/10.1016/j.mssp.2024.108556 | Cu0.3 Co4 Sb11.1 Te0.9 | Co4Cu0.3Sb11.1Te0.9 | Cu0.3Co4Sb11.1Te0.9 | Stoichiometric Formula | 2024 | 630 | 712.8 | -128.8 | 12 | 0.29 | 2.65 | 1.56 | 1.09
141 | This Work | https://doi.org/10.1016/j.mssp.2024.108556 | Cu0.3 Co4 Sb11.1 Te0.9 | Co4Cu0.3Sb11.1Te0.9 | Cu0.3Co4Sb11.1Te0.9 | Stoichiometric Formula | 2024 | 670 | 698.8 | -136 | 12.92 | 0.33 | 2.67 | 1.54 | 1.13
142 | This Work | https://doi.org/10.1016/j.mssp.2024.108556 | Cu0.3 Co4 Sb11.1 Te0.9 | Co4Cu0.3Sb11.1Te0.9 | Cu0.3Co4Sb11.1Te0.9 | Stoichiometric Formula | 2024 | 700 | 672.9 | -142.4 | 13.69 | 0.35 | 2.7 | 1.56 | 1.14
143 | This Work | https://doi.org/10.1016/j.mssp.2024.108556 | Cu0.3 Co4 Sb11.1 Te0.9 | Co4Cu0.3Sb11.1Te0.9 | Cu0.3Co4Sb11.1Te0.9 | Stoichiometric Formula | 2024 | 730 | 660.5 | -148 | 14.54 | 0.39 | 2.74 | 1.56 | 1.18
144 | This Work | https://doi.org/10.1016/j.mssp.2024.108556 | Cu0.3 Co4 Sb11.1 Te0.9 | Co4Cu0.3Sb11.1Te0.9 | Cu0.3Co4Sb11.1Te0.9 | Stoichiometric Formula | 2024 | 770 | 648.5 | -155.2 | 15.62 | 0.43 | 2.77 | 1.56 | 1.21
145 | This Work | https://doi.org/10.1016/j.jeurceramsoc.2024.05.047 | Sr0.33 Ba0.33 Ca0.33 Ti1 O3 | Ba0.33Sr0.33Ca0.33Ti1O3 | (Sr0.33Ba0.33Ca0.33)TiO3 | Stoichiometric Formula | 2024 | 373 | 123.13 | -254.76 | 8.5 | 0.0843 | 3.84 | 3.72 | 0.131
146 | This Work | https://doi.org/10.1016/j.jeurceramsoc.2024.05.047 | Sr0.33 Ba0.33 Ca0.33 Ti1 O3 | Ba0.33Sr0.33Ca0.33Ti1O3 | (Sr0.33Ba0.33Ca0.33)TiO3 | Stoichiometric Formula | 2024 | 423 | 111.94 | -263.1 | 8.37 | 0.0954 | 3.73 | 3.61 | 0.139
147 | This Work | https://doi.org/10.1016/j.jeurceramsoc.2024.05.047 | Sr0.33 Ba0.33 Ca0.33 Ti1 O3 | Ba0.33Sr0.33Ca0.33Ti1O3 | (Sr0.33Ba0.33Ca0.33)TiO3 | Stoichiometric Formula | 2024 | 473 | 100.75 | -280.95 | 8.29 | 0.108 | 3.67 | 3.55 | 0.139
148 | This Work | https://doi.org/10.1016/j.jeurceramsoc.2024.05.047 | Sr0.33 Ba0.33 Ca0.33 Ti1 O3 | Ba0.33Sr0.33Ca0.33Ti1O3 | (Sr0.33Ba0.33Ca0.33)TiO3 | Stoichiometric Formula | 2024 | 523 | 78.36 | -295.24 | 7.41 | 0.11 | 3.57 | 3.47 | 0.123
149 | This Work | https://doi.org/10.1016/j.jeurceramsoc.2024.05.047 | Sr0.33 Ba0.33 Ca0.33 Ti1 O3 | Ba0.33Sr0.33Ca0.33Ti1O3 | (Sr0.33Ba0.33Ca0.33)TiO3 | Stoichiometric Formula | 2024 | 573 | 67.16 | -313.1 | 6.97 | 0.116 | 3.49 | 3.4 | 0.115
150 | This Work | https://doi.org/10.1016/j.jeurceramsoc.2024.05.047 | Sr0.33 Ba0.33 Ca0.33 Ti1 O3 | Ba0.33Sr0.33Ca0.33Ti1O3 | (Sr0.33Ba0.33Ca0.33)TiO3 | Stoichiometric Formula | 2024 | 623 | 55.97 | -332.14 | 6.63 | 0.124 | 3.42 | 3.34 | 0.107
151 | This Work | https://doi.org/10.1016/j.jeurceramsoc.2024.05.047 | Sr0.33 Ba0.33 Ca0.33 Ti1 O3 | Ba0.33Sr0.33Ca0.33Ti1O3 | (Sr0.33Ba0.33Ca0.33)TiO3 | Stoichiometric Formula | 2024 | 723 | 33.58 | -375 | 5.2 | 0.122 | 3.18 | 3.14 | 0.082
152 | This Work | https://doi.org/10.1016/j.jeurceramsoc.2024.05.047 | Sr0.3135 Ba0.3135 Ca0.3135 La0.05 Ti0.95 Nb0.05 O3 | Ba0.3135Sr0.3135Ca0.3135La0.05Ti0.95Nb0.05O3 | (Sr0.33Ba0.33Ca0.33)0.95La0.05Ti0.95Nb0.05O3 | Stoichiometric Formula | 2024 | 373 | 978.91 | -96.43 | 8.97 | 0.0787 | 4.13 | 3.25 | 0.893
153 | This Work | https://doi.org/10.1016/j.jeurceramsoc.2024.05.047 | Sr0.3135 Ba0.3135 Ca0.3135 La0.05 Ti0.95 Nb0.05 O3 | Ba0.3135Sr0.3135Ca0.3135La0.05Ti0.95Nb0.05O3 | (Sr0.33Ba0.33Ca0.33)0.95La0.05Ti0.95Nb0.05O3 | Stoichiometric Formula | 2024 | 423 | 881.69 | -109.52 | 10.12 | 0.105 | 4.05 | 3.15 | 0.902
154 | This Work | https://doi.org/10.1016/j.jeurceramsoc.2024.05.047 | Sr0.3135 Ba0.3135 Ca0.3135 La0.05 Ti0.95 Nb0.05 O3 | Ba0.3135Sr0.3135Ca0.3135La0.05Ti0.95Nb0.05O3 | (Sr0.33Ba0.33Ca0.33)0.95La0.05Ti0.95Nb0.05O3 | Stoichiometric Formula | 2024 | 473 | 784.47 | -120.24 | 11.09 | 0.131 | 3.96 | 3.07 | 0.893
155 | This Work | https://doi.org/10.1016/j.jeurceramsoc.2024.05.047 | Sr0.3135 Ba0.3135 Ca0.3135 La0.05 Ti0.95 Nb0.05 O3 | Ba0.3135Sr0.3135Ca0.3135La0.05Ti0.95Nb0.05O3 | (Sr0.33Ba0.33Ca0.33)0.95La0.05Ti0.95Nb0.05O3 | Stoichiometric Formula | 2024 | 523 | 696.5 | -134.52 | 12.24 | 0.166 | 3.81 | 2.96 | 0.869
156 | This Work | https://doi.org/10.1016/j.jeurceramsoc.2024.05.047 | Sr0.3135 Ba0.3135 Ca0.3135 La0.05 Ti0.95 Nb0.05 O3 | Ba0.3135Sr0.3135Ca0.3135La0.05Ti0.95Nb0.05O3 | (Sr0.33Ba0.33Ca0.33)0.95La0.05Ti0.95Nb0.05O3 | Stoichiometric Formula | 2024 | 573 | 608.54 | -147.62 | 12.79 | 0.193 | 3.75 | 2.94 | 0.82
157 | This Work | https://doi.org/10.1016/j.jeurceramsoc.2024.05.047 | Sr0.3135 Ba0.3135 Ca0.3135 La0.05 Ti0.95 Nb0.05 O3 | Ba0.3135Sr0.3135Ca0.3135La0.05Ti0.95Nb0.05O3 | (Sr0.33Ba0.33Ca0.33)0.95La0.05Ti0.95Nb0.05O3 | Stoichiometric Formula | 2024 | 623 | 539.22 | -163.1 | 13.7 | 0.233 | 3.61 | 2.85 | 0.787
158 | This Work | https://doi.org/10.1016/j.jeurceramsoc.2024.05.047 | Sr0.3135 Ba0.3135 Ca0.3135 La0.05 Ti0.95 Nb0.05 O3 | Ba0.3135Sr0.3135Ca0.3135La0.05Ti0.95Nb0.05O3 | (Sr0.33Ba0.33Ca0.33)0.95La0.05Ti0.95Nb0.05O3 | Stoichiometric Formula | 2024 | 673 | 479.04 | -176.19 | 14 | 0.265 | 3.5 | 2.78 | 0.746
159 | This Work | https://doi.org/10.1016/j.jeurceramsoc.2024.05.047 | Sr0.297 Ba0.297 Ca0.297 La0.1 Ti0.95 Nb0.05 O3 | Ba0.297Sr0.297Ca0.297La0.1Ti0.95Nb0.05O3 | (Sr0.33Ba0.33Ca0.33)0.9La0.1Ti0.95Nb0.05O3 | Stoichiometric Formula | 2024 | 373 | 1627.06 | -65.48 | 6.85 | 0.0565 | 4.45 | 2.97 | 1.46
160 | This Work | https://doi.org/10.1016/j.jeurceramsoc.2024.05.047 | Sr0.297 Ba0.297 Ca0.297 La0.1 Ti0.95 Nb0.05 O3 | Ba0.297Sr0.297Ca0.297La0.1Ti0.95Nb0.05O3 | (Sr0.33Ba0.33Ca0.33)0.9La0.1Ti0.95Nb0.05O3 | Stoichiometric Formula | 2024 | 423 | 1502.06 | -73.81 | 8 | 0.0769 | 4.36 | 2.82 | 1.52
161 | This Work | https://doi.org/10.1016/j.jeurceramsoc.2024.05.047 | Sr0.297 Ba0.297 Ca0.297 La0.1 Ti0.95 Nb0.05 O3 | Ba0.297Sr0.297Ca0.297La0.1Ti0.95Nb0.05O3 | (Sr0.33Ba0.33Ca0.33)0.9La0.1Ti0.95Nb0.05O3 | Stoichiometric Formula | 2024 | 473 | 1367.8 | -83.33 | 9.15 | 0.1 | 4.28 | 2.72 | 1.56
162 | This Work | https://doi.org/10.1016/j.jeurceramsoc.2024.05.047 | Sr0.297 Ba0.297 Ca0.297 La0.1 Ti0.95 Nb0.05 O3 | Ba0.297Sr0.297Ca0.297La0.1Ti0.95Nb0.05O3 | (Sr0.33Ba0.33Ca0.33)0.9La0.1Ti0.95Nb0.05O3 | Stoichiometric Formula | 2024 | 523 | 1233.54 | -92.86 | 10.36 | 0.126 | 4.2 | 2.65 | 1.55
163 | This Work | https://doi.org/10.1016/j.jeurceramsoc.2024.05.047 | Sr0.297 Ba0.297 Ca0.297 La0.1 Ti0.95 Nb0.05 O3 | Ba0.297Sr0.297Ca0.297La0.1Ti0.95Nb0.05O3 | (Sr0.33Ba0.33Ca0.33)0.9La0.1Ti0.95Nb0.05O3 | Stoichiometric Formula | 2024 | 573 | 1099.28 | -104.76 | 11.7 | 0.164 | 4.02 | 2.53 | 1.51
164 | This Work | https://doi.org/10.1016/j.jeurceramsoc.2024.05.047 | Sr0.297 Ba0.297 Ca0.297 La0.1 Ti0.95 Nb0.05 O3 | Ba0.297Sr0.297Ca0.297La0.1Ti0.95Nb0.05O3 | (Sr0.33Ba0.33Ca0.33)0.9La0.1Ti0.95Nb0.05O3 | Stoichiometric Formula | 2024 | 623 | 974.28 | -114.29 | 12.42 | 0.196 | 3.89 | 2.45 | 1.43
165 | This Work | https://doi.org/10.1016/j.jeurceramsoc.2024.05.047 | Sr0.297 Ba0.297 Ca0.297 La0.1 Ti0.95 Nb0.05 O3 | Ba0.297Sr0.297Ca0.297La0.1Ti0.95Nb0.05O3 | (Sr0.33Ba0.33Ca0.33)0.9La0.1Ti0.95Nb0.05O3 | Stoichiometric Formula | 2024 | 673 | 849.28 | -127.38 | 13.39 | 0.236 | 3.76 | 2.42 | 1.34
166 | This Work | https://doi.org/10.1016/j.jeurceramsoc.2024.05.047 | Sr0.297 Ba0.297 Ca0.297 La0.1 Ti0.95 Nb0.05 O3 | Ba0.297Sr0.297Ca0.297La0.1Ti0.95Nb0.05O3 | (Sr0.33Ba0.33Ca0.33)0.9La0.1Ti0.95Nb0.05O3 | Stoichiometric Formula | 2024 | 723 | 742.8 | -140.48 | 14.3 | 0.282 | 3.62 | 2.37 | 1.26
167 | This Work | https://doi.org/10.1016/j.jeurceramsoc.2024.05.047 | Sr0.297 Ba0.297 Ca0.297 La0.1 Ti0.95 Nb0.05 O3 | Ba0.297Sr0.297Ca0.297La0.1Ti0.95Nb0.05O3 | (Sr0.33Ba0.33Ca0.33)0.9La0.1Ti0.95Nb0.05O3 | Stoichiometric Formula | 2024 | 773 | 673.48 | -157.14 | 15.76 | 0.344 | 3.5 | 2.34 | 1.16
168 | This Work | https://doi.org/10.1016/j.jeurceramsoc.2024.05.047 | Sr0.3135 Ba0.3135 Ca0.3135 La0.05 Ti0.9 Nb0.1 O3 | Ba0.3135Sr0.3135Ca0.3135La0.05Ti0.9Nb0.1O3 | (Sr0.33Ba0.33Ca0.33)0.95La0.05Ti0.9Nb0.1O3 | Stoichiometric Formula | 2024 | 373 | 1599.28 | -67.86 | 7.03 | 0.0565 | 4.52 | 3.06 | 1.46
169 | This Work | https://doi.org/10.1016/j.jeurceramsoc.2024.05.047 | Sr0.3135 Ba0.3135 Ca0.3135 La0.05 Ti0.9 Nb0.1 O3 | Ba0.3135Sr0.3135Ca0.3135La0.05Ti0.9Nb0.1O3 | (Sr0.33Ba0.33Ca0.33)0.95La0.05Ti0.9Nb0.1O3 | Stoichiometric Formula | 2024 | 423 | 1474.28 | -77.38 | 8.55 | 0.0796 | 4.49 | 2.96 | 1.52
170 | This Work | https://doi.org/10.1016/j.jeurceramsoc.2024.05.047 | Sr0.3135 Ba0.3135 Ca0.3135 La0.05 Ti0.9 Nb0.1 O3 | Ba0.3135Sr0.3135Ca0.3135La0.05Ti0.9Nb0.1O3 | (Sr0.33Ba0.33Ca0.33)0.95La0.05Ti0.9Nb0.1O3 | Stoichiometric Formula | 2024 | 473 | 1358.54 | -84.52 | 9.58 | 0.1 | 4.42 | 2.85 | 1.56
171 | This Work | https://doi.org/10.1016/j.jeurceramsoc.2024.05.047 | Sr0.3135 Ba0.3135 Ca0.3135 La0.05 Ti0.9 Nb0.1 O3 | Ba0.3135Sr0.3135Ca0.3135La0.05Ti0.9Nb0.1O3 | (Sr0.33Ba0.33Ca0.33)0.95La0.05Ti0.9Nb0.1O3 | Stoichiometric Formula | 2024 | 523 | 1224.28 | -96.43 | 11.03 | 0.131 | 4.34 | 2.8 | 1.55
172 | This Work | https://doi.org/10.1016/j.jeurceramsoc.2024.05.047 | Sr0.3135 Ba0.3135 Ca0.3135 La0.05 Ti0.9 Nb0.1 O3 | Ba0.3135Sr0.3135Ca0.3135La0.05Ti0.9Nb0.1O3 | (Sr0.33Ba0.33Ca0.33)0.95La0.05Ti0.9Nb0.1O3 | Stoichiometric Formula | 2024 | 573 | 1099.28 | -108.33 | 12.42 | 0.166 | 4.22 | 2.72 | 1.5
173 | This Work | https://doi.org/10.1016/j.jeurceramsoc.2024.05.047 | Sr0.3135 Ba0.3135 Ca0.3135 La0.05 Ti0.9 Nb0.1 O3 | Ba0.3135Sr0.3135Ca0.3135La0.05Ti0.9Nb0.1O3 | (Sr0.33Ba0.33Ca0.33)0.95La0.05Ti0.9Nb0.1O3 | Stoichiometric Formula | 2024 | 623 | 974.41 | -120.24 | 13.64 | 0.206 | 4.07 | 2.65 | 1.43
174 | This Work | https://doi.org/10.1016/j.jeurceramsoc.2024.05.047 | Sr0.3135 Ba0.3135 Ca0.3135 La0.05 Ti0.9 Nb0.1 O3 | Ba0.3135Sr0.3135Ca0.3135La0.05Ti0.9Nb0.1O3 | (Sr0.33Ba0.33Ca0.33)0.95La0.05Ti0.9Nb0.1O3 | Stoichiometric Formula | 2024 | 673 | 840.02 | -132.14 | 14.24 | 0.241 | 3.92 | 2.6 | 1.33
175 | This Work | https://doi.org/10.1016/j.jeurceramsoc.2024.05.047 | Sr0.3135 Ba0.3135 Ca0.3135 La0.05 Ti0.9 Nb0.1 O3 | Ba0.3135Sr0.3135Ca0.3135La0.05Ti0.9Nb0.1O3 | (Sr0.33Ba0.33Ca0.33)0.95La0.05Ti0.9Nb0.1O3 | Stoichiometric Formula | 2024 | 723 | 752.19 | -148.81 | 15.76 | 0.298 | 3.77 | 2.53 | 1.25
176 | This Work | https://doi.org/10.1016/j.jeurceramsoc.2024.05.047 | Sr0.3135 Ba0.3135 Ca0.3135 La0.05 Ti0.9 Nb0.1 O3 | Ba0.3135Sr0.3135Ca0.3135La0.05Ti0.9Nb0.1O3 | (Sr0.33Ba0.33Ca0.33)0.95La0.05Ti0.9Nb0.1O3 | Stoichiometric Formula | 2024 | 773 | 664.22 | -165.48 | 17.09 | 0.361 | 3.6 | 2.46 | 1.16
177 | This Work | https://doi.org/10.1016/j.jeurceramsoc.2024.05.047 | Sr0.297 Ba0.297 Ca0.297 La0.1 Ti0.9 Nb0.1 O3 | Ba0.297Sr0.297Ca0.297La0.1Ti0.9Nb0.1O3 | (Sr0.33Ba0.33Ca0.33)0.9La0.1Ti0.9Nb0.1O3 | Stoichiometric Formula | 2024 | 373 | 2719.65 | -51.19 | 6.48 | 0.0426 | 5.89 | 3.01 | 2.48
178 | This Work | https://doi.org/10.1016/j.jeurceramsoc.2024.05.047 | Sr0.297 Ba0.297 Ca0.297 La0.1 Ti0.9 Nb0.1 O3 | Ba0.297Sr0.297Ca0.297La0.1Ti0.9Nb0.1O3 | (Sr0.33Ba0.33Ca0.33)0.9La0.1Ti0.9Nb0.1O3 | Stoichiometric Formula | 2024 | 423 | 2474.28 | -55.95 | 7.39 | 0.0565 | 5.72 | 2.87 | 2.54
179 | This Work | https://doi.org/10.1016/j.jeurceramsoc.2024.05.047 | Sr0.297 Ba0.297 Ca0.297 La0.1 Ti0.9 Nb0.1 O3 | Ba0.297Sr0.297Ca0.297La0.1Ti0.9Nb0.1O3 | (Sr0.33Ba0.33Ca0.33)0.9La0.1Ti0.9Nb0.1O3 | Stoichiometric Formula | 2024 | 473 | 2219.65 | -63.1 | 8.48 | 0.0731 | 5.55 | 2.8 | 2.55
180 | This Work | https://doi.org/10.1016/j.jeurceramsoc.2024.05.047 | Sr0.297 Ba0.297 Ca0.297 La0.1 Ti0.9 Nb0.1 O3 | Ba0.297Sr0.297Ca0.297La0.1Ti0.9Nb0.1O3 | (Sr0.33Ba0.33Ca0.33)0.9La0.1Ti0.9Nb0.1O3 | Stoichiometric Formula | 2024 | 523 | 1983.54 | -71.43 | 9.58 | 0.0935 | 5.37 | 2.78 | 2.51
181 | This Work | https://doi.org/10.1016/j.jeurceramsoc.2024.05.047 | Sr0.297 Ba0.297 Ca0.297 La0.1 Ti0.9 Nb0.1 O3 | Ba0.297Sr0.297Ca0.297La0.1Ti0.9Nb0.1O3 | (Sr0.33Ba0.33Ca0.33)0.9La0.1Ti0.9Nb0.1O3 | Stoichiometric Formula | 2024 | 573 | 1756.69 | -79.76 | 10.85 | 0.119 | 5.21 | 2.71 | 2.41
182 | This Work | https://doi.org/10.1016/j.jeurceramsoc.2024.05.047 | Sr0.297 Ba0.297 Ca0.297 La0.1 Ti0.9 Nb0.1 O3 | Ba0.297Sr0.297Ca0.297La0.1Ti0.9Nb0.1O3 | (Sr0.33Ba0.33Ca0.33)0.9La0.1Ti0.9Nb0.1O3 | Stoichiometric Formula | 2024 | 623 | 1529.84 | -90.48 | 12.12 | 0.151 | 4.98 | 2.62 | 2.29
183 | This Work | https://doi.org/10.1016/j.jeurceramsoc.2024.05.047 | Sr0.297 Ba0.297 Ca0.297 La0.1 Ti0.9 Nb0.1 O3 | Ba0.297Sr0.297Ca0.297La0.1Ti0.9Nb0.1O3 | (Sr0.33Ba0.33Ca0.33)0.9La0.1Ti0.9Nb0.1O3 | Stoichiometric Formula | 2024 | 673 | 1321.5 | -102.38 | 13.27 | 0.189 | 4.77 | 2.57 | 2.12
184 | This Work | https://doi.org/10.1016/j.jeurceramsoc.2024.05.047 | Sr0.297 Ba0.297 Ca0.297 La0.1 Ti0.9 Nb0.1 O3 | Ba0.297Sr0.297Ca0.297La0.1Ti0.9Nb0.1O3 | (Sr0.33Ba0.33Ca0.33)0.9La0.1Ti0.9Nb0.1O3 | Stoichiometric Formula | 2024 | 723 | 1159.59 | -114.29 | 14.61 | 0.233 | 4.54 | 2.5 | 1.98
185 | This Work | https://doi.org/10.1016/j.jeurceramsoc.2024.05.047 | Sr0.297 Ba0.297 Ca0.297 La0.1 Ti0.9 Nb0.1 O3 | Ba0.297Sr0.297Ca0.297La0.1Ti0.9Nb0.1O3 | (Sr0.33Ba0.33Ca0.33)0.9La0.1Ti0.9Nb0.1O3 | Stoichiometric Formula | 2024 | 773 | 1006.82 | -128.57 | 16.06 | 0.286 | 4.33 | 2.46 | 1.82
186 | This Work | https://doi.org/10.1126/science.abb3517 | Ag1 Sb1 Te2 | AgSbTe2 | AgSbTe2 | Stoichiometric Formula | 2021 | 325 | 120.89 | 283.27 | 9.70044243 | 0.53285 | 0.54178 | 0.48595 | 0.05583
187 | This Work | https://doi.org/10.1126/science.abb3517 | Ag1 Sb1 Te2 | AgSbTe2 | AgSbTe2 | Stoichiometric Formula | 2021 | 350 | 105.41 | 297.77 | 9.34638561 | 0.60972 | 0.53188 | 0.48222 | 0.04966
188 | This Work | https://doi.org/10.1126/science.abb3517 | Ag1 Sb1 Te2 | AgSbTe2 | AgSbTe2 | Stoichiometric Formula | 2021 | 375 | 97.091 | 313.8 | 9.56059349 | 0.67896 | 0.51214 | 0.45849 | 0.05365
189 | This Work | https://doi.org/10.1126/science.abb3517 | Ag1 Sb1 Te2 | AgSbTe2 | AgSbTe2 | Stoichiometric Formula | 2021 | 400 | 90.916 | 330.55 | 9.93378241 | 0.78145 | 0.48927 | 0.43795 | 0.05132
190 | This Work | https://doi.org/10.1126/science.abb3517 | Ag1 Sb1 Te2 | AgSbTe2 | AgSbTe2 | Stoichiometric Formula | 2021 | 425 | 83.693 | 349.37 | 10.2155171 | 0.9053 | 0.46368 | 0.41454 | 0.04914
191 | This Work | https://doi.org/10.1126/science.abb3517 | Ag1 Sb1 Te2 | AgSbTe2 | AgSbTe2 | Stoichiometric Formula | 2021 | 450 | 78.6 | 358.09 | 10.07875602 | 0.96949 | 0.45591 | 0.40326 | 0.05265
192 | This Work | https://doi.org/10.1126/science.abb3517 | Ag1 Sb1 Te2 | AgSbTe2 | AgSbTe2 | Stoichiometric Formula | 2021 | 475 | 75.514 | 356.84 | 9.615559 | 0.96753 | 0.45848 | 0.40069 | 0.05779
193 | This Work | https://doi.org/10.1126/science.abb3517 | Ag1 Sb1 Te2 | AgSbTe2 | AgSbTe2 | Stoichiometric Formula | 2021 | 500 | 73.46 | 354.39 | 9.22600831 | 0.96596 | 0.46493 | 0.40244 | 0.06249
194 | This Work | https://doi.org/10.1126/science.abb3517 | Ag1 Sb1 Te2 | AgSbTe2 | AgSbTe2 | Stoichiometric Formula | 2021 | 525 | 72.432 | 350.72 | 8.90946328 | 0.96572 | 0.47125 | 0.40971 | 0.06154
195 | This Work | https://doi.org/10.1126/science.abb3517 | Ag1 Sb1 Te2 | AgSbTe2 | AgSbTe2 | Stoichiometric Formula | 2021 | 550 | 74.481 | 340.89 | 8.6551385 | 0.92817 | 0.49734 | 0.43761 | 0.05973
196 | This Work | https://doi.org/10.1126/science.abb3517 | Ag1 Sb1 Te2 | AgSbTe2 | AgSbTe2 | Stoichiometric Formula | 2021 | 575 | 75.098 | 328.5 | 8.10399415 | 0.86706 | 0.5288 | 0.47758 | 0.05122
197 | This Work | https://doi.org/10.1126/science.abb3517 | Ag1 Sb0.98 Cd0.02 Te2 | Cd0.02Ag1Sb0.98Te2 | AgSb0.98Cd0.02Te2 | Stoichiometric Formula | 2021 | 350 | 150.87 | 274.33 | 11.35401588 | 0.90497 | 0.40196 | 0.32466 | 0.0773
198 | This Work | https://doi.org/10.1126/science.abb3517 | Ag1 Sb0.98 Cd0.02 Te2 | Cd0.02Ag1Sb0.98Te2 | AgSb0.98Cd0.02Te2 | Stoichiometric Formula | 2021 | 375 | 143.35 | 288.88 | 11.96279466 | 1.1298 | 0.38858 | 0.3108 | 0.07778
199 | This Work | https://doi.org/10.1126/science.abb3517 | Ag1 Sb0.98 Cd0.02 Te2 | Cd0.02Ag1Sb0.98Te2 | AgSb0.98Cd0.02Te2 | Stoichiometric Formula | 2021 | 400 | 138.9 | 298.44 | 12.37132763 | 1.2262 | 0.39781 | 0.31464 | 0.08317
200 | This Work | https://doi.org/10.1126/science.abb3517 | Ag1 Sb0.98 Cd0.02 Te2 | Cd0.02Ag1Sb0.98Te2 | AgSb0.98Cd0.02Te2 | Stoichiometric Formula | 2021 | 425 | 132.98 | 306.31 | 12.47695702 | 1.2791 | 0.39127 | 0.31909 | 0.07218
201 | This Work | https://doi.org/10.1126/science.abb3517 | Ag1 Sb0.98 Cd0.02 Te2 | Cd0.02Ag1Sb0.98Te2 | AgSb0.98Cd0.02Te2 | Stoichiometric Formula | 2021 | 450 | 129.97 | 308.26 | 12.35029886 | 1.3466 | 0.39853 | 0.32235 | 0.07618
202 | This Work | https://doi.org/10.1126/science.abb3517 | Ag1 Sb0.98 Cd0.02 Te2 | Cd0.02Ag1Sb0.98Te2 | AgSb0.98Cd0.02Te2 | Stoichiometric Formula | 2021 | 475 | 125.71 | 309.88 | 12.07137999 | 1.3465 | 0.40077 | 0.324 | 0.07677
203 | This Work | https://doi.org/10.1126/science.abb3517 | Ag1 Sb0.98 Cd0.02 Te2 | Cd0.02Ag1Sb0.98Te2 | AgSb0.98Cd0.02Te2 | Stoichiometric Formula | 2021 | 500 | 126.84 | 311.95 | 12.34315587 | 1.4072 | 0.42648 | 0.33777 | 0.08871
204 | This Work | https://doi.org/10.1126/science.abb3517 | Ag1 Sb0.98 Cd0.02 Te2 | Cd0.02Ag1Sb0.98Te2 | AgSb0.98Cd0.02Te2 | Stoichiometric Formula | 2021 | 525 | 127.91 | 313.8 | 12.59535398 | 1.4332 | 0.44944 | 0.35061 | 0.09883
205 | This Work | https://doi.org/10.1126/science.abb3517 | Ag1 Sb0.98 Cd0.02 Te2 | Cd0.02Ag1Sb0.98Te2 | AgSb0.98Cd0.02Te2 | Stoichiometric Formula | 2021 | 550 | 128.43 | 313.89 | 12.65381389 | 1.4607 | 0.46482 | 0.35777 | 0.10705
206 | This Work | https://doi.org/10.1126/science.abb3517 | Ag1 Sb0.98 Cd0.02 Te2 | Cd0.02Ag1Sb0.98Te2 | AgSb0.98Cd0.02Te2 | Stoichiometric Formula | 2021 | 575 | 137.09 | 307.92 | 12.99815084 | 1.7784 | 0.43441 | 0.29556 | 0.13885
207 | This Work | https://doi.org/10.1126/science.abb3517 | Ag1 Sb0.96 Cd0.04 Te2 | Cd0.04Ag1Sb0.96Te2 | AgSb0.96Cd0.04Te2 | Stoichiometric Formula | 2021 | 325 | 166.81 | 259.32 | 11.21744912 | 1.3912 | 0.26205225 | 0.16844 | 0.09361225
208 | This Work | https://doi.org/10.1126/science.abb3517 | Ag1 Sb0.96 Cd0.04 Te2 | Cd0.04Ag1Sb0.96Te2 | AgSb0.96Cd0.04Te2 | Stoichiometric Formula | 2021 | 350 | 157.18 | 273.98 | 11.79872305 | 1.494 | 0.27640917 | 0.17914 | 0.09726917
209 | This Work | https://doi.org/10.1126/science.abb3517 | Ag1 Sb0.96 Cd0.04 Te2 | Cd0.04Ag1Sb0.96Te2 | AgSb0.96Cd0.04Te2 | Stoichiometric Formula | 2021 | 375 | 163.83 | 277.25 | 12.59321276 | 1.5504 | 0.3045959 | 0.21016 | 0.0944359
210 | This Work | https://doi.org/10.1126/science.abb3517 | Ag1 Sb0.96 Cd0.04 Te2 | Cd0.04Ag1Sb0.96Te2 | AgSb0.96Cd0.04Te2 | Stoichiometric Formula | 2021 | 400 | 164.69 | 285.63 | 13.43615079 | 1.4953 | 0.35942355 | 0.22047 | 0.13895355
211 | This Work | https://doi.org/10.1126/science.abb3517 | Ag1 Sb0.96 Cd0.04 Te2 | Cd0.04Ag1Sb0.96Te2 | AgSb0.96Cd0.04Te2 | Stoichiometric Formula | 2021 | 425 | 168.96 | 282.46 | 13.48024577 | 1.5993 | 0.35822575 | 0.24668 | 0.11154575
212 | This Work | https://doi.org/10.1126/science.abb3517 | Ag1 Sb0.96 Cd0.04 Te2 | Cd0.04Ag1Sb0.96Te2 | AgSb0.96Cd0.04Te2 | Stoichiometric Formula | 2021 | 450 | 172.43 | 284.95 | 14.00071293 | 1.6184 | 0.38929318 | 0.24072 | 0.14857318
213 | This Work | https://doi.org/10.1126/science.abb3517 | Ag1 Sb0.96 Cd0.04 Te2 | Cd0.04Ag1Sb0.96Te2 | AgSb0.96Cd0.04Te2 | Stoichiometric Formula | 2021 | 475 | 181.65 | 283.11 | 14.55947858 | 1.7505 | 0.39507297 | 0.25436 | 0.14071297
214 | This Work | https://doi.org/10.1126/science.abb3517 | Ag1 Sb0.96 Cd0.04 Te2 | Cd0.04Ag1Sb0.96Te2 | AgSb0.96Cd0.04Te2 | Stoichiometric Formula | 2021 | 500 | 185.32 | 283.52 | 14.89668697 | 1.8054 | 0.41255918 | 0.27716 | 0.13539918
215 | This Work | https://doi.org/10.1126/science.abb3517 | Ag1 Sb0.96 Cd0.04 Te2 | Cd0.04Ag1Sb0.96Te2 | AgSb0.96Cd0.04Te2 | Stoichiometric Formula | 2021 | 525 | 182.8 | 284.08 | 14.7522244 | 1.7352 | 0.44634151 | 0.29636 | 0.14998151
216 | This Work | https://doi.org/10.1126/science.abb3517 | Ag1 Sb0.96 Cd0.04 Te2 | Cd0.04Ag1Sb0.96Te2 | AgSb0.96Cd0.04Te2 | Stoichiometric Formula | 2021 | 550 | 180.23 | 285.47 | 14.68750518 | 1.7709 | 0.45615946 | 0.30039 | 0.15576946
217 | This Work | https://doi.org/10.1126/science.abb3517 | Ag1 Sb0.96 Cd0.04 Te2 | Cd0.04Ag1Sb0.96Te2 | AgSb0.96Cd0.04Te2 | Stoichiometric Formula | 2021 | 575 | 177.6 | 287.64 | 14.69405028 | 1.8436 | 0.45829241 | 0.27458 | 0.18371241
218 | This Work | https://doi.org/10.1126/science.abb3517 | Ag1 Sb0.94 Cd0.06 Te2 | Cd0.06Ag1Sb0.94Te2 | AgSb0.94Cd0.06Te2 | Stoichiometric Formula | 2021 | 325 | 219.35 | 252.19 | 13.95061527 | 1.506 | 0.28751 | 0.16641 | 0.1211
219 | This Work | https://doi.org/10.1126/science.abb3517 | Ag1 Sb0.94 Cd0.06 Te2 | Cd0.06Ag1Sb0.94Te2 | AgSb0.94Cd0.06Te2 | Stoichiometric Formula | 2021 | 350 | 217.19 | 259.97 | 14.67865603 | 1.6309 | 0.30709 | 0.20147 | 0.10562
220 | This Work | https://doi.org/10.1126/science.abb3517 | Ag1 Sb0.94 Cd0.06 Te2 | Cd0.06Ag1Sb0.94Te2 | AgSb0.94Cd0.06Te2 | Stoichiometric Formula | 2021 | 375 | 218.32 | 267.05 | 15.56964417 | 1.6297 | 0.35449 | 0.23118 | 0.12331
221 | This Work | https://doi.org/10.1126/science.abb3517 | Ag1 Sb0.94 Cd0.06 Te2 | Cd0.06Ag1Sb0.94Te2 | AgSb0.94Cd0.06Te2 | Stoichiometric Formula | 2021 | 400 | 219.26 | 272.47 | 16.27784067 | 1.6297 | 0.38746 | 0.25428 | 0.13318
222 | This Work | https://doi.org/10.1126/science.abb3517 | Ag1 Sb0.94 Cd0.06 Te2 | Cd0.06Ag1Sb0.94Te2 | AgSb0.94Cd0.06Te2 | Stoichiometric Formula | 2021 | 425 | 222.42 | 273.2 | 16.60103734 | 1.7302 | 0.39679 | 0.26084 | 0.13595
223 | This Work | https://doi.org/10.1126/science.abb3517 | Ag1 Sb0.94 Cd0.06 Te2 | Cd0.06Ag1Sb0.94Te2 | AgSb0.94Cd0.06Te2 | Stoichiometric Formula | 2021 | 450 | 225 | 274.12 | 16.90689924 | 1.8033 | 0.40576 | 0.26454 | 0.14122
224 | This Work | https://doi.org/10.1126/science.abb3517 | Ag1 Sb0.94 Cd0.06 Te2 | Cd0.06Ag1Sb0.94Te2 | AgSb0.94Cd0.06Te2 | Stoichiometric Formula | 2021 | 475 | 233.63 | 272.62 | 17.36377045 | 1.902 | 0.4238 | 0.25814 | 0.16566
225 | This Work | https://doi.org/10.1126/science.abb3517 | Ag1 Sb0.94 Cd0.06 Te2 | Cd0.06Ag1Sb0.94Te2 | AgSb0.94Cd0.06Te2 | Stoichiometric Formula | 2021 | 500 | 240.95 | 271.5 | 17.76096664 | 1.9683 | 0.43479 | 0.25483 | 0.17996
226 | This Work | https://doi.org/10.1126/science.abb3517 | Ag1 Sb0.94 Cd0.06 Te2 | Cd0.06Ag1Sb0.94Te2 | AgSb0.94Cd0.06Te2 | Stoichiometric Formula | 2021 | 525 | 252.22 | 268.57 | 18.19258948 | 2.112 | 0.43917 | 0.24529 | 0.19388
227 | This Work | https://doi.org/10.1126/science.abb3517 | Ag1 Sb0.94 Cd0.06 Te2 | Cd0.06Ag1Sb0.94Te2 | AgSb0.94Cd0.06Te2 | Stoichiometric Formula | 2021 | 550 | 259.47 | 266.71 | 18.45719713 | 2.2122 | 0.4431 | 0.23538 | 0.20772
228 | This Work | https://doi.org/10.1126/science.abb3517 | Ag1 Sb0.94 Cd0.06 Te2 | Cd0.06Ag1Sb0.94Te2 | AgSb0.94Cd0.06Te2 | Stoichiometric Formula | 2021 | 575 | 253.58 | 266.13 | 17.95984836 | 2.5388 | 0.39182 | 0.16878 | 0.22304
229 | This Work | https://doi.org/10.1126/science.abb3517 | Ag1 Sb0.92 Cd0.08 Te2 | Cd0.08Ag1Sb0.92Te2 | AgSb0.92Cd0.08Te2 | Stoichiometric Formula | 2021 | 325 | 166.41 | 205.6 | 7.03437702 | 0.39047 | 0.58549249 | 0.46888 | 0.11661249
230 | This Work | https://doi.org/10.1126/science.abb3517 | Ag1 Sb0.92 Cd0.08 Te2 | Cd0.08Ag1Sb0.92Te2 | AgSb0.92Cd0.08Te2 | Stoichiometric Formula | 2021 | 350 | 177.82 | 211.77 | 7.97461048 | 0.46966 | 0.59428388 | 0.47318 | 0.12110388
231 | This Work | https://doi.org/10.1126/science.abb3517 | Ag1 Sb0.92 Cd0.08 Te2 | Cd0.08Ag1Sb0.92Te2 | AgSb0.92Cd0.08Te2 | Stoichiometric Formula | 2021 | 375 | 183.66 | 219.24 | 8.82783418 | 0.55834 | 0.59290716 | 0.47316 | 0.11974716
232 | This Work | https://doi.org/10.1126/science.abb3517 | Ag1 Sb0.92 Cd0.08 Te2 | Cd0.08Ag1Sb0.92Te2 | AgSb0.92Cd0.08Te2 | Stoichiometric Formula | 2021 | 400 | 188.91 | 225.1 | 9.57207159 | 0.62995 | 0.60779882 | 0.47351 | 0.13428882
233 | This Work | https://doi.org/10.1126/science.abb3517 | Ag1 Sb0.92 Cd0.08 Te2 | Cd0.08Ag1Sb0.92Te2 | AgSb0.92Cd0.08Te2 | Stoichiometric Formula | 2021 | 425 | 190.56 | 230.97 | 10.16583117 | 0.73829 | 0.5852007 | 0.452 | 0.1332007
234 | This Work | https://doi.org/10.1126/science.abb3517 | Ag1 Sb0.92 Cd0.08 Te2 | Cd0.08Ag1Sb0.92Te2 | AgSb0.92Cd0.08Te2 | Stoichiometric Formula | 2021 | 450 | 191.4 | 235.21 | 10.58896462 | 0.81484 | 0.58478156 | 0.43753 | 0.14725156
235 | This Work | https://doi.org/10.1126/science.abb3517 | Ag1 Sb0.92 Cd0.08 Te2 | Cd0.08Ag1Sb0.92Te2 | AgSb0.92Cd0.08Te2 | Stoichiometric Formula | 2021 | 475 | 196.59 | 237.49 | 11.0879709 | 0.9707 | 0.5425761 | 0.39337 | 0.1492061
236 | This Work | https://doi.org/10.1126/science.abb3517 | Ag1 Sb0.92 Cd0.08 Te2 | Cd0.08Ag1Sb0.92Te2 | AgSb0.92Cd0.08Te2 | Stoichiometric Formula | 2021 | 500 | 200.25 | 239.12 | 11.44996947 | 1.0706 | 0.53474545 | 0.36642 | 0.16832545
237 | This Work | https://doi.org/10.1126/science.abb3517 | Ag1 Sb0.92 Cd0.08 Te2 | Cd0.08Ag1Sb0.92Te2 | AgSb0.92Cd0.08Te2 | Stoichiometric Formula | 2021 | 525 | 206.04 | 239.12 | 11.78103226 | 1.0751 | 0.57529922 | 0.40205 | 0.17324922
238 | This Work | https://doi.org/10.1126/science.abb3517 | Ag1 Sb0.92 Cd0.08 Te2 | Cd0.08Ag1Sb0.92Te2 | AgSb0.92Cd0.08Te2 | Stoichiometric Formula | 2021 | 550 | 210.35 | 239.37 | 12.05263365 | 1.0746 | 0.61687591 | 0.4226 | 0.19427591
239 | This Work | https://doi.org/10.1126/science.abb3517 | Ag1 Sb0.92 Cd0.08 Te2 | Cd0.08Ag1Sb0.92Te2 | AgSb0.92Cd0.08Te2 | Stoichiometric Formula | 2021 | 575 | 208.51 | 243.69 | 12.38232801 | 1.2364 | 0.57585236 | 0.38371 | 0.19214236
240 | This Work | https://doi.org/10.1126/science.abe1292 | Pb0.99 Sb0.012 Se1 | Sb0.012Pb0.99Se1 | Pb0.99Sb0.012Se | Stoichiometric Formula | 2021 | 500 | 2322 | -74.18 | 12.84 | 0.1988 | 3.137 | 0.9528 | 2.1842
241 | This Work | https://doi.org/10.1126/science.abe1292 | Pb0.99 Sb0.012 Se1 | Sb0.012Pb0.99Se1 | Pb0.99Sb0.012Se | Stoichiometric Formula | 2021 | 550 | 2015 | -85.54 | 14.49 | 0.2828 | 2.817 | 0.746 | 2.071
242 | This Work | https://doi.org/10.1126/science.abe1292 | Pb0.99 Sb0.012 Se1 | Sb0.012Pb0.99Se1 | Pb0.99Sb0.012Se | Stoichiometric Formula | 2021 | 600 | 1731 | -96.64 | 16.03 | 0.3985 | 2.534 | 0.6297 | 1.9043
243 | This Work | https://doi.org/10.1126/science.abe1292 | Pb0.99 Sb0.012 Se1 | Sb0.012Pb0.99Se1 | Pb0.99Sb0.012Se | Stoichiometric Formula | 2021 | 650 | 1460 | -109.1 | 16.59 | 0.5199 | 2.229 | 0.5704 | 1.6586
244 | This Work | https://doi.org/10.1126/science.abe1292 | Pb0.99 Sb0.012 Se0.8 Te0.1 S0.1 | Sb0.012Te0.1Pb0.99Se0.8S0.1 | Pb0.99Sb0.012Se0.8Te0.1S0.1 | Stoichiometric Formula | 2021 | 450 | 1814 | -69.2 | 9.154 | 0.1545 | 2.49 | 0.9584 | 1.5316
245 | This Work | https://doi.org/10.1126/science.abe1292 | Pb0.99 Sb0.012 Se0.8 Te0.1 S0.1 | Sb0.012Te0.1Pb0.99Se0.8S0.1 | Pb0.99Sb0.012Se0.8Te0.1S0.1 | Stoichiometric Formula | 2021 | 500 | 1596 | -81.58 | 11.2 | 0.2394 | 2.254 | 0.7614 | 1.4926
246 | This Work | https://doi.org/10.1126/science.abe1292 | Pb0.99 Sb0.012 Se0.8 Te0.1 S0.1 | Sb0.012Te0.1Pb0.99Se0.8S0.1 | Pb0.99Sb0.012Se0.8Te0.1S0.1 | Stoichiometric Formula | 2021 | 550 | 1401 | -95.55 | 13.19 | 0.3514 | 2.031 | 0.6318 | 1.3992
247 | This Work | https://doi.org/10.1126/science.abe1292 | Pb0.99 Sb0.012 Se0.8 Te0.1 S0.1 | Sb0.012Te0.1Pb0.99Se0.8S0.1 | Pb0.99Sb0.012Se0.8Te0.1S0.1 | Stoichiometric Formula | 2021 | 600 | 1200 | -109.4 | 14.95 | 0.4925 | 1.809 | 0.543 | 1.266
248 | This Work | https://doi.org/10.1126/science.abe1292 | Pb0.99 Sb0.012 Se0.8 Te0.1 S0.1 | Sb0.012Te0.1Pb0.99Se0.8S0.1 | Pb0.99Sb0.012Se0.8Te0.1S0.1 | Stoichiometric Formula | 2021 | 650 | 998.6 | -125.8 | 16.17 | 0.646 | 1.63 | 0.508 | 1.122
249 | This Work | https://doi.org/10.1126/science.abe1292 | Pb0.99 Sb0.012 Se0.8 Te0.1 S0.1 | Sb0.012Te0.1Pb0.99Se0.8S0.1 | Pb0.99Sb0.012Se0.8Te0.1S0.1 | Stoichiometric Formula | 2021 | 700 | 821.6 | -139.7 | 16.39 | 0.7789 | 1.481 | 0.5075 | 0.9735
250 | This Work | https://doi.org/10.1126/science.abe1292 | Pb0.99 Sb0.012 Se0.8 Te0.1 S0.1 | Sb0.012Te0.1Pb0.99Se0.8S0.1 | Pb0.99Sb0.012Se0.8Te0.1S0.1 | Stoichiometric Formula | 2021 | 750 | 703.3 | -146.6 | 15.39 | 0.8471 | 1.366 | 0.484 | 0.882
251 | This Work | https://doi.org/10.1126/science.abe1292 | Pb0.99 Sb0.012 Se0.8 Te0.1 S0.1 | Sb0.012Te0.1Pb0.99Se0.8S0.1 | Pb0.99Sb0.012Se0.8Te0.1S0.1 | Stoichiometric Formula | 2021 | 800 | 628.5 | -152.5 | 14.75 | 0.8969 | 1.331 | 0.4938 | 0.8372
252 | This Work | https://doi.org/10.1126/science.abe1292 | Pb0.99 Sb0.012 Se0.8 Te0.1 S0.1 | Sb0.012Te0.1Pb0.99Se0.8S0.1 | Pb0.99Sb0.012Se0.8Te0.1S0.1 | Stoichiometric Formula | 2021 | 850 | 565.2 | -158.4 | 13.86 | 0.9336 | 1.303 | 0.5115 | 0.7915
253 | This Work | https://doi.org/10.1126/science.abe1292 | Pb0.99 Sb0.012 Se0.8 Te0.1 S0.1 | Sb0.012Te0.1Pb0.99Se0.8S0.1 | Pb0.99Sb0.012Se0.8Te0.1S0.1 | Stoichiometric Formula | 2021 | 900 | 518.6 | -167.1 | 13.24 | 1.016 | 1.251 | 0.5194 | 0.7316
254 | This Work | https://doi.org/10.1126/science.abe1292 | Pb0.99 Sb0.012 Se0.6 Te0.2 S0.2 | Sb0.012Te0.2Pb0.99Se0.6S0.2 | Pb0.99Sb0.012Se0.6Te0.2S0.2 | Stoichiometric Formula | 2021 | 400 | 1531 | -61.68 | 6.39 | 0.1057 | 2.235 | 1.058 | 1.177
255 | This Work | https://doi.org/10.1126/science.abe1292 | Pb0.99 Sb0.012 Se0.6 Te0.2 S0.2 | Sb0.012Te0.2Pb0.99Se0.6S0.2 | Pb0.99Sb0.012Se0.6Te0.2S0.2 | Stoichiometric Formula | 2021 | 450 | 1382 | -75.28 | 7.987 | 0.1706 | 2.029 | 0.8679 | 1.1611
256 | This Work | https://doi.org/10.1126/science.abe1292 | Pb0.99 Sb0.012 Se0.6 Te0.2 S0.2 | Sb0.012Te0.2Pb0.99Se0.6S0.2 | Pb0.99Sb0.012Se0.6Te0.2S0.2 | Stoichiometric Formula | 2021 | 500 | 1222 | -88.85 | 9.806 | 0.2896 | 1.846 | 0.7274 | 1.1186
257 | This Work | https://doi.org/10.1126/science.abe1292 | Pb0.99 Sb0.012 Se0.6 Te0.2 S0.2 | Sb0.012Te0.2Pb0.99Se0.6S0.2 | Pb0.99Sb0.012Se0.6Te0.2S0.2 | Stoichiometric Formula | 2021 | 550 | 1067 | -103.1 | 11.59 | 0.4024 | 1.675 | 0.6325 | 1.0425
258 | This Work | https://doi.org/10.1126/science.abe1292 | Pb0.99 Sb0.012 Se0.6 Te0.2 S0.2 | Sb0.012Te0.2Pb0.99Se0.6S0.2 | Pb0.99Sb0.012Se0.6Te0.2S0.2 | Stoichiometric Formula | 2021 | 600 | 910.4 | -118 | 12.8 | 0.5364 | 1.507 | 0.5666 | 0.9404
259 | This Work | https://doi.org/10.1126/science.abe1292 | Pb0.99 Sb0.012 Se0.6 Te0.2 S0.2 | Sb0.012Te0.2Pb0.99Se0.6S0.2 | Pb0.99Sb0.012Se0.6Te0.2S0.2 | Stoichiometric Formula | 2021 | 650 | 753.2 | -135.8 | 13.6 | 0.7093 | 1.322 | 0.4956 | 0.8264
260 | This Work | https://doi.org/10.1126/science.abe1292 | Pb0.99 Sb0.012 Se0.6 Te0.2 S0.2 | Sb0.012Te0.2Pb0.99Se0.6S0.2 | Pb0.99Sb0.012Se0.6Te0.2S0.2 | Stoichiometric Formula | 2021 | 700 | 626.8 | -150.3 | 13.56 | 0.8433 | 1.197 | 0.4765 | 0.7205
261 | This Work | https://doi.org/10.1126/science.abe1292 | Pb0.99 Sb0.012 Se0.6 Te0.2 S0.2 | Sb0.012Te0.2Pb0.99Se0.6S0.2 | Pb0.99Sb0.012Se0.6Te0.2S0.2 | Stoichiometric Formula | 2021 | 750 | 551.6 | -156.8 | 12.72 | 0.8907 | 1.142 | 0.4647 | 0.6773
262 | This Work | https://doi.org/10.1126/science.abe1292 | Pb0.99 Sb0.012 Se0.6 Te0.2 S0.2 | Sb0.012Te0.2Pb0.99Se0.6S0.2 | Pb0.99Sb0.012Se0.6Te0.2S0.2 | Stoichiometric Formula | 2021 | 800 | 497.7 | -165.2 | 12.44 | 0.9749 | 1.118 | 0.4527 | 0.6653
263 | This Work | https://doi.org/10.1126/science.abe1292 | Pb0.99 Sb0.012 Se0.6 Te0.2 S0.2 | Sb0.012Te0.2Pb0.99Se0.6S0.2 | Pb0.99Sb0.012Se0.6Te0.2S0.2 | Stoichiometric Formula | 2021 | 850 | 433.8 | -172.9 | 12.5 | 1.053 | 1.086 | 0.4647 | 0.6213
264 | This Work | https://doi.org/10.1126/science.abe1292 | Pb0.99 Sb0.012 Se0.6 Te0.2 S0.2 | Sb0.012Te0.2Pb0.99Se0.6S0.2 | Pb0.99Sb0.012Se0.6Te0.2S0.2 | Stoichiometric Formula | 2021 | 900 | 399.8 | -184 | 12.78 | 1.158 | 1.067 | 0.4618 | 0.6052
265 | This Work | https://doi.org/10.1126/science.abe1292 | Pb0.99 Sb0.012 Se0.5 Te0.25 S0.25 | Sb0.012Te0.25Pb0.99Se0.5S0.25 | Pb0.99Sb0.012Se0.50Te0.25S0.25 | Stoichiometric Formula | 2021 | 500 | 996.6 | -96.18 | 9.986 | 0.334 | 1.446 | 0.589 | 0.857
266 | This Work | https://doi.org/10.1126/science.abe1292 | Pb0.99 Sb0.012 Se0.5 Te0.25 S0.25 | Sb0.012Te0.25Pb0.99Se0.5S0.25 | Pb0.99Sb0.012Se0.50Te0.25S0.25 | Stoichiometric Formula | 2021 | 550 | 880.3 | -113.3 | 11.76 | 0.499 | 1.292 | 0.4873 | 0.8047
267 | This Work | https://doi.org/10.1126/science.abe1292 | Pb0.99 Sb0.012 Se0.5 Te0.25 S0.25 | Sb0.012Te0.25Pb0.99Se0.5S0.25 | Pb0.99Sb0.012Se0.50Te0.25S0.25 | Stoichiometric Formula | 2021 | 600 | 736.6 | -131.2 | 13.24 | 0.7052 | 1.118 | 0.4042 | 0.7138
268 | This Work | https://doi.org/10.1126/science.abe1292 | Pb0.99 Sb0.012 Se0.5 Te0.25 S0.25 | Sb0.012Te0.25Pb0.99Se0.5S0.25 | Pb0.99Sb0.012Se0.50Te0.25S0.25 | Stoichiometric Formula | 2021 | 650 | 602.4 | -148.9 | 13.73 | 0.8751 | 1.029 | 0.402 | 0.627
269 | This Work | https://doi.org/10.1126/science.abe1292 | Pb0.99 Sb0.012 Se0.5 Te0.25 S0.25 | Sb0.012Te0.25Pb0.99Se0.5S0.25 | Pb0.99Sb0.012Se0.50Te0.25S0.25 | Stoichiometric Formula | 2021 | 700 | 504.6 | -160.3 | 13.66 | 1.002 | 0.9533 | 0.4034 | 0.5499
270 | This Work | https://doi.org/10.1126/science.abe1292 | Pb0.99 Sb0.012 Se0.5 Te0.25 S0.25 | Sb0.012Te0.25Pb0.99Se0.5S0.25 | Pb0.99Sb0.012Se0.50Te0.25S0.25 | Stoichiometric Formula | 2021 | 750 | 442.7 | -166.7 | 13.04 | 1.067 | 0.9057 | 0.3999 | 0.5058
271 | This Work | https://doi.org/10.1126/science.abe1292 | Pb0.99 Sb0.012 Se0.5 Te0.25 S0.25 | Sb0.012Te0.25Pb0.99Se0.5S0.25 | Pb0.99Sb0.012Se0.50Te0.25S0.25 | Stoichiometric Formula | 2021 | 800 | 377.3 | -176.7 | 12.64 | 1.181 | 0.8498 | 0.4018 | 0.448
272 | This Work | https://doi.org/10.1126/science.abe1292 | Pb0.99 Sb0.012 Se0.5 Te0.25 S0.25 | Sb0.012Te0.25Pb0.99Se0.5S0.25 | Pb0.99Sb0.012Se0.50Te0.25S0.25 | Stoichiometric Formula | 2021 | 850 | 314.8 | -193.9 | 12.56 | 1.304 | 0.8134 | 0.4088 | 0.4046
273 | This Work | https://doi.org/10.1126/science.abe1292 | Pb0.99 Sb0.012 Se0.5 Te0.25 S0.25 | Sb0.012Te0.25Pb0.99Se0.5S0.25 | Pb0.99Sb0.012Se0.50Te0.25S0.25 | Stoichiometric Formula | 2021 | 900 | 277.6 | -208.3 | 12.14 | 1.363 | 0.8 | 0.4118 | 0.3882
274 | This Work | https://doi.org/10.1126/science.abe1292 | Pb0.99 Sb0.012 Se0.4 Te0.3 S0.3 | Sb0.012Te0.3Pb0.99Se0.4S0.3 | Pb0.99Sb0.012Se0.40Te0.30S0.30 | Stoichiometric Formula | 2021 | 350 | 1330 | -57.43 | 4.46 | 0.09316 | 1.687 | 0.8338 | 0.8532
275 | This Work | https://doi.org/10.1126/science.abe1292 | Pb0.99 Sb0.012 Se0.4 Te0.3 S0.3 | Sb0.012Te0.3Pb0.99Se0.4S0.3 | Pb0.99Sb0.012Se0.40Te0.30S0.30 | Stoichiometric Formula | 2021 | 400 | 1143 | -68.87 | 5.767 | 0.1461 | 1.496 | 0.6252 | 0.8708
276 | This Work | https://doi.org/10.1126/science.abe1292 | Pb0.99 Sb0.012 Se0.4 Te0.3 S0.3 | Sb0.012Te0.3Pb0.99Se0.4S0.3 | Pb0.99Sb0.012Se0.40Te0.30S0.30 | Stoichiometric Formula | 2021 | 450 | 1023 | -81.82 | 7.427 | 0.24 | 1.366 | 0.5368 | 0.8292
277 | This Work | https://doi.org/10.1126/science.abe1292 | Pb0.99 Sb0.012 Se0.4 Te0.3 S0.3 | Sb0.012Te0.3Pb0.99Se0.4S0.3 | Pb0.99Sb0.012Se0.40Te0.30S0.30 | Stoichiometric Formula | 2021 | 500 | 911 | -98.48 | 9.217 | 0.37 | 1.254 | 0.4558 | 0.7982
278 | This Work | https://doi.org/10.1126/science.abe1292 | Pb0.99 Sb0.012 Se0.4 Te0.3 S0.3 | Sb0.012Te0.3Pb0.99Se0.4S0.3 | Pb0.99Sb0.012Se0.40Te0.30S0.30 | Stoichiometric Formula | 2021 | 550 | 782.3 | -115 | 10.68 | 0.5208 | 1.143 | 0.393 | 0.75
279 | This Work | https://doi.org/10.1126/science.abe1292 | Pb0.99 Sb0.012 Se0.4 Te0.3 S0.3 | Sb0.012Te0.3Pb0.99Se0.4S0.3 | Pb0.99Sb0.012Se0.40Te0.30S0.30 | Stoichiometric Formula | 2021 | 600 | 654.3 | -132.3 | 11.73 | 0.6724 | 1.071 | 0.4029 | 0.6681
280 | This Work | https://doi.org/10.1126/science.abe1292 | Pb0.99 Sb0.012 Se0.4 Te0.3 S0.3 | Sb0.012Te0.3Pb0.99Se0.4S0.3 | Pb0.99Sb0.012Se0.40Te0.30S0.30 | Stoichiometric Formula | 2021 | 650 | 541.5 | -152.7 | 12.12 | 0.8472 | 1 | 0.3892 | 0.6108
281 | This Work | https://doi.org/10.1126/science.abe1292 | Pb0.99 Sb0.012 Se0.4 Te0.3 S0.3 | Sb0.012Te0.3Pb0.99Se0.4S0.3 | Pb0.99Sb0.012Se0.40Te0.30S0.30 | Stoichiometric Formula | 2021 | 700 | 463.5 | -164.9 | 11.63 | 0.955 | 0.8915 | 0.3864 | 0.5051
282 | This Work | https://doi.org/10.1126/science.abe1292 | Pb0.99 Sb0.012 Se0.4 Te0.3 S0.3 | Sb0.012Te0.3Pb0.99Se0.4S0.3 | Pb0.99Sb0.012Se0.40Te0.30S0.30 | Stoichiometric Formula | 2021 | 750 | 416.6 | -173.5 | 11.47 | 0.9989 | 0.8943 | 0.3967 | 0.4976
283 | This Work | https://doi.org/10.1126/science.abe1292 | Pb0.99 Sb0.012 Se0.4 Te0.3 S0.3 | Sb0.012Te0.3Pb0.99Se0.4S0.3 | Pb0.99Sb0.012Se0.40Te0.30S0.30 | Stoichiometric Formula | 2021 | 800 | 372.4 | -179.3 | 11.05 | 1.1 | 0.8637 | 0.3973 | 0.4664
284 | This Work | https://doi.org/10.1126/science.abe1292 | Pb0.99 Sb0.012 Se0.2 Te0.4 S0.4 | Sb0.012Te0.4Pb0.99Se0.2S0.4 | Pb0.99Sb0.012Se0.20Te0.40S0.40 | Stoichiometric Formula | 2021 | 300 | 1247 | -65.77 | 5.51 | 0.1054 | 1.618 | 0.8984 | 0.7196
285 | This Work | https://doi.org/10.1126/science.abe1292 | Pb0.99 Sb0.012 Se0.2 Te0.4 S0.4 | Sb0.012Te0.4Pb0.99Se0.2S0.4 | Pb0.99Sb0.012Se0.20Te0.40S0.40 | Stoichiometric Formula | 2021 | 400 | 898.5 | -96.6 | 8.523 | 0.2748 | 1.34 | 0.6831 | 0.6569
286 | This Work | https://doi.org/10.1126/science.abe1292 | Pb0.99 Sb0.012 Se0.2 Te0.4 S0.4 | Sb0.012Te0.4Pb0.99Se0.2S0.4 | Pb0.99Sb0.012Se0.20Te0.40S0.40 | Stoichiometric Formula | 2021 | 450 | 762.3 | -113.1 | 9.865 | 0.3875 | 1.205 | 0.5976 | 0.6074
287 | This Work | https://doi.org/10.1126/science.abe1292 | Pb0.99 Sb0.012 Se0.2 Te0.4 S0.4 | Sb0.012Te0.4Pb0.99Se0.2S0.4 | Pb0.99Sb0.012Se0.20Te0.40S0.40 | Stoichiometric Formula | 2021 | 500 | 661.9 | -128.2 | 11.17 | 0.5277 | 1.127 | 0.5509 | 0.5761
288 | This Work | https://doi.org/10.1126/science.abe1292 | Pb0.99 Sb0.012 Se0.2 Te0.4 S0.4 | Sb0.012Te0.4Pb0.99Se0.2S0.4 | Pb0.99Sb0.012Se0.20Te0.40S0.40 | Stoichiometric Formula | 2021 | 550 | 583.2 | -147.8 | 12.41 | 0.6823 | 1.048 | 0.5084 | 0.5396
289 | This Work | https://doi.org/10.1126/science.abe1292 | Pb0.99 Sb0.012 Se0.2 Te0.4 S0.4 | Sb0.012Te0.4Pb0.99Se0.2S0.4 | Pb0.99Sb0.012Se0.20Te0.40S0.40 | Stoichiometric Formula | 2021 | 600 | 485.2 | -164.6 | 12.87 | 0.8323 | 1.015 | 0.4935 | 0.5215
290 | This Work | https://doi.org/10.1126/science.abe1292 | Pb0.99 Sb0.012 Se0.2 Te0.4 S0.4 | Sb0.012Te0.4Pb0.99Se0.2S0.4 | Pb0.99Sb0.012Se0.20Te0.40S0.40 | Stoichiometric Formula | 2021 | 650 | 411.5 | -181.1 | 12.71 | 0.9599 | 0.9222 | 0.485 | 0.4372
291 | This Work | https://doi.org/10.1126/science.abe1292 | Pb0.99 Sb0.012 Se0.2 Te0.4 S0.4 | Sb0.012Te0.4Pb0.99Se0.2S0.4 | Pb0.99Sb0.012Se0.20Te0.40S0.40 | Stoichiometric Formula | 2021 | 700 | 352.8 | -193.6 | 12.11 | 1.054 | 0.8515 | 0.4674 | 0.3841
292 | This Work | https://doi.org/10.1126/science.abe1292 | Pb0.99 Sb0.012 Te0.5 S0.5 | Sb0.012Te0.5Pb0.99S0.5 | Pb0.99Sb0.012Te0.50S0.50 | Stoichiometric Formula | 2021 | 300 | 874.6 | -91.44 | 7.274 | 0.1105 | 2.033 | 1.538 | 0.495
293 | This Work | https://doi.org/10.1126/science.abe1292 | Pb0.99 Sb0.012 Te0.5 S0.5 | Sb0.012Te0.5Pb0.99S0.5 | Pb0.99Sb0.012Te0.50S0.50 | Stoichiometric Formula | 2021 | 350 | 762.3 | -107.2 | 8.725 | 0.1681 | 1.839 | 1.361 | 0.478
294 | This Work | https://doi.org/10.1126/science.abe1292 | Pb0.99 Sb0.012 Te0.5 S0.5 | Sb0.012Te0.5Pb0.99S0.5 | Pb0.99Sb0.012Te0.50S0.50 | Stoichiometric Formula | 2021 | 400 | 668.1 | -123 | 10.08 | 0.2502 | 1.663 | 1.201 | 0.462
295 | This Work | https://doi.org/10.1126/science.abe1292 | Pb0.99 Sb0.012 Te0.5 S0.5 | Sb0.012Te0.5Pb0.99S0.5 | Pb0.99Sb0.012Te0.50S0.50 | Stoichiometric Formula | 2021 | 450 | 594.8 | -140.7 | 11.76 | 0.354 | 1.51 | 1.037 | 0.473
296 | This Work | https://doi.org/10.1126/science.abe1292 | Pb0.99 Sb0.012 Te0.5 S0.5 | Sb0.012Te0.5Pb0.99S0.5 | Pb0.99Sb0.012Te0.50S0.50 | Stoichiometric Formula | 2021 | 500 | 516.4 | -158.4 | 12.77 | 0.4702 | 1.382 | 0.9444 | 0.4376
297 | This Work | https://doi.org/10.1126/science.abe1292 | Pb0.99 Sb0.012 Te0.5 S0.5 | Sb0.012Te0.5Pb0.99S0.5 | Pb0.99Sb0.012Te0.50S0.50 | Stoichiometric Formula | 2021 | 550 | 453.5 | -177.8 | 14.16 | 0.6413 | 1.26 | 0.8438 | 0.4162
298 | This Work | https://doi.org/10.1126/science.abe1292 | Pb0.99 Sb0.012 Te0.5 S0.5 | Sb0.012Te0.5Pb0.99S0.5 | Pb0.99Sb0.012Te0.50S0.50 | Stoichiometric Formula | 2021 | 600 | 405.8 | -192 | 14.77 | 0.7861 | 1.144 | 0.7577 | 0.3863
299 | This Work | https://doi.org/10.1126/science.abe1292 | Pb0.99 Sb0.012 Te0.5 S0.5 | Sb0.012Te0.5Pb0.99S0.5 | Pb0.99Sb0.012Te0.50S0.50 | Stoichiometric Formula | 2021 | 650 | 336.2 | -206.1 | 14.61 | 0.9145 | 1.072 | 0.7122 | 0.3598
300 | This Work | https://doi.org/10.1126/science.abe1292 | Pb0.99 Sb0.012 Te0.5 S0.5 | Sb0.012Te0.5Pb0.99S0.5 | Pb0.99Sb0.012Te0.50S0.50 | Stoichiometric Formula | 2021 | 700 | 292.6 | -222.4 | 14.41 | 1.021 | 1.053 | 0.6937 | 0.3593
301 | This Work | https://doi.org/10.1126/science.abe1292 | Pb0.99 Sb0.012 Te0.5 S0.5 | Sb0.012Te0.5Pb0.99S0.5 | Pb0.99Sb0.012Te0.50S0.50 | Stoichiometric Formula | 2021 | 750 | 272.1 | -229.8 | 13.34 | 1.045 | 1.035 | 0.6877 | 0.3473
302 | This Work | https://doi.org/10.1126/science.abe1292 | Pb0.94 Sb0.012 Sn0.05 Se0.5 Te0.25 S0.25 | Sn0.05Sb0.012Te0.25Pb0.94Se0.5S0.25 | Pb0.94Sb0.012Sn0.05Se0.50Te0.25S0.25 | Stoichiometric Formula | 2021 | 350 | 1120 | -66.4 | 4.995 | 0.1021 | 1.619 | 0.8804 | 0.7386
303 | This Work | https://doi.org/10.1126/science.abe1292 | Pb0.94 Sb0.012 Sn0.05 Se0.5 Te0.25 S0.25 | Sn0.05Sb0.012Te0.25Pb0.94Se0.5S0.25 | Pb0.94Sb0.012Sn0.05Se0.50Te0.25S0.25 | Stoichiometric Formula | 2021 | 400 | 974.4 | -78.45 | 6.13 | 0.1678 | 1.476 | 0.7647 | 0.7113
304 | This Work | https://doi.org/10.1126/science.abe1292 | Pb0.94 Sb0.012 Sn0.05 Se0.5 Te0.25 S0.25 | Sn0.05Sb0.012Te0.25Pb0.94Se0.5S0.25 | Pb0.94Sb0.012Sn0.05Se0.50Te0.25S0.25 | Stoichiometric Formula | 2021 | 450 | 876.4 | -92.8 | 7.782 | 0.2634 | 1.336 | 0.6534 | 0.6826
305 | This Work | https://doi.org/10.1126/science.abe1292 | Pb0.94 Sb0.012 Sn0.05 Se0.5 Te0.25 S0.25 | Sn0.05Sb0.012Te0.25Pb0.94Se0.5S0.25 | Pb0.94Sb0.012Sn0.05Se0.50Te0.25S0.25 | Stoichiometric Formula | 2021 | 500 | 787.9 | -108.4 | 9.714 | 0.4043 | 1.202 | 0.5302 | 0.6718
306 | This Work | https://doi.org/10.1126/science.abe1292 | Pb0.94 Sb0.012 Sn0.05 Se0.5 Te0.25 S0.25 | Sn0.05Sb0.012Te0.25Pb0.94Se0.5S0.25 | Pb0.94Sb0.012Sn0.05Se0.50Te0.25S0.25 | Stoichiometric Formula | 2021 | 550 | 684.2 | -126 | 10.99 | 0.5762 | 1.075 | 0.4349 | 0.6401
307 | This Work | https://doi.org/10.1126/science.abe1292 | Pb0.94 Sb0.012 Sn0.05 Se0.5 Te0.25 S0.25 | Sn0.05Sb0.012Te0.25Pb0.94Se0.5S0.25 | Pb0.94Sb0.012Sn0.05Se0.50Te0.25S0.25 | Stoichiometric Formula | 2021 | 600 | 605.5 | -143.9 | 12.88 | 0.7866 | 0.9729 | 0.3933 | 0.5796
308 | This Work | https://doi.org/10.1126/science.abe1292 | Pb0.94 Sb0.012 Sn0.05 Se0.5 Te0.25 S0.25 | Sn0.05Sb0.012Te0.25Pb0.94Se0.5S0.25 | Pb0.94Sb0.012Sn0.05Se0.50Te0.25S0.25 | Stoichiometric Formula | 2021 | 650 | 505.9 | -167.6 | 14.49 | 1.135 | 0.8613 | 0.3547 | 0.5066
309 | This Work | https://doi.org/10.1126/science.abe1292 | Pb0.94 Sb0.012 Sn0.05 Se0.5 Te0.25 S0.25 | Sn0.05Sb0.012Te0.25Pb0.94Se0.5S0.25 | Pb0.94Sb0.012Sn0.05Se0.50Te0.25S0.25 | Stoichiometric Formula | 2021 | 700 | 404.3 | -181 | 14.2 | 1.258 | 0.7984 | 0.3418 | 0.4566
310 | This Work | https://doi.org/10.1126/science.abe1292 | Pb0.94 Sb0.012 Sn0.05 Se0.5 Te0.25 S0.25 | Sn0.05Sb0.012Te0.25Pb0.94Se0.5S0.25 | Pb0.94Sb0.012Sn0.05Se0.50Te0.25S0.25 | Stoichiometric Formula | 2021 | 750 | 358.3 | -189.2 | 14.16 | 1.406 | 0.7811 | 0.3361 | 0.445
311 | This Work | https://doi.org/10.1126/science.abe1292 | Pb0.94 Sb0.012 Sn0.05 Se0.5 Te0.25 S0.25 | Sn0.05Sb0.012Te0.25Pb0.94Se0.5S0.25 | Pb0.94Sb0.012Sn0.05Se0.50Te0.25S0.25 | Stoichiometric Formula | 2021 | 800 | 342.2 | -192.3 | 13.44 | 1.46 | 0.7587 | 0.3323 | 0.4264
312 | This Work | https://doi.org/10.1126/science.abe1292 | Pb0.94 Sb0.012 Sn0.05 Se0.5 Te0.25 S0.25 | Sn0.05Sb0.012Te0.25Pb0.94Se0.5S0.25 | Pb0.94Sb0.012Sn0.05Se0.50Te0.25S0.25 | Stoichiometric Formula | 2021 | 850 | 318.4 | -199.2 | 12.99 | 1.533 | 0.7283 | 0.3398 | 0.3885
313 | This Work | https://doi.org/10.1126/science.abe1292 | Pb0.94 Sb0.012 Sn0.05 Se0.5 Te0.25 S0.25 | Sn0.05Sb0.012Te0.25Pb0.94Se0.5S0.25 | Pb0.94Sb0.012Sn0.05Se0.50Te0.25S0.25 | Stoichiometric Formula | 2021 | 900 | 290.6 | -200.5 | 12.3 | 1.546 | 0.7304 | 0.3574 | 0.373
314 | This Work | https://doi.org/10.1126/science.abe1292 | Pb0.89 Sb0.012 Sn0.1 Se0.5 Te0.25 S0.25 | Sn0.1Sb0.012Te0.25Pb0.89Se0.5S0.25 | Pb0.89Sb0.012Sn0.10Se0.50Te0.25S0.25 | Stoichiometric Formula | 2021 | 500 | 807.4 | -125.6 | 13.15 | 0.6736 | 1.027 | 0.346 | 0.681
315 | This Work | https://doi.org/10.1126/science.abe1292 | Pb0.89 Sb0.012 Sn0.1 Se0.5 Te0.25 S0.25 | Sn0.1Sb0.012Te0.25Pb0.89Se0.5S0.25 | Pb0.89Sb0.012Sn0.10Se0.50Te0.25S0.25 | Stoichiometric Formula | 2021 | 550 | 705.4 | -143.5 | 15.11 | 0.9051 | 0.9313 | 0.293 | 0.6383
316 | This Work | https://doi.org/10.1126/science.abe1292 | Pb0.89 Sb0.012 Sn0.1 Se0.5 Te0.25 S0.25 | Sn0.1Sb0.012Te0.25Pb0.89Se0.5S0.25 | Pb0.89Sb0.012Sn0.10Se0.50Te0.25S0.25 | Stoichiometric Formula | 2021 | 600 | 575.8 | -164.3 | 16.18 | 1.161 | 0.8367 | 0.2794 | 0.5573
317 | This Work | https://doi.org/10.1126/science.abe1292 | Pb0.89 Sb0.012 Sn0.1 Se0.5 Te0.25 S0.25 | Sn0.1Sb0.012Te0.25Pb0.89Se0.5S0.25 | Pb0.89Sb0.012Sn0.10Se0.50Te0.25S0.25 | Stoichiometric Formula | 2021 | 650 | 491.9 | -175.8 | 15.69 | 1.325 | 0.7781 | 0.2767 | 0.5014
318 | This Work | https://doi.org/10.1126/science.abe1292 | Pb0.89 Sb0.012 Sn0.1 Se0.5 Te0.25 S0.25 | Sn0.1Sb0.012Te0.25Pb0.89Se0.5S0.25 | Pb0.89Sb0.012Sn0.10Se0.50Te0.25S0.25 | Stoichiometric Formula | 2021 | 700 | 441.7 | -182.9 | 15.35 | 1.439 | 0.7506 | 0.2767 | 0.4739
319 | This Work | https://doi.org/10.1126/science.abe1292 | Pb0.89 Sb0.012 Sn0.1 Se0.5 Te0.25 S0.25 | Sn0.1Sb0.012Te0.25Pb0.89Se0.5S0.25 | Pb0.89Sb0.012Sn0.10Se0.50Te0.25S0.25 | Stoichiometric Formula | 2021 | 750 | 390.8 | -192.5 | 15.24 | 1.574 | 0.7264 | 0.2821 | 0.4443
320 | This Work | https://doi.org/10.1126/science.abe1292 | Pb0.89 Sb0.012 Sn0.1 Se0.5 Te0.25 S0.25 | Sn0.1Sb0.012Te0.25Pb0.89Se0.5S0.25 | Pb0.89Sb0.012Sn0.10Se0.50Te0.25S0.25 | Stoichiometric Formula | 2021 | 800 | 331.9 | -200.1 | 14.1 | 1.627 | 0.696 | 0.2769 | 0.4191
321 | This Work | https://doi.org/10.1126/science.abe1292 | Pb0.89 Sb0.012 Sn0.1 Se0.5 Te0.25 S0.25 | Sn0.1Sb0.012Te0.25Pb0.89Se0.5S0.25 | Pb0.89Sb0.012Sn0.10Se0.50Te0.25S0.25 | Stoichiometric Formula | 2021 | 850 | 290.1 | -209.4 | 13.34 | 1.703 | 0.6734 | 0.2987 | 0.3747
322 | This Work | https://doi.org/10.1126/science.abe1292 | Pb0.89 Sb0.012 Sn0.1 Se0.5 Te0.25 S0.25 | Sn0.1Sb0.012Te0.25Pb0.89Se0.5S0.25 | Pb0.89Sb0.012Sn0.10Se0.50Te0.25S0.25 | Stoichiometric Formula | 2021 | 900 | 244.9 | -220.2 | 12.7 | 1.773 | 0.6508 | 0.3091 | 0.3417
323 | This Work | https://doi.org/10.1126/science.abe1292 | Pb0.84 Sb0.012 Sn0.15 Se0.5 Te0.25 S0.25 | Sn0.15Sb0.012Te0.25Pb0.84Se0.5S0.25 | Pb0.84Sb0.012Sn0.15Se0.50Te0.25S0.25 | Stoichiometric Formula | 2021 | 300 | 1179 | -66.12 | 5.322 | 0.1159 | 1.404 | 0.7183 | 0.6857
324 | This Work | https://doi.org/10.1126/science.abe1292 | Pb0.84 Sb0.012 Sn0.15 Se0.5 Te0.25 S0.25 | Sn0.15Sb0.012Te0.25Pb0.84Se0.5S0.25 | Pb0.84Sb0.012Sn0.15Se0.50Te0.25S0.25 | Stoichiometric Formula | 2021 | 350 | 995.3 | -81.67 | 6.701 | 0.1798 | 1.282 | 0.6336 | 0.6484
325 | This Work | https://doi.org/10.1126/science.abe1292 | Pb0.84 Sb0.012 Sn0.15 Se0.5 Te0.25 S0.25 | Sn0.15Sb0.012Te0.25Pb0.84Se0.5S0.25 | Pb0.84Sb0.012Sn0.15Se0.50Te0.25S0.25 | Stoichiometric Formula | 2021 | 400 | 849.7 | -97.84 | 8.18 | 0.2816 | 1.18 | 0.5693 | 0.6107
326 | This Work | https://doi.org/10.1126/science.abe1292 | Pb0.84 Sb0.012 Sn0.15 Se0.5 Te0.25 S0.25 | Sn0.15Sb0.012Te0.25Pb0.84Se0.5S0.25 | Pb0.84Sb0.012Sn0.15Se0.50Te0.25S0.25 | Stoichiometric Formula | 2021 | 450 | 755.3 | -114.5 | 10.14 | 0.4438 | 1.069 | 0.4516 | 0.6174
327 | This Work | https://doi.org/10.1126/science.abe1292 | Pb0.84 Sb0.012 Sn0.15 Se0.5 Te0.25 S0.25 | Sn0.15Sb0.012Te0.25Pb0.84Se0.5S0.25 | Pb0.84Sb0.012Sn0.15Se0.50Te0.25S0.25 | Stoichiometric Formula | 2021 | 500 | 663.3 | -133.6 | 12.08 | 0.6438 | 0.9469 | 0.4014 | 0.5455
328 | This Work | https://doi.org/10.1126/science.abe1292 | Pb0.84 Sb0.012 Sn0.15 Se0.5 Te0.25 S0.25 | Sn0.15Sb0.012Te0.25Pb0.84Se0.5S0.25 | Pb0.84Sb0.012Sn0.15Se0.50Te0.25S0.25 | Stoichiometric Formula | 2021 | 550 | 545.6 | -153.6 | 13.19 | 0.8616 | 0.8631 | 0.3611 | 0.502
329 | This Work | https://doi.org/10.1126/science.abe1292 | Pb0.84 Sb0.012 Sn0.15 Se0.5 Te0.25 S0.25 | Sn0.15Sb0.012Te0.25Pb0.84Se0.5S0.25 | Pb0.84Sb0.012Sn0.15Se0.50Te0.25S0.25 | Stoichiometric Formula | 2021 | 600 | 437.8 | -174.5 | 14.16 | 1.097 | 0.791 | 0.3446 | 0.4464
330 | This Work | https://doi.org/10.1126/science.abe1292 | Pb0.84 Sb0.012 Sn0.15 Se0.5 Te0.25 S0.25 | Sn0.15Sb0.012Te0.25Pb0.84Se0.5S0.25 | Pb0.84Sb0.012Sn0.15Se0.50Te0.25S0.25 | Stoichiometric Formula | 2021 | 650 | 348.5 | -193 | 13.91 | 1.274 | 0.7407 | 0.3561 | 0.3846
331 | This Work | https://doi.org/10.1126/science.abe1292 | Pb0.84 Sb0.012 Sn0.15 Se0.5 Te0.25 S0.25 | Sn0.15Sb0.012Te0.25Pb0.84Se0.5S0.25 | Pb0.84Sb0.012Sn0.15Se0.50Te0.25S0.25 | Stoichiometric Formula | 2021 | 700 | 295.2 | -203.5 | 13.11 | 1.334 | 0.7201 | 0.3259 | 0.3942
332 | This Work | https://doi.org/10.1126/science.abe1292 | Pb0.84 Sb0.012 Sn0.15 Se0.5 Te0.25 S0.25 | Sn0.15Sb0.012Te0.25Pb0.84Se0.5S0.25 | Pb0.84Sb0.012Sn0.15Se0.50Te0.25S0.25 | Stoichiometric Formula | 2021 | 750 | 275.8 | -207.1 | 12.52 | 1.365 | 0.7003 | 0.3662 | 0.3341
333 | This Work | https://doi.org/10.1126/science.abe1292 | Pb0.84 Sb0.012 Sn0.15 Se0.5 Te0.25 S0.25 | Sn0.15Sb0.012Te0.25Pb0.84Se0.5S0.25 | Pb0.84Sb0.012Sn0.15Se0.50Te0.25S0.25 | Stoichiometric Formula | 2021 | 800 | 269.1 | -208.2 | 12.07 | 1.394 | 0.6926 | 0.3531 | 0.3395
334 | This Work | https://doi.org/10.1126/science.abe1292 | Pb0.84 Sb0.012 Sn0.15 Se0.5 Te0.25 S0.25 | Sn0.15Sb0.012Te0.25Pb0.84Se0.5S0.25 | Pb0.84Sb0.012Sn0.15Se0.50Te0.25S0.25 | Stoichiometric Formula | 2021 | 850 | 256.4 | -209.8 | 11.7 | 1.399 | 0.7059 | 0.3786 | 0.3273
335 | This Work | https://doi.org/10.1126/science.abe1292 | Pb0.84 Sb0.012 Sn0.15 Se0.5 Te0.25 S0.25 | Sn0.15Sb0.012Te0.25Pb0.84Se0.5S0.25 | Pb0.84Sb0.012Sn0.15Se0.50Te0.25S0.25 | Stoichiometric Formula | 2021 | 900 | 237.4 | -211.6 | 11.36 | 1.404 | 0.7283 | 0.3931 | 0.3352
336 | This Work | https://doi.org/10.1126/science.abe1292 | Pb0.79 Sb0.012 Sn0.2 Se0.5 Te0.25 S0.25 | Sn0.2Sb0.012Te0.25Pb0.79Se0.5S0.25 | Pb0.79Sb0.012Sn0.20Se0.50Te0.25S0.25 | Stoichiometric Formula | 2021 | 300 | 850.4 | -73.34 | 4.522 | 0.1124 | 1.269 | 0.7971 | 0.4719
337 | This Work | https://doi.org/10.1126/science.abe1292 | Pb0.79 Sb0.012 Sn0.2 Se0.5 Te0.25 S0.25 | Sn0.2Sb0.012Te0.25Pb0.79Se0.5S0.25 | Pb0.79Sb0.012Sn0.20Se0.50Te0.25S0.25 | Stoichiometric Formula | 2021 | 350 | 723.1 | -90.93 | 6.071 | 0.1829 | 1.175 | 0.7144 | 0.4606
338 | This Work | https://doi.org/10.1126/science.abe1292 | Pb0.79 Sb0.012 Sn0.2 Se0.5 Te0.25 S0.25 | Sn0.2Sb0.012Te0.25Pb0.79Se0.5S0.25 | Pb0.79Sb0.012Sn0.20Se0.50Te0.25S0.25 | Stoichiometric Formula | 2021 | 400 | 616.3 | -108.1 | 7.443 | 0.2811 | 1.071 | 0.6409 | 0.4301
339 | This Work | https://doi.org/10.1126/science.abe1292 | Pb0.79 Sb0.012 Sn0.2 Se0.5 Te0.25 S0.25 | Sn0.2Sb0.012Te0.25Pb0.79Se0.5S0.25 | Pb0.79Sb0.012Sn0.20Se0.50Te0.25S0.25 | Stoichiometric Formula | 2021 | 450 | 547.9 | -127.8 | 9.338 | 0.4357 | 0.97 | 0.5562 | 0.4138
340 | This Work | https://doi.org/10.1126/science.abe1292 | Pb0.79 Sb0.012 Sn0.2 Se0.5 Te0.25 S0.25 | Sn0.2Sb0.012Te0.25Pb0.79Se0.5S0.25 | Pb0.79Sb0.012Sn0.20Se0.50Te0.25S0.25 | Stoichiometric Formula | 2021 | 500 | 468.9 | -148.9 | 10.76 | 0.6236 | 0.8828 | 0.4917 | 0.3911
341 | This Work | https://doi.org/10.1126/science.abe1292 | Pb0.79 Sb0.012 Sn0.2 Se0.5 Te0.25 S0.25 | Sn0.2Sb0.012Te0.25Pb0.79Se0.5S0.25 | Pb0.79Sb0.012Sn0.20Se0.50Te0.25S0.25 | Stoichiometric Formula | 2021 | 550 | 370.5 | -172.7 | 11.49 | 0.7878 | 0.7969 | 0.4786 | 0.3183
342 | This Work | https://doi.org/10.1126/science.abe1292 | Pb0.79 Sb0.012 Sn0.2 Se0.5 Te0.25 S0.25 | Sn0.2Sb0.012Te0.25Pb0.79Se0.5S0.25 | Pb0.79Sb0.012Sn0.20Se0.50Te0.25S0.25 | Stoichiometric Formula | 2021 | 600 | 299.5 | -192 | 11.81 | 0.9525 | 0.7426 | 0.4574 | 0.2852
343 | This Work | https://doi.org/10.1126/science.abe1292 | Pb0.79 Sb0.012 Sn0.2 Se0.5 Te0.25 S0.25 | Sn0.2Sb0.012Te0.25Pb0.79Se0.5S0.25 | Pb0.79Sb0.012Sn0.20Se0.50Te0.25S0.25 | Stoichiometric Formula | 2021 | 650 | 249.1 | -207.8 | 11.69 | 1.077 | 0.6991 | 0.4442 | 0.2549
344 | This Work | https://doi.org/10.1126/science.abe1292 | Pb0.79 Sb0.012 Sn0.2 Se0.5 Te0.25 S0.25 | Sn0.2Sb0.012Te0.25Pb0.79Se0.5S0.25 | Pb0.79Sb0.012Sn0.20Se0.50Te0.25S0.25 | Stoichiometric Formula | 2021 | 750 | 202.1 | -218.1 | 10.56 | 1.137 | 0.6979 | 0.4639 | 0.234
345 | This Work | https://doi.org/10.1126/science.abe1292 | Pb0.79 Sb0.012 Sn0.2 Se0.5 Te0.25 S0.25 | Sn0.2Sb0.012Te0.25Pb0.79Se0.5S0.25 | Pb0.79Sb0.012Sn0.20Se0.50Te0.25S0.25 | Stoichiometric Formula | 2021 | 850 | 189.8 | -215.7 | 9.804 | 1.133 | 0.7246 | 0.4795 | 0.2451
346 | This Work | https://doi.org/10.1016/j.vacuum.2024.113351 | Fe1 Se2 | FeSe2 | FeSe2 | Stoichiometric Formula | 2024 | 310 | 14.29 | 412.12 | 2.22 | 0.0081 | 8.72
347 | This Work | https://doi.org/10.1016/j.vacuum.2024.113351 | Fe1 Se2 | FeSe2 | FeSe2 | Stoichiometric Formula | 2024 | 550 | 128.57 | -121.12 | 1.93 | 0.018 | 5.68 | 5.67 | 0.11
348 | This Work | https://doi.org/10.1016/j.vacuum.2024.113351 | Fe1 Se2 | FeSe2 | FeSe2 | Stoichiometric Formula | 2024 | 600 | 221.43 | -139.39 | 4.25 | 0.048 | 5.19 | 5.07 | 0.22
349 | This Work | https://doi.org/10.1016/j.vacuum.2024.113351 | Fe1 Se2 | FeSe2 | FeSe2 | Stoichiometric Formula | 2024 | 650 | 357.14 | -127.27 | 5.71 | 0.078 | 4.61 | 4.37 | 0.41
350 | This Work | https://doi.org/10.1016/j.vacuum.2024.113351 | Fe1 Se2 | FeSe2 | FeSe2 | Stoichiometric Formula | 2024 | 700 | 553.57 | -100 | 5.64 | 0.093 | 4.06 | 3.47 | 0.74
351 | This Work | https://doi.org/10.1016/j.vacuum.2024.113351 | Fe0.97 Cr0.03 Se2 | Cr0.03Fe0.97Se2 | Fe0.97Cr0.03Se2 | Stoichiometric Formula | 2024 | 550 | 175 | -87.88 | 1.35 | 0.014 | 5.61 | 5.53 | 0.18
352 | This Work | https://doi.org/10.1016/j.vacuum.2024.113351 | Fe0.97 Cr0.03 Se2 | Cr0.03Fe0.97Se2 | Fe0.97Cr0.03Se2 | Stoichiometric Formula | 2024 | 600 | 282.14 | -100 | 2.98 | 0.035 | 5.13 | 4.93 | 0.31
353 | This Work | https://doi.org/10.1016/j.vacuum.2024.113351 | Fe0.97 Cr0.03 Se2 | Cr0.03Fe0.97Se2 | Fe0.97Cr0.03Se2 | Stoichiometric Formula | 2024 | 650 | 428.57 | -93.94 | 4.18 | 0.057 | 4.61 | 4.23 | 0.54
354 | This Work | https://doi.org/10.1016/j.vacuum.2024.113351 | Fe0.97 Cr0.03 Se2 | Cr0.03Fe0.97Se2 | Fe0.97Cr0.03Se2 | Stoichiometric Formula | 2024 | 700 | 639.29 | -81.82 | 4.69 | 0.077 | 4.12 | 3.4 | 0.91
355 | This Work | https://doi.org/10.1016/j.vacuum.2024.113351 | Fe0.94 Cr0.06 Se2 | Cr0.06Fe0.94Se2 | Fe0.94Cr0.06Se2 | Stoichiometric Formula | 2024 | 350 | 53.57 | 115.15 | 0.69 | 0.004 | 6.47 | 6.43 | 0.029
356 | This Work | https://doi.org/10.1016/j.vacuum.2024.113351 | Fe0.94 Cr0.06 Se2 | Cr0.06Fe0.94Se2 | Fe0.94Cr0.06Se2 | Stoichiometric Formula | 2024 | 400 | 71.43 | 87.88 | 0.55 | 0.0039 | 6.06 | 6.07 | 0.057
357 | This Work | https://doi.org/10.1016/j.vacuum.2024.113351 | Fe0.94 Cr0.06 Se2 | Cr0.06Fe0.94Se2 | Fe0.94Cr0.06Se2 | Stoichiometric Formula | 2024 | 550 | 232.14 | -81.82 | 1.71 | 0.018 | 5.11 | 4.9 | 0.25
358 | This Work | https://doi.org/10.1016/j.vacuum.2024.113351 | Fe0.94 Cr0.06 Se2 | Cr0.06Fe0.94Se2 | Fe0.94Cr0.06Se2 | Stoichiometric Formula | 2024 | 600 | 342.86 | -109.09 | 4.18 | 0.052 | 4.73 | 4.43 | 0.37
359 | This Work | https://doi.org/10.1016/j.vacuum.2024.113351 | Fe0.94 Cr0.06 Se2 | Cr0.06Fe0.94Se2 | Fe0.94Cr0.06Se2 | Stoichiometric Formula | 2024 | 650 | 496.43 | -109.09 | 5.93 | 0.085 | 4.31 | 3.87 | 0.61
360 | This Work | https://doi.org/10.1016/j.vacuum.2024.113351 | Fe0.94 Cr0.06 Se2 | Cr0.06Fe0.94Se2 | Fe0.94Cr0.06Se2 | Stoichiometric Formula | 2024 | 700 | 717.86 | -90.91 | 6.18 | 0.11 | 3.89 | 3.07 | 0.99
361 | This Work | https://doi.org/10.1016/j.vacuum.2024.113351 | Fe0.91 Cr0.09 Se2 | Cr0.09Fe0.91Se2 | Fe0.91Cr0.09Se2 | Stoichiometric Formula | 2024 | 550 | 282.14 | -54.55 | 0.87 | 0.01 | 4.94 | 4.73 | 0.33
362 | This Work | https://doi.org/10.1016/j.vacuum.2024.113351 | Fe0.91 Cr0.09 Se2 | Cr0.09Fe0.91Se2 | Fe0.91Cr0.09Se2 | Stoichiometric Formula | 2024 | 600 | 410.71 | -69.7 | 2.18 | 0.028 | 4.63 | 4.27 | 0.51
363 | This Work | https://doi.org/10.1016/j.vacuum.2024.113351 | Fe0.91 Cr0.09 Se2 | Cr0.09Fe0.91Se2 | Fe0.91Cr0.09Se2 | Stoichiometric Formula | 2024 | 650 | 564.29 | -75.76 | 3.31 | 0.049 | 4.28 | 3.63 | 0.76
364 | This Work | https://doi.org/10.1016/j.vacuum.2024.113351 | Fe0.91 Cr0.09 Se2 | Cr0.09Fe0.91Se2 | Fe0.91Cr0.09Se2 | Stoichiometric Formula | 2024 | 700 | 771.43 | -69.7 | 3.93 | 0.069 | 3.83 | 2.87 | 1.14
365 | This Work | https://doi.org/10.1038/s41467-023-38054-y | Cu1.9 Se1 Bi0.088 Pb0.006 Ca0.006 O0.1 | Ca0.006Cu1.9Bi0.088Pb0.006Se1O0.1 | (Cu2Se)0.9(Bi0.88Pb0.06Ca0.06CuSeO)0.1 | Stoichiometric Formula | 2023 | 300 | 1130.98516 | 90.67936 | 9.299804 | 0.24242 | 1.16295
366 | This Work | https://doi.org/10.1038/s41467-023-38054-y | Cu1.9 Se1 Bi0.088 Pb0.006 Ca0.006 O0.1 | Ca0.006Cu1.9Bi0.088Pb0.006Se1O0.1 | (Cu2Se)0.9(Bi0.88Pb0.06Ca0.06CuSeO)0.1 | Stoichiometric Formula | 2023 | 323 | 1092.52579 | 92.43398 | 9.334585 | 0.26474 | 1.13943
367 | This Work | https://doi.org/10.1038/s41467-023-38054-y | Cu1.9 Se1 Bi0.088 Pb0.006 Ca0.006 O0.1 | Ca0.006Cu1.9Bi0.088Pb0.006Se1O0.1 | (Cu2Se)0.9(Bi0.88Pb0.06Ca0.06CuSeO)0.1 | Stoichiometric Formula | 2023 | 423 | 714.7922 | 113.129 | 9.148035 | 0.42976 | 0.90074
368 | This Work | https://doi.org/10.1038/s41467-023-38054-y | Cu1.9 Se1 Bi0.088 Pb0.006 Ca0.006 O0.1 | Ca0.006Cu1.9Bi0.088Pb0.006Se1O0.1 | (Cu2Se)0.9(Bi0.88Pb0.06Ca0.06CuSeO)0.1 | Stoichiometric Formula | 2023 | 473 | 623.31549 | 126.3864 | 9.956548 | 0.57997 | 0.81227
369 | This Work | https://doi.org/10.1038/s41467-023-38054-y | Cu1.9 Se1 Bi0.088 Pb0.006 Ca0.006 O0.1 | Ca0.006Cu1.9Bi0.088Pb0.006Se1O0.1 | (Cu2Se)0.9(Bi0.88Pb0.06Ca0.06CuSeO)0.1 | Stoichiometric Formula | 2023 | 523 | 545.48886 | 139.728 | 10.65008 | 0.76845 | 0.72504
370 | This Work | https://doi.org/10.1038/s41467-023-38054-y | Cu1.9 Se1 Bi0.088 Pb0.006 Ca0.006 O0.1 | Ca0.006Cu1.9Bi0.088Pb0.006Se1O0.1 | (Cu2Se)0.9(Bi0.88Pb0.06Ca0.06CuSeO)0.1 | Stoichiometric Formula | 2023 | 573 | 475.54012 | 154.8406 | 11.40136 | 0.99392 | 0.65746
371 | This Work | https://doi.org/10.1038/s41467-023-38054-y | Cu1.9 Se1 Bi0.088 Pb0.006 Ca0.006 O0.1 | Ca0.006Cu1.9Bi0.088Pb0.006Se1O0.1 | (Cu2Se)0.9(Bi0.88Pb0.06Ca0.06CuSeO)0.1 | Stoichiometric Formula | 2023 | 623 | 413.52799 | 169.2152 | 11.84087 | 1.11751 | 0.66027
372 | This Work | https://doi.org/10.1038/s41467-023-38054-y | Cu1.9 Se1 Bi0.088 Pb0.006 Ca0.006 O0.1 | Ca0.006Cu1.9Bi0.088Pb0.006Se1O0.1 | (Cu2Se)0.9(Bi0.88Pb0.06Ca0.06CuSeO)0.1 | Stoichiometric Formula | 2023 | 673 | 362.17607 | 183.141 | 12.14762 | 1.38306 | 0.59124
373 | This Work | https://doi.org/10.1038/s41467-023-38054-y | Cu1.9 Se1 Bi0.088 Pb0.006 Ca0.006 O0.1 | Ca0.006Cu1.9Bi0.088Pb0.006Se1O0.1 | (Cu2Se)0.9(Bi0.88Pb0.06Ca0.06CuSeO)0.1 | Stoichiometric Formula | 2023 | 723 | 319.94717 | 196.5593 | 12.36134 | 1.47373 | 0.60656
374 | This Work | https://doi.org/10.1038/s41467-023-38054-y | Cu1.9 Se1 Bi0.088 Pb0.006 Ca0.006 O0.1 | Ca0.006Cu1.9Bi0.088Pb0.006Se1O0.1 | (Cu2Se)0.9(Bi0.88Pb0.06Ca0.06CuSeO)0.1 | Stoichiometric Formula | 2023 | 773 | 286.35318 | 209.5268 | 12.57133 | 1.58424 | 0.61351
375 | This Work | https://doi.org/10.1038/s41467-023-38054-y | Cu1.9 Se1 Bi0.088 Pb0.006 Ca0.006 O0.1 | Ca0.006Cu1.9Bi0.088Pb0.006Se1O0.1 | (Cu2Se)0.9(Bi0.88Pb0.06Ca0.06CuSeO)0.1 | Stoichiometric Formula | 2023 | 823 | 263.10292 | 217.0164 | 12.39112 | 1.66724 | 0.61178
376 | This Work | https://doi.org/10.1038/s41467-023-38054-y | Cu1.9 Se1 Bi0.088 Pb0.006 Ca0.006 O0.1 | Ca0.006Cu1.9Bi0.088Pb0.006Se1O0.1 | (Cu2Se)0.9(Bi0.88Pb0.06Ca0.06CuSeO)0.1 | Stoichiometric Formula | 2023 | 873 | 249.14512 | 221.693 | 12.24493 | 1.77283 | 0.60309
377 | This Work | https://doi.org/10.1038/s41467-023-38054-y | Cu1.9 Se1 Bi0.088 Pb0.006 Ca0.006 O0.1 | Ca0.006Cu1.9Bi0.088Pb0.006Se1O0.1 | (Cu2Se)0.9(Bi0.88Pb0.06Ca0.06CuSeO)0.1 | Stoichiometric Formula | 2023 | 923 | 238.38124 | 231.8981 | 12.81937 | 1.94545 | 0.6083
378 | This Work | https://doi.org/10.1038/s41467-023-38054-y | Cu1.9 Se1 Bi0.088 Pb0.006 Ca0.006 O0.1 | Ca0.006Cu1.9Bi0.088Pb0.006Se1O0.1 | (Cu2Se)0.9(Bi0.88Pb0.06Ca0.06CuSeO)0.1 | Stoichiometric Formula | 2023 | 973 | 230.38698 | 239.0104 | 13.16108 | 2.14222 | 0.59787
379 | This Work | https://doi.org/10.1038/s41467-023-38054-y | Cu1.8 Se1 Bi0.176 Pb0.012 Ca0.012 O0.2 | Ca0.012Cu1.8Bi0.176Pb0.012Se1O0.2 | (Cu2Se)0.8(Bi0.88Pb0.06Ca0.06CuSeO)0.2 | Stoichiometric Formula | 2023 | 300 | 1210.11 | 81.24817 | 7.98825 | 0.18291 | 1.32396
380 | This Work | https://doi.org/10.1038/s41467-023-38054-y | Cu1.8 Se1 Bi0.176 Pb0.012 Ca0.012 O0.2 | Ca0.012Cu1.8Bi0.176Pb0.012Se1O0.2 | (Cu2Se)0.8(Bi0.88Pb0.06Ca0.06CuSeO)0.2 | Stoichiometric Formula | 2023 | 323 | 1161.42 | 84.55305 | 8.303265 | 0.23456 | 1.14394
381 | This Work | https://doi.org/10.1038/s41467-023-38054-y | Cu1.8 Se1 Bi0.176 Pb0.012 Ca0.012 O0.2 | Ca0.012Cu1.8Bi0.176Pb0.012Se1O0.2 | (Cu2Se)0.8(Bi0.88Pb0.06Ca0.06CuSeO)0.2 | Stoichiometric Formula | 2023 | 423 | 808.94 | 99.5612 | 8.018608 | 0.34645 | 0.9794
382 | This Work | https://doi.org/10.1038/s41467-023-38054-y | Cu1.8 Se1 Bi0.176 Pb0.012 Ca0.012 O0.2 | Ca0.012Cu1.8Bi0.176Pb0.012Se1O0.2 | (Cu2Se)0.8(Bi0.88Pb0.06Ca0.06CuSeO)0.2 | Stoichiometric Formula | 2023 | 473 | 710.4 | 111.2734 | 8.796073 | 0.46672 | 0.89172
383 | This Work | https://doi.org/10.1038/s41467-023-38054-y | Cu1.8 Se1 Bi0.176 Pb0.012 Ca0.012 O0.2 | Ca0.012Cu1.8Bi0.176Pb0.012Se1O0.2 | (Cu2Se)0.8(Bi0.88Pb0.06Ca0.06CuSeO)0.2 | Stoichiometric Formula | 2023 | 523 | 628.41 | 124.311 | 9.710908 | 0.63303 | 0.80253
384 | This Work | https://doi.org/10.1038/s41467-023-38054-y | Cu1.8 Se1 Bi0.176 Pb0.012 Ca0.012 O0.2 | Ca0.012Cu1.8Bi0.176Pb0.012Se1O0.2 | (Cu2Se)0.8(Bi0.88Pb0.06Ca0.06CuSeO)0.2 | Stoichiometric Formula | 2023 | 573 | 554.1 | 135.397 | 10.15798 | 0.79559 | 0.73179
385 | This Work | https://doi.org/10.1038/s41467-023-38054-y | Cu1.8 Se1 Bi0.176 Pb0.012 Ca0.012 O0.2 | Ca0.012Cu1.8Bi0.176Pb0.012Se1O0.2 | (Cu2Se)0.8(Bi0.88Pb0.06Ca0.06CuSeO)0.2 | Stoichiometric Formula | 2023 | 623 | 487.47 | 149.5075 | 10.89617 | 0.92651 | 0.73285
386 | This Work | https://doi.org/10.1038/s41467-023-38054-y | Cu1.8 Se1 Bi0.176 Pb0.012 Ca0.012 O0.2 | Ca0.012Cu1.8Bi0.176Pb0.012Se1O0.2 | (Cu2Se)0.8(Bi0.88Pb0.06Ca0.06CuSeO)0.2 | Stoichiometric Formula | 2023 | 673 | 433.35 | 161.7167 | 11.33304 | 1.14851 | 0.66423
387 | This Work | https://doi.org/10.1038/s41467-023-38054-y | Cu1.8 Se1 Bi0.176 Pb0.012 Ca0.012 O0.2 | Ca0.012Cu1.8Bi0.176Pb0.012Se1O0.2 | (Cu2Se)0.8(Bi0.88Pb0.06Ca0.06CuSeO)0.2 | Stoichiometric Formula | 2023 | 723 | 387.28 | 173.1071 | 11.60533 | 1.24439 | 0.67442
388 | This Work | https://doi.org/10.1038/s41467-023-38054-y | Cu1.8 Se1 Bi0.176 Pb0.012 Ca0.012 O0.2 | Ca0.012Cu1.8Bi0.176Pb0.012Se1O0.2 | (Cu2Se)0.8(Bi0.88Pb0.06Ca0.06CuSeO)0.2 | Stoichiometric Formula | 2023 | 773 | 347.68 | 185.4712 | 11.96018 | 1.40076 | 0.66014
389 | This Work | https://doi.org/10.1038/s41467-023-38054-y | Cu1.8 Se1 Bi0.176 Pb0.012 Ca0.012 O0.2 | Ca0.012Cu1.8Bi0.176Pb0.012Se1O0.2 | (Cu2Se)0.8(Bi0.88Pb0.06Ca0.06CuSeO)0.2 | Stoichiometric Formula | 2023 | 823 | 317.75 | 194.3468 | 12.0017 | 1.54237 | 0.64052
390 | This Work | https://doi.org/10.1038/s41467-023-38054-y | Cu1.8 Se1 Bi0.176 Pb0.012 Ca0.012 O0.2 | Ca0.012Cu1.8Bi0.176Pb0.012Se1O0.2 | (Cu2Se)0.8(Bi0.88Pb0.06Ca0.06CuSeO)0.2 | Stoichiometric Formula | 2023 | 873 | 303.06 | 202.3666 | 12.41101 | 1.7255 | 0.62803
391 | This Work | https://doi.org/10.1038/s41467-023-38054-y | Cu1.8 Se1 Bi0.176 Pb0.012 Ca0.012 O0.2 | Ca0.012Cu1.8Bi0.176Pb0.012Se1O0.2 | (Cu2Se)0.8(Bi0.88Pb0.06Ca0.06CuSeO)0.2 | Stoichiometric Formula | 2023 | 923 | 289.5 | 209.8185 | 12.745 | 1.91697 | 0.61376
392 | This Work | https://doi.org/10.1038/s41467-023-38054-y | Cu1.8 Se1 Bi0.176 Pb0.012 Ca0.012 O0.2 | Ca0.012Cu1.8Bi0.176Pb0.012Se1O0.2 | (Cu2Se)0.8(Bi0.88Pb0.06Ca0.06CuSeO)0.2 | Stoichiometric Formula | 2023 | 973 | 281.53 | 213.9597 | 12.88821 | 2.0317 | 0.61732
393 | This Work | https://doi.org/10.1038/s41467-023-38054-y | Cu1.7 Se1 Bi0.264 Pb0.018 Ca0.018 O0.3 | Ca0.018Cu1.7Bi0.264Pb0.018Se1O0.3 | (Cu2Se)0.7(Bi0.88Pb0.06Ca0.06CuSeO)0.3 | Stoichiometric Formula | 2023 | 300 | 1328.10573 | 77.72052 | 8.022394 | 0.18241 | 1.33327
394 | This Work | https://doi.org/10.1038/s41467-023-38054-y | Cu1.7 Se1 Bi0.264 Pb0.018 Ca0.018 O0.3 | Ca0.018Cu1.7Bi0.264Pb0.018Se1O0.3 | (Cu2Se)0.7(Bi0.88Pb0.06Ca0.06CuSeO)0.3 | Stoichiometric Formula | 2023 | 323 | 1242.08157 | 79.53377 | 7.856938 | 0.20924 | 1.21345
395 | This Work | https://doi.org/10.1038/s41467-023-38054-y | Cu1.7 Se1 Bi0.264 Pb0.018 Ca0.018 O0.3 | Ca0.018Cu1.7Bi0.264Pb0.018Se1O0.3 | (Cu2Se)0.7(Bi0.88Pb0.06Ca0.06CuSeO)0.3 | Stoichiometric Formula | 2023 | 423 | 1058.49105 | 82.61069 | 7.223699 | 0.23461 | 1.30289
396 | This Work | https://doi.org/10.1038/s41467-023-38054-y | Cu1.7 Se1 Bi0.264 Pb0.018 Ca0.018 O0.3 | Ca0.018Cu1.7Bi0.264Pb0.018Se1O0.3 | (Cu2Se)0.7(Bi0.88Pb0.06Ca0.06CuSeO)0.3 | Stoichiometric Formula | 2023 | 473 | 926.51272 | 93.53829 | 8.106442 | 0.33198 | 1.15536
397 | This Work | https://doi.org/10.1038/s41467-023-38054-y | Cu1.7 Se1 Bi0.264 Pb0.018 Ca0.018 O0.3 | Ca0.018Cu1.7Bi0.264Pb0.018Se1O0.3 | (Cu2Se)0.7(Bi0.88Pb0.06Ca0.06CuSeO)0.3 | Stoichiometric Formula | 2023 | 523 | 819.48271 | 104.1726 | 8.892967 | 0.44143 | 1.05394
398 | This Work | https://doi.org/10.1038/s41467-023-38054-y | Cu1.7 Se1 Bi0.264 Pb0.018 Ca0.018 O0.3 | Ca0.018Cu1.7Bi0.264Pb0.018Se1O0.3 | (Cu2Se)0.7(Bi0.88Pb0.06Ca0.06CuSeO)0.3 | Stoichiometric Formula | 2023 | 573 | 729.22706 | 114.79 | 9.608848 | 0.56823 | 0.9692
399 | This Work | https://doi.org/10.1038/s41467-023-38054-y | Cu1.7 Se1 Bi0.264 Pb0.018 Ca0.018 O0.3 | Ca0.018Cu1.7Bi0.264Pb0.018Se1O0.3 | (Cu2Se)0.7(Bi0.88Pb0.06Ca0.06CuSeO)0.3 | Stoichiometric Formula | 2023 | 623 | 646.76527 | 126.5602 | 10.35955 | 0.67357 | 0.95841
400 | This Work | https://doi.org/10.1038/s41467-023-38054-y | Cu1.7 Se1 Bi0.264 Pb0.018 Ca0.018 O0.3 | Ca0.018Cu1.7Bi0.264Pb0.018Se1O0.3 | (Cu2Se)0.7(Bi0.88Pb0.06Ca0.06CuSeO)0.3 | Stoichiometric Formula | 2023 | 673 | 575.87797 | 137.8217 | 10.93871 | 0.84976 | 0.86652
401 | This Work | https://doi.org/10.1038/s41467-023-38054-y | Cu1.7 Se1 Bi0.264 Pb0.018 Ca0.018 O0.3 | Ca0.018Cu1.7Bi0.264Pb0.018Se1O0.3 | (Cu2Se)0.7(Bi0.88Pb0.06Ca0.06CuSeO)0.3 | Stoichiometric Formula | 2023 | 723 | 513.70382 | 148.292 | 11.29661 | 0.94849 | 0.86128
402 | This Work | https://doi.org/10.1038/s41467-023-38054-y | Cu1.7 Se1 Bi0.264 Pb0.018 Ca0.018 O0.3 | Ca0.018Cu1.7Bi0.264Pb0.018Se1O0.3 | (Cu2Se)0.7(Bi0.88Pb0.06Ca0.06CuSeO)0.3 | Stoichiometric Formula | 2023 | 773 | 460.02244 | 160.8483 | 11.90178 | 1.11095 | 0.82829
403 | This Work | https://doi.org/10.1038/s41467-023-38054-y | Cu1.7 Se1 Bi0.264 Pb0.018 Ca0.018 O0.3 | Ca0.018Cu1.7Bi0.264Pb0.018Se1O0.3 | (Cu2Se)0.7(Bi0.88Pb0.06Ca0.06CuSeO)0.3 | Stoichiometric Formula | 2023 | 823 | 413.74939 | 172.0479 | 12.24718 | 1.26178 | 0.79897
404 | This Work | https://doi.org/10.1038/s41467-023-38054-y | Cu1.7 Se1 Bi0.264 Pb0.018 Ca0.018 O0.3 | Ca0.018Cu1.7Bi0.264Pb0.018Se1O0.3 | (Cu2Se)0.7(Bi0.88Pb0.06Ca0.06CuSeO)0.3 | Stoichiometric Formula | 2023 | 873 | 378.37453 | 182.7801 | 12.64095 | 1.40728 | 0.78431
405 | This Work | https://doi.org/10.1038/s41467-023-38054-y | Cu1.7 Se1 Bi0.264 Pb0.018 Ca0.018 O0.3 | Ca0.018Cu1.7Bi0.264Pb0.018Se1O0.3 | (Cu2Se)0.7(Bi0.88Pb0.06Ca0.06CuSeO)0.3 | Stoichiometric Formula | 2023 | 923 | 354.00711 | 190.8167 | 12.88976 | 1.54238 | 0.77148
406 | This Work | https://doi.org/10.1038/s41467-023-38054-y | Cu1.7 Se1 Bi0.264 Pb0.018 Ca0.018 O0.3 | Ca0.018Cu1.7Bi0.264Pb0.018Se1O0.3 | (Cu2Se)0.7(Bi0.88Pb0.06Ca0.06CuSeO)0.3 | Stoichiometric Formula | 2023 | 973 | 347.81351 | 198.5164 | 13.70689 | 1.71272 | 0.77881
407 | This Work | https://doi.org/10.1038/s41467-023-38054-y | Cu0.8589768 Se0.45209305 Bi0.03978419 Pb0.00271256 Ca0.00271256 O0.04520931 C0.00083259 | Ca0.00271256Cu0.8589768Bi0.03978419Pb0.00271256Se0.45209305C0.00083259O0.04520931 | (Cu2Se)0.9(Bi0.88Pb0.06Ca0.06CuSeO)0.1 + 0.01wt% C | Mixed Formula | 2023 | 300 | 983.36056 | 97.31375 | 9.312386 | 0.28898 | 0.97689
408 | This Work | https://doi.org/10.1038/s41467-023-38054-y | Cu0.8589768 Se0.45209305 Bi0.03978419 Pb0.00271256 Ca0.00271256 O0.04520931 C0.00083259 | Ca0.00271256Cu0.8589768Bi0.03978419Pb0.00271256Se0.45209305C0.00083259O0.04520931 | (Cu2Se)0.9(Bi0.88Pb0.06Ca0.06CuSeO)0.1 + 0.01wt% C | Mixed Formula | 2023 | 323 | 949.73616 | 98.884 | 9.286563 | 0.32292 | 0.92931
409 | This Work | https://doi.org/10.1038/s41467-023-38054-y | Cu0.8589768 Se0.45209305 Bi0.03978419 Pb0.00271256 Ca0.00271256 O0.04520931 C0.00083259 | Ca0.00271256Cu0.8589768Bi0.03978419Pb0.00271256Se0.45209305C0.00083259O0.04520931 | (Cu2Se)0.9(Bi0.88Pb0.06Ca0.06CuSeO)0.1 + 0.01wt% C | Mixed Formula | 2023 | 423 | 631.15494 | 117.4631 | 8.708414 | 0.47545 | 0.77504
410 | This Work | https://doi.org/10.1038/s41467-023-38054-y | Cu0.8589768 Se0.45209305 Bi0.03978419 Pb0.00271256 Ca0.00271256 O0.04520931 C0.00083259 | Ca0.00271256Cu0.8589768Bi0.03978419Pb0.00271256Se0.45209305C0.00083259O0.04520931 | (Cu2Se)0.9(Bi0.88Pb0.06Ca0.06CuSeO)0.1 + 0.01wt% C | Mixed Formula | 2023 | 473 | 549.33012 | 132.0565 | 9.57972 | 0.67653 | 0.66999
411 | This Work | https://doi.org/10.1038/s41467-023-38054-y | Cu0.8589768 Se0.45209305 Bi0.03978419 Pb0.00271256 Ca0.00271256 O0.04520931 C0.00083259 | Ca0.00271256Cu0.8589768Bi0.03978419Pb0.00271256Se0.45209305C0.00083259O0.04520931 | (Cu2Se)0.9(Bi0.88Pb0.06Ca0.06CuSeO)0.1 + 0.01wt% C | Mixed Formula | 2023 | 523 | 479.0114 | 146.6836 | 10.30645 | 0.90085 | 0.59853
412 | This Work | https://doi.org/10.1038/s41467-023-38054-y | Cu0.8589768 Se0.45209305 Bi0.03978419 Pb0.00271256 Ca0.00271256 O0.04520931 C0.00083259 | Ca0.00271256Cu0.8589768Bi0.03978419Pb0.00271256Se0.45209305C0.00083259O0.04520931 | (Cu2Se)0.9(Bi0.88Pb0.06Ca0.06CuSeO)0.1 + 0.01wt% C | Mixed Formula | 2023 | 573 | 418.79905 | 161.4728 | 10.91955 | 1.13535 | 0.55124
413 | This Work | https://doi.org/10.1038/s41467-023-38054-y | Cu0.8589768 Se0.45209305 Bi0.03978419 Pb0.00271256 Ca0.00271256 O0.04520931 C0.00083259 | Ca0.00271256Cu0.8589768Bi0.03978419Pb0.00271256Se0.45209305C0.00083259O0.04520931 | (Cu2Se)0.9(Bi0.88Pb0.06Ca0.06CuSeO)0.1 + 0.01wt% C | Mixed Formula | 2023 | 623 | 364.86829 | 176.9826 | 11.42871 | 1.28051 | 0.55617
414 | This Work | https://doi.org/10.1038/s41467-023-38054-y | Cu0.8589768 Se0.45209305 Bi0.03978419 Pb0.00271256 Ca0.00271256 O0.04520931 C0.00083259 | Ca0.00271256Cu0.8589768Bi0.03978419Pb0.00271256Se0.45209305C0.00083259O0.04520931 | (Cu2Se)0.9(Bi0.88Pb0.06Ca0.06CuSeO)0.1 + 0.01wt% C | Mixed Formula | 2023 | 673 | 321.27864 | 190.1915 | 11.62155 | 1.57417 | 0.49696
415 | This Work | https://doi.org/10.1038/s41467-023-38054-y | Cu0.8589768 Se0.45209305 Bi0.03978419 Pb0.00271256 Ca0.00271256 O0.04520931 C0.00083259 | Ca0.00271256Cu0.8589768Bi0.03978419Pb0.00271256Se0.45209305C0.00083259O0.04520931 | (Cu2Se)0.9(Bi0.88Pb0.06Ca0.06CuSeO)0.1 + 0.01wt% C | Mixed Formula | 2023 | 723 | 283.2156 | 202.9634 | 11.66682 | 1.63517 | 0.51596
416 | This Work | https://doi.org/10.1038/s41467-023-38054-y | Cu0.8589768 Se0.45209305 Bi0.03978419 Pb0.00271256 Ca0.00271256 O0.04520931 C0.00083259 | Ca0.00271256Cu0.8589768Bi0.03978419Pb0.00271256Se0.45209305C0.00083259O0.04520931 | (Cu2Se)0.9(Bi0.88Pb0.06Ca0.06CuSeO)0.1 + 0.01wt% C | Mixed Formula | 2023 | 773 | 251.18112 | 215.8398 | 11.70172 | 1.73592 | 0.52118
417 | This Work | https://doi.org/10.1038/s41467-023-38054-y | Cu0.8589768 Se0.45209305 Bi0.03978419 Pb0.00271256 Ca0.00271256 O0.04520931 C0.00083259 | Ca0.00271256Cu0.8589768Bi0.03978419Pb0.00271256Se0.45209305C0.00083259O0.04520931 | (Cu2Se)0.9(Bi0.88Pb0.06Ca0.06CuSeO)0.1 + 0.01wt% C | Mixed Formula | 2023 | 823 | 227.58151 | 223.7744 | 11.39614 | 1.82424 | 0.51423
418 | This Work | https://doi.org/10.1038/s41467-023-38054-y | Cu0.8589768 Se0.45209305 Bi0.03978419 Pb0.00271256 Ca0.00271256 O0.04520931 C0.00083259 | Ca0.00271256Cu0.8589768Bi0.03978419Pb0.00271256Se0.45209305C0.00083259O0.04520931 | (Cu2Se)0.9(Bi0.88Pb0.06Ca0.06CuSeO)0.1 + 0.01wt% C | Mixed Formula | 2023 | 873 | 209.23838 | 230.4382 | 11.11092 | 1.91904 | 0.50554
419 | This Work | https://doi.org/10.1038/s41467-023-38054-y | Cu0.8589768 Se0.45209305 Bi0.03978419 Pb0.00271256 Ca0.00271256 O0.04520931 C0.00083259 | Ca0.00271256Cu0.8589768Bi0.03978419Pb0.00271256Se0.45209305C0.00083259O0.04520931 | (Cu2Se)0.9(Bi0.88Pb0.06Ca0.06CuSeO)0.1 + 0.01wt% C | Mixed Formula | 2023 | 923 | 194.5475 | 237.1683 | 10.94307 | 1.99828 | 0.50554
420 | This Work | https://doi.org/10.1038/s41467-023-38054-y | Cu0.8589768 Se0.45209305 Bi0.03978419 Pb0.00271256 Ca0.00271256 O0.04520931 C0.00083259 | Ca0.00271256Cu0.8589768Bi0.03978419Pb0.00271256Se0.45209305C0.00083259O0.04520931 | (Cu2Se)0.9(Bi0.88Pb0.06Ca0.06CuSeO)0.1 + 0.01wt% C | Mixed Formula | 2023 | 973 | 185.65341 | 240.8022 | 10.76524 | 2.11591 | 0.49512
421 | This Work | https://doi.org/10.1038/s41467-023-38054-y | Cu0.8589768 Se0.45209305 Bi0.03978419 Pb0.00271256 Ca0.00271256 O0.04520931 C0.00083259 | Ca0.00271256Cu0.8589768Bi0.03978419Pb0.00271256Se0.45209305C0.00083259O0.04520931 | (Cu2Se)0.9(Bi0.88Pb0.06Ca0.06CuSeO)0.1 + 0.01wt% C | Mixed Formula | 2023 | 1000 | 204.02609 | 236.9519 | 11.45528 | 2.35532 | 0.48643
422 | This Work | https://doi.org/10.1038/s41467-023-38054-y | Cu0.85889089 Se0.45204784 Bi0.03978021 Pb0.00271229 Ca0.00271229 O0.04520478 C0.00166518 | Ca0.00271229Cu0.85889089Bi0.03978021Pb0.00271229Se0.45204784C0.00166518O0.04520478 | (Cu2Se)0.9(Bi0.88Pb0.06Ca0.06CuSeO)0.1 + 0.02wt% C | Mixed Formula | 2023 | 300 | 1538.66677 | 76.23335 | 8.941999 | 0.21349 | 1.26977
423 | This Work | https://doi.org/10.1038/s41467-023-38054-y | Cu0.85889089 Se0.45204784 Bi0.03978021 Pb0.00271229 Ca0.00271229 O0.04520478 C0.00166518 | Ca0.00271229Cu0.85889089Bi0.03978021Pb0.00271229Se0.45204784C0.00166518O0.04520478 | (Cu2Se)0.9(Bi0.88Pb0.06Ca0.06CuSeO)0.1 + 0.02wt% C | Mixed Formula | 2023 | 323 | 1433.60851 | 80.80701 | 9.361138 | 0.24608 | 1.2293
424 | This Work | https://doi.org/10.1038/s41467-023-38054-y | Cu0.85889089 Se0.45204784 Bi0.03978021 Pb0.00271229 Ca0.00271229 O0.04520478 C0.00166518 | Ca0.00271229Cu0.85889089Bi0.03978021Pb0.00271229Se0.45204784C0.00166518O0.04520478 | (Cu2Se)0.9(Bi0.88Pb0.06Ca0.06CuSeO)0.1 + 0.02wt% C | Mixed Formula | 2023 | 423 | 1268.27409 | 82.57833 | 8.648589 | 0.298 | 1.22809
425 | This Work | https://doi.org/10.1038/s41467-023-38054-y | Cu0.85889089 Se0.45204784 Bi0.03978021 Pb0.00271229 Ca0.00271229 O0.04520478 C0.00166518 | Ca0.00271229Cu0.85889089Bi0.03978021Pb0.00271229Se0.45204784C0.00166518O0.04520478 | (Cu2Se)0.9(Bi0.88Pb0.06Ca0.06CuSeO)0.1 + 0.02wt% C | Mixed Formula | 2023 | 473 | 1098.44663 | 94.59955 | 9.83008 | 0.43929 | 1.05877
426 | This Work | https://doi.org/10.1038/s41467-023-38054-y | Cu0.85889089 Se0.45204784 Bi0.03978021 Pb0.00271229 Ca0.00271229 O0.04520478 C0.00166518 | Ca0.00271229Cu0.85889089Bi0.03978021Pb0.00271229Se0.45204784C0.00166518O0.04520478 | (Cu2Se)0.9(Bi0.88Pb0.06Ca0.06CuSeO)0.1 + 0.02wt% C | Mixed Formula | 2023 | 523 | 960.62679 | 106.0215 | 10.79797 | 0.60499 | 0.93373
427 | This Work | https://doi.org/10.1038/s41467-023-38054-y | Cu0.85889089 Se0.45204784 Bi0.03978021 Pb0.00271229 Ca0.00271229 O0.04520478 C0.00166518 | Ca0.00271229Cu0.85889089Bi0.03978021Pb0.00271229Se0.45204784C0.00166518O0.04520478 | (Cu2Se)0.9(Bi0.88Pb0.06Ca0.06CuSeO)0.1 + 0.02wt% C | Mixed Formula | 2023 | 573 | 844.09911 | 117.3283 | 11.61982 | 0.78034 | 0.85346
428 | This Work | https://doi.org/10.1038/s41467-023-38054-y | Cu0.85889089 Se0.45204784 Bi0.03978021 Pb0.00271229 Ca0.00271229 O0.04520478 C0.00166518 | Ca0.00271229Cu0.85889089Bi0.03978021Pb0.00271229Se0.45204784C0.00166518O0.04520478 | (Cu2Se)0.9(Bi0.88Pb0.06Ca0.06CuSeO)0.1 + 0.02wt% C | Mixed Formula | 2023 | 623 | 742.56801 | 129.3902 | 12.43194 | 0.90189 | 0.85897
429 | This Work | https://doi.org/10.1038/s41467-023-38054-y | Cu0.85889089 Se0.45204784 Bi0.03978021 Pb0.00271229 Ca0.00271229 O0.04520478 C0.00166518 | Ca0.00271229Cu0.85889089Bi0.03978021Pb0.00271229Se0.45204784C0.00166518O0.04520478 | (Cu2Se)0.9(Bi0.88Pb0.06Ca0.06CuSeO)0.1 + 0.02wt% C | Mixed Formula | 2023 | 673 | 654.63791 | 139.3349 | 12.70929 | 1.11908 | 0.76449
430 | This Work | https://doi.org/10.1038/s41467-023-38054-y | Cu0.85889089 Se0.45204784 Bi0.03978021 Pb0.00271229 Ca0.00271229 O0.04520478 C0.00166518 | Ca0.00271229Cu0.85889089Bi0.03978021Pb0.00271229Se0.45204784C0.00166518O0.04520478 | (Cu2Se)0.9(Bi0.88Pb0.06Ca0.06CuSeO)0.1 + 0.02wt% C | Mixed Formula | 2023 | 723 | 574.90593 | 153.8927 | 13.61549 | 1.27545 | 0.77196
431 | This Work | https://doi.org/10.1038/s41467-023-38054-y | Cu0.85889089 Se0.45204784 Bi0.03978021 Pb0.00271229 Ca0.00271229 O0.04520478 C0.00166518 | Ca0.00271229Cu0.85889089Bi0.03978021Pb0.00271229Se0.45204784C0.00166518O0.04520478 | (Cu2Se)0.9(Bi0.88Pb0.06Ca0.06CuSeO)0.1 + 0.02wt% C | Mixed Formula | 2023 | 773 | 505.08877 | 163.3813 | 13.48256 | 1.39419 | 0.74768
432 | This Work | https://doi.org/10.1038/s41467-023-38054-y | Cu0.85889089 Se0.45204784 Bi0.03978021 Pb0.00271229 Ca0.00271229 O0.04520478 C0.00166518 | Ca0.00271229Cu0.85889089Bi0.03978021Pb0.00271229Se0.45204784C0.00166518O0.04520478 | (Cu2Se)0.9(Bi0.88Pb0.06Ca0.06CuSeO)0.1 + 0.02wt% C | Mixed Formula | 2023 | 823 | 441.76304 | 176.7008 | 13.79324 | 1.56954 | 0.72339
433 | This Work | https://doi.org/10.1038/s41467-023-38054-y | Cu0.85889089 Se0.45204784 Bi0.03978021 Pb0.00271229 Ca0.00271229 O0.04520478 C0.00166518 | Ca0.00271229Cu0.85889089Bi0.03978021Pb0.00271229Se0.45204784C0.00166518O0.04520478 | (Cu2Se)0.9(Bi0.88Pb0.06Ca0.06CuSeO)0.1 + 0.02wt% C | Mixed Formula | 2023 | 873 | 392.72871 | 188.3616 | 13.93405 | 1.70643 | 0.71298
434 | This Work | https://doi.org/10.1038/s41467-023-38054-y | Cu0.85889089 Se0.45204784 Bi0.03978021 Pb0.00271229 Ca0.00271229 O0.04520478 C0.00166518 | Ca0.00271229Cu0.85889089Bi0.03978021Pb0.00271229Se0.45204784C0.00166518O0.04520478 | (Cu2Se)0.9(Bi0.88Pb0.06Ca0.06CuSeO)0.1 + 0.02wt% C | Mixed Formula | 2023 | 923 | 383.53441 | 192.5791 | 14.22404 | 1.85523 | 0.70778
435 | This Work | https://doi.org/10.1038/s41467-023-38054-y | Cu0.85889089 Se0.45204784 Bi0.03978021 Pb0.00271229 Ca0.00271229 O0.04520478 C0.00166518 | Ca0.00271229Cu0.85889089Bi0.03978021Pb0.00271229Se0.45204784C0.00166518O0.04520478 | (Cu2Se)0.9(Bi0.88Pb0.06Ca0.06CuSeO)0.1 + 0.02wt% C | Mixed Formula | 2023 | 973 | 357.90507 | 207.7904 | 15.45322 | 2.1781 | 0.69043
436 | This Work | https://doi.org/10.1038/s41467-023-38054-y | Cu0.85889089 Se0.45204784 Bi0.03978021 Pb0.00271229 Ca0.00271229 O0.04520478 C0.00166518 | Ca0.00271229Cu0.85889089Bi0.03978021Pb0.00271229Se0.45204784C0.00166518O0.04520478 | (Cu2Se)0.9(Bi0.88Pb0.06Ca0.06CuSeO)0.1 + 0.02wt% C | Mixed Formula | 2023 | 1000 | 350.23497 | 210.994 | 15.59193 | 2.30496 | 0.67655
437 | This Work | https://doi.org/10.1038/s41467-023-38054-y | Cu0.85880498 Se0.45200262 Bi0.03977623 Pb0.00271202 Ca0.00271202 O0.04520026 C0.00249777 | Ca0.00271202Cu0.85880498Bi0.03977623Pb0.00271202Se0.45200262C0.00249777O0.04520026 | (Cu2Se)0.9(Bi0.88Pb0.06Ca0.06CuSeO)0.1 + 0.03wt% C | Mixed Formula | 2023 | 300 | 1467.45048 | 79.9401 | 9.377624 | 0.2328 | 1.22115
438 | This Work | https://doi.org/10.1038/s41467-023-38054-y | Cu0.85880498 Se0.45200262 Bi0.03977623 Pb0.00271202 Ca0.00271202 O0.04520026 C0.00249777 | Ca0.00271202Cu0.85880498Bi0.03977623Pb0.00271202Se0.45200262C0.00249777O0.04520026 | (Cu2Se)0.9(Bi0.88Pb0.06Ca0.06CuSeO)0.1 + 0.03wt% C | Mixed Formula | 2023 | 323 | 1366.8634 | 84.77583 | 9.823566 | 0.26682 | 1.18973
439 | This Work | https://doi.org/10.1038/s41467-023-38054-y | Cu0.85880498 Se0.45200262 Bi0.03977623 Pb0.00271202 Ca0.00271202 O0.04520026 C0.00249777 | Ca0.00271202Cu0.85880498Bi0.03977623Pb0.00271202Se0.45200262C0.00249777O0.04520026 | (Cu2Se)0.9(Bi0.88Pb0.06Ca0.06CuSeO)0.1 + 0.03wt% C | Mixed Formula | 2023 | 423 | 1042.42199 | 95.3339 | 9.474108 | 0.36569 | 1.09627
440 | This Work | https://doi.org/10.1038/s41467-023-38054-y | Cu0.85880498 Se0.45200262 Bi0.03977623 Pb0.00271202 Ca0.00271202 O0.04520026 C0.00249777 | Ca0.00271202Cu0.85880498Bi0.03977623Pb0.00271202Se0.45200262C0.00249777O0.04520026 | (Cu2Se)0.9(Bi0.88Pb0.06Ca0.06CuSeO)0.1 + 0.03wt% C | Mixed Formula | 2023 | 473 | 912.9452 | 107.7145 | 10.59238 | 0.5226 | 0.95901
441 | This Work | https://doi.org/10.1038/s41467-023-38054-y | Cu0.85880498 Se0.45200262 Bi0.03977623 Pb0.00271202 Ca0.00271202 O0.04520026 C0.00249777 | Ca0.00271202Cu0.85880498Bi0.03977623Pb0.00271202Se0.45200262C0.00249777O0.04520026 | (Cu2Se)0.9(Bi0.88Pb0.06Ca0.06CuSeO)0.1 + 0.03wt% C | Mixed Formula | 2023 | 523 | 801.07601 | 119.631 | 11.46466 | 0.70559 | 0.85003
442 | This Work | https://doi.org/10.1038/s41467-023-38054-y | Cu0.85880498 Se0.45200262 Bi0.03977623 Pb0.00271202 Ca0.00271202 O0.04520026 C0.00249777 | Ca0.00271202Cu0.85880498Bi0.03977623Pb0.00271202Se0.45200262C0.00249777O0.04520026 | (Cu2Se)0.9(Bi0.88Pb0.06Ca0.06CuSeO)0.1 + 0.03wt% C | Mixed Formula | 2023 | 573 | 704.10585 | 131.8052 | 12.23217 | 0.90893 | 0.77133
443 | This Work | https://doi.org/10.1038/s41467-023-38054-y | Cu0.85880498 Se0.45200262 Bi0.03977623 Pb0.00271202 Ca0.00271202 O0.04520026 C0.00249777 | Ca0.00271202Cu0.85880498Bi0.03977623Pb0.00271202Se0.45200262C0.00249777O0.04520026 | (Cu2Se)0.9(Bi0.88Pb0.06Ca0.06CuSeO)0.1 + 0.03wt% C | Mixed Formula | 2023 | 623 | 617.71063 | 144.577 | 12.91169 | 1.02941 | 0.7816
444 | This Work | https://doi.org/10.1038/s41467-023-38054-y | Cu0.85880498 Se0.45200262 Bi0.03977623 Pb0.00271202 Ca0.00271202 O0.04520026 C0.00249777 | Ca0.00271202Cu0.85880498Bi0.03977623Pb0.00271202Se0.45200262C0.00249777O0.04520026 | (Cu2Se)0.9(Bi0.88Pb0.06Ca0.06CuSeO)0.1 + 0.03wt% C | Mixed Formula | 2023 | 673 | 542.62127 | 158.263 | 13.59113 | 1.31426 | 0.69612
445 | This Work | https://doi.org/10.1038/s41467-023-38054-y | Cu0.85880498 Se0.45200262 Bi0.03977623 Pb0.00271202 Ca0.00271202 O0.04520026 C0.00249777 | Ca0.00271202Cu0.85880498Bi0.03977623Pb0.00271202Se0.45200262C0.00249777O0.04520026 | (Cu2Se)0.9(Bi0.88Pb0.06Ca0.06CuSeO)0.1 + 0.03wt% C | Mixed Formula | 2023 | 723 | 479.92152 | 171.5332 | 14.12103 | 1.42453 | 0.71684
446 | This Work | https://doi.org/10.1038/s41467-023-38054-y | Cu0.85880498 Se0.45200262 Bi0.03977623 Pb0.00271202 Ca0.00271202 O0.04520026 C0.00249777 | Ca0.00271202Cu0.85880498Bi0.03977623Pb0.00271202Se0.45200262C0.00249777O0.04520026 | (Cu2Se)0.9(Bi0.88Pb0.06Ca0.06CuSeO)0.1 + 0.03wt% C | Mixed Formula | 2023 | 773 | 423.58846 | 184.3884 | 14.40162 | 1.5839 | 0.70299
447 | This Work | https://doi.org/10.1038/s41467-023-38054-y | Cu0.85880498 Se0.45200262 Bi0.03977623 Pb0.00271202 Ca0.00271202 O0.04520026 C0.00249777 | Ca0.00271202Cu0.85880498Bi0.03977623Pb0.00271202Se0.45200262C0.00249777O0.04520026 | (Cu2Se)0.9(Bi0.88Pb0.06Ca0.06CuSeO)0.1 + 0.03wt% C | Mixed Formula | 2023 | 823 | 381.06372 | 194.9641 | 14.48461 | 1.77016 | 0.67355
448 | This Work | https://doi.org/10.1038/s41467-023-38054-y | Cu0.85880498 Se0.45200262 Bi0.03977623 Pb0.00271202 Ca0.00271202 O0.04520026 C0.00249777 | Ca0.00271202Cu0.85880498Bi0.03977623Pb0.00271202Se0.45200262C0.00249777O0.04520026 | (Cu2Se)0.9(Bi0.88Pb0.06Ca0.06CuSeO)0.1 + 0.03wt% C | Mixed Formula | 2023 | 873 | 354.82572 | 201.3423 | 14.38419 | 1.87916 | 0.66836
449 | This Work | https://doi.org/10.1038/s41467-023-38054-y | Cu0.85880498 Se0.45200262 Bi0.03977623 Pb0.00271202 Ca0.00271202 O0.04520026 C0.00249777 | Ca0.00271202Cu0.85880498Bi0.03977623Pb0.00271202Se0.45200262C0.00249777O0.04520026 | (Cu2Se)0.9(Bi0.88Pb0.06Ca0.06CuSeO)0.1 + 0.03wt% C | Mixed Formula | 2023 | 923 | 330.42515 | 213.1162 | 15.00742 | 2.11114 | 0.65624
450 | This Work | https://doi.org/10.1038/s41467-023-38054-y | Cu0.85880498 Se0.45200262 Bi0.03977623 Pb0.00271202 Ca0.00271202 O0.04520026 C0.00249777 | Ca0.00271202Cu0.85880498Bi0.03977623Pb0.00271202Se0.45200262C0.00249777O0.04520026 | (Cu2Se)0.9(Bi0.88Pb0.06Ca0.06CuSeO)0.1 + 0.03wt% C | Mixed Formula | 2023 | 973 | 305.3093 | 227.9457 | 15.86364 | 2.44268 | 0.632
451 | This Work | https://doi.org/10.1038/s41467-023-38054-y | Cu0.85880498 Se0.45200262 Bi0.03977623 Pb0.00271202 Ca0.00271202 O0.04520026 C0.00249777 | Ca0.00271202Cu0.85880498Bi0.03977623Pb0.00271202Se0.45200262C0.00249777O0.04520026 | (Cu2Se)0.9(Bi0.88Pb0.06Ca0.06CuSeO)0.1 + 0.03wt% C | Mixed Formula | 2023 | 1000 | 312.79354 | 229.0451 | 16.40967 | 2.63226 | 0.62334
452 | This Work | https://doi.org/10.1038/s41467-023-38054-y | Cu0.85876203 Se0.45198002 Bi0.03977424 Pb0.00271188 Ca0.00271188 O0.045198 C0.00291407 | Ca0.00271188Cu0.85876203Bi0.03977424Pb0.00271188Se0.45198002C0.00291407O0.045198 | (Cu2Se)0.9(Bi0.88Pb0.06Ca0.06CuSeO)0.1 + 0.035wt% C | Mixed Formula | 2023 | 300 | 1477.44336 | 80.79806 | 9.645232 | 0.2493 | 1.17286
453 | This Work | https://doi.org/10.1038/s41467-023-38054-y | Cu0.85876203 Se0.45198002 Bi0.03977424 Pb0.00271188 Ca0.00271188 O0.045198 C0.00291407 | Ca0.00271188Cu0.85876203Bi0.03977424Pb0.00271188Se0.45198002C0.00291407O0.045198 | (Cu2Se)0.9(Bi0.88Pb0.06Ca0.06CuSeO)0.1 + 0.035wt% C | Mixed Formula | 2023 | 323 | 1388.65552 | 86.78688 | 10.4593 | 0.3 | 1.12663
454 | This Work | https://doi.org/10.1038/s41467-023-38054-y | Cu0.85876203 Se0.45198002 Bi0.03977424 Pb0.00271188 Ca0.00271188 O0.045198 C0.00291407 | Ca0.00271188Cu0.85876203Bi0.03977424Pb0.00271188Se0.45198002C0.00291407O0.045198 | (Cu2Se)0.9(Bi0.88Pb0.06Ca0.06CuSeO)0.1 + 0.035wt% C | Mixed Formula | 2023 | 423 | 1030.38014 | 98.99331 | 10.09739 | 0.44693 | 0.95602
455 | This Work | https://doi.org/10.1038/s41467-023-38054-y | Cu0.85876203 Se0.45198002 Bi0.03977424 Pb0.00271188 Ca0.00271188 O0.045198 C0.00291407 | Ca0.00271188Cu0.85876203Bi0.03977424Pb0.00271188Se0.45198002C0.00291407O0.045198 | (Cu2Se)0.9(Bi0.88Pb0.06Ca0.06CuSeO)0.1 + 0.035wt% C | Mixed Formula | 2023 | 473 | 873.32736 | 113.3206 | 11.21489 | 0.62157 | 0.8537
456 | This Work | https://doi.org/10.1038/s41467-023-38054-y | Cu0.85876203 Se0.45198002 Bi0.03977424 Pb0.00271188 Ca0.00271188 O0.045198 C0.00291407 | Ca0.00271188Cu0.85876203Bi0.03977424Pb0.00271188Se0.45198002C0.00291407O0.045198 | (Cu2Se)0.9(Bi0.88Pb0.06Ca0.06CuSeO)0.1 + 0.035wt% C | Mixed Formula | 2023 | 523 | 758.11793 | 126.1982 | 12.07378 | 0.83383 | 0.75751
457 | This Work | https://doi.org/10.1038/s41467-023-38054-y | Cu0.85876203 Se0.45198002 Bi0.03977424 Pb0.00271188 Ca0.00271188 O0.045198 C0.00291407 | Ca0.00271188Cu0.85876203Bi0.03977424Pb0.00271188Se0.45198002C0.00291407O0.045198 | (Cu2Se)0.9(Bi0.88Pb0.06Ca0.06CuSeO)0.1 + 0.035wt% C | Mixed Formula | 2023 | 573 | 666.31174 | 141.6594 | 13.37114 | 1.10504 | 0.69352
458 | This Work | https://doi.org/10.1038/s41467-023-38054-y | Cu0.85876203 Se0.45198002 Bi0.03977424 Pb0.00271188 Ca0.00271188 O0.045198 C0.00291407 | Ca0.00271188Cu0.85876203Bi0.03977424Pb0.00271188Se0.45198002C0.00291407O0.045198 | (Cu2Se)0.9(Bi0.88Pb0.06Ca0.06CuSeO)0.1 + 0.035wt% C | Mixed Formula | 2023 | 623 | 582.77639 | 154.0883 | 13.83697 | 1.2457 | 0.69218
459 | This Work | https://doi.org/10.1038/s41467-023-38054-y | Cu0.85876203 Se0.45198002 Bi0.03977424 Pb0.00271188 Ca0.00271188 O0.045198 C0.00291407 | Ca0.00271188Cu0.85876203Bi0.03977424Pb0.00271188Se0.45198002C0.00291407O0.045198 | (Cu2Se)0.9(Bi0.88Pb0.06Ca0.06CuSeO)0.1 + 0.035wt% C | Mixed Formula | 2023 | 673 | 513.48066 | 170.2203 | 14.87808 | 1.61483 | 0.6202
460 | This Work | https://doi.org/10.1038/s41467-023-38054-y | Cu0.85876203 Se0.45198002 Bi0.03977424 Pb0.00271188 Ca0.00271188 O0.045198 C0.00291407 | Ca0.00271188Cu0.85876203Bi0.03977424Pb0.00271188Se0.45198002C0.00291407O0.045198 | (Cu2Se)0.9(Bi0.88Pb0.06Ca0.06CuSeO)0.1 + 0.035wt% C | Mixed Formula | 2023 | 723 | 453.40802 | 181.3465 | 14.91103 | 1.6893 | 0.63831
461 | This Work | https://doi.org/10.1038/s41467-023-38054-y | Cu0.85876203 Se0.45198002 Bi0.03977424 Pb0.00271188 Ca0.00271188 O0.045198 C0.00291407 | Ca0.00271188Cu0.85876203Bi0.03977424Pb0.00271188Se0.45198002C0.00291407O0.045198 | (Cu2Se)0.9(Bi0.88Pb0.06Ca0.06CuSeO)0.1 + 0.035wt% C | Mixed Formula | 2023 | 773 | 398.64222 | 193.8705 | 14.98328 | 1.83464 | 0.63142
462 | This Work | https://doi.org/10.1038/s41467-023-38054-y | Cu0.85876203 Se0.45198002 Bi0.03977424 Pb0.00271188 Ca0.00271188 O0.045198 C0.00291407 | Ca0.00271188Cu0.85876203Bi0.03977424Pb0.00271188Se0.45198002C0.00291407O0.045198 | (Cu2Se)0.9(Bi0.88Pb0.06Ca0.06CuSeO)0.1 + 0.035wt% C | Mixed Formula | 2023 | 823 | 359.5207 | 205.8917 | 15.24059 | 2.00872 | 0.62454
463 | This Work | https://doi.org/10.1038/s41467-023-38054-y | Cu0.85876203 Se0.45198002 Bi0.03977424 Pb0.00271188 Ca0.00271188 O0.045198 C0.00291407 | Ca0.00271188Cu0.85876203Bi0.03977424Pb0.00271188Se0.45198002C0.00291407O0.045198 | (Cu2Se)0.9(Bi0.88Pb0.06Ca0.06CuSeO)0.1 + 0.035wt% C | Mixed Formula | 2023 | 873 | 336.25189 | 208.3588 | 14.59783 | 2.08686 | 0.61078
464 | This Work | https://doi.org/10.1038/s41467-023-38054-y | Cu0.85876203 Se0.45198002 Bi0.03977424 Pb0.00271188 Ca0.00271188 O0.045198 C0.00291407 | Ca0.00271188Cu0.85876203Bi0.03977424Pb0.00271188Se0.45198002C0.00291407O0.045198 | (Cu2Se)0.9(Bi0.88Pb0.06Ca0.06CuSeO)0.1 + 0.035wt% C | Mixed Formula | 2023 | 923 | 326.71272 | 215.8044 | 15.21552 | 2.28684 | 0.61422
465 | This Work | https://doi.org/10.1038/s41467-023-38054-y | Cu0.85876203 Se0.45198002 Bi0.03977424 Pb0.00271188 Ca0.00271188 O0.045198 C0.00291407 | Ca0.00271188Cu0.85876203Bi0.03977424Pb0.00271188Se0.45198002C0.00291407O0.045198 | (Cu2Se)0.9(Bi0.88Pb0.06Ca0.06CuSeO)0.1 + 0.035wt% C | Mixed Formula | 2023 | 973 | 313.36665 | 230.728 | 16.68221 | 2.6357 | 0.61594
466 | This Work | https://doi.org/10.1038/s41467-023-38054-y | Cu0.85876203 Se0.45198002 Bi0.03977424 Pb0.00271188 Ca0.00271188 O0.045198 C0.00291407 | Ca0.00271188Cu0.85876203Bi0.03977424Pb0.00271188Se0.45198002C0.00291407O0.045198 | (Cu2Se)0.9(Bi0.88Pb0.06Ca0.06CuSeO)0.1 + 0.035wt% C | Mixed Formula | 2023 | 1000 | 313.81449 | 232.55702 | 16.97196 | 2.81812 | 0.60218
467 | This Work | https://doi.org/10.1038/s41467-023-38054-y | Cu0.85871908 Se0.45195741 Bi0.03977225 Pb0.00271174 Ca0.00271174 O0.04519574 C0.00333036 | Ca0.00271174Cu0.85871908Bi0.03977225Pb0.00271174Se0.45195741C0.00333036O0.04519574 | (Cu2Se)0.9(Bi0.88Pb0.06Ca0.06CuSeO)0.1 + 0.04wt% C | Mixed Formula | 2023 | 300 | 437.64691 | 143.1796 | 8.971937 | 0.4054 | 0.6709
468 | This Work | https://doi.org/10.1038/s41467-023-38054-y | Cu0.85871908 Se0.45195741 Bi0.03977225 Pb0.00271174 Ca0.00271174 O0.04519574 C0.00333036 | Ca0.00271174Cu0.85871908Bi0.03977225Pb0.00271174Se0.45195741C0.00333036O0.04519574 | (Cu2Se)0.9(Bi0.88Pb0.06Ca0.06CuSeO)0.1 + 0.04wt% C | Mixed Formula | 2023 | 323 | 427.44962 | 145.1718 | 9.008435 | 0.45059 | 0.64605
469 | This Work | https://doi.org/10.1038/s41467-023-38054-y | Cu0.85871908 Se0.45195741 Bi0.03977225 Pb0.00271174 Ca0.00271174 O0.04519574 C0.00333036 | Ca0.00271174Cu0.85871908Bi0.03977225Pb0.00271174Se0.45195741C0.00333036O0.04519574 | (Cu2Se)0.9(Bi0.88Pb0.06Ca0.06CuSeO)0.1 + 0.04wt% C | Mixed Formula | 2023 | 423 | 303.22988 | 170.1594 | 8.779789 | 0.66995 | 0.55455
470 | This Work | https://doi.org/10.1038/s41467-023-38054-y | Cu0.85871908 Se0.45195741 Bi0.03977225 Pb0.00271174 Ca0.00271174 O0.04519574 C0.00333036 | Ca0.00271174Cu0.85871908Bi0.03977225Pb0.00271174Se0.45195741C0.00333036O0.04519574 | (Cu2Se)0.9(Bi0.88Pb0.06Ca0.06CuSeO)0.1 + 0.04wt% C | Mixed Formula | 2023 | 473 | 260.46008 | 189.5853 | 9.361606 | 0.90289 | 0.49058
471 | This Work | https://doi.org/10.1038/s41467-023-38054-y | Cu0.85871908 Se0.45195741 Bi0.03977225 Pb0.00271174 Ca0.00271174 O0.04519574 C0.00333036 | Ca0.00271174Cu0.85871908Bi0.03977225Pb0.00271174Se0.45195741C0.00333036O0.04519574 | (Cu2Se)0.9(Bi0.88Pb0.06Ca0.06CuSeO)0.1 + 0.04wt% C | Mixed Formula | 2023 | 523 | 224.70229 | 207.2693 | 9.653338 | 1.15254 | 0.43817
472 | This Work | https://doi.org/10.1038/s41467-023-38054-y | Cu0.85871908 Se0.45195741 Bi0.03977225 Pb0.00271174 Ca0.00271174 O0.04519574 C0.00333036 | Ca0.00271174Cu0.85871908Bi0.03977225Pb0.00271174Se0.45195741C0.00333036O0.04519574 | (Cu2Se)0.9(Bi0.88Pb0.06Ca0.06CuSeO)0.1 + 0.04wt% C | Mixed Formula | 2023 | 573 | 195.04561 | 225.3695 | 9.906639 | 1.39801 | 0.40615
473 | This Work | https://doi.org/10.1038/s41467-023-38054-y | Cu0.85871908 Se0.45195741 Bi0.03977225 Pb0.00271174 Ca0.00271174 O0.04519574 C0.00333036 | Ca0.00271174Cu0.85871908Bi0.03977225Pb0.00271174Se0.45195741C0.00333036O0.04519574 | (Cu2Se)0.9(Bi0.88Pb0.06Ca0.06CuSeO)0.1 + 0.04wt% C | Mixed Formula | 2023 | 623 | 169.83825 | 245.3848 | 10.22659 | 1.5466 | 0.41205
474 | This Work | https://doi.org/10.1038/s41467-023-38054-y | Cu0.85871908 Se0.45195741 Bi0.03977225 Pb0.00271174 Ca0.00271174 O0.04519574 C0.00333036 | Ca0.00271174Cu0.85871908Bi0.03977225Pb0.00271174Se0.45195741C0.00333036O0.04519574 | (Cu2Se)0.9(Bi0.88Pb0.06Ca0.06CuSeO)0.1 + 0.04wt% C | Mixed Formula | 2023 | 673 | 146.95241 | 263.3149 | 10.18891 | 1.85442 | 0.36986
475 | This Work | https://doi.org/10.1038/s41467-023-38054-y | Cu0.85871908 Se0.45195741 Bi0.03977225 Pb0.00271174 Ca0.00271174 O0.04519574 C0.00333036 | Ca0.00271174Cu0.85871908Bi0.03977225Pb0.00271174Se0.45195741C0.00333036O0.04519574 | (Cu2Se)0.9(Bi0.88Pb0.06Ca0.06CuSeO)0.1 + 0.04wt% C | Mixed Formula | 2023 | 723 | 126.84308 | 276.9428 | 9.728523 | 1.85484 | 0.37929
476 | This Work | https://doi.org/10.1038/s41467-023-38054-y | Cu0.85871908 Se0.45195741 Bi0.03977225 Pb0.00271174 Ca0.00271174 O0.04519574 C0.00333036 | Ca0.00271174Cu0.85871908Bi0.03977225Pb0.00271174Se0.45195741C0.00333036O0.04519574 | (Cu2Se)0.9(Bi0.88Pb0.06Ca0.06CuSeO)0.1 + 0.04wt% C | Mixed Formula | 2023 | 773 | 110.05127 | 292.2915 | 9.402156 | 1.96072 | 0.37074
477 | This Work | https://doi.org/10.1038/s41467-023-38054-y | Cu0.85871908 Se0.45195741 Bi0.03977225 Pb0.00271174 Ca0.00271174 O0.04519574 C0.00333036 | Ca0.00271174Cu0.85871908Bi0.03977225Pb0.00271174Se0.45195741C0.00333036O0.04519574 | (Cu2Se)0.9(Bi0.88Pb0.06Ca0.06CuSeO)0.1 + 0.04wt% C | Mixed Formula | 2023 | 823 | 98.12021 | 304.4949 | 9.097424 | 2.03866 | 0.36733
478 | This Work | https://doi.org/10.1038/s41467-023-38054-y | Cu0.85871908 Se0.45195741 Bi0.03977225 Pb0.00271174 Ca0.00271174 O0.04519574 C0.00333036 | Ca0.00271174Cu0.85871908Bi0.03977225Pb0.00271174Se0.45195741C0.00333036O0.04519574 | (Cu2Se)0.9(Bi0.88Pb0.06Ca0.06CuSeO)0.1 + 0.04wt% C | Mixed Formula | 2023 | 873 | 91.68096 | 306.4697 | 8.611008 | 2.05643 | 0.36562
479 | This Work | https://doi.org/10.1038/s41467-023-38054-y | Cu0.85871908 Se0.45195741 Bi0.03977225 Pb0.00271174 Ca0.00271174 O0.04519574 C0.00333036 | Ca0.00271174Cu0.85871908Bi0.03977225Pb0.00271174Se0.45195741C0.00333036O0.04519574 | (Cu2Se)0.9(Bi0.88Pb0.06Ca0.06CuSeO)0.1 + 0.04wt% C | Mixed Formula | 2023 | 923 | 95.4561 | 301.3458 | 8.668304 | 2.06332 | 0.38783
480 | This Work | https://doi.org/10.1038/s41467-023-38054-y | Cu0.85871908 Se0.45195741 Bi0.03977225 Pb0.00271174 Ca0.00271174 O0.04519574 C0.00333036 | Ca0.00271174Cu0.85871908Bi0.03977225Pb0.00271174Se0.45195741C0.00333036O0.04519574 | (Cu2Se)0.9(Bi0.88Pb0.06Ca0.06CuSeO)0.1 + 0.04wt% C | Mixed Formula | 2023 | 973 | 116.34579 | 281.8118 | 9.239935 | 2.26854 | 0.39637
481 | This Work | https://doi.org/10.1038/s41467-023-38054-y | Cu0.85871908 Se0.45195741 Bi0.03977225 Pb0.00271174 Ca0.00271174 O0.04519574 C0.00333036 | Ca0.00271174Cu0.85871908Bi0.03977225Pb0.00271174Se0.45195741C0.00333036O0.04519574 | (Cu2Se)0.9(Bi0.88Pb0.06Ca0.06CuSeO)0.1 + 0.04wt% C | Mixed Formula | 2023 | 1000 | 152.65588 | 263.262 | 10.58011 | 2.59145 | 0.40833
482 | This Work | https://doi.org/10.1038/s41467-024-48268-3 | Pb1 S0.6 Se0.4 | Pb1Se0.4S0.6 | PbS0.6Se0.4 | Stoichiometric Formula | 2024 | 300 | 214 | -260 | 14.6 | 0.354 | 1.232 | 1.168 | 0.064
483 | This Work | https://doi.org/10.1038/s41467-024-48268-3 | Pb1 S0.6 Se0.4 | Pb1Se0.4S0.6 | PbS0.6Se0.4 | Stoichiometric Formula | 2024 | 323 | 190 | -277 | 14.6 | 0.392 | 1.204 | 1.136 | 0.068
484 | This Work | https://doi.org/10.1038/s41467-024-48268-3 | Pb1 S0.6 Se0.4 | Pb1Se0.4S0.6 | PbS0.6Se0.4 | Stoichiometric Formula | 2024 | 373 | 142 | -309 | 13.48 | 0.442 | 1.148 | 1.072 | 0.076
485 | This Work | https://doi.org/10.1038/s41467-024-48268-3 | Pb1 S0.6 Se0.4 | Pb1Se0.4S0.6 | PbS0.6Se0.4 | Stoichiometric Formula | 2024 | 423 | 102 | -334 | 11.46 | 0.447 | 1.092 | 1.024 | 0.068
486 | This Work | https://doi.org/10.1038/s41467-024-48268-3 | Pb1 S0.6 Se0.4 | Pb1Se0.4S0.6 | PbS0.6Se0.4 | Stoichiometric Formula | 2024 | 473 | 74 | -352 | 9.14 | 0.414 | 1.044 | 0.984 | 0.06
487 | This Work | https://doi.org/10.1038/s41467-024-48268-3 | Pb1 S0.6 Se0.4 | Pb1Se0.4S0.6 | PbS0.6Se0.4 | Stoichiometric Formula | 2024 | 523 | 54 | -365 | 7.02 | 0.369 | 1 | 0.956 | 0.044
488 | This Work | https://doi.org/10.1038/s41467-024-48268-3 | Pb1 S0.6 Se0.4 | Pb1Se0.4S0.6 | PbS0.6Se0.4 | Stoichiometric Formula | 2024 | 573 | 40 | -383 | 5.71 | 0.344 | 0.964 | 0.928 | 0.036
489 | This Work | https://doi.org/10.1038/s41467-024-48268-3 | Pb1 S0.6 Se0.4 | Pb1Se0.4S0.6 | PbS0.6Se0.4 | Stoichiometric Formula | 2024 | 623 | 34 | -396 | 5 | 0.334 | 0.936 | 0.908 | 0.028
490 | This Work | https://doi.org/10.1038/s41467-024-48268-3 | Pb1 S0.6 Se0.4 | Pb1Se0.4S0.6 | PbS0.6Se0.4 | Stoichiometric Formula | 2024 | 673 | 30 | -387 | 4.39 | 0.329 | 0.916 | 0.888 | 0.028
491 | This Work | https://doi.org/10.1038/s41467-024-48268-3 | Pb1 S0.6 Se0.4 | Pb1Se0.4S0.6 | PbS0.6Se0.4 | Stoichiometric Formula | 2024 | 723 | 32 | -366 | 4.19 | 0.336 | 0.9 | 0.872 | 0.028
492 | This Work | https://doi.org/10.1038/s41467-024-48268-3 | Pb1 S0.6 Se0.4 | Pb1Se0.4S0.6 | PbS0.6Se0.4 | Stoichiometric Formula | 2024 | 773 | 36 | -349 | 4.19 | 0.371 | 0.888 | 0.852 | 0.036
493 | This Work | https://doi.org/10.1038/s41467-024-48268-3 | Pb1 S0.6 Se0.4 | Pb1Se0.4S0.6 | PbS0.6Se0.4 | Stoichiometric Formula | 2024 | 823 | 42 | -330 | 4.39 | 0.414 | 0.884 | 0.836 | 0.048
494 | This Work | https://doi.org/10.1038/s41467-024-48268-3 | Pb1.002 S0.6 Se0.4 | Pb1.002Se0.4S0.6 | Pb1.002S0.6Se0.4 | Stoichiometric Formula | 2024 | 300 | 326 | -226 | 16.52 | 0.349 | 1.42 | 1.264 | 0.156
495 | This Work | https://doi.org/10.1038/s41467-024-48268-3 | Pb1.002 S0.6 Se0.4 | Pb1.002Se0.4S0.6 | Pb1.002S0.6Se0.4 | Stoichiometric Formula | 2024 | 323 | 286 | -243 | 16.92 | 0.399 | 1.368 | 1.22 | 0.148
496 | This Work | https://doi.org/10.1038/s41467-024-48268-3 | Pb1.002 S0.6 Se0.4 | Pb1.002Se0.4S0.6 | Pb1.002S0.6Se0.4 | Stoichiometric Formula | 2024 | 373 | 212 | -277 | 16.21 | 0.477 | 1.268 | 1.144 | 0.124
497 | This Work | https://doi.org/10.1038/s41467-024-48268-3 | Pb1.002 S0.6 Se0.4 | Pb1.002Se0.4S0.6 | Pb1.002S0.6Se0.4 | Stoichiometric Formula | 2024 | 423 | 154 | -306 | 14.39 | 0.513 | 1.188 | 1.088 | 0.1
498 | This Work | https://doi.org/10.1038/s41467-024-48268-3 | Pb1.002 S0.6 Se0.4 | Pb1.002Se0.4S0.6 | Pb1.002S0.6Se0.4 | Stoichiometric Formula | 2024 | 473 | 110 | -330 | 11.97 | 0.505 | 1.124 | 1.044 | 0.08
499 | This Work | https://doi.org/10.1038/s41467-024-48268-3 | Pb1.002 S0.6 Se0.4 | Pb1.002Se0.4S0.6 | Pb1.002S0.6Se0.4 | Stoichiometric Formula | 2024 | 523 | 78 | -350 | 9.55 | 0.467 | 1.072 | 1.012 | 0.06
500 | This Work | https://doi.org/10.1038/s41467-024-48268-3 | Pb1.002 S0.6 Se0.4 | Pb1.002Se0.4S0.6 | Pb1.002S0.6Se0.4 | Stoichiometric Formula | 2024 | 573 | 58 | -370 | 7.83 | 0.434 | 1.04 | 0.992 | 0.048
501 | This Work | https://doi.org/10.1038/s41467-024-48268-3 | Pb1.002 S0.6 Se0.4 | Pb1.002Se0.4S0.6 | Pb1.002S0.6Se0.4 | Stoichiometric Formula | 2024 | 623 | 46 | -385 | 6.72 | 0.414 | 1.016 | 0.972 | 0.044
502 | This Work | https://doi.org/10.1038/s41467-024-48268-3 | Pb1.002 S0.6 Se0.4 | Pb1.002Se0.4S0.6 | Pb1.002S0.6Se0.4 | Stoichiometric Formula | 2024 | 673 | 42 | -380 | 5.71 | 0.389 | 1 | 0.96 | 0.04
503 | This Work | https://doi.org/10.1038/s41467-024-48268-3 | Pb1.002 S0.6 Se0.4 | Pb1.002Se0.4S0.6 | Pb1.002S0.6Se0.4 | Stoichiometric Formula | 2024 | 723 | 40 | -364 | 5.2 | 0.384 | 0.988 | 0.944 | 0.044
504 | This Work | https://doi.org/10.1038/s41467-024-48268-3 | Pb1.002 S0.6 Se0.4 | Pb1.002Se0.4S0.6 | Pb1.002S0.6Se0.4 | Stoichiometric Formula | 2024 | 773 | 44 | -351 | 5.2 | 0.409 | 0.98 | 0.932 | 0.048
505 | This Work | https://doi.org/10.1038/s41467-024-48268-3 | Pb1.002 S0.6 Se0.4 | Pb1.002Se0.4S0.6 | Pb1.002S0.6Se0.4 | Stoichiometric Formula | 2024 | 823 | 46 | -341 | 5.3 | 0.45 | 0.972 | 0.912 | 0.06
506 | This Work | https://doi.org/10.1038/s41467-024-48268-3 | Pb1.004 S0.6 Se0.4 | Pb1.004Se0.4S0.6 | Pb1.004S0.6Se0.4 | Stoichiometric Formula | 2024 | 300 | 364 | -220 | 17.63 | 0.389 | 1.364 | 1.188 | 0.176
507 | This Work | https://doi.org/10.1038/s41467-024-48268-3 | Pb1.004 S0.6 Se0.4 | Pb1.004Se0.4S0.6 | Pb1.004S0.6Se0.4 | Stoichiometric Formula | 2024 | 323 | 320 | -238 | 18.43 | 0.445 | 1.328 | 1.164 | 0.164
508 | This Work | https://doi.org/10.1038/s41467-024-48268-3 | Pb1.004 S0.6 Se0.4 | Pb1.004Se0.4S0.6 | Pb1.004S0.6Se0.4 | Stoichiometric Formula | 2024 | 373 | 240 | -273 | 18.03 | 0.533 | 1.256 | 1.116 | 0.14
509 | This Work | https://doi.org/10.1038/s41467-024-48268-3 | Pb1.004 S0.6 Se0.4 | Pb1.004Se0.4S0.6 | Pb1.004S0.6Se0.4 | Stoichiometric Formula | 2024 | 423 | 176 | -300 | 15.81 | 0.566 | 1.188 | 1.08 | 0.108
510 | This Work | https://doi.org/10.1038/s41467-024-48268-3 | Pb1.004 S0.6 Se0.4 | Pb1.004Se0.4S0.6 | Pb1.004S0.6Se0.4 | Stoichiometric Formula | 2024 | 473 | 126 | -318 | 12.78 | 0.533 | 1.132 | 1.044 | 0.088
511 | This Work | https://doi.org/10.1038/s41467-024-48268-3 | Pb1.004 S0.6 Se0.4 | Pb1.004Se0.4S0.6 | Pb1.004S0.6Se0.4 | Stoichiometric Formula | 2024 | 523 | 92 | -332 | 9.85 | 0.475 | 1.084 | 1.012 | 0.072
512 | This Work | https://doi.org/10.1038/s41467-024-48268-3 | Pb1.004 S0.6 Se0.4 | Pb1.004Se0.4S0.6 | Pb1.004S0.6Se0.4 | Stoichiometric Formula | 2024 | 573 | 66 | -360 | 8.33 | 0.46 | 1.04 | 0.996 | 0.044
513 | This Work | https://doi.org/10.1038/s41467-024-48268-3 | Pb1.004 S0.6 Se0.4 | Pb1.004Se0.4S0.6 | Pb1.004S0.6Se0.4 | Stoichiometric Formula | 2024 | 623 | 50 | -390 | 7.42 | 0.462 | 1.012 | 0.964 | 0.048
514 | This Work | https://doi.org/10.1038/s41467-024-48268-3 | Pb1.004 S0.6 Se0.4 | Pb1.004Se0.4S0.6 | Pb1.004S0.6Se0.4 | Stoichiometric Formula | 2024 | 673 | 42 | -386 | 6.21 | 0.424 | 0.98 | 0.94 | 0.04
515 | This Work | https://doi.org/10.1038/s41467-024-48268-3 | Pb1.004 S0.6 Se0.4 | Pb1.004Se0.4S0.6 | Pb1.004S0.6Se0.4 | Stoichiometric Formula | 2024 | 723 | 42 | -372 | 5.51 | 0.414 | 0.96 | 0.92 | 0.04
516 | This Work | https://doi.org/10.1038/s41467-024-48268-3 | Pb1.004 S0.6 Se0.4 | Pb1.004Se0.4S0.6 | Pb1.004S0.6Se0.4 | Stoichiometric Formula | 2024 | 773 | 42 | -357 | 5.3 | 0.437 | 0.948 | 0.9 | 0.048
517 | This Work | https://doi.org/10.1038/s41467-024-48268-3 | Pb1.004 S0.6 Se0.4 | Pb1.004Se0.4S0.6 | Pb1.004S0.6Se0.4 | Stoichiometric Formula | 2024 | 823 | 48 | -340 | 5.4 | 0.47 | 0.936 | 0.884 | 0.052
518 | This Work | https://doi.org/10.1038/s41467-024-48268-3 | Pb1.006 S0.6 Se0.4 | Pb1.006Se0.4S0.6 | Pb1.006S0.6Se0.4 | Stoichiometric Formula | 2024 | 300 | 252 | -244 | 14.9 | 0.326 | 1.376 | 1.26 | 0.116
519 | This Work | https://doi.org/10.1038/s41467-024-48268-3 | Pb1.006 S0.6 Se0.4 | Pb1.006Se0.4S0.6 | Pb1.006S0.6Se0.4 | Stoichiometric Formula | 2024 | 373 | 166 | -285 | 13.48 | 0.389 | 1.292 | 1.196 | 0.096
520 | This Work | https://doi.org/10.1038/s41467-024-48268-3 | Pb1.006 S0.6 Se0.4 | Pb1.006Se0.4S0.6 | Pb1.006S0.6Se0.4 | Stoichiometric Formula | 2024 | 423 | 122 | -310 | 11.67 | 0.402 | 1.224 | 1.148 | 0.076
521 | This Work | https://doi.org/10.1038/s41467-024-48268-3 | Pb1.006 S0.6 Se0.4 | Pb1.006Se0.4S0.6 | Pb1.006S0.6Se0.4 | Stoichiometric Formula | 2024 | 473 | 88 | -331 | 9.55 | 0.389 | 1.16 | 1.096 | 0.064
522 | This Work | https://doi.org/10.1038/s41467-024-48268-3 | Pb1.006 S0.6 Se0.4 | Pb1.006Se0.4S0.6 | Pb1.006S0.6Se0.4 | Stoichiometric Formula | 2024 | 523 | 64 | -350 | 7.63 | 0.369 | 1.092 | 1.044 | 0.048
523 | This Work | https://doi.org/10.1038/s41467-024-48268-3 | Pb1.006 S0.6 Se0.4 | Pb1.006Se0.4S0.6 | Pb1.006S0.6Se0.4 | Stoichiometric Formula | 2024 | 573 | 46 | -369 | 6.41 | 0.354 | 1.036 | 0.996 | 0.04
524 | This Work | https://doi.org/10.1038/s41467-024-48268-3 | Pb1.006 S0.6 Se0.4 | Pb1.006Se0.4S0.6 | Pb1.006S0.6Se0.4 | Stoichiometric Formula | 2024 | 623 | 38 | -385 | 5.61 | 0.361 | 0.984 | 0.952 | 0.032
525 | This Work | https://doi.org/10.1038/s41467-024-48268-3 | Pb1.006 S0.6 Se0.4 | Pb1.006Se0.4S0.6 | Pb1.006S0.6Se0.4 | Stoichiometric Formula | 2024 | 673 | 36 | -383 | 5.1 | 0.369 | 0.952 | 0.916 | 0.036
526 | This Work | https://doi.org/10.1038/s41467-024-48268-3 | Pb1.006 S0.6 Se0.4 | Pb1.006Se0.4S0.6 | Pb1.006S0.6Se0.4 | Stoichiometric Formula | 2024 | 723 | 38 | -346 | 4.29 | 0.344 | 0.932 | 0.892 | 0.04
527 | This Work | https://doi.org/10.1038/s41467-024-48268-3 | Pb1.006 S0.6 Se0.4 | Pb1.006Se0.4S0.6 | Pb1.006S0.6Se0.4 | Stoichiometric Formula | 2024 | 773 | 42 | -328 | 4.39 | 0.371 | 0.932 | 0.884 | 0.048
528 | This Work | https://doi.org/10.1038/s41467-024-48268-3 | Pb1.006 S0.6 Se0.4 | Pb1.006Se0.4S0.6 | Pb1.006S0.6Se0.4 | Stoichiometric Formula | 2024 | 823 | 48 | -323 | 5 | 0.434 | 0.956 | 0.896 | 0.06
529 | This Work | https://doi.org/10.1038/s41467-024-48268-3 | Pb1.004 S0.6 Se0.4 Cu0.0005 | Cu0.0005Pb1.004Se0.4S0.6 | Pb1.004S0.6Se0.4Cu0.0005 | Stoichiometric Formula | 2024 | 300 | 331 | -246 | 20.14 | 0.451 | 1.338 | 1.185 | 0.153
530 | This Work | https://doi.org/10.1038/s41467-024-48268-3 | Pb1.004 S0.6 Se0.4 Cu0.0005 | Cu0.0005Pb1.004Se0.4S0.6 | Pb1.004S0.6Se0.4Cu0.0005 | Stoichiometric Formula | 2024 | 323 | 292 | -256 | 19.16 | 0.477 | 1.3 | 1.154 | 0.146
531 | This Work | https://doi.org/10.1038/s41467-024-48268-3 | Pb1.004 S0.6 Se0.4 Cu0.0005 | Cu0.0005Pb1.004Se0.4S0.6 | Pb1.004S0.6Se0.4Cu0.0005 | Stoichiometric Formula | 2024 | 373 | 215 | -270 | 16.1 | 0.487 | 1.223 | 1.092 | 0.131
532 | This Work | https://doi.org/10.1038/s41467-024-48268-3 | Pb1.004 S0.6 Se0.4 Cu0.0005 | Cu0.0005Pb1.004Se0.4S0.6 | Pb1.004S0.6Se0.4Cu0.0005 | Stoichiometric Formula | 2024 | 423 | 169 | -285 | 13.65 | 0.497 | 1.154 | 1.046 | 0.108
533 | This Work | https://doi.org/10.1038/s41467-024-48268-3 | Pb1.004 S0.6 Se0.4 Cu0.0005 | Cu0.0005Pb1.004Se0.4S0.6 | Pb1.004S0.6Se0.4Cu0.0005 | Stoichiometric Formula | 2024 | 473 | 131 | -299 | 12.06 | 0.513 | 1.1 | 1 | 0.1
534 | This Work | https://doi.org/10.1038/s41467-024-48268-3 | Pb1.004 S0.6 Se0.4 Cu0.0005 | Cu0.0005Pb1.004Se0.4S0.6 | Pb1.004S0.6Se0.4Cu0.0005 | Stoichiometric Formula | 2024 | 523 | 108 | -313 | 10.96 | 0.549 | 1.054 | 0.954 | 0.1
535 | This Work | https://doi.org/10.1038/s41467-024-48268-3 | Pb1.004 S0.6 Se0.4 Cu0.0005 | Cu0.0005Pb1.004Se0.4S0.6 | Pb1.004S0.6Se0.4Cu0.0005 | Stoichiometric Formula | 2024 | 573 | 92.3 | -326 | 10.59 | 0.6 | 1.008 | 0.923 | 0.085
536 | This Work | https://doi.org/10.1038/s41467-024-48268-3 | Pb1.004 S0.6 Se0.4 Cu0.0005 | Cu0.0005Pb1.004Se0.4S0.6 | Pb1.004S0.6Se0.4Cu0.0005 | Stoichiometric Formula | 2024 | 673 | 84.6 | -342 | 10.84 | 0.764 | 0.946 | 0.854 | 0.092
537 | This Work | https://doi.org/10.1038/s41467-024-48268-3 | Pb1.004 S0.6 Se0.4 Cu0.0005 | Cu0.0005Pb1.004Se0.4S0.6 | Pb1.004S0.6Se0.4Cu0.0005 | Stoichiometric Formula | 2024 | 723 | 84.6 | -346 | 10.71 | 0.836 | 0.923 | 0.831 | 0.092
538 | This Work | https://doi.org/10.1038/s41467-024-48268-3 | Pb1.004 S0.6 Se0.4 Cu0.0005 | Cu0.0005Pb1.004Se0.4S0.6 | Pb1.004S0.6Se0.4Cu0.0005 | Stoichiometric Formula | 2024 | 773 | 76.9 | -342 | 9.98 | 0.841 | 0.908 | 0.815 | 0.093
539 | This Work | https://doi.org/10.1038/s41467-024-48268-3 | Pb1.004 S0.6 Se0.4 Cu0.0005 | Cu0.0005Pb1.004Se0.4S0.6 | Pb1.004S0.6Se0.4Cu0.0005 | Stoichiometric Formula | 2024 | 823 | 69.2 | -334 | 8.27 | 0.749 | 0.908 | 0.808 | 0.1
540 | This Work | https://doi.org/10.1038/s41467-024-48268-3 | Pb1.004 S0.6 Se0.4 Cu0.001 | Cu0.001Pb1.004Se0.4S0.6 | Pb1.004S0.6Se0.4 Cu0.001 | Stoichiometric Formula | 2024 | 300 | 523 | -199 | 20.63 | 0.431 | 1.431 | 1.185 | 0.246
541 | This Work | https://doi.org/10.1038/s41467-024-48268-3 | Pb1.004 S0.6 Se0.4 Cu0.001 | Cu0.001Pb1.004Se0.4S0.6 | Pb1.004S0.6Se0.4 Cu0.001 | Stoichiometric Formula | 2024 | 323 | 462 | -211 | 20.63 | 0.482 | 1.385 | 1.146 | 0.239
542 | This Work | https://doi.org/10.1038/s41467-024-48268-3 | Pb1.004 S0.6 Se0.4 Cu0.001 | Cu0.001Pb1.004Se0.4S0.6 | Pb1.004S0.6Se0.4 Cu0.001 | Stoichiometric Formula | 2024 | 373 | 346 | -232 | 18.67 | 0.544 | 1.285 | 1.077 | 0.208
543 | This Work | https://doi.org/10.1038/s41467-024-48268-3 | Pb1.004 S0.6 Se0.4 Cu0.001 | Cu0.001Pb1.004Se0.4S0.6 | Pb1.004S0.6Se0.4 Cu0.001 | Stoichiometric Formula | 2024 | 423 | 262 | -250 | 16.71 | 0.59 | 1.2 | 1.023 | 0.177
544 | This Work | https://doi.org/10.1038/s41467-024-48268-3 | Pb1.004 S0.6 Se0.4 Cu0.001 | Cu0.001Pb1.004Se0.4S0.6 | Pb1.004S0.6Se0.4 Cu0.001 | Stoichiometric Formula | 2024 | 473 | 208 | -270 | 15.12 | 0.626 | 1.131 | 0.977 | 0.154
545 | This Work | https://doi.org/10.1038/s41467-024-48268-3 | Pb1.004 S0.6 Se0.4 Cu0.001 | Cu0.001Pb1.004Se0.4S0.6 | Pb1.004S0.6Se0.4 Cu0.001 | Stoichiometric Formula | 2024 | 523 | 169 | -289 | 14.02 | 0.677 | 1.077 | 0.946 | 0.131
546 | This Work | https://doi.org/10.1038/s41467-024-48268-3 | Pb1.004 S0.6 Se0.4 Cu0.001 | Cu0.001Pb1.004Se0.4S0.6 | Pb1.004S0.6Se0.4 Cu0.001 | Stoichiometric Formula | 2024 | 573 | 138 | -303 | 13.41 | 0.738 | 1.038 | 0.908 | 0.13
547 | This Work | https://doi.org/10.1038/s41467-024-48268-3 | Pb1.004 S0.6 Se0.4 Cu0.001 | Cu0.001Pb1.004Se0.4S0.6 | Pb1.004S0.6Se0.4 Cu0.001 | Stoichiometric Formula | 2024 | 623 | 131 | -315 | 13.16 | 0.821 | 1 | 0.877 | 0.123
548 | This Work | https://doi.org/10.1038/s41467-024-48268-3 | Pb1.004 S0.6 Se0.4 Cu0.001 | Cu0.001Pb1.004Se0.4S0.6 | Pb1.004S0.6Se0.4 Cu0.001 | Stoichiometric Formula | 2024 | 673 | 123 | -321 | 13.16 | 0.913 | 0.969 | 0.846 | 0.123
549 | This Work | https://doi.org/10.1038/s41467-024-48268-3 | Pb1.004 S0.6 Se0.4 Cu0.001 | Cu0.001Pb1.004Se0.4S0.6 | Pb1.004S0.6Se0.4 Cu0.001 | Stoichiometric Formula | 2024 | 723 | 123 | -321 | 12.8 | 0.985 | 0.938 | 0.808 | 0.13
550 | This Work | https://doi.org/10.1038/s41467-024-48268-3 | Pb1.004 S0.6 Se0.4 Cu0.001 | Cu0.001Pb1.004Se0.4S0.6 | Pb1.004S0.6Se0.4 Cu0.001 | Stoichiometric Formula | 2024 | 773 | 115 | -315 | 11.82 | 0.995 | 0.915 | 0.777 | 0.138
551 | This Work | https://doi.org/10.1038/s41467-024-48268-3 | Pb1.004 S0.6 Se0.4 Cu0.002 | Cu0.002Pb1.004Se0.4S0.6 | Pb1.004S0.6Se0.4Cu 0.002 | Stoichiometric Formula | 2024 | 300 | 762 | -162 | 20.14 | 0.379 | 1.569 | 1.177 | 0.392
552 | This Work | https://doi.org/10.1038/s41467-024-48268-3 | Pb1.004 S0.6 Se0.4 Cu0.002 | Cu0.002Pb1.004Se0.4S0.6 | Pb1.004S0.6Se0.4Cu 0.002 | Stoichiometric Formula | 2024 | 323 | 669 | -170 | 19.65 | 0.421 | 1.5 | 1.138 | 0.362
553 | This Work | https://doi.org/10.1038/s41467-024-48268-3 | Pb1.004 S0.6 Se0.4 Cu0.002 | Cu0.002Pb1.004Se0.4S0.6 | Pb1.004S0.6Se0.4Cu 0.002 | Stoichiometric Formula | 2024 | 373 | 515 | -189 | 18.31 | 0.492 | 1.377 | 1.069 | 0.308
554 | This Work | https://doi.org/10.1038/s41467-024-48268-3 | Pb1.004 S0.6 Se0.4 Cu0.002 | Cu0.002Pb1.004Se0.4S0.6 | Pb1.004S0.6Se0.4Cu 0.002 | Stoichiometric Formula | 2024 | 423 | 385 | -205 | 16.59 | 0.544 | 1.277 | 1 | 0.277
555 | This Work | https://doi.org/10.1038/s41467-024-48268-3 | Pb1.004 S0.6 Se0.4 Cu0.002 | Cu0.002Pb1.004Se0.4S0.6 | Pb1.004S0.6Se0.4Cu 0.002 | Stoichiometric Formula | 2024 | 473 | 300 | -223 | 15.12 | 0.595 | 1.2 | 0.969 | 0.231
556 | This Work | https://doi.org/10.1038/s41467-024-48268-3 | Pb1.004 S0.6 Se0.4 Cu0.002 | Cu0.002Pb1.004Se0.4S0.6 | Pb1.004S0.6Se0.4Cu 0.002 | Stoichiometric Formula | 2024 | 523 | 238 | -240 | 13.9 | 0.636 | 1.138 | 0.931 | 0.207
557 | This Work | https://doi.org/10.1038/s41467-024-48268-3 | Pb1.004 S0.6 Se0.4 Cu0.002 | Cu0.002Pb1.004Se0.4S0.6 | Pb1.004S0.6Se0.4Cu 0.002 | Stoichiometric Formula | 2024 | 573 | 200 | -252 | 12.8 | 0.672 | 1.085 | 0.9 | 0.185
558 | This Work | https://doi.org/10.1038/s41467-024-48268-3 | Pb1.004 S0.6 Se0.4 Cu0.002 | Cu0.002Pb1.004Se0.4S0.6 | Pb1.004S0.6Se0.4Cu 0.002 | Stoichiometric Formula | 2024 | 623 | 177 | -258 | 11.82 | 0.703 | 1.046 | 0.869 | 0.177
559 | This Work | https://doi.org/10.1038/s41467-024-48268-3 | Pb1.004 S0.6 Se0.4 Cu0.002 | Cu0.002Pb1.004Se0.4S0.6 | Pb1.004S0.6Se0.4Cu 0.002 | Stoichiometric Formula | 2024 | 673 | 162 | -274 | 12.43 | 0.826 | 1.008 | 0.831 | 0.177
560 | This Work | https://doi.org/10.1038/s41467-024-48268-3 | Pb1.004 S0.6 Se0.4 Cu0.002 | Cu0.002Pb1.004Se0.4S0.6 | Pb1.004S0.6Se0.4Cu 0.002 | Stoichiometric Formula | 2024 | 723 | 154 | -297 | 13.78 | 1.021 | 0.969 | 0.8 | 0.169
561 | This Work | https://doi.org/10.1038/s41467-024-48268-3 | Pb1.004 S0.6 Se0.4 Cu0.002 | Cu0.002Pb1.004Se0.4S0.6 | Pb1.004S0.6Se0.4Cu 0.002 | Stoichiometric Formula | 2024 | 773 | 138 | -303 | 13.29 | 1.092 | 0.931 | 0.754 | 0.177
562 | This Work | https://doi.org/10.1038/s41467-024-48268-3 | Pb1.004 S0.6 Se0.4 Cu0.002 | Cu0.002Pb1.004Se0.4S0.6 | Pb1.004S0.6Se0.4Cu 0.002 | Stoichiometric Formula | 2024 | 823 | 115 | -295 | 10.84 | 1.01 | 0.885 | 0.723 | 0.162
563 | This Work | https://doi.org/10.1038/s41467-024-48268-3 | Pb1.004 S0.6 Se0.4 Cu0.004 | Cu0.004Pb1.004Se0.4S0.6 | Pb1.004S0.6Se0.4Cu 0.004 | Stoichiometric Formula | 2024 | 300 | 1054 | -126 | 16.84 | 0.292 | 1.708 | 1.131 | 0.577
564 | This Work | https://doi.org/10.1038/s41467-024-48268-3 | Pb1.004 S0.6 Se0.4 Cu0.004 | Cu0.004Pb1.004Se0.4S0.6 | Pb1.004S0.6Se0.4Cu 0.004 | Stoichiometric Formula | 2024 | 323 | 954 | -132 | 16.71 | 0.328 | 1.638 | 1.085 | 0.553
565 | This Work | https://doi.org/10.1038/s41467-024-48268-3 | Pb1.004 S0.6 Se0.4 Cu0.004 | Cu0.004Pb1.004Se0.4S0.6 | Pb1.004S0.6Se0.4Cu 0.004 | Stoichiometric Formula | 2024 | 373 | 746 | -150 | 16.96 | 0.415 | 1.508 | 1.023 | 0.485
566 | This Work | https://doi.org/10.1038/s41467-024-48268-3 | Pb1.004 S0.6 Se0.4 Cu0.004 | Cu0.004Pb1.004Se0.4S0.6 | Pb1.004S0.6Se0.4Cu 0.004 | Stoichiometric Formula | 2024 | 423 | 592 | -172 | 17.57 | 0.533 | 1.392 | 0.969 | 0.423
567 | This Work | https://doi.org/10.1038/s41467-024-48268-3 | Pb1.004 S0.6 Se0.4 Cu0.004 | Cu0.004Pb1.004Se0.4S0.6 | Pb1.004S0.6Se0.4Cu 0.004 | Stoichiometric Formula | 2024 | 473 | 477 | -193 | 17.57 | 0.641 | 1.3 | 0.931 | 0.369
568 | This Work | https://doi.org/10.1038/s41467-024-48268-3 | Pb1.004 S0.6 Se0.4 Cu0.004 | Cu0.004Pb1.004Se0.4S0.6 | Pb1.004S0.6Se0.4Cu 0.004 | Stoichiometric Formula | 2024 | 523 | 392 | -207 | 16.84 | 0.723 | 1.215 | 0.877 | 0.338
569 | This Work | https://doi.org/10.1038/s41467-024-48268-3 | Pb1.004 S0.6 Se0.4 Cu0.004 | Cu0.004Pb1.004Se0.4S0.6 | Pb1.004S0.6Se0.4Cu 0.004 | Stoichiometric Formula | 2024 | 573 | 331 | -211 | 15.12 | 0.754 | 1.146 | 0.831 | 0.315
570 | This Work | https://doi.org/10.1038/s41467-024-48268-3 | Pb1.004 S0.6 Se0.4 Cu0.004 | Cu0.004Pb1.004Se0.4S0.6 | Pb1.004S0.6Se0.4Cu 0.004 | Stoichiometric Formula | 2024 | 623 | 292 | -215 | 13.65 | 0.779 | 1.085 | 0.792 | 0.293
571 | This Work | https://doi.org/10.1038/s41467-024-48268-3 | Pb1.004 S0.6 Se0.4 Cu0.004 | Cu0.004Pb1.004Se0.4S0.6 | Pb1.004S0.6Se0.4Cu 0.004 | Stoichiometric Formula | 2024 | 673 | 262 | -223 | 13.29 | 0.862 | 1.038 | 0.746 | 0.292
572 | This Work | https://doi.org/10.1038/s41467-024-48268-3 | Pb1.004 S0.6 Se0.4 Cu0.004 | Cu0.004Pb1.004Se0.4S0.6 | Pb1.004S0.6Se0.4Cu 0.004 | Stoichiometric Formula | 2024 | 723 | 238 | -238 | 13.65 | 0.99 | 1 | 0.715 | 0.285
573 | This Work | https://doi.org/10.1038/s41467-024-48268-3 | Pb1.004 S0.6 Se0.4 Cu0.004 | Cu0.004Pb1.004Se0.4S0.6 | Pb1.004S0.6Se0.4Cu 0.004 | Stoichiometric Formula | 2024 | 773 | 215 | -250 | 13.53 | 1.082 | 0.962 | 0.7 | 0.262
574 | This Work | https://doi.org/10.1038/s41467-024-48268-3 | Pb1.004 S0.6 Se0.4 Cu0.004 | Cu0.004Pb1.004Se0.4S0.6 | Pb1.004S0.6Se0.4Cu 0.004 | Stoichiometric Formula | 2024 | 823 | 177 | -256 | 11.69 | 1.026 | 0.938 | 0.708 | 0.23
575 | This Work | https://doi.org/10.1038/s41467-024-48268-3 | Pb1.004 S0.6 Se0.4 Cu0.006 | Cu0.006Pb1.004Se0.4S0.6 | Pb1.004S0.6Se0.4Cu0.006 | Stoichiometric Formula | 2024 | 300 | 1246 | -109 | 14.88 | 0.231 | 1.915 | 1.208 | 0.707
576 | This Work | https://doi.org/10.1038/s41467-024-48268-3 | Pb1.004 S0.6 Se0.4 Cu0.006 | Cu0.006Pb1.004Se0.4S0.6 | Pb1.004S0.6Se0.4Cu0.006 | Stoichiometric Formula | 2024 | 323 | 1123 | -119 | 16.47 | 0.287 | 1.831 | 1.162 | 0.669
577 | This Work | https://doi.org/10.1038/s41467-024-48268-3 | Pb1.004 S0.6 Se0.4 Cu0.006 | Cu0.006Pb1.004Se0.4S0.6 | Pb1.004S0.6Se0.4Cu0.006 | Stoichiometric Formula | 2024 | 373 | 892 | -142 | 18.31 | 0.41 | 1.654 | 1.069 | 0.585
578 | This Work | https://doi.org/10.1038/s41467-024-48268-3 | Pb1.004 S0.6 Se0.4 Cu0.006 | Cu0.006Pb1.004Se0.4S0.6 | Pb1.004S0.6Se0.4Cu0.006 | Stoichiometric Formula | 2024 | 423 | 708 | -160 | 18.55 | 0.518 | 1.515 | 1 | 0.515
579 | This Work | https://doi.org/10.1038/s41467-024-48268-3 | Pb1.004 S0.6 Se0.4 Cu0.006 | Cu0.006Pb1.004Se0.4S0.6 | Pb1.004S0.6Se0.4Cu0.006 | Stoichiometric Formula | 2024 | 473 | 569 | -177 | 17.94 | 0.605 | 1.4 | 0.946 | 0.454
580 | This Work | https://doi.org/10.1038/s41467-024-48268-3 | Pb1.004 S0.6 Se0.4 Cu0.006 | Cu0.006Pb1.004Se0.4S0.6 | Pb1.004S0.6Se0.4Cu0.006 | Stoichiometric Formula | 2024 | 523 | 469 | -189 | 17.08 | 0.677 | 1.308 | 0.9 | 0.408
581 | This Work | https://doi.org/10.1038/s41467-024-48268-3 | Pb1.004 S0.6 Se0.4 Cu0.006 | Cu0.006Pb1.004Se0.4S0.6 | Pb1.004S0.6Se0.4Cu0.006 | Stoichiometric Formula | 2024 | 573 | 400 | -199 | 16.1 | 0.749 | 1.238 | 0.862 | 0.376
582 | This Work | https://doi.org/10.1038/s41467-024-48268-3 | Pb1.004 S0.6 Se0.4 Cu0.006 | Cu0.006Pb1.004Se0.4S0.6 | Pb1.004S0.6Se0.4Cu0.006 | Stoichiometric Formula | 2024 | 623 | 354 | -211 | 15.73 | 0.831 | 1.185 | 0.823 | 0.362
583 | This Work | https://doi.org/10.1038/s41467-024-48268-3 | Pb1.004 S0.6 Se0.4 Cu0.006 | Cu0.006Pb1.004Se0.4S0.6 | Pb1.004S0.6Se0.4Cu0.006 | Stoichiometric Formula | 2024 | 673 | 315 | -223 | 16.1 | 0.954 | 1.138 | 0.792 | 0.346
584 | This Work | https://doi.org/10.1038/s41467-024-48268-3 | Pb1.004 S0.6 Se0.4 Cu0.006 | Cu0.006Pb1.004Se0.4S0.6 | Pb1.004S0.6Se0.4Cu0.006 | Stoichiometric Formula | 2024 | 723 | 285 | -240 | 16.59 | 1.087 | 1.1 | 0.769 | 0.331
585 | This Work | https://doi.org/10.1038/s41467-024-48268-3 | Pb1.004 S0.6 Se0.4 Cu0.006 | Cu0.006Pb1.004Se0.4S0.6 | Pb1.004S0.6Se0.4Cu0.006 | Stoichiometric Formula | 2024 | 773 | 254 | -250 | 15.98 | 1.154 | 1.069 | 0.754 | 0.315
586 | This Work | https://doi.org/10.1038/s41467-024-48268-3 | Pb1.004 S0.6 Se0.4 Cu0.006 | Cu0.006Pb1.004Se0.4S0.6 | Pb1.004S0.6Se0.4Cu0.006 | Stoichiometric Formula | 2024 | 823 | 208 | -248 | 13.29 | 1.056 | 1.031 | 0.754 | 0.277
587 | This Work | https://doi.org/10.1038/s41467-024-48268-3 | Pb1.004 S0.6 Se0.4 Cu0.001 | Cu0.001Pb1.004Se0.4S0.6 | Pb1.004S0.6Se0.4Cu 0.001 | Stoichiometric Formula | 2024 | 300 | 663 | -220 | 31.59 | 0.643 | 1.467 | 1.146 | 0.321
588 | This Work | https://doi.org/10.1038/s41467-024-48268-3 | Pb1.004 S0.6 Se0.4 Cu0.001 | Cu0.001Pb1.004Se0.4S0.6 | Pb1.004S0.6Se0.4Cu 0.001 | Stoichiometric Formula | 2024 | 323 | 598 | -228 | 31.07 | 0.701 | 1.437 | 1.126 | 0.311
589 | This Work | https://doi.org/10.1038/s41467-024-48268-3 | Pb1.004 S0.6 Se0.4 Cu0.001 | Cu0.001Pb1.004Se0.4S0.6 | Pb1.004S0.6Se0.4Cu 0.001 | Stoichiometric Formula | 2024 | 373 | 457 | -250 | 28.17 | 0.777 | 1.353 | 1.081 | 0.272
590 | This Work | https://doi.org/10.1038/s41467-024-48268-3 | Pb1.004 S0.6 Se0.4 Cu0.001 | Cu0.001Pb1.004Se0.4S0.6 | Pb1.004S0.6Se0.4Cu 0.001 | Stoichiometric Formula | 2024 | 423 | 315 | -270 | 22.54 | 0.754 | 1.279 | 1.067 | 0.212
591 | This Work | https://doi.org/10.1038/s41467-024-48268-3 | Pb1.004 S0.6 Se0.4 Cu0.001 | Cu0.001Pb1.004Se0.4S0.6 | Pb1.004S0.6Se0.4Cu 0.001 | Stoichiometric Formula | 2024 | 473 | 243 | -289 | 20.32 | 0.794 | 1.205 | 1.032 | 0.173
592 | This Work | https://doi.org/10.1038/s41467-024-48268-3 | Pb1.004 S0.6 Se0.4 Cu0.001 | Cu0.001Pb1.004Se0.4S0.6 | Pb1.004S0.6Se0.4Cu 0.001 | Stoichiometric Formula | 2024 | 523 | 199 | -309 | 18.95 | 0.858 | 1.146 | 0.988 | 0.158
593 | This Work | https://doi.org/10.1038/s41467-024-48268-3 | Pb1.004 S0.6 Se0.4 Cu0.001 | Cu0.001Pb1.004Se0.4S0.6 | Pb1.004S0.6Se0.4Cu 0.001 | Stoichiometric Formula | 2024 | 573 | 185 | -317 | 18.44 | 0.962 | 1.096 | 0.933 | 0.163
594 | This Work | https://doi.org/10.1038/s41467-024-48268-3 | Pb1.004 S0.6 Se0.4 Cu0.001 | Cu0.001Pb1.004Se0.4S0.6 | Pb1.004S0.6Se0.4Cu 0.001 | Stoichiometric Formula | 2024 | 623 | 185 | -309 | 17.59 | 1.032 | 1.052 | 0.874 | 0.178
595 | This Work | https://doi.org/10.1038/s41467-024-48268-3 | Pb1.004 S0.6 Se0.4 Cu0.001 | Cu0.001Pb1.004Se0.4S0.6 | Pb1.004S0.6Se0.4Cu 0.001 | Stoichiometric Formula | 2024 | 673 | 170 | -313 | 16.56 | 1.09 | 1.012 | 0.835 | 0.177
596 | This Work | https://doi.org/10.1038/s41467-024-48268-3 | Pb1.004 S0.6 Se0.4 Cu0.001 | Cu0.001Pb1.004Se0.4S0.6 | Pb1.004S0.6Se0.4Cu 0.001 | Stoichiometric Formula | 2024 | 723 | 141 | -324 | 14.85 | 1.084 | 0.978 | 0.82 | 0.158
597 | This Work | https://doi.org/10.1038/s41467-024-48268-3 | Pb1.004 S0.6 Se0.4 Cu0.001 | Cu0.001Pb1.004Se0.4S0.6 | Pb1.004S0.6Se0.4Cu 0.001 | Stoichiometric Formula | 2024 | 773 | 123 | -330 | 13.32 | 1.072 | 0.948 | 0.805 | 0.143
598 | This Work | https://doi.org/10.1038/s41467-024-48268-3 | Pb1.004 S0.6 Se0.4 Cu0.001 | Cu0.001Pb1.004Se0.4S0.6 | Pb1.004S0.6Se0.4Cu 0.001 | Stoichiometric Formula | 2024 | 823 | 116 | -330 | 12.46 | 1.107 | 0.923 | 0.775 | 0.148
599 | This Work | https://doi.org/10.1038/s41467-024-45092-7 | Ag2 Se1 | Ag2Se | Ag2Se | Stoichiometric Formula | 2024 | 303 | 1060 | -136 | 19.32 | 0.541 | 1.086 | 0.518 | 0.568
600 | This Work | https://doi.org/10.1038/s41467-024-45092-7 | Ag2 Se1 | Ag2Se | Ag2Se | Stoichiometric Formula | 2024 | 318 | 1172 | -128 | 18.85 | 0.548 | 1.128 | 0.45 | 0.678
601 | This Work | https://doi.org/10.1038/s41467-024-45092-7 | Ag2 Se1 | Ag2Se | Ag2Se | Stoichiometric Formula | 2024 | 333 | 1405 | -120 | 20.07 | 0.579 | 1.184 | 0.416 | 0.768
602 | This Work | https://doi.org/10.1038/s41467-024-45092-7 | Ag2 Se1 | Ag2Se | Ag2Se | Stoichiometric Formula | 2024 | 348 | 1776 | -111 | 21.62 | 0.624 | 1.203 | 0.196 | 1.007
603 | This Work | https://doi.org/10.1038/s41467-024-45092-7 | Ag2 Se1 | Ag2Se | Ag2Se | Stoichiometric Formula | 2024 | 363 | 1784 | -109 | 21.22 | 0.617 | 1.233 | 0.086 | 1.147
604 | This Work | https://doi.org/10.1038/s41467-024-45092-7 | Ag2 Se1 | Ag2Se | Ag2Se | Stoichiometric Formula | 2024 | 378 | 2190 | -96 | 19.8 | 0.541 | 1.402 | 0.086 | 1.316
605 | This Work | https://doi.org/10.1038/s41467-024-45092-7 | Ag2 Se1 | Ag2Se | Ag2Se | Stoichiometric Formula | 2024 | 393 | 2293 | -89 | 18.24 | 0.452 | 1.594 | 0.03 | 1.564
606 | This Work | https://doi.org/10.1038/s41467-024-45092-7 | Ag2 Se1 Te0.02 | Ag2Te0.02Se1 | (Ag2Se)(Te)0.02 | Stoichiometric Formula | 2024 | 303 | 1069 | -137 | 19.8 | 0.5 | 1.211 | 0.638 | 0.573
607 | This Work | https://doi.org/10.1038/s41467-024-45092-7 | Ag2 Se1 Te0.02 | Ag2Te0.02Se1 | (Ag2Se)(Te)0.02 | Stoichiometric Formula | 2024 | 318 | 1224 | -129 | 20.34 | 0.548 | 1.18 | 0.476 | 0.704
608 | This Work | https://doi.org/10.1038/s41467-024-45092-7 | Ag2 Se1 Te0.02 | Ag2Te0.02Se1 | (Ag2Se)(Te)0.02 | Stoichiometric Formula | 2024 | 333 | 1397 | -122 | 20.88 | 0.545 | 1.278 | 0.428 | 0.85
609 | This Work | https://doi.org/10.1038/s41467-024-45092-7 | Ag2 Se1 Te0.02 | Ag2Te0.02Se1 | (Ag2Se)(Te)0.02 | Stoichiometric Formula | 2024 | 348 | 1500 | -117 | 20.54 | 0.524 | 1.376 | 0.408 | 0.968
610 | This Work | https://doi.org/10.1038/s41467-024-45092-7 | Ag2 Se1 Te0.02 | Ag2Te0.02Se1 | (Ag2Se)(Te)0.02 | Stoichiometric Formula | 2024 | 363 | 1647 | -112 | 20.68 | 0.528 | 1.429 | 0.306 | 1.123
611 | This Work | https://doi.org/10.1038/s41467-024-45092-7 | Ag2 Se1 Te0.02 | Ag2Te0.02Se1 | (Ag2Se)(Te)0.02 | Stoichiometric Formula | 2024 | 378 | 1698 | -109 | 20.2 | 0.517 | 1.481 | 0.276 | 1.205
612 | This Work | https://doi.org/10.1038/s41467-024-45092-7 | Ag2 Se1 Te0.02 | Ag2Te0.02Se1 | (Ag2Se)(Te)0.02 | Stoichiometric Formula | 2024 | 393 | 1897 | -100 | 18.99 | 0.49 | 1.534 | 0.096 | 1.438
613 | This Work | https://doi.org/10.1038/s41467-024-45092-7 | Ag2 Se1 Te0.04 | Ag2Te0.04Se1 | (Ag2Se)(Te)0.04 | Stoichiometric Formula | 2024 | 303 | 1060 | -137 | 19.93 | 0.593 | 1.034 | 0.458 | 0.576
614 | This Work | https://doi.org/10.1038/s41467-024-45092-7 | Ag2 Se1 Te0.04 | Ag2Te0.04Se1 | (Ag2Se)(Te)0.04 | Stoichiometric Formula | 2024 | 318 | 1172 | -135 | 21.15 | 0.634 | 1.071 | 0.396 | 0.675
615 | This Work | https://doi.org/10.1038/s41467-024-45092-7 | Ag2 Se1 Te0.04 | Ag2Te0.04Se1 | (Ag2Se)(Te)0.04 | Stoichiometric Formula | 2024 | 333 | 1276 | -133 | 22.23 | 0.648 | 1.15 | 0.39 | 0.76
616 | This Work | https://doi.org/10.1038/s41467-024-45092-7 | Ag2 Se1 Te0.04 | Ag2Te0.04Se1 | (Ag2Se)(Te)0.04 | Stoichiometric Formula | 2024 | 348 | 1319 | -130 | 22.43 | 0.697 | 1.147 | 0.32 | 0.827
617 | This Work | https://doi.org/10.1038/s41467-024-45092-7 | Ag2 Se1 Te0.04 | Ag2Te0.04Se1 | (Ag2Se)(Te)0.04 | Stoichiometric Formula | 2024 | 363 | 1379 | -128 | 22.57 | 0.724 | 1.117 | 0.216 | 0.901
618 | This Work | https://doi.org/10.1038/s41467-024-45092-7 | Ag2 Se1 Te0.04 | Ag2Te0.04Se1 | (Ag2Se)(Te)0.04 | Stoichiometric Formula | 2024 | 378 | 1466 | -122 | 21.62 | 0.672 | 1.222 | 0.206 | 1.016
619 | This Work | https://doi.org/10.1038/s41467-024-45092-7 | Ag2 Se1 Te0.04 | Ag2Te0.04Se1 | (Ag2Se)(Te)0.04 | Stoichiometric Formula | 2024 | 393 | 1552 | -115 | 20.54 | 0.579 | 1.41 | 0.278 | 1.132
620 | This Work | https://doi.org/10.1038/s41467-024-45092-7 | Ag2 Se1 Te0.06 | Ag2Te0.06Se1 | (Ag2Se)(Te)0.06 | Stoichiometric Formula | 2024 | 303 | 1017 | -141 | 20.07 | 0.569 | 1.071 | 0.526 | 0.545
621 | This Work | https://doi.org/10.1038/s41467-024-45092-7 | Ag2 Se1 Te0.06 | Ag2Te0.06Se1 | (Ag2Se)(Te)0.06 | Stoichiometric Formula | 2024 | 318 | 1086 | -137 | 20.41 | 0.593 | 1.102 | 0.488 | 0.614
622 | This Work | https://doi.org/10.1038/s41467-024-45092-7 | Ag2 Se1 Te0.06 | Ag2Te0.06Se1 | (Ag2Se)(Te)0.06 | Stoichiometric Formula | 2024 | 333 | 1164 | -133 | 20.54 | 0.648 | 1.068 | 0.378 | 0.69
623 | This Work | https://doi.org/10.1038/s41467-024-45092-7 | Ag2 Se1 Te0.06 | Ag2Te0.06Se1 | (Ag2Se)(Te)0.06 | Stoichiometric Formula | 2024 | 348 | 1267 | -131 | 21.69 | 0.693 | 1.094 | 0.306 | 0.788
624 | This Work | https://doi.org/10.1038/s41467-024-45092-7 | Ag2 Se1 Te0.06 | Ag2Te0.06Se1 | (Ag2Se)(Te)0.06 | Stoichiometric Formula | 2024 | 363 | 1353 | -130 | 22.84 | 0.745 | 1.117 | 0.226 | 0.891
625 | This Work | https://doi.org/10.1038/s41467-024-45092-7 | Ag2 Se1 Te0.06 | Ag2Te0.06Se1 | (Ag2Se)(Te)0.06 | Stoichiometric Formula | 2024 | 378 | 1414 | -124 | 21.82 | 0.741 | 1.12 | 0.148 | 0.972
626 | This Work | https://doi.org/10.1038/s41467-024-45092-7 | Ag2 Se1 Te0.06 | Ag2Te0.06Se1 | (Ag2Se)(Te)0.06 | Stoichiometric Formula | 2024 | 393 | 1526 | -119 | 21.55 | 0.693 | 1.226 | 0.126 | 1.1
627 | This Work | https://doi.org/10.1038/s41467-024-45092-7 | Ag2 Se1 Te0.08 | Ag2Te0.08Se1 | (Ag2Se)(Te)0.08 | Stoichiometric Formula | 2024 | 303 | 1017 | -146 | 21.42 | 0.886 | 0.737 | 0.208 | 0.529
628 | This Work | https://doi.org/10.1038/s41467-024-45092-7 | Ag2 Se1 Te0.08 | Ag2Te0.08Se1 | (Ag2Se)(Te)0.08 | Stoichiometric Formula | 2024 | 318 | 1181 | -139 | 22.77 | 0.89 | 0.816 | 0.156 | 0.66
629 | This Work | https://doi.org/10.1038/s41467-024-45092-7 | Ag2 Se1 Te0.08 | Ag2Te0.08Se1 | (Ag2Se)(Te)0.08 | Stoichiometric Formula | 2024 | 333 | 1345 | -132 | 23.51 | 0.89 | 0.883 | 0.08 | 0.803
630 | This Work | https://doi.org/10.1038/s41467-024-45092-7 | Ag2 Se1 Te0.08 | Ag2Te0.08Se1 | (Ag2Se)(Te)0.08 | Stoichiometric Formula | 2024 | 348 | 1448 | -130 | 24.46 | 0.89 | 0.959 | 0.058 | 0.901
631 | This Work | https://doi.org/10.1038/s41467-024-45092-7 | Ag2 Se1 Te0.08 | Ag2Te0.08Se1 | (Ag2Se)(Te)0.08 | Stoichiometric Formula | 2024 | 363 | 1543 | -128 | 25.27 | 0.897 | 1.023 | 0.026 | 0.997
632 | This Work | https://doi.org/10.1038/s41467-024-45092-7 | Ag2 Se1 Te0.08 | Ag2Te0.08Se1 | (Ag2Se)(Te)0.08 | Stoichiometric Formula | 2024 | 378 | 1578 | -124 | 24.32 | 0.893 | 1.03 | 0.018 | 1.012
633 | This Work | https://doi.org/10.1038/s41467-024-45092-7 | Ag2 Se1 Te0.08 | Ag2Te0.08Se1 | (Ag2Se)(Te)0.08 | Stoichiometric Formula | 2024 | 393 | 1603 | -121 | 23.58 | 0.872 | 1.064 | 0.006 | 1.058
634 | This Work | https://doi.org/10.1038/s41467-024-45092-7 | Ag2 Se1 Te0.1 | Ag2Te0.1Se1 | (Ag2Se)(Te)0.10 | Stoichiometric Formula | 2024 | 303 | 991 | -146 | 21.08 | 1.155 | 0.549 | 0.028 | 0.521
635 | This Work | https://doi.org/10.1038/s41467-024-45092-7 | Ag2 Se1 Te0.1 | Ag2Te0.1Se1 | (Ag2Se)(Te)0.10 | Stoichiometric Formula | 2024 | 318 | 1103 | -140 | 21.82 | 1.152 | 0.609 | 0.036 | 0.573
636 | This Work | https://doi.org/10.1038/s41467-024-45092-7 | Ag2 Se1 Te0.1 | Ag2Te0.1Se1 | (Ag2Se)(Te)0.10 | Stoichiometric Formula | 2024 | 333 | 1224 | -135 | 22.3 | 1.162 | 0.647 | 0.026 | 0.621
637 | This Work | https://doi.org/10.1038/s41467-024-45092-7 | Ag2 Se1 Te0.1 | Ag2Te0.1Se1 | (Ag2Se)(Te)0.10 | Stoichiometric Formula | 2024 | 348 | 1319 | -134 | 23.65 | 1.207 | 0.688 | 0.028 | 0.66
638 | This Work | https://doi.org/10.1038/s41467-024-45092-7 | Ag2 Se1 Te0.1 | Ag2Te0.1Se1 | (Ag2Se)(Te)0.10 | Stoichiometric Formula | 2024 | 363 | 1422 | -132 | 24.86 | 1.262 | 0.714 | 0.032 | 0.682
639 | This Work | https://doi.org/10.1038/s41467-024-45092-7 | Ag2 Se1 Te0.1 | Ag2Te0.1Se1 | (Ag2Se)(Te)0.10 | Stoichiometric Formula | 2024 | 378 | 1517 | -126 | 24.39 | 1.217 | 0.767 | 0.018 | 0.749
640 | This Work | https://doi.org/10.1038/s41467-024-45092-7 | Ag2 Se1 Te0.1 | Ag2Te0.1Se1 | (Ag2Se)(Te)0.10 | Stoichiometric Formula | 2024 | 393 | 1621 | -121 | 23.72 | 1.124 | 0.831 | 0.022 | 0.809
641 | This Work | https://doi.org/10.1038/s41467-024-45092-7 | Ag2 Se1 Te0.12 | Ag2Te0.12Se1 | (Ag2Se)(Te)0.12 | Stoichiometric Formula | 2024 | 303 | 940 | -150 | 21.15 | 1.114 | 0.571 | 0.086 | 0.485
642 | This Work | https://doi.org/10.1038/s41467-024-45092-7 | Ag2 Se1 Te0.12 | Ag2Te0.12Se1 | (Ag2Se)(Te)0.12 | Stoichiometric Formula | 2024 | 318 | 1009 | -142 | 20.27 | 1.11 | 0.579 | 0.068 | 0.511
643 | This Work | https://doi.org/10.1038/s41467-024-45092-7 | Ag2 Se1 Te0.12 | Ag2Te0.12Se1 | (Ag2Se)(Te)0.12 | Stoichiometric Formula | 2024 | 333 | 1138 | -133 | 20.07 | 1.069 | 0.628 | 0.058 | 0.57
644 | This Work | https://doi.org/10.1038/s41467-024-45092-7 | Ag2 Se1 Te0.12 | Ag2Te0.12Se1 | (Ag2Se)(Te)0.12 | Stoichiometric Formula | 2024 | 348 | 1164 | -131 | 19.93 | 1.031 | 0.677 | 0.036 | 0.641
645 | This Work | https://doi.org/10.1038/s41467-024-45092-7 | Ag2 Se1 Te0.12 | Ag2Te0.12Se1 | (Ag2Se)(Te)0.12 | Stoichiometric Formula | 2024 | 363 | 1216 | -129 | 20.14 | 1.031 | 0.707 | 0.018 | 0.689
646 | This Work | https://doi.org/10.1038/s41467-024-45092-7 | Ag2 Se1 Te0.12 | Ag2Te0.12Se1 | (Ag2Se)(Te)0.12 | Stoichiometric Formula | 2024 | 378 | 1276 | -123 | 19.19 | 0.979 | 0.748 | 0.018 | 0.73
647 | This Work | https://doi.org/10.1038/s41467-024-45092-7 | Ag2 Se1 Te0.12 | Ag2Te0.12Se1 | (Ag2Se)(Te)0.12 | Stoichiometric Formula | 2024 | 393 | 1310 | -121 | 19.19 | 0.948 | 0.797 | 0.018 | 0.779
648 | This Work | https://doi.org/10.1016/j.jallcom.2024.175305 | In0.5 Fe0.1 Co3.9 Sb12 | In0.5Fe0.1Co3.9Sb12 | In0.5Fe0.1Co3.9Sb12 | Stoichiometric Formula | 2024 | 323 | 1543 | -121 | 22.75 | 0.231 | 3.205 | 2.195 | 1.01
649 | This Work | https://doi.org/10.1016/j.jallcom.2024.175305 | In0.5 Fe0.1 Co3.9 Sb12 | In0.5Fe0.1Co3.9Sb12 | In0.5Fe0.1Co3.9Sb12 | Stoichiometric Formula | 2024 | 373 | 1422 | -128 | 23.17 | 0.289 | 3.018 | 1.949 | 1.069
650 | This Work | https://doi.org/10.1016/j.jallcom.2024.175305 | In0.5 Fe0.1 Co3.9 Sb12 | In0.5Fe0.1Co3.9Sb12 | In0.5Fe0.1Co3.9Sb12 | Stoichiometric Formula | 2024 | 423 | 1368 | -134 | 24.33 | 0.351 | 2.935 | 1.774 | 1.161
651 | This Work | https://doi.org/10.1016/j.jallcom.2024.175305 | In0.5 Fe0.1 Co3.9 Sb12 | In0.5Fe0.1Co3.9Sb12 | In0.5Fe0.1Co3.9Sb12 | Stoichiometric Formula | 2024 | 473 | 1295 | -142 | 25.67 | 0.422 | 2.883 | 1.656 | 1.227
652 | This Work | https://doi.org/10.1016/j.jallcom.2024.175305 | In0.5 Fe0.1 Co3.9 Sb12 | In0.5Fe0.1Co3.9Sb12 | In0.5Fe0.1Co3.9Sb12 | Stoichiometric Formula | 2024 | 523 | 1234 | -156 | 29.75 | 0.542 | 2.878 | 1.59 | 1.288
653 | This Work | https://doi.org/10.1016/j.jallcom.2024.175305 | In0.5 Fe0.1 Co3.9 Sb12 | In0.5Fe0.1Co3.9Sb12 | In0.5Fe0.1Co3.9Sb12 | Stoichiometric Formula | 2024 | 573 | 1193 | -163 | 31.25 | 0.622 | 2.878 | 1.518 | 1.36
654 | This Work | https://doi.org/10.1016/j.jallcom.2024.175305 | In0.5 Fe0.1 Co3.9 Sb12 | In0.5Fe0.1Co3.9Sb12 | In0.5Fe0.1Co3.9Sb12 | Stoichiometric Formula | 2024 | 623 | 1091 | -174 | 32.67 | 0.693 | 2.935 | 1.579 | 1.356
655 | This Work | https://doi.org/10.1016/j.jallcom.2024.175305 | In0.5 Fe0.1 Co3.9 Sb12 | In0.5Fe0.1Co3.9Sb12 | In0.5Fe0.1Co3.9Sb12 | Stoichiometric Formula | 2024 | 673 | 1000 | -188 | 34.75 | 0.809 | 2.888 | 1.549 | 1.339
656 | This Work | https://doi.org/10.1016/j.jallcom.2024.175305 | In0.5 Fe0.1 Co3.9 Sb12 | In0.5Fe0.1Co3.9Sb12 | In0.5Fe0.1Co3.9Sb12 | Stoichiometric Formula | 2024 | 723 | 923 | -196 | 35.08 | 0.876 | 2.909 | 1.585 | 1.324
657 | This Work | https://doi.org/10.1016/j.jallcom.2024.175305 | In0.5 Fe0.1 Co3.9 Sb12 | In0.5Fe0.1Co3.9Sb12 | In0.5Fe0.1Co3.9Sb12 | Stoichiometric Formula | 2024 | 773 | 1086 | -189 | 38.25 | 1.04 | 2.842 | 1.169 | 1.673
658 | This Work | https://doi.org/10.1016/j.jallcom.2024.175305 | In0.5 Fe0.01 Co3.99 Sb11.91 Se0.09 | In0.5Fe0.01Co3.99Sb11.91Se0.09 | In0.5Fe0.01Co3.99Sb11.91Se0.09 | Stoichiometric Formula | 2024 | 323 | 1747 | -118 | 24.25 | 0.284 | 2.79 | 1.656 | 1.134
659 | This Work | https://doi.org/10.1016/j.jallcom.2024.175305 | In0.5 Fe0.01 Co3.99 Sb11.91 Se0.09 | In0.5Fe0.01Co3.99Sb11.91Se0.09 | In0.5Fe0.01Co3.99Sb11.91Se0.09 | Stoichiometric Formula | 2024 | 373 | 1620 | -127 | 26.08 | 0.369 | 2.675 | 1.456 | 1.219
660 | This Work | https://doi.org/10.1016/j.jallcom.2024.175305 | In0.5 Fe0.01 Co3.99 Sb11.91 Se0.09 | In0.5Fe0.01Co3.99Sb11.91Se0.09 | In0.5Fe0.01Co3.99Sb11.91Se0.09 | Stoichiometric Formula | 2024 | 423 | 1518 | -136 | 28.17 | 0.462 | 2.603 | 1.313 | 1.29
661 | This Work | https://doi.org/10.1016/j.jallcom.2024.175305 | In0.5 Fe0.01 Co3.99 Sb11.91 Se0.09 | In0.5Fe0.01Co3.99Sb11.91Se0.09 | In0.5Fe0.01Co3.99Sb11.91Se0.09 | Stoichiometric Formula | 2024 | 473 | 1422 | -152 | 32.42 | 0.596 | 2.571 | 1.231 | 1.34
662 | This Work | https://doi.org/10.1016/j.jallcom.2024.175305 | In0.5 Fe0.01 Co3.99 Sb11.91 Se0.09 | In0.5Fe0.01Co3.99Sb11.91Se0.09 | In0.5Fe0.01Co3.99Sb11.91Se0.09 | Stoichiometric Formula | 2024 | 523 | 1343 | -163 | 35.5 | 0.716 | 2.577 | 1.185 | 1.392
663 | This Work | https://doi.org/10.1016/j.jallcom.2024.175305 | In0.5 Fe0.01 Co3.99 Sb11.91 Se0.09 | In0.5Fe0.01Co3.99Sb11.91Se0.09 | In0.5Fe0.01Co3.99Sb11.91Se0.09 | Stoichiometric Formula | 2024 | 573 | 1261 | -172 | 36.83 | 0.813 | 2.608 | 1.169 | 1.439
664 | This Work | https://doi.org/10.1016/j.jallcom.2024.175305 | In0.5 Fe0.01 Co3.99 Sb11.91 Se0.09 | In0.5Fe0.01Co3.99Sb11.91Se0.09 | In0.5Fe0.01Co3.99Sb11.91Se0.09 | Stoichiometric Formula | 2024 | 623 | 1188 | -178 | 37.5 | 0.884 | 2.634 | 1.164 | 1.47
665 | This Work | https://doi.org/10.1016/j.jallcom.2024.175305 | In0.5 Fe0.01 Co3.99 Sb11.91 Se0.09 | In0.5Fe0.01Co3.99Sb11.91Se0.09 | In0.5Fe0.01Co3.99Sb11.91Se0.09 | Stoichiometric Formula | 2024 | 673 | 1120 | -185 | 37.92 | 0.982 | 2.587 | 1.092 | 1.495
666 | This Work | https://doi.org/10.1016/j.jallcom.2024.175305 | In0.5 Fe0.01 Co3.99 Sb11.91 Se0.09 | In0.5Fe0.01Co3.99Sb11.91Se0.09 | In0.5Fe0.01Co3.99Sb11.91Se0.09 | Stoichiometric Formula | 2024 | 723 | 1047 | -194 | 38.83 | 1.098 | 2.561 | 1.062 | 1.499
667 | This Work | https://doi.org/10.1016/j.jallcom.2024.175305 | In0.5 Fe0.01 Co3.99 Sb11.91 Se0.09 | In0.5Fe0.01Co3.99Sb11.91Se0.09 | In0.5Fe0.01Co3.99Sb11.91Se0.09 | Stoichiometric Formula | 2024 | 773 | 993 | -199 | 38.75 | 1.209 | 2.468 | 0.949 | 1.519
668 | This Work | https://doi.org/10.1016/j.jallcom.2024.175305 | In0.55 Fe0.05 Co3.95 Sb11.95 Se0.05 | In0.55Fe0.05Co3.95Sb11.95Se0.05 | In0.55Fe0.05Co3.95Sb11.95Se0.05 | Stoichiometric Formula | 2024 | 323 | 1639 | -122 | 24.42 | 0.28 | 2.748 | 1.682 | 1.066
669 | This Work | https://doi.org/10.1016/j.jallcom.2024.175305 | In0.55 Fe0.05 Co3.95 Sb11.95 Se0.05 | In0.55Fe0.05Co3.95Sb11.95Se0.05 | In0.55Fe0.05Co3.95Sb11.95Se0.05 | Stoichiometric Formula | 2024 | 373 | 1526 | -131 | 26.08 | 0.373 | 2.623 | 1.477 | 1.146
670 | This Work | https://doi.org/10.1016/j.jallcom.2024.175305 | In0.55 Fe0.05 Co3.95 Sb11.95 Se0.05 | In0.55Fe0.05Co3.95Sb11.95Se0.05 | In0.55Fe0.05Co3.95Sb11.95Se0.05 | Stoichiometric Formula | 2024 | 423 | 1415 | -140 | 27.75 | 0.462 | 2.535 | 1.333 | 1.202
671 | This Work | https://doi.org/10.1016/j.jallcom.2024.175305 | In0.55 Fe0.05 Co3.95 Sb11.95 Se0.05 | In0.55Fe0.05Co3.95Sb11.95Se0.05 | In0.55Fe0.05Co3.95Sb11.95Se0.05 | Stoichiometric Formula | 2024 | 473 | 1324 | -154 | 31.17 | 0.587 | 2.504 | 1.251 | 1.253
672 | This Work | https://doi.org/10.1016/j.jallcom.2024.175305 | In0.55 Fe0.05 Co3.95 Sb11.95 Se0.05 | In0.55Fe0.05Co3.95Sb11.95Se0.05 | In0.55Fe0.05Co3.95Sb11.95Se0.05 | Stoichiometric Formula | 2024 | 523 | 1255 | -162 | 32.83 | 0.689 | 2.504 | 1.195 | 1.309
673 | This Work | https://doi.org/10.1016/j.jallcom.2024.175305 | In0.55 Fe0.05 Co3.95 Sb11.95 Se0.05 | In0.55Fe0.05Co3.95Sb11.95Se0.05 | In0.55Fe0.05Co3.95Sb11.95Se0.05 | Stoichiometric Formula | 2024 | 573 | 1213 | -169 | 34.25 | 0.782 | 2.509 | 1.128 | 1.381
674 | This Work | https://doi.org/10.1016/j.jallcom.2024.175305 | In0.55 Fe0.05 Co3.95 Sb11.95 Se0.05 | In0.55Fe0.05Co3.95Sb11.95Se0.05 | In0.55Fe0.05Co3.95Sb11.95Se0.05 | Stoichiometric Formula | 2024 | 623 | 1094 | -178 | 34.5 | 0.884 | 2.447 | 1.097 | 1.35
675 | This Work | https://doi.org/10.1016/j.jallcom.2024.175305 | In0.55 Fe0.05 Co3.95 Sb11.95 Se0.05 | In0.55Fe0.05Co3.95Sb11.95Se0.05 | In0.55Fe0.05Co3.95Sb11.95Se0.05 | Stoichiometric Formula | 2024 | 673 | 991 | -188 | 34.42 | 0.942 | 2.468 | 1.149 | 1.319
676 | This Work | https://doi.org/10.1016/j.jallcom.2024.175305 | In0.55 Fe0.05 Co3.95 Sb11.95 Se0.05 | In0.55Fe0.05Co3.95Sb11.95Se0.05 | In0.55Fe0.05Co3.95Sb11.95Se0.05 | Stoichiometric Formula | 2024 | 723 | 923 | -194 | 34.67 | 0.978 | 2.551 | 1.226 | 1.325
677 | This Work | https://doi.org/10.1016/j.jallcom.2024.175305 | In0.55 Fe0.05 Co3.95 Sb11.95 Se0.05 | In0.55Fe0.05Co3.95Sb11.95Se0.05 | In0.55Fe0.05Co3.95Sb11.95Se0.05 | Stoichiometric Formula | 2024 | 773 | 895 | -199 | 35 | 1.036 | 2.608 | 1.241 | 1.367
678 | This Work | https://doi.org/10.1016/j.jallcom.2024.175305 | In0.55 Fe0.05 Co3.95 Sb11.91 Se0.09 | In0.55Fe0.05Co3.95Sb11.91Se0.09 | In0.55Fe0.05Co3.95Sb11.91Se0.09 | Stoichiometric Formula | 2024 | 323 | 1103 | -136 | 20.33 | 0.293 | 2.244 | 1.533 | 0.711
679 | This Work | https://doi.org/10.1016/j.jallcom.2024.175305 | In0.55 Fe0.05 Co3.95 Sb11.91 Se0.09 | In0.55Fe0.05Co3.95Sb11.91Se0.09 | In0.55Fe0.05Co3.95Sb11.91Se0.09 | Stoichiometric Formula | 2024 | 373 | 1055 | -143 | 21.33 | 0.369 | 2.166 | 1.385 | 0.781
680 | This Work | https://doi.org/10.1016/j.jallcom.2024.175305 | In0.55 Fe0.05 Co3.95 Sb11.91 Se0.09 | In0.55Fe0.05Co3.95Sb11.91Se0.09 | In0.55Fe0.05Co3.95Sb11.91Se0.09 | Stoichiometric Formula | 2024 | 423 | 1007 | -152 | 22.75 | 0.462 | 2.094 | 1.251 | 0.843
681 | This Work | https://doi.org/10.1016/j.jallcom.2024.175305 | In0.55 Fe0.05 Co3.95 Sb11.91 Se0.09 | In0.55Fe0.05Co3.95Sb11.91Se0.09 | In0.55Fe0.05Co3.95Sb11.91Se0.09 | Stoichiometric Formula | 2024 | 473 | 957 | -167 | 26.33 | 0.6 | 2.073 | 1.179 | 0.894
682 | This Work | https://doi.org/10.1016/j.jallcom.2024.175305 | In0.55 Fe0.05 Co3.95 Sb11.91 Se0.09 | In0.55Fe0.05Co3.95Sb11.91Se0.09 | In0.55Fe0.05Co3.95Sb11.91Se0.09 | Stoichiometric Formula | 2024 | 523 | 912 | -177 | 28.25 | 0.711 | 2.083 | 1.144 | 0.939
683 | This Work | https://doi.org/10.1016/j.jallcom.2024.175305 | In0.55 Fe0.05 Co3.95 Sb11.91 Se0.09 | In0.55Fe0.05Co3.95Sb11.91Se0.09 | In0.55Fe0.05Co3.95Sb11.91Se0.09 | Stoichiometric Formula | 2024 | 573 | 879 | -186 | 30 | 0.813 | 2.109 | 1.113 | 0.996
684 | This Work | https://doi.org/10.1016/j.jallcom.2024.175305 | In0.55 Fe0.05 Co3.95 Sb11.91 Se0.09 | In0.55Fe0.05Co3.95Sb11.91Se0.09 | In0.55Fe0.05Co3.95Sb11.91Se0.09 | Stoichiometric Formula | 2024 | 623 | 848 | -190 | 30.25 | 0.871 | 2.156 | 1.113 | 1.043
685 | This Work | https://doi.org/10.1016/j.jallcom.2024.175305 | In0.55 Fe0.05 Co3.95 Sb11.91 Se0.09 | In0.55Fe0.05Co3.95Sb11.91Se0.09 | In0.55Fe0.05Co3.95Sb11.91Se0.09 | Stoichiometric Formula | 2024 | 673 | 826 | -194 | 30.75 | 0.942 | 2.187 | 1.092 | 1.095
686 | This Work | https://doi.org/10.1016/j.jallcom.2024.175305 | In0.55 Fe0.05 Co3.95 Sb11.91 Se0.09 | In0.55Fe0.05Co3.95Sb11.91Se0.09 | In0.55Fe0.05Co3.95Sb11.91Se0.09 | Stoichiometric Formula | 2024 | 723 | 826 | -196 | 31.42 | 0.969 | 2.343 | 1.154 | 1.189
687 | This Work | https://doi.org/10.1016/j.jallcom.2024.175305 | In0.55 Fe0.05 Co3.95 Sb11.91 Se0.09 | In0.55Fe0.05Co3.95Sb11.91Se0.09 | In0.55Fe0.05Co3.95Sb11.91Se0.09 | Stoichiometric Formula | 2024 | 773 | 855 | -197 | 32.92 | 1.049 | 2.421 | 1.113 | 1.308
688 | This Work | https://doi.org/10.1038/s41893-022-01003-6 | Bi2 Te3 | Bi2Te3 | Bi2Te3 | Stoichiometric Formula | 2022 | 299 | 296.74 | -136.07 | 5.49415 | 0.1885 | 0.87441 | 0.72108 | 0.15333
689 | This Work | https://doi.org/10.1038/s41893-022-01003-6 | Bi2 Te3 | Bi2Te3 | Bi2Te3 | Stoichiometric Formula | 2022 | 340.6 | 274.69 | -139.07 | 5.31263
690 | This Work | https://doi.org/10.1038/s41893-022-01003-6 | Bi2 Te3 | Bi2Te3 | Bi2Te3 | Stoichiometric Formula | 2022 | 389.5 | 244.63 | -137.99 | 4.65806
691 | This Work | https://doi.org/10.1038/s41893-022-01003-6 | Bi2 Te3 | Bi2Te3 | Bi2Te3 | Stoichiometric Formula | 2022 | 429.6 | 226.88 | -135.25 | 4.15022
692 | This Work | https://doi.org/10.1038/s41893-022-01003-6 | Bi2 Te3 | Bi2Te3 | Bi2Te3 | Stoichiometric Formula | 2022 | 471 | 218.31 | -128.45 | 3.60198
693 | This Work | https://doi.org/10.1038/s41893-022-01003-6 | Bi1.9878 Te2.9817 Ag0.0061 | Ag0.0061Bi1.9878Te2.9817 | (Bi2Te3)99.39%Ag0.61% | Stoichiometric Formula | 2022 | 299 | 379.248 | -168.64 | 10.7856 | 0.49872 | 0.6488 | 0.46263 | 0.18617
694 | This Work | https://doi.org/10.1038/s41893-022-01003-6 | Bi1.9878 Te2.9817 Ag0.0061 | Ag0.0061Bi1.9878Te2.9817 | (Bi2Te3)99.39%Ag0.61% | Stoichiometric Formula | 2022 | 340.6 | 338.976 | -174.67 | 10.34203
695 | This Work | https://doi.org/10.1038/s41893-022-01003-6 | Bi1.9878 Te2.9817 Ag0.0061 | Ag0.0061Bi1.9878Te2.9817 | (Bi2Te3)99.39%Ag0.61% | Stoichiometric Formula | 2022 | 389.5 | 303.552 | -171.39 | 8.9167
696 | This Work | https://doi.org/10.1038/s41893-022-01003-6 | Bi1.9878 Te2.9817 Ag0.0061 | Ag0.0061Bi1.9878Te2.9817 | (Bi2Te3)99.39%Ag0.61% | Stoichiometric Formula | 2022 | 429.6 | 285.948 | -165.73 | 7.85397
697 | This Work | https://doi.org/10.1038/s41893-022-01003-6 | Bi1.9878 Te2.9817 Ag0.0061 | Ag0.0061Bi1.9878Te2.9817 | (Bi2Te3)99.39%Ag0.61% | Stoichiometric Formula | 2022 | 471 | 286.176 | -153.99 | 6.78607
698 | This Work | https://doi.org/10.1038/s41893-022-01003-6 | Bi1.9804 Te2.9706 Ag0.0098 | Ag0.0098Bi1.9804Te2.9706 | (Bi2Te3)99.02%Ag0.98% | Stoichiometric Formula | 2022 | 299 | 520.49 | -165.13 | 14.19268 | 0.90615 | 0.46988 | 0.21315 | 0.25673
699 | This Work | https://doi.org/10.1038/s41893-022-01003-6 | Bi1.9804 Te2.9706 Ag0.0098 | Ag0.0098Bi1.9804Te2.9706 | (Bi2Te3)99.02%Ag0.98% | Stoichiometric Formula | 2022 | 340.6 | 453.44 | -169.15 | 12.9737
700 | This Work | https://doi.org/10.1038/s41893-022-01003-6 | Bi1.9804 Te2.9706 Ag0.0098 | Ag0.0098Bi1.9804Te2.9706 | (Bi2Te3)99.02%Ag0.98% | Stoichiometric Formula | 2022 | 389.5 | 395.02 | -167.57 | 11.09205
701 | This Work | https://doi.org/10.1038/s41893-022-01003-6 | Bi1.9804 Te2.9706 Ag0.0098 | Ag0.0098Bi1.9804Te2.9706 | (Bi2Te3)99.02%Ag0.98% | Stoichiometric Formula | 2022 | 429.6 | 365.86 | -161.85 | 9.58386
702 | This Work | https://doi.org/10.1038/s41893-022-01003-6 | Bi1.9804 Te2.9706 Ag0.0098 | Ag0.0098Bi1.9804Te2.9706 | (Bi2Te3)99.02%Ag0.98% | Stoichiometric Formula | 2022 | 471 | 353.72 | -146.55 | 7.59681
703 | This Work | https://doi.org/10.1038/s41893-022-01003-6 | Bi1.9734 Te2.9601 Ag0.0133 | Ag0.0133Bi1.9734Te2.9601 | (Bi2Te3)98.67%Ag1.33% | Stoichiometric Formula | 2022 | 299 | 779.22 | -162.57 | 20.59401 | 1.19768 | 0.53367 | 0.1534 | 0.38027
704 | This Work | https://doi.org/10.1038/s41893-022-01003-6 | Bi1.9734 Te2.9601 Ag0.0133 | Ag0.0133Bi1.9734Te2.9601 | (Bi2Te3)98.67%Ag1.33% | Stoichiometric Formula | 2022 | 340.6 | 701.19 | -167.17 | 19.59532
705 | This Work | https://doi.org/10.1038/s41893-022-01003-6 | Bi1.9734 Te2.9601 Ag0.0133 | Ag0.0133Bi1.9734Te2.9601 | (Bi2Te3)98.67%Ag1.33% | Stoichiometric Formula | 2022 | 389.5 | 618.79 | -166.42 | 17.13777
706 | This Work | https://doi.org/10.1038/s41893-022-01003-6 | Bi1.9734 Te2.9601 Ag0.0133 | Ag0.0133Bi1.9734Te2.9601 | (Bi2Te3)98.67%Ag1.33% | Stoichiometric Formula | 2022 | 429.6 | 568.66 | -160.17 | 14.58865
707 | This Work | https://doi.org/10.1038/s41893-022-01003-6 | Bi1.9734 Te2.9601 Ag0.0133 | Ag0.0133Bi1.9734Te2.9601 | (Bi2Te3)98.67%Ag1.33% | Stoichiometric Formula | 2022 | 471 | 545.54 | -147.64 | 11.89145
708 | This Work | https://doi.org/10.1038/s41893-022-01003-6 | Bi1.9534 Te2.9301 Ag0.0233 | Ag0.0233Bi1.9534Te2.9301 | (Bi2Te3)97.67%Ag2.33% | Stoichiometric Formula | 2022 | 299 | 642.96 | -156.21 | 15.68923 | 0.63288 | 0.74371 | 0.42248 | 0.32123
709 | This Work | https://doi.org/10.1038/s41893-022-01003-6 | Bi1.9534 Te2.9301 Ag0.0233 | Ag0.0233Bi1.9534Te2.9301 | (Bi2Te3)97.67%Ag2.33% | Stoichiometric Formula | 2022 | 340.6 | 548.91 | -159.93 | 14.0398
710 | This Work | https://doi.org/10.1038/s41893-022-01003-6 | Bi1.9534 Te2.9301 Ag0.0233 | Ag0.0233Bi1.9534Te2.9301 | (Bi2Te3)97.67%Ag2.33% | Stoichiometric Formula | 2022 | 389.5 | 477.06 | -156.78 | 11.72612
711 | This Work | https://doi.org/10.1038/s41893-022-01003-6 | Bi1.9534 Te2.9301 Ag0.0233 | Ag0.0233Bi1.9534Te2.9301 | (Bi2Te3)97.67%Ag2.33% | Stoichiometric Formula | 2022 | 429.6 | 432.11 | -153.75 | 10.21468
712 | This Work | https://doi.org/10.1038/s41893-022-01003-6 | Bi1.9534 Te2.9301 Ag0.0233 | Ag0.0233Bi1.9534Te2.9301 | (Bi2Te3)97.67%Ag2.33% | Stoichiometric Formula | 2022 | 471 | 408.03 | -143.65 | 8.41983
713 | This Work | https://doi.org/10.1038/s41565-023-01457-5 | Bi0.5 Sb1.5 Te3 | Bi0.5Sb1.5Te3 | Bi0.5Sb1.5Te3 | Stoichiometric Formula | 2023 | 303.66 | 2248.0478 | 138.6761 | 43.2323
714 | This Work | https://doi.org/10.1038/s41565-023-01457-5 | Bi0.5 Sb1.5 Te3 | Bi0.5Sb1.5Te3 | Bi0.5Sb1.5Te3 | Stoichiometric Formula | 2023 | 324.03 | 2014.04636 | 145.8153 | 42.8229
715 | This Work | https://doi.org/10.1038/s41565-023-01457-5 | Bi0.5 Sb1.5 Te3 | Bi0.5Sb1.5Te3 | Bi0.5Sb1.5Te3 | Stoichiometric Formula | 2023 | 346.73 | 1788.14137 | 154.1781 | 42.5057
716 | This Work | https://doi.org/10.1038/s41565-023-01457-5 | Bi0.5 Sb1.5 Te3 | Bi0.5Sb1.5Te3 | Bi0.5Sb1.5Te3 | Stoichiometric Formula | 2023 | 371.93 | 1569.02543 | 162.2214 | 41.2901
717 | This Work | https://doi.org/10.1038/s41565-023-01457-5 | Bi0.5 Sb1.5 Te3 | Bi0.5Sb1.5Te3 | Bi0.5Sb1.5Te3 | Stoichiometric Formula | 2023 | 396.96 | 1385.67605 | 166.6139 | 38.4666
718 | This Work | https://doi.org/10.1038/s41565-023-01457-5 | Bi0.5 Sb1.5 Te3 | Bi0.5Sb1.5Te3 | Bi0.5Sb1.5Te3 | Stoichiometric Formula | 2023 | 421.92 | 1229.20659 | 174.8931 | 37.5985
719 | This Work | https://doi.org/10.1038/s41565-023-01457-5 | Bi0.5 Sb1.5 Te3 | Bi0.5Sb1.5Te3 | Bi0.5Sb1.5Te3 | Stoichiometric Formula | 2023 | 446.95 | 1105.44069 | 175.7906 | 34.1607
720 | This Work | https://doi.org/10.1038/s41565-023-01457-5 | Bi0.5 Sb1.5 Te3 | Bi0.5Sb1.5Te3 | Bi0.5Sb1.5Te3 | Stoichiometric Formula | 2023 | 471.72 | 996.68701 | 177.2414 | 31.3104
721 | This Work | https://doi.org/10.1038/s41565-023-01457-5 | Bi0.5 Sb1.5 Te3 | Bi0.5Sb1.5Te3 | Bi0.5Sb1.5Te3 | Stoichiometric Formula | 2023 | 496.65 | 904.53861 | 177.7048 | 28.5644
722 | This Work | https://doi.org/10.1038/s41565-023-01457-5 | Bi0.5 Sb1.5 Te3 | Bi0.5Sb1.5Te3 | Bi0.5Sb1.5Te3 | Stoichiometric Formula | 2023 | 521.19 | 829.18946 | 173.6473 | 25.0029
723 | This Work | https://doi.org/10.1038/s41565-023-01457-5 | Bi0.5 Sb1.5 Te3 | Bi0.5Sb1.5Te3 | Bi0.5Sb1.5Te3 | Stoichiometric Formula | 2023 | 546 | 764.83239 | 168.2322 | 21.6463
724 | This Work | https://doi.org/10.1038/s41565-023-01457-5 | Bi0.5 Sb1.5 Te3 | Bi0.5Sb1.5Te3 | Bi0.5Sb1.5Te3 | Stoichiometric Formula | 2023 | 570.54 | 711.74479 | 158.9906 | 17.9915
725 | This Work | https://doi.org/10.1038/s41565-023-01457-5 | Bi0.5 Sb1.5 Te3 | Bi0.5Sb1.5Te3 | Bi0.5Sb1.5Te3 | Stoichiometric Formula | 2023 | 302.99473 | 2259.60498 | 136.4453 | 42.0678 | 1.1 | 1.22
726 | This Work | https://doi.org/10.1038/s41565-023-01457-5 | Bi0.5 Sb1.5 Te3 | Bi0.5Sb1.5Te3 | Bi0.5Sb1.5Te3 | Stoichiometric Formula | 2023 | 324.16058 | 2022.64275 | 146.1855 | 43.2243
727 | This Work | https://doi.org/10.1038/s41565-023-01457-5 | Bi0.5 Sb1.5 Te3 | Bi0.5Sb1.5Te3 | Bi0.5Sb1.5Te3 | Stoichiometric Formula | 2023 | 348.53853 | 1763.70367 | 157.2366 | 43.6047
728 | This Work | https://doi.org/10.1038/s41565-023-01457-5 | Bi0.5 Sb1.5 Te3 | Bi0.5Sb1.5Te3 | Bi0.5Sb1.5Te3 | Stoichiometric Formula | 2023 | 374.587 | 1540.47083 | 160.4427 | 39.6546
729 | This Work | https://doi.org/10.1038/s41565-023-01457-5 | Bi0.5 Sb1.5 Te3 | Bi0.5Sb1.5Te3 | Bi0.5Sb1.5Te3 | Stoichiometric Formula | 2023 | 400.5104 | 1358.86321 | 170.9809 | 39.7256
730 | This Work | https://doi.org/10.1038/s41565-023-01457-5 | Bi0.5 Sb1.5 Te3 | Bi0.5Sb1.5Te3 | Bi0.5Sb1.5Te3 | Stoichiometric Formula | 2023 | 426.3895 | 1206.35699 | 176.1882 | 37.4481
731 | This Work | https://doi.org/10.1038/s41565-023-01457-5 | Bi0.5 Sb1.5 Te3 | Bi0.5Sb1.5Te3 | Bi0.5Sb1.5Te3 | Stoichiometric Formula | 2023 | 452.4224 | 1054.96526 | 177.0567 | 33.0722
732 | This Work | https://doi.org/10.1038/s41565-023-01457-5 | Bi0.5 Sb1.5 Te3 | Bi0.5Sb1.5Te3 | Bi0.5Sb1.5Te3 | Stoichiometric Formula | 2023 | 477.8729 | 965.6588 | 177.1816 | 30.3152
733 | This Work | https://doi.org/10.1038/s41565-023-01457-5 | Bi0.5 Sb1.5 Te3 | Bi0.5Sb1.5Te3 | Bi0.5Sb1.5Te3 | Stoichiometric Formula | 2023 | 503.6688 | 898.42062 | 174.7674 | 27.441
734 | This Work | https://doi.org/10.1038/s41565-023-01457-5 | Bi0.5 Sb1.5 Te3 | Bi0.5Sb1.5Te3 | Bi0.5Sb1.5Te3 | Stoichiometric Formula | 2023 | 529.1985 | 831.22424 | 171.5198 | 24.4538
735 | This Work | https://doi.org/10.1038/s41565-023-01457-5 | Bi0.5 Sb1.5 Te3 | Bi0.5Sb1.5Te3 | Bi0.5Sb1.5Te3 | Stoichiometric Formula | 2023 | 554.8258 | 769.604 | 166.5928 | 21.3589
736 | This Work | https://doi.org/10.1038/s41565-023-01457-5 | Bi0.5 Sb1.5 Te3 | Bi0.5Sb1.5Te3 | Bi0.5Sb1.5Te3 | Stoichiometric Formula | 2023 | 580.1732 | 710.51183 | 156.3276 | 17.3637
737 | This Work | https://doi.org/10.1038/s41565-023-01457-5 | Bi2 Te2.7 Se0.3 | Bi2Te2.7Se0.3 | Bi2Te2.7Se0.3 | Stoichiometric Formula | 2023 | 302.66505 | 1017.75098 | -212.0427 | 42.0678
738 | This Work | https://doi.org/10.1038/s41565-023-01457-5 | Bi2 Te2.7 Se0.3 | Bi2Te2.7Se0.3 | Bi2Te2.7Se0.3 | Stoichiometric Formula | 2023 | 323.50502 | 935.40305 | -217.088 | 43.2243
739 | This Work | https://doi.org/10.1038/s41565-023-01457-5 | Bi2 Te2.7 Se0.3 | Bi2Te2.7Se0.3 | Bi2Te2.7Se0.3 | Stoichiometric Formula | 2023 | 347.33567 | 855.55605 | -224.0497 | 43.6047
740 | This Work | https://doi.org/10.1038/s41565-023-01457-5 | Bi2 Te2.7 Se0.3 | Bi2Te2.7Se0.3 | Bi2Te2.7Se0.3 | Stoichiometric Formula | 2023 | 372.76188 | 782.46037 | -224.3984 | 39.6546
741 | This Work | https://doi.org/10.1038/s41565-023-01457-5 | Bi2 Te2.7 Se0.3 | Bi2Te2.7Se0.3 | Bi2Te2.7Se0.3 | Stoichiometric Formula | 2023 | 574.6964 | 623.63045 | -158.4058 | 17.3637
742 | This Work | https://doi.org/10.1038/s41565-023-01457-5 | Bi2 Te2.7 Se0.3 | Bi2Te2.7Se0.3 | Bi2Te2.7Se0.3 | Stoichiometric Formula | 2023 | 323.40499 | 909.85982 | -217.4636 | 43.0277
743 | This Work | https://doi.org/10.1038/s41565-023-01457-5 | Bi2 Te2.7 Se0.3 | Bi2Te2.7Se0.3 | Bi2Te2.7Se0.3 | Stoichiometric Formula | 2023 | 346.01031 | 834.4429 | -225.1711 | 42.3079
744 | This Work | https://doi.org/10.1038/s41565-023-01457-5 | Bi2 Te2.7 Se0.3 | Bi2Te2.7Se0.3 | Bi2Te2.7Se0.3 | Stoichiometric Formula | 2023 | 371.06784 | 766.81694 | -226.4401 | 39.3186
745 | This Work | https://doi.org/10.1038/s41565-023-01457-5 | Bi2 Te2.7 Se0.3 | Bi2Te2.7Se0.3 | Bi2Te2.7Se0.3 | Stoichiometric Formula | 2023 | 396.0716 | 709.61299 | -223.5643 | 35.4672
746 | This Work | https://doi.org/10.1038/s41565-023-01457-5 | Bi2 Te2.7 Se0.3 | Bi2Te2.7Se0.3 | Bi2Te2.7Se0.3 | Stoichiometric Formula | 2023 | 420.9519 | 662.56542 | -222.0956 | 32.682
747 | This Work | https://doi.org/10.1038/s41565-023-01457-5 | Bi2 Te2.7 Se0.3 | Bi2Te2.7Se0.3 | Bi2Te2.7Se0.3 | Stoichiometric Formula | 2023 | 445.7966 | 620.41428 | -216.8497 | 29.1742
748 | This Work | https://doi.org/10.1038/s41565-023-01457-5 | Bi2 Te2.7 Se0.3 | Bi2Te2.7Se0.3 | Bi2Te2.7Se0.3 | Stoichiometric Formula | 2023 | 470.5059 | 600.83635 | -209.6088 | 26.3983
749 | This Work | https://doi.org/10.1038/s41565-023-01457-5 | Bi2 Te2.7 Se0.3 | Bi2Te2.7Se0.3 | Bi2Te2.7Se0.3 | Stoichiometric Formula | 2023 | 495.3248 | 594.29728 | -198.7934 | 23.4859
750 | This Work | https://doi.org/10.1038/s41565-023-01457-5 | Bi2 Te2.7 Se0.3 | Bi2Te2.7Se0.3 | Bi2Te2.7Se0.3 | Stoichiometric Formula | 2023 | 520.0465 | 597.74178 | -185.8782 | 20.6524
751 | This Work | https://doi.org/10.1038/s41565-023-01457-5 | Bi2 Te2.7 Se0.3 | Bi2Te2.7Se0.3 | Bi2Te2.7Se0.3 | Stoichiometric Formula | 2023 | 544.6849 | 597.04449 | -173.0764 | 17.8847
752 | This Work | https://doi.org/10.1038/s41565-023-01457-5 | Bi2 Te2.7 Se0.3 | Bi2Te2.7Se0.3 | Bi2Te2.7Se0.3 | Stoichiometric Formula | 2023 | 569.3622 | 606.38846 | -160.4768 | 15.6162
753 | This Work | https://doi.org/10.1016/j.jallcom.2024.174991 | Te1 | Te | Te | Stoichiometric Formula | 2024 | 308 | 83.998 | 304.65 | 7.9 | 0.192 | 1.234
754 | This Work | https://doi.org/10.1016/j.jallcom.2024.174991 | Te1 | Te | Te | Stoichiometric Formula | 2024 | 336 | 75.002 | 308.14 | 7.25 | 0.215 | 1.105
755 | This Work | https://doi.org/10.1016/j.jallcom.2024.174991 | Te1 | Te | Te | Stoichiometric Formula | 2024 | 367 | 61.767 | 329.07 | 6.65 | 0.238 | 1.02
756 | This Work | https://doi.org/10.1016/j.jallcom.2024.174991 | Te1 | Te | Te | Stoichiometric Formula | 2024 | 398 | 45.652 | 374.42 | 6.4 | 0.267 | 0.939
757 | This Work | https://doi.org/10.1016/j.jallcom.2024.174991 | Te1 | Te | Te | Stoichiometric Formula | 2024 | 429 | 27.815 | 394.19 | 4.25 | 0.208 | 0.885
758 | This Work | https://doi.org/10.1016/j.jallcom.2024.174991 | Te1 | Te | Te | Stoichiometric Formula | 2024 | 460 | 16.154 | 222.09 | 0.75 | 0.0436 | 0.829
759 | This Work | https://doi.org/10.1016/j.jallcom.2024.174991 | Te1 | Te | Te | Stoichiometric Formula | 2024 | 522 | 21.875 | 163.95 | 0.6 | 0.041 | 0.739
760 | This Work | https://doi.org/10.1016/j.jallcom.2024.174991 | Te1 | Te | Te | Stoichiometric Formula | 2024 | 553 | 27.272 | 186.05 | 0.9 | 0.0718 | 0.739
761 | This Work | https://doi.org/10.1016/j.jallcom.2024.174991 | Te1 | Te | Te | Stoichiometric Formula | 2024 | 584 | 35.594 | 200 | 1.4 | 0.105 | 0.793
762 | This Work | https://doi.org/10.1016/j.jallcom.2024.174991 | Te1 | Te | Te | Stoichiometric Formula | 2024 | 615 | 42.77 | 213.95 | 2 | 0.141 | 0.863
763 | This Work | https://doi.org/10.1016/j.jallcom.2024.174991 | Te0.78291536 In0.00048137 P0.00144412 | In0.00048137Te0.78291536P0.00144412 | Te + 0.1 wt% InP3 | Mixed Formula | 2024 | 308 | 131.2 | 255.81 | 8.95 | 0.223 | 1.234
764 | This Work | https://doi.org/10.1016/j.jallcom.2024.174991 | Te0.78291536 In0.00048137 P0.00144412 | In0.00048137Te0.78291536P0.00144412 | Te + 0.1 wt% InP3 | Mixed Formula | 2024 | 336 | 131.2 | 258.14 | 9.3 | 0.279 | 1.105
765 | This Work | https://doi.org/10.1016/j.jallcom.2024.174991 | Te0.78291536 In0.00048137 P0.00144412 | In0.00048137Te0.78291536P0.00144412 | Te + 0.1 wt% InP3 | Mixed Formula | 2024 | 398 | 150 | 263.95 | 11.1 | 0.467 | 0.937
766 | This Work | https://doi.org/10.1016/j.jallcom.2024.174991 | Te0.78291536 In0.00048137 P0.00144412 | In0.00048137Te0.78291536P0.00144412 | Te + 0.1 wt% InP3 | Mixed Formula | 2024 | 429 | 144.8 | 268.6 | 10.95 | 0.523 | 0.888
767 | This Work | https://doi.org/10.1016/j.jallcom.2024.174991 | Te0.78291536 In0.00048137 P0.00144412 | In0.00048137Te0.78291536P0.00144412 | Te + 0.1 wt% InP3 | Mixed Formula | 2024 | 460 | 131.3 | 275.58 | 10.85 | 0.605 | 0.832
768 | This Work | https://doi.org/10.1016/j.jallcom.2024.174991 | Te0.78291536 In0.00048137 P0.00144412 | In0.00048137Te0.78291536P0.00144412 | Te + 0.1 wt% InP3 | Mixed Formula | 2024 | 491 | 105 | 306.98 | 10.6 | 0.685 | 0.763
769 | This Work | https://doi.org/10.1016/j.jallcom.2024.174991 | Te0.78291536 In0.00048137 P0.00144412 | In0.00048137Te0.78291536P0.00144412 | Te + 0.1 wt% InP3 | Mixed Formula | 2024 | 522 | 76.365 | 327.91 | 8.05 | 0.567 | 0.739
770 | This Work | https://doi.org/10.1016/j.jallcom.2024.174991 | Te0.78291536 In0.00048137 P0.00144412 | In0.00048137Te0.78291536P0.00144412 | Te + 0.1 wt% InP3 | Mixed Formula | 2024 | 553 | 62.688 | 327.91 | 6.75 | 0.497 | 0.737
771 | This Work | https://doi.org/10.1016/j.jallcom.2024.174991 | Te0.78291536 In0.00048137 P0.00144412 | In0.00048137Te0.78291536P0.00144412 | Te + 0.1 wt% InP3 | Mixed Formula | 2024 | 584 | 53.163 | 301.16 | 4.85 | 0.354 | 0.793
772 | This Work | https://doi.org/10.1016/j.jallcom.2024.174991 | Te0.78291536 In0.00048137 P0.00144412 | In0.00048137Te0.78291536P0.00144412 | Te + 0.1 wt% InP3 | Mixed Formula | 2024 | 615 | 51.851 | 266.28 | 3.7 | 0.262 | 0.863
773 | This Work | https://doi.org/10.1016/j.jallcom.2024.174991 | Te0.78173981 In0.00120343 P0.00361029 | In0.00120343Te0.78173981P0.00361029 | Te + 0.25 wt% InP3 | Mixed Formula | 2024 | 308 | 105 | 265.12 | 7.65 | 0.21 | 1.134
774 | This Work | https://doi.org/10.1016/j.jallcom.2024.174991 | Te0.78173981 In0.00120343 P0.00361029 | In0.00120343Te0.78173981P0.00361029 | Te + 0.25 wt% InP3 | Mixed Formula | 2024 | 336 | 110.5 | 255.81 | 7.8 | 0.251 | 1.046
775 | This Work | https://doi.org/10.1016/j.jallcom.2024.174991 | Te0.78173981 In0.00120343 P0.00361029 | In0.00120343Te0.78173981P0.00361029 | Te + 0.25 wt% InP3 | Mixed Formula | 2024 | 367 | 150 | 245.35 | 9.75 | 0.359 | 0.976
776 | This Work | https://doi.org/10.1016/j.jallcom.2024.174991 | Te0.78173981 In0.00120343 P0.00361029 | In0.00120343Te0.78173981P0.00361029 | Te + 0.25 wt% InP3 | Mixed Formula | 2024 | 398 | 175 | 244.19 | 11.15 | 0.482 | 0.924
777 | This Work | https://doi.org/10.1016/j.jallcom.2024.174991 | Te0.78173981 In0.00120343 P0.00361029 | In0.00120343Te0.78173981P0.00361029 | Te + 0.25 wt% InP3 | Mixed Formula | 2024 | 429 | 168 | 250 | 11.15 | 0.551 | 0.868
778 | This Work | https://doi.org/10.1016/j.jallcom.2024.174991 | Te0.78173981 In0.00120343 P0.00361029 | In0.00120343Te0.78173981P0.00361029 | Te + 0.25 wt% InP3 | Mixed Formula | 2024 | 491 | 116.7 | 300 | 11.15 | 0.759 | 0.722
779 | This Work | https://doi.org/10.1016/j.jallcom.2024.174991 | Te0.78173981 In0.00120343 P0.00361029 | In0.00120343Te0.78173981P0.00361029 | Te + 0.25 wt% InP3 | Mixed Formula | 2024 | 522 | 75 | 324.42 | 8.3 | 0.633 | 0.685
780 | This Work | https://doi.org/10.1016/j.jallcom.2024.174991 | Te0.78173981 In0.00120343 P0.00361029 | In0.00120343Te0.78173981P0.00361029 | Te + 0.25 wt% InP3 | Mixed Formula | 2024 | 553 | 58.333 | 325.58 | 6.3 | 0.508 | 0.688
781 | This Work | https://doi.org/10.1016/j.jallcom.2024.174991 | Te0.78173981 In0.00120343 P0.00361029 | In0.00120343Te0.78173981P0.00361029 | Te + 0.25 wt% InP3 | Mixed Formula | 2024 | 584 | 48.277 | 295.35 | 4.3 | 0.346 | 0.727
782 | This Work | https://doi.org/10.1016/j.jallcom.2024.174991 | Te0.78173981 In0.00120343 P0.00361029 | In0.00120343Te0.78173981P0.00361029 | Te + 0.25 wt% InP3 | Mixed Formula | 2024 | 615 | 48.277 | 259.3 | 3.3 | 0.251 | 0.8
783 | This Work | https://doi.org/10.1016/j.jallcom.2024.174991 | Te0.77978056 In0.00240686 P0.00722059 | In0.00240686Te0.77978056P0.00722059 | Te + 0.5 wt% InP3 | Mixed Formula | 2024 | 336 | 93.336 | 252.33 | 6.15 | 0.2 | 1.034
784 | This Work | https://doi.org/10.1016/j.jallcom.2024.174991 | Te0.77978056 In0.00240686 P0.00722059 | In0.00240686Te0.77978056P0.00722059 | Te + 0.5 wt% InP3 | Mixed Formula | 2024 | 398 | 182.6 | 220.93 | 9.8 | 0.428 | 0.909
785 | This Work | https://doi.org/10.1016/j.jallcom.2024.174991 | Te0.77978056 In0.00240686 P0.00722059 | In0.00240686Te0.77978056P0.00722059 | Te + 0.5 wt% InP3 | Mixed Formula | 2024 | 491 | 116.7 | 298.84 | 10.8 | 0.728 | 0.719
786 | This Work | https://doi.org/10.1016/j.jallcom.2024.174991 | Te0.77978056 In0.00240686 P0.00722059 | In0.00240686Te0.77978056P0.00722059 | Te + 0.5 wt% InP3 | Mixed Formula | 2024 | 522 | 73.687 | 323.26 | 8.05 | 0.613 | 0.685
787 | This Work | https://doi.org/10.1016/j.jallcom.2024.174991 | Te0.77978056 In0.00240686 P0.00722059 | In0.00240686Te0.77978056P0.00722059 | Te + 0.5 wt% InP3 | Mixed Formula | 2024 | 553 | 54.546 | 322.09 | 5.8 | 0.462 | 0.692
788 | This Work | https://doi.org/10.1016/j.jallcom.2024.174991 | Te0.77978056 In0.00240686 P0.00722059 | In0.00240686Te0.77978056P0.00722059 | Te + 0.5 wt% InP3 | Mixed Formula | 2024 | 584 | 44.681 | 286.05 | 3.7 | 0.292 | 0.733
789 | This Work | https://doi.org/10.1016/j.jallcom.2024.174991 | Te0.77978056 In0.00240686 P0.00722059 | In0.00240686Te0.77978056P0.00722059 | Te + 0.5 wt% InP3 | Mixed Formula | 2024 | 615 | 45.161 | 255.81 | 3 | 0.226 | 0.797
790 | This Work | https://doi.org/10.1016/j.jallcom.2024.174991 | Te0.77782132 In0.00361029 P0.01083088 | In0.00361029Te0.77782132P0.01083088 | Te + 0.75 wt% InP3 | Mixed Formula | 2024 | 308 | 95.456 | 250 | 6.3 | 0.169 | 1.146
791 | This Work | https://doi.org/10.1016/j.jallcom.2024.174991 | Te0.77782132 In0.00361029 P0.01083088 | In0.00361029Te0.77782132P0.01083088 | Te + 0.75 wt% InP3 | Mixed Formula | 2024 | 336 | 102.4 | 247.67 | 6.65 | 0.213 | 1.046
792 | This Work | https://doi.org/10.1016/j.jallcom.2024.174991 | Te0.77782132 In0.00361029 P0.01083088 | In0.00361029Te0.77782132P0.01083088 | Te + 0.75 wt% InP3 | Mixed Formula | 2024 | 367 | 144.8 | 229.07 | 7.95 | 0.292 | 1.002
793 | This Work | https://doi.org/10.1016/j.jallcom.2024.174991 | Te0.77782132 In0.00361029 P0.01083088 | In0.00361029Te0.77782132P0.01083088 | Te + 0.75 wt% InP3 | Mixed Formula | 2024 | 398 | 175 | 222.09 | 9.35 | 0.387 | 0.955
794 | This Work | https://doi.org/10.1016/j.jallcom.2024.174991 | Te0.77782132 In0.00361029 P0.01083088 | In0.00361029Te0.77782132P0.01083088 | Te + 0.75 wt% InP3 | Mixed Formula | 2024 | 460 | 155.5 | 245.35 | 10.25 | 0.579 | 0.812
795 | This Work | https://doi.org/10.1016/j.jallcom.2024.174991 | Te0.77782132 In0.00361029 P0.01083088 | In0.00361029Te0.77782132P0.01083088 | Te + 0.75 wt% InP3 | Mixed Formula | 2024 | 491 | 107.7 | 306.98 | 10.5 | 0.713 | 0.721
796 | This Work | https://doi.org/10.1016/j.jallcom.2024.174991 | Te0.77782132 In0.00361029 P0.01083088 | In0.00361029Te0.77782132P0.01083088 | Te + 0.75 wt% InP3 | Mixed Formula | 2024 | 522 | 70 | 330.23 | 7.75 | 0.579 | 0.699
797 | This Work | https://doi.org/10.1016/j.jallcom.2024.174991 | Te0.77782132 In0.00361029 P0.01083088 | In0.00361029Te0.77782132P0.01083088 | Te + 0.75 wt% InP3 | Mixed Formula | 2024 | 553 | 53.163 | 330.23 | 5.8 | 0.449 | 0.711
798 | This Work | https://doi.org/10.1016/j.jallcom.2024.174991 | Te0.77782132 In0.00361029 P0.01083088 | In0.00361029Te0.77782132P0.01083088 | Te + 0.75 wt% InP3 | Mixed Formula | 2024 | 584 | 43.299 | 295.35 | 3.7 | 0.287 | 0.751
799 | This Work | https://doi.org/10.1016/j.jallcom.2024.174991 | Te0.77782132 In0.00361029 P0.01083088 | In0.00361029Te0.77782132P0.01083088 | Te + 0.75 wt% InP3 | Mixed Formula | 2024 | 615 | 44.681 | 258.14 | 3 | 0.226 | 0.805
800 | This Work | https://doi.org/10.1016/j.jallcom.2024.174991 | Te0.77586207 In0.00481373 P0.01444118 | In0.00481373Te0.77586207P0.01444118 | Te + 1 wt% InP3 | Mixed Formula | 2024 | 308 | 75.002 | 253.49 | 4.9 | 0.131 | 1.169
801 | This Work | https://doi.org/10.1016/j.jallcom.2024.174991 | Te0.77586207 In0.00481373 P0.01444118 | In0.00481373Te0.77586207P0.01444118 | Te + 1 wt% InP3 | Mixed Formula | 2024 | 336 | 85.712 | 239.53 | 5.05 | 0.159 | 1.082
802 | This Work | https://doi.org/10.1016/j.jallcom.2024.174991 | Te0.77586207 In0.00481373 P0.01444118 | In0.00481373Te0.77586207P0.01444118 | Te + 1 wt% InP3 | Mixed Formula | 2024 | 367 | 131.3 | 215.12 | 6.6 | 0.231 | 1.049
803 | This Work | https://doi.org/10.1016/j.jallcom.2024.174991 | Te0.77586207 In0.00481373 P0.01444118 | In0.00481373Te0.77586207P0.01444118 | Te + 1 wt% InP3 | Mixed Formula | 2024 | 429 | 168 | 215.12 | 8.3 | 0.374 | 0.949
804 | This Work | https://doi.org/10.1016/j.jallcom.2024.174991 | Te0.77586207 In0.00481373 P0.01444118 | In0.00481373Te0.77586207P0.01444118 | Te + 1 wt% InP3 | Mixed Formula | 2024 | 460 | 150 | 234.88 | 9 | 0.49 | 0.841
805 | This Work | https://doi.org/10.1016/j.jallcom.2024.174991 | Te0.77586207 In0.00481373 P0.01444118 | In0.00481373Te0.77586207P0.01444118 | Te + 1 wt% InP3 | Mixed Formula | 2024 | 491 | 100 | 298.84 | 9.2 | 0.592 | 0.76
806 | This Work | https://doi.org/10.1016/j.jallcom.2024.174991 | Te0.77586207 In0.00481373 P0.01444118 | In0.00481373Te0.77586207P0.01444118 | Te + 1 wt% InP3 | Mixed Formula | 2024 | 522 | 66.667 | 322.09 | 6.9 | 0.49 | 0.736
807 | This Work | https://doi.org/10.1016/j.jallcom.2024.174991 | Te0.77586207 In0.00481373 P0.01444118 | In0.00481373Te0.77586207P0.01444118 | Te + 1 wt% InP3 | Mixed Formula | 2024 | 553 | 49.412 | 329.07 | 5.3 | 0.392 | 0.745
808 | This Work | https://doi.org/10.1016/j.jallcom.2024.174991 | Te0.77586207 In0.00481373 P0.01444118 | In0.00481373Te0.77586207P0.01444118 | Te + 1 wt% InP3 | Mixed Formula | 2024 | 584 | 39.253 | 282.56 | 3.1 | 0.228 | 0.794
809 | This Work | https://doi.org/10.1016/j.jallcom.2024.174991 | Te0.77586207 In0.00481373 P0.01444118 | In0.00481373Te0.77586207P0.01444118 | Te + 1 wt% InP3 | Mixed Formula | 2024 | 615 | 40.776 | 255.81 | 2.65 | 0.19 | 0.855
810 | This Work | https://doi.org/10.1016/j.actamat.2024.120132 | Ge1 Te1 | GeTe | GeTe | Stoichiometric Formula | 2024 | 423 | 4755 | 52.5 | 12.71 | 0.102 | 5.76 | 1.36 | 4.4
811 | This Work | https://doi.org/10.1016/j.actamat.2024.120132 | Ge1 Te1 | GeTe | GeTe | Stoichiometric Formula | 2024 | 473 | 4082 | 63.75 | 16.24 | 0.153 | 5.3 | 1.23 | 4.07
812 | This Work | https://doi.org/10.1016/j.actamat.2024.120132 | Ge1 Te1 | GeTe | GeTe | Stoichiometric Formula | 2024 | 523 | 3469 | 76.25 | 19.76 | 0.22 | 4.83 | 1.16 | 3.67
813 | This Work | https://doi.org/10.1016/j.actamat.2024.120132 | Ge1 Te1 | GeTe | GeTe | Stoichiometric Formula | 2024 | 573 | 3020 | 90 | 24 | 0.314 | 4.49 | 1.11 | 3.38
814 | This Work | https://doi.org/10.1016/j.actamat.2024.120132 | Ge1 Te1 | GeTe | GeTe | Stoichiometric Formula | 2024 | 623 | 2694 | 103.13 | 28.24 | 0.432 | 4.1 | 0.95 | 3.15
815 | This Work | https://doi.org/10.1016/j.actamat.2024.120132 | Ge1 Te1 | GeTe | GeTe | Stoichiometric Formula | 2024 | 673 | 2224 | 122.5 | 33.29 | 0.619 | 3.66 | 0.96 | 2.7
816 | This Work | https://doi.org/10.1016/j.actamat.2024.120132 | Ge1 Te1 | GeTe | GeTe | Stoichiometric Formula | 2024 | 723 | 2082 | 133.97 | 35.88 | 0.729 | 3.59 | 0.93 | 2.66
817 | This Work | https://doi.org/10.1016/j.actamat.2024.120132 | Ge1 Te1 | GeTe | GeTe | Stoichiometric Formula | 2024 | 773 | 2041 | 137.18 | 35.88 | 0.805 | 3.5 | 0.75 | 2.75
818 | This Work | https://doi.org/10.1016/j.actamat.2024.120132 | Ge1 Te1 | GeTe | GeTe | Stoichiometric Formula | 2024 | 823 | 1939 | 135.26 | 33.88 | 0.831 | 3.38 | 0.58 | 2.8
819 | This Work | https://doi.org/10.1016/j.actamat.2024.120132 | Ge0.91 Bi0.04 Sn0.05 Te1 | Sn0.05Ge0.91Bi0.04Te1 | Ge0.91Bi0.04Sn0.05Te | Stoichiometric Formula | 2024 | 298 | 3082 | 59.62 | 10.71 | 0.0932 | 3.48 | 1.59 | 1.89
820 | This Work | https://doi.org/10.1016/j.actamat.2024.120132 | Ge0.91 Bi0.04 Sn0.05 Te1 | Sn0.05Ge0.91Bi0.04Te1 | Ge0.91Bi0.04Sn0.05Te | Stoichiometric Formula | 2024 | 323 | 3020 | 63.46 | 11.65 | 0.119 | 3.4 | 1.44 | 1.96
821 | This Work | https://doi.org/10.1016/j.actamat.2024.120132 | Ge0.91 Bi0.04 Sn0.05 Te1 | Sn0.05Ge0.91Bi0.04Te1 | Ge0.91Bi0.04Sn0.05Te | Stoichiometric Formula | 2024 | 373 | 2898 | 69.23 | 14 | 0.161 | 3.37 | 1.29 | 2.08
822 | This Work | https://doi.org/10.1016/j.actamat.2024.120132 | Ge0.91 Bi0.04 Sn0.05 Te1 | Sn0.05Ge0.91Bi0.04Te1 | Ge0.91Bi0.04Sn0.05Te | Stoichiometric Formula | 2024 | 423 | 2796 | 79.49 | 16.94 | 0.22 | 3.4 | 1.2 | 2.2
823 | This Work | https://doi.org/10.1016/j.actamat.2024.120132 | Ge0.91 Bi0.04 Sn0.05 Te1 | Sn0.05Ge0.91Bi0.04Te1 | Ge0.91Bi0.04Sn0.05Te | Stoichiometric Formula | 2024 | 473 | 2673 | 89.74 | 20.82 | 0.288 | 3.46 | 1.16 | 2.3
824 | This Work | https://doi.org/10.1016/j.actamat.2024.120132 | Ge0.91 Bi0.04 Sn0.05 Te1 | Sn0.05Ge0.91Bi0.04Te1 | Ge0.91Bi0.04Sn0.05Te | Stoichiometric Formula | 2024 | 523 | 2653 | 97.44 | 24.59 | 0.364 | 3.58 | 1.11 | 2.47
825 | This Work | https://doi.org/10.1016/j.actamat.2024.120132 | Ge0.91 Bi0.04 Sn0.05 Te1 | Sn0.05Ge0.91Bi0.04Te1 | Ge0.91Bi0.04Sn0.05Te | Stoichiometric Formula | 2024 | 573 | 2694 | 103.21 | 27.88 | 0.441 | 3.71 | 1.03 | 2.68
826 | This Work | https://doi.org/10.1016/j.actamat.2024.120132 | Ge0.91 Bi0.04 Sn0.05 Te1 | Sn0.05Ge0.91Bi0.04Te1 | Ge0.91Bi0.04Sn0.05Te | Stoichiometric Formula | 2024 | 623 | 2694 | 110.26 | 31.53 | 0.551 | 3.61 | 0.83 | 2.78
827 | This Work | https://doi.org/10.1016/j.actamat.2024.120132 | Ge0.91 Bi0.04 Sn0.05 Te1 | Sn0.05Ge0.91Bi0.04Te1 | Ge0.91Bi0.04Sn0.05Te | Stoichiometric Formula | 2024 | 673 | 2347 | 127.56 | 37.76 | 0.737 | 3.43 | 0.87 | 2.56
828 | This Work | https://doi.org/10.1016/j.actamat.2024.120132 | Ge0.91 Bi0.04 Sn0.05 Te1 | Sn0.05Ge0.91Bi0.04Te1 | Ge0.91Bi0.04Sn0.05Te | Stoichiometric Formula | 2024 | 723 | 2102 | 135.9 | 37.29 | 0.864 | 3.15 | 0.72 | 2.43
829 | This Work | https://doi.org/10.1016/j.actamat.2024.120132 | Ge0.91 Bi0.04 Sn0.05 Te1 | Sn0.05Ge0.91Bi0.04Te1 | Ge0.91Bi0.04Sn0.05Te | Stoichiometric Formula | 2024 | 773 | 1980 | 139.1 | 37.06 | 0.975 | 2.96 | 0.53 | 2.43
830 | This Work | https://doi.org/10.1016/j.actamat.2024.120132 | Ge0.91 Bi0.04 Sn0.05 Te1 | Sn0.05Ge0.91Bi0.04Te1 | Ge0.91Bi0.04Sn0.05Te | Stoichiometric Formula | 2024 | 823 | 1837 | 143.59 | 36.59 | 1.07 | 2.83 | 0.43 | 2.4
831 | This Work | https://doi.org/10.1016/j.actamat.2024.120132 | Ge0.87 Bi0.08 Sn0.05 Te1 | Sn0.05Ge0.87Bi0.08Te1 | Ge0.87Bi0.08Sn0.05Te | Stoichiometric Formula | 2024 | 298 | 2469 | 67.95 | 11.06 | 0.136 | 2.65 | 1.19 | 1.46
832 | This Work | https://doi.org/10.1016/j.actamat.2024.120132 | Ge0.87 Bi0.08 Sn0.05 Te1 | Sn0.05Ge0.87Bi0.08Te1 | Ge0.87Bi0.08Sn0.05Te | Stoichiometric Formula | 2024 | 323 | 2429 | 71.79 | 11.88 | 0.153 | 2.67 | 1.13 | 1.54
833 | This Work | https://doi.org/10.1016/j.actamat.2024.120132 | Ge0.87 Bi0.08 Sn0.05 Te1 | Sn0.05Ge0.87Bi0.08Te1 | Ge0.87Bi0.08Sn0.05Te | Stoichiometric Formula | 2024 | 373 | 2367 | 78.85 | 14 | 0.195 | 2.8 | 1.13 | 1.67
834 | This Work | https://doi.org/10.1016/j.actamat.2024.120132 | Ge0.87 Bi0.08 Sn0.05 Te1 | Sn0.05Ge0.87Bi0.08Te1 | Ge0.87Bi0.08Sn0.05Te | Stoichiometric Formula | 2024 | 423 | 2265 | 88.46 | 17.18 | 0.254 | 2.89 | 1.13 | 1.76
835 | This Work | https://doi.org/10.1016/j.actamat.2024.120132 | Ge0.87 Bi0.08 Sn0.05 Te1 | Sn0.05Ge0.87Bi0.08Te1 | Ge0.87Bi0.08Sn0.05Te | Stoichiometric Formula | 2024 | 523 | 2082 | 107.05 | 23.65 | 0.424 | 2.98 | 1.07 | 1.91
836 | This Work | https://doi.org/10.1016/j.actamat.2024.120132 | Ge0.87 Bi0.08 Sn0.05 Te1 | Sn0.05Ge0.87Bi0.08Te1 | Ge0.87Bi0.08Sn0.05Te | Stoichiometric Formula | 2024 | 573 | 2102 | 114.1 | 26.82 | 0.508 | 3.06 | 0.99 | 2.07
837 | This Work | https://doi.org/10.1016/j.actamat.2024.120132 | Ge0.87 Bi0.08 Sn0.05 Te1 | Sn0.05Ge0.87Bi0.08Te1 | Ge0.87Bi0.08Sn0.05Te | Stoichiometric Formula | 2024 | 623 | 2143 | 119.87 | 29.65 | 0.61 | 3.11 | 0.88 | 2.23
838 | This Work | https://doi.org/10.1016/j.actamat.2024.120132 | Ge0.87 Bi0.08 Sn0.05 Te1 | Sn0.05Ge0.87Bi0.08Te1 | Ge0.87Bi0.08Sn0.05Te | Stoichiometric Formula | 2024 | 673 | 2082 | 129.49 | 34.12 | 0.746 | 3.12 | 0.88 | 2.24
839 | This Work | https://doi.org/10.1016/j.actamat.2024.120132 | Ge0.87 Bi0.08 Sn0.05 Te1 | Sn0.05Ge0.87Bi0.08Te1 | Ge0.87Bi0.08Sn0.05Te | Stoichiometric Formula | 2024 | 723 | 1714 | 148.08 | 36.71 | 0.941 | 2.81 | 0.9 | 1.91
840 | This Work | https://doi.org/10.1016/j.actamat.2024.120132 | Ge0.87 Bi0.08 Sn0.05 Te1 | Sn0.05Ge0.87Bi0.08Te1 | Ge0.87Bi0.08Sn0.05Te | Stoichiometric Formula | 2024 | 773 | 1633 | 160.9 | 41.29 | 1.22 | 2.6 | 0.67 | 1.93
841 | This Work | https://doi.org/10.1016/j.actamat.2024.120132 | Ge0.87 Bi0.08 Sn0.05 Te1 | Sn0.05Ge0.87Bi0.08Te1 | Ge0.87Bi0.08Sn0.05Te | Stoichiometric Formula | 2024 | 823 | 1490 | 164.74 | 39.65 | 1.37 | 2.37 | 0.5 | 1.87
842 | This Work | https://doi.org/10.1016/j.actamat.2024.120132 | Ge0.83 Bi0.12 Sn0.05 Te1 | Sn0.05Ge0.83Bi0.12Te1 | Ge0.83Bi0.12Sn0.05Te | Stoichiometric Formula | 2024 | 298 | 2143 | 71.79 | 10.94 | 0.144 | 2.26 | 0.99 | 1.27
843 | This Work | https://doi.org/10.1016/j.actamat.2024.120132 | Ge0.83 Bi0.12 Sn0.05 Te1 | Sn0.05Ge0.83Bi0.12Te1 | Ge0.83Bi0.12Sn0.05Te | Stoichiometric Formula | 2024 | 323 | 2122 | 75 | 11.53 | 0.169 | 2.21 | 0.87 | 1.34
844 | This Work | https://doi.org/10.1016/j.actamat.2024.120132 | Ge0.83 Bi0.12 Sn0.05 Te1 | Sn0.05Ge0.83Bi0.12Te1 | Ge0.83Bi0.12Sn0.05Te | Stoichiometric Formula | 2024 | 373 | 2020 | 80.77 | 12.94 | 0.22 | 2.23 | 0.81 | 1.42
845 | This Work | https://doi.org/10.1016/j.actamat.2024.120132 | Ge0.83 Bi0.12 Sn0.05 Te1 | Sn0.05Ge0.83Bi0.12Te1 | Ge0.83Bi0.12Sn0.05Te | Stoichiometric Formula | 2024 | 423 | 1918 | 91.03 | 15.41 | 0.288 | 2.29 | 0.84 | 1.45
846 | This Work | https://doi.org/10.1016/j.actamat.2024.120132 | Ge0.83 Bi0.12 Sn0.05 Te1 | Sn0.05Ge0.83Bi0.12Te1 | Ge0.83Bi0.12Sn0.05Te | Stoichiometric Formula | 2024 | 473 | 1796 | 101.92 | 18 | 0.364 | 2.33 | 0.83 | 1.5
847 | This Work | https://doi.org/10.1016/j.actamat.2024.120132 | Ge0.83 Bi0.12 Sn0.05 Te1 | Sn0.05Ge0.83Bi0.12Te1 | Ge0.83Bi0.12Sn0.05Te | Stoichiometric Formula | 2024 | 523 | 1714 | 111.54 | 20.59 | 0.458 | 2.34 | 0.8 | 1.54
848 | This Work | https://doi.org/10.1016/j.actamat.2024.120132 | Ge0.83 Bi0.12 Sn0.05 Te1 | Sn0.05Ge0.83Bi0.12Te1 | Ge0.83Bi0.12Sn0.05Te | Stoichiometric Formula | 2024 | 573 | 1694 | 118.59 | 23.06 | 0.542 | 2.44 | 0.79 | 1.65
849 | This Work | https://doi.org/10.1016/j.actamat.2024.120132 | Ge0.83 Bi0.12 Sn0.05 Te1 | Sn0.05Ge0.83Bi0.12Te1 | Ge0.83Bi0.12Sn0.05Te | Stoichiometric Formula | 2024 | 623 | 1735 | 123.08 | 25.88 | 0.644 | 2.5 | 0.71 | 1.79
850 | This Work | https://doi.org/10.1016/j.actamat.2024.120132 | Ge0.83 Bi0.12 Sn0.05 Te1 | Sn0.05Ge0.83Bi0.12Te1 | Ge0.83Bi0.12Sn0.05Te | Stoichiometric Formula | 2024 | 673 | 1714 | 130.77 | 28.35 | 0.746 | 2.55 | 0.73 | 1.82
851 | This Work | https://doi.org/10.1016/j.actamat.2024.120132 | Ge0.83 Bi0.12 Sn0.05 Te1 | Sn0.05Ge0.83Bi0.12Te1 | Ge0.83Bi0.12Sn0.05Te | Stoichiometric Formula | 2024 | 723 | 1408 | 157.69 | 34.12 | 1.03 | 2.41 | 0.83 | 1.58
852 | This Work | https://doi.org/10.1016/j.actamat.2024.120132 | Ge0.83 Bi0.12 Sn0.05 Te1 | Sn0.05Ge0.83Bi0.12Te1 | Ge0.83Bi0.12Sn0.05Te | Stoichiometric Formula | 2024 | 773 | 1245 | 171.15 | 35.65 | 1.3 | 2.11 | 0.66 | 1.45
853 | This Work | https://doi.org/10.1016/j.actamat.2024.120132 | Ge0.83 Bi0.12 Sn0.05 Te1 | Sn0.05Ge0.83Bi0.12Te1 | Ge0.83Bi0.12Sn0.05Te | Stoichiometric Formula | 2024 | 823 | 1122 | 175.64 | 34 | 1.46 | 1.92 | 0.5 | 1.42
854 | This Work | https://doi.org/10.1016/j.actamat.2024.120132 | Ge0.78 Bi0.12 Sn0.1 Te1 | Sn0.1Ge0.78Bi0.12Te1 | Ge0.78Bi0.12Sn0.1Te | Stoichiometric Formula | 2024 | 298 | 1837 | 74.36 | 10.94 | 0.169 | 1.87 | 0.81 | 1.06
855 | This Work | https://doi.org/10.1016/j.actamat.2024.120132 | Ge0.78 Bi0.12 Sn0.1 Te1 | Sn0.1Ge0.78Bi0.12Te1 | Ge0.78Bi0.12Sn0.1Te | Stoichiometric Formula | 2024 | 323 | 1796 | 81.41 | 11.53 | 0.203 | 1.85 | 0.8 | 1.05
856 | This Work | https://doi.org/10.1016/j.actamat.2024.120132 | Ge0.78 Bi0.12 Sn0.1 Te1 | Sn0.1Ge0.78Bi0.12Te1 | Ge0.78Bi0.12Sn0.1Te | Stoichiometric Formula | 2024 | 373 | 1735 | 89.74 | 13.41 | 0.263 | 1.98 | 0.81 | 1.17
857 | This Work | https://doi.org/10.1016/j.actamat.2024.120132 | Ge0.78 Bi0.12 Sn0.1 Te1 | Sn0.1Ge0.78Bi0.12Te1 | Ge0.78Bi0.12Sn0.1Te | Stoichiometric Formula | 2024 | 423 | 1633 | 101.92 | 16.94 | 0.339 | 2.11 | 0.89 | 1.22
858 | This Work | https://doi.org/10.1016/j.actamat.2024.120132 | Ge0.78 Bi0.12 Sn0.1 Te1 | Sn0.1Ge0.78Bi0.12Te1 | Ge0.78Bi0.12Sn0.1Te | Stoichiometric Formula | 2024 | 473 | 1571 | 114.74 | 20.35 | 0.441 | 2.16 | 0.9 | 1.26
859 | This Work | https://doi.org/10.1016/j.actamat.2024.120132 | Ge0.78 Bi0.12 Sn0.1 Te1 | Sn0.1Ge0.78Bi0.12Te1 | Ge0.78Bi0.12Sn0.1Te | Stoichiometric Formula | 2024 | 523 | 1531 | 125 | 23.29 | 0.551 | 2.21 | 0.87 | 1.34
860 | This Work | https://doi.org/10.1016/j.actamat.2024.120132 | Ge0.78 Bi0.12 Sn0.1 Te1 | Sn0.1Ge0.78Bi0.12Te1 | Ge0.78Bi0.12Sn0.1Te | Stoichiometric Formula | 2024 | 573 | 1571 | 132.05 | 26.47 | 0.669 | 2.31 | 0.84 | 1.47
861 | This Work | https://doi.org/10.1016/j.actamat.2024.120132 | Ge0.78 Bi0.12 Sn0.1 Te1 | Sn0.1Ge0.78Bi0.12Te1 | Ge0.78Bi0.12Sn0.1Te | Stoichiometric Formula | 2024 | 623 | 1571 | 139.74 | 30 | 0.767 | 2.37 | 0.79 | 1.58
862 | This Work | https://doi.org/10.1016/j.actamat.2024.120132 | Ge0.78 Bi0.12 Sn0.1 Te1 | Sn0.1Ge0.78Bi0.12Te1 | Ge0.78Bi0.12Sn0.1Te | Stoichiometric Formula | 2024 | 673 | 1551 | 150.64 | 34.12 | 0.975 | 2.37 | 0.78 | 1.59
863 | This Work | https://doi.org/10.1016/j.actamat.2024.120132 | Ge0.78 Bi0.12 Sn0.1 Te1 | Sn0.1Ge0.78Bi0.12Te1 | Ge0.78Bi0.12Sn0.1Te | Stoichiometric Formula | 2024 | 723 | 1327 | 180.77 | 42 | 1.38 | 2.2 | 0.75 | 1.45
864 | This Work | https://doi.org/10.1016/j.actamat.2024.120132 | Ge0.78 Bi0.12 Sn0.1 Te1 | Sn0.1Ge0.78Bi0.12Te1 | Ge0.78Bi0.12Sn0.1Te | Stoichiometric Formula | 2024 | 773 | 1265 | 186.54 | 42.94 | 1.69 | 1.97 | 0.51 | 1.46
865 | This Work | https://doi.org/10.1016/j.actamat.2024.120132 | Ge0.78 Bi0.12 Sn0.1 Te1 | Sn0.1Ge0.78Bi0.12Te1 | Ge0.78Bi0.12Sn0.1Te | Stoichiometric Formula | 2024 | 823 | 1163 | 188.46 | 40.47 | 1.81 | 1.84 | 0.42 | 1.42
866 | This Work | https://doi.org/10.1016/j.actamat.2024.120132 | Ge0.73 Bi0.12 Sn0.15 Te1 | Sn0.15Ge0.73Bi0.12Te1 | Ge0.73Bi0.12Sn0.15Te | Stoichiometric Formula | 2024 | 298 | 1796 | 78.85 | 10.82 | 0.186 | 1.87 | 0.79 | 1.08
867 | This Work | https://doi.org/10.1016/j.actamat.2024.120132 | Ge0.73 Bi0.12 Sn0.15 Te1 | Sn0.15Ge0.73Bi0.12Te1 | Ge0.73Bi0.12Sn0.15Te | Stoichiometric Formula | 2024 | 323 | 1755 | 84.62 | 12.35 | 0.212 | 1.92 | 0.79 | 1.13
868 | This Work | https://doi.org/10.1016/j.actamat.2024.120132 | Ge0.73 Bi0.12 Sn0.15 Te1 | Sn0.15Ge0.73Bi0.12Te1 | Ge0.73Bi0.12Sn0.15Te | Stoichiometric Formula | 2024 | 373 | 1694 | 92.31 | 14 | 0.263 | 2.05 | 0.82 | 1.23
869 | This Work | https://doi.org/10.1016/j.actamat.2024.120132 | Ge0.73 Bi0.12 Sn0.15 Te1 | Sn0.15Ge0.73Bi0.12Te1 | Ge0.73Bi0.12Sn0.15Te | Stoichiometric Formula | 2024 | 423 | 1592 | 104.49 | 16.94 | 0.331 | 2.24 | 0.96 | 1.28
870 | This Work | https://doi.org/10.1016/j.actamat.2024.120132 | Ge0.73 Bi0.12 Sn0.15 Te1 | Sn0.15Ge0.73Bi0.12Te1 | Ge0.73Bi0.12Sn0.15Te | Stoichiometric Formula | 2024 | 473 | 1531 | 116.67 | 20.12 | 0.415 | 2.33 | 1 | 1.33
871 | This Work | https://doi.org/10.1016/j.actamat.2024.120132 | Ge0.73 Bi0.12 Sn0.15 Te1 | Sn0.15Ge0.73Bi0.12Te1 | Ge0.73Bi0.12Sn0.15Te | Stoichiometric Formula | 2024 | 523 | 1469 | 126.92 | 22.94 | 0.508 | 2.37 | 1 | 1.37
872 | This Work | https://doi.org/10.1016/j.actamat.2024.120132 | Ge0.73 Bi0.12 Sn0.15 Te1 | Sn0.15Ge0.73Bi0.12Te1 | Ge0.73Bi0.12Sn0.15Te | Stoichiometric Formula | 2024 | 573 | 1469 | 134.62 | 26.12 | 0.602 | 2.5 | 0.99 | 1.51
873 | This Work | https://doi.org/10.1016/j.actamat.2024.120132 | Ge0.73 Bi0.12 Sn0.15 Te1 | Sn0.15Ge0.73Bi0.12Te1 | Ge0.73Bi0.12Sn0.15Te | Stoichiometric Formula | 2024 | 623 | 1510 | 141.67 | 29.53 | 0.729 | 2.54 | 0.88 | 1.66
874 | This Work | https://doi.org/10.1016/j.actamat.2024.120132 | Ge0.73 Bi0.12 Sn0.15 Te1 | Sn0.15Ge0.73Bi0.12Te1 | Ge0.73Bi0.12Sn0.15Te | Stoichiometric Formula | 2024 | 673 | 1469 | 157.69 | 35.53 | 0.932 | 2.57 | 0.88 | 1.69
875 | This Work | https://doi.org/10.1016/j.actamat.2024.120132 | Ge0.73 Bi0.12 Sn0.15 Te1 | Sn0.15Ge0.73Bi0.12Te1 | Ge0.73Bi0.12Sn0.15Te | Stoichiometric Formula | 2024 | 723 | 1163 | 187.82 | 40.12 | 1.29 | 2.24 | 0.86 | 1.38
876 | This Work | https://doi.org/10.1016/j.actamat.2024.120132 | Ge0.73 Bi0.12 Sn0.15 Te1 | Sn0.15Ge0.73Bi0.12Te1 | Ge0.73Bi0.12Sn0.15Te | Stoichiometric Formula | 2024 | 773 | 1082 | 192.95 | 40 | 1.54 | 2 | 0.63 | 1.37
877 | This Work | https://doi.org/10.1016/j.actamat.2024.120132 | Ge0.73 Bi0.12 Sn0.15 Te1 | Sn0.15Ge0.73Bi0.12Te1 | Ge0.73Bi0.12Sn0.15Te | Stoichiometric Formula | 2024 | 823 | 980 | 192.95 | 35.41 | 1.7 | 1.71 | 0.39 | 1.32
878 | This Work | https://doi.org/10.1016/j.actamat.2024.120132 | Ge0.76 Bi0.12 Sn0.1 Cu0.04 Te1 | Cu0.04Sn0.1Ge0.76Bi0.12Te1 | Ge0.76Bi0.12Sn0.1Cu0.04Te | Stoichiometric Formula | 2024 | 298 | 612 | 127.56 | 10.24 | 0.398 | 0.78 | 0.46 | 0.32
879 | This Work | https://doi.org/10.1016/j.actamat.2024.120132 | Ge0.76 Bi0.12 Sn0.1 Cu0.04 Te1 | Cu0.04Sn0.1Ge0.76Bi0.12Te1 | Ge0.76Bi0.12Sn0.1Cu0.04Te | Stoichiometric Formula | 2024 | 323 | 633 | 137.82 | 11.53 | 0.475 | 0.8 | 0.47 | 0.33
880 | This Work | https://doi.org/10.1016/j.actamat.2024.120132 | Ge0.76 Bi0.12 Sn0.1 Cu0.04 Te1 | Cu0.04Sn0.1Ge0.76Bi0.12Te1 | Ge0.76Bi0.12Sn0.1Cu0.04Te | Stoichiometric Formula | 2024 | 373 | 592 | 151.92 | 13.53 | 0.686 | 0.75 | 0.41 | 0.34
881 | This Work | https://doi.org/10.1016/j.actamat.2024.120132 | Ge0.76 Bi0.12 Sn0.1 Cu0.04 Te1 | Cu0.04Sn0.1Ge0.76Bi0.12Te1 | Ge0.76Bi0.12Sn0.1Cu0.04Te | Stoichiometric Formula | 2024 | 423 | 551 | 168.59 | 15.76 | 0.907 | 0.75 | 0.39 | 0.36
882 | This Work | https://doi.org/10.1016/j.actamat.2024.120132 | Ge0.76 Bi0.12 Sn0.1 Cu0.04 Te1 | Cu0.04Sn0.1Ge0.76Bi0.12Te1 | Ge0.76Bi0.12Sn0.1Cu0.04Te | Stoichiometric Formula | 2024 | 473 | 551 | 180.77 | 17.06 | 1.05 | 0.78 | 0.39 | 0.39
883 | This Work | https://doi.org/10.1016/j.actamat.2024.120132 | Ge0.76 Bi0.12 Sn0.1 Cu0.04 Te1 | Cu0.04Sn0.1Ge0.76Bi0.12Te1 | Ge0.76Bi0.12Sn0.1Cu0.04Te | Stoichiometric Formula | 2024 | 523 | 694 | 180.13 | 21.53 | 1.35 | 0.83 | 0.32 | 0.51
884 | This Work | https://doi.org/10.1016/j.actamat.2024.120132 | Ge0.76 Bi0.12 Sn0.1 Cu0.04 Te1 | Cu0.04Sn0.1Ge0.76Bi0.12Te1 | Ge0.76Bi0.12Sn0.1Cu0.04Te | Stoichiometric Formula | 2024 | 573 | 714 | 194.23 | 26 | 1.64 | 0.89 | 0.33 | 0.56
885 | This Work | https://doi.org/10.1016/j.actamat.2024.120132 | Ge0.76 Bi0.12 Sn0.1 Cu0.04 Te1 | Cu0.04Sn0.1Ge0.76Bi0.12Te1 | Ge0.76Bi0.12Sn0.1Cu0.04Te | Stoichiometric Formula | 2024 | 623 | 735 | 195.51 | 27.53 | 1.83 | 0.93 | 0.29 | 0.64
886 | This Work | https://doi.org/10.1016/j.actamat.2024.120132 | Ge0.76 Bi0.12 Sn0.1 Cu0.04 Te1 | Cu0.04Sn0.1Ge0.76Bi0.12Te1 | Ge0.76Bi0.12Sn0.1Cu0.04Te | Stoichiometric Formula | 2024 | 673 | 714 | 199.36 | 28 | 1.91 | 0.99 | 0.3 | 0.69
887 | This Work | https://doi.org/10.1016/j.actamat.2024.120132 | Ge0.76 Bi0.12 Sn0.1 Cu0.04 Te1 | Cu0.04Sn0.1Ge0.76Bi0.12Te1 | Ge0.76Bi0.12Sn0.1Cu0.04Te | Stoichiometric Formula | 2024 | 723 | 694 | 201.92 | 26.59 | 1.83 | 1.06 | 0.39 | 0.67
888 | This Work | https://doi.org/10.1016/j.actamat.2024.120132 | Ge0.76 Bi0.12 Sn0.1 Cu0.04 Te1 | Cu0.04Sn0.1Ge0.76Bi0.12Te1 | Ge0.76Bi0.12Sn0.1Cu0.04Te | Stoichiometric Formula | 2024 | 773 | 673 | 198.72 | 25.18 | 1.64 | 1.19 | 0.47 | 0.72
889 | This Work | https://doi.org/10.1016/j.actamat.2024.120132 | Ge0.76 Bi0.12 Sn0.1 Cu0.04 Te1 | Cu0.04Sn0.1Ge0.76Bi0.12Te1 | Ge0.76Bi0.12Sn0.1Cu0.04Te | Stoichiometric Formula | 2024 | 823 | 653 | 190.38 | 24.12 | 1.47 | 1.35 | 0.56 | 0.79
890 | This Work | https://doi.org/10.1016/j.actamat.2024.120132 | Ge0.75 Bi0.12 Sn0.1 Cu0.06 Te1 | Cu0.06Sn0.1Ge0.75Bi0.12Te1 | Ge0.75Bi0.12Sn0.1Cu0.06Te | Stoichiometric Formula | 2024 | 298 | 714 | 140.38 | 14 | 0.661 | 0.65 | 0.3 | 0.35
891 | This Work | https://doi.org/10.1016/j.actamat.2024.120132 | Ge0.75 Bi0.12 Sn0.1 Cu0.06 Te1 | Cu0.06Sn0.1Ge0.75Bi0.12Te1 | Ge0.75Bi0.12Sn0.1Cu0.06Te | Stoichiometric Formula | 2024 | 323 | 714 | 147.44 | 15.06 | 0.72 | 0.67 | 0.32 | 0.35
892 | This Work | https://doi.org/10.1016/j.actamat.2024.120132 | Ge0.75 Bi0.12 Sn0.1 Cu0.06 Te1 | Cu0.06Sn0.1Ge0.75Bi0.12Te1 | Ge0.75Bi0.12Sn0.1Cu0.06Te | Stoichiometric Formula | 2024 | 373 | 673 | 157.05 | 16.47 | 0.907 | 0.68 | 0.29 | 0.39
893 | This Work | https://doi.org/10.1016/j.actamat.2024.120132 | Ge0.75 Bi0.12 Sn0.1 Cu0.06 Te1 | Cu0.06Sn0.1Ge0.75Bi0.12Te1 | Ge0.75Bi0.12Sn0.1Cu0.06Te | Stoichiometric Formula | 2024 | 423 | 612 | 171.79 | 18.59 | 1.16 | 0.67 | 0.27 | 0.4
894 | This Work | https://doi.org/10.1016/j.actamat.2024.120132 | Ge0.75 Bi0.12 Sn0.1 Cu0.06 Te1 | Cu0.06Sn0.1Ge0.75Bi0.12Te1 | Ge0.75Bi0.12Sn0.1Cu0.06Te | Stoichiometric Formula | 2024 | 473 | 551 | 187.18 | 18.94 | 1.36 | 0.67 | 0.27 | 0.4
895 | This Work | https://doi.org/10.1016/j.actamat.2024.120132 | Ge0.75 Bi0.12 Sn0.1 Cu0.06 Te1 | Cu0.06Sn0.1Ge0.75Bi0.12Te1 | Ge0.75Bi0.12Sn0.1Cu0.06Te | Stoichiometric Formula | 2024 | 523 | 612 | 190.38 | 21.53 | 1.57 | 0.75 | 0.26 | 0.49
896 | This Work | https://doi.org/10.1016/j.actamat.2024.120132 | Ge0.75 Bi0.12 Sn0.1 Cu0.06 Te1 | Cu0.06Sn0.1Ge0.75Bi0.12Te1 | Ge0.75Bi0.12Sn0.1Cu0.06Te | Stoichiometric Formula | 2024 | 573 | 673 | 197.44 | 25.76 | 1.82 | 0.81 | 0.25 | 0.56
897 | This Work | https://doi.org/10.1016/j.actamat.2024.120132 | Ge0.75 Bi0.12 Sn0.1 Cu0.06 Te1 | Cu0.06Sn0.1Ge0.75Bi0.12Te1 | Ge0.75Bi0.12Sn0.1Cu0.06Te | Stoichiometric Formula | 2024 | 623 | 735 | 198.08 | 28.24 | 2.05 | 0.86 | 0.21 | 0.65
898 | This Work | https://doi.org/10.1016/j.actamat.2024.120132 | Ge0.75 Bi0.12 Sn0.1 Cu0.06 Te1 | Cu0.06Sn0.1Ge0.75Bi0.12Te1 | Ge0.75Bi0.12Sn0.1Cu0.06Te | Stoichiometric Formula | 2024 | 673 | 755 | 198.72 | 29.18 | 2.12 | 0.94 | 0.21 | 0.73
899 | This Work | https://doi.org/10.1016/j.actamat.2024.120132 | Ge0.75 Bi0.12 Sn0.1 Cu0.06 Te1 | Cu0.06Sn0.1Ge0.75Bi0.12Te1 | Ge0.75Bi0.12Sn0.1Cu0.06Te | Stoichiometric Formula | 2024 | 723 | 735 | 197.44 | 28.47 | 2.13 | 0.98 | 0.21 | 0.77
900 | This Work | https://doi.org/10.1016/j.actamat.2024.120132 | Ge0.75 Bi0.12 Sn0.1 Cu0.06 Te1 | Cu0.06Sn0.1Ge0.75Bi0.12Te1 | Ge0.75Bi0.12Sn0.1Cu0.06Te | Stoichiometric Formula | 2024 | 773 | 776 | 192.95 | 28.35 | 2.03 | 1.09 | 0.24 | 0.85
901 | This Work | https://doi.org/10.1016/j.actamat.2024.120132 | Ge0.75 Bi0.12 Sn0.1 Cu0.06 Te1 | Cu0.06Sn0.1Ge0.75Bi0.12Te1 | Ge0.75Bi0.12Sn0.1Cu0.06Te | Stoichiometric Formula | 2024 | 823 | 796 | 186.54 | 26.94 | 1.86 | 1.19 | 0.27 | 0.92
902 | This Work | https://doi.org/10.1016/j.actamat.2024.120132 | Ge0.74 Bi0.12 Sn0.1 Cu0.08 Te1 | Cu0.08Sn0.1Ge0.74Bi0.12Te1 | Ge0.74Bi0.12Sn0.1Cu0.08Te | Stoichiometric Formula | 2024 | 298 | 429 | 146.79 | 9.41 | 0.466 | 0.6 | 0.4 | 0.2
903 | This Work | https://doi.org/10.1016/j.actamat.2024.120132 | Ge0.74 Bi0.12 Sn0.1 Cu0.08 Te1 | Cu0.08Sn0.1Ge0.74Bi0.12Te1 | Ge0.74Bi0.12Sn0.1Cu0.08Te | Stoichiometric Formula | 2024 | 323 | 429 | 155.13 | 10.24 | 0.551 | 0.57 | 0.39 | 0.18
904 | This Work | https://doi.org/10.1016/j.actamat.2024.120132 | Ge0.74 Bi0.12 Sn0.1 Cu0.08 Te1 | Cu0.08Sn0.1Ge0.74Bi0.12Te1 | Ge0.74Bi0.12Sn0.1Cu0.08Te | Stoichiometric Formula | 2024 | 373 | 388 | 166.03 | 11.41 | 0.729 | 0.57 | 0.35 | 0.22
905 | This Work | https://doi.org/10.1016/j.actamat.2024.120132 | Ge0.74 Bi0.12 Sn0.1 Cu0.08 Te1 | Cu0.08Sn0.1Ge0.74Bi0.12Te1 | Ge0.74Bi0.12Sn0.1Cu0.08Te | Stoichiometric Formula | 2024 | 423 | 347 | 174.36 | 10.94 | 0.797 | 0.55 | 0.35 | 0.2
906 | This Work | https://doi.org/10.1016/j.actamat.2024.120132 | Ge0.74 Bi0.12 Sn0.1 Cu0.08 Te1 | Cu0.08Sn0.1Ge0.74Bi0.12Te1 | Ge0.74Bi0.12Sn0.1Cu0.08Te | Stoichiometric Formula | 2024 | 473 | 347 | 180.13 | 11.29 | 0.856 | 0.62 | 0.39 | 0.23
907 | This Work | https://doi.org/10.1016/j.actamat.2024.120132 | Ge0.74 Bi0.12 Sn0.1 Cu0.08 Te1 | Cu0.08Sn0.1Ge0.74Bi0.12Te1 | Ge0.74Bi0.12Sn0.1Cu0.08Te | Stoichiometric Formula | 2024 | 523 | 408 | 191.67 | 15.41 | 1.13 | 0.72 | 0.39 | 0.33
908 | This Work | https://doi.org/10.1016/j.actamat.2024.120132 | Ge0.74 Bi0.12 Sn0.1 Cu0.08 Te1 | Cu0.08Sn0.1Ge0.74Bi0.12Te1 | Ge0.74Bi0.12Sn0.1Cu0.08Te | Stoichiometric Formula | 2024 | 573 | 531 | 187.18 | 18.24 | 1.29 | 0.81 | 0.38 | 0.43
909 | This Work | https://doi.org/10.1016/j.actamat.2024.120132 | Ge0.74 Bi0.12 Sn0.1 Cu0.08 Te1 | Cu0.08Sn0.1Ge0.74Bi0.12Te1 | Ge0.74Bi0.12Sn0.1Cu0.08Te | Stoichiometric Formula | 2024 | 623 | 612 | 204.49 | 25.76 | 1.73 | 0.91 | 0.38 | 0.53
910 | This Work | https://doi.org/10.1016/j.actamat.2024.120132 | Ge0.74 Bi0.12 Sn0.1 Cu0.08 Te1 | Cu0.08Sn0.1Ge0.74Bi0.12Te1 | Ge0.74Bi0.12Sn0.1Cu0.08Te | Stoichiometric Formula | 2024 | 673 | 633 | 206.41 | 26.12 | 1.97 | 0.88 | 0.3 | 0.58
911 | This Work | https://doi.org/10.1016/j.actamat.2024.120132 | Ge0.74 Bi0.12 Sn0.1 Cu0.08 Te1 | Cu0.08Sn0.1Ge0.74Bi0.12Te1 | Ge0.74Bi0.12Sn0.1Cu0.08Te | Stoichiometric Formula | 2024 | 723 | 633 | 203.21 | 25.53 | 1.94 | 0.94 | 0.3 | 0.64
912 | This Work | https://doi.org/10.1016/j.actamat.2024.120132 | Ge0.74 Bi0.12 Sn0.1 Cu0.08 Te1 | Cu0.08Sn0.1Ge0.74Bi0.12Te1 | Ge0.74Bi0.12Sn0.1Cu0.08Te | Stoichiometric Formula | 2024 | 773 | 633 | 194.23 | 23.76 | 1.79 | 1.06 | 0.32 | 0.74
913 | This Work | https://doi.org/10.1016/j.actamat.2024.120132 | Ge0.74 Bi0.12 Sn0.1 Cu0.08 Te1 | Cu0.08Sn0.1Ge0.74Bi0.12Te1 | Ge0.74Bi0.12Sn0.1Cu0.08Te | Stoichiometric Formula | 2024 | 823 | 673 | 179.49 | 21.65 | 1.52 | 1.19 | 0.37 | 0.82
914 | This Work | https://doi.org/10.1016/j.actamat.2024.120132 | Ge0.73 Bi0.12 Sn0.1 Cu0.1 Te1 | Cu0.1Sn0.1Ge0.73Bi0.12Te1 | Ge0.73Bi0.12Sn0.1Cu0.1Te | Stoichiometric Formula | 2024 | 298 | 592 | 146.79 | 12.94 | 0.542 | 0.72 | 0.43 | 0.29
915 | This Work | https://doi.org/10.1016/j.actamat.2024.120132 | Ge0.73 Bi0.12 Sn0.1 Cu0.1 Te1 | Cu0.1Sn0.1Ge0.73Bi0.12Te1 | Ge0.73Bi0.12Sn0.1Cu0.1Te | Stoichiometric Formula | 2024 | 323 | 612 | 150.64 | 13.41 | 0.627 | 0.7 | 0.39 | 0.31
916 | This Work | https://doi.org/10.1016/j.actamat.2024.120132 | Ge0.73 Bi0.12 Sn0.1 Cu0.1 Te1 | Cu0.1Sn0.1Ge0.73Bi0.12Te1 | Ge0.73Bi0.12Sn0.1Cu0.1Te | Stoichiometric Formula | 2024 | 373 | 531 | 160.9 | 13.88 | 0.797 | 0.65 | 0.35 | 0.3
917 | This Work | https://doi.org/10.1016/j.actamat.2024.120132 | Ge0.73 Bi0.12 Sn0.1 Cu0.1 Te1 | Cu0.1Sn0.1Ge0.73Bi0.12Te1 | Ge0.73Bi0.12Sn0.1Cu0.1Te | Stoichiometric Formula | 2024 | 423 | 490 | 167.95 | 13.53 | 0.89 | 0.63 | 0.33 | 0.3
918 | This Work | https://doi.org/10.1016/j.actamat.2024.120132 | Ge0.73 Bi0.12 Sn0.1 Cu0.1 Te1 | Cu0.1Sn0.1Ge0.73Bi0.12Te1 | Ge0.73Bi0.12Sn0.1Cu0.1Te | Stoichiometric Formula | 2024 | 473 | 490 | 168.59 | 14 | 0.966 | 0.68 | 0.34 | 0.34
919 | This Work | https://doi.org/10.1016/j.actamat.2024.120132 | Ge0.73 Bi0.12 Sn0.1 Cu0.1 Te1 | Cu0.1Sn0.1Ge0.73Bi0.12Te1 | Ge0.73Bi0.12Sn0.1Cu0.1Te | Stoichiometric Formula | 2024 | 523 | 531 | 181.41 | 16.71 | 1.17 | 0.75 | 0.35 | 0.4
920 | This Work | https://doi.org/10.1016/j.actamat.2024.120132 | Ge0.73 Bi0.12 Sn0.1 Cu0.1 Te1 | Cu0.1Sn0.1Ge0.73Bi0.12Te1 | Ge0.73Bi0.12Sn0.1Cu0.1Te | Stoichiometric Formula | 2024 | 573 | 592 | 176.28 | 18.12 | 1.25 | 0.83 | 0.34 | 0.49
921 | This Work | https://doi.org/10.1016/j.actamat.2024.120132 | Ge0.73 Bi0.12 Sn0.1 Cu0.1 Te1 | Cu0.1Sn0.1Ge0.73Bi0.12Te1 | Ge0.73Bi0.12Sn0.1Cu0.1Te | Stoichiometric Formula | 2024 | 623 | 653 | 183.97 | 22 | 1.45 | 0.93 | 0.35 | 0.58
922 | This Work | https://doi.org/10.1016/j.actamat.2024.120132 | Ge0.73 Bi0.12 Sn0.1 Cu0.1 Te1 | Cu0.1Sn0.1Ge0.73Bi0.12Te1 | Ge0.73Bi0.12Sn0.1Cu0.1Te | Stoichiometric Formula | 2024 | 673 | 673 | 195.51 | 25.18 | 1.78 | 0.94 | 0.3 | 0.64
923 | This Work | https://doi.org/10.1016/j.actamat.2024.120132 | Ge0.73 Bi0.12 Sn0.1 Cu0.1 Te1 | Cu0.1Sn0.1Ge0.73Bi0.12Te1 | Ge0.73Bi0.12Sn0.1Cu0.1Te | Stoichiometric Formula | 2024 | 723 | 673 | 193.59 | 24.94 | 1.77 | 1.01 | 0.32 | 0.69
924 | This Work | https://doi.org/10.1016/j.actamat.2024.120132 | Ge0.73 Bi0.12 Sn0.1 Cu0.1 Te1 | Cu0.1Sn0.1Ge0.73Bi0.12Te1 | Ge0.73Bi0.12Sn0.1Cu0.1Te | Stoichiometric Formula | 2024 | 773 | 694 | 185.26 | 23.41 | 1.76 | 1.02 | 0.25 | 0.77
925 | This Work | https://doi.org/10.1016/j.actamat.2024.120132 | Ge0.73 Bi0.12 Sn0.1 Cu0.1 Te1 | Cu0.1Sn0.1Ge0.73Bi0.12Te1 | Ge0.73Bi0.12Sn0.1Cu0.1Te | Stoichiometric Formula | 2024 | 823 | 776 | 172.44 | 22.47 | 1.55 | 1.19 | 0.28 | 0.91
926 | This Work | https://doi.org/10.1016/j.ceramint.2024.06.279 | Pb1 Bi4 Te7 | Bi4Te7Pb | PbBi4Te7 | Stoichiometric Formula | 2024 | 298 | 1048.21 | -62.23 | 4.014 | 0.096 | 1.233 | 0.552 | 0.681
927 | This Work | https://doi.org/10.1016/j.ceramint.2024.06.279 | Pb1 Bi4 Te7 | Bi4Te7Pb | PbBi4Te7 | Stoichiometric Formula | 2024 | 323 | 982.14 | -66.5 | 4.353 | 0.116 | 1.214 | 0.536 | 0.678
928 | This Work | https://doi.org/10.1016/j.ceramint.2024.06.279 | Pb1 Bi4 Te7 | Bi4Te7Pb | PbBi4Te7 | Stoichiometric Formula | 2024 | 373 | 882.14 | -77.05 | 5.235 | 0.166 | 1.184 | 0.505 | 0.679
929 | This Work | https://doi.org/10.1016/j.ceramint.2024.06.279 | Pb1 Bi4 Te7 | Bi4Te7Pb | PbBi4Te7 | Stoichiometric Formula | 2024 | 423 | 801.79 | -88.36 | 6.294 | 0.23 | 1.162 | 0.486 | 0.676
930 | This Work | https://doi.org/10.1016/j.ceramint.2024.06.279 | Pb1 Bi4 Te7 | Bi4Te7Pb | PbBi4Te7 | Stoichiometric Formula | 2024 | 473 | 725 | -100.42 | 7.324 | 0.302 | 1.153 | 0.491 | 0.662
931 | This Work | https://doi.org/10.1016/j.ceramint.2024.06.279 | Pb1 Bi4 Te7 | Bi4Te7Pb | PbBi4Te7 | Stoichiometric Formula | 2024 | 523 | 657.14 | -110.21 | 8.029 | 0.361 | 1.17 | 0.523 | 0.647
932 | This Work | https://doi.org/10.1016/j.ceramint.2024.06.279 | Pb1 Bi4 Te7 | Bi4Te7Pb | PbBi4Te7 | Stoichiometric Formula | 2024 | 573 | 601.79 | -117.22 | 8.234 | 0.39 | 1.23 | 0.589 | 0.641
933 | This Work | https://doi.org/10.1016/j.ceramint.2024.06.279 | Pb1 Bi4 Te7 | Bi4Te7Pb | PbBi4Te7 | Stoichiometric Formula | 2024 | 623 | 566.07 | -120.42 | 8.265 | 0.386 | 1.345 | 0.695 | 0.65
934 | This Work | https://doi.org/10.1016/j.ceramint.2024.06.279 | Pb1 Bi4 Te7 | Bi4Te7Pb | PbBi4Te7 | Stoichiometric Formula | 2024 | 673 | 551.79 | -119.33 | 7.941 | 0.355 | 1.518 | 0.832 | 0.686
935 | This Work | https://doi.org/10.1016/j.ceramint.2024.06.279 | Pb1 Bi4 Te7 | Bi4Te7Pb | PbBi4Te7 | Stoichiometric Formula | 2024 | 723 | 564.29 | -112.66 | 7.25 | 0.304 | 1.732 | 0.968 | 0.764
936 | This Work | https://doi.org/10.1016/j.ceramint.2024.06.279 | Pb1 Bi4 Te6.3 Se0.7 | Bi4Te6.3Pb1Se0.7 | PbBi4Te6.3Se0.7 | Stoichiometric Formula | 2024 | 298 | 1010.71 | -59.96 | 3.647 | 0.094 | 1.159 | 0.498 | 0.661
937 | This Work | https://doi.org/10.1016/j.ceramint.2024.06.279 | Pb1 Bi4 Te6.3 Se0.7 | Bi4Te6.3Pb1Se0.7 | PbBi4Te6.3Se0.7 | Stoichiometric Formula | 2024 | 323 | 957.14 | -66.25 | 4.191 | 0.116 | 1.162 | 0.502 | 0.66
938 | This Work | https://doi.org/10.1016/j.ceramint.2024.06.279 | Pb1 Bi4 Te6.3 Se0.7 | Bi4Te6.3Pb1Se0.7 | PbBi4Te6.3Se0.7 | Stoichiometric Formula | 2024 | 373 | 858.93 | -78.31 | 5.294 | 0.178 | 1.121 | 0.462 | 0.659
939 | This Work | https://doi.org/10.1016/j.ceramint.2024.06.279 | Pb1 Bi4 Te6.3 Se0.7 | Bi4Te6.3Pb1Se0.7 | PbBi4Te6.3Se0.7 | Stoichiometric Formula | 2024 | 423 | 775 | -90.38 | 6.353 | 0.252 | 1.066 | 0.418 | 0.648
940 | This Work | https://doi.org/10.1016/j.ceramint.2024.06.279 | Pb1 Bi4 Te6.3 Se0.7 | Bi4Te6.3Pb1Se0.7 | PbBi4Te6.3Se0.7 | Stoichiometric Formula | 2024 | 473 | 698.21 | -102.45 | 7.382 | 0.334 | 1.049 | 0.416 | 0.633
941 | This Work | https://doi.org/10.1016/j.ceramint.2024.06.279 | Pb1 Bi4 Te6.3 Se0.7 | Bi4Te6.3Pb1Se0.7 | PbBi4Te6.3Se0.7 | Stoichiometric Formula | 2024 | 523 | 626.79 | -114.26 | 8.25 | 0.405 | 1.071 | 0.457 | 0.614
942 | This Work | https://doi.org/10.1016/j.ceramint.2024.06.279 | Pb1 Bi4 Te6.3 Se0.7 | Bi4Te6.3Pb1Se0.7 | PbBi4Te6.3Se0.7 | Stoichiometric Formula | 2024 | 573 | 567.86 | -123.8 | 8.765 | 0.456 | 1.107 | 0.511 | 0.596
943 | This Work | https://doi.org/10.1016/j.ceramint.2024.06.279 | Pb1 Bi4 Te6.3 Se0.7 | Bi4Te6.3Pb1Se0.7 | PbBi4Te6.3Se0.7 | Stoichiometric Formula | 2024 | 623 | 523.21 | -129.54 | 8.838 | 0.496 | 1.118 | 0.527 | 0.591
944 | This Work | https://doi.org/10.1016/j.ceramint.2024.06.279 | Pb1 Bi4 Te6.3 Se0.7 | Bi4Te6.3Pb1Se0.7 | PbBi4Te6.3Se0.7 | Stoichiometric Formula | 2024 | 673 | 496.43 | -129.71 | 8.412 | 0.535 | 1.066 | 0.461 | 0.605
945 | This Work | https://doi.org/10.1016/j.ceramint.2024.06.279 | Pb1 Bi4 Te6.3 Se0.7 | Bi4Te6.3Pb1Se0.7 | PbBi4Te6.3Se0.7 | Stoichiometric Formula | 2024 | 723 | 496.43 | -123.29 | 7.603 | 0.598 | 0.923 | 0.266 | 0.657
946 | This Work | https://doi.org/10.1016/j.ceramint.2024.06.279 | Pb1 Bi4 Te5.6 Se1.4 | Bi4Te5.6Pb1Se1.4 | PbBi4Te5.6Se1.4 | Stoichiometric Formula | 2024 | 298 | 805.36 | -62.23 | 3.132 | 0.077 | 1.23 | 0.705 | 0.525
947 | This Work | https://doi.org/10.1016/j.ceramint.2024.06.279 | Pb1 Bi4 Te5.6 Se1.4 | Bi4Te5.6Pb1Se1.4 | PbBi4Te5.6Se1.4 | Stoichiometric Formula | 2024 | 323 | 778.57 | -69.03 | 3.706 | 0.103 | 1.184 | 0.652 | 0.532
948 | This Work | https://doi.org/10.1016/j.ceramint.2024.06.279 | Pb1 Bi4 Te5.6 Se1.4 | Bi4Te5.6Pb1Se1.4 | PbBi4Te5.6Se1.4 | Stoichiometric Formula | 2024 | 373 | 719.64 | -81.86 | 4.809 | 0.163 | 1.112 | 0.564 | 0.548
949 | This Work | https://doi.org/10.1016/j.ceramint.2024.06.279 | Pb1 Bi4 Te5.6 Se1.4 | Bi4Te5.6Pb1Se1.4 | PbBi4Te5.6Se1.4 | Stoichiometric Formula | 2024 | 423 | 667.86 | -93.67 | 5.882 | 0.235 | 1.068 | 0.513 | 0.555
950 | This Work | https://doi.org/10.1016/j.ceramint.2024.06.279 | Pb1 Bi4 Te5.6 Se1.4 | Bi4Te5.6Pb1Se1.4 | PbBi4Te5.6Se1.4 | Stoichiometric Formula | 2024 | 473 | 614.29 | -105.49 | 6.897 | 0.317 | 1.036 | 0.48 | 0.556
951 | This Work | https://doi.org/10.1016/j.ceramint.2024.06.279 | Pb1 Bi4 Te5.6 Se1.4 | Bi4Te5.6Pb1Se1.4 | PbBi4Te5.6Se1.4 | Stoichiometric Formula | 2024 | 523 | 562.5 | -117.05 | 7.765 | 0.4 | 1.022 | 0.475 | 0.547
952 | This Work | https://doi.org/10.1016/j.ceramint.2024.06.279 | Pb1 Bi4 Te5.6 Se1.4 | Bi4Te5.6Pb1Se1.4 | PbBi4Te5.6Se1.4 | Stoichiometric Formula | 2024 | 573 | 510.71 | -127.6 | 8.338 | 0.468 | 1.027 | 0.5 | 0.527
953 | This Work | https://doi.org/10.1016/j.ceramint.2024.06.279 | Pb1 Bi4 Te5.6 Se1.4 | Bi4Te5.6Pb1Se1.4 | PbBi4Te5.6Se1.4 | Stoichiometric Formula | 2024 | 723 | 407.14 | -129.37 | 6.882 | 0.504 | 0.989 | 0.459 | 0.53
954 | This Work | https://doi.org/10.1016/j.ceramint.2024.06.279 | Pb1 Bi4 Te4.9 Se2.1 | Bi4Te4.9Pb1Se2.1 | PbBi4Te4.9Se2.1 | Stoichiometric Formula | 2024 | 298 | 783.93 | -64.26 | 3.221 | 0.087 | 1.112 | 0.607 | 0.505
955 | This Work | https://doi.org/10.1016/j.ceramint.2024.06.279 | Pb1 Bi4 Te4.9 Se2.1 | Bi4Te4.9Pb1Se2.1 | PbBi4Te4.9Se2.1 | Stoichiometric Formula | 2024 | 323 | 751.79 | -71.31 | 3.794 | 0.109 | 1.121 | 0.609 | 0.512
956 | This Work | https://doi.org/10.1016/j.ceramint.2024.06.279 | Pb1 Bi4 Te4.9 Se2.1 | Bi4Te4.9Pb1Se2.1 | PbBi4Te4.9Se2.1 | Stoichiometric Formula | 2024 | 373 | 685.71 | -84.39 | 4.882 | 0.17 | 1.071 | 0.554 | 0.517
957 | This Work | https://doi.org/10.1016/j.ceramint.2024.06.279 | Pb1 Bi4 Te4.9 Se2.1 | Bi4Te4.9Pb1Se2.1 | PbBi4Te4.9Se2.1 | Stoichiometric Formula | 2024 | 423 | 628.57 | -97.22 | 5.926 | 0.251 | 1.003 | 0.484 | 0.519
958 | This Work | https://doi.org/10.1016/j.ceramint.2024.06.279 | Pb1 Bi4 Te4.9 Se2.1 | Bi4Te4.9Pb1Se2.1 | PbBi4Te4.9Se2.1 | Stoichiometric Formula | 2024 | 473 | 576.79 | -110.04 | 6.985 | 0.343 | 0.967 | 0.542 | 0.425
959 | This Work | https://doi.org/10.1016/j.ceramint.2024.06.279 | Pb1 Bi4 Te4.9 Se2.1 | Bi4Te4.9Pb1Se2.1 | PbBi4Te4.9Se2.1 | Stoichiometric Formula | 2024 | 523 | 525 | -122.87 | 7.956 | 0.433 | 0.962 | 0.461 | 0.501
960 | This Work | https://doi.org/10.1016/j.ceramint.2024.06.279 | Pb1 Bi4 Te4.9 Se2.1 | Bi4Te4.9Pb1Se2.1 | PbBi4Te4.9Se2.1 | Stoichiometric Formula | 2024 | 573 | 471.43 | -134.68 | 8.603 | 0.516 | 0.959 | 0.479 | 0.48
961 | This Work | https://doi.org/10.1016/j.ceramint.2024.06.279 | Pb1 Bi4 Te4.9 Se2.1 | Bi4Te4.9Pb1Se2.1 | PbBi4Te4.9Se2.1 | Stoichiometric Formula | 2024 | 623 | 421.43 | -143.72 | 8.779 | 0.591 | 0.929 | 0.466 | 0.463
962 | This Work | https://doi.org/10.1016/j.ceramint.2024.06.279 | Pb1 Bi4 Te4.9 Se2.1 | Bi4Te4.9Pb1Se2.1 | PbBi4Te4.9Se2.1 | Stoichiometric Formula | 2024 | 673 | 385.71 | -147.43 | 8.397 | 0.657 | 0.863 | 0.409 | 0.454
963 | This Work | https://doi.org/10.1016/j.ceramint.2024.06.279 | Pb1 Bi4 Te4.9 Se2.1 | Bi4Te4.9Pb1Se2.1 | PbBi4Te4.9Se2.1 | Stoichiometric Formula | 2024 | 723 | 369.64 | -142.03 | 7.529 | 0.673 | 0.808 | 0.339 | 0.469
964 | This Work | https://doi.org/10.1016/j.solidstatesciences.2024.107620 | Bi2 S3 | Bi2S3 | Bi2S3 | Stoichiometric Formula | 2024 | 323 | 10 | -412.35 | 1.66 | 0.0667 | 0.867 | 0.86 | 0.0048
965 | This Work | https://doi.org/10.1016/j.solidstatesciences.2024.107620 | Bi2 S3 | Bi2S3 | Bi2S3 | Stoichiometric Formula | 2024 | 373 | 9.17 | -409.41 | 1.51 | 0.0737 | 0.778 | 0.773 | 0.00507
966 | This Work | https://doi.org/10.1016/j.solidstatesciences.2024.107620 | Bi2 S3 | Bi2S3 | Bi2S3 | Stoichiometric Formula | 2024 | 423 | 9.17 | -417.06 | 1.55 | 0.0921 | 0.717 | 0.711 | 0.00587
967 | This Work | https://doi.org/10.1016/j.solidstatesciences.2024.107620 | Bi2 S3 | Bi2S3 | Bi2S3 | Stoichiometric Formula | 2024 | 473 | 8.75 | -417.65 | 1.49 | 0.105 | 0.669 | 0.661 | 0.00613
968 | This Work | https://doi.org/10.1016/j.solidstatesciences.2024.107620 | Bi2 S3 | Bi2S3 | Bi2S3 | Stoichiometric Formula | 2024 | 523 | 7.5 | -423.53 | 1.34 | 0.111 | 0.637 | 0.632 | 0.00587
969 | This Work | https://doi.org/10.1016/j.solidstatesciences.2024.107620 | Bi2 S3 | Bi2S3 | Bi2S3 | Stoichiometric Formula | 2024 | 573 | 6.67 | -428.82 | 1.19 | 0.111 | 0.615 | 0.611 | 0.0056
970 | This Work | https://doi.org/10.1016/j.solidstatesciences.2024.107620 | Bi2 S3 | Bi2S3 | Bi2S3 | Stoichiometric Formula | 2024 | 623 | 5.42 | -444.71 | 1.08 | 0.113 | 0.592 | 0.588 | 0.00507
971 | This Work | https://doi.org/10.1016/j.solidstatesciences.2024.107620 | Bi2 S3 | Bi2S3 | Bi2S3 | Stoichiometric Formula | 2024 | 673 | 5.83 | -438.24 | 1.07 | 0.123 | 0.578 | 0.573 | 0.0056
972 | This Work | https://doi.org/10.1016/j.solidstatesciences.2024.107620 | Bi0.38883989 S0.58296716 Br0.00059125 | Bi0.38883989S0.58296716Br0.00059125 | Bi2S3 + 1 wt% Bi0.33(Bi6S9)Br | Mixed Formula | 2024 | 323 | 65.42 | -236.47 | 3.73 | 0.132 | 0.968 | 0.928 | 0.0365
973 | This Work | https://doi.org/10.1016/j.solidstatesciences.2024.107620 | Bi0.38883989 S0.58296716 Br0.00059125 | Bi0.38883989S0.58296716Br0.00059125 | Bi2S3 + 1 wt% Bi0.33(Bi6S9)Br | Mixed Formula | 2024 | 373 | 65 | -241.76 | 3.86 | 0.165 | 0.869 | 0.829 | 0.0392
974 | This Work | https://doi.org/10.1016/j.solidstatesciences.2024.107620 | Bi0.38883989 S0.58296716 Br0.00059125 | Bi0.38883989S0.58296716Br0.00059125 | Bi2S3 + 1 wt% Bi0.33(Bi6S9)Br | Mixed Formula | 2024 | 423 | 60.42 | -252.35 | 3.9 | 0.204 | 0.799 | 0.757 | 0.0411
975 | This Work | https://doi.org/10.1016/j.solidstatesciences.2024.107620 | Bi0.38883989 S0.58296716 Br0.00059125 | Bi0.38883989S0.58296716Br0.00059125 | Bi2S3 + 1 wt% Bi0.33(Bi6S9)Br | Mixed Formula | 2024 | 473 | 50.42 | -262.35 | 3.51 | 0.218 | 0.743 | 0.704 | 0.0379
976 | This Work | https://doi.org/10.1016/j.solidstatesciences.2024.107620 | Bi0.38883989 S0.58296716 Br0.00059125 | Bi0.38883989S0.58296716Br0.00059125 | Bi2S3 + 1 wt% Bi0.33(Bi6S9)Br | Mixed Formula | 2024 | 523 | 42.92 | -278.24 | 3.37 | 0.244 | 0.706 | 0.669 | 0.0352
977 | This Work | https://doi.org/10.1016/j.solidstatesciences.2024.107620 | Bi0.38883989 S0.58296716 Br0.00059125 | Bi0.38883989S0.58296716Br0.00059125 | Bi2S3 + 1 wt% Bi0.33(Bi6S9)Br | Mixed Formula | 2024 | 573 | 37.08 | -290 | 3.14 | 0.263 | 0.67 | 0.636 | 0.0331
978 | This Work | https://doi.org/10.1016/j.solidstatesciences.2024.107620 | Bi0.38883989 S0.58296716 Br0.00059125 | Bi0.38883989S0.58296716Br0.00059125 | Bi2S3 + 1 wt% Bi0.33(Bi6S9)Br | Mixed Formula | 2024 | 623 | 31.67 | -311.76 | 3.08 | 0.292 | 0.642 | 0.609 | 0.0301
979 | This Work | https://doi.org/10.1016/j.solidstatesciences.2024.107620 | Bi0.38883989 S0.58296716 Br0.00059125 | Bi0.38883989S0.58296716Br0.00059125 | Bi2S3 + 1 wt% Bi0.33(Bi6S9)Br | Mixed Formula | 2024 | 673 | 27.5 | -317.06 | 2.77 | 0.292 | 0.621 | 0.59 | 0.0285
980 | This Work | https://doi.org/10.1016/j.solidstatesciences.2024.107620 | Bi0.38869262 S0.58245359 Br0.0011825 | Bi0.38869262S0.58245359Br0.0011825 | Bi2S3 + 2 wt% Bi0.33(Bi6S9)Br | Mixed Formula | 2024 | 323 | 84.58 | -193.53 | 3.25 | 0.113 | 0.994 | 0.943 | 0.0493
981 | This Work | https://doi.org/10.1016/j.solidstatesciences.2024.107620 | Bi0.38869262 S0.58245359 Br0.0011825 | Bi0.38869262S0.58245359Br0.0011825 | Bi2S3 + 2 wt% Bi0.33(Bi6S9)Br | Mixed Formula | 2024 | 373 | 88.75 | -195.88 | 3.47 | 0.146 | 0.898 | 0.838 | 0.0557
982 | This Work | https://doi.org/10.1016/j.solidstatesciences.2024.107620 | Bi0.38869262 S0.58245359 Br0.0011825 | Bi0.38869262S0.58245359Br0.0011825 | Bi2S3 + 2 wt% Bi0.33(Bi6S9)Br | Mixed Formula | 2024 | 423 | 93.33 | -207.65 | 4.18 | 0.213 | 0.825 | 0.756 | 0.0659
983 | This Work | https://doi.org/10.1016/j.solidstatesciences.2024.107620 | Bi0.38869262 S0.58245359 Br0.0011825 | Bi0.38869262S0.58245359Br0.0011825 | Bi2S3 + 2 wt% Bi0.33(Bi6S9)Br | Mixed Formula | 2024 | 473 | 87.5 | -217.06 | 4.24 | 0.256 | 0.769 | 0.697 | 0.0675
984 | This Work | https://doi.org/10.1016/j.solidstatesciences.2024.107620 | Bi0.38869262 S0.58245359 Br0.0011825 | Bi0.38869262S0.58245359Br0.0011825 | Bi2S3 + 2 wt% Bi0.33(Bi6S9)Br | Mixed Formula | 2024 | 523 | 80.83 | -231.18 | 4.38 | 0.308 | 0.725 | 0.656 | 0.0683
985 | This Work | https://doi.org/10.1016/j.solidstatesciences.2024.107620 | Bi0.38869262 S0.58245359 Br0.0011825 | Bi0.38869262S0.58245359Br0.0011825 | Bi2S3 + 2 wt% Bi0.33(Bi6S9)Br | Mixed Formula | 2024 | 573 | 77.92 | -245.88 | 4.86 | 0.391 | 0.689 | 0.617 | 0.0712
986 | This Work | https://doi.org/10.1016/j.solidstatesciences.2024.107620 | Bi0.38869262 S0.58245359 Br0.0011825 | Bi0.38869262S0.58245359Br0.0011825 | Bi2S3 + 2 wt% Bi0.33(Bi6S9)Br | Mixed Formula | 2024 | 623 | 67.92 | -258.24 | 4.62 | 0.425 | 0.657 | 0.592 | 0.0664
987 | This Work | https://doi.org/10.1016/j.solidstatesciences.2024.107620 | Bi0.38869262 S0.58245359 Br0.0011825 | Bi0.38869262S0.58245359Br0.0011825 | Bi2S3 + 2 wt% Bi0.33(Bi6S9)Br | Mixed Formula | 2024 | 673 | 59.17 | -267.65 | 4.3 | 0.441 | 0.633 | 0.571 | 0.0616
988 | This Work | https://doi.org/10.1016/j.solidstatesciences.2024.107620 | Bi0.38854535 S0.58194003 Br0.00177375 | Bi0.38854535S0.58194003Br0.00177375 | Bi2S3 + 3 wt% Bi0.33(Bi6S9)Br | Mixed Formula | 2024 | 323 | 208.75 | -128.24 | 3.57 | 0.114 | 1.061 | 0.931 | 0.129
989 | This Work | https://doi.org/10.1016/j.solidstatesciences.2024.107620 | Bi0.38854535 S0.58194003 Br0.00177375 | Bi0.38854535S0.58194003Br0.00177375 | Bi2S3 + 3 wt% Bi0.33(Bi6S9)Br | Mixed Formula | 2024 | 373 | 206.67 | -135.88 | 3.99 | 0.154 | 0.979 | 0.836 | 0.14
990 | This Work | https://doi.org/10.1016/j.solidstatesciences.2024.107620 | Bi0.38854535 S0.58194003 Br0.00177375 | Bi0.38854535S0.58194003Br0.00177375 | Bi2S3 + 3 wt% Bi0.33(Bi6S9)Br | Mixed Formula | 2024 | 423 | 192.08 | -146.47 | 4.27 | 0.199 | 0.907 | 0.76 | 0.145
991 | This Work | https://doi.org/10.1016/j.solidstatesciences.2024.107620 | Bi0.38854535 S0.58194003 Br0.00177375 | Bi0.38854535S0.58194003Br0.00177375 | Bi2S3 + 3 wt% Bi0.33(Bi6S9)Br | Mixed Formula | 2024 | 473 | 167.5 | -160.59 | 4.48 | 0.246 | 0.858 | 0.718 | 0.138
992 | This Work | https://doi.org/10.1016/j.solidstatesciences.2024.107620 | Bi0.38854535 S0.58194003 Br0.00177375 | Bi0.38854535S0.58194003Br0.00177375 | Bi2S3 + 3 wt% Bi0.33(Bi6S9)Br | Mixed Formula | 2024 | 523 | 142.08 | -175.29 | 4.52 | 0.287 | 0.825 | 0.695 | 0.128
993 | This Work | https://doi.org/10.1016/j.solidstatesciences.2024.107620 | Bi0.38854535 S0.58194003 Br0.00177375 | Bi0.38854535S0.58194003Br0.00177375 | Bi2S3 + 3 wt% Bi0.33(Bi6S9)Br | Mixed Formula | 2024 | 573 | 122.5 | -186.47 | 4.4 | 0.311 | 0.809 | 0.689 | 0.119
994 | This Work | https://doi.org/10.1016/j.solidstatesciences.2024.107620 | Bi0.38854535 S0.58194003 Br0.00177375 | Bi0.38854535S0.58194003Br0.00177375 | Bi2S3 + 3 wt% Bi0.33(Bi6S9)Br | Mixed Formula | 2024 | 623 | 101.25 | -201.18 | 4.2 | 0.336 | 0.772 | 0.665 | 0.105
995 | This Work | https://doi.org/10.1016/j.solidstatesciences.2024.107620 | Bi0.38854535 S0.58194003 Br0.00177375 | Bi0.38854535S0.58194003Br0.00177375 | Bi2S3 + 3 wt% Bi0.33(Bi6S9)Br | Mixed Formula | 2024 | 673 | 87.08 | -212.35 | 3.98 | 0.366 | 0.731 | 0.635 | 0.0973
996 | This Work | https://doi.org/10.1016/j.solidstatesciences.2024.107620 | Bi0.38825082 S0.58091289 Br0.00295624 | Bi0.38825082S0.58091289Br0.00295624 | Bi2S3 + 5 wt% Bi0.33(Bi6S9)Br | Mixed Formula | 2024 | 323 | 157.5 | -120.59 | 2.39 | 0.0807 | 0.982 | 0.883 | 0.096
997 | This Work | https://doi.org/10.1016/j.solidstatesciences.2024.107620 | Bi0.38825082 S0.58091289 Br0.00295624 | Bi0.38825082S0.58091289Br0.00295624 | Bi2S3 + 5 wt% Bi0.33(Bi6S9)Br | Mixed Formula | 2024 | 373 | 163.75 | -128.82 | 2.86 | 0.118 | 0.899 | 0.787 | 0.111
998 | This Work | https://doi.org/10.1016/j.solidstatesciences.2024.107620 | Bi0.38825082 S0.58091289 Br0.00295624 | Bi0.38825082S0.58091289Br0.00295624 | Bi2S3 + 5 wt% Bi0.33(Bi6S9)Br | Mixed Formula | 2024 | 423 | 155.83 | -141.18 | 3.24 | 0.163 | 0.831 | 0.714 | 0.117
999 | This Work | https://doi.org/10.1016/j.solidstatesciences.2024.107620 | Bi0.38825082 S0.58091289 Br0.00295624 | Bi0.38825082S0.58091289Br0.00295624 | Bi2S3 + 5 wt% Bi0.33(Bi6S9)Br | Mixed Formula | 2024 | 473 | 138.33 | -154.71 | 3.42 | 0.206 | 0.776 | 0.661 | 0.114
1000 | This Work | https://doi.org/10.1016/j.solidstatesciences.2024.107620 | Bi0.38825082 S0.58091289 Br0.00295624 | Bi0.38825082S0.58091289Br0.00295624 | Bi2S3 + 5 wt% Bi0.33(Bi6S9)Br | Mixed Formula | 2024 | 523 | 118.33 | -172.35 | 3.63 | 0.254 | 0.739 | 0.632 | 0.106
1001 | This Work | https://doi.org/10.1016/j.solidstatesciences.2024.107620 | Bi0.38825082 S0.58091289 Br0.00295624 | Bi0.38825082S0.58091289Br0.00295624 | Bi2S3 + 5 wt% Bi0.33(Bi6S9)Br | Mixed Formula | 2024 | 573 | 100 | -187.65 | 3.63 | 0.288 | 0.71 | 0.614 | 0.0963
1002 | This Work | https://doi.org/10.1016/j.solidstatesciences.2024.107620 | Bi0.38825082 S0.58091289 Br0.00295624 | Bi0.38825082S0.58091289Br0.00295624 | Bi2S3 + 5 wt% Bi0.33(Bi6S9)Br | Mixed Formula | 2024 | 623 | 80 | -206.47 | 3.48 | 0.315 | 0.677 | 0.595 | 0.0824
1003 | This Work | https://doi.org/10.1016/j.solidstatesciences.2024.107620 | Bi0.38825082 S0.58091289 Br0.00295624 | Bi0.38825082S0.58091289Br0.00295624 | Bi2S3 + 5 wt% Bi0.33(Bi6S9)Br | Mixed Formula | 2024 | 673 | 62.08 | -229.41 | 3.32 | 0.344 | 0.637 | 0.569 | 0.0677
1004 | This Work | https://doi.org/10.1016/j.ceramint.2024.03.173 | Sn1 Se0.95 | Sn1Se0.95 | SnSe0.95 | Stoichiometric Formula | 2024 | 773 | 3.27 | -311.83 | 0.3 | 0.0336 | 0.665 | 0.661 | 0.00396
1005 | This Work | https://doi.org/10.1016/j.ceramint.2024.03.173 | Sn0.5123321 Se0.4867155 Sm0.00292148 Cl0.00876445 | Sm0.00292148Sn0.5123321Se0.4867155Cl0.00876445 | SnSe0.95 + 0.75 wt% SmCl3 | Mixed Formula | 2024 | 373 | 11.6 | -223.66 | 0.56 | 0.0286 | 0.742 | 0.734 | 0.008
1006 | This Work | https://doi.org/10.1016/j.ceramint.2024.03.173 | Sn0.5123321 Se0.4867155 Sm0.00292148 Cl0.00876445 | Sm0.00292148Sn0.5123321Se0.4867155Cl0.00876445 | SnSe0.95 + 0.75 wt% SmCl3 | Mixed Formula | 2024 | 423 | 14.67 | -234.41 | 0.8 | 0.0487 | 0.665 | 0.654 | 0.011
1007 | This Work | https://doi.org/10.1016/j.ceramint.2024.03.173 | Sn0.5123321 Se0.4867155 Sm0.00292148 Cl0.00876445 | Sm0.00292148Sn0.5123321Se0.4867155Cl0.00876445 | SnSe0.95 + 0.75 wt% SmCl3 | Mixed Formula | 2024 | 473 | 16.27 | -251.61 | 0.98 | 0.0756 | 0.604 | 0.591 | 0.013
1008 | This Work | https://doi.org/10.1016/j.ceramint.2024.03.173 | Sn0.5123321 Se0.4867155 Sm0.00292148 Cl0.00876445 | Sm0.00292148Sn0.5123321Se0.4867155Cl0.00876445 | SnSe0.95 + 0.75 wt% SmCl3 | Mixed Formula | 2024 | 523 | 17.07 | -266.67 | 1.21 | 0.119 | 0.556 | 0.54 | 0.016
1009 | This Work | https://doi.org/10.1016/j.ceramint.2024.03.173 | Sn0.5123321 Se0.4867155 Sm0.00292148 Cl0.00876445 | Sm0.00292148Sn0.5123321Se0.4867155Cl0.00876445 | SnSe0.95 + 0.75 wt% SmCl3 | Mixed Formula | 2024 | 573 | 20.33 | -301.08 | 1.84 | 0.2 | 0.535 | 0.515 | 0.02
1010 | This Work | https://doi.org/10.1016/j.ceramint.2024.03.173 | Sn0.5123321 Se0.4867155 Sm0.00292148 Cl0.00876445 | Sm0.00292148Sn0.5123321Se0.4867155Cl0.00876445 | SnSe0.95 + 0.75 wt% SmCl3 | Mixed Formula | 2024 | 623 | 26.47 | -320.43 | 2.73 | 0.329 | 0.523 | 0.495 | 0.028
1011 | This Work | https://doi.org/10.1016/j.ceramint.2024.03.173 | Sn0.5123321 Se0.4867155 Sm0.00292148 Cl0.00876445 | Sm0.00292148Sn0.5123321Se0.4867155Cl0.00876445 | SnSe0.95 + 0.75 wt% SmCl3 | Mixed Formula | 2024 | 673 | 34.4 | -333.33 | 3.76 | 0.496 | 0.517 | 0.477 | 0.04
1012 | This Work | https://doi.org/10.1016/j.ceramint.2024.03.173 | Sn0.5123321 Se0.4867155 Sm0.00292148 Cl0.00876445 | Sm0.00292148Sn0.5123321Se0.4867155Cl0.00876445 | SnSe0.95 + 0.75 wt% SmCl3 | Mixed Formula | 2024 | 723 | 36.6 | -341.94 | 4.26 | 0.613 | 0.506 | 0.463 | 0.043
1013 | This Work | https://doi.org/10.1016/j.ceramint.2024.03.173 | Sn0.5123321 Se0.4867155 Sm0.00292148 Cl0.00876445 | Sm0.00292148Sn0.5123321Se0.4867155Cl0.00876445 | SnSe0.95 + 0.75 wt% SmCl3 | Mixed Formula | 2024 | 773 | 34.33 | -352.69 | 4.27 | 0.701 | 0.477 | 0.432 | 0.045
1014 | This Work | https://doi.org/10.1016/j.ceramint.2024.03.173 | Sn0.5110416 Se0.48548952 Sm0.00389531 Cl0.01168593 | Sm0.00389531Sn0.5110416Se0.48548952Cl0.01168593 | SnSe0.95 + 1 wt% SmCl3 | Mixed Formula | 2024 | 323 | 7.2 | -227.96 | 0.36 | 0.0151 | 0.815 | 0.808 | 0.007
1015 | This Work | https://doi.org/10.1016/j.ceramint.2024.03.173 | Sn0.5110416 Se0.48548952 Sm0.00389531 Cl0.01168593 | Sm0.00389531Sn0.5110416Se0.48548952Cl0.01168593 | SnSe0.95 + 1 wt% SmCl3 | Mixed Formula | 2024 | 373 | 10.27 | -238.71 | 0.57 | 0.0286 | 0.722 | 0.714 | 0.008
1016 | This Work | https://doi.org/10.1016/j.ceramint.2024.03.173 | Sn0.5110416 Se0.48548952 Sm0.00389531 Cl0.01168593 | Sm0.00389531Sn0.5110416Se0.48548952Cl0.01168593 | SnSe0.95 + 1 wt% SmCl3 | Mixed Formula | 2024 | 423 | 13.73 | -253.76 | 0.85 | 0.0555 | 0.652 | 0.638 | 0.014
1017 | This Work | https://doi.org/10.1016/j.ceramint.2024.03.173 | Sn0.5110416 Se0.48548952 Sm0.00389531 Cl0.01168593 | Sm0.00389531Sn0.5110416Se0.48548952Cl0.01168593 | SnSe0.95 + 1 wt% SmCl3 | Mixed Formula | 2024 | 473 | 16.47 | -266.67 | 1.18 | 0.0958 | 0.595 | 0.58 | 0.015
1018 | This Work | https://doi.org/10.1016/j.ceramint.2024.03.173 | Sn0.5110416 Se0.48548952 Sm0.00389531 Cl0.01168593 | Sm0.00389531Sn0.5110416Se0.48548952Cl0.01168593 | SnSe0.95 + 1 wt% SmCl3 | Mixed Formula | 2024 | 523 | 17.33 | -288.17 | 1.45 | 0.141 | 0.552 | 0.533 | 0.019
1019 | This Work | https://doi.org/10.1016/j.ceramint.2024.03.173 | Sn0.5110416 Se0.48548952 Sm0.00389531 Cl0.01168593 | Sm0.00389531Sn0.5110416Se0.48548952Cl0.01168593 | SnSe0.95 + 1 wt% SmCl3 | Mixed Formula | 2024 | 573 | 20.8 | -322.58 | 2.19 | 0.245 | 0.525 | 0.504 | 0.021
1020 | This Work | https://doi.org/10.1016/j.ceramint.2024.03.173 | Sn0.5110416 Se0.48548952 Sm0.00389531 Cl0.01168593 | Sm0.00389531Sn0.5110416Se0.48548952Cl0.01168593 | SnSe0.95 + 1 wt% SmCl3 | Mixed Formula | 2024 | 623 | 27.8 | -344.09 | 3.33 | 0.415 | 0.51 | 0.483 | 0.027
1021 | This Work | https://doi.org/10.1016/j.ceramint.2024.03.173 | Sn0.5110416 Se0.48548952 Sm0.00389531 Cl0.01168593 | Sm0.00389531Sn0.5110416Se0.48548952Cl0.01168593 | SnSe0.95 + 1 wt% SmCl3 | Mixed Formula | 2024 | 673 | 36.67 | -356.99 | 4.76 | 0.644 | 0.505 | 0.466 | 0.039
1022 | This Work | https://doi.org/10.1016/j.ceramint.2024.03.173 | Sn0.5110416 Se0.48548952 Sm0.00389531 Cl0.01168593 | Sm0.00389531Sn0.5110416Se0.48548952Cl0.01168593 | SnSe0.95 + 1 wt% SmCl3 | Mixed Formula | 2024 | 723 | 37.73 | -372.04 | 5.3 | 0.79 | 0.49 | 0.446 | 0.044
1023 | This Work | https://doi.org/10.1016/j.ceramint.2024.03.173 | Sn0.5110416 Se0.48548952 Sm0.00389531 Cl0.01168593 | Sm0.00389531Sn0.5110416Se0.48548952Cl0.01168593 | SnSe0.95 + 1 wt% SmCl3 | Mixed Formula | 2024 | 773 | 36.67 | -384.95 | 5.45 | 0.908 | 0.473 | 0.423 | 0.05
1024 | This Work | https://doi.org/10.1016/j.ceramint.2024.03.173 | Sn0.50975109 Se0.48426353 Sm0.00486914 Cl0.01460741 | Sm0.00486914Sn0.50975109Se0.48426353Cl0.01460741 | SnSe0.95 + 1.25 wt% SmCl3 | Mixed Formula | 2024 | 423 | 5.4 | -294.62 | 0.46 | 0.0286 | 0.649 | 0.642 | 0.00368
1025 | This Work | https://doi.org/10.1016/j.ceramint.2024.03.173 | Sn0.50975109 Se0.48426353 Sm0.00486914 Cl0.01460741 | Sm0.00486914Sn0.50975109Se0.48426353Cl0.01460741 | SnSe0.95 + 1.25 wt% SmCl3 | Mixed Formula | 2024 | 473 | 6 | -311.83 | 0.58 | 0.0454 | 0.585 | 0.58 | 0.00451
1026 | This Work | https://doi.org/10.1016/j.ceramint.2024.03.173 | Sn0.50975109 Se0.48426353 Sm0.00486914 Cl0.01460741 | Sm0.00486914Sn0.50975109Se0.48426353Cl0.01460741 | SnSe0.95 + 1.25 wt% SmCl3 | Mixed Formula | 2024 | 523 | 6.47 | -333.33 | 0.69 | 0.0689 | 0.536 | 0.528 | 0.00535
1027 | This Work | https://doi.org/10.1016/j.ceramint.2024.03.173 | Sn0.50975109 Se0.48426353 Sm0.00486914 Cl0.01460741 | Sm0.00486914Sn0.50975109Se0.48426353Cl0.01460741 | SnSe0.95 + 1.25 wt% SmCl3 | Mixed Formula | 2024 | 573 | 8.8 | -365.59 | 1.16 | 0.131 | 0.505 | 0.493 | 0.00785
1028 | This Work | https://doi.org/10.1016/j.ceramint.2024.03.173 | Sn0.50975109 Se0.48426353 Sm0.00486914 Cl0.01460741 | Sm0.00486914Sn0.50975109Se0.48426353Cl0.01460741 | SnSe0.95 + 1.25 wt% SmCl3 | Mixed Formula | 2024 | 623 | 16.27 | -387.1 | 2.44 | 0.318 | 0.481 | 0.464 | 0.0154
1029 | This Work | https://doi.org/10.1016/j.ceramint.2024.03.173 | Sn0.50975109 Se0.48426353 Sm0.00486914 Cl0.01460741 | Sm0.00486914Sn0.50975109Se0.48426353Cl0.01460741 | SnSe0.95 + 1.25 wt% SmCl3 | Mixed Formula | 2024 | 673 | 28.93 | -400 | 4.61 | 0.642 | 0.486 | 0.454 | 0.0298
1030 | This Work | https://doi.org/10.1016/j.ceramint.2024.03.173 | Sn0.50975109 Se0.48426353 Sm0.00486914 Cl0.01460741 | Sm0.00486914Sn0.50975109Se0.48426353Cl0.01460741 | SnSe0.95 + 1.25 wt% SmCl3 | Mixed Formula | 2024 | 723 | 31.2 | -410.75 | 5.25 | 0.81 | 0.473 | 0.436 | 0.0345
1031 | This Work | https://doi.org/10.1016/j.ceramint.2024.03.173 | Sn0.50975109 Se0.48426353 Sm0.00486914 Cl0.01460741 | Sm0.00486914Sn0.50975109Se0.48426353Cl0.01460741 | SnSe0.95 + 1.25 wt% SmCl3 | Mixed Formula | 2024 | 773 | 30.53 | -430.11 | 5.6 | 0.966 | 0.453 | 0.416 | 0.0358
1032 | This Work | https://doi.org/10.1016/j.ceramint.2024.03.173 | Sn0.50846058 Se0.48303755 Sm0.00584296 Cl0.01752889 | Sm0.00584296Sn0.50846058Se0.48303755Cl0.01752889 | SnSe0.95 + 1.5 wt% SmCl3 | Mixed Formula | 2024 | 423 | 10.6 | -238.71 | 0.61 | 0.0387 | 0.641 | 0.633 | 0.008
1033 | This Work | https://doi.org/10.1016/j.ceramint.2024.03.173 | Sn0.50846058 Se0.48303755 Sm0.00584296 Cl0.01752889 | Sm0.00584296Sn0.50846058Se0.48303755Cl0.01752889 | SnSe0.95 + 1.5 wt% SmCl3 | Mixed Formula | 2024 | 473 | 11.6 | -255.91 | 0.74 | 0.0588 | 0.57 | 0.558 | 0.012
1034 | This Work | https://doi.org/10.1016/j.ceramint.2024.03.173 | Sn0.50846058 Se0.48303755 Sm0.00584296 Cl0.01752889 | Sm0.00584296Sn0.50846058Se0.48303755Cl0.01752889 | SnSe0.95 + 1.5 wt% SmCl3 | Mixed Formula | 2024 | 523 | 11.53 | -286.02 | 0.94 | 0.0908 | 0.532 | 0.52 | 0.012
1035 | This Work | https://doi.org/10.1016/j.ceramint.2024.03.173 | Sn0.50846058 Se0.48303755 Sm0.00584296 Cl0.01752889 | Sm0.00584296Sn0.50846058Se0.48303755Cl0.01752889 | SnSe0.95 + 1.5 wt% SmCl3 | Mixed Formula | 2024 | 573 | 13.33 | -322.58 | 1.37 | 0.16 | 0.495 | 0.479 | 0.016
1036 | This Work | https://doi.org/10.1016/j.ceramint.2024.03.173 | Sn0.50846058 Se0.48303755 Sm0.00584296 Cl0.01752889 | Sm0.00584296Sn0.50846058Se0.48303755Cl0.01752889 | SnSe0.95 + 1.5 wt% SmCl3 | Mixed Formula | 2024 | 623 | 18.6 | -344.09 | 2.2 | 0.292 | 0.473 | 0.45 | 0.023
1037 | This Work | https://doi.org/10.1016/j.ceramint.2024.03.173 | Sn0.50846058 Se0.48303755 Sm0.00584296 Cl0.01752889 | Sm0.00584296Sn0.50846058Se0.48303755Cl0.01752889 | SnSe0.95 + 1.5 wt% SmCl3 | Mixed Formula | 2024 | 673 | 27.13 | -350.54 | 3.39 | 0.484 | 0.475 | 0.443 | 0.032
1038 | This Work | https://doi.org/10.1016/j.ceramint.2024.03.173 | Sn0.50846058 Se0.48303755 Sm0.00584296 Cl0.01752889 | Sm0.00584296Sn0.50846058Se0.48303755Cl0.01752889 | SnSe0.95 + 1.5 wt% SmCl3 | Mixed Formula | 2024 | 723 | 28.73 | -369.89 | 3.92 | 0.627 | 0.457 | 0.421 | 0.036
1039 | This Work | https://doi.org/10.1016/j.ceramint.2024.03.173 | Sn0.50846058 Se0.48303755 Sm0.00584296 Cl0.01752889 | Sm0.00584296Sn0.50846058Se0.48303755Cl0.01752889 | SnSe0.95 + 1.5 wt% SmCl3 | Mixed Formula | 2024 | 773 | 27.8 | -380.65 | 4.03 | 0.729 | 0.433 | 0.396 | 0.037
1040 | This Work | https://doi.org/10.1016/j.ceramint.2024.03.173 | Sn0.5149565 Se0.48393252 Cl0.01740164 Er0.00024669 | Er0.00024669Sn0.5149565Se0.48393252Cl0.01740164 | SnSe0.95 + 1.25 wt% SnCl3 + 0.0675 wt% ErCl3 | Mixed Formula | 2024 | 423 | 5.2 | -273.91 | 0.404 | 0.0344 | 0.51 | 0.495 | 0.00361
1041 | This Work | https://doi.org/10.1016/j.ceramint.2024.03.173 | Sn0.5149565 Se0.48393252 Cl0.01740164 Er0.00024669 | Er0.00024669Sn0.5149565Se0.48393252Cl0.01740164 | SnSe0.95 + 1.25 wt% SnCl3 + 0.0675 wt% ErCl3 | Mixed Formula | 2024 | 473 | 5.67 | -297.83 | 0.525 | 0.0556 | 0.454 | 0.441 | 0.00438
1042 | This Work | https://doi.org/10.1016/j.ceramint.2024.03.173 | Sn0.5149565 Se0.48393252 Cl0.01740164 Er0.00024669 | Er0.00024669Sn0.5149565Se0.48393252Cl0.01740164 | SnSe0.95 + 1.25 wt% SnCl3 + 0.0675 wt% ErCl3 | Mixed Formula | 2024 | 523 | 5.13 | -313.04 | 0.545 | 0.0795 | 0.398 | 0.386 | 0.00444
1043 | This Work | https://doi.org/10.1016/j.ceramint.2024.03.173 | Sn0.5149565 Se0.48393252 Cl0.01740164 Er0.00024669 | Er0.00024669Sn0.5149565Se0.48393252Cl0.01740164 | SnSe0.95 + 1.25 wt% SnCl3 + 0.0675 wt% ErCl3 | Mixed Formula | 2024 | 573 | 5.87 | -350 | 0.758 | 0.125 | 0.366 | 0.356 | 0.00549
1044 | This Work | https://doi.org/10.1016/j.ceramint.2024.03.173 | Sn0.5149565 Se0.48393252 Cl0.01740164 Er0.00024669 | Er0.00024669Sn0.5149565Se0.48393252Cl0.01740164 | SnSe0.95 + 1.25 wt% SnCl3 + 0.0675 wt% ErCl3 | Mixed Formula | 2024 | 623 | 12.67 | -382.61 | 1.91 | 0.344 | 0.344 | 0.331 | 0.0123
1045 | This Work | https://doi.org/10.1016/j.ceramint.2024.03.173 | Sn0.5149565 Se0.48393252 Cl0.01740164 Er0.00024669 | Er0.00024669Sn0.5149565Se0.48393252Cl0.01740164 | SnSe0.95 + 1.25 wt% SnCl3 + 0.0675 wt% ErCl3 | Mixed Formula | 2024 | 673 | 29 | -393.48 | 4.71 | 0.914 | 0.339 | 0.314 | 0.0302
1046 | This Work | https://doi.org/10.1016/j.ceramint.2024.03.173 | Sn0.5149565 Se0.48393252 Cl0.01740164 Er0.00024669 | Er0.00024669Sn0.5149565Se0.48393252Cl0.01740164 | SnSe0.95 + 1.25 wt% SnCl3 + 0.0675 wt% ErCl3 | Mixed Formula | 2024 | 723 | 31.67 | -400 | 5.23 | 1.09 | 0.341 | 0.31 | 0.0354
1047 | This Work | https://doi.org/10.1016/j.ceramint.2024.03.173 | Sn0.5149565 Se0.48393252 Cl0.01740164 Er0.00024669 | Er0.00024669Sn0.5149565Se0.48393252Cl0.01740164 | SnSe0.95 + 1.25 wt% SnCl3 + 0.0675 wt% ErCl3 | Mixed Formula | 2024 | 773 | 30.07 | -415.22 | 5.41 | 1.29 | 0.312 | 0.288 | 0.0358
1048 | This Work | https://doi.org/10.1016/j.ceramint.2024.03.173 | Sn0.51465968 Se0.48365054 Cl0.01803208 Er0.00045684 | Er0.00045684Sn0.51465968Se0.48365054Cl0.01803208 | SnSe0.95 + 1.25 wt% SnCl3 + 0.125 wt% ErCl3 | Mixed Formula | 2024 | 523 | 3.13 | -330.43 | 0.333 | 0.0477 | 0.398 | 0.398 | 0.00264
1049 | This Work | https://doi.org/10.1016/j.ceramint.2024.03.173 | Sn0.51465968 Se0.48365054 Cl0.01803208 Er0.00045684 | Er0.00045684Sn0.51465968Se0.48365054Cl0.01803208 | SnSe0.95 + 1.25 wt% SnCl3 + 0.125 wt% ErCl3 | Mixed Formula | 2024 | 573 | 4.67 | -369.57 | 0.636 | 0.098 | 0.366 | 0.363 | 0.00417
1050 | This Work | https://doi.org/10.1016/j.ceramint.2024.03.173 | Sn0.51465968 Se0.48365054 Cl0.01803208 Er0.00045684 | Er0.00045684Sn0.51465968Se0.48365054Cl0.01803208 | SnSe0.95 + 1.25 wt% SnCl3 + 0.125 wt% ErCl3 | Mixed Formula | 2024 | 623 | 11.4 | -395.65 | 1.81 | 0.323 | 0.344 | 0.334 | 0.011
1051 | This Work | https://doi.org/10.1016/j.ceramint.2024.03.173 | Sn0.51465968 Se0.48365054 Cl0.01803208 Er0.00045684 | Er0.00045684Sn0.51465968Se0.48365054Cl0.01803208 | SnSe0.95 + 1.25 wt% SnCl3 + 0.125 wt% ErCl3 | Mixed Formula | 2024 | 673 | 28.13 | -400 | 4.62 | 0.906 | 0.339 | 0.31 | 0.0292
1052 | This Work | https://doi.org/10.1016/j.ceramint.2024.03.173 | Sn0.51465968 Se0.48365054 Cl0.01803208 Er0.00045684 | Er0.00045684Sn0.51465968Se0.48365054Cl0.01803208 | SnSe0.95 + 1.25 wt% SnCl3 + 0.125 wt% ErCl3 | Mixed Formula | 2024 | 723 | 30.73 | -419.57 | 5.57 | 1.16 | 0.341 | 0.307 | 0.034
1053 | This Work | https://doi.org/10.1016/j.ceramint.2024.03.173 | Sn0.51465968 Se0.48365054 Cl0.01803208 Er0.00045684 | Er0.00045684Sn0.51465968Se0.48365054Cl0.01803208 | SnSe0.95 + 1.25 wt% SnCl3 + 0.125 wt% ErCl3 | Mixed Formula | 2024 | 773 | 29.27 | -432.61 | 5.54 | 1.35 | 0.312 | 0.278 | 0.0347
1054 | This Work | https://doi.org/10.1016/j.ceramint.2024.03.173 | Sn0.51401443 Se0.48303755 Cl0.0194026 Er0.00091368 | Er0.00091368Sn0.51401443Se0.48303755Cl0.0194026 | SnSe0.95 + 1.25 wt% SnCl3 + 0.25 wt% ErCl3 | Mixed Formula | 2024 | 423 | 7.93 | -297.83 | 0.697 | 0.053 | 0.593 | 0.588 | 0.00549
1055 | This Work | https://doi.org/10.1016/j.ceramint.2024.03.173 | Sn0.51401443 Se0.48303755 Cl0.0194026 Er0.00091368 | Er0.00091368Sn0.51401443Se0.48303755Cl0.0194026 | SnSe0.95 + 1.25 wt% SnCl3 + 0.25 wt% ErCl3 | Mixed Formula | 2024 | 473 | 8.2 | -310.87 | 0.798 | 0.0742 | 0.531 | 0.524 | 0.00625
1056 | This Work | https://doi.org/10.1016/j.ceramint.2024.03.173 | Sn0.51401443 Se0.48303755 Cl0.0194026 Er0.00091368 | Er0.00091368Sn0.51401443Se0.48303755Cl0.0194026 | SnSe0.95 + 1.25 wt% SnCl3 + 0.25 wt% ErCl3 | Mixed Formula | 2024 | 523 | 7.73 | -339.13 | 0.889 | 0.103 | 0.464 | 0.459 | 0.00646
1057 | This Work | https://doi.org/10.1016/j.ceramint.2024.03.173 | Sn0.51401443 Se0.48303755 Cl0.0194026 Er0.00091368 | Er0.00091368Sn0.51401443Se0.48303755Cl0.0194026 | SnSe0.95 + 1.25 wt% SnCl3 + 0.25 wt% ErCl3 | Mixed Formula | 2024 | 573 | 8 | -369.57 | 1.09 | 0.146 | 0.424 | 0.417 | 0.00715
1058 | This Work | https://doi.org/10.1016/j.ceramint.2024.03.173 | Sn0.51401443 Se0.48303755 Cl0.0194026 Er0.00091368 | Er0.00091368Sn0.51401443Se0.48303755Cl0.0194026 | SnSe0.95 + 1.25 wt% SnCl3 + 0.25 wt% ErCl3 | Mixed Formula | 2024 | 623 | 11.47 | -397.83 | 1.84 | 0.289 | 0.397 | 0.386 | 0.0111
1059 | This Work | https://doi.org/10.1016/j.ceramint.2024.03.173 | Sn0.51401443 Se0.48303755 Cl0.0194026 Er0.00091368 | Er0.00091368Sn0.51401443Se0.48303755Cl0.0194026 | SnSe0.95 + 1.25 wt% SnCl3 + 0.25 wt% ErCl3 | Mixed Formula | 2024 | 673 | 25.13 | -413.04 | 4.36 | 0.758 | 0.385 | 0.358 | 0.0262
1060 | This Work | https://doi.org/10.1016/j.ceramint.2024.03.173 | Sn0.51401443 Se0.48303755 Cl0.0194026 Er0.00091368 | Er0.00091368Sn0.51401443Se0.48303755Cl0.0194026 | SnSe0.95 + 1.25 wt% SnCl3 + 0.25 wt% ErCl3 | Mixed Formula | 2024 | 723 | 29.73 | -428.26 | 5.52 | 1.01 | 0.388 | 0.356 | 0.0332
1061 | This Work | https://doi.org/10.1016/j.ceramint.2024.03.173 | Sn0.51401443 Se0.48303755 Cl0.0194026 Er0.00091368 | Er0.00091368Sn0.51401443Se0.48303755Cl0.0194026 | SnSe0.95 + 1.25 wt% SnCl3 + 0.25 wt% ErCl3 | Mixed Formula | 2024 | 773 | 29.33 | -441.3 | 5.8 | 1.24 | 0.356 | 0.322 | 0.0349
1062 | This Work | https://doi.org/10.1016/j.actamat.2023.119636 | Mg3.2 Sb1.5 Bi0.49 Te0.01 | Mg3.2Bi0.49Sb1.5Te0.01 | Mg3.2Sb1.5Bi0.49Te0.01 | Stoichiometric Formula | 2024 | 302 | 549.15 | -208.06 | 23.86 | 0.689 | 1.05 | 0.78 | 0.27
1063 | This Work | https://doi.org/10.1016/j.actamat.2023.119636 | Mg3.2 Sb1.5 Bi0.49 Te0.01 | Mg3.2Bi0.49Sb1.5Te0.01 | Mg3.2Sb1.5Bi0.49Te0.01 | Stoichiometric Formula | 2024 | 323 | 525.76 | -213.24 | 24 | 0.757 | 1.02 | 0.75 | 0.27
1064 | This Work | https://doi.org/10.1016/j.actamat.2023.119636 | Mg3.2 Sb1.5 Bi0.49 Te0.01 | Mg3.2Bi0.49Sb1.5Te0.01 | Mg3.2Sb1.5Bi0.49Te0.01 | Stoichiometric Formula | 2024 | 373 | 468.6 | -225.9 | 23.93 | 0.92 | 0.973 | 0.691 | 0.282
1065 | This Work | https://doi.org/10.1016/j.actamat.2023.119636 | Mg3.2 Sb1.5 Bi0.49 Te0.01 | Mg3.2Bi0.49Sb1.5Te0.01 | Mg3.2Sb1.5Bi0.49Te0.01 | Stoichiometric Formula | 2024 | 423 | 416.32 | -236.26 | 23.21 | 1.05 | 0.941 | 0.661 | 0.28
1066 | This Work | https://doi.org/10.1016/j.actamat.2023.119636 | Mg3.2 Sb1.5 Bi0.49 Te0.01 | Mg3.2Bi0.49Sb1.5Te0.01 | Mg3.2Sb1.5Bi0.49Te0.01 | Stoichiometric Formula | 2024 | 473 | 375.53 | -246.04 | 22.71 | 1.19 | 0.913 | 0.627 | 0.286
1067 | This Work | https://doi.org/10.1016/j.actamat.2023.119636 | Mg3.2 Sb1.5 Bi0.49 Te0.01 | Mg3.2Bi0.49Sb1.5Te0.01 | Mg3.2Sb1.5Bi0.49Te0.01 | Stoichiometric Formula | 2024 | 523 | 337.38 | -255.54 | 22.07 | 1.3 | 0.892 | 0.612 | 0.28
1068 | This Work | https://doi.org/10.1016/j.actamat.2023.119636 | Mg3.2 Sb1.5 Bi0.49 Te0.01 | Mg3.2Bi0.49Sb1.5Te0.01 | Mg3.2Sb1.5Bi0.49Te0.01 | Stoichiometric Formula | 2024 | 573 | 300.3 | -264.17 | 21 | 1.39 | 0.866 | 0.596 | 0.27
1069 | This Work | https://doi.org/10.1016/j.actamat.2023.119636 | Mg3.2 Sb1.5 Bi0.49 Te0.01 | Mg3.2Bi0.49Sb1.5Te0.01 | Mg3.2Sb1.5Bi0.49Te0.01 | Stoichiometric Formula | 2024 | 623 | 264.13 | -273.67 | 19.86 | 1.47 | 0.837 | 0.584 | 0.253
1070 | This Work | https://doi.org/10.1016/j.actamat.2023.119636 | Mg3.2 Sb1.5 Bi0.49 Te0.01 | Mg3.2Bi0.49Sb1.5Te0.01 | Mg3.2Sb1.5Bi0.49Te0.01 | Stoichiometric Formula | 2024 | 673 | 231.43 | -282.88 | 18.43 | 1.52 | 0.814 | 0.575 | 0.239
1071 | This Work | https://doi.org/10.1016/j.actamat.2023.119636 | Mg3.2 Sb1.5 Bi0.49 Te0.01 | Mg3.2Bi0.49Sb1.5Te0.01 | Mg3.2Sb1.5Bi0.49Te0.01 | Stoichiometric Formula | 2024 | 723 | 203.25 | -291.22 | 17.21 | 1.56 | 0.795 | 0.57 | 0.225
1072 | This Work | https://doi.org/10.1016/j.actamat.2023.119636 | Mg3.2 Sb1.5 Bi0.49 Te0.01 | Mg3.2Bi0.49Sb1.5Te0.01 | Mg3.2Sb1.5Bi0.49Te0.01 | Stoichiometric Formula | 2024 | 773 | 175.28 | -299.57 | 15.64 | 1.57 | 0.768 | 0.561 | 0.207
1073 | This Work | https://doi.org/10.1016/j.actamat.2023.119636 | Ti0.01 Mg3.19 Sb1.5 Bi0.49 Te0.01 | Mg3.19Ti0.01Bi0.49Sb1.5Te0.01 | Ti0.01Mg3.19Sb1.5Bi0.49Te0.01 | Stoichiometric Formula | 2024 | 302 | 625.78 | -203.17 | 26.07 | 0.754 | 1.04 | 0.737 | 0.303
1074 | This Work | https://doi.org/10.1016/j.actamat.2023.119636 | Ti0.01 Mg3.19 Sb1.5 Bi0.49 Te0.01 | Mg3.19Ti0.01Bi0.49Sb1.5Te0.01 | Ti0.01Mg3.19Sb1.5Bi0.49Te0.01 | Stoichiometric Formula | 2024 | 323 | 598.8 | -210.36 | 26.64 | 0.857 | 1 | 0.696 | 0.304
1075 | This Work | https://doi.org/10.1016/j.actamat.2023.119636 | Ti0.01 Mg3.19 Sb1.5 Bi0.49 Te0.01 | Mg3.19Ti0.01Bi0.49Sb1.5Te0.01 | Ti0.01Mg3.19Sb1.5Bi0.49Te0.01 | Stoichiometric Formula | 2024 | 373 | 533.33 | -221.58 | 26.21 | 1.02 | 0.959 | 0.645 | 0.314
1076 | This Work | https://doi.org/10.1016/j.actamat.2023.119636 | Ti0.01 Mg3.19 Sb1.5 Bi0.49 Te0.01 | Mg3.19Ti0.01Bi0.49Sb1.5Te0.01 | Ti0.01Mg3.19Sb1.5Bi0.49Te0.01 | Stoichiometric Formula | 2024 | 423 | 468.6 | -229.64 | 24.86 | 1.13 | 0.927 | 0.618 | 0.309
1077 | This Work | https://doi.org/10.1016/j.actamat.2023.119636 | Ti0.01 Mg3.19 Sb1.5 Bi0.49 Te0.01 | Mg3.19Ti0.01Bi0.49Sb1.5Te0.01 | Ti0.01Mg3.19Sb1.5Bi0.49Te0.01 | Stoichiometric Formula | 2024 | 473 | 421.05 | -238.85 | 24.14 | 1.27 | 0.9 | 0.589 | 0.311
1078 | This Work | https://doi.org/10.1016/j.actamat.2023.119636 | Ti0.01 Mg3.19 Sb1.5 Bi0.49 Te0.01 | Mg3.19Ti0.01Bi0.49Sb1.5Te0.01 | Ti0.01Mg3.19Sb1.5Bi0.49Te0.01 | Stoichiometric Formula | 2024 | 523 | 367.24 | -246.04 | 22.5 | 1.34 | 0.879 | 0.579 | 0.3
1079 | This Work | https://doi.org/10.1016/j.actamat.2023.119636 | Ti0.01 Mg3.19 Sb1.5 Bi0.49 Te0.01 | Mg3.19Ti0.01Bi0.49Sb1.5Te0.01 | Ti0.01Mg3.19Sb1.5Bi0.49Te0.01 | Stoichiometric Formula | 2024 | 573 | 322.79 | -256.98 | 21.43 | 1.43 | 0.857 | 0.571 | 0.286
1080 | This Work | https://doi.org/10.1016/j.actamat.2023.119636 | Ti0.01 Mg3.19 Sb1.5 Bi0.49 Te0.01 | Mg3.19Ti0.01Bi0.49Sb1.5Te0.01 | Ti0.01Mg3.19Sb1.5Bi0.49Te0.01 | Stoichiometric Formula | 2024 | 623 | 282.09 | -267.34 | 20.29 | 1.5 | 0.837 | 0.67 | 0.167
1081 | This Work | https://doi.org/10.1016/j.actamat.2023.119636 | Ti0.01 Mg3.19 Sb1.5 Bi0.49 Te0.01 | Mg3.19Ti0.01Bi0.49Sb1.5Te0.01 | Ti0.01Mg3.19Sb1.5Bi0.49Te0.01 | Stoichiometric Formula | 2024 | 673 | 248.88 | -275.97 | 19 | 1.57 | 0.818 | 0.559 | 0.259
1082 | This Work | https://doi.org/10.1016/j.actamat.2023.119636 | Ti0.01 Mg3.19 Sb1.5 Bi0.49 Te0.01 | Mg3.19Ti0.01Bi0.49Sb1.5Te0.01 | Ti0.01Mg3.19Sb1.5Bi0.49Te0.01 | Stoichiometric Formula | 2024 | 723 | 214.13 | -286.04 | 17.64 | 1.61 | 0.791 | 0.555 | 0.236
1083 | This Work | https://doi.org/10.1016/j.actamat.2023.119636 | Ti0.01 Mg3.19 Sb1.5 Bi0.49 Te0.01 | Mg3.19Ti0.01Bi0.49Sb1.5Te0.01 | Ti0.01Mg3.19Sb1.5Bi0.49Te0.01 | Stoichiometric Formula | 2024 | 773 | 187.93 | -296.98 | 16.57 | 1.68 | 0.766 | 0.545 | 0.221
1084 | This Work | https://doi.org/10.1016/j.actamat.2023.119636 | Ti0.03 Mg3.17 Sb1.5 Bi0.49 Te0.01 | Mg3.17Ti0.03Bi0.49Sb1.5Te0.01 | Ti0.03Mg3.17Sb1.5Bi0.49Te0.01 | Stoichiometric Formula | 2024 | 302 | 695.41 | -199.42 | 27.93 | 0.794 | 1.07 | 0.721 | 0.349
1085 | This Work | https://doi.org/10.1016/j.actamat.2023.119636 | Ti0.03 Mg3.17 Sb1.5 Bi0.49 Te0.01 | Mg3.17Ti0.03Bi0.49Sb1.5Te0.01 | Ti0.03Mg3.17Sb1.5Bi0.49Te0.01 | Stoichiometric Formula | 2024 | 323 | 670.69 | -204.89 | 28.29 | 0.877 | 1.04 | 0.693 | 0.347
1086 | This Work | https://doi.org/10.1016/j.actamat.2023.119636 | Ti0.03 Mg3.17 Sb1.5 Bi0.49 Te0.01 | Mg3.17Ti0.03Bi0.49Sb1.5Te0.01 | Ti0.03Mg3.17Sb1.5Bi0.49Te0.01 | Stoichiometric Formula | 2024 | 373 | 583.43 | -217.55 | 27.86 | 1.06 | 0.98 | 0.632 | 0.348
1087 | This Work | https://doi.org/10.1016/j.actamat.2023.119636 | Ti0.03 Mg3.17 Sb1.5 Bi0.49 Te0.01 | Mg3.17Ti0.03Bi0.49Sb1.5Te0.01 | Ti0.03Mg3.17Sb1.5Bi0.49Te0.01 | Stoichiometric Formula | 2024 | 423 | 502.26 | -228.78 | 26.14 | 1.16 | 0.954 | 0.616 | 0.338
1088 | This Work | https://doi.org/10.1016/j.actamat.2023.119636 | Ti0.03 Mg3.17 Sb1.5 Bi0.49 Te0.01 | Mg3.17Ti0.03Bi0.49Sb1.5Te0.01 | Ti0.03Mg3.17Sb1.5Bi0.49Te0.01 | Stoichiometric Formula | 2024 | 473 | 439.17 | -237.41 | 24.79 | 1.27 | 0.923 | 0.593 | 0.33
1089 | This Work | https://doi.org/10.1016/j.actamat.2023.119636 | Ti0.03 Mg3.17 Sb1.5 Bi0.49 Te0.01 | Mg3.17Ti0.03Bi0.49Sb1.5Te0.01 | Ti0.03Mg3.17Sb1.5Bi0.49Te0.01 | Stoichiometric Formula | 2024 | 523 | 374.91 | -248.35 | 23.79 | 1.38 | 0.898 | 0.58 | 0.318
1090 | This Work | https://doi.org/10.1016/j.actamat.2023.119636 | Ti0.03 Mg3.17 Sb1.5 Bi0.49 Te0.01 | Mg3.17Ti0.03Bi0.49Sb1.5Te0.01 | Ti0.03Mg3.17Sb1.5Bi0.49Te0.01 | Stoichiometric Formula | 2024 | 573 | 336.36 | -256.98 | 22.29 | 1.46 | 0.87 | 0.57 | 0.3
1091 | This Work | https://doi.org/10.1016/j.actamat.2023.119636 | Ti0.03 Mg3.17 Sb1.5 Bi0.49 Te0.01 | Mg3.17Ti0.03Bi0.49Sb1.5Te0.01 | Ti0.03Mg3.17Sb1.5Bi0.49Te0.01 | Stoichiometric Formula | 2024 | 623 | 292.4 | -265.04 | 20.64 | 1.51 | 0.845 | 0.559 | 0.286
1092 | This Work | https://doi.org/10.1016/j.actamat.2023.119636 | Ti0.03 Mg3.17 Sb1.5 Bi0.49 Te0.01 | Mg3.17Ti0.03Bi0.49Sb1.5Te0.01 | Ti0.03Mg3.17Sb1.5Bi0.49Te0.01 | Stoichiometric Formula | 2024 | 673 | 253.97 | -275.4 | 19.14 | 1.57 | 0.818 | 0.55 | 0.268
1093 | This Work | https://doi.org/10.1016/j.actamat.2023.119636 | Ti0.03 Mg3.17 Sb1.5 Bi0.49 Te0.01 | Mg3.17Ti0.03Bi0.49Sb1.5Te0.01 | Ti0.03Mg3.17Sb1.5Bi0.49Te0.01 | Stoichiometric Formula | 2024 | 723 | 220.46 | -284.89 | 17.79 | 1.63 | 0.787 | 0.541 | 0.246
1094 | This Work | https://doi.org/10.1016/j.actamat.2023.119636 | Ti0.03 Mg3.17 Sb1.5 Bi0.49 Te0.01 | Mg3.17Ti0.03Bi0.49Sb1.5Te0.01 | Ti0.03Mg3.17Sb1.5Bi0.49Te0.01 | Stoichiometric Formula | 2024 | 773 | 193.09 | -293.81 | 16.57 | 1.68 | 0.759 | 0.529 | 0.23
1095 | This Work | https://doi.org/10.1016/j.actamat.2023.119636 | Ti0.05 Mg3.15 Sb1.5 Bi0.49 Te0.01 | Mg3.15Ti0.05Bi0.49Sb1.5Te0.01 | Ti0.05Mg3.15Sb1.5Bi0.49Te0.01 | Stoichiometric Formula | 2024 | 302 | 751.88 | -198.27 | 29.64 | 0.814 | 1.09 | 0.721 | 0.369
1096 | This Work | https://doi.org/10.1016/j.actamat.2023.119636 | Ti0.05 Mg3.15 Sb1.5 Bi0.49 Te0.01 | Mg3.15Ti0.05Bi0.49Sb1.5Te0.01 | Ti0.05Mg3.15Sb1.5Bi0.49Te0.01 | Stoichiometric Formula | 2024 | 323 | 708.72 | -204.32 | 29.79 | 0.897 | 1.06 | 0.691 | 0.369
1097 | This Work | https://doi.org/10.1016/j.actamat.2023.119636 | Ti0.05 Mg3.15 Sb1.5 Bi0.49 Te0.01 | Mg3.15Ti0.05Bi0.49Sb1.5Te0.01 | Ti0.05Mg3.15Sb1.5Bi0.49Te0.01 | Stoichiometric Formula | 2024 | 373 | 612 | -216.7 | 29.21 | 1.07 | 0.998 | 0.629 | 0.369
1098 | This Work | https://doi.org/10.1016/j.actamat.2023.119636 | Ti0.05 Mg3.15 Sb1.5 Bi0.49 Te0.01 | Mg3.15Ti0.05Bi0.49Sb1.5Te0.01 | Ti0.05Mg3.15Sb1.5Bi0.49Te0.01 | Stoichiometric Formula | 2024 | 423 | 535.91 | -226.47 | 27.64 | 1.21 | 0.968 | 0.605 | 0.363
1099 | This Work | https://doi.org/10.1016/j.actamat.2023.119636 | Ti0.05 Mg3.15 Sb1.5 Bi0.49 Te0.01 | Mg3.15Ti0.05Bi0.49Sb1.5Te0.01 | Ti0.05Mg3.15Sb1.5Bi0.49Te0.01 | Stoichiometric Formula | 2024 | 473 | 472.59 | -235.68 | 26.43 | 1.33 | 0.939 | 0.586 | 0.353
1100 | This Work | https://doi.org/10.1016/j.actamat.2023.119636 | Ti0.05 Mg3.15 Sb1.5 Bi0.49 Te0.01 | Mg3.15Ti0.05Bi0.49Sb1.5Te0.01 | Ti0.05Mg3.15Sb1.5Bi0.49Te0.01 | Stoichiometric Formula | 2024 | 523 | 404.37 | -246.04 | 24.57 | 1.4 | 0.914 | 0.579 | 0.335
1101 | This Work | https://doi.org/10.1016/j.actamat.2023.119636 | Ti0.05 Mg3.15 Sb1.5 Bi0.49 Te0.01 | Mg3.15Ti0.05Bi0.49Sb1.5Te0.01 | Ti0.05Mg3.15Sb1.5Bi0.49Te0.01 | Stoichiometric Formula | 2024 | 573 | 351.12 | -254.39 | 22.71 | 1.47 | 0.882 | 0.568 | 0.314
1102 | This Work | https://doi.org/10.1016/j.actamat.2023.119636 | Ti0.05 Mg3.15 Sb1.5 Bi0.49 Te0.01 | Mg3.15Ti0.05Bi0.49Sb1.5Te0.01 | Ti0.05Mg3.15Sb1.5Bi0.49Te0.01 | Stoichiometric Formula | 2024 | 623 | 306 | -263.02 | 21.14 | 1.54 | 0.854 | 0.557 | 0.297
1103 | This Work | https://doi.org/10.1016/j.actamat.2023.119636 | Ti0.05 Mg3.15 Sb1.5 Bi0.49 Te0.01 | Mg3.15Ti0.05Bi0.49Sb1.5Te0.01 | Ti0.05Mg3.15Sb1.5Bi0.49Te0.01 | Stoichiometric Formula | 2024 | 673 | 261.71 | -271.65 | 19.36 | 1.58 | 0.821 | 0.55 | 0.271
1104 | This Work | https://doi.org/10.1016/j.actamat.2023.119636 | Ti0.05 Mg3.15 Sb1.5 Bi0.49 Te0.01 | Mg3.15Ti0.05Bi0.49Sb1.5Te0.01 | Ti0.05Mg3.15Sb1.5Bi0.49Te0.01 | Stoichiometric Formula | 2024 | 723 | 227.17 | -280.86 | 17.86 | 1.63 | 0.793 | 0.539 | 0.254
1105 | This Work | https://doi.org/10.1016/j.actamat.2023.119636 | Ti0.05 Mg3.15 Sb1.5 Bi0.49 Te0.01 | Mg3.15Ti0.05Bi0.49Sb1.5Te0.01 | Ti0.05Mg3.15Sb1.5Bi0.49Te0.01 | Stoichiometric Formula | 2024 | 773 | 198.57 | -289.5 | 16.43 | 1.68 | 0.766 | 0.53 | 0.236
1106 | This Work | https://doi.org/10.1016/j.actamat.2023.119636 | Ti0.07 Mg3.13 Sb1.3 Bi0.49 Te0.01 | Mg3.13Ti0.07Bi0.49Sb1.3Te0.01 | Ti0.07Mg3.13Sb1.3Bi0.49Te0.01 | Stoichiometric Formula | 2024 | 302 | 757 | -190.5 | 27.5 | 0.74 | 1.13 | 0.752 | 0.378
1107 | This Work | https://doi.org/10.1016/j.actamat.2023.119636 | Ti0.07 Mg3.13 Sb1.3 Bi0.49 Te0.01 | Mg3.13Ti0.07Bi0.49Sb1.3Te0.01 | Ti0.07Mg3.13Sb1.3Bi0.49Te0.01 | Stoichiometric Formula | 2024 | 323 | 717.88 | -193.96 | 27.07 | 0.797 | 1.1 | 0.72 | 0.38
1108 | This Work | https://doi.org/10.1016/j.actamat.2023.119636 | Ti0.07 Mg3.13 Sb1.3 Bi0.49 Te0.01 | Mg3.13Ti0.07Bi0.49Sb1.3Te0.01 | Ti0.07Mg3.13Sb1.3Bi0.49Te0.01 | Stoichiometric Formula | 2024 | 373 | 622.28 | -207.48 | 26.86 | 0.96 | 1.04 | 0.67 | 0.37
1109 | This Work | https://doi.org/10.1016/j.actamat.2023.119636 | Ti0.07 Mg3.13 Sb1.3 Bi0.49 Te0.01 | Mg3.13Ti0.07Bi0.49Sb1.3Te0.01 | Ti0.07Mg3.13Sb1.3Bi0.49Te0.01 | Stoichiometric Formula | 2024 | 423 | 546.45 | -218.42 | 26.07 | 1.1 | 1 | 0.632 | 0.368
1110 | This Work | https://doi.org/10.1016/j.actamat.2023.119636 | Ti0.07 Mg3.13 Sb1.3 Bi0.49 Te0.01 | Mg3.13Ti0.07Bi0.49Sb1.3Te0.01 | Ti0.07Mg3.13Sb1.3Bi0.49Te0.01 | Stoichiometric Formula | 2024 | 473 | 474.61 | -229.06 | 24.93 | 1.22 | 0.968 | 0.612 | 0.356
1111 | This Work | https://doi.org/10.1016/j.actamat.2023.119636 | Ti0.07 Mg3.13 Sb1.3 Bi0.49 Te0.01 | Mg3.13Ti0.07Bi0.49Sb1.3Te0.01 | Ti0.07Mg3.13Sb1.3Bi0.49Te0.01 | Stoichiometric Formula | 2024 | 523 | 411.69 | -237.99 | 23.29 | 1.31 | 0.936 | 0.596 | 0.34
1112 | This Work | https://doi.org/10.1016/j.actamat.2023.119636 | Ti0.07 Mg3.13 Sb1.3 Bi0.49 Te0.01 | Mg3.13Ti0.07Bi0.49Sb1.3Te0.01 | Ti0.07Mg3.13Sb1.3Bi0.49Te0.01 | Stoichiometric Formula | 2024 | 573 | 362.45 | -247.48 | 22.14 | 1.4 | 0.907 | 0.584 | 0.323
1113 | This Work | https://doi.org/10.1016/j.actamat.2023.119636 | Ti0.07 Mg3.13 Sb1.3 Bi0.49 Te0.01 | Mg3.13Ti0.07Bi0.49Sb1.3Te0.01 | Ti0.07Mg3.13Sb1.3Bi0.49Te0.01 | Stoichiometric Formula | 2024 | 623 | 312.89 | -255.83 | 20.5 | 1.45 | 0.877 | 0.573 | 0.304
1114 | This Work | https://doi.org/10.1016/j.actamat.2023.119636 | Ti0.07 Mg3.13 Sb1.3 Bi0.49 Te0.01 | Mg3.13Ti0.07Bi0.49Sb1.3Te0.01 | Ti0.07Mg3.13Sb1.3Bi0.49Te0.01 | Stoichiometric Formula | 2024 | 673 | 272.48 | -265.9 | 19.14 | 1.53 | 0.846 | 0.564 | 0.282
1115 | This Work | https://doi.org/10.1016/j.actamat.2023.119636 | Ti0.07 Mg3.13 Sb1.3 Bi0.49 Te0.01 | Mg3.13Ti0.07Bi0.49Sb1.3Te0.01 | Ti0.07Mg3.13Sb1.3Bi0.49Te0.01 | Stoichiometric Formula | 2024 | 723 | 237.81 | -275.11 | 17.93 | 1.58 | 0.821 | 0.557 | 0.264
1116 | This Work | https://doi.org/10.1016/j.actamat.2023.119636 | Ti0.07 Mg3.13 Sb1.3 Bi0.49 Te0.01 | Mg3.13Ti0.07Bi0.49Sb1.3Te0.01 | Ti0.07Mg3.13Sb1.3Bi0.49Te0.01 | Stoichiometric Formula | 2024 | 773 | 208.16 | -283.45 | 16.71 | 1.62 | 0.795 | 0.548 | 0.247
1117 | This Work | https://doi.org/10.1016/j.jmst.2024.02.030 | Bi2 S3 | Bi2S3 | Bi2S3 | Stoichiometric Formula | 2024 | 673 | 2.78 | -503.65 | 0.69 | 0.093 | 0.49932258
1118 | This Work | https://doi.org/10.1016/j.jmst.2024.02.030 | Bi2 S3 | Bi2S3 | Bi2S3 | Stoichiometric Formula | 2024 | 773 | 6.48 | -381.02 | 0.927 | 0.149 | 0.48092013
1119 | This Work | https://doi.org/10.1016/j.jmst.2024.02.030 | Pb1 Bi2 S4 | Bi2PbS4 | PbBi2S4 | Stoichiometric Formula | 2024 | 310 | 125 | -99.27 | 1.21 | 0.067 | 0.55985075
1120 | This Work | https://doi.org/10.1016/j.jmst.2024.02.030 | Pb1 Bi2 S4 | Bi2PbS4 | PbBi2S4 | Stoichiometric Formula | 2024 | 373 | 124.07 | -115.33 | 1.65 | 0.101 | 0.60935644
1121 | This Work | https://doi.org/10.1016/j.jmst.2024.02.030 | Pb1 Bi2 S4 | Bi2PbS4 | PbBi2S4 | Stoichiometric Formula | 2024 | 473 | 100.93 | -143.07 | 2.11 | 0.159 | 0.62769182
1122 | This Work | https://doi.org/10.1016/j.jmst.2024.02.030 | Pb1 Bi2 S4 | Bi2PbS4 | PbBi2S4 | Stoichiometric Formula | 2024 | 573 | 75 | -176.64 | 2.39 | 0.23 | 0.59542174
1123 | This Work | https://doi.org/10.1016/j.jmst.2024.02.030 | Pb1 Bi2 S4 | Bi2PbS4 | PbBi2S4 | Stoichiometric Formula | 2024 | 673 | 59.26 | -211.68 | 2.65 | 0.322 | 0.55386646
1124 | This Work | https://doi.org/10.1016/j.jmst.2024.02.030 | Pb1 Bi2 S4 | Bi2PbS4 | PbBi2S4 | Stoichiometric Formula | 2024 | 773 | 52.78 | -232.12 | 2.86 | 0.422 | 0.52388152
1125 | This Work | https://doi.org/10.1016/j.jmst.2024.02.030 | Pb2 Bi2 S5 | Bi2Pb2S5 | Pb2Bi2S5 | Stoichiometric Formula | 2024 | 310 | 203.7 | -59.85 | 0.758 | 0.048 | 0.48954167
1126 | This Work | https://doi.org/10.1016/j.jmst.2024.02.030 | Pb2 Bi2 S5 | Bi2Pb2S5 | Pb2Bi2S5 | Stoichiometric Formula | 2024 | 373 | 187.96 | -72.99 | 1.06 | 0.071 | 0.55687324
1127 | This Work | https://doi.org/10.1016/j.jmst.2024.02.030 | Pb2 Bi2 S5 | Bi2Pb2S5 | Pb2Bi2S5 | Stoichiometric Formula | 2024 | 473 | 153.7 | -99.27 | 1.53 | 0.115 | 0.62929565
1128 | This Work | https://doi.org/10.1016/j.jmst.2024.02.030 | Pb2 Bi2 S5 | Bi2Pb2S5 | Pb2Bi2S5 | Stoichiometric Formula | 2024 | 573 | 119.44 | -127.01 | 1.97 | 0.176 | 0.64136932
1129 | This Work | https://doi.org/10.1016/j.jmst.2024.02.030 | Pb2 Bi2 S5 | Bi2Pb2S5 | Pb2Bi2S5 | Stoichiometric Formula | 2024 | 673 | 93.52 | -157.66 | 2.4 | 0.256 | 0.6309375
1130 | This Work | https://doi.org/10.1016/j.jmst.2024.02.030 | Pb2 Bi2 S5 | Bi2Pb2S5 | Pb2Bi2S5 | Stoichiometric Formula | 2024 | 773 | 78.7 | -182.48 | 2.67 | 0.35 | 0.58968857
1131 | This Work | https://doi.org/10.1016/j.jmst.2024.02.030 | Pb3 Bi2 S6 | Bi2(PbS2)3 | Pb3Bi2S6 | Stoichiometric Formula | 2024 | 310 | 300 | -46.72 | 0.674 | 0.037 | 0.5647027
1132 | This Work | https://doi.org/10.1016/j.jmst.2024.02.030 | Pb3 Bi2 S6 | Bi2(PbS2)3 | Pb3Bi2S6 | Stoichiometric Formula | 2024 | 373 | 263.89 | -55.47 | 0.805 | 0.051 | 0.5887549
1133 | This Work | https://doi.org/10.1016/j.jmst.2024.02.030 | Pb3 Bi2 S6 | Bi2(PbS2)3 | Pb3Bi2S6 | Stoichiometric Formula | 2024 | 473 | 211.11 | -78.83 | 1.33 | 0.093 | 0.67644086
1134 | This Work | https://doi.org/10.1016/j.jmst.2024.02.030 | Pb3 Bi2 S6 | Bi2(PbS2)3 | Pb3Bi2S6 | Stoichiometric Formula | 2024 | 573 | 162.96 | -108.03 | 1.93 | 0.158 | 0.69993038
1135 | This Work | https://doi.org/10.1016/j.jmst.2024.02.030 | Pb3 Bi2 S6 | Bi2(PbS2)3 | Pb3Bi2S6 | Stoichiometric Formula | 2024 | 673 | 130.56 | -140.15 | 2.53 | 0.249 | 0.68381124
1136 | This Work | https://doi.org/10.1016/j.jmst.2024.02.030 | Pb3 Bi2 S6 | Bi2(PbS2)3 | Pb3Bi2S6 | Stoichiometric Formula | 2024 | 773 | 101.85 | -167.88 | 2.93 | 0.346 | 0.65459249
1137 | This Work | https://doi.org/10.1016/j.jmst.2024.02.030 | Pb4 Bi2 S7 | Bi2Pb4S7 | Pb4Bi2S7 | Stoichiometric Formula | 2024 | 373 | 190.74 | -74.45 | 1.13 | 0.056 | 0.75266071
1138 | This Work | https://doi.org/10.1016/j.jmst.2024.02.030 | Pb4 Bi2 S7 | Bi2Pb4S7 | Pb4Bi2S7 | Stoichiometric Formula | 2024 | 473 | 140.74 | -109.49 | 1.73 | 0.103 | 0.79445631
1139 | This Work | https://doi.org/10.1016/j.jmst.2024.02.030 | Pb4 Bi2 S7 | Bi2Pb4S7 | Pb4Bi2S7 | Stoichiometric Formula | 2024 | 573 | 99.07 | -145.99 | 2.18 | 0.165 | 0.75705455
1140 | This Work | https://doi.org/10.1016/j.jmst.2024.02.030 | Pb4 Bi2 S7 | Bi2Pb4S7 | Pb4Bi2S7 | Stoichiometric Formula | 2024 | 673 | 72.22 | -188.32 | 2.6 | 0.247 | 0.70842105
1141 | This Work | https://doi.org/10.1016/j.jmst.2024.02.030 | Pb4 Bi2 S7 | Bi2Pb4S7 | Pb4Bi2S7 | Stoichiometric Formula | 2024 | 773 | 57.41 | -221.9 | 2.77 | 0.319 | 0.67122571
1142 | This Work | https://doi.org/10.1016/j.jmst.2024.02.030 | Pb5 Bi2 S8 | Bi2Pb5S8 | Pb5Bi2S8 | Stoichiometric Formula | 2024 | 310 | 299.07 | -65.69 | 1.29 | 0.054 | 0.74055556
1143 | This Work | https://doi.org/10.1016/j.jmst.2024.02.030 | Pb5 Bi2 S8 | Bi2Pb5S8 | Pb5Bi2S8 | Stoichiometric Formula | 2024 | 373 | 265.74 | -78.83 | 1.61 | 0.078 | 0.76991026
1144 | This Work | https://doi.org/10.1016/j.jmst.2024.02.030 | Pb5 Bi2 S8 | Bi2Pb5S8 | Pb5Bi2S8 | Stoichiometric Formula | 2024 | 473 | 211.11 | -102.19 | 2.27 | 0.135 | 0.79534074
1145 | This Work | https://doi.org/10.1016/j.jmst.2024.02.030 | Pb5 Bi2 S8 | Bi2Pb5S8 | Pb5Bi2S8 | Stoichiometric Formula | 2024 | 573 | 161.11 | -131.39 | 2.8 | 0.213 | 0.75323944
1146 | This Work | https://doi.org/10.1016/j.jmst.2024.02.030 | Pb5 Bi2 S8 | Bi2Pb5S8 | Pb5Bi2S8 | Stoichiometric Formula | 2024 | 673 | 128.7 | -159.12 | 3.28 | 0.312 | 0.70751282
1147 | This Work | https://doi.org/10.1016/j.jmst.2024.02.030 | Pb5 Bi2 S8 | Bi2Pb5S8 | Pb5Bi2S8 | Stoichiometric Formula | 2024 | 773 | 103.7 | -185.4 | 3.6 | 0.398 | 0.69919598
1148 | This Work | https://doi.org/10.1016/j.jmst.2024.02.030 | Pb6 Bi2 S9 | Bi2(Pb2S3)3 | Pb6Bi2S9 | Stoichiometric Formula | 2024 | 310 | 362.96 | -71.53 | 1.88 | 0.064 | 0.910625
1149 | This Work | https://doi.org/10.1016/j.jmst.2024.02.030 | Pb6 Bi2 S9 | Bi2(Pb2S3)3 | Pb6Bi2S9 | Stoichiometric Formula | 2024 | 373 | 314.81 | -84.67 | 2.31 | 0.088 | 0.979125
1150 | This Work | https://doi.org/10.1016/j.jmst.2024.02.030 | Pb6 Bi2 S9 | Bi2(Pb2S3)3 | Pb6Bi2S9 | Stoichiometric Formula | 2024 | 473 | 239.81 | -110.95 | 3.11 | 0.153 | 0.96145752
1151 | This Work | https://doi.org/10.1016/j.jmst.2024.02.030 | Pb6 Bi2 S9 | Bi2(Pb2S3)3 | Pb6Bi2S9 | Stoichiometric Formula | 2024 | 573 | 175.93 | -141.61 | 3.64 | 0.231 | 0.90290909
1152 | This Work | https://doi.org/10.1016/j.jmst.2024.02.030 | Pb6 Bi2 S9 | Bi2(Pb2S3)3 | Pb6Bi2S9 | Stoichiometric Formula | 2024 | 673 | 131.48 | -173.72 | 3.99 | 0.321 | 0.83653271
1153 | This Work | https://doi.org/10.1016/j.jmst.2024.02.030 | Pb6 Bi2 S9 | Bi2(Pb2S3)3 | Pb6Bi2S9 | Stoichiometric Formula | 2024 | 773 | 100.93 | -200 | 4.1 | 0.405 | 0.78254321
1154 | This Work | https://doi.org/10.1016/j.jmst.2024.02.030 | Pb8 Bi2 S11 | Bi2Pb8S11 | Pb8Bi2S11 | Stoichiometric Formula | 2024 | 310 | 370.37 | -74.45 | 2.1 | 0.064 | 1.0171875
1155 | This Work | https://doi.org/10.1016/j.jmst.2024.02.030 | Pb8 Bi2 S11 | Bi2Pb8S11 | Pb8Bi2S11 | Stoichiometric Formula | 2024 | 373 | 325 | -89.05 | 2.57 | 0.09 | 1.06512222
1156 | This Work | https://doi.org/10.1016/j.jmst.2024.02.030 | Pb8 Bi2 S11 | Bi2Pb8S11 | Pb8Bi2S11 | Stoichiometric Formula | 2024 | 473 | 248.15 | -118.25 | 3.47 | 0.158 | 1.0388038
1157 | This Work | https://doi.org/10.1016/j.jmst.2024.02.030 | Pb8 Bi2 S11 | Bi2Pb8S11 | Pb8Bi2S11 | Stoichiometric Formula | 2024 | 573 | 183.33 | -151.82 | 4.16 | 0.247 | 0.96505263
1158 | This Work | https://doi.org/10.1016/j.jmst.2024.02.030 | Pb8 Bi2 S11 | Bi2Pb8S11 | Pb8Bi2S11 | Stoichiometric Formula | 2024 | 673 | 140.74 | -178.1 | 4.57 | 0.342 | 0.89930117
1159 | This Work | https://doi.org/10.1016/j.jmst.2024.02.030 | Pb8 Bi2 S11 | Bi2Pb8S11 | Pb8Bi2S11 | Stoichiometric Formula | 2024 | 773 | 106.48 | -208.76 | 4.69 | 0.438 | 0.82771005
1160 | This Work | https://doi.org/10.1016/j.jmst.2024.02.030 | Pb10 Bi2 S13 | Bi2Pb10S13 | Pb10Bi2S13 | Stoichiometric Formula | 2024 | 310 | 419.44 | -70.07 | 2.06 | 0.054 | 1.18259259
1161 | This Work | https://doi.org/10.1016/j.jmst.2024.02.030 | Pb10 Bi2 S13 | Bi2Pb10S13 | Pb10Bi2S13 | Stoichiometric Formula | 2024 | 373 | 348.15 | -83.21 | 2.48 | 0.078 | 1.18594872
1162 | This Work | https://doi.org/10.1016/j.jmst.2024.02.030 | Pb10 Bi2 S13 | Bi2Pb10S13 | Pb10Bi2S13 | Stoichiometric Formula | 2024 | 473 | 250.93 | -112.41 | 3.2 | 0.133 | 1.13804511
1163 | This Work | https://doi.org/10.1016/j.jmst.2024.02.030 | Pb10 Bi2 S13 | Bi2Pb10S13 | Pb10Bi2S13 | Stoichiometric Formula | 2024 | 573 | 183.33 | -141.61 | 3.69 | 0.198 | 1.06786364
1164 | This Work | https://doi.org/10.1016/j.jmst.2024.02.030 | Pb10 Bi2 S13 | Bi2Pb10S13 | Pb10Bi2S13 | Stoichiometric Formula | 2024 | 673 | 146.3 | -167.88 | 4.05 | 0.278 | 0.98044964
1165 | This Work | https://doi.org/10.1016/j.jmst.2024.02.030 | Pb10 Bi2 S13 | Bi2Pb10S13 | Pb10Bi2S13 | Stoichiometric Formula | 2024 | 773 | 114.81 | -189.78 | 4.22 | 0.355 | 0.91889014
1166 | This Work | https://doi.org/10.1016/j.ceramint.2024.01.252 | Cu1.8 S1 | Cu1.8S1 | Cu1.8S | Stoichiometric Formula | 2024 | 373 | 3145 | 15.69 | 0.812 | 0.00526 | 5.48 | 2.66 | 2.82
1167 | This Work | https://doi.org/10.1016/j.ceramint.2024.01.252 | Cu1.8 S1 | Cu1.8S1 | Cu1.8S | Stoichiometric Formula | 2024 | 423 | 2975 | 20 | 1.25 | 0.00832 | 5.9 | 2.87 | 3.02
1168 | This Work | https://doi.org/10.1016/j.ceramint.2024.01.252 | Cu1.8 S1 | Cu1.8S1 | Cu1.8S | Stoichiometric Formula | 2024 | 473 | 2670 | 25.08 | 1.71 | 0.0133 | 5.96 | 2.95 | 3.01
1169 | This Work | https://doi.org/10.1016/j.ceramint.2024.01.252 | Cu1.8 S1 | Cu1.8S1 | Cu1.8S | Stoichiometric Formula | 2024 | 523 | 2340 | 29.38 | 2.07 | 0.0184 | 5.83 | 2.93 | 2.9
1170 | This Work | https://doi.org/10.1016/j.ceramint.2024.01.252 | Cu1.8 S1 | Cu1.8S1 | Cu1.8S | Stoichiometric Formula | 2024 | 573 | 2210 | 33.85 | 2.59 | 0.026 | 5.71 | 2.75 | 2.96
1171 | This Work | https://doi.org/10.1016/j.ceramint.2024.01.252 | Cu1.79 Zn0.01 S1 | Zn0.01Cu1.79S1 | Cu1.79Zn0.01S | Stoichiometric Formula | 2024 | 323 | 2740 | 12.46 | 0.424 | 0.00336 | 4.05 | 2.02 | 2.02
1172 | This Work | https://doi.org/10.1016/j.ceramint.2024.01.252 | Cu1.79 Zn0.01 S1 | Zn0.01Cu1.79S1 | Cu1.79Zn0.01S | Stoichiometric Formula | 2024 | 373 | 2910 | 17.08 | 0.871 | 0.00686 | 4.6 | 1.98 | 2.61
1173 | This Work | https://doi.org/10.1016/j.ceramint.2024.01.252 | Cu1.79 Zn0.01 S1 | Zn0.01Cu1.79S1 | Cu1.79Zn0.01S | Stoichiometric Formula | 2024 | 423 | 2785 | 21.54 | 1.29 | 0.0114 | 5.05 | 2.21 | 2.83
1174 | This Work | https://doi.org/10.1016/j.ceramint.2024.01.252 | Cu1.79 Zn0.01 S1 | Zn0.01Cu1.79S1 | Cu1.79Zn0.01S | Stoichiometric Formula | 2024 | 473 | 2425 | 28.15 | 1.95 | 0.0178 | 5.2 | 2.48 | 2.71
1175 | This Work | https://doi.org/10.1016/j.ceramint.2024.01.252 | Cu1.79 Zn0.01 S1 | Zn0.01Cu1.79S1 | Cu1.79Zn0.01S | Stoichiometric Formula | 2024 | 523 | 1950 | 38.31 | 2.88 | 0.0291 | 5.18 | 2.83 | 2.36
1176 | This Work | https://doi.org/10.1016/j.ceramint.2024.01.252 | Cu1.79 Zn0.01 S1 | Zn0.01Cu1.79S1 | Cu1.79Zn0.01S | Stoichiometric Formula | 2024 | 573 | 1445 | 51.23 | 3.8 | 0.0435 | 5.03 | 3.2 | 1.83
1177 | This Work | https://doi.org/10.1016/j.ceramint.2024.01.252 | Cu1.77 Zn0.03 S1 | Zn0.03Cu1.77S1 | Cu1.77Zn0.03S | Stoichiometric Formula | 2024 | 323 | 2090 | 13.69 | 0.376 | 0.00321 | 3.71 | 2.12 | 1.59
1178 | This Work | https://doi.org/10.1016/j.ceramint.2024.01.252 | Cu1.77 Zn0.03 S1 | Zn0.03Cu1.77S1 | Cu1.77Zn0.03S | Stoichiometric Formula | 2024 | 373 | 2270 | 18.62 | 0.788 | 0.00686 | 4.24 | 2.2 | 2.03
1179 | This Work | https://doi.org/10.1016/j.ceramint.2024.01.252 | Cu1.77 Zn0.03 S1 | Zn0.03Cu1.77S1 | Cu1.77Zn0.03S | Stoichiometric Formula | 2024 | 423 | 2205 | 22.92 | 1.15 | 0.0104 | 4.67 | 2.43 | 2.23
1180 | This Work | https://doi.org/10.1016/j.ceramint.2024.01.252 | Cu1.77 Zn0.03 S1 | Zn0.03Cu1.77S1 | Cu1.77Zn0.03S | Stoichiometric Formula | 2024 | 473 | 1975 | 28.92 | 1.68 | 0.0168 | 4.82 | 2.6 | 2.21
1181 | This Work | https://doi.org/10.1016/j.ceramint.2024.01.252 | Cu1.77 Zn0.03 S1 | Zn0.03Cu1.77S1 | Cu1.77Zn0.03S | Stoichiometric Formula | 2024 | 523 | 1605 | 41.69 | 2.78 | 0.0302 | 4.85 | 2.93 | 1.92
1182 | This Work | https://doi.org/10.1016/j.ceramint.2024.01.252 | Cu1.77 Zn0.03 S1 | Zn0.03Cu1.77S1 | Cu1.77Zn0.03S | Stoichiometric Formula | 2024 | 573 | 935 | 80.46 | 5.82 | 0.0699 | 4.85 | 3.76 | 1.08
1183 | This Work | https://doi.org/10.1016/j.ceramint.2024.01.252 | Cu1.71 Zn0.09 S1 | Zn0.09Cu1.71S1 | Cu1.71Zn0.09S | Stoichiometric Formula | 2024 | 323 | 3085 | 11.54 | 0.412 | 0.0035 | 3.66 | 1.4 | 2.25
1184 | This Work | https://doi.org/10.1016/j.ceramint.2024.01.252 | Cu1.71 Zn0.09 S1 | Zn0.09Cu1.71S1 | Cu1.71Zn0.09S | Stoichiometric Formula | 2024 | 373 | 3270 | 15.69 | 0.812 | 0.00686 | 4.26 | 1.33 | 2.93
1185 | This Work | https://doi.org/10.1016/j.ceramint.2024.01.252 | Cu1.71 Zn0.09 S1 | Zn0.09Cu1.71S1 | Cu1.71Zn0.09S | Stoichiometric Formula | 2024 | 423 | 2990 | 20.46 | 1.26 | 0.0114 | 4.69 | 1.65 | 3.04
1186 | This Work | https://doi.org/10.1016/j.ceramint.2024.01.252 | Cu1.71 Zn0.09 S1 | Zn0.09Cu1.71S1 | Cu1.71Zn0.09S | Stoichiometric Formula | 2024 | 473 | 2700 | 25.08 | 1.72 | 0.0171 | 4.77 | 1.72 | 3.05
1187 | This Work | https://doi.org/10.1016/j.ceramint.2024.01.252 | Cu1.71 Zn0.09 S1 | Zn0.09Cu1.71S1 | Cu1.71Zn0.09S | Stoichiometric Formula | 2024 | 523 | 2345 | 31.08 | 2.28 | 0.0248 | 4.81 | 1.92 | 2.88
1188 | This Work | https://doi.org/10.1016/j.ceramint.2024.01.252 | Cu1.71 Zn0.09 S1 | Zn0.09Cu1.71S1 | Cu1.71Zn0.09S | Stoichiometric Formula | 2024 | 573 | 2130 | 36.62 | 2.88 | 0.0347 | 4.79 | 1.95 | 2.83
1189 | This Work | https://doi.org/10.1016/j.jmat.2023.04.008 | Ag0.8 Bi0.8 Se1.6 Pb0.2 S0.2 | Ag0.8Bi0.8Pb0.2Se1.6S0.2 | (AgBiSe2)0.8(PbS)0.2 | Stoichiometric Formula | 2024 | 323 | 13.73 | -323.21 | 1.41 | 0.0755 | 0.582 | 0.576 | 0.006
1190 | This Work | https://doi.org/10.1016/j.jmat.2023.04.008 | Ag0.8 Bi0.8 Se1.6 Pb0.2 S0.2 | Ag0.8Bi0.8Pb0.2Se1.6S0.2 | (AgBiSe2)0.8(PbS)0.2 | Stoichiometric Formula | 2024 | 373 | 17.07 | -316.67 | 1.69 | 0.113 | 0.55 | 0.54 | 0.01
1191 | This Work | https://doi.org/10.1016/j.jmat.2023.04.008 | Ag0.8 Bi0.8 Se1.6 Pb0.2 S0.2 | Ag0.8Bi0.8Pb0.2Se1.6S0.2 | (AgBiSe2)0.8(PbS)0.2 | Stoichiometric Formula | 2024 | 423 | 22.07 | -301.79 | 1.99 | 0.161 | 0.527 | 0.511 | 0.016
1192 | This Work | https://doi.org/10.1016/j.jmat.2023.04.008 | Ag0.8 Bi0.8 Se1.6 Pb0.2 S0.2 | Ag0.8Bi0.8Pb0.2Se1.6S0.2 | (AgBiSe2)0.8(PbS)0.2 | Stoichiometric Formula | 2024 | 473 | 34.59 | -258.93 | 2.31 | 0.215 | 0.51 | 0.483 | 0.027
1193 | This Work | https://doi.org/10.1016/j.jmat.2023.04.008 | Ag0.8 Bi0.8 Se1.6 Pb0.2 S0.2 | Ag0.8Bi0.8Pb0.2Se1.6S0.2 | (AgBiSe2)0.8(PbS)0.2 | Stoichiometric Formula | 2024 | 523 | 41.29 | -262.5 | 2.82 | 0.322 | 0.46 | 0.425 | 0.035
1194 | This Work | https://doi.org/10.1016/j.jmat.2023.04.008 | Ag0.8 Bi0.8 Se1.6 Pb0.2 S0.2 | Ag0.8Bi0.8Pb0.2Se1.6S0.2 | (AgBiSe2)0.8(PbS)0.2 | Stoichiometric Formula | 2024 | 573 | 42.39 | -264.88 | 2.94 | 0.352 | 0.479 | 0.441 | 0.038
1195 | This Work | https://doi.org/10.1016/j.jmat.2023.04.008 | Ag0.8 Bi0.8 Se1.6 Pb0.2 S0.2 | Ag0.8Bi0.8Pb0.2Se1.6S0.2 | (AgBiSe2)0.8(PbS)0.2 | Stoichiometric Formula | 2024 | 623 | 43.25 | -269.64 | 3.09 | 0.435 | 0.443 | 0.398 | 0.045
1196 | This Work | https://doi.org/10.1016/j.jmat.2023.04.008 | Ag0.8 Bi0.8 Se1.6 Pb0.2 S0.2 | Ag0.8Bi0.8Pb0.2Se1.6S0.2 | (AgBiSe2)0.8(PbS)0.2 | Stoichiometric Formula | 2024 | 673 | 42.96 | -270.83 | 3.11 | 0.474 | 0.443 | 0.396 | 0.047
1197 | This Work | https://doi.org/10.1016/j.jmat.2023.04.008 | Ag0.8 Bi0.8 Se1.6 Pb0.2 S0.2 | Ag0.8Bi0.8Pb0.2Se1.6S0.2 | (AgBiSe2)0.8(PbS)0.2 | Stoichiometric Formula | 2024 | 723 | 47.06 | -258.93 | 3.14 | 0.531 | 0.429 | 0.373 | 0.056
1198 | This Work | https://doi.org/10.1016/j.jmat.2023.04.008 | Ag0.8 Bi0.8 Se1.6 Pb0.2 S0.2 | Ag0.8Bi0.8Pb0.2Se1.6S0.2 | (AgBiSe2)0.8(PbS)0.2 | Stoichiometric Formula | 2024 | 773 | 66.67 | -230.95 | 3.54 | 0.642 | 0.428 | 0.343 | 0.085
1199 | This Work | https://doi.org/10.1016/j.jmat.2023.04.008 | Nb0.008 Ag0.792 Bi0.8 Se1.6 Pb0.2 S0.2 | Nb0.008Ag0.792Bi0.8Pb0.2Se1.6S0.2 | (Nb0.01Ag0.99BiSe2)0.8(PbS)0.2 | Stoichiometric Formula | 2024 | 323 | 27.46 | -239.29 | 1.56 | 0.0755 | 0.672 | 0.658 | 0.014
1200 | This Work | https://doi.org/10.1016/j.jmat.2023.04.008 | Nb0.008 Ag0.792 Bi0.8 Se1.6 Pb0.2 S0.2 | Nb0.008Ag0.792Bi0.8Pb0.2Se1.6S0.2 | (Nb0.01Ag0.99BiSe2)0.8(PbS)0.2 | Stoichiometric Formula | 2024 | 373 | 31.53 | -247.02 | 1.92 | 0.112 | 0.646 | 0.627 | 0.019
1201 | This Work | https://doi.org/10.1016/j.jmat.2023.04.008 | Nb0.008 Ag0.792 Bi0.8 Se1.6 Pb0.2 S0.2 | Nb0.008Ag0.792Bi0.8Pb0.2Se1.6S0.2 | (Nb0.01Ag0.99BiSe2)0.8(PbS)0.2 | Stoichiometric Formula | 2024 | 423 | 34.22 | -249.4 | 2.13 | 0.148 | 0.615 | 0.591 | 0.024
1202 | This Work | https://doi.org/10.1016/j.jmat.2023.04.008 | Nb0.008 Ag0.792 Bi0.8 Se1.6 Pb0.2 S0.2 | Nb0.008Ag0.792Bi0.8Pb0.2Se1.6S0.2 | (Nb0.01Ag0.99BiSe2)0.8(PbS)0.2 | Stoichiometric Formula | 2024 | 473 | 47.06 | -223.21 | 2.37 | 0.196 | 0.574 | 0.537 | 0.037
1203 | This Work | https://doi.org/10.1016/j.jmat.2023.04.008 | Nb0.008 Ag0.792 Bi0.8 Se1.6 Pb0.2 S0.2 | Nb0.008Ag0.792Bi0.8Pb0.2Se1.6S0.2 | (Nb0.01Ag0.99BiSe2)0.8(PbS)0.2 | Stoichiometric Formula | 2024 | 523 | 83.13 | -195.83 | 3.26 | 0.324 | 0.524 | 0.448 | 0.076
1204 | This Work | https://doi.org/10.1016/j.jmat.2023.04.008 | Nb0.008 Ag0.792 Bi0.8 Se1.6 Pb0.2 S0.2 | Nb0.008Ag0.792Bi0.8Pb0.2Se1.6S0.2 | (Nb0.01Ag0.99BiSe2)0.8(PbS)0.2 | Stoichiometric Formula | 2024 | 573 | 88.89 | -197.62 | 3.51 | 0.387 | 0.52 | 0.434 | 0.086
1205 | This Work | https://doi.org/10.1016/j.jmat.2023.04.008 | Nb0.008 Ag0.792 Bi0.8 Se1.6 Pb0.2 S0.2 | Nb0.008Ag0.792Bi0.8Pb0.2Se1.6S0.2 | (Nb0.01Ag0.99BiSe2)0.8(PbS)0.2 | Stoichiometric Formula | 2024 | 623 | 88.89 | -205.36 | 3.76 | 0.463 | 0.508 | 0.417 | 0.091
1206 | This Work | https://doi.org/10.1016/j.jmat.2023.04.008 | Nb0.008 Ag0.792 Bi0.8 Se1.6 Pb0.2 S0.2 | Nb0.008Ag0.792Bi0.8Pb0.2Se1.6S0.2 | (Nb0.01Ag0.99BiSe2)0.8(PbS)0.2 | Stoichiometric Formula | 2024 | 673 | 86.51 | -211.9 | 3.91 | 0.533 | 0.497 | 0.398 | 0.099
1207 | This Work | https://doi.org/10.1016/j.jmat.2023.04.008 | Nb0.008 Ag0.792 Bi0.8 Se1.6 Pb0.2 S0.2 | Nb0.008Ag0.792Bi0.8Pb0.2Se1.6S0.2 | (Nb0.01Ag0.99BiSe2)0.8(PbS)0.2 | Stoichiometric Formula | 2024 | 723 | 85.32 | -214.88 | 3.99 | 0.594 | 0.488 | 0.384 | 0.104
1208 | This Work | https://doi.org/10.1016/j.jmat.2023.04.008 | Nb0.008 Ag0.792 Bi0.8 Se1.6 Pb0.2 S0.2 | Nb0.008Ag0.792Bi0.8Pb0.2Se1.6S0.2 | (Nb0.01Ag0.99BiSe2)0.8(PbS)0.2 | Stoichiometric Formula | 2024 | 773 | 95.51 | -206.55 | 4.08 | 0.652 | 0.484 | 0.362 | 0.122
1209 | This Work | https://doi.org/10.1016/j.jmat.2023.04.008 | Nb0.024 Ag0.776 Bi0.8 Se1.6 Pb0.2 S0.2 | Nb0.024Ag0.776Bi0.8Pb0.2Se1.6S0.2 | (Nb0.03Ag0.97BiSe2)0.8(PbS)0.2 | Stoichiometric Formula | 2024 | 323 | 47.76 | -189.88 | 1.7 | 0.0839 | 0.661 | 0.635 | 0.026
1210 | This Work | https://doi.org/10.1016/j.jmat.2023.04.008 | Nb0.024 Ag0.776 Bi0.8 Se1.6 Pb0.2 S0.2 | Nb0.024Ag0.776Bi0.8Pb0.2Se1.6S0.2 | (Nb0.03Ag0.97BiSe2)0.8(PbS)0.2 | Stoichiometric Formula | 2024 | 373 | 55.19 | -189.88 | 1.97 | 0.115 | 0.643 | 0.608 | 0.035
1211 | This Work | https://doi.org/10.1016/j.jmat.2023.04.008 | Nb0.024 Ag0.776 Bi0.8 Se1.6 Pb0.2 S0.2 | Nb0.024Ag0.776Bi0.8Pb0.2Se1.6S0.2 | (Nb0.03Ag0.97BiSe2)0.8(PbS)0.2 | Stoichiometric Formula | 2024 | 423 | 60.39 | -198.21 | 2.38 | 0.162 | 0.629 | 0.586 | 0.043
1212 | This Work | https://doi.org/10.1016/j.jmat.2023.04.008 | Nb0.024 Ag0.776 Bi0.8 Se1.6 Pb0.2 S0.2 | Nb0.024Ag0.776Bi0.8Pb0.2Se1.6S0.2 | (Nb0.03Ag0.97BiSe2)0.8(PbS)0.2 | Stoichiometric Formula | 2024 | 473 | 65.96 | -201.19 | 2.65 | 0.208 | 0.601 | 0.55 | 0.051
1213 | This Work | https://doi.org/10.1016/j.jmat.2023.04.008 | Nb0.024 Ag0.776 Bi0.8 Se1.6 Pb0.2 S0.2 | Nb0.024Ag0.776Bi0.8Pb0.2Se1.6S0.2 | (Nb0.03Ag0.97BiSe2)0.8(PbS)0.2 | Stoichiometric Formula | 2024 | 523 | 128 | -162.5 | 3.43 | 0.316 | 0.571 | 0.435 | 0.136
1214 | This Work | https://doi.org/10.1016/j.jmat.2023.04.008 | Nb0.024 Ag0.776 Bi0.8 Se1.6 Pb0.2 S0.2 | Nb0.024Ag0.776Bi0.8Pb0.2Se1.6S0.2 | (Nb0.03Ag0.97BiSe2)0.8(PbS)0.2 | Stoichiometric Formula | 2024 | 573 | 152.4 | -155.95 | 3.81 | 0.369 | 0.591 | 0.435 | 0.156
1215 | This Work | https://doi.org/10.1016/j.jmat.2023.04.008 | Nb0.024 Ag0.776 Bi0.8 Se1.6 Pb0.2 S0.2 | Nb0.024Ag0.776Bi0.8Pb0.2Se1.6S0.2 | (Nb0.03Ag0.97BiSe2)0.8(PbS)0.2 | Stoichiometric Formula | 2024 | 623 | 160 | -161.31 | 4.18 | 0.443 | 0.587 | 0.412 | 0.175
1216 | This Work | https://doi.org/10.1016/j.jmat.2023.04.008 | Nb0.024 Ag0.776 Bi0.8 Se1.6 Pb0.2 S0.2 | Nb0.024Ag0.776Bi0.8Pb0.2Se1.6S0.2 | (Nb0.03Ag0.97BiSe2)0.8(PbS)0.2 | Stoichiometric Formula | 2024 | 673 | 160 | -166.67 | 4.43 | 0.517 | 0.578 | 0.391 | 0.187
1217 | This Work | https://doi.org/10.1016/j.jmat.2023.04.008 | Nb0.024 Ag0.776 Bi0.8 Se1.6 Pb0.2 S0.2 | Nb0.024Ag0.776Bi0.8Pb0.2Se1.6S0.2 | (Nb0.03Ag0.97BiSe2)0.8(PbS)0.2 | Stoichiometric Formula | 2024 | 723 | 152.4 | -172.62 | 4.56 | 0.583 | 0.568 | 0.377 | 0.191
1218 | This Work | https://doi.org/10.1016/j.jmat.2023.04.008 | Nb0.024 Ag0.776 Bi0.8 Se1.6 Pb0.2 S0.2 | Nb0.024Ag0.776Bi0.8Pb0.2Se1.6S0.2 | (Nb0.03Ag0.97BiSe2)0.8(PbS)0.2 | Stoichiometric Formula | 2024 | 773 | 152.4 | -174.4 | 4.63 | 0.639 | 0.563 | 0.359 | 0.204
1219 | This Work | https://doi.org/10.1016/j.jmat.2023.04.008 | Nb0.04 Ag0.76 Bi0.8 Se1.6 Pb0.2 S0.2 | Nb0.04Ag0.76Bi0.8Pb0.2Se1.6S0.2 | (Nb0.05Ag0.95BiSe2)0.8(PbS)0.2 | Stoichiometric Formula | 2024 | 323 | 62.74 | -177.98 | 1.98 | 0.0895 | 0.716 | 0.681 | 0.035
1220 | This Work | https://doi.org/10.1016/j.jmat.2023.04.008 | Nb0.04 Ag0.76 Bi0.8 Se1.6 Pb0.2 S0.2 | Nb0.04Ag0.76Bi0.8Pb0.2Se1.6S0.2 | (Nb0.05Ag0.95BiSe2)0.8(PbS)0.2 | Stoichiometric Formula | 2024 | 373 | 65.32 | -185.12 | 2.22 | 0.119 | 0.694 | 0.652 | 0.042
1221 | This Work | https://doi.org/10.1016/j.jmat.2023.04.008 | Nb0.04 Ag0.76 Bi0.8 Se1.6 Pb0.2 S0.2 | Nb0.04Ag0.76Bi0.8Pb0.2Se1.6S0.2 | (Nb0.05Ag0.95BiSe2)0.8(PbS)0.2 | Stoichiometric Formula | 2024 | 423 | 64 | -194.64 | 2.4 | 0.157 | 0.654 | 0.609 | 0.045
1222 | This Work | https://doi.org/10.1016/j.jmat.2023.04.008 | Nb0.04 Ag0.76 Bi0.8 Se1.6 Pb0.2 S0.2 | Nb0.04Ag0.76Bi0.8Pb0.2Se1.6S0.2 | (Nb0.05Ag0.95BiSe2)0.8(PbS)0.2 | Stoichiometric Formula | 2024 | 473 | 70.32 | -191.67 | 2.56 | 0.2 | 0.608 | 0.551 | 0.057
1223 | This Work | https://doi.org/10.1016/j.jmat.2023.04.008 | Nb0.04 Ag0.76 Bi0.8 Se1.6 Pb0.2 S0.2 | Nb0.04Ag0.76Bi0.8Pb0.2Se1.6S0.2 | (Nb0.05Ag0.95BiSe2)0.8(PbS)0.2 | Stoichiometric Formula | 2024 | 523 | 145.45 | -150.59 | 3.34 | 0.305 | 0.575 | 0.439 | 0.136
1224 | This Work | https://doi.org/10.1016/j.jmat.2023.04.008 | Nb0.04 Ag0.76 Bi0.8 Se1.6 Pb0.2 S0.2 | Nb0.04Ag0.76Bi0.8Pb0.2Se1.6S0.2 | (Nb0.05Ag0.95BiSe2)0.8(PbS)0.2 | Stoichiometric Formula | 2024 | 573 | 213.4 | -129.17 | 3.57 | 0.317 | 0.647 | 0.424 | 0.223
1225 | This Work | https://doi.org/10.1016/j.jmat.2023.04.008 | Nb0.04 Ag0.76 Bi0.8 Se1.6 Pb0.2 S0.2 | Nb0.04Ag0.76Bi0.8Pb0.2Se1.6S0.2 | (Nb0.05Ag0.95BiSe2)0.8(PbS)0.2 | Stoichiometric Formula | 2024 | 623 | 228.6 | -131.55 | 3.98 | 0.373 | 0.663 | 0.407 | 0.256
1226 | This Work | https://doi.org/10.1016/j.jmat.2023.04.008 | Nb0.04 Ag0.76 Bi0.8 Se1.6 Pb0.2 S0.2 | Nb0.04Ag0.76Bi0.8Pb0.2Se1.6S0.2 | (Nb0.05Ag0.95BiSe2)0.8(PbS)0.2 | Stoichiometric Formula | 2024 | 673 | 228.6 | -136.9 | 4.24 | 0.425 | 0.674 | 0.401 | 0.273
1227 | This Work | https://doi.org/10.1016/j.jmat.2023.04.008 | Nb0.04 Ag0.76 Bi0.8 Se1.6 Pb0.2 S0.2 | Nb0.04Ag0.76Bi0.8Pb0.2Se1.6S0.2 | (Nb0.05Ag0.95BiSe2)0.8(PbS)0.2 | Stoichiometric Formula | 2024 | 723 | 220.7 | -142.86 | 4.5 | 0.49 | 0.668 | 0.383 | 0.285
1228 | This Work | https://doi.org/10.1016/j.jmat.2023.04.008 | Nb0.04 Ag0.76 Bi0.8 Se1.6 Pb0.2 S0.2 | Nb0.04Ag0.76Bi0.8Pb0.2Se1.6S0.2 | (Nb0.05Ag0.95BiSe2)0.8(PbS)0.2 | Stoichiometric Formula | 2024 | 773 | 213.4 | -145.83 | 4.67 | 0.537 | 0.674 | 0.373 | 0.301
1229 | This Work | https://doi.org/10.1016/j.jallcom.2022.166598 | Mg3.5 Sb1 Bi0.96 Te0.04 | Mg3.5Bi0.96Sb1Te0.04 | Mg3.5SbBi0.96Te0.04 | Stoichiometric Formula | 2022 | 323 | 733.78 | -151.26 | 16.7 | 0.456 | 1.184 | 0.759 | 0.425
1230 | This Work | https://doi.org/10.1016/j.jallcom.2022.166598 | Mg3.5 Sb1 Bi0.96 Te0.04 | Mg3.5Bi0.96Sb1Te0.04 | Mg3.5SbBi0.96Te0.04 | Stoichiometric Formula | 2022 | 360 | 681.08 | -164.14 | 18.05 | 0.582 | 1.104 | 0.675 | 0.429
1231 | This Work | https://doi.org/10.1016/j.jallcom.2022.166598 | Mg3.5 Sb1 Bi0.96 Te0.04 | Mg3.5Bi0.96Sb1Te0.04 | Mg3.5SbBi0.96Te0.04 | Stoichiometric Formula | 2022 | 393 | 625.68 | -176.09 | 19.7 | 0.744 | 1.035 | 0.611 | 0.424
1232 | This Work | https://doi.org/10.1016/j.jallcom.2022.166598 | Mg3.5 Sb1 Bi0.96 Te0.04 | Mg3.5Bi0.96Sb1Te0.04 | Mg3.5SbBi0.96Te0.04 | Stoichiometric Formula | 2022 | 429 | 564.86 | -187.13 | 20.27 | 0.873 | 0.991 | 0.581 | 0.41
1233 | This Work | https://doi.org/10.1016/j.jallcom.2022.166598 | Mg3.5 Sb1 Bi0.96 Te0.04 | Mg3.5Bi0.96Sb1Te0.04 | Mg3.5SbBi0.96Te0.04 | Stoichiometric Formula | 2022 | 464 | 506.76 | -198.39 | 20.1 | 0.985 | 0.951 | 0.555 | 0.396
1234 | This Work | https://doi.org/10.1016/j.jallcom.2022.166598 | Mg3.5 Sb1 Bi0.96 Te0.04 | Mg3.5Bi0.96Sb1Te0.04 | Mg3.5SbBi0.96Te0.04 | Stoichiometric Formula | 2022 | 499 | 456.76 | -209.89 | 20.47 | 1.109 | 0.926 | 0.544 | 0.382
1235 | This Work | https://doi.org/10.1016/j.jallcom.2022.166598 | Mg3.5 Sb1 Bi0.96 Te0.04 | Mg3.5Bi0.96Sb1Te0.04 | Mg3.5SbBi0.96Te0.04 | Stoichiometric Formula | 2022 | 570 | 391.89 | -219.08 | 18.85 | 1.205 | 0.896 | 0.529 | 0.367
1236 | This Work | https://doi.org/10.1016/j.jallcom.2022.166598 | Mg3.5 Sb1 Bi0.96 Te0.04 | Mg3.5Bi0.96Sb1Te0.04 | Mg3.5SbBi0.96Te0.04 | Stoichiometric Formula | 2022 | 606 | 366.22 | -226.21 | 18.9 | 1.291 | 0.889 | 0.525 | 0.364
1237 | This Work | https://doi.org/10.1016/j.jallcom.2022.166598 | Mg3.5 Sb1 Bi0.96 Te0.04 | Mg3.5Bi0.96Sb1Te0.04 | Mg3.5SbBi0.96Te0.04 | Stoichiometric Formula | 2022 | 642 | 340.54 | -225.52 | 17.45 | 1.268 | 0.883 | 0.526 | 0.357
1238 | This Work | https://doi.org/10.1016/j.jallcom.2022.166598 | Mg3.5 Sb1 Bi0.96 Te0.04 | Mg3.5Bi0.96Sb1Te0.04 | Mg3.5SbBi0.96Te0.04 | Stoichiometric Formula | 2022 | 677 | 314.86 | -237.7 | 17.9 | 1.375 | 0.881 | 0.534 | 0.347
1239 | This Work | https://doi.org/10.1016/j.jallcom.2022.166598 | Mg3.5 Sb1 Bi0.96 Te0.04 | Mg3.5Bi0.96Sb1Te0.04 | Mg3.5SbBi0.96Te0.04 | Stoichiometric Formula | 2022 | 713 | 291.89 | -233.79 | 15.92 | 1.329 | 0.854 | 0.516 | 0.338
1240 | This Work | https://doi.org/10.1016/j.jallcom.2022.166598 | Mg3.5 Sb1 Bi0.96 Te0.04 | Mg3.5Bi0.96Sb1Te0.04 | Mg3.5SbBi0.96Te0.04 | Stoichiometric Formula | 2022 | 747 | 272.97 | -246.9 | 16.57 | 1.448 | 0.857 | 0.527 | 0.33
1241 | This Work | https://doi.org/10.1016/j.jallcom.2022.166598 | Mg3.485 Ni0.015 Sb1 Bi0.96 Te0.04 | Mg3.485Ni0.015Bi0.96Sb1Te0.04 | Mg3.485Ni0.015SbBi0.96Te0.04 | Stoichiometric Formula | 2022 | 323 | 926.45 | -148.97 | 20.7 | 0.59 | 1.13 | 0.597 | 0.533
1242 | This Work | https://doi.org/10.1016/j.jallcom.2022.166598 | Mg3.485 Ni0.015 Sb1 Bi0.96 Te0.04 | Mg3.485Ni0.015Bi0.96Sb1Te0.04 | Mg3.485Ni0.015SbBi0.96Te0.04 | Stoichiometric Formula | 2022 | 360 | 800.35 | -165.29 | 22.1 | 0.759 | 1.044 | 0.542 | 0.502
1243 | This Work | https://doi.org/10.1016/j.jallcom.2022.166598 | Mg3.485 Ni0.015 Sb1 Bi0.96 Te0.04 | Mg3.485Ni0.015Bi0.96Sb1Te0.04 | Mg3.485Ni0.015SbBi0.96Te0.04 | Stoichiometric Formula | 2022 | 393 | 702.27 | -180.46 | 22.77 | 0.922 | 0.973 | 0.499 | 0.474
1244 | This Work | https://doi.org/10.1016/j.jallcom.2022.166598 | Mg3.485 Ni0.015 Sb1 Bi0.96 Te0.04 | Mg3.485Ni0.015Bi0.96Sb1Te0.04 | Mg3.485Ni0.015SbBi0.96Te0.04 | Stoichiometric Formula | 2022 | 429 | 626.62 | -187.82 | 22.27 | 1.038 | 0.924 | 0.467 | 0.457
1245 | This Work | https://doi.org/10.1016/j.jallcom.2022.166598 | Mg3.485 Ni0.015 Sb1 Bi0.96 Te0.04 | Mg3.485Ni0.015Bi0.96Sb1Te0.04 | Mg3.485Ni0.015SbBi0.96Te0.04 | Stoichiometric Formula | 2022 | 464 | 556.56 | -198.62 | 22.07 | 1.152 | 0.89 | 0.456 | 0.434
1246 | This Work | https://doi.org/10.1016/j.jallcom.2022.166598 | Mg3.485 Ni0.015 Sb1 Bi0.96 Te0.04 | Mg3.485Ni0.015Bi0.96Sb1Te0.04 | Mg3.485Ni0.015SbBi0.96Te0.04 | Stoichiometric Formula | 2022 | 499 | 500.52 | -207.59 | 21.65 | 1.253 | 0.864 | 0.447 | 0.417
1247 | This Work | https://doi.org/10.1016/j.jallcom.2022.166598 | Mg3.485 Ni0.015 Sb1 Bi0.96 Te0.04 | Mg3.485Ni0.015Bi0.96Sb1Te0.04 | Mg3.485Ni0.015SbBi0.96Te0.04 | Stoichiometric Formula | 2022 | 570 | 410.85 | -219.77 | 20.02 | 1.359 | 0.84 | 0.453 | 0.387
1248 | This Work | https://doi.org/10.1016/j.jallcom.2022.166598 | Mg3.485 Ni0.015 Sb1 Bi0.96 Te0.04 | Mg3.485Ni0.015Bi0.96Sb1Te0.04 | Mg3.485Ni0.015SbBi0.96Te0.04 | Stoichiometric Formula | 2022 | 606 | 380.03 | -228.28 | 20 | 1.451 | 0.837 | 0.459 | 0.378
1249 | This Work | https://doi.org/10.1016/j.jallcom.2022.166598 | Mg3.485 Ni0.015 Sb1 Bi0.96 Te0.04 | Mg3.485Ni0.015Bi0.96Sb1Te0.04 | Mg3.485Ni0.015SbBi0.96Te0.04 | Stoichiometric Formula | 2022 | 642 | 349.2 | -234.94 | 19.37 | 1.489 | 0.837 | 0.47 | 0.367
1250 | This Work | https://doi.org/10.1016/j.jallcom.2022.166598 | Mg3.485 Ni0.015 Sb1 Bi0.96 Te0.04 | Mg3.485Ni0.015Bi0.96Sb1Te0.04 | Mg3.485Ni0.015SbBi0.96Te0.04 | Stoichiometric Formula | 2022 | 677 | 315.58 | -241.61 | 18.47 | 1.501 | 0.835 | 0.489 | 0.346
1251 | This Work | https://doi.org/10.1016/j.jallcom.2022.166598 | Mg3.485 Ni0.015 Sb1 Bi0.96 Te0.04 | Mg3.485Ni0.015Bi0.96Sb1Te0.04 | Mg3.485Ni0.015SbBi0.96Te0.04 | Stoichiometric Formula | 2022 | 713 | 295.96 | -249.2 | 18.3 | 1.572 | 0.831 | 0.492 | 0.339
1252 | This Work | https://doi.org/10.1016/j.jallcom.2022.166598 | Mg3.485 Ni0.015 Sb1 Bi0.96 Te0.04 | Mg3.485Ni0.015Bi0.96Sb1Te0.04 | Mg3.485Ni0.015SbBi0.96Te0.04 | Stoichiometric Formula | 2022 | 747 | 276.35 | -253.33 | 17.72 | 1.6 | 0.83 | 0.497 | 0.333
1253 | This Work | https://doi.org/10.1016/j.jallcom.2022.166598 | Mg3.48 Ni0.02 Sb1 Bi0.96 Te0.04 | Mg3.48Ni0.02Bi0.96Sb1Te0.04 | Mg3.48Ni0.02SbBi0.96Te0.04 | Stoichiometric Formula | 2022 | 323 | 828.37 | -152.87 | 19.5 | 0.451 | 1.382 | 0.901 | 0.481
1254 | This Work | https://doi.org/10.1016/j.jallcom.2022.166598 | Mg3.48 Ni0.02 Sb1 Bi0.96 Te0.04 | Mg3.48Ni0.02Bi0.96Sb1Te0.04 | Mg3.48Ni0.02SbBi0.96Te0.04 | Stoichiometric Formula | 2022 | 360 | 747.11 | -164.83 | 20.42 | 0.557 | 1.305 | 0.834 | 0.471
1255 | This Work | https://doi.org/10.1016/j.jallcom.2022.166598 | Mg3.48 Ni0.02 Sb1 Bi0.96 Te0.04 | Mg3.48Ni0.02Bi0.96Sb1Te0.04 | Mg3.48Ni0.02SbBi0.96Te0.04 | Stoichiometric Formula | 2022 | 393 | 668.65 | -177.7 | 21.2 | 0.711 | 1.177 | 0.725 | 0.452
1256 | This Work | https://doi.org/10.1016/j.jallcom.2022.166598 | Mg3.48 Ni0.02 Sb1 Bi0.96 Te0.04 | Mg3.48Ni0.02Bi0.96Sb1Te0.04 | Mg3.48Ni0.02SbBi0.96Te0.04 | Stoichiometric Formula | 2022 | 429 | 592.99 | -189.89 | 21.45 | 0.815 | 1.132 | 0.699 | 0.433
1257 | This Work | https://doi.org/10.1016/j.jallcom.2022.166598 | Mg3.48 Ni0.02 Sb1 Bi0.96 Te0.04 | Mg3.48Ni0.02Bi0.96Sb1Te0.04 | Mg3.48Ni0.02SbBi0.96Te0.04 | Stoichiometric Formula | 2022 | 464 | 525.74 | -197.93 | 20.72 | 0.896 | 1.08 | 0.667 | 0.413
1258 | This Work | https://doi.org/10.1016/j.jallcom.2022.166598 | Mg3.48 Ni0.02 Sb1 Bi0.96 Te0.04 | Mg3.48Ni0.02Bi0.96Sb1Te0.04 | Mg3.48Ni0.02SbBi0.96Te0.04 | Stoichiometric Formula | 2022 | 499 | 469.7 | -211.72 | 21.17 | 1.013 | 1.046 | 0.653 | 0.393
1259 | This Work | https://doi.org/10.1016/j.jallcom.2022.166598 | Mg3.48 Ni0.02 Sb1 Bi0.96 Te0.04 | Mg3.48Ni0.02Bi0.96Sb1Te0.04 | Mg3.48Ni0.02SbBi0.96Te0.04 | Stoichiometric Formula | 2022 | 570 | 394.04 | -223.22 | 19.62 | 1.101 | 1.017 | 0.645 | 0.372
1260 | This Work | https://doi.org/10.1016/j.jallcom.2022.166598 | Mg3.48 Ni0.02 Sb1 Bi0.96 Te0.04 | Mg3.48Ni0.02Bi0.96Sb1Te0.04 | Mg3.48Ni0.02SbBi0.96Te0.04 | Stoichiometric Formula | 2022 | 606 | 363.21 | -227.59 | 18.85 | 1.124 | 1.016 | 0.655 | 0.361
1261 | This Work | https://doi.org/10.1016/j.jallcom.2022.166598 | Mg3.48 Ni0.02 Sb1 Bi0.96 Te0.04 | Mg3.48Ni0.02Bi0.96Sb1Te0.04 | Mg3.48Ni0.02SbBi0.96Te0.04 | Stoichiometric Formula | 2022 | 642 | 332.39 | -226.44 | 17.2 | 1.078 | 1.023 | 0.671 | 0.352
1262 | This Work | https://doi.org/10.1016/j.jallcom.2022.166598 | Mg3.48 Ni0.02 Sb1 Bi0.96 Te0.04 | Mg3.48Ni0.02Bi0.96Sb1Te0.04 | Mg3.48Ni0.02SbBi0.96Te0.04 | Stoichiometric Formula | 2022 | 677 | 301.57 | -240.92 | 17.57 | 1.144 | 1.041 | 0.705 | 0.336
1263 | This Work | https://doi.org/10.1016/j.jallcom.2022.166598 | Mg3.48 Ni0.02 Sb1 Bi0.96 Te0.04 | Mg3.48Ni0.02Bi0.96Sb1Te0.04 | Mg3.48Ni0.02SbBi0.96Te0.04 | Stoichiometric Formula | 2022 | 713 | 279.15 | -238.85 | 16 | 1.084 | 1.055 | 0.729 | 0.326
1264 | This Work | https://doi.org/10.1016/j.jallcom.2022.166598 | Mg3.48 Ni0.02 Sb1 Bi0.96 Te0.04 | Mg3.48Ni0.02Bi0.96Sb1Te0.04 | Mg3.48Ni0.02SbBi0.96Te0.04 | Stoichiometric Formula | 2022 | 747 | 262.34 | -235.86 | 14.62 | 1.018 | 1.068 | 0.745 | 0.323
1265 | This Work | https://doi.org/10.1016/j.jallcom.2022.166598 | Mg3.47 Ni0.03 Sb1 Bi0.96 Te0.04 | Mg3.47Ni0.03Bi0.96Sb1Te0.04 | Mg3.47Ni0.03SbBi0.96Te0.04 | Stoichiometric Formula | 2022 | 323 | 640.63 | -152.87 | 15.02 | 0.362 | 1.322 | 0.949 | 0.373
1266 | This Work | https://doi.org/10.1016/j.jallcom.2022.166598 | Mg3.47 Ni0.03 Sb1 Bi0.96 Te0.04 | Mg3.47Ni0.03Bi0.96Sb1Te0.04 | Mg3.47Ni0.03SbBi0.96Te0.04 | Stoichiometric Formula | 2022 | 360 | 581.78 | -168.05 | 16.45 | 0.458 | 1.266 | 0.896 | 0.37
1267 | This Work | https://doi.org/10.1016/j.jallcom.2022.166598 | Mg3.47 Ni0.03 Sb1 Bi0.96 Te0.04 | Mg3.47Ni0.03Bi0.96Sb1Te0.04 | Mg3.47Ni0.03SbBi0.96Te0.04 | Stoichiometric Formula | 2022 | 393 | 528.54 | -183.91 | 17.92 | 0.58 | 1.2 | 0.841 | 0.359
1268 | This Work | https://doi.org/10.1016/j.jallcom.2022.166598 | Mg3.47 Ni0.03 Sb1 Bi0.96 Te0.04 | Mg3.47Ni0.03Bi0.96Sb1Te0.04 | Mg3.47Ni0.03SbBi0.96Te0.04 | Stoichiometric Formula | 2022 | 429 | 478.1 | -195.86 | 18.45 | 0.686 | 1.147 | 0.796 | 0.351
1269 | This Work | https://doi.org/10.1016/j.jallcom.2022.166598 | Mg3.47 Ni0.03 Sb1 Bi0.96 Te0.04 | Mg3.47Ni0.03Bi0.96Sb1Te0.04 | Mg3.47Ni0.03SbBi0.96Te0.04 | Stoichiometric Formula | 2022 | 464 | 433.27 | -205.75 | 18.35 | 0.767 | 1.101 | 0.762 | 0.339
1270 | This Work | https://doi.org/10.1016/j.jallcom.2022.166598 | Mg3.47 Ni0.03 Sb1 Bi0.96 Te0.04 | Mg3.47Ni0.03Bi0.96Sb1Te0.04 | Mg3.47Ni0.03SbBi0.96Te0.04 | Stoichiometric Formula | 2022 | 499 | 388.43 | -212.87 | 17.6 | 0.808 | 1.08 | 0.752 | 0.328
1271 | This Work | https://doi.org/10.1016/j.jallcom.2022.166598 | Mg3.47 Ni0.03 Sb1 Bi0.96 Te0.04 | Mg3.47Ni0.03Bi0.96Sb1Te0.04 | Mg3.47Ni0.03SbBi0.96Te0.04 | Stoichiometric Formula | 2022 | 570 | 329.59 | -222.53 | 16.35 | 0.873 | 1.063 | 0.747 | 0.316
1272 | This Work | https://doi.org/10.1016/j.jallcom.2022.166598 | Mg3.47 Ni0.03 Sb1 Bi0.96 Te0.04 | Mg3.47Ni0.03Bi0.96Sb1Te0.04 | Mg3.47Ni0.03SbBi0.96Te0.04 | Stoichiometric Formula | 2022 | 606 | 309.97 | -226.44 | 15.92 | 0.906 | 1.061 | 0.744 | 0.317
1273 | This Work | https://doi.org/10.1016/j.jallcom.2022.166598 | Mg3.47 Ni0.03 Sb1 Bi0.96 Te0.04 | Mg3.47Ni0.03Bi0.96Sb1Te0.04 | Mg3.47Ni0.03SbBi0.96Te0.04 | Stoichiometric Formula | 2022 | 642 | 290.36 | -231.72 | 15.57 | 0.937 | 1.066 | 0.755 | 0.311
1274 | This Work | https://doi.org/10.1016/j.jallcom.2022.166598 | Mg3.47 Ni0.03 Sb1 Bi0.96 Te0.04 | Mg3.47Ni0.03Bi0.96Sb1Te0.04 | Mg3.47Ni0.03SbBi0.96Te0.04 | Stoichiometric Formula | 2022 | 677 | 262.34 | -231.54 | 15.12 | 0.944 | 1.077 | 0.781 | 0.296
1275 | This Work | https://doi.org/10.1016/j.jallcom.2022.166598 | Mg3.47 Ni0.03 Sb1 Bi0.96 Te0.04 | Mg3.47Ni0.03Bi0.96Sb1Te0.04 | Mg3.47Ni0.03SbBi0.96Te0.04 | Stoichiometric Formula | 2022 | 713 | 242.72 | -237.47 | 13.75 | 0.884 | 1.103 | 0.811 | 0.292
1276 | This Work | https://doi.org/10.1016/j.jallcom.2022.166598 | Mg3.47 Ni0.03 Sb1 Bi0.96 Te0.04 | Mg3.47Ni0.03Bi0.96Sb1Te0.04 | Mg3.47Ni0.03SbBi0.96Te0.04 | Stoichiometric Formula | 2022 | 747 | 225.91 | -237.7 | 12.8 | 0.856 | 1.107 | 0.825 | 0.282
1277 | This Work | https://doi.org/10.1016/j.jallcom.2022.166598 | Mg3.46 Ni0.04 Sb1 Bi0.96 Te0.04 | Mg3.46Ni0.04Bi0.96Sb1Te0.04 | Mg3.46Ni0.04SbBi0.96Te0.04 | Stoichiometric Formula | 2022 | 323 | 878.81 | -144.83 | 18.57 | 0.516 | 1.159 | 0.647 | 0.512
1278 | This Work | https://doi.org/10.1016/j.jallcom.2022.166598 | Mg3.46 Ni0.04 Sb1 Bi0.96 Te0.04 | Mg3.46Ni0.04Bi0.96Sb1Te0.04 | Mg3.46Ni0.04SbBi0.96Te0.04 | Stoichiometric Formula | 2022 | 360 | 789.14 | -160.46 | 20.35 | 0.673 | 1.08 | 0.581 | 0.499
1279 | This Work | https://doi.org/10.1016/j.jallcom.2022.166598 | Mg3.46 Ni0.04 Sb1 Bi0.96 Te0.04 | Mg3.46Ni0.04Bi0.96Sb1Te0.04 | Mg3.46Ni0.04SbBi0.96Te0.04 | Stoichiometric Formula | 2022 | 393 | 702.27 | -174.25 | 21.37 | 0.833 | 1.011 | 0.534 | 0.477
1280 | This Work | https://doi.org/10.1016/j.jallcom.2022.166598 | Mg3.46 Ni0.04 Sb1 Bi0.96 Te0.04 | Mg3.46Ni0.04Bi0.96Sb1Te0.04 | Mg3.46Ni0.04SbBi0.96Te0.04 | Stoichiometric Formula | 2022 | 429 | 626.62 | -183.91 | 21.27 | 0.965 | 0.945 | 0.486 | 0.459
1281 | This Work | https://doi.org/10.1016/j.jallcom.2022.166598 | Mg3.46 Ni0.04 Sb1 Bi0.96 Te0.04 | Mg3.46Ni0.04Bi0.96Sb1Te0.04 | Mg3.46Ni0.04SbBi0.96Te0.04 | Stoichiometric Formula | 2022 | 464 | 564.97 | -190.57 | 20.72 | 1.073 | 0.898 | 0.453 | 0.445
1282 | This Work | https://doi.org/10.1016/j.jallcom.2022.166598 | Mg3.46 Ni0.04 Sb1 Bi0.96 Te0.04 | Mg3.46Ni0.04Bi0.96Sb1Te0.04 | Mg3.46Ni0.04SbBi0.96Te0.04 | Stoichiometric Formula | 2022 | 499 | 511.73 | -200.46 | 20.65 | 1.19 | 0.87 | 0.441 | 0.429
1283 | This Work | https://doi.org/10.1016/j.jallcom.2022.166598 | Mg3.46 Ni0.04 Sb1 Bi0.96 Te0.04 | Mg3.46Ni0.04Bi0.96Sb1Te0.04 | Mg3.46Ni0.04SbBi0.96Te0.04 | Stoichiometric Formula | 2022 | 570 | 427.66 | -210.57 | 19.02 | 1.284 | 0.848 | 0.441 | 0.407
1284 | This Work | https://doi.org/10.1016/j.jallcom.2022.166598 | Mg3.46 Ni0.04 Sb1 Bi0.96 Te0.04 | Mg3.46Ni0.04Bi0.96Sb1Te0.04 | Mg3.46Ni0.04SbBi0.96Te0.04 | Stoichiometric Formula | 2022 | 606 | 394.04 | -217.01 | 18.67 | 1.332 | 0.85 | 0.453 | 0.397
1285 | This Work | https://doi.org/10.1016/j.jallcom.2022.166598 | Mg3.46 Ni0.04 Sb1 Bi0.96 Te0.04 | Mg3.46Ni0.04Bi0.96Sb1Te0.04 | Mg3.46Ni0.04SbBi0.96Te0.04 | Stoichiometric Formula | 2022 | 642 | 363.21 | -220.69 | 17.95 | 1.354 | 0.85 | 0.463 | 0.387
1286 | This Work | https://doi.org/10.1016/j.jallcom.2022.166598 | Mg3.46 Ni0.04 Sb1 Bi0.96 Te0.04 | Mg3.46Ni0.04Bi0.96Sb1Te0.04 | Mg3.46Ni0.04SbBi0.96Te0.04 | Stoichiometric Formula | 2022 | 677 | 332.39 | -226.44 | 17.15 | 1.357 | 0.856 | 0.485 | 0.371
1287 | This Work | https://doi.org/10.1016/j.jallcom.2022.166598 | Mg3.46 Ni0.04 Sb1 Bi0.96 Te0.04 | Mg3.46Ni0.04Bi0.96Sb1Te0.04 | Mg3.46Ni0.04SbBi0.96Te0.04 | Stoichiometric Formula | 2022 | 713 | 312.77 | -227.13 | 16.22 | 1.339 | 0.864 | 0.496 | 0.368
1288 | This Work | https://doi.org/10.1016/j.jallcom.2022.166598 | Mg3.46 Ni0.04 Sb1 Bi0.96 Te0.04 | Mg3.46Ni0.04Bi0.96Sb1Te0.04 | Mg3.46Ni0.04SbBi0.96Te0.04 | Stoichiometric Formula | 2022 | 747 | 295.96 | -233.79 | 16.25 | 1.385 | 0.878 | 0.515 | 0.363
1289 | This Work | https://doi.org/10.1016/j.jallcom.2022.166598 | Mg3.45 Ni0.05 Sb1 Bi0.96 Te0.04 | Mg3.45Ni0.05Bi0.96Sb1Te0.04 | Mg3.45Ni0.05SbBi0.96Te0.04 | Stoichiometric Formula | 2022 | 323 | 878.81 | -134.02 | 15.85 | 0.42 | 1.21 | 0.69 | 0.52
1290 | This Work | https://doi.org/10.1016/j.jallcom.2022.166598 | Mg3.45 Ni0.05 Sb1 Bi0.96 Te0.04 | Mg3.45Ni0.05Bi0.96Sb1Te0.04 | Mg3.45Ni0.05SbBi0.96Te0.04 | Stoichiometric Formula | 2022 | 360 | 811.56 | -146.67 | 17.5 | 0.552 | 1.133 | 0.611 | 0.522
1291 | This Work | https://doi.org/10.1016/j.jallcom.2022.166598 | Mg3.45 Ni0.05 Sb1 Bi0.96 Te0.04 | Mg3.45Ni0.05Bi0.96Sb1Te0.04 | Mg3.45Ni0.05SbBi0.96Te0.04 | Stoichiometric Formula | 2022 | 393 | 741.5 | -160 | 19.05 | 0.689 | 1.086 | 0.574 | 0.512
1292 | This Work | https://doi.org/10.1016/j.jallcom.2022.166598 | Mg3.45 Ni0.05 Sb1 Bi0.96 Te0.04 | Mg3.45Ni0.05Bi0.96Sb1Te0.04 | Mg3.45Ni0.05SbBi0.96Te0.04 | Stoichiometric Formula | 2022 | 429 | 674.25 | -168.74 | 19.3 | 0.787 | 1.048 | 0.547 | 0.501
1293 | This Work | https://doi.org/10.1016/j.jallcom.2022.166598 | Mg3.45 Ni0.05 Sb1 Bi0.96 Te0.04 | Mg3.45Ni0.05Bi0.96Sb1Te0.04 | Mg3.45Ni0.05SbBi0.96Te0.04 | Stoichiometric Formula | 2022 | 464 | 609.8 | -179.77 | 19.77 | 0.909 | 1.01 | 0.523 | 0.487
1294 | This Work | https://doi.org/10.1016/j.jallcom.2022.166598 | Mg3.45 Ni0.05 Sb1 Bi0.96 Te0.04 | Mg3.45Ni0.05Bi0.96Sb1Te0.04 | Mg3.45Ni0.05SbBi0.96Te0.04 | Stoichiometric Formula | 2022 | 499 | 548.16 | -189.2 | 19.62 | 0.997 | 0.984 | 0.521 | 0.463
1295 | This Work | https://doi.org/10.1016/j.jallcom.2022.166598 | Mg3.45 Ni0.05 Sb1 Bi0.96 Te0.04 | Mg3.45Ni0.05Bi0.96Sb1Te0.04 | Mg3.45Ni0.05SbBi0.96Te0.04 | Stoichiometric Formula | 2022 | 570 | 444.48 | -194.71 | 16.92 | 1.025 | 0.94 | 0.512 | 0.428
1296 | This Work | https://doi.org/10.1016/j.jallcom.2022.166598 | Mg3.45 Ni0.05 Sb1 Bi0.96 Te0.04 | Mg3.45Ni0.05Bi0.96Sb1Te0.04 | Mg3.45Ni0.05SbBi0.96Te0.04 | Stoichiometric Formula | 2022 | 606 | 396.84 | -202.07 | 16.32 | 1.058 | 0.935 | 0.529 | 0.406
1297 | This Work | https://doi.org/10.1016/j.jallcom.2022.166598 | Mg3.45 Ni0.05 Sb1 Bi0.96 Te0.04 | Mg3.45Ni0.05Bi0.96Sb1Te0.04 | Mg3.45Ni0.05SbBi0.96Te0.04 | Stoichiometric Formula | 2022 | 642 | 374.42 | -207.82 | 16.2 | 1.111 | 0.933 | 0.532 | 0.401
1298 | This Work | https://doi.org/10.1016/j.jallcom.2022.166598 | Mg3.45 Ni0.05 Sb1 Bi0.96 Te0.04 | Mg3.45Ni0.05Bi0.96Sb1Te0.04 | Mg3.45Ni0.05SbBi0.96Te0.04 | Stoichiometric Formula | 2022 | 677 | 343.6 | -211.72 | 15.42 | 1.106 | 0.944 | 0.556 | 0.388
1299 | This Work | https://doi.org/10.1016/j.jallcom.2022.166598 | Mg3.45 Ni0.05 Sb1 Bi0.96 Te0.04 | Mg3.45Ni0.05Bi0.96Sb1Te0.04 | Mg3.45Ni0.05SbBi0.96Te0.04 | Stoichiometric Formula | 2022 | 713 | 321.18 | -211.26 | 14.37 | 1.096 | 0.933 | 0.551 | 0.382
1300 | This Work | https://doi.org/10.1016/j.jallcom.2022.166598 | Mg3.45 Ni0.05 Sb1 Bi0.96 Te0.04 | Mg3.45Ni0.05Bi0.96Sb1Te0.04 | Mg3.45Ni0.05SbBi0.96Te0.04 | Stoichiometric Formula | 2022 | 747 | 301.57 | -214.71 | 14 | 1.106 | 0.945 | 0.57 | 0.375
1301 | This Work | https://doi.org/10.1016/j.jallcom.2022.166598 | Mg3.44 Ni0.06 Sb1 Bi0.96 Te0.04 | Mg3.44Ni0.06Bi0.96Sb1Te0.04 | Mg3.44Ni0.06SbBi0.96Te0.04 | Stoichiometric Formula | 2022 | 323 | 755.52 | -138.85 | 14.7 | 0.354 | 1.32 | 0.873 | 0.447
1302 | This Work | https://doi.org/10.1016/j.jallcom.2022.166598 | Mg3.44 Ni0.06 Sb1 Bi0.96 Te0.04 | Mg3.44Ni0.06Bi0.96Sb1Te0.04 | Mg3.44Ni0.06SbBi0.96Te0.04 | Stoichiometric Formula | 2022 | 360 | 693.87 | -153.33 | 16.4 | 0.448 | 1.303 | 0.856 | 0.447
1303 | This Work | https://doi.org/10.1016/j.jallcom.2022.166598 | Mg3.44 Ni0.06 Sb1 Bi0.96 Te0.04 | Mg3.44Ni0.06Bi0.96Sb1Te0.04 | Mg3.44Ni0.06SbBi0.96Te0.04 | Stoichiometric Formula | 2022 | 393 | 626.62 | -168.05 | 17.75 | 0.565 | 1.228 | 0.795 | 0.433
1304 | This Work | https://doi.org/10.1016/j.jallcom.2022.166598 | Mg3.44 Ni0.06 Sb1 Bi0.96 Te0.04 | Mg3.44Ni0.06Bi0.96Sb1Te0.04 | Mg3.44Ni0.06SbBi0.96Te0.04 | Stoichiometric Formula | 2022 | 429 | 567.77 | -174.48 | 17.32 | 0.628 | 1.182 | 0.759 | 0.423
1305 | This Work | https://doi.org/10.1016/j.jallcom.2022.166598 | Mg3.44 Ni0.06 Sb1 Bi0.96 Te0.04 | Mg3.44Ni0.06Bi0.96Sb1Te0.04 | Mg3.44Ni0.06SbBi0.96Te0.04 | Stoichiometric Formula | 2022 | 464 | 506.12 | -182.76 | 17.02 | 0.691 | 1.138 | 0.732 | 0.406
1306 | This Work | https://doi.org/10.1016/j.jallcom.2022.166598 | Mg3.44 Ni0.06 Sb1 Bi0.96 Te0.04 | Mg3.44Ni0.06Bi0.96Sb1Te0.04 | Mg3.44Ni0.06SbBi0.96Te0.04 | Stoichiometric Formula | 2022 | 499 | 458.49 | -192.41 | 17.05 | 0.765 | 1.109 | 0.718 | 0.391
1307 | This Work | https://doi.org/10.1016/j.jallcom.2022.166598 | Mg3.44 Ni0.06 Sb1 Bi0.96 Te0.04 | Mg3.44Ni0.06Bi0.96Sb1Te0.04 | Mg3.44Ni0.06SbBi0.96Te0.04 | Stoichiometric Formula | 2022 | 570 | 374.42 | -202.3 | 15.32 | 0.803 | 1.085 | 0.723 | 0.362
1308 | This Work | https://doi.org/10.1016/j.jallcom.2022.166598 | Mg3.44 Ni0.06 Sb1 Bi0.96 Te0.04 | Mg3.44Ni0.06Bi0.96Sb1Te0.04 | Mg3.44Ni0.06SbBi0.96Te0.04 | Stoichiometric Formula | 2022 | 606 | 343.6 | -206.44 | 14.7 | 0.813 | 1.09 | 0.738 | 0.352
1309 | This Work | https://doi.org/10.1016/j.jallcom.2022.166598 | Mg3.44 Ni0.06 Sb1 Bi0.96 Te0.04 | Mg3.44Ni0.06Bi0.96Sb1Te0.04 | Mg3.44Ni0.06SbBi0.96Te0.04 | Stoichiometric Formula | 2022 | 642 | 321.18 | -205.06 | 13.52 | 0.785 | 1.103 | 0.755 | 0.348
1310 | This Work | https://doi.org/10.1016/j.jallcom.2022.166598 | Mg3.44 Ni0.06 Sb1 Bi0.96 Te0.04 | Mg3.44Ni0.06Bi0.96Sb1Te0.04 | Mg3.44Ni0.06SbBi0.96Te0.04 | Stoichiometric Formula | 2022 | 677 | 293.16 | -215.86 | 13.65 | 0.823 | 1.117 | 0.786 | 0.331
1311 | This Work | https://doi.org/10.1016/j.jallcom.2022.166598 | Mg3.44 Ni0.06 Sb1 Bi0.96 Te0.04 | Mg3.44Ni0.06Bi0.96Sb1Te0.04 | Mg3.44Ni0.06SbBi0.96Te0.04 | Stoichiometric Formula | 2022 | 713 | 270.74 | -208.05 | 11.72 | 0.742 | 1.12 | 0.796 | 0.324
1312 | This Work | https://doi.org/10.1016/j.jallcom.2022.166598 | Mg3.44 Ni0.06 Sb1 Bi0.96 Te0.04 | Mg3.44Ni0.06Bi0.96Sb1Te0.04 | Mg3.44Ni0.06SbBi0.96Te0.04 | Stoichiometric Formula | 2022 | 747 | 256.73 | -216.32 | 12.08 | 0.792 | 1.13 | 0.808 | 0.322
1313 | This Work | https://doi.org/10.1016/j.mtener.2022.101029 | Ag1 In5 S8 | In5AgS8 | AgIn5S8 | Stoichiometric Formula | 2022 | 300 | 173.51 | -69.87 | 0.839 | 0.0104 | 2.23 | 2.11 | 0.12
1314 | This Work | https://doi.org/10.1016/j.mtener.2022.101029 | Ag1 In5 S8 | In5AgS8 | AgIn5S8 | Stoichiometric Formula | 2022 | 323 | 180 | -79.47 | 1.144 | 0.0168 | 2.11 | 2 | 0.11
1315 | This Work | https://doi.org/10.1016/j.mtener.2022.101029 | Ag1 In5 S8 | In5AgS8 | AgIn5S8 | Stoichiometric Formula | 2022 | 373 | 201.89 | -78.93 | 1.254 | 0.0248 | 1.89 | 1.73 | 0.16
1316 | This Work | https://doi.org/10.1016/j.mtener.2022.101029 | Ag1 In5 S8 | In5AgS8 | AgIn5S8 | Stoichiometric Formula | 2022 | 423 | 228.65 | -85.87 | 1.678 | 0.0416 | 1.69 | 1.5 | 0.19
1317 | This Work | https://doi.org/10.1016/j.mtener.2022.101029 | Ag1 In5 S8 | In5AgS8 | AgIn5S8 | Stoichiometric Formula | 2022 | 473 | 233.51 | -92.8 | 1.992 | 0.0608 | 1.56 | 1.35 | 0.21
1318 | This Work | https://doi.org/10.1016/j.mtener.2022.101029 | Ag1 In5 S8 | In5AgS8 | AgIn5S8 | Stoichiometric Formula | 2022 | 523 | 240 | -96.53 | 2.203 | 0.0792 | 1.46 | 1.22 | 0.24
1319 | This Work | https://doi.org/10.1016/j.mtener.2022.101029 | Ag1 In5 S8 | In5AgS8 | AgIn5S8 | Stoichiometric Formula | 2022 | 573 | 248.11 | -99.2 | 2.449 | 0.102 | 1.38 | 1.1 | 0.28
1320 | This Work | https://doi.org/10.1016/j.mtener.2022.101029 | Ag1 In5 S8 | In5AgS8 | AgIn5S8 | Stoichiometric Formula | 2022 | 623 | 259.46 | -100.27 | 2.619 | 0.125 | 1.31 | 0.986 | 0.324
1321 | This Work | https://doi.org/10.1016/j.mtener.2022.101029 | Ag1 In5 S8 | In5AgS8 | AgIn5S8 | Stoichiometric Formula | 2022 | 673 | 261.08 | -104 | 2.831 | 0.154 | 1.24 | 0.901 | 0.339
1322 | This Work | https://doi.org/10.1016/j.mtener.2022.101029 | Ag1 In5 S8 | In5AgS8 | AgIn5S8 | Stoichiometric Formula | 2022 | 723 | 251.35 | -107.73 | 2.864 | 0.176 | 1.18 | 0.838 | 0.342
1323 | This Work | https://doi.org/10.1016/j.mtener.2022.101029 | Ag1 In5 S8 | In5AgS8 | AgIn5S8 | Stoichiometric Formula | 2022 | 773 | 242.43 | -109.33 | 2.907 | 0.197 | 1.14 | 0.782 | 0.358
1324 | This Work | https://doi.org/10.1016/j.mtener.2022.101029 | Ag1 In5 S8 | In5AgS8 | AgIn5S8 | Stoichiometric Formula | 2022 | 823 | 236.76 | -109.33 | 2.797 | 0.21 | 1.12 | 0.739 | 0.381
1325 | This Work | https://doi.org/10.1016/j.mtener.2022.101029 | Ag1 In5 S8 | In5AgS8 | AgIn5S8 | Stoichiometric Formula | 2022 | 873 | 215.68 | -114.13 | 2.797 | 0.23 | 1.07 | 0.718 | 0.352
1326 | This Work | https://doi.org/10.1016/j.mtener.2022.101029 | Ag0.9 Cu0.1 In5 S8 | In5Cu0.1Ag0.9S8 | Ag0.9Cu0.1In5S8 | Stoichiometric Formula | 2022 | 300 | 164.59 | -73.07 | 0.873 | 0.0112 | 2.13 | 2.03 | 0.1
1327 | This Work | https://doi.org/10.1016/j.mtener.2022.101029 | Ag0.9 Cu0.1 In5 S8 | In5Cu0.1Ag0.9S8 | Ag0.9Cu0.1In5S8 | Stoichiometric Formula | 2022 | 323 | 175.95 | -81.6 | 1.153 | 0.0192 | 1.96 | 1.85 | 0.11
1328 | This Work | https://doi.org/10.1016/j.mtener.2022.101029 | Ag0.9 Cu0.1 In5 S8 | In5Cu0.1Ag0.9S8 | Ag0.9Cu0.1In5S8 | Stoichiometric Formula | 2022 | 373 | 205.14 | -85.87 | 1.5 | 0.0312 | 1.79 | 1.63 | 0.16
1329 | This Work | https://doi.org/10.1016/j.mtener.2022.101029 | Ag0.9 Cu0.1 In5 S8 | In5Cu0.1Ag0.9S8 | Ag0.9Cu0.1In5S8 | Stoichiometric Formula | 2022 | 423 | 227.03 | -92.8 | 1.949 | 0.0512 | 1.61 | 1.42 | 0.19
1330 | This Work | https://doi.org/10.1016/j.mtener.2022.101029 | Ag0.9 Cu0.1 In5 S8 | In5Cu0.1Ag0.9S8 | Ag0.9Cu0.1In5S8 | Stoichiometric Formula | 2022 | 473 | 232.7 | -93.87 | 2.042 | 0.0648 | 1.49 | 1.27 | 0.22
1331 | This Work | https://doi.org/10.1016/j.mtener.2022.101029 | Ag0.9 Cu0.1 In5 S8 | In5Cu0.1Ag0.9S8 | Ag0.9Cu0.1In5S8 | Stoichiometric Formula | 2022 | 523 | 241.62 | -98.13 | 2.322 | 0.088 | 1.38 | 1.13 | 0.25
1332 | This Work | https://doi.org/10.1016/j.mtener.2022.101029 | Ag0.9 Cu0.1 In5 S8 | In5Cu0.1Ag0.9S8 | Ag0.9Cu0.1In5S8 | Stoichiometric Formula | 2022 | 573 | 242.43 | -101.33 | 2.466 | 0.109 | 1.31 | 1.04 | 0.27
1333 | This Work | https://doi.org/10.1016/j.mtener.2022.101029 | Ag0.9 Cu0.1 In5 S8 | In5Cu0.1Ag0.9S8 | Ag0.9Cu0.1In5S8 | Stoichiometric Formula | 2022 | 623 | 240.81 | -102.93 | 2.576 | 0.13 | 1.23 | 0.937 | 0.293
1334 | This Work | https://doi.org/10.1016/j.mtener.2022.101029 | Ag0.9 Cu0.1 In5 S8 | In5Cu0.1Ag0.9S8 | Ag0.9Cu0.1In5S8 | Stoichiometric Formula | 2022 | 673 | 232.7 | -106.67 | 2.61 | 0.15 | 1.18 | 0.887 | 0.293
1335 | This Work | https://doi.org/10.1016/j.mtener.2022.101029 | Ag0.9 Cu0.1 In5 S8 | In5Cu0.1Ag0.9S8 | Ag0.9Cu0.1In5S8 | Stoichiometric Formula | 2022 | 723 | 215.68 | -110.4 | 2.619 | 0.166 | 1.13 | 0.838 | 0.292
1336 | This Work | https://doi.org/10.1016/j.mtener.2022.101029 | Ag0.9 Cu0.1 In5 S8 | In5Cu0.1Ag0.9S8 | Ag0.9Cu0.1In5S8 | Stoichiometric Formula | 2022 | 773 | 202.7 | -118.4 | 2.839 | 0.201 | 1.09 | 0.796 | 0.294
1337 | This Work | https://doi.org/10.1016/j.mtener.2022.101029 | Ag0.9 Cu0.1 In5 S8 | In5Cu0.1Ag0.9S8 | Ag0.9Cu0.1In5S8 | Stoichiometric Formula | 2022 | 823 | 195.41 | -118.4 | 2.729 | 0.233 | 0.969 | 0.669 | 0.3
1338 | This Work | https://doi.org/10.1016/j.mtener.2022.101029 | Ag0.9 Cu0.1 In5 S8 | In5Cu0.1Ag0.9S8 | Ag0.9Cu0.1In5S8 | Stoichiometric Formula | 2022 | 873 | 189.73 | -121.6 | 2.805 | 0.237 | 1.03 | 0.718 | 0.312
1339 | This Work | https://doi.org/10.1016/j.mtener.2022.101029 | Ag0.7 Cu0.3 In5 S8 | In5Cu0.3Ag0.7S8 | Ag0.7Cu0.3In5S8 | Stoichiometric Formula | 2022 | 300 | 129.73 | -114.13 | 1.678 | 0.0272 | 1.86 | 1.77 | 0.09
1340 | This Work | https://doi.org/10.1016/j.mtener.2022.101029 | Ag0.7 Cu0.3 In5 S8 | In5Cu0.3Ag0.7S8 | Ag0.7Cu0.3In5S8 | Stoichiometric Formula | 2022 | 323 | 131.35 | -115.2 | 1.746 | 0.0328 | 1.72 | 1.64 | 0.08
1341 | This Work | https://doi.org/10.1016/j.mtener.2022.101029 | Ag0.7 Cu0.3 In5 S8 | In5Cu0.3Ag0.7S8 | Ag0.7Cu0.3In5S8 | Stoichiometric Formula | 2022 | 373 | 137.84 | -123.2 | 2.102 | 0.0496 | 1.59 | 1.49 | 0.1
1342 | This Work | https://doi.org/10.1016/j.mtener.2022.101029 | Ag0.7 Cu0.3 In5 S8 | In5Cu0.3Ag0.7S8 | Ag0.7Cu0.3In5S8 | Stoichiometric Formula | 2022 | 423 | 145.95 | -130.13 | 2.441 | 0.0728 | 1.44 | 1.32 | 0.12
1343 | This Work | https://doi.org/10.1016/j.mtener.2022.101029 | Ag0.7 Cu0.3 In5 S8 | In5Cu0.3Ag0.7S8 | Ag0.7Cu0.3In5S8 | Stoichiometric Formula | 2022 | 473 | 153.24 | -135.47 | 2.788 | 0.0992 | 1.35 | 1.22 | 0.13
1344 | This Work | https://doi.org/10.1016/j.mtener.2022.101029 | Ag0.7 Cu0.3 In5 S8 | In5Cu0.3Ag0.7S8 | Ag0.7Cu0.3In5S8 | Stoichiometric Formula | 2022 | 523 | 162.97 | -139.2 | 3.144 | 0.13 | 1.27 | 1.12 | 0.15
1345 | This Work | https://doi.org/10.1016/j.mtener.2022.101029 | Ag0.7 Cu0.3 In5 S8 | In5Cu0.3Ag0.7S8 | Ag0.7Cu0.3In5S8 | Stoichiometric Formula | 2022 | 573 | 170.27 | -137.6 | 3.22 | 0.155 | 1.19 | 1.01 | 0.18
1346 | This Work | https://doi.org/10.1016/j.mtener.2022.101029 | Ag0.7 Cu0.3 In5 S8 | In5Cu0.3Ag0.7S8 | Ag0.7Cu0.3In5S8 | Stoichiometric Formula | 2022 | 623 | 173.51 | -139.2 | 3.347 | 0.182 | 1.15 | 0.951 | 0.199
1347 | This Work | https://doi.org/10.1016/j.mtener.2022.101029 | Ag0.7 Cu0.3 In5 S8 | In5Cu0.3Ag0.7S8 | Ag0.7Cu0.3In5S8 | Stoichiometric Formula | 2022 | 673 | 178.38 | -141.33 | 3.533 | 0.218 | 1.1 | 0.88 | 0.22
1348 | This Work | https://doi.org/10.1016/j.mtener.2022.101029 | Ag0.7 Cu0.3 In5 S8 | In5Cu0.3Ag0.7S8 | Ag0.7Cu0.3In5S8 | Stoichiometric Formula | 2022 | 723 | 173.51 | -141.33 | 3.441 | 0.238 | 1.06 | 0.824 | 0.236
1349 | This Work | https://doi.org/10.1016/j.mtener.2022.101029 | Ag0.7 Cu0.3 In5 S8 | In5Cu0.3Ag0.7S8 | Ag0.7Cu0.3In5S8 | Stoichiometric Formula | 2022 | 773 | 171.08 | -137.6 | 3.195 | 0.243 | 1.03 | 0.782 | 0.248
1350 | This Work | https://doi.org/10.1016/j.mtener.2022.101029 | Ag0.7 Cu0.3 In5 S8 | In5Cu0.3Ag0.7S8 | Ag0.7Cu0.3In5S8 | Stoichiometric Formula | 2022 | 823 | 192.97 | -133.33 | 3.441 | 0.279 | 1.02 | 0.718 | 0.302
1351 | This Work | https://doi.org/10.1016/j.mtener.2022.101029 | Ag0.7 Cu0.3 In5 S8 | In5Cu0.3Ag0.7S8 | Ag0.7Cu0.3In5S8 | Stoichiometric Formula | 2022 | 873 | 190.54 | -133.33 | 3.381 | 0.281 | 1.05 | 0.746 | 0.304
1352 | This Work | https://doi.org/10.1016/j.mtener.2022.101029 | Ag0.5 Cu0.5 In5 S8 | In5Cu0.5Ag0.5S8 | Ag0.5Cu0.5In5S8 | Stoichiometric Formula | 2022 | 300 | 102.97 | -113.6 | 1.322 | 0.0256 | 1.59 | 1.53 | 0.06
1353 | This Work | https://doi.org/10.1016/j.mtener.2022.101029 | Ag0.5 Cu0.5 In5 S8 | In5Cu0.5Ag0.5S8 | Ag0.5Cu0.5In5S8 | Stoichiometric Formula | 2022 | 323 | 108.65 | -122.13 | 1.619 | 0.0352 | 1.47 | 1.4 | 0.07
1354 | This Work | https://doi.org/10.1016/j.mtener.2022.101029 | Ag0.5 Cu0.5 In5 S8 | In5Cu0.5Ag0.5S8 | Ag0.5Cu0.5In5S8 | Stoichiometric Formula | 2022 | 373 | 118.38 | -129.07 | 1.958 | 0.0544 | 1.36 | 1.27 | 0.09
1355 | This Work | https://doi.org/10.1016/j.mtener.2022.101029 | Ag0.5 Cu0.5 In5 S8 | In5Cu0.5Ag0.5S8 | Ag0.5Cu0.5In5S8 | Stoichiometric Formula | 2022 | 423 | 130.54 | -134.4 | 2.331 | 0.08 | 1.25 | 1.15 | 0.1
1356 | This Work | https://doi.org/10.1016/j.mtener.2022.101029 | Ag0.5 Cu0.5 In5 S8 | In5Cu0.5Ag0.5S8 | Ag0.5Cu0.5In5S8 | Stoichiometric Formula | 2022 | 473 | 142.7 | -140.27 | 2.797 | 0.114 | 1.17 | 1.05 | 0.12
1357 | This Work | https://doi.org/10.1016/j.mtener.2022.101029 | Ag0.5 Cu0.5 In5 S8 | In5Cu0.5Ag0.5S8 | Ag0.5Cu0.5In5S8 | Stoichiometric Formula | 2022 | 523 | 154.05 | -144.53 | 3.22 | 0.155 | 1.09 | 0.944 | 0.146
1358 | This Work | https://doi.org/10.1016/j.mtener.2022.101029 | Ag0.5 Cu0.5 In5 S8 | In5Cu0.5Ag0.5S8 | Ag0.5Cu0.5In5S8 | Stoichiometric Formula | 2022 | 573 | 159.73 | -148.27 | 3.508 | 0.191 | 1.06 | 0.887 | 0.173
1359 | This Work | https://doi.org/10.1016/j.mtener.2022.101029 | Ag0.5 Cu0.5 In5 S8 | In5Cu0.5Ag0.5S8 | Ag0.5Cu0.5In5S8 | Stoichiometric Formula | 2022 | 623 | 159.73 | -153.07 | 3.729 | 0.23 | 1.02 | 0.845 | 0.175
1360 | This Work | https://doi.org/10.1016/j.mtener.2022.101029 | Ag0.5 Cu0.5 In5 S8 | In5Cu0.5Ag0.5S8 | Ag0.5Cu0.5In5S8 | Stoichiometric Formula | 2022 | 673 | 155.68 | -153.6 | 3.627 | 0.251 | 0.987 | 0.796 | 0.191
1361 | This Work | https://doi.org/10.1016/j.mtener.2022.101029 | Ag0.5 Cu0.5 In5 S8 | In5Cu0.5Ag0.5S8 | Ag0.5Cu0.5In5S8 | Stoichiometric Formula | 2022 | 723 | 155.68 | -156.27 | 3.78 | 0.29 | 0.951 | 0.746 | 0.205
1362 | This Work | https://doi.org/10.1016/j.mtener.2022.101029 | Ag0.5 Cu0.5 In5 S8 | In5Cu0.5Ag0.5S8 | Ag0.5Cu0.5In5S8 | Stoichiometric Formula | 2022 | 773 | 163.78 | -146.13 | 3.517 | 0.293 | 0.933 | 0.697 | 0.236
1363 | This Work | https://doi.org/10.1016/j.mtener.2022.101029 | Ag0.5 Cu0.5 In5 S8 | In5Cu0.5Ag0.5S8 | Ag0.5Cu0.5In5S8 | Stoichiometric Formula | 2022 | 823 | 168.65 | -142.4 | 3.441 | 0.308 | 0.916 | 0.669 | 0.247
1364 | This Work | https://doi.org/10.1016/j.mtener.2022.101029 | Ag0.5 Cu0.5 In5 S8 | In5Cu0.5Ag0.5S8 | Ag0.5Cu0.5In5S8 | Stoichiometric Formula | 2022 | 873 | 165.41 | -139.2 | 3.212 | 0.313 | 0.904 | 0.634 | 0.27
1365 | This Work | https://doi.org/10.1016/j.mtener.2022.101029 | Cu1 In5 S8 | In5CuS8 | CuIn5S8 | Stoichiometric Formula | 2022 | 300 | 50.27 | -131.2 | 0.856 | 0.0136 | 1.82 | 1.79 | 0.03
1366 | This Work | https://doi.org/10.1016/j.mtener.2022.101029 | Cu1 In5 S8 | In5CuS8 | CuIn5S8 | Stoichiometric Formula | 2022 | 323 | 53.52 | -140.8 | 1.042 | 0.02 | 1.68 | 1.65 | 0.03
1367 | This Work | https://doi.org/10.1016/j.mtener.2022.101029 | Cu1 In5 S8 | In5CuS8 | CuIn5S8 | Stoichiometric Formula | 2022 | 373 | 64.05 | -145.07 | 1.331 | 0.032 | 1.54 | 1.5 | 0.04
1368 | This Work | https://doi.org/10.1016/j.mtener.2022.101029 | Cu1 In5 S8 | In5CuS8 | CuIn5S8 | Stoichiometric Formula | 2022 | 423 | 86.76 | -146.67 | 1.847 | 0.0544 | 1.41 | 1.34 | 0.07
1369 | This Work | https://doi.org/10.1016/j.mtener.2022.101029 | Cu1 In5 S8 | In5CuS8 | CuIn5S8 | Stoichiometric Formula | 2022 | 473 | 89.19 | -154.13 | 2.136 | 0.0752 | 1.32 | 1.25 | 0.07
1370 | This Work | https://doi.org/10.1016/j.mtener.2022.101029 | Cu1 In5 S8 | In5CuS8 | CuIn5S8 | Stoichiometric Formula | 2022 | 523 | 78.65 | -158.4 | 1.983 | 0.0896 | 1.14 | 1.07 | 0.07
1371 | This Work | https://doi.org/10.1016/j.mtener.2022.101029 | Cu1 In5 S8 | In5CuS8 | CuIn5S8 | Stoichiometric Formula | 2022 | 573 | 81.08 | -171.2 | 2.364 | 0.131 | 1.03 | 0.951 | 0.079
1372 | This Work | https://doi.org/10.1016/j.mtener.2022.101029 | Cu1 In5 S8 | In5CuS8 | CuIn5S8 | Stoichiometric Formula | 2022 | 623 | 86.76 | -174.93 | 2.653 | 0.174 | 0.951 | 0.852 | 0.099
1373 | This Work | https://doi.org/10.1016/j.mtener.2022.101029 | Cu1 In5 S8 | In5CuS8 | CuIn5S8 | Stoichiometric Formula | 2022 | 673 | 89.19 | -178.13 | 2.822 | 0.206 | 0.927 | 0.817 | 0.11
1374 | This Work | https://doi.org/10.1016/j.mtener.2022.101029 | Cu1 In5 S8 | In5CuS8 | CuIn5S8 | Stoichiometric Formula | 2022 | 723 | 90 | -181.33 | 2.915 | 0.237 | 0.904 | 0.782 | 0.122
1375 | This Work | https://doi.org/10.1016/j.mtener.2022.101029 | Cu1 In5 S8 | In5CuS8 | CuIn5S8 | Stoichiometric Formula | 2022 | 773 | 94.86 | -177.07 | 2.949 | 0.262 | 0.88 | 0.746 | 0.134
1376 | This Work | https://doi.org/10.1016/j.mtener.2022.101029 | Cu1 In5 S8 | In5CuS8 | CuIn5S8 | Stoichiometric Formula | 2022 | 873 | 114.32 | -158.4 | 2.856 | 0.298 | 0.844 | 0.662 | 0.182
1377 | This Work | https://doi.org/10.1016/j.mtener.2022.101045 | Sb1.85 In0.15 Te2.98 | In0.15Sb1.85Te2.98 | Sb1.85In0.15Te2.98 | Stoichiometric Formula | 2022 | 303 | 496.3 | 138.89 | 9.556 | 0.282 | 1.034 | 0.765 | 0.263
1378 | This Work | https://doi.org/10.1016/j.mtener.2022.101045 | Sb1.85 In0.15 Te2.98 | In0.15Sb1.85Te2.98 | Sb1.85In0.15Te2.98 | Stoichiometric Formula | 2022 | 323 | 444.44 | 160 | 11.506 | 0.392 | 0.957 | 0.678 | 0.265
1379 | This Work | https://doi.org/10.1016/j.mtener.2022.101045 | Sb1.85 In0.15 Te2.98 | In0.15Sb1.85Te2.98 | Sb1.85In0.15Te2.98 | Stoichiometric Formula | 2022 | 373 | 395.06 | 178.89 | 12.716 | 0.541 | 0.875 | 0.612 | 0.26
1380 | This Work | https://doi.org/10.1016/j.mtener.2022.101045 | Sb1.85 In0.15 Te2.98 | In0.15Sb1.85Te2.98 | Sb1.85In0.15Te2.98 | Stoichiometric Formula | 2022 | 423 | 345.68 | 196.3 | 13.333 | 0.684 | 0.822 | 0.57 | 0.25
1381 | This Work | https://doi.org/10.1016/j.mtener.2022.101045 | Sb1.85 In0.15 Te2.98 | In0.15Sb1.85Te2.98 | Sb1.85In0.15Te2.98 | Stoichiometric Formula | 2022 | 473 | 306.17 | 210.74 | 13.506 | 0.804 | 0.793 | 0.553 | 0.238
1382 | This Work | https://doi.org/10.1016/j.mtener.2022.101045 | Sb1.85 In0.15 Te2.98 | In0.15Sb1.85Te2.98 | Sb1.85In0.15Te2.98 | Stoichiometric Formula | 2022 | 523 | 271.6 | 220.74 | 13.235 | 0.874 | 0.792 | 0.559 | 0.233
1383 | This Work | https://doi.org/10.1016/j.mtener.2022.101045 | Sb1.85 In0.15 Te2.98 | In0.15Sb1.85Te2.98 | Sb1.85In0.15Te2.98 | Stoichiometric Formula | 2022 | 573 | 246.91 | 225.19 | 12.667 | 0.882 | 0.822 | 0.59 | 0.23
1384 | This Work | https://doi.org/10.1016/j.mtener.2022.101045 | Sb1.85 In0.15 Te2.98 | In0.15Sb1.85Te2.98 | Sb1.85In0.15Te2.98 | Stoichiometric Formula | 2022 | 623 | 237.04 | 222.59 | 11.827 | 0.829 | 0.888 | 0.648 | 0.238
1385 | This Work | https://doi.org/10.1016/j.mtener.2022.101045 | Sb1.85 In0.15 Te2.98 | In0.15Sb1.85Te2.98 | Sb1.85In0.15Te2.98 | Stoichiometric Formula | 2022 | 673 | 239.51 | 212.22 | 10.79 | 0.731 | 0.997 | 0.73 | 0.26
1386 | This Work | https://doi.org/10.1016/j.mtener.2022.101045 | Sb1.84 Mn0.01 In0.15 Te2.98 | Mn0.01In0.15Sb1.84Te2.98 | Sb1.84Mn0.01In0.15Te2.98 | Stoichiometric Formula | 2022 | 303 | 649.38 | 120.74 | 9.383 | 0.242 | 1.153 | 0.785 | 0.358
1387 | This Work | https://doi.org/10.1016/j.mtener.2022.101045 | Sb1.84 Mn0.01 In0.15 Te2.98 | Mn0.01In0.15Sb1.84Te2.98 | Sb1.84Mn0.01In0.15Te2.98 | Stoichiometric Formula | 2022 | 323 | 600 | 134.07 | 10.889 | 0.335 | 1.068 | 0.691 | 0.37
1388 | This Work | https://doi.org/10.1016/j.mtener.2022.101045 | Sb1.84 Mn0.01 In0.15 Te2.98 | Mn0.01In0.15Sb1.84Te2.98 | Sb1.84Mn0.01In0.15Te2.98 | Stoichiometric Formula | 2022 | 373 | 545.68 | 149.63 | 12.321 | 0.463 | 0.993 | 0.615 | 0.372
1389 | This Work | https://doi.org/10.1016/j.mtener.2022.101045 | Sb1.84 Mn0.01 In0.15 Te2.98 | Mn0.01In0.15Sb1.84Te2.98 | Sb1.84Mn0.01In0.15Te2.98 | Stoichiometric Formula | 2022 | 423 | 491.36 | 165.19 | 13.383 | 0.606 | 0.931 | 0.561 | 0.367
1390 | This Work | https://doi.org/10.1016/j.mtener.2022.101045 | Sb1.84 Mn0.01 In0.15 Te2.98 | Mn0.01In0.15Sb1.84Te2.98 | Sb1.84Mn0.01In0.15Te2.98 | Stoichiometric Formula | 2022 | 473 | 439.51 | 179.63 | 14 | 0.747 | 0.886 | 0.531 | 0.355
1391 | This Work | https://doi.org/10.1016/j.mtener.2022.101045 | Sb1.84 Mn0.01 In0.15 Te2.98 | Mn0.01In0.15Sb1.84Te2.98 | Sb1.84Mn0.01In0.15Te2.98 | Stoichiometric Formula | 2022 | 523 | 387.65 | 191.48 | 14.272 | 0.859 | 0.866 | 0.522 | 0.34
1392 | This Work | https://doi.org/10.1016/j.mtener.2022.101045 | Sb1.84 Mn0.01 In0.15 Te2.98 | Mn0.01In0.15Sb1.84Te2.98 | Sb1.84Mn0.01In0.15Te2.98 | Stoichiometric Formula | 2022 | 573 | 348.15 | 200.74 | 14.099 | 0.926 | 0.873 | 0.54 | 0.328
1393 | This Work | https://doi.org/10.1016/j.mtener.2022.101045 | Sb1.84 Mn0.01 In0.15 Te2.98 | Mn0.01In0.15Sb1.84Te2.98 | Sb1.84Mn0.01In0.15Te2.98 | Stoichiometric Formula | 2022 | 623 | 318.52 | 205.19 | 13.556 | 0.926 | 0.914 | 0.585 | 0.322
1394 | This Work | https://doi.org/10.1016/j.mtener.2022.101045 | Sb1.84 Mn0.01 In0.15 Te2.98 | Mn0.01In0.15Sb1.84Te2.98 | Sb1.84Mn0.01In0.15Te2.98 | Stoichiometric Formula | 2022 | 673 | 301.23 | 204.44 | 12.593 | 0.857 | 0.988 | 0.655 | 0.33
1395 | This Work | https://doi.org/10.1016/j.mtener.2022.101045 | Sb1.83 Mn0.02 In0.15 Te2.98 | Mn0.02In0.15Sb1.83Te2.98 | Sb1.83Mn0.02In0.15Te2.98 | Stoichiometric Formula | 2022 | 303 | 930.86 | 105.56 | 10.395 | 0.248 | 1.251 | 0.71 | 0.532
1396 | This Work | https://doi.org/10.1016/j.mtener.2022.101045 | Sb1.83 Mn0.02 In0.15 Te2.98 | Mn0.02In0.15Sb1.83Te2.98 | Sb1.83Mn0.02In0.15Te2.98 | Stoichiometric Formula | 2022 | 323 | 864.2 | 115.93 | 11.704 | 0.322 | 1.195 | 0.634 | 0.553
1397 | This Work | https://doi.org/10.1016/j.mtener.2022.101045 | Sb1.83 Mn0.02 In0.15 Te2.98 | Mn0.02In0.15Sb1.83Te2.98 | Sb1.83Mn0.02In0.15Te2.98 | Stoichiometric Formula | 2022 | 373 | 792.59 | 128.52 | 13.21 | 0.436 | 1.136 | 0.566 | 0.563
1398 | This Work | https://doi.org/10.1016/j.mtener.2022.101045 | Sb1.83 Mn0.02 In0.15 Te2.98 | Mn0.02In0.15Sb1.83Te2.98 | Sb1.83Mn0.02In0.15Te2.98 | Stoichiometric Formula | 2022 | 423 | 725.93 | 141.11 | 14.42 | 0.564 | 1.078 | 0.51 | 0.56
1399 | This Work | https://doi.org/10.1016/j.mtener.2022.101045 | Sb1.83 Mn0.02 In0.15 Te2.98 | Mn0.02In0.15Sb1.83Te2.98 | Sb1.83Mn0.02In0.15Te2.98 | Stoichiometric Formula | 2022 | 473 | 659.26 | 153.33 | 15.309 | 0.705 | 1.027 | 0.471 | 0.552
1400 | This Work | https://doi.org/10.1016/j.mtener.2022.101045 | Sb1.83 Mn0.02 In0.15 Te2.98 | Mn0.02In0.15Sb1.83Te2.98 | Sb1.83Mn0.02In0.15Te2.98 | Stoichiometric Formula | 2022 | 523 | 595.06 | 164.07 | 15.926 | 0.842 | 0.986 | 0.447 | 0.537
1401 | This Work | https://doi.org/10.1016/j.mtener.2022.101045 | Sb1.83 Mn0.02 In0.15 Te2.98 | Mn0.02In0.15Sb1.83Te2.98 | Sb1.83Mn0.02In0.15Te2.98 | Stoichiometric Formula | 2022 | 573 | 538.27 | 174.07 | 16.272 | 0.966 | 0.964 | 0.442 | 0.518
1402 | This Work | https://doi.org/10.1016/j.mtener.2022.101045 | Sb1.83 Mn0.02 In0.15 Te2.98 | Mn0.02In0.15Sb1.83Te2.98 | Sb1.83Mn0.02In0.15Te2.98 | Stoichiometric Formula | 2022 | 623 | 486.42 | 182.96 | 16.395 | 1.057 | 0.964 | 0.458 | 0.503
1403 | This Work | https://doi.org/10.1016/j.mtener.2022.101045 | Sb1.83 Mn0.02 In0.15 Te2.98 | Mn0.02In0.15Sb1.83Te2.98 | Sb1.83Mn0.02In0.15Te2.98 | Stoichiometric Formula | 2022 | 673 | 446.91 | 190.74 | 16.272 | 1.101 | 0.995 | 0.496 | 0.493
1404 | This Work | https://doi.org/10.1016/j.mtener.2022.101045 | Sb1.82 Mn0.03 In0.15 Te2.98 | Mn0.03In0.15Sb1.82Te2.98 | Sb1.82Mn0.03In0.15Te2.98 | Stoichiometric Formula | 2022 | 303 | 1071.6 | 88.15 | 8.321 | 0.187 | 1.358 | 0.712 | 0.637
1405 | This Work | https://doi.org/10.1016/j.mtener.2022.101045 | Sb1.82 Mn0.03 In0.15 Te2.98 | Mn0.03In0.15Sb1.82Te2.98 | Sb1.82Mn0.03In0.15Te2.98 | Stoichiometric Formula | 2022 | 323 | 1002.47 | 100.74 | 10.222 | 0.255 | 1.302 | 0.628 | 0.665
1406 | This Work | https://doi.org/10.1016/j.mtener.2022.101045 | Sb1.82 Mn0.03 In0.15 Te2.98 | Mn0.03In0.15Sb1.82Te2.98 | Sb1.82Mn0.03In0.15Te2.98 | Stoichiometric Formula | 2022 | 373 | 933.33 | 112.59 | 11.852 | 0.356 | 1.244 | 0.554 | 0.683
1407 | This Work | https://doi.org/10.1016/j.mtener.2022.101045 | Sb1.82 Mn0.03 In0.15 Te2.98 | Mn0.03In0.15Sb1.82Te2.98 | Sb1.82Mn0.03In0.15Te2.98 | Stoichiometric Formula | 2022 | 423 | 861.73 | 123.33 | 13.136 | 0.467 | 1.19 | 0.494 | 0.687
1408 | This Work | https://doi.org/10.1016/j.mtener.2022.101045 | Sb1.82 Mn0.03 In0.15 Te2.98 | Mn0.03In0.15Sb1.82Te2.98 | Sb1.82Mn0.03In0.15Te2.98 | Stoichiometric Formula | 2022 | 473 | 790.12 | 134.44 | 14.148 | 0.589 | 1.137 | 0.449 | 0.683
1409 | This Work | https://doi.org/10.1016/j.mtener.2022.101045 | Sb1.82 Mn0.03 In0.15 Te2.98 | Mn0.03In0.15Sb1.82Te2.98 | Sb1.82Mn0.03In0.15Te2.98 | Stoichiometric Formula | 2022 | 523 | 720.99 | 144.44 | 14.963 | 0.716 | 1.092 | 0.418 | 0.668
1410 | This Work | https://doi.org/10.1016/j.mtener.2022.101045 | Sb1.82 Mn0.03 In0.15 Te2.98 | Mn0.03In0.15Sb1.82Te2.98 | Sb1.82Mn0.03In0.15Te2.98 | Stoichiometric Formula | 2022 | 573 | 654.32 | 154.44 | 15.58 | 0.844 | 1.059 | 0.404 | 0.65
1411 | This Work | https://doi.org/10.1016/j.mtener.2022.101045 | Sb1.82 Mn0.03 In0.15 Te2.98 | Mn0.03In0.15Sb1.82Te2.98 | Sb1.82Mn0.03In0.15Te2.98 | Stoichiometric Formula | 2022 | 623 | 595.06 | 164.07 | 16.074 | 0.962 | 1.042 | 0.407 | 0.63
1412 | This Work | https://doi.org/10.1016/j.mtener.2022.101045 | Sb1.82 Mn0.03 In0.15 Te2.98 | Mn0.03In0.15Sb1.82Te2.98 | Sb1.82Mn0.03In0.15Te2.98 | Stoichiometric Formula | 2022 | 673 | 543.21 | 174.07 | 16.469 | 1.061 | 1.044 | 0.427 | 0.613
1413 | This Work | https://doi.org/10.1016/j.mtener.2022.101045 | Sb1.81 Mn0.04 In0.15 Te2.98 | Mn0.04In0.15Sb1.81Te2.98 | Sb1.81Mn0.04In0.15Te2.98 | Stoichiometric Formula | 2022 | 303 | 1313.58 | 73.33 | 7.086 | 0.143 | 1.498 | 0.672 | 0.813
1414 | This Work | https://doi.org/10.1016/j.mtener.2022.101045 | Sb1.81 Mn0.04 In0.15 Te2.98 | Mn0.04In0.15Sb1.81Te2.98 | Sb1.81Mn0.04In0.15Te2.98 | Stoichiometric Formula | 2022 | 323 | 1227.16 | 82.96 | 8.395 | 0.187 | 1.451 | 0.585 | 0.852
1415 | This Work | https://doi.org/10.1016/j.mtener.2022.101045 | Sb1.81 Mn0.04 In0.15 Te2.98 | Mn0.04In0.15Sb1.81Te2.98 | Sb1.81Mn0.04In0.15Te2.98 | Stoichiometric Formula | 2022 | 373 | 1140.74 | 92.59 | 9.728 | 0.261 | 1.4 | 0.511 | 0.875
1416 | This Work | https://doi.org/10.1016/j.mtener.2022.101045 | Sb1.81 Mn0.04 In0.15 Te2.98 | Mn0.04In0.15Sb1.81Te2.98 | Sb1.81Mn0.04In0.15Te2.98 | Stoichiometric Formula | 2022 | 423 | 1051.85 | 101.85 | 10.963 | 0.347 | 1.344 | 0.453 | 0.882
1417 | This Work | https://doi.org/10.1016/j.mtener.2022.101045 | Sb1.81 Mn0.04 In0.15 Te2.98 | Mn0.04In0.15Sb1.81Te2.98 | Sb1.81Mn0.04In0.15Te2.98 | Stoichiometric Formula | 2022 | 473 | 962.96 | 111.85 | 12.099 | 0.444 | 1.288 | 0.411 | 0.87
1418 | This Work | https://doi.org/10.1016/j.mtener.2022.101045 | Sb1.81 Mn0.04 In0.15 Te2.98 | Mn0.04In0.15Sb1.81Te2.98 | Sb1.81Mn0.04In0.15Te2.98 | Stoichiometric Formula | 2022 | 523 | 876.54 | 122.22 | 13.062 | 0.554 | 1.237 | 0.383 | 0.848
1419 | This Work | https://doi.org/10.1016/j.mtener.2022.101045 | Sb1.81 Mn0.04 In0.15 Te2.98 | Mn0.04In0.15Sb1.81Te2.98 | Sb1.81Mn0.04In0.15Te2.98 | Stoichiometric Formula | 2022 | 573 | 795.06 | 132.59 | 13.852 | 0.667 | 1.195 | 0.369 | 0.817
1420 | This Work | https://doi.org/10.1016/j.mtener.2022.101045 | Sb1.81 Mn0.04 In0.15 Te2.98 | Mn0.04In0.15Sb1.81Te2.98 | Sb1.81Mn0.04In0.15Te2.98 | Stoichiometric Formula | 2022 | 623 | 723.46 | 142.22 | 14.494 | 0.777 | 1.163 | 0.369 | 0.785
1421 | This Work | https://doi.org/10.1016/j.mtener.2022.101045 | Sb1.81 Mn0.04 In0.15 Te2.98 | Mn0.04In0.15Sb1.81Te2.98 | Sb1.81Mn0.04In0.15Te2.98 | Stoichiometric Formula | 2022 | 673 | 654.32 | 150.74 | 14.914 | 0.876 | 1.147 | 0.38 | 0.76
1422 | This Work | https://doi.org/10.1016/j.apmt.2024.102075 | Yb1 Mg1 Zn1 Sb2 | YbMgZnSb2 | YbMgZnSb2 | Stoichiometric Formula | 2024 | 305 | 459.19 | 105.34 | 5.134
1423 | This Work | https://doi.org/10.1016/j.apmt.2024.102075 | Yb1 Mg1 Zn1 Sb2 | YbMgZnSb2 | YbMgZnSb2 | Stoichiometric Formula | 2024 | 345 | 416.77 | 116.65 | 5.705
1424 | This Work | https://doi.org/10.1016/j.apmt.2024.102075 | Yb1 Mg1 Zn1 Sb2 | YbMgZnSb2 | YbMgZnSb2 | Stoichiometric Formula | 2024 | 390 | 384.47 | 126.21 | 6.173
1425 | This Work | https://doi.org/10.1016/j.apmt.2024.102075 | Yb1 Mg1 Zn1 Sb2 | YbMgZnSb2 | YbMgZnSb2 | Stoichiometric Formula | 2024 | 430 | 353.79 | 137.92 | 6.723
1426 | This Work | https://doi.org/10.1016/j.apmt.2024.102075 | Yb1 Mg1 Zn1 Sb2 | YbMgZnSb2 | YbMgZnSb2 | Stoichiometric Formula | 2024 | 478 | 324.69 | 151.36 | 7.496
1427 | This Work | https://doi.org/10.1016/j.apmt.2024.102075 | Yb1 Mg1 Zn1 Sb2 | YbMgZnSb2 | YbMgZnSb2 | Stoichiometric Formula | 2024 | 529 | 303.84 | 162.69 | 8.087
1428 | This Work | https://doi.org/10.1016/j.apmt.2024.102075 | Yb1 Mg1 Zn1 Sb2 | YbMgZnSb2 | YbMgZnSb2 | Stoichiometric Formula | 2024 | 573 | 282.98 | 173.17 | 8.556
1429 | This Work | https://doi.org/10.1016/j.apmt.2024.102075 | Yb1 Mg1 Zn1 Sb2 | YbMgZnSb2 | YbMgZnSb2 | Stoichiometric Formula | 2024 | 623 | 262.24 | 179.77 | 8.599
1430 | This Work | https://doi.org/10.1016/j.apmt.2024.102075 | Yb1 Mg1 Zn1 Sb2 | YbMgZnSb2 | YbMgZnSb2 | Stoichiometric Formula | 2024 | 671 | 244.75 | 185.53 | 8.561
1431 | This Work | https://doi.org/10.1016/j.apmt.2024.102075 | Yb1 Mg1 Zn1 Sb2 | YbMgZnSb2 | YbMgZnSb2 | Stoichiometric Formula | 2024 | 719 | 227.3 | 191.71 | 8.502
1432 | This Work | https://doi.org/10.1016/j.apmt.2024.102075 | Yb1 Mg0.9 Zn1.1 Sb2 | Yb1Mg0.9Zn1.1Sb2 | YbMg0.9Zn1.1Sb2 | Stoichiometric Formula | 2024 | 305 | 585.66 | 96.85 | 5.5
1433 | This Work | https://doi.org/10.1016/j.apmt.2024.102075 | Yb1 Mg0.9 Zn1.1 Sb2 | Yb1Mg0.9Zn1.1Sb2 | YbMg0.9Zn1.1Sb2 | Stoichiometric Formula | 2024 | 345 | 543.45 | 105.11 | 6.049
1434 | This Work | https://doi.org/10.1016/j.apmt.2024.102075 | Yb1 Mg0.9 Zn1.1 Sb2 | Yb1Mg0.9Zn1.1Sb2 | YbMg0.9Zn1.1Sb2 | Stoichiometric Formula | 2024 | 390 | 496.08 | 114.69 | 6.538
1435 | This Work | https://doi.org/10.1016/j.apmt.2024.102075 | Yb1 Mg0.9 Zn1.1 Sb2 | Yb1Mg0.9Zn1.1Sb2 | YbMg0.9Zn1.1Sb2 | Stoichiometric Formula | 2024 | 430 | 453.73 | 127.25 | 7.372
1436 | This Work | https://doi.org/10.1016/j.apmt.2024.102075 | Yb1 Mg0.9 Zn1.1 Sb2 | Yb1Mg0.9Zn1.1Sb2 | YbMg0.9Zn1.1Sb2 | Stoichiometric Formula | 2024 | 478 | 411.28 | 139.42 | 7.983
1437 | This Work | https://doi.org/10.1016/j.apmt.2024.102075 | Yb1 Mg0.9 Zn1.1 Sb2 | Yb1Mg0.9Zn1.1Sb2 | YbMg0.9Zn1.1Sb2 | Stoichiometric Formula | 2024 | 529 | 373.78 | 149.46 | 8.371
1438 | This Work | https://doi.org/10.1016/j.apmt.2024.102075 | Yb1 Mg0.9 Zn1.1 Sb2 | Yb1Mg0.9Zn1.1Sb2 | YbMg0.9Zn1.1Sb2 | Stoichiometric Formula | 2024 | 573 | 337.94 | 159.08 | 8.576
1439 | This Work | https://doi.org/10.1016/j.apmt.2024.102075 | Yb1 Mg0.9 Zn1.1 Sb2 | Yb1Mg0.9Zn1.1Sb2 | YbMg0.9Zn1.1Sb2 | Stoichiometric Formula | 2024 | 623 | 308.86 | 166.96 | 8.68
1440 | This Work | https://doi.org/10.1016/j.apmt.2024.102075 | Yb1 Mg0.9 Zn1.1 Sb2 | Yb1Mg0.9Zn1.1Sb2 | YbMg0.9Zn1.1Sb2 | Stoichiometric Formula | 2024 | 671 | 289.71 | 173.15 | 8.784
1441 | This Work | https://doi.org/10.1016/j.apmt.2024.102075 | Yb1 Mg0.9 Zn1.1 Sb2 | Yb1Mg0.9Zn1.1Sb2 | YbMg0.9Zn1.1Sb2 | Stoichiometric Formula | 2024 | 719 | 277.25 | 177.2 | 8.807
1442 | This Work | https://doi.org/10.1016/j.apmt.2024.102075 | Yb1 Mg0.8 Zn1.2 Sb2 | Yb1Mg0.8Zn1.2Sb2 | YbMg0.8Zn1.2Sb2 | Stoichiometric Formula | 2024 | 305 | 699.24 | 89.1 | 5.581
1443 | This Work | https://doi.org/10.1016/j.apmt.2024.102075 | Yb1 Mg0.8 Zn1.2 Sb2 | Yb1Mg0.8Zn1.2Sb2 | YbMg0.8Zn1.2Sb2 | Stoichiometric Formula | 2024 | 345 | 646.79 | 100.41 | 6.536
1444 | This Work | https://doi.org/10.1016/j.apmt.2024.102075 | Yb1 Mg0.8 Zn1.2 Sb2 | Yb1Mg0.8Zn1.2Sb2 | YbMg0.8Zn1.2Sb2 | Stoichiometric Formula | 2024 | 390 | 602.87 | 108.68 | 7.106
1445 | This Work | https://doi.org/10.1016/j.apmt.2024.102075 | Yb1 Mg0.8 Zn1.2 Sb2 | Yb1Mg0.8Zn1.2Sb2 | YbMg0.8Zn1.2Sb2 | Stoichiometric Formula | 2024 | 430 | 547.14 | 121.68 | 8.122
1446 | This Work | https://doi.org/10.1016/j.apmt.2024.102075 | Yb1 Mg0.8 Zn1.2 Sb2 | Yb1Mg0.8Zn1.2Sb2 | YbMg0.8Zn1.2Sb2 | Stoichiometric Formula | 2024 | 478 | 488.02 | 134.7 | 8.896
1447 | This Work | https://doi.org/10.1016/j.apmt.2024.102075 | Yb1 Mg0.8 Zn1.2 Sb2 | Yb1Mg0.8Zn1.2Sb2 | YbMg0.8Zn1.2Sb2 | Stoichiometric Formula | 2024 | 529 | 457.15 | 144.75 | 9.588
1448 | This Work | https://doi.org/10.1016/j.apmt.2024.102075 | Yb1 Mg0.8 Zn1.2 Sb2 | Yb1Mg0.8Zn1.2Sb2 | YbMg0.8Zn1.2Sb2 | Stoichiometric Formula | 2024 | 573 | 423.1 | 154.34 | 10.097
1449 | This Work | https://doi.org/10.1016/j.apmt.2024.102075 | Yb1 Mg0.8 Zn1.2 Sb2 | Yb1Mg0.8Zn1.2Sb2 | YbMg0.8Zn1.2Sb2 | Stoichiometric Formula | 2024 | 623 | 382.24 | 161.39 | 10.019
1450 | This Work | https://doi.org/10.1016/j.apmt.2024.102075 | Yb1 Mg0.8 Zn1.2 Sb2 | Yb1Mg0.8Zn1.2Sb2 | YbMg0.8Zn1.2Sb2 | Stoichiometric Formula | 2024 | 671 | 356.47 | 167.57 | 10.102
1451 | This Work | https://doi.org/10.1016/j.apmt.2024.102075 | Yb1 Mg0.8 Zn1.2 Sb2 | Yb1Mg0.8Zn1.2Sb2 | YbMg0.8Zn1.2Sb2 | Stoichiometric Formula | 2024 | 719 | 333.96 | 172.06 | 9.963
1452 | This Work | https://doi.org/10.1016/j.apmt.2024.102075 | Yb1 Mg0.7 Zn1.3 Sb2 | Yb1Mg0.7Zn1.3Sb2 | YbMg0.7Zn1.3Sb2 | Stoichiometric Formula | 2024 | 305 | 814.24 | 84.4 | 5.824
1453 | This Work | https://doi.org/10.1016/j.apmt.2024.102075 | Yb1 Mg0.7 Zn1.3 Sb2 | Yb1Mg0.7Zn1.3Sb2 | YbMg0.7Zn1.3Sb2 | Stoichiometric Formula | 2024 | 345 | 740.14 | 95.28 | 6.719
1454 | This Work | https://doi.org/10.1016/j.apmt.2024.102075 | Yb1 Mg0.7 Zn1.3 Sb2 | Yb1Mg0.7Zn1.3Sb2 | YbMg0.7Zn1.3Sb2 | Stoichiometric Formula | 2024 | 390 | 681.16 | 104.85 | 7.471
1455 | This Work | https://doi.org/10.1016/j.apmt.2024.102075 | Yb1 Mg0.7 Zn1.3 Sb2 | Yb1Mg0.7Zn1.3Sb2 | YbMg0.7Zn1.3Sb2 | Stoichiometric Formula | 2024 | 430 | 622.12 | 115.28 | 8.346
1456 | This Work | https://doi.org/10.1016/j.apmt.2024.102075 | Yb1 Mg0.7 Zn1.3 Sb2 | Yb1Mg0.7Zn1.3Sb2 | YbMg0.7Zn1.3Sb2 | Stoichiometric Formula | 2024 | 478 | 559.59 | 129.6 | 9.403
1457 | This Work | https://doi.org/10.1016/j.apmt.2024.102075 | Yb1 Mg0.7 Zn1.3 Sb2 | Yb1Mg0.7Zn1.3Sb2 | YbMg0.7Zn1.3Sb2 | Stoichiometric Formula | 2024 | 529 | 510.45 | 140.06 | 9.973
1458 | This Work | https://doi.org/10.1016/j.apmt.2024.102075 | Yb1 Mg0.7 Zn1.3 Sb2 | Yb1Mg0.7Zn1.3Sb2 | YbMg0.7Zn1.3Sb2 | Stoichiometric Formula | 2024 | 573 | 461.3 | 148.82 | 10.219
1459 | This Work | https://doi.org/10.1016/j.apmt.2024.102075 | Yb1 Mg0.7 Zn1.3 Sb2 | Yb1Mg0.7Zn1.3Sb2 | YbMg0.7Zn1.3Sb2 | Stoichiometric Formula | 2024 | 623 | 420.55 | 155.85 | 10.181
1460 | This Work | https://doi.org/10.1016/j.apmt.2024.102075 | Yb1 Mg0.7 Zn1.3 Sb2 | Yb1Mg0.7Zn1.3Sb2 | YbMg0.7Zn1.3Sb2 | Stoichiometric Formula | 2024 | 671 | 389.74 | 160.33 | 10
1461 | This Work | https://doi.org/10.1016/j.apmt.2024.102075 | Yb1 Mg0.7 Zn1.3 Sb2 | Yb1Mg0.7Zn1.3Sb2 | YbMg0.7Zn1.3Sb2 | Stoichiometric Formula | 2024 | 719 | 362.28 | 164.8 | 9.902
1462 | This Work | https://doi.org/10.1016/j.apmt.2024.102075 | Yb1 Mg0.6 Zn1.4 Sb2 | Yb1Mg0.6Zn1.4Sb2 | YbMg0.6Zn1.4Sb2 | Stoichiometric Formula | 2024 | 305 | 850.73 | 84.02 | 6.048
1463 | This Work | https://doi.org/10.1016/j.apmt.2024.102075 | Yb1 Mg0.6 Zn1.4 Sb2 | Yb1Mg0.6Zn1.4Sb2 | YbMg0.6Zn1.4Sb2 | Stoichiometric Formula | 2024 | 345 | 773.41 | 93.59 | 6.76
1464 | This Work | https://doi.org/10.1016/j.apmt.2024.102075 | Yb1 Mg0.6 Zn1.4 Sb2 | Yb1Mg0.6Zn1.4Sb2 | YbMg0.6Zn1.4Sb2 | Stoichiometric Formula | 2024 | 390 | 707.81 | 102.71 | 7.451
1465 | This Work | https://doi.org/10.1016/j.apmt.2024.102075 | Yb1 Mg0.6 Zn1.4 Sb2 | Yb1Mg0.6Zn1.4Sb2 | YbMg0.6Zn1.4Sb2 | Stoichiometric Formula | 2024 | 430 | 648.78 | 110.58 | 7.94
1466 | This Work | https://doi.org/10.1016/j.apmt.2024.102075 | Yb1 Mg0.6 Zn1.4 Sb2 | Yb1Mg0.6Zn1.4Sb2 | YbMg0.6Zn1.4Sb2 | Stoichiometric Formula | 2024 | 478 | 586.34 | 121.89 | 8.693
1467 | This Work | https://doi.org/10.1016/j.apmt.2024.102075 | Yb1 Mg0.6 Zn1.4 Sb2 | Yb1Mg0.6Zn1.4Sb2 | YbMg0.6Zn1.4Sb2 | Stoichiometric Formula | 2024 | 529 | 523.79 | 133.22 | 9.284
1468 | This Work | https://doi.org/10.1016/j.apmt.2024.102075 | Yb1 Mg0.6 Zn1.4 Sb2 | Yb1Mg0.6Zn1.4Sb2 | YbMg0.6Zn1.4Sb2 | Stoichiometric Formula | 2024 | 573 | 474.73 | 143.24 | 9.753
1469 | This Work | https://doi.org/10.1016/j.apmt.2024.102075 | Yb1 Mg0.6 Zn1.4 Sb2 | Yb1Mg0.6Zn1.4Sb2 | YbMg0.6Zn1.4Sb2 | Stoichiometric Formula | 2024 | 623 | 430.54 | 151.57 | 9.857
1470 | This Work | https://doi.org/10.1016/j.apmt.2024.102075 | Yb1 Mg0.6 Zn1.4 Sb2 | Yb1Mg0.6Zn1.4Sb2 | YbMg0.6Zn1.4Sb2 | Stoichiometric Formula | 2024 | 671 | 398.06 | 155.63 | 9.676
1471 | This Work | https://doi.org/10.1016/j.apmt.2024.102075 | Yb1 Mg0.6 Zn1.4 Sb2 | Yb1Mg0.6Zn1.4Sb2 | YbMg0.6Zn1.4Sb2 | Stoichiometric Formula | 2024 | 719 | 380.6 | 161.81 | 9.983
1472 | This Work | https://doi.org/10.1002/aenm.202302551 | Ag2 S0.5 Se0.5 | Ag2Se0.5S0.5 | Ag2S0.5Se0.5 | Stoichiometric Formula | 2023 | 299 | 230.75 | -146.56 | 4.92 | 0.276 | 0.536 | 0.419 | 0.117
1473 | This Work | https://doi.org/10.1002/aenm.202302551 | Ag2 S0.5 Se0.5 | Ag2Se0.5S0.5 | Ag2S0.5Se0.5 | Stoichiometric Formula | 2023 | 303 | 226.41 | -147.87 | 5 | 0.281 | 0.536 | 0.418 | 0.118
1474 | This Work | https://doi.org/10.1002/aenm.202302551 | Ag2 S0.5 Se0.5 | Ag2Se0.5S0.5 | Ag2S0.5Se0.5 | Stoichiometric Formula | 2023 | 308 | 229.85 | -147.12 | 4.93 | 0.286 | 0.536 | 0.413 | 0.123
1475 | This Work | https://doi.org/10.1002/aenm.202302551 | Ag2 S0.5 Se0.5 | Ag2Se0.5S0.5 | Ag2S0.5Se0.5 | Stoichiometric Formula | 2023 | 313 | 243.68 | -143.64 | 5.04 | 0.288 | 0.544 | 0.413 | 0.131
1476 | This Work | https://doi.org/10.1002/aenm.202302551 | Ag2 S0.5 Se0.5 | Ag2Se0.5S0.5 | Ag2S0.5Se0.5 | Stoichiometric Formula | 2023 | 318 | 262.53 | -138.8 | 5.13 | 0.293 | 0.556 | 0.409 | 0.147
1477 | This Work | https://doi.org/10.1002/aenm.202302551 | Ag2 S0.5 Se0.5 | Ag2Se0.5S0.5 | Ag2S0.5Se0.5 | Stoichiometric Formula | 2023 | 322 | 284.41 | -135.34 | 5.26 | 0.303 | 0.564 | 0.399 | 0.165
1478 | This Work | https://doi.org/10.1002/aenm.202302551 | Ag2 S0.4975 Se0.4975 Te0.005 | Ag2Te0.005Se0.4975S0.4975 | (Ag2S0.5Se0.5)99.5%(Ag2Te)0.5% | Stoichiometric Formula | 2023 | 299 | 269.3 | -146.9 | 5.83 | 0.389 | 0.446 | 0.31 | 0.136
1479 | This Work | https://doi.org/10.1002/aenm.202302551 | Ag2 S0.4975 Se0.4975 Te0.005 | Ag2Te0.005Se0.4975S0.4975 | (Ag2S0.5Se0.5)99.5%(Ag2Te)0.5% | Stoichiometric Formula | 2023 | 303 | 256.11 | -148.89 | 5.68 | 0.384 | 0.446 | 0.315 | 0.131
1480 | This Work | https://doi.org/10.1002/aenm.202302551 | Ag2 S0.4975 Se0.4975 Te0.005 | Ag2Te0.005Se0.4975S0.4975 | (Ag2S0.5Se0.5)99.5%(Ag2Te)0.5% | Stoichiometric Formula | 2023 | 308 | 279.96 | -142.01 | 5.7 | 0.396 | 0.445 | 0.293 | 0.152
1481 | This Work | https://doi.org/10.1002/aenm.202302551 | Ag2 S0.4975 Se0.4975 Te0.005 | Ag2Te0.005Se0.4975S0.4975 | (Ag2S0.5Se0.5)99.5%(Ag2Te)0.5% | Stoichiometric Formula | 2023 | 313 | 292.79 | -139.9 | 5.75 | 0.407 | 0.445 | 0.281 | 0.164
1482 | This Work | https://doi.org/10.1002/aenm.202302551 | Ag2 S0.4975 Se0.4975 Te0.005 | Ag2Te0.005Se0.4975S0.4975 | (Ag2S0.5Se0.5)99.5%(Ag2Te)0.5% | Stoichiometric Formula | 2023 | 318 | 309.63 | -135.39 | 5.74 | 0.414 | 0.445 | 0.269 | 0.176
1483 | This Work | https://doi.org/10.1002/aenm.202302551 | Ag2 S0.4975 Se0.4975 Te0.005 | Ag2Te0.005Se0.4975S0.4975 | (Ag2S0.5Se0.5)99.5%(Ag2Te)0.5% | Stoichiometric Formula | 2023 | 322 | 331.52 | -132.61 | 5.91 | 0.431 | 0.445 | 0.256 | 0.189
1484 | This Work | https://doi.org/10.1002/aenm.202302551 | Ag2 S0.495 Se0.495 Te0.01 | Ag2Te0.01Se0.495S0.495 | (Ag2S0.5Se0.5)99.0%(Ag2Te)1.0% | Stoichiometric Formula | 2023 | 299 | 284.33 | -133.61 | 5.13 | 0.307 | 0.501 | 0.354 | 0.147
1485 | This Work | https://doi.org/10.1002/aenm.202302551 | Ag2 S0.495 Se0.495 Te0.01 | Ag2Te0.01Se0.495S0.495 | (Ag2S0.5Se0.5)99.0%(Ag2Te)1.0% | Stoichiometric Formula | 2023 | 303 | 281.16 | -133.89 | 5.05 | 0.307 | 0.501 | 0.35 | 0.151
1486 | This Work | https://doi.org/10.1002/aenm.202302551 | Ag2 S0.495 Se0.495 Te0.01 | Ag2Te0.01Se0.495S0.495 | (Ag2S0.5Se0.5)99.0%(Ag2Te)1.0% | Stoichiometric Formula | 2023 | 308 | 295 | -131.1 | 5.11 | 0.306 | 0.519 | 0.358 | 0.161
1487 | This Work | https://doi.org/10.1002/aenm.202302551 | Ag2 S0.495 Se0.495 Te0.01 | Ag2Te0.01Se0.495S0.495 | (Ag2S0.5Se0.5)99.0%(Ag2Te)1.0% | Stoichiometric Formula | 2023 | 313 | 312.83 | -127.28 | 5.06 | 0.309 | 0.515 | 0.339 | 0.176
1488 | This Work | https://doi.org/10.1002/aenm.202302551 | Ag2 S0.495 Se0.495 Te0.01 | Ag2Te0.01Se0.495S0.495 | (Ag2S0.5Se0.5)99.0%(Ag2Te)1.0% | Stoichiometric Formula | 2023 | 318 | 334.68 | -123.12 | 5.14 | 0.306 | 0.535 | 0.343 | 0.192
1489 | This Work | https://doi.org/10.1002/aenm.202302551 | Ag2 S0.495 Se0.495 Te0.01 | Ag2Te0.01Se0.495S0.495 | (Ag2S0.5Se0.5)99.0%(Ag2Te)1.0% | Stoichiometric Formula | 2023 | 322 | 359.58 | -118.29 | 5.1 | 0.306 | 0.54 | 0.328 | 0.212
1490 | This Work | https://doi.org/10.1002/aenm.202302551 | Ag2 S0.485 Se0.485 Te0.03 | Ag2Te0.03Se0.485S0.485 | (Ag2S0.5Se0.5)97.0%(Ag2Te)3.0% | Stoichiometric Formula | 2023 | 299 | 407.6 | -102.24 | 4.26 | 0.239 | 0.501 | 0.306 | 0.195
1491 | This Work | https://doi.org/10.1002/aenm.202302551 | Ag2 S0.485 Se0.485 Te0.03 | Ag2Te0.03Se0.485S0.485 | (Ag2S0.5Se0.5)97.0%(Ag2Te)3.0% | Stoichiometric Formula | 2023 | 303 | 408.44 | -101.51 | 4.24 | 0.239 | 0.501 | 0.301 | 0.2
1492 | This Work | https://doi.org/10.1002/aenm.202302551 | Ag2 S0.485 Se0.485 Te0.03 | Ag2Te0.03Se0.485S0.485 | (Ag2S0.5Se0.5)97.0%(Ag2Te)3.0% | Stoichiometric Formula | 2023 | 308 | 421.27 | -100.42 | 4.28 | 0.238 | 0.519 | 0.313 | 0.206
1493 | This Work | https://doi.org/10.1002/aenm.202302551 | Ag2 S0.485 Se0.485 Te0.03 | Ag2Te0.03Se0.485S0.485 | (Ag2S0.5Se0.5)97.0%(Ag2Te)3.0% | Stoichiometric Formula | 2023 | 313 | 444.13 | -98.644 | 4.34 | 0.248 | 0.515 | 0.291 | 0.224
1494 | This Work | https://doi.org/10.1002/aenm.202302551 | Ag2 S0.485 Se0.485 Te0.03 | Ag2Te0.03Se0.485S0.485 | (Ag2S0.5Se0.5)97.0%(Ag2Te)3.0% | Stoichiometric Formula | 2023 | 318 | 467.98 | -96.531 | 4.39 | 0.243 | 0.535 | 0.292 | 0.243
1495 | This Work | https://doi.org/10.1002/aenm.202302551 | Ag2 S0.485 Se0.485 Te0.03 | Ag2Te0.03Se0.485S0.485 | (Ag2S0.5Se0.5)97.0%(Ag2Te)3.0% | Stoichiometric Formula | 2023 | 322 | 494.88 | -94.089 | 4.48 | 0.247 | 0.54 | 0.282 | 0.258
1496 | Extended MRL | https://www.jmst.org/EN/Y2009/V25/I04/0535 | Ca1 Mn1 O3 | CaMnO3 | CaMnO3 | Stoichiometric Formula | 2009 | 300 | 0.02 | -462.97 | 0.0042868
1497 | Extended MRL | https://www.jmst.org/EN/Y2009/V25/I04/0535 | Ca1 Mn1 O3 | CaMnO3 | CaMnO3 | Stoichiometric Formula | 2009 | 400 | 0.02 | -462.97 | 0.0042868
1498 | Extended MRL | https://www.jmst.org/EN/Y2009/V25/I04/0535 | Ca1 Mn1 O3 | CaMnO3 | CaMnO3 | Stoichiometric Formula | 2009 | 700 | 0.41365 | -470.65 | 0.091629
1499 | Extended MRL | https://www.jmst.org/EN/Y2009/V25/I04/0535 | Ca1 Mn1 O3 | CaMnO3 | CaMnO3 | Stoichiometric Formula | 2009 | 1000 | 5.6341 | -279.83 | 0.44118
1500 | Extended MRL | https://www.jmst.org/EN/Y2009/V25/I04/0535 | Ca0.98 La0.02 Mn1 O3 | Ca0.98La0.02Mn1O3 | Ca0.98La0.02MnO3 | Stoichiometric Formula | 2009 | 300 | 21.685 | -201.71 | 0.88228
1501 | Extended MRL | https://www.jmst.org/EN/Y2009/V25/I04/0535 | Ca0.98 La0.02 Mn1 O3 | Ca0.98La0.02Mn1O3 | Ca0.98La0.02MnO3 | Stoichiometric Formula | 2009 | 400 | 21.685 | -201.71 | 0.88228
1502 | Extended MRL | https://www.jmst.org/EN/Y2009/V25/I04/0535 | Ca0.98 La0.02 Mn1 O3 | Ca0.98La0.02Mn1O3 | Ca0.98La0.02MnO3 | Stoichiometric Formula | 2009 | 700 | 15.373 | -224.12 | 0.77218
1503 | Extended MRL | https://www.jmst.org/EN/Y2009/V25/I04/0535 | Ca0.98 La0.02 Mn1 O3 | Ca0.98La0.02Mn1O3 | Ca0.98La0.02MnO3 | Stoichiometric Formula | 2009 | 1000 | 24.34 | -190.18 | 0.88035
1504 | Extended MRL | https://www.jmst.org/EN/Y2009/V25/I04/0535 | Ca0.96 La0.04 Mn1 O3 | Ca0.96La0.04Mn1O3 | Ca0.96La0.04MnO3 | Stoichiometric Formula | 2009 | 300 | 65.55 | -123.59 | 1.0012
1505 | Extended MRL | https://www.jmst.org/EN/Y2009/V25/I04/0535 | Ca0.96 La0.04 Mn1 O3 | Ca0.96La0.04Mn1O3 | Ca0.96La0.04MnO3 | Stoichiometric Formula | 2009 | 400 | 65.55 | -123.59 | 1.0012
1506 | Extended MRL | https://www.jmst.org/EN/Y2009/V25/I04/0535 | Ca0.96 La0.04 Mn1 O3 | Ca0.96La0.04Mn1O3 | Ca0.96La0.04MnO3 | Stoichiometric Formula | 2009 | 700 | 46.129 | -173.53 | 1.3891
1507 | Extended MRL | https://www.jmst.org/EN/Y2009/V25/I04/0535 | Ca0.96 La0.04 Mn1 O3 | Ca0.96La0.04Mn1O3 | Ca0.96La0.04MnO3 | Stoichiometric Formula | 2009 | 1000 | 45.012 | -160.09 | 1.1535
1508 | Extended MRL | https://www.jmst.org/EN/Y2009/V25/I04/0535 | Ca0.94 La0.06 Mn1 O3 | Ca0.94La0.06Mn1O3 | Ca0.94La0.06MnO3 | Stoichiometric Formula | 2009 | 300 | 82.189 | -103.74 | 0.88443
1509 | Extended MRL | https://www.jmst.org/EN/Y2009/V25/I04/0535 | Ca0.94 La0.06 Mn1 O3 | Ca0.94La0.06Mn1O3 | Ca0.94La0.06MnO3 | Stoichiometric Formula | 2009 | 400 | 82.189 | -103.74 | 0.88443
1510 | Extended MRL | https://www.jmst.org/EN/Y2009/V25/I04/0535 | Ca0.94 La0.06 Mn1 O3 | Ca0.94La0.06Mn1O3 | Ca0.94La0.06MnO3 | Stoichiometric Formula | 2009 | 700 | 58.734 | -127.43 | 0.95371
1511 | Extended MRL | https://www.jmst.org/EN/Y2009/V25/I04/0535 | Ca0.94 La0.06 Mn1 O3 | Ca0.94La0.06Mn1O3 | Ca0.94La0.06MnO3 | Stoichiometric Formula | 2009 | 1000 | 53.079 | -135.75 | 0.97818
1512 | Extended MRL | https://www.jmst.org/EN/Y2009/V25/I04/0535 | Ca0.92 La0.08 Mn1 O3 | Ca0.92La0.08Mn1O3 | Ca0.92La0.08MnO3 | Stoichiometric Formula | 2009 | 300 | 100.34 | -83.24 | 0.69532
1513 | Extended MRL | https://www.jmst.org/EN/Y2009/V25/I04/0535 | Ca0.92 La0.08 Mn1 O3 | Ca0.92La0.08Mn1O3 | Ca0.92La0.08MnO3 | Stoichiometric Formula | 2009 | 400 | 100.34 | -83.24 | 0.69532
1514 | Extended MRL | https://www.jmst.org/EN/Y2009/V25/I04/0535 | Ca0.92 La0.08 Mn1 O3 | Ca0.92La0.08Mn1O3 | Ca0.92La0.08MnO3 | Stoichiometric Formula | 2009 | 700 | 73.356 | -118.46 | 1.0294
1515 | Extended MRL | https://www.jmst.org/EN/Y2009/V25/I04/0535 | Ca0.92 La0.08 Mn1 O3 | Ca0.92La0.08Mn1O3 | Ca0.92La0.08MnO3 | Stoichiometric Formula | 2009 | 1000 | 63.667 | -140.88 | 1.2635
1516 | Extended MRL | https://doi.org/10.1143/JJAP.38.L1336 | Ni1 O1 | NiO | NiO | Stoichiometric Formula | 1999 | 700 | 0.006539 | 483.47 | 0.0015285
1517 | Extended MRL | https://doi.org/10.1143/JJAP.38.L1336 | Ni1 O1 | NiO | NiO | Stoichiometric Formula | 1999 | 1000 | 0.068271 | 642.62 | 0.028193
1518 | Extended MRL | https://doi.org/10.1143/JJAP.38.L1336 | Li0.0024 Ni0.9976 O1 | Li0.0024Ni0.9976O1 | Li0.0024Ni0.9976O | Stoichiometric Formula | 1999 | 700 | 3.8039 | 249.75 | 0.23727 | 0.001458067 | 11.391 | 11.38450293 | 0.006497073279
1519 | Extended MRL | https://doi.org/10.1143/JJAP.38.L1336 | Li0.0024 Ni0.9976 O1 | Li0.0024Ni0.9976O1 | Li0.0024Ni0.9976O | Stoichiometric Formula | 1999 | 1000 | 21.457 | 262.41 | 1.4775 | 0.017497599 | 8.44401 | 8.39165444 | 0.05235556
1520 | Extended MRL | https://doi.org/10.1143/JJAP.38.L1336 | Li0.0066 Ni0.9944 O1 | Li0.0066Ni0.9944O1 | Li0.0066Ni0.9944O | Stoichiometric Formula | 1999 | 700 | 31.625 | 200.39 | 1.2699 | 0.014790072 | 6.0105 | 5.95648501 | 0.05401499
1521 | Extended MRL | https://doi.org/10.1143/JJAP.38.L1336 | Li0.0066 Ni0.9944 O1 | Li0.0066Ni0.9944O1 | Li0.0066Ni0.9944O | Stoichiometric Formula | 1999 | 1000 | 35.114 | 206.66 | 1.4996 | 0.02826674 | 5.30518 | 5.21950111 | 0.08567889
1522 | Extended MRL | https://doi.org/10.1143/JJAP.38.L1336 | Li0.0184 Ni0.9816 O1 | Li0.0184Ni0.9816O1 | Li0.0184Ni0.9816O | Stoichiometric Formula | 1999 | 460 | 15.559 | 116.91 | 0.21265
1523 | Extended MRL | https://doi.org/10.1143/JJAP.38.L1336 | Li0.0184 Ni0.9816 O1 | Li0.0184Ni0.9816O1 | Li0.0184Ni0.9816O | Stoichiometric Formula | 1999 | 700 | 50.493 | 97.88 | 0.48375
1524 | Extended MRL | https://doi.org/10.1143/JJAP.38.L1336 | Li0.0184 Ni0.9816 O1 | Li0.0184Ni0.9816O1 | Li0.0184Ni0.9816O | Stoichiometric Formula | 1999 | 1000 | 150.13 | 105.17 | 1.6606
1525 | Extended MRL | https://doi.org/10.1143/JJAP.38.L1336 | Li0.0242 Ni0.9758 O1 | Li0.0242Ni0.9758O1 | Li0.0242Ni0.9758O | Stoichiometric Formula | 1999 | 700 | 205.53 | 77.37 | 1.2304 | 0.024636562 | 3.49599 | 3.14494988 | 0.3510401
1526 | Extended MRL | https://doi.org/10.1143/JJAP.38.L1336 | Li0.0242 Ni0.9758 O1 | Li0.0242Ni0.9758O1 | Li0.0242Ni0.9758O | Stoichiometric Formula | 1999 | 1000 | 258.11 | 79.49 | 1.6311 | 0.063968983 | 2.54979 | 1.9200138 | 0.6297762
1527 | Extended MRL | https://doi.org/10.1016/j.jallcom.2009.08.012 | Ca1 Mn1 O3 | CaMnO3 | CaMnO3 | Stoichiometric Formula | 2009 | 300 | 0.1997 | -572.04 | 0.065346
1528 | Extended MRL | https://doi.org/10.1016/j.jallcom.2009.08.012 | Ca1 Mn1 O3 | CaMnO3 | CaMnO3 | Stoichiometric Formula | 2009 | 400 | 0.34187 | -549.12 | 0.10309 | 0.001247231 | 3.30607
1529 | Extended MRL | https://doi.org/10.1016/j.jallcom.2009.08.012 | Ca1 Mn1 O3 | CaMnO3 | CaMnO3 | Stoichiometric Formula | 2009 | 700 | 1.5546 | -477.48 | 0.35444 | 0.012122034 | 2.04673 | 2.04407471 | 0.00265529
1530 | Extended MRL | https://doi.org/10.1016/j.jallcom.2009.08.012 | Ca1 Mn1 O3 | CaMnO3 | CaMnO3 | Stoichiometric Formula | 2009 | 1000 | 9.0439 | -406.81 | 1.4967 | 0.089158798 | 1.67874 | 1.65667277 | 0.02206723
1531 | Extended MRL | https://doi.org/10.1016/j.jallcom.2009.08.012 | Ca0.98 Bi0.02 Mn0.98 Nb0.02 O3 | Ca0.98Mn0.98Nb0.02Bi0.02O3 | Ca0.98Bi0.02Mn0.98Nb0.02O3 | Stoichiometric Formula | 2009 | 300 | 49.198 | -100.04 | 0.49234 | 0.005877928 | 2.51281 | 2.47679685 | 0.03601315
1532 | Extended MRL | https://doi.org/10.1016/j.jallcom.2009.08.012 | Ca0.98 Bi0.02 Mn0.98 Nb0.02 O3 | Ca0.98Mn0.98Nb0.02Bi0.02O3 | Ca0.98Bi0.02Mn0.98Nb0.02O3 | Stoichiometric Formula | 2009 | 400 | 46.431 | -119.21 | 0.65979 | 0.011603063 | 2.27454 | 2.22922314 | 0.04531686
1533 | Extended MRL | https://doi.org/10.1016/j.jallcom.2009.08.012 | Ca0.98 Bi0.02 Mn0.98 Nb0.02 O3 | Ca0.98Mn0.98Nb0.02Bi0.02O3 | Ca0.98Bi0.02Mn0.98Nb0.02O3 | Stoichiometric Formula | 2009 | 700 | 38.589 | -184.31 | 1.3108 | 0.048845628 | 1.87848 | 1.81257052 | 0.06590948
1534 | Extended MRL | https://doi.org/10.1016/j.jallcom.2009.08.012 | Ca0.98 Bi0.02 Mn0.98 Nb0.02 O3 | Ca0.98Mn0.98Nb0.02Bi0.02O3 | Ca0.98Bi0.02Mn0.98Nb0.02O3 | Stoichiometric Formula | 2009 | 1000 | 37.54 | -205.16 | 1.5802 | 0.091024352 | 1.73598 | 1.64438119 | 0.09159881
1535 | Extended MRL | https://doi.org/10.1016/j.jallcom.2009.08.012 | Ca0.96 Bi0.04 Mn0.96 Nb0.04 O3 | Ca0.96Mn0.96Nb0.04Bi0.04O3 | Ca0.96Bi0.04Mn0.96Nb0.04O3 | Stoichiometric Formula | 2009 | 300 | 112.81 | -91.19 | 0.93801 | 0.012410311 | 2.2675 | 2.18492072 | 0.08257928
1536 | Extended MRL | https://doi.org/10.1016/j.jallcom.2009.08.012 | Ca0.96 Bi0.04 Mn0.96 Nb0.04 O3 | Ca0.96Mn0.96Nb0.04Bi0.04O3 | Ca0.96Bi0.04Mn0.96Nb0.04O3 | Stoichiometric Formula | 2009 | 400 | 101.8 | -114.15 | 1.3265 | 0.024563669 | 2.16005 | 2.06069727 | 0.09935273
1537 | Extended MRL | https://doi.org/10.1016/j.jallcom.2009.08.012 | Ca0.96 Bi0.04 Mn0.96 Nb0.04 O3 | Ca0.96Mn0.96Nb0.04Bi0.04O3 | Ca0.96Bi0.04Mn0.96Nb0.04O3 | Stoichiometric Formula | 2009 | 700 | 79.987 | -164.08 | 2.1535 | 0.080246985 | 1.8785 | 1.74188202 | 0.136618
1538 | Extended MRL | https://doi.org/10.1016/j.jallcom.2009.08.012 | Ca0.9 Bi0.1 Mn0.9 Nb0.1 O3 | Ca0.9Mn0.9Nb0.1Bi0.1O3 | Ca0.9Bi0.1Mn0.9Nb0.1O3 | Stoichiometric Formula | 2009 | 1000 | 68.75 | -172.3 | 2.041 | 0.120991889 | 1.6869 | 1.51915104 | 0.167749
1539 | Extended MRL | https://doi.org/10.1016/j.jallcom.2009.08.012 | Ca0.9 Bi0.1 Mn0.9 Nb0.1 O3 | Ca0.9Mn0.9Nb0.1Bi0.1O3 | Ca0.9Bi0.1Mn0.9Nb0.1O3 | Stoichiometric Formula | 2009 | 300 | 136.51 | -72.23 | 0.71219
1540 | Extended MRL | https://doi.org/10.1016/j.jallcom.2009.08.012 | Ca0.9 Bi0.1 Mn0.9 Nb0.1 O3 | Ca0.9Mn0.9Nb0.1Bi0.1O3 | Ca0.9Bi0.1Mn0.9Nb0.1O3 | Stoichiometric Formula | 2009 | 400 | 137.78 | -72.44 | 0.72295
1541 | Extended MRL | https://doi.org/10.1016/j.jallcom.2009.08.012 | Ca0.9 Bi0.1 Mn0.9 Nb0.1 O3 | Ca0.9Mn0.9Nb0.1Bi0.1O3 | Ca0.9Bi0.1Mn0.9Nb0.1O3 | Stoichiometric Formula | 2009 | 700 | 131.01 | -80.65 | 0.85216
1542 | Extended MRL | https://doi.org/10.1016/j.jallcom.2009.08.012 | Ca0.9 Bi0.1 Mn0.9 Nb0.1 O3 | Ca0.9Mn0.9Nb0.1Bi0.1O3 | Ca0.9Bi0.1Mn0.9Nb0.1O3 | Stoichiometric Formula | 2009 | 1000 | 120.43 | -92.67 | 1.0342
1543 | Extended MRL | https://doi.org/10.1557/jmr.2011.140 | Ca1 Mn0.98 Nb0.02 O3 | Ca1Mn0.98Nb0.02O3 | CaMn0.98Nb0.02O3 | Stoichiometric Formula | 2011 | 300 | 50 | -180 | 1.62 | 0.01944 | 2.5 | 2.4634 | 0.0366
1544 | Extended MRL | https://doi.org/10.1557/jmr.2011.140 | Ca1 Mn0.98 Nb0.02 O3 | Ca1Mn0.98Nb0.02O3 | CaMn0.98Nb0.02O3 | Stoichiometric Formula | 2011 | 400 | 46.423 | -203.88 | 1.9296 | 0.03719487 | 2.07513 | 2.02982084 | 0.04530916
1545 | Extended MRL | https://doi.org/10.1557/jmr.2011.140 | Ca1 Mn0.98 Nb0.02 O3 | Ca1Mn0.98Nb0.02O3 | CaMn0.98Nb0.02O3 | Stoichiometric Formula | 2011 | 700 | 35.263 | -234.57 | 1.9404 | 0.083293437 | 1.63069 | 1.57046008 | 0.06022992
1546 | Extended MRL | https://doi.org/10.1557/jmr.2011.140 | Ca1 Mn0.98 Nb0.02 O3 | Ca1Mn0.98Nb0.02O3 | CaMn0.98Nb0.02O3 | Stoichiometric Formula | 2011 | 1000 | 32.384 | -248.22 | 1.9952 | 0.144503757 | 1.38075 | 1.30173292 | 0.07901708
1547 | Extended MRL | https://doi.org/10.1016/S0025-5408(02)00997-2 | Ca1 Mn0.98 Ru0.02 O3 | Ca1Mn0.98Ru0.02O3 | CaMn0.98Ru0.02O3 | Stoichiometric Formula | 2003 | 400 | 54.449 | -153.66 | 1.2855
1548 | Extended MRL | https://doi.org/10.1016/S0025-5408(02)00997-2 | Ca1 Mn0.98 Ru0.02 O3 | Ca1Mn0.98Ru0.02O3 | CaMn0.98Ru0.02O3 | Stoichiometric Formula | 2003 | 700 | 41.352 | -195.78 | 1.5851
1549 | Extended MRL | https://doi.org/10.1016/S0025-5408(02)00997-2 | Ca1 Mn0.98 Ru0.02 O3 | Ca1Mn0.98Ru0.02O3 | CaMn0.98Ru0.02O3 | Stoichiometric Formula | 2003 | 1000 | 35.714 | -213.72 | 1.6313
1550 | Extended MRL | https://doi.org/10.1016/S0025-5408(02)00997-2 | Ca1 Mn0.96 Ru0.04 O3 | Ca1Mn0.96Ru0.04O3 | CaMn0.96Ru0.04O3 | Stoichiometric Formula | 2003 | 400 | 132.96 | -119.99 | 1.9141 | 0.020374273 | 3.75786 | 3.62809468 | 0.1297653
1551 | Extended MRL | https://doi.org/10.1016/S0025-5408(02)00997-2 | Ca1 Mn0.96 Ru0.04 O3 | Ca1Mn0.96Ru0.04O3 | CaMn0.96Ru0.04O3 | Stoichiometric Formula | 2003 | 700 | 98.198 | -137.22 | 1.8489 | 0.039949192 | 3.23973 | 3.0720077 | 0.1677223
1552 | Extended MRL | https://doi.org/10.1016/S0025-5408(02)00997-2 | Ca1 Mn0.96 Ru0.04 O3 | Ca1Mn0.96Ru0.04O3 | CaMn0.96Ru0.04O3 | Stoichiometric Formula | 2003 | 1000 | 78.751 | -152.89 | 1.8409 | 0.063883122 | 2.88165 | 2.68949678 | 0.1921532
1553 | Extended MRL | https://doi.org/10.1016/S0025-5408(02)00997-2 | Ca1 Mn0.94 Ru0.06 O3 | Ca1Mn0.94Ru0.06O3 | CaMn0.94Ru0.06O3 | Stoichiometric Formula | 2003 | 400 | 151.48 | -101.6 | 1.5635
1554 | Extended MRL | https://doi.org/10.1016/S0025-5408(02)00997-2 | Ca1 Mn0.94 Ru0.06 O3 | Ca1Mn0.94Ru0.06O3 | CaMn0.94Ru0.06O3 | Stoichiometric Formula | 2003 | 700 | 112.07 | -122.22 | 1.674
1555 | Extended MRL | https://doi.org/10.1016/S0025-5408(02)00997-2 | Ca1 Mn0.94 Ru0.06 O3 | Ca1Mn0.94Ru0.06O3 | CaMn0.94Ru0.06O3 | Stoichiometric Formula | 2003 | 1000 | 87.776 | -144.55 | 1.8339
1556 | Extended MRL | https://doi.org/10.1016/S0025-5408(02)00997-2 | Ca1 Mn0.9 Ru0.1 O3 | Ca1Mn0.9Ru0.1O3 | CaMn0.9Ru0.1O3 | Stoichiometric Formula | 2003 | 400 | 252.75 | -60.57 | 0.92725
1557 | Extended MRL | https://doi.org/10.1016/S0025-5408(02)00997-2 | Ca1 Mn0.9 Ru0.1 O3 | Ca1Mn0.9Ru0.1O3 | CaMn0.9Ru0.1O3 | Stoichiometric Formula | 2003 | 700 | 189.02 | -81.62 | 1.2592
1558 | Extended MRL | https://doi.org/10.1016/S0025-5408(02)00997-2 | Ca1 Mn0.9 Ru0.1 O3 | Ca1Mn0.9Ru0.1O3 | CaMn0.9Ru0.1O3 | Stoichiometric Formula | 2003 | 1000 | 148.41 | -101.82 | 1.5387
1559 | Extended MRL | https://doi.org/10.1016/S0025-5408(02)00997-2 | Ca1 Mn0.82 Ru0.18 O3 | Ca1Mn0.82Ru0.18O3 | CaMn0.82Ru0.18O3 | Stoichiometric Formula | 2003 | 400 | 322.06 | -35.67 | 0.40981
1560 | Extended MRL | https://doi.org/10.1016/S0025-5408(02)00997-2 | Ca1 Mn0.82 Ru0.18 O3 | Ca1Mn0.82Ru0.18O3 | CaMn0.82Ru0.18O3 | Stoichiometric Formula | 2003 | 700 | 248.12 | -55.87 | 0.77458
1561 | Extended MRL | https://doi.org/10.1016/S0025-5408(02)00997-2 | Ca1 Mn0.82 Ru0.18 O3 | Ca1Mn0.82Ru0.18O3 | CaMn0.82Ru0.18O3 | Stoichiometric Formula | 2003 | 1000 | 198.16 | -67.87 | 0.91278
1562 | Extended MRL | https://doi.org/10.1111/j.1551-2916.2010.03673.x | Ca0.98 Gd0.02 Mn1 O3 | Ca0.98Gd0.02Mn1O3 | Ca0.98Gd0.02MnO3 | Stoichiometric Formula | 2010 | 300 | 32.738 | -211.97 | 1.4709
1563 | Extended MRL | https://doi.org/10.1111/j.1551-2916.2010.03673.x | Ca0.98 Gd0.02 Mn1 O3 | Ca0.98Gd0.02Mn1O3 | Ca0.98Gd0.02MnO3 | Stoichiometric Formula | 2010 | 400 | 36.31 | -215.39 | 1.6844
1564 | Extended MRL | https://doi.org/10.1111/j.1551-2916.2010.03673.x | Ca0.98 Gd0.02 Mn1 O3 | Ca0.98Gd0.02Mn1O3 | Ca0.98Gd0.02MnO3 | Stoichiometric Formula | 2010 | 700 | 45.238 | -227.92 | 2.35
1565 | Extended MRL | https://doi.org/10.1111/j.1551-2916.2010.03673.x | Ca0.98 Gd0.02 Mn1 O3 | Ca0.98Gd0.02Mn1O3 | Ca0.98Gd0.02MnO3 | Stoichiometric Formula | 2010 | 1000 | 44.048 | -235.33 | 2.4393
1566 | Extended MRL | https://doi.org/10.1111/j.1551-2916.2010.03673.x | Ca0.96 Gd0.04 Mn1 O3 | Ca0.96Gd0.04Mn1O3 | Ca0.96Gd0.04MnO3 | Stoichiometric Formula | 2010 | 300 | 67.262 | -162.39 | 1.7738 | 0.029786338 | 1.78652 | 1.73728429 | 0.04923571
1567 | Extended MRL | https://doi.org/10.1111/j.1551-2916.2010.03673.x | Ca0.96 Gd0.04 Mn1 O3 | Ca0.96Gd0.04Mn1O3 | Ca0.96Gd0.04MnO3 | Stoichiometric Formula | 2010 | 400 | 77.679 | -163.53 | 2.0774 | 0.051454878 | 1.6149 | 1.53908569 | 0.07581431
1568 | Extended MRL | https://doi.org/10.1111/j.1551-2916.2010.03673.x | Ca0.96 Gd0.04 Mn1 O3 | Ca0.96Gd0.04Mn1O3 | Ca0.96Gd0.04MnO3 | Stoichiometric Formula | 2010 | 700 | 85.714 | -172.65 | 2.555 | 0.13283632 | 1.34638 | 1.19997998 | 0.1464
1569 | Extended MRL | https://doi.org/10.1111/j.1551-2916.2010.03673.x | Ca0.96 Gd0.04 Mn1 O3 | Ca0.96Gd0.04Mn1O3 | Ca0.96Gd0.04MnO3 | Stoichiometric Formula | 2010 | 1000 | 94.643 | -172.65 | 2.8211 | 0.220343013 | 1.28033 | 1.04940132 | 0.2309287
1570 | Extended MRL | https://doi.org/10.1111/j.1551-2916.2010.03673.x | Ca0.94 Gd0.06 Mn1 O3 | Ca0.94Gd0.06Mn1O3 | Ca0.94Gd0.06MnO3 | Stoichiometric Formula | 2010 | 300 | 68.75 | -104.27 | 0.74752 | 0.00787002 | 2.84951 | 2.799185 | 0.050325
1571 | Extended MRL | https://doi.org/10.1111/j.1551-2916.2010.03673.x | Ca0.94 Gd0.06 Mn1 O3 | Ca0.94Gd0.06Mn1O3 | Ca0.94Gd0.06MnO3 | Stoichiometric Formula | 2010 | 400 | 88.095 | -118.52 | 1.2375 | 0.019260696 | 2.5699 | 2.48391908 | 0.08598092
1572 | Extended MRL | https://doi.org/10.1111/j.1551-2916.2010.03673.x | Ca0.94 Gd0.06 Mn1 O3 | Ca0.94Gd0.06Mn1O3 | Ca0.94Gd0.06MnO3 | Stoichiometric Formula | 2010 | 700 | 115.48 | -144.73 | 2.4188 | 0.079142343 | 2.1394 | 1.94216699 | 0.197233
1573 | Extended MRL | https://doi.org/10.1111/j.1551-2916.2010.03673.x | Ca0.94 Gd0.06 Mn1 O3 | Ca0.94Gd0.06Mn1O3 | Ca0.94Gd0.06MnO3 | Stoichiometric Formula | 2010 | 1000 | 112.8 | -144.73 | 2.3627 | 0.121469186 | 1.94512 | 1.66989288 | 0.2752271
1574 | Extended MRL | https://doi.org/10.1016/S0167-577X(01)00317-2 | Nd1.4 Bi0.6 Ru2 O7 | Nd1.4Bi0.6Ru2O7 | Nd1.4Bi0.6Ru2O7 | Stoichiometric Formula | 2001 | 400 | 568.78 | 23.09 | 0.30321
1575 | Extended MRL | https://doi.org/10.1016/S0167-577X(01)00317-2 | Nd1.4 Bi0.6 Ru2 O7 | Nd1.4Bi0.6Ru2O7 | Nd1.4Bi0.6Ru2O7 | Stoichiometric Formula | 2001 | 700 | 518.67 | 32.45 | 0.54631
1576 | Extended MRL | https://doi.org/10.1016/S0167-577X(01)00317-2 | Nd1.4 Bi0.6 Ru2 O7 | Nd1.4Bi0.6Ru2O7 | Nd1.4Bi0.6Ru2O7 | Stoichiometric Formula | 2001 | 1000 | 490.81 | 39.96 | 0.78364
1577 | Extended MRL | https://doi.org/10.1016/S0167-577X(01)00317-2 | Nd1 Bi1 Ru2 O7 | NdBiRu2O7 | NdBiRu2O7 | Stoichiometric Formula | 2001 | 400 | 854.09 | 21.17 | 0.38281
1578 | Extended MRL | https://doi.org/10.1016/S0167-577X(01)00317-2 | Nd1 Bi1 Ru2 O7 | NdBiRu2O7 | NdBiRu2O7 | Stoichiometric Formula | 2001 | 700 | 745.88 | 30.25 | 0.68271
1579 | Extended MRL | https://doi.org/10.1016/S0167-577X(01)00317-2 | Nd1 Bi1 Ru2 O7 | NdBiRu2O7 | NdBiRu2O7 | Stoichiometric Formula | 2001 | 1000 | 653.29 | 35.44 | 0.82074
1580 | Extended MRL | https://doi.org/10.1016/S0167-577X(01)00317-2 | Yb1.4 Bi0.6 Ru2 O7 | Yb1.4Bi0.6Ru2O7 | Yb1.4Bi0.6Ru2O7 | Stoichiometric Formula | 2001 | 400 | 310.72 | 17.72 | 0.097548
1581 | Extended MRL | https://doi.org/10.1016/S0167-577X(01)00317-2 | Yb1.4 Bi0.6 Ru2 O7 | Yb1.4Bi0.6Ru2O7 | Yb1.4Bi0.6Ru2O7 | Stoichiometric Formula | 2001 | 700 | 322.58 | 29.32 | 0.27739
1582 | Extended MRL | https://doi.org/10.1016/S0167-577X(01)00317-2 | Yb1.4 Bi0.6 Ru2 O7 | Yb1.4Bi0.6Ru2O7 | Yb1.4Bi0.6Ru2O7 | Stoichiometric Formula | 2001 | 1000 | 335.86 | 38.96 | 0.50975
1583 | Extended MRL | https://doi.org/10.1016/S0167-577X(01)00317-2 | Yb1 Bi1 Ru2 O7 | YbBiRu2O7 | YbBiRu2O7 | Stoichiometric Formula | 2001 | 400 | 590.67 | 19.3 | 0.21993
1584 | Extended MRL | https://doi.org/10.1016/S0167-577X(01)00317-2 | Yb1 Bi1 Ru2 O7 | YbBiRu2O7 | YbBiRu2O7 | Stoichiometric Formula | 2001 | 700 | 565.29 | 29.32 | 0.48611
1585 | Extended MRL | https://doi.org/10.1016/S0167-577X(01)00317-2 | Yb1 Bi1 Ru2 O7 | YbBiRu2O7 | YbBiRu2O7 | Stoichiometric Formula | 2001 | 1000 | 552.1 | 35.86 | 0.70995
1586 | Extended MRL | https://doi.org/10.1016/S0038-1098(03)00080-2 | Bi2 Ru2 O7 | Bi2Ru2O7 | Bi2Ru2O7 | Stoichiometric Formula | 2003 | 400 | 1883 | -1.64 | 0.0054624
1587 | Extended MRL | https://doi.org/10.1016/S0038-1098(03)00080-2 | Bi2 Ru2 O7 | Bi2Ru2O7 | Bi2Ru2O7 | Stoichiometric Formula | 2003 | 700 | 1726.8 | 5.38 | 0.050344
1588 | Extended MRL | https://doi.org/10.1016/S0038-1098(03)00080-2 | Bi2 Ru2 O7 | Bi2Ru2O7 | Bi2Ru2O7 | Stoichiometric Formula | 2003 | 1000 | 1432.6 | 12.43 | 0.22512
1589 | Extended MRL | https://doi.org/10.1016/S0038-1098(03)00080-2 | Y0.5 Bi1.5 Ru2 O7 | Y0.5Bi1.5Ru2O7 | Y0.5Bi1.5Ru2O7 | Stoichiometric Formula | 2003 | 400 | 968.79 | 21.46 | 0.45545
1590 | Extended MRL | https://doi.org/10.1016/S0038-1098(03)00080-2 | Y0.5 Bi1.5 Ru2 O7 | Y0.5Bi1.5Ru2O7 | Y0.5Bi1.5Ru2O7 | Stoichiometric Formula | 2003 | 700 | 946.41 | 15.29 | 0.22248
1591 | Extended MRL | https://doi.org/10.1016/S0038-1098(03)00080-2 | Y0.5 Bi1.5 Ru2 O7 | Y0.5Bi1.5Ru2O7 | Y0.5Bi1.5Ru2O7 | Stoichiometric Formula | 2003 | 1000 | 829.85 | 17.26 | 0.25011
1592 | Extended MRL | https://doi.org/10.1016/S0038-1098(03)00080-2 | Y1 Bi1 Ru2 O7 | YBiRu2O7 | YBiRu2O7 | Stoichiometric Formula | 2003 | 400 | 502.28 | 15.44 | 0.11951
1593 | Extended MRL | https://doi.org/10.1016/S0038-1098(03)00080-2 | Y1 Bi1 Ru2 O7 | YBiRu2O7 | YBiRu2O7 | Stoichiometric Formula | 2003 | 700 | 514.61 | 17.15 | 0.1546
1594 | Extended MRL | https://doi.org/10.1016/S0038-1098(03)00080-2 | Y1 Bi1 Ru2 O7 | YBiRu2O7 | YBiRu2O7 | Stoichiometric Formula | 2003 | 1000 | 492.25 | 17.21 | 0.14823
1595 | Extended MRL | https://doi.org/10.1016/S0038-1098(03)00080-2 | Y2 Ru2 O7 | Y2Ru2O7 | Y2Ru2O7 | Stoichiometric Formula | 2003 | 400 | 0.17335 | 270 | 0.012717
1596 | Extended MRL | https://doi.org/10.1016/S0038-1098(03)00080-2 | Y2 Ru2 O7 | Y2Ru2O7 | Y2Ru2O7 | Stoichiometric Formula | 2003 | 700 | 3.4646 | 21.92 | 0.0016908
1597 | Extended MRL | https://doi.org/10.1016/S0038-1098(03)00080-2 | Y2 Ru2 O7 | Y2Ru2O7 | Y2Ru2O7 | Stoichiometric Formula | 2003 | 1000 | 11.57 | 17.26 | 0.0035248
1598 | Extended MRL | https://doi.org/10.1088/0953-8984/25/18/186004 | Nd2 Ru2 O7 | Nd2Ru2O7 | Nd2Ru2O7 | Stoichiometric Formula | 2013 | 300 | 0.5 | 210 | 0.02205
1599 | Extended MRL | https://doi.org/10.1088/0953-8984/25/18/186004 | Nd2 Ru2 O7 | Nd2Ru2O7 | Nd2Ru2O7 | Stoichiometric Formula | 2013 | 400 | 4 | 40 | 0.0064
1600 | Extended MRL | https://doi.org/10.1088/0953-8984/25/18/186004 | Nd2 Ru2 O7 | Nd2Ru2O7 | Nd2Ru2O7 | Stoichiometric Formula | 2013 | 700 | 58.824 | 22.7 | 0.030311
1601 | Extended MRL | https://doi.org/10.1088/0953-8984/25/18/186004 | Nd2 Ru2 O7 | Nd2Ru2O7 | Nd2Ru2O7 | Stoichiometric Formula | 2013 | 1000 | 99.01 | 26.5 | 0.06953
1602 | Extended MRL | https://doi.org/10.1088/0953-8984/25/18/186004 | Nd2 Ru2 O7 | Nd2Ru2O7 | Nd2Ru2O7 | Stoichiometric Formula | 2013 | 300 | 0.65104 | 173.9 | 0.019688
1603 | Extended MRL | https://doi.org/10.1088/0953-8984/25/18/186004 | Nd2 Ru2 O7 | Nd2Ru2O7 | Nd2Ru2O7 | Stoichiometric Formula | 2013 | 400 | 2.6316 | 59.3 | 0.0092539
1604 | Extended MRL | https://doi.org/10.1088/0953-8984/25/18/186004 | Nd2 Ru2 O7 | Nd2Ru2O7 | Nd2Ru2O7 | Stoichiometric Formula | 2013 | 700 | 32.258 | 22 | 0.015613
1605 | Extended MRL | https://doi.org/10.1063/1.2362922 | Ca0.9 Nd0.1 Mn1 O3 | Ca0.9Nd0.1Mn1O3 | Ca0.9Nd0.1MnO3 | Stoichiometric Formula | 2006 | 400 | 83.794 | -90.28 | 0.68295 | 0.01132081 | 2.41307 | 2.33128686 | 0.08178314
1606 | Extended MRL | https://doi.org/10.1063/1.2362922 | Ca0.9 Nd0.1 Mn1 O3 | Ca0.9Nd0.1Mn1O3 | Ca0.9Nd0.1MnO3 | Stoichiometric Formula | 2006 | 700 | 57.452 | -123.85 | 0.88121 | 0.02553619 | 2.41558 | 2.31745123 | 0.09812877
1607 | Extended MRL | https://doi.org/10.1063/1.2362922 | Ca0.9 Nd0.1 Mn1 O3 | Ca0.9Nd0.1Mn1O3 | Ca0.9Nd0.1MnO3 | Stoichiometric Formula | 2006 | 1000 | 46.903 | -130.04 | 0.79308 | 0.03329024 | 2.38232 | 2.26787776 | 0.1144422
1608 | Extended MRL | https://doi.org/10.1063/1.2362922 | Ca0.9 Tb0.1 Mn1 O3 | Ca0.9Tb0.1Mn1O3 | Ca0.9Tb0.1MnO3 | Stoichiometric Formula | 2006 | 400 | 92.983 | -90.28 | 0.75784 | 0.019099891 | 1.5871 | 1.49634898 | 0.09075102
1609 | Extended MRL | https://doi.org/10.1063/1.2362922 | Ca0.9 Tb0.1 Mn1 O3 | Ca0.9Tb0.1Mn1O3 | Ca0.9Tb0.1MnO3 | Stoichiometric Formula | 2006 | 700 | 65.231 | -123.85 | 1.0005 | 0.039875867 | 1.75635 | 1.64493593 | 0.1114141
1610 | Extended MRL | https://doi.org/10.1063/1.2362922 | Ca0.9 Tb0.1 Mn1 O3 | Ca0.9Tb0.1Mn1O3 | Ca0.9Tb0.1MnO3 | Stoichiometric Formula | 2006 | 1000 | 54.359 | -130.04 | 0.91916 | 0.049893485 | 1.84225 | 1.70961391 | 0.1326361
1611 | Extended MRL | https://doi.org/10.1063/1.2362922 | Ca0.9 Ho0.1 Mn1 O3 | Ca0.9Ho0.1Mn1O3 | Ca0.9Ho0.1MnO3 | Stoichiometric Formula | 2006 | 400 | 143.24 | -90.28 | 1.1675 | 0.022586208 | 2.06759 | 1.92778455 | 0.1398054
1612 | Extended MRL | https://doi.org/10.1063/1.2362922 | Ca0.9 Ho0.1 Mn1 O3 | Ca0.9Ho0.1Mn1O3 | Ca0.9Ho0.1MnO3 | Stoichiometric Formula | 2006 | 700 | 101.92 | -123.85 | 1.5633 | 0.050077248 | 2.18525 | 2.01116537 | 0.1740846
1613 | Extended MRL | https://doi.org/10.1063/1.2362922 | Ca0.9 Ho0.1 Mn1 O3 | Ca0.9Ho0.1Mn1O3 | Ca0.9Ho0.1MnO3 | Stoichiometric Formula | 2006 | 1000 | 80 | -130.04 | 1.3527 | 0.060406906 | 2.23936 | 2.04416 | 0.1952
1614 | Extended MRL | https://doi.org/10.1063/1.2362922 | Ca0.9 Yb0.1 Mn1 O3 | Ca0.9Yb0.1Mn1O3 | Ca0.9Yb0.1MnO3 | Stoichiometric Formula | 2006 | 400 | 246.51 | -90.28 | 2.0091 | 0.049042114 | 1.63871 | 1.39811443 | 0.2405956
1615 | Extended MRL | https://doi.org/10.1063/1.2362922 | Ca0.9 Yb0.1 Mn1 O3 | Ca0.9Yb0.1Mn1O3 | Ca0.9Yb0.1MnO3 | Stoichiometric Formula | 2006 | 700 | 166.93 | -123.85 | 2.5604 | 0.111359887 | 1.60943 | 1.32431523 | 0.2851148
1616 | Extended MRL | https://doi.org/10.1063/1.2362922 | Ca0.9 Yb0.1 Mn1 O3 | Ca0.9Yb0.1Mn1O3 | Ca0.9Yb0.1MnO3 | Stoichiometric Formula | 2006 | 1000 | 121.14 | -130.04 | 2.0484 | 0.128986958 | 1.58808 | 1.29249154 | 0.2955885
1617 | Extended MRL | https://doi.org/10.1063/1.2362922 | Ca1 Mn1 O3 | CaMnO3 | CaMnO3 | Stoichiometric Formula | 2006 | 400 | 2.1695 | -600.16 | 0.78144 | 0.010513925 | 2.97299 | 2.97087257 | 0.002117426
1618 | Extended MRL | https://doi.org/10.1063/1.2362922 | Ca1 Mn1 O3 | CaMnO3 | CaMnO3 | Stoichiometric Formula | 2006 | 700 | 4.2899 | -374.8 | 0.60262 | 0.019480754 | 2.16539 | 2.15806289 | 0.007327108
1619 | Extended MRL | https://doi.org/10.1063/1.2362922 | Ca1 Mn1 O3 | CaMnO3 | CaMnO3 | Stoichiometric Formula | 2006 | 1000 | 11.989 | -320.53 | 1.2318 | 0.058867739 | 2.09242 | 2.06316589 | 0.02925411
1620 | Extended MRL | https://doi.org/10.1016/0022-4596(91)90248-G | Ca0.9 Tb0.1 Mn1 O3 | Ca0.9Tb0.1Mn1O3 | Ca0.9Tb0.1MnO3 | Stoichiometric Formula | 1991 | 300 | 173.52 | -74.98 | 0.97565 | 0.01972878 | 1.48358962 | 1.35657156 | 0.1270181
1621 | Extended MRL | https://doi.org/10.1016/0022-4596(91)90248-G | Ca0.9 Tb0.1 Mn1 O3 | Ca0.9Tb0.1Mn1O3 | Ca0.9Tb0.1MnO3 | Stoichiometric Formula | 1991 | 400 | 156.51 | -93.82 | 1.3776 | 0.03507392 | 1.571097028 | 1.41834427 | 0.1527528
1622 | Extended MRL | https://doi.org/10.1016/0022-4596(91)90248-G | Ca0.9 Tb0.1 Mn1 O3 | Ca0.9Tb0.1Mn1O3 | Ca0.9Tb0.1MnO3 | Stoichiometric Formula | 1991 | 700 | 120.23 | -124.55 | 1.8652 | 0.0829136 | 1.574660559 | 1.36930422 | 0.2053563
1623 | Extended MRL | https://doi.org/10.1016/0022-4596(91)90248-G | Ca0.9 Tb0.1 Mn1 O3 | Ca0.9Tb0.1Mn1O3 | Ca0.9Tb0.1MnO3 | Stoichiometric Formula | 1991 | 1000 | 97.608 | -152.37 | 2.2662 | 0.141281 | 1.604043252 | 1.36588062 | 0.2381626
1624 | Extended MRL | https://doi.org/10.1016/0022-4596(91)90248-G | Ca0.7 Tb0.3 Mn1 O3 | Ca0.7Tb0.3Mn1O3 | Ca0.7Tb0.3MnO3 | Stoichiometric Formula | 1991 | 300 | 164.73 | -46.31 | 0.35322 | 0.00488322 | 2.170001556 | 2.04941563 | 0.1205859
1625 | Extended MRL | https://doi.org/10.1016/0022-4596(91)90248-G | Ca0.7 Tb0.3 Mn1 O3 | Ca0.7Tb0.3Mn1O3 | Ca0.7Tb0.3MnO3 | Stoichiometric Formula | 1991 | 400 | 181.84 | -44.36 | 0.35775 | 0.00976228 | 1.465854004 | 1.28838074 | 0.1774733
1626 | Extended MRL | https://doi.org/10.1016/0022-4596(91)90248-G | Ca0.7 Tb0.3 Mn1 O3 | Ca0.7Tb0.3Mn1O3 | Ca0.7Tb0.3MnO3 | Stoichiometric Formula | 1991 | 700 | 190.15 | -55.34 | 0.58243 | 0.0278775 | 1.462482104 | 1.13770862 | 0.3247735
1627 | Extended MRL | https://doi.org/10.1016/0022-4596(91)90248-G | Ca0.7 Tb0.3 Mn1 O3 | Ca0.7Tb0.3Mn1O3 | Ca0.7Tb0.3MnO3 | Stoichiometric Formula | 1991 | 1000 | 179.05 | -68.2 | 0.83291 | 0.0495538 | 1.680820436 | 1.24393671 | 0.4368837
1628 | Extended MRL | https://doi.org/10.1016/0022-4596(91)90248-G | Ca0.9 Ho0.1 Mn1 O3 | Ca0.9Ho0.1Mn1O3 | Ca0.9Ho0.1MnO3 | Stoichiometric Formula | 1991 | 300 | 149.4 | -72.01 | 0.7748 | 0.01419657 | 1.637290898 | 1.52793042 | 0.1093605
1629 | Extended MRL | https://doi.org/10.1016/0022-4596(91)90248-G | Ca0.9 Ho0.1 Mn1 O3 | Ca0.9Ho0.1Mn1O3 | Ca0.9Ho0.1MnO3 | Stoichiometric Formula | 1991 | 400 | 135.16 | -81.79 | 0.9042 | 0.02340048 | 1.545616006 | 1.41369541 | 0.1319206
1630 | Extended MRL | https://doi.org/10.1016/0022-4596(91)90248-G | Ca0.9 Ho0.1 Mn1 O3 | Ca0.9Ho0.1Mn1O3 | Ca0.9Ho0.1MnO3 | Stoichiometric Formula | 1991 | 700 | 105.29 | -101.47 | 1.0841 | 0.04998035 | 1.518351106 | 1.33850768 | 0.1798434
1631 | Extended MRL | https://doi.org/10.1016/0022-4596(91)90248-G | Ca0.9 Ho0.1 Mn1 O3 | Ca0.9Ho0.1Mn1O3 | Ca0.9Ho0.1MnO3 | Stoichiometric Formula | 1991 | 1000 | 86.359 | -114.58 | 1.1337 | 0.0770762 | 1.470944215 | 1.26022882 | 0.2107154
1632 | Extended MRL | https://doi.org/10.1016/0022-4596(91)90248-G | Ca0.7 Ho0.3 Mn1 O3 | Ca0.7Ho0.3Mn1O3 | Ca0.7Ho0.3MnO3 | Stoichiometric Formula | 1991 | 300 | 195.37 | -43.69 | 0.37294 | 0.00521868 | 2.143851851 | 2.00084288 | 0.143009
1633 | Extended MRL | https://doi.org/10.1016/0022-4596(91)90248-G | Ca0.7 Ho0.3 Mn1 O3 | Ca0.7Ho0.3Mn1O3 | Ca0.7Ho0.3MnO3 | Stoichiometric Formula | 1991 | 400 | 227.52 | -45.05 | 0.46177 | 0.01211792 | 1.524264065 | 1.30220363 | 0.2220604
1634 | Extended MRL | https://doi.org/10.1016/0022-4596(91)90248-G | Ca0.7 Ho0.3 Mn1 O3 | Ca0.7Ho0.3Mn1O3 | Ca0.7Ho0.3MnO3 | Stoichiometric Formula | 1991 | 700 | 265.48 | -50.98 | 0.68989 | 0.03408846 | 1.416678012 | 0.96324514 | 0.4534329
1635 | Extended MRL | https://doi.org/10.1016/0022-4596(91)90248-G | Ca0.7 Ho0.3 Mn1 O3 | Ca0.7Ho0.3Mn1O3 | Ca0.7Ho0.3MnO3 | Stoichiometric Formula | 1991 | 1000 | 236.64 | -64.7 | 0.99069 | 0.061941 | 1.599402623 | 1.02200946 | 0.5773932
1636 | Extended MRL | https://doi.org/10.1016/0022-4596(91)90248-G | Ca0.9 Y0.1 Mn1 O3 | Ca0.9Y0.1Mn1O3 | Ca0.9Y0.1MnO3 | Stoichiometric Formula | 1991 | 300 | 228.57 | -70.53 | 1.1371 | 0.02291151 | 1.488878233 | 1.32156356 | 0.1673147
1637 | Extended MRL | https://doi.org/10.1016/0022-4596(91)90248-G | Ca0.9 Y0.1 Mn1 O3 | Ca0.9Y0.1Mn1O3 | Ca0.9Y0.1MnO3 | Stoichiometric Formula | 1991 | 400 | 209.36 | -81.71 | 1.398 | 0.03772212 | 1.482392228 | 1.27805295 | 0.2043393
1638 | Extended MRL | https://doi.org/10.1016/0022-4596(91)90248-G | Ca0.9 Y0.1 Mn1 O3 | Ca0.9Y0.1Mn1O3 | Ca0.9Y0.1MnO3 | Stoichiometric Formula | 1991 | 700 | 169.05 | -112.78 | 2.1503 | 0.094031 | 1.600767692 | 1.31203617 | 0.2887315
1639 | Extended MRL | https://doi.org/10.1016/0022-4596(91)90248-G | Ca0.9 Y0.1 Mn1 O3 | Ca0.9Y0.1Mn1O3 | Ca0.9Y0.1MnO3 | Stoichiometric Formula | 1991 | 1000 | 140.77 | -135.59 | 2.588 | 0.158857 | 1.629157717 | 1.28567571 | 0.343482
1640 | Extended MRL | https://doi.org/10.1016/0022-4596(91)90248-G | Ca0.7 Y0.3 Mn1 O3 | Ca0.7Y0.3Mn1O3 | Ca0.7Y0.3MnO3 | Stoichiometric Formula | 1991 | 300 | 131.12 | -41.61 | 0.22698 | 0.00379719 | 1.793253904 | 1.69727316 | 0.09598074
1641 | Extended MRL | https://doi.org/10.1016/0022-4596(91)90248-G | Ca0.7 Y0.3 Mn1 O3 | Ca0.7Y0.3Mn1O3 | Ca0.7Y0.3MnO3 | Stoichiometric Formula | 1991 | 400 | 154.03 | -41.63 | 0.26697 | 0.00727684 | 1.46749541 | 1.31715862 | 0.1503368
1642 | Extended MRL | https://doi.org/10.1016/0022-4596(91)90248-G | Ca0.7 Y0.3 Mn1 O3 | Ca0.7Y0.3Mn1O3 | Ca0.7Y0.3MnO3 | Stoichiometric Formula | 1991 | 700 | 159.36 | -52.45 | 0.43845 | 0.02025961 | 1.514920146 | 1.24273151 | 0.2721886
1643 | Extended MRL | https://doi.org/10.1016/0022-4596(91)90248-G | Ca0.7 Y0.3 Mn1 O3 | Ca0.7Y0.3Mn1O3 | Ca0.7Y0.3MnO3 | Stoichiometric Formula | 1991 | 1000 | 141.42 | -60.8 | 0.52271 | 0.0340102 | 1.536920596 | 1.19184576 | 0.3450748
1644 | Extended MRL | https://doi.org/10.1023/A:1018515223271 | Ba1 Pb1 O3 | BaPbO3 | BaPbO3 | Stoichiometric Formula | 1997 | 300 | 2305.5 | -26 | 1.5585 | 0.012368285 | 3.78035 | 2.09269135 | 1.687659
1645 | Extended MRL | https://doi.org/10.1023/A:1018515223271 | Ba1 Pb1 O3 | BaPbO3 | BaPbO3 | Stoichiometric Formula | 1997 | 400 | 1963.1 | -31.98 | 2.0077 | 0.019323409 | 4.15607 | 2.24012427 | 1.915946
1646 | Extended MRL | https://doi.org/10.1023/A:1018515223271 | Ba1 Pb1 O3 | BaPbO3 | BaPbO3 | Stoichiometric Formula | 1997 | 700 | 1898.7 | -33.62 | 2.1455 | 0.029357635 | 5.11561 | 1.87268491 | 3.242925
1647 | Extended MRL | https://doi.org/10.1023/A:1018515223271 | Ba1 Pb1 O3 | BaPbO3 | BaPbO3 | Stoichiometric Formula | 1997 | 1000 | 1164.8 | -30.17 | 1.0604
1648 | Extended MRL | https://doi.org/10.1023/A:1018515223271 | Ba0.8 Sr0.2 Pb1 O3 | Ba0.8Sr0.2Pb1O3 | Ba0.8Sr0.2PbO3 | Stoichiometric Formula | 1997 | 300 | 2162.9 | -24.46 | 1.2942 | 0.014141215 | 2.74566 | 1.16238218 | 1.583278
1649 | Extended MRL | https://doi.org/10.1023/A:1018515223271 | Ba0.8 Sr0.2 Pb1 O3 | Ba0.8Sr0.2Pb1O3 | Ba0.8Sr0.2PbO3 | Stoichiometric Formula | 1997 | 400 | 2100.6 | -30.29 | 1.9271 | 0.023313772 | 3.30636 | 1.25612935 | 2.050231
1650 | Extended MRL | https://doi.org/10.1023/A:1018515223271 | Ba0.8 Sr0.2 Pb1 O3 | Ba0.8Sr0.2Pb1O3 | Ba0.8Sr0.2PbO3 | Stoichiometric Formula | 1997 | 700 | 1816.5 | -41.77 | 3.1691 | 0.055061518 | 4.0289 | 0.92636747 | 3.102533
1651 | Extended MRL | https://doi.org/10.1023/A:1018515223271 | Ba0.8 Sr0.2 Pb1 O3 | Ba0.8Sr0.2Pb1O3 | Ba0.8Sr0.2PbO3 | Stoichiometric Formula | 1997 | 1000 | 1663.5 | -33.71 | 1.8904
1652 | Extended MRL | https://doi.org/10.1023/A:1018515223271 | Ba0.6 Sr0.4 Pb1 O3 | Ba0.6Sr0.4Pb1O3 | Ba0.6Sr0.4PbO3 | Stoichiometric Formula | 1997 | 300 | 765.69 | -42 | 1.3507 | 0.017568967 | 2.30636 | 1.74587425 | 0.5604858
1653 | Extended MRL | https://doi.org/10.1023/A:1018515223271 | Ba0.6 Sr0.4 Pb1 O3 | Ba0.6Sr0.4Pb1O3 | Ba0.6Sr0.4PbO3 | Stoichiometric Formula | 1997 | 400 | 786.14 | -51.37 | 2.0742 | 0.035093259 | 2.36416 | 1.59688853 | 0.7672715
1654 | Extended MRL | https://doi.org/10.1023/A:1018515223271 | Ba0.6 Sr0.4 Pb1 O3 | Ba0.6Sr0.4Pb1O3 | Ba0.6Sr0.4PbO3 | Stoichiometric Formula | 1997 | 700 | 851.12 | -65.77 | 3.6816 | 0.105399534 | 2.44509 | 0.991374 | 1.453716
1655 | Extended MRL | https://doi.org/10.1023/A:1018515223271 | Ba0.6 Sr0.4 Pb1 O3 | Ba0.6Sr0.4Pb1O3 | Ba0.6Sr0.4PbO3 | Stoichiometric Formula | 1997 | 1000 | 1455.7 | -39.71 | 2.2956
1656 | Extended MRL | https://doi.org/10.1023/A:1018515223271 | Ba0.4 Sr0.6 Pb1 O3 | Ba0.4Sr0.6Pb1O3 | Ba0.4Sr0.6PbO3 | Stoichiometric Formula | 1997 | 300 | 242.26 | -82.77 | 1.6597 | 0.021697095 | 2.2948 | 2.11746325 | 0.1773368
1657 | Extended MRL | https://doi.org/10.1023/A:1018515223271 | Ba0.4 Sr0.6 Pb1 O3 | Ba0.4Sr0.6Pb1O3 | Ba0.4Sr0.6PbO3 | Stoichiometric Formula | 1997 | 400 | 253.11 | -96.44 | 2.3542 | 0.044149795 | 2.13295 | 1.8859108 | 0.2470392
1658 | Extended MRL | https://doi.org/10.1023/A:1018515223271 | Ba0.4 Sr0.6 Pb1 O3 | Ba0.4Sr0.6Pb1O3 | Ba0.4Sr0.6PbO3 | Stoichiometric Formula | 1997 | 700 | 284.86 | -117.92 | 3.9612 | 0.139855751 | 1.98266 | 1.49611685 | 0.4865432
1659 | Extended MRL | https://doi.org/10.1023/A:1018515223271 | Ba0.4 Sr0.6 Pb1 O3 | Ba0.4Sr0.6Pb1O3 | Ba0.4Sr0.6PbO3 | Stoichiometric Formula | 1997 | 1000 | 1069.7 | -52.48 | 2.9463
1660 | Extended MRL | https://doi.org/10.1557/PROC-793-S3.3 | La1 Ni1 O3 | LaNiO3 | LaNiO3 | Stoichiometric Formula | 2003 | 400 | 351.75 | -19.88 | 0.13906
1661 | Extended MRL | https://doi.org/10.1557/PROC-793-S3.3 | La1 Ni1 O3 | LaNiO3 | LaNiO3 | Stoichiometric Formula | 2003 | 700 | 217.33 | -25.76 | 0.14424
1662 | Extended MRL | https://doi.org/10.1557/PROC-793-S3.3 | La1 Ni1 O3 | LaNiO3 | LaNiO3 | Stoichiometric Formula | 2003 | 1000 | 160.79 | -27.03 | 0.11747
1663 | Extended MRL | https://doi.org/10.1557/PROC-793-S3.3 | La0.9 Bi0.1 Ni1 O3 | La0.9Ni1Bi0.1O3 | La0.9Bi0.1NiO3 | Stoichiometric Formula | 2003 | 400 | 374.15 | -20.95 | 0.16418
1664 | Extended MRL | https://doi.org/10.1557/PROC-793-S3.3 | La0.9 Bi0.1 Ni1 O3 | La0.9Ni1Bi0.1O3 | La0.9Bi0.1NiO3 | Stoichiometric Formula | 2003 | 700 | 242.32 | -28.46 | 0.19626
1665 | Extended MRL | https://doi.org/10.1557/PROC-793-S3.3 | La0.9 Bi0.1 Ni1 O3 | La0.9Ni1Bi0.1O3 | La0.9Bi0.1NiO3 | Stoichiometric Formula | 2003 | 1000 | 164.29 | -30.79 | 0.15575
1666 | Extended MRL | https://doi.org/10.1109/ICT.2007.4569450 | Ca0.96 Sm0.04 Mn1 O3 | Ca0.96Sm0.04Mn1O3 | Ca0.96Sm0.04MnO3 | Stoichiometric Formula | 2007 | 400 | 165.65 | -139.46 | 3.2218
1667 | Extended MRL | https://doi.org/10.1109/ICT.2007.4569450 | Ca0.96 Sm0.04 Mn1 O3 | Ca0.96Sm0.04Mn1O3 | Ca0.96Sm0.04MnO3 | Stoichiometric Formula | 2007 | 700 | 121.14 | -169.85 | 3.495
1668 | Extended MRL | https://doi.org/10.1109/ICT.2007.4569450 | Ca0.96 Sm0.04 Mn1 O3 | Ca0.96Sm0.04Mn1O3 | Ca0.96Sm0.04MnO3 | Stoichiometric Formula | 2007 | 1000 | 90.536 | -187.5 | 3.1829
1669 | Extended MRL | https://doi.org/10.1201/9781420049718 | Bi2 Te3 | Bi2Te3 | Bi2Te3 | Stoichiometric Formula | 2018 | 300 | 1818.2 | 162 | 47.716 | 0.975 | 1.468195804
1670 | Extended MRL | https://doi.org/10.1201/9781420049718 | Bi2 Te3 | Bi2Te3 | Bi2Te3 | Stoichiometric Formula | 2018 | 300 | 2222.2 | -174 | 67.28 | 0.5025 | 4.016716418
1671 | Extended MRL | https://doi.org/10.1201/9781420049718 | Sb2 Te3 | Sb2Te3 | Sb2Te3 | Stoichiometric Formula | 2018 | 300 | 5263.2 | 38 | 7.6 | 0.0675 | 3.377777778
1672 | Extended MRL | https://doi.org/10.1201/9781420049718 | Sb2 Te3 | Sb2Te3 | Sb2Te3 | Stoichiometric Formula | 2018 | 300 | 8196.7 | 63 | 32.533 | 0.1875 | 5.205245902
1673 | Extended MRL | https://doi.org/10.1201/9781420049718 | Ag0.15 Sb0.15 Te1.15 Ge0.85 | Ag0.15Ge0.85Sb0.15Te1.15 | Ag0.15Sb0.15Te1.15Ge0.85 | Stoichiometric Formula | 2018 | 300 | 1440.4 | 78.67 | 8.9147 | 0.178443558 | 1.49875
1674 | Extended MRL | https://doi.org/10.1201/9781420049718 | Ag0.15 Sb0.15 Te1.15 Ge0.85 | Ag0.15Ge0.85Sb0.15Te1.15 | Ag0.15Sb0.15Te1.15Ge0.85 | Stoichiometric Formula | 2018 | 400 | 1176.7 | 122.16 | 17.56 | 0.458771734 | 1.53108
1675 | Extended MRL | https://doi.org/10.1201/9781420049718 | Ag0.15 Sb0.15 Te1.15 Ge0.85 | Ag0.15Ge0.85Sb0.15Te1.15 | Ag0.15Sb0.15Te1.15Ge0.85 | Stoichiometric Formula | 2018 | 700 | 824.08 | 199.03 | 32.646 | 1.384355066 | 1.65073
1676 | Extended MRL | https://doi.org/10.1201/9781420049718 | Ag0.15 Sb0.15 Te1.15 Ge0.85 | Ag0.15Ge0.85Sb0.15Te1.15 | Ag0.15Sb0.15Te1.15Ge0.85 | Stoichiometric Formula | 2018 | 1000 | 783.67 | 165.79 | 21.541 | 0.948261434 | 2.27167
1677 | Extended MRL | https://doi.org/10.1021/cm052055b | In0.05 Co4 Sb12 | In0.05Co4Sb12 | In0.05Co4Sb12 | Stoichiometric Formula | 2006 | 300 | 167.34 | -279.86 | 13.106 | 0.188435535 | 2.08661 | 1.9641141 | 0.1224959
1678 | Extended MRL | https://doi.org/10.1021/cm052055b | In0.05 Co4 Sb12 | In0.05Co4Sb12 | In0.05Co4Sb12 | Stoichiometric Formula | 2006 | 400 | 147.62 | -295.57 | 12.896 | 0.296861717 | 1.73762 | 1.59354458 | 0.1440754
1679 | Extended MRL | https://doi.org/10.1021/cm052055b | In0.05 Co4 Sb12 | In0.05Co4Sb12 | In0.05Co4Sb12 | Stoichiometric Formula | 2006 | 700 | 118.55 | -334.67 | 13.279 | 0.594360115 | 1.56386 | 1.36136869 | 0.2024913
1680 | Extended MRL | https://doi.org/10.1021/cm052055b | In0.1 Co4 Sb12 | In0.1Co4Sb12 | In0.1Co4Sb12 | Stoichiometric Formula | 2006 | 300 | 342.43 | -257.3 | 22.67 | 0.310801835 | 2.18825 | 1.93759254 | 0.2506575
1681 | Extended MRL | https://doi.org/10.1021/cm052055b | In0.1 Co4 Sb12 | In0.1Co4Sb12 | In0.1Co4Sb12 | Stoichiometric Formula | 2006 | 400 | 293.9 | -276.16 | 22.415 | 0.469668971 | 1.90897 | 1.62212125 | 0.2868487
1682 | Extended MRL | https://doi.org/10.1021/cm052055b | In0.15 Co4 Sb12 | In0.15Co4Sb12 | In0.15Co4Sb12 | Stoichiometric Formula | 2006 | 300 | 534.26 | -246.59 | 32.487 | 0.424000225 | 2.29861 | 1.90753213 | 0.3910779
1683 | Extended MRL | https://doi.org/10.1021/cm052055b | In0.15 Co4 Sb12 | In0.15Co4Sb12 | In0.15Co4Sb12 | Stoichiometric Formula | 2006 | 400 | 469.96 | -266.33 | 33.336 | 0.668512792 | 1.99464 | 1.5359589 | 0.4586811
1684 | Extended MRL | https://doi.org/10.1021/cm052055b | In0.2 Co4 Sb12 | In0.2Co4Sb12 | In0.2Co4Sb12 | Stoichiometric Formula | 2006 | 300 | 670.21 | -222.15 | 33.074 | 0.400777807 | 2.47577 | 1.98517968 | 0.4905903
1685 | Extended MRL | https://doi.org/10.1021/cm052055b | In0.2 Co4 Sb12 | In0.2Co4Sb12 | In0.2Co4Sb12 | Stoichiometric Formula | 2006 | 400 | 572.02 | -248.19 | 35.235 | 0.677502412 | 2.08031 | 1.52201509 | 0.5582949
1686 | Extended MRL | https://doi.org/10.1021/cm052055b | In0.25 Co4 Sb12 | In0.25Co4Sb12 | In0.25Co4Sb12 | Stoichiometric Formula | 2006 | 300 | 877.6 | -217.11 | 41.366 | 0.485042171 | 2.55853 | 1.91612607 | 0.6424039
1687 | Extended MRL | https://doi.org/10.1021/cm052055b | In0.25 Co4 Sb12 | In0.25Co4Sb12 | In0.25Co4Sb12 | Stoichiometric Formula | 2006 | 400 | 745.51 | -247.94 | 45.828 | 0.809426937 | 2.26473 | 1.5371157 | 0.7276143
1688 | Extended MRL | https://doi.org/10.1021/cm052055b | In0.3 Co4 Sb12 | In0.3Co4Sb12 | In0.3Co4Sb12 | Stoichiometric Formula | 2006 | 300 | 662.19 | -211.82 | 29.71 | 0.331609215 | 2.68777 | 2.20304994 | 0.4847201
1689 | Extended MRL | https://doi.org/10.1021/cm052055b | In0.3 Co4 Sb12 | In0.3Co4Sb12 | In0.3Co4Sb12 | Stoichiometric Formula | 2006 | 400 | 557.61 | -247.31 | 34.104 | 0.631923014 | 2.15872 | 1.61449624 | 0.5442238
1690 | Extended MRL | https://doi.org/10.1557/jmr.2011.163 | In0.2 Co4 Sb12 | In0.2Co4Sb12 | In0.2Co4Sb12 | Stoichiometric Formula | 2011 | 300 | 881.55 | -192.21 | 32.569 | 0.380118325 | 2.57047 | 1.92517221 | 0.6452978
1691 | Extended MRL | https://doi.org/10.1557/jmr.2011.163 | In0.2 Co4 Sb12 | In0.2Co4Sb12 | In0.2Co4Sb12 | Stoichiometric Formula | 2011 | 400 | 776.6 | -214.39 | 35.696 | 0.644976838 | 2.21377 | 1.45581183 | 0.7579582
1692 | Extended MRL | https://doi.org/10.1038/nature09996 | Na0.02 Pb0.98 Te1 | Na0.02Te1Pb0.98 | Na0.02Pb0.98Te | Stoichiometric Formula | 2011 | 300 | 2713 | 62.38 | 10.557 | 0.079250912 | 3.99643 | 2.0105105 | 1.98592
1693 | Extended MRL | https://doi.org/10.1038/nature09996 | Na0.02 Pb0.98 Te1 | Na0.02Te1Pb0.98 | Na0.02Pb0.98Te | Stoichiometric Formula | 2011 | 400 | 1756.2 | 105 | 19.362 | 0.289521835 | 2.675 | 0.96097821 | 1.714022
1694 | Extended MRL | https://doi.org/10.1038/nature09996 | Na0.02 Pb0.98 Te1 | Na0.02Te1Pb0.98 | Na0.02Pb0.98Te | Stoichiometric Formula | 2011 | 700 | 583.98 | 212.86 | 26.459 | 1.329723145 | 1.39286 | 0.39542949 | 0.9974305
1695 | Extended MRL | https://doi.org/10.1038/nature09996 | Na0.02 Pb0.98 Te0.85 Se0.15 | Na0.02Te0.85Pb0.98Se0.15 | Na0.02Pb0.98Te0.85Se0.15 | Stoichiometric Formula | 2011 | 300 | 2420 | 50.95 | 6.2827 | 0.062528934 | 3.01429 | 1.2428494 | 1.771441
1696 | Extended MRL | https://doi.org/10.1038/nature09996 | Na0.02 Pb0.98 Te0.85 Se0.15 | Na0.02Te0.85Pb0.98Se0.15 | Na0.02Pb0.98Te0.85Se0.15 | Stoichiometric Formula | 2011 | 400 | 1615.5 | 98.33 | 15.621 | 0.28172853 | 2.21786 | 0.64114371 | 1.576716
1697 | Extended MRL | https://doi.org/10.1038/nature09996 | Na0.02 Pb0.98 Te0.85 Se0.15 | Na0.02Te0.85Pb0.98Se0.15 | Na0.02Pb0.98Te0.85Se0.15 | Stoichiometric Formula | 2011 | 700 | 622.75 | 209.05 | 27.215 | 1.502553777 | 1.26786 | 0.20420909 | 1.063651
1698 | Extended MRL | https://doi.org/10.1038/nature09996 | Na0.02 Pb0.98 Te0.85 Se0.15 | Na0.02Te0.85Pb0.98Se0.15 | Na0.02Pb0.98Te0.85Se0.15 | Stoichiometric Formula | 2011 | 1000 | 486.72 | 204 | 20.256 | 1.703161584 | 1.18929 | 0.00168201 | 1.187608
1699 | Extended MRL | https://doi.org/10.1038/nature09996 | Na0.02 Pb0.98 Te0.75 Se0.25 | Na0.02Te0.75Pb0.98Se0.25 | Na0.02Pb0.98Te0.75Se0.25 | Stoichiometric Formula | 2011 | 300 | 1951.6 | 58.81 | 6.7498 | 0.075096639 | 2.69643 | 1.26785021 | 1.42858
1700 | Extended MRL | https://doi.org/10.1038/nature09996 | Na0.02 Pb0.98 Te0.75 Se0.25 | Na0.02Te0.75Pb0.98Se0.25 | Na0.02Pb0.98Te0.75Se0.25 | Stoichiometric Formula | 2011 | 400 | 1447.4 | 89.76 | 11.662 | 0.216602878 | 2.15357 | 0.74093824 | 1.412632
1701 | Extended MRL | https://doi.org/10.1038/nature09996 | Na0.02 Pb0.98 Te0.75 Se0.25 | Na0.02Te0.75Pb0.98Se0.25 | Na0.02Pb0.98Te0.75Se0.25 | Stoichiometric Formula | 2011 | 700 | 612.35 | 205.24 | 25.794 | 1.392715388 | 1.29643 | 0.25054069 | 1.045889
1702 | Extended MRL | https://doi.org/10.1038/nature09996 | Na0.02 Pb0.98 Te0.75 Se0.25 | Na0.02Te0.75Pb0.98Se0.25 | Na0.02Pb0.98Te0.75Se0.25 | Stoichiometric Formula | 2011 | 1000 | 504.38 | 197 | 19.574 | 1.636067789 | 1.19643
1703 | Extended MRL | https://doi.org/10.1126/science.1159725 | Tl0.01 Pb0.99 Te1 | Tl0.01Te1Pb0.99 | Tl0.01Pb0.99Te | Stoichiometric Formula | 2008 | 300 | 364.64 | 140.4 | 7.1879 | 0.111032448 | 1.9421 | 1.67518246 | 0.2669175
1704 | Extended MRL | https://doi.org/10.1126/science.1159725 | Tl0.01 Pb0.99 Te1 | Tl0.01Te1Pb0.99 | Tl0.01Pb0.99Te | Stoichiometric Formula | 2008 | 400 | 282.05 | 201.46 | 11.447 | 0.295085853 | 1.55169 | 1.2764076 | 0.2752824
1705 | Extended MRL | https://doi.org/10.1126/science.1159725 | Tl0.01 Pb0.99 Te1 | Tl0.01Te1Pb0.99 | Tl0.01Pb0.99Te | Stoichiometric Formula | 2008 | 700 | 114.58 | 323.94 | 12.024 | 0.871875767 | 0.965347 | 0.76963861 | 0.1957084
1706 | Extended MRL | https://doi.org/10.1126/science.1159725 | Tl0.02 Pb0.98 Te1 | Tl0.02Te1Pb0.98 | Tl0.02Pb0.98Te | Stoichiometric Formula | 2008 | 300 | 417.72 | 136.17 | 7.7455 | 0.107163649 | 2.16832 | 1.86254793 | 0.3057721
1707 | Extended MRL | https://doi.org/10.1126/science.1159725 | Tl0.02 Pb0.98 Te1 | Tl0.02Te1Pb0.98 | Tl0.02Pb0.98Te | Stoichiometric Formula | 2008 | 400 | 343.75 | 195.21 | 13.1 | 0.316428584 | 1.65594 | 1.3204399 | 0.3355001
1708 | Extended MRL | https://doi.org/10.1126/science.1159725 | Tl0.02 Pb0.98 Te1 | Tl0.02Te1Pb0.98 | Tl0.02Pb0.98Te | Stoichiometric Formula | 2008 | 700 | 186.44 | 327.66 | 20.016 | 1.387416646 | 1.0099 | 0.69145954 | 0.3184405
1709 | Extended MRL | https://doi.org/10.1063/1.348408 | Si2.16064266 Ge0.54016066 B0.00739987 | Si2.16064266Ge0.54016066B0.00739987 | Si0.8Ge0.2 + 0.08 wt% B | Mixed Formula | 1991 | 300 | 749.96 | 127.631 | 12.217 | 0.08445088 | 4.33976 | 3.79079157 | 0.5489684
1710 | Extended MRL | https://doi.org/10.1063/1.348408 | Si2.16064266 Ge0.54016066 B0.00739987 | Si2.16064266Ge0.54016066B0.00739987 | Si0.8Ge0.2 + 0.08 wt% B | Mixed Formula | 1991 | 400 | 658.59 | 151.36 | 15.088 | 0.145604448 | 4.14497 | 3.50218812 | 0.6427819
1711 | Extended MRL | https://doi.org/10.1063/1.348408 | Si2.16064266 Ge0.54016066 B0.00739987 | Si2.16064266Ge0.54016066B0.00739987 | Si0.8Ge0.2 + 0.08 wt% B | Mixed Formula | 1991 | 700 | 457.78 | 209.823 | 20.154 | 0.369646753 | 3.81657 | 3.0346834 | 0.7818866
1712 | Extended MRL | https://doi.org/10.1063/1.348408 | Si2.16064266 Ge0.54016066 B0.00739987 | Si2.16064266Ge0.54016066B0.00739987 | Si0.8Ge0.2 + 0.08 wt% B | Mixed Formula | 1991 | 1000 | 339.16 | 248.114 | 20.879 | 0.580112442 | 3.59911 | 2.77155935 | 0.8275507
1713 | Extended MRL | https://doi.org/10.1063/1.348408 | Si2.15047951 Ge0.53761988 P0.01775696 | Si2.15047951Ge0.53761988P0.01775696 | Si0.8Ge0.2 + 0.55 wt% P | Mixed Formula | 1991 | 300 | 854.69 | -122.807 | 12.89 | 0.093418564 | 4.13947 | 3.51383432 | 0.6256357
1714 | Extended MRL | https://doi.org/10.1063/1.348408 | Si2.15047951 Ge0.53761988 P0.01775696 | Si2.15047951Ge0.53761988P0.01775696 | Si0.8Ge0.2 + 0.55 wt% P | Mixed Formula | 1991 | 400 | 748.86 | -150.045 | 16.859 | 0.159453467 | 4.22929 | 3.49840642 | 0.7308836
1715 | Extended MRL | https://doi.org/10.1063/1.348408 | Si2.15047951 Ge0.53761988 P0.01775696 | Si2.15047951Ge0.53761988P0.01775696 | Si0.8Ge0.2 + 0.55 wt% P | Mixed Formula | 1991 | 700 | 514.79 | -230.877 | 27.441 | 0.51588803 | 3.72337 | 2.8441043 | 0.8792657
1716 | Extended MRL | https://doi.org/10.1063/1.348408 | Si2.15047951 Ge0.53761988 P0.01775696 | Si2.15047951Ge0.53761988P0.01775696 | Si0.8Ge0.2 + 0.55 wt% P | Mixed Formula | 1991 | 1000 | 399.36 | -281.446 | 31.634 | 0.862981105 | 3.66568 | 2.6912391 | 0.9744409
1717 | Extended MRL | https://doi.org/10.1063/1.4765358 | Ti1 Ni1 Sn1 | TiNiSn | TiNiSn | Stoichiometric Formula | 2012 | 300 | 133.33 | -200 | 5.3333 | 0.020725389 | 7.72 | 7.6224 | 0.09759999964
1718 | Extended MRL | https://doi.org/10.1063/1.4765358 | Ti1 Ni1 Sn1 | TiNiSn | TiNiSn | Stoichiometric Formula | 2012 | 400 | 196.08 | -245 | 11.77 | 0.07005719 | 6.72 | 6.52862745 | 0.1913725
1719 | Extended MRL | https://doi.org/10.1063/1.4765358 | Ti1 Ni1 Sn1 | TiNiSn | TiNiSn | Stoichiometric Formula | 2012 | 700 | 460.83 | -233 | 25.018 | 0.31783268 | 5.51 | 4.72290323 | 0.7870968
1720 | Extended MRL | https://doi.org/10.1063/1.4765358 | Ti1 Ni1 Sn1 | TiNiSn | TiNiSn | Stoichiometric Formula | 2012 | 1000 | 666.67 | -155 | 16.017 | 0.207738867 | 7.71 | 6.08333334 | 1.626667
1721 | Extended MRL | https://doi.org/10.1063/1.1502190 | Bi2 Sr2 Co2 O8 | SrCoBiO4 | Bi2Sr2Co2O8 | Stoichiometric Formula | 2002 | 300 | 470.83 | 108.88 | 5.5818 | 0.076639366 | 2.18498 | 1.840331 | 0.344649
1722 | Extended MRL | https://doi.org/10.1063/1.1502190 | Bi2 Sr2 Co2 O8 | SrCoBiO4 | Bi2Sr2Co2O8 | Stoichiometric Formula | 2002 | 400 | 419.83 | 120 | 6.0454 | 0.113817986 | 2.1246 | 1.71484652 | 0.4097535
1723 | Extended MRL | https://doi.org/10.1063/1.1502190 | Bi2 Sr2 Co2 O8 | SrCoBiO4 | Bi2Sr2Co2O8 | Stoichiometric Formula | 2002 | 700 | 361.56 | 171.43 | 10.626 | 0.3597171 | 2.0678 | 1.45025939 | 0.6175406
1724 | Extended MRL | https://doi.org/10.1063/1.1502190 | Bi2 Sr2 Co2 O8 | SrCoBiO4 | Bi2Sr2Co2O8 | Stoichiometric Formula | 2002 | 1000 | 272.61 | 293.62 | 23.502 | 1.191133093 | 1.9731 | 1.30792362 | 0.6651764
1725 | Extended MRL | https://doi.org/10.1021/cm970397e | K2 Bi8 Se13 | K2Bi8Se13 | K2Bi8Se13 | Stoichiometric Formula | 1997 | 300 | 30.804 | -196.16 | 1.1853 | 0.027669081 | 1.28517 | 1.26262162 | 0.02254838
1726 | Extended MRL | https://doi.org/10.1021/cm970397e | K2 Bi8 Se13 | K2Bi8Se13 | K2Bi8Se13 | Stoichiometric Formula | 1997 | 300 | 240.43 | -219.62 | 11.596
1727 | Extended MRL | https://doi.org/10.1143/JJAP.39.L1127 | Ca2 Co2 O5 | Ca2Co2O5 | Ca2Co2O5 | Stoichiometric Formula | 2000 | 300 | 681.07 | 135.09 | 12.429 | 0.162121393 | 2.3 | 1.80145409 | 0.498545907
1728 | Extended MRL | https://doi.org/10.1143/JJAP.39.L1127 | Ca2 Co2 O5 | Ca2Co2O5 | Ca2Co2O5 | Stoichiometric Formula | 2000 | 400 | 681.82 | 142.36 | 13.819 | 0.23521233 | 2.35 | 1.68454697 | 0.665453
1729 | Extended MRL | https://doi.org/10.1143/JJAP.39.L1127 | Ca2 Co2 O5 | Ca2Co2O5 | Ca2Co2O5 | Stoichiometric Formula | 2000 | 700 | 690.94 | 173.46 | 20.788 | 0.559676118 | 2.6 | 1.41987964 | 1.18012
1730 | Extended MRL | https://doi.org/10.1143/JJAP.39.L1127 | Ca2 Co2 O5 | Ca2Co2O5 | Ca2Co2O5 | Stoichiometric Formula | 2000 | 1000 | 725.45 | 207.27 | 31.167 | 1.074714975 | 2.9 | 1.12990874 | 1.770091
1731 | Extended MRL | https://doi.org/10.1111/j.1551-2916.2005.00131.x | Zn1 O1 | ZnO | ZnO | Stoichiometric Formula | 2005 | 700 | 0.0055083 | -501.65 | 0.0013862 | 9.01e-06 | 10.7741
1732 | Extended MRL | https://doi.org/10.1111/j.1551-2916.2005.00131.x | Zn1 O1 | ZnO | ZnO | Stoichiometric Formula | 2005 | 1000 | 0.31009 | -549.67 | 0.093692 | 0.00127776 | 7.33252
1733 | Extended MRL | https://doi.org/10.1111/j.1551-2916.2005.00131.x | Al0.02 Zn0.98 O1 | Al0.02Zn0.98O1 | Al0.02Zn0.98O | Stoichiometric Formula | 2005 | 500 | 0.009036 | -289.98 | 0.00075983 | 2.1e-06 | 18.0719
1734 | Extended MRL | https://doi.org/10.1111/j.1551-2916.2005.00131.x | Al0.02 Zn0.98 O1 | Al0.02Zn0.98O1 | Al0.02Zn0.98O | Stoichiometric Formula | 2005 | 700 | 0.0392 | -331.35 | 0.004304 | 2.796e-05 | 10.7741
1735 | Extended MRL | https://doi.org/10.1111/j.1551-2916.2005.00131.x | Al0.02 Zn0.98 O1 | Al0.02Zn0.98O1 | Al0.02Zn0.98O | Stoichiometric Formula | 2005 | 1000 | 0.61149 | -412.05 | 0.10382 | 0.0016055 | 6.46651
1736 | Extended MRL | https://doi.org/10.1111/j.1551-2916.2005.00131.x | Ni0.02 Zn0.98 O1 | Zn0.98Ni0.02O1 | Ni0.02Zn0.98O | Stoichiometric Formula | 2005 | 500 | 0.006194 | -206.81 | 0.00026492 | 1e-06 | 13.2843
1737 | Extended MRL | https://doi.org/10.1111/j.1551-2916.2005.00131.x | Ni0.02 Zn0.98 O1 | Zn0.98Ni0.02O1 | Ni0.02Zn0.98O | Stoichiometric Formula | 2005 | 700 | 1.0582 | -204.62 | 0.044307 | 0.00034488 | 8.99308
1738 | Extended MRL | https://doi.org/10.1111/j.1551-2916.2005.00131.x | Ni0.02 Zn0.98 O1 | Zn0.98Ni0.02O1 | Ni0.02Zn0.98O | Stoichiometric Formula | 2005 | 1000 | 3.4877 | -229.87 | 0.18428 | 0.00339953 | 5.42075
1739 | Extended MRL | https://doi.org/10.1111/j.1551-2916.2005.00131.x | Zn0.9604 Ni0.0196 Al0.02 O1 | Al0.02Zn0.9604Ni0.0196O1 | Zn0.9604Ni0.0196Al0.02O | Stoichiometric Formula | 2005 | 500 | 0.02687 | -362.53 | 0.0035315 | 1.409e-05 | 12.5327
1740 | Extended MRL | https://doi.org/10.1111/j.1551-2916.2005.00131.x | Zn0.9604 Ni0.0196 Al0.02 O1 | Al0.02Zn0.9604Ni0.0196O1 | Zn0.9604Ni0.0196Al0.02O | Stoichiometric Formula | 2005 | 700 | 0.85125 | -434.32 | 0.16058 | 0.0012146 | 9.25454
1741 | Extended MRL | https://doi.org/10.1111/j.1551-2916.2005.00131.x | Zn0.9604 Ni0.0196 Al0.02 O1 | Al0.02Zn0.9604Ni0.0196O1 | Zn0.9604Ni0.0196Al0.02O | Stoichiometric Formula | 2005 | 1000 | 1.967 | -443.73 | 0.3873 | 0.00582734 | 6.64626
1742 | Extended MRL | https://doi.org/10.1103/PhysRevB.59.192 | La2 Cu1 O4 | La2CuO4 | La2CuO4 | Stoichiometric Formula | 1999 | 300 | 13.779 | 217.6 | 0.65241
1743 | Extended MRL | https://doi.org/10.1016/j.ssc.2012.03.013 | La1.61 Sr0.39 Cu0.94 Ti0.06 O4 | Sr0.39La1.61Ti0.06Cu0.94O4 | La1.61Sr0.39Cu0.94Ti0.06O4 | Stoichiometric Formula | 2012 | 300 | 312.5 | 130 | 5.2813
1744 | Extended MRL | https://doi.org/10.1016/j.ssc.2012.03.013 | La1.85 Sr0.15 Cu0.94 Ti0.06 O4 | Sr0.15La1.85Ti0.06Cu0.94O4 | La1.85Sr0.15Cu0.94Ti0.06O4 | Stoichiometric Formula | 2012 | 300 | 0.079302 | 200 | 0.0031721
1745 | Extended MRL | https://doi.org/10.1016/j.ssc.2012.03.013 | La1.73 Sr0.27 Cu0.94 Ti0.06 O4 | Sr0.27La1.73Ti0.06Cu0.94O4 | La1.73Sr0.27Cu0.94Ti0.06O4 | Stoichiometric Formula | 2012 | 300 | 256.41 | 20 | 0.10256
1746 | Extended MRL | https://doi.org/10.1016/j.ssc.2012.03.013 | La1.69 Sr0.31 Cu0.94 Ti0.06 O4 | Sr0.31La1.69Ti0.06Cu0.94O4 | La1.69Sr0.31Cu0.94Ti0.06O4 | Stoichiometric Formula | 2012 | 300 | 285.71 | 5 | 0.0071429
1747 | Extended MRL | https://doi.org/10.1016/j.ssc.2012.03.013 | La1.67 Sr0.34 Cu0.94 Ti0.06 O4 | Sr0.34La1.67Ti0.06Cu0.94O4 | La1.67Sr0.34Cu0.94Ti0.06O4 | Stoichiometric Formula | 2012 | 300 | 312.5 | 6.3 | 0.012403
1748 | Extended MRL | https://doi.org/10.1103/PhysRevLett.69.2975 | La1.95 Sr0.05 Cu1 O4 | Sr0.05La1.95Cu1O4 | La1.95Sr0.05CuO4 | Stoichiometric Formula | 1992 | 300 | 122.23 | 149.91 | 2.7469
1749 | Extended MRL | https://doi.org/10.1103/PhysRevLett.69.2975 | La1.95 Sr0.05 Cu1 O4 | Sr0.05La1.95Cu1O4 | La1.95Sr0.05CuO4 | Stoichiometric Formula | 1992 | 400 | 92.614 | 140 | 1.8152
1750 | Extended MRL | https://doi.org/10.1103/PhysRevLett.69.2975 | La1.95 Sr0.05 Cu1 O4 | Sr0.05La1.95Cu1O4 | La1.95Sr0.05CuO4 | Stoichiometric Formula | 1992 | 700 | 63.137 | 120 | 0.90918
1751 | Extended MRL | https://doi.org/10.1103/PhysRevLett.69.2975 | La1.95 Sr0.05 Cu1 O4 | Sr0.05La1.95Cu1O4 | La1.95Sr0.05CuO4 | Stoichiometric Formula | 1992 | 1000 | 52.15 | 100 | 0.5215
1752 | Extended MRL | https://doi.org/10.1103/PhysRevLett.69.2975 | La1.9 Sr0.1 Cu1 O4 | Sr0.1La1.9Cu1O4 | La1.9Sr0.1CuO4 | Stoichiometric Formula | 1992 | 300 | 356.78 | 54.72 | 1.0684
1753 | Extended MRL | https://doi.org/10.1103/PhysRevLett.69.2975 | La1.9 Sr0.1 Cu1 O4 | Sr0.1La1.9Cu1O4 | La1.9Sr0.1CuO4 | Stoichiometric Formula | 1992 | 400 | 262.11 | 50 | 0.65528
1754 | Extended MRL | https://doi.org/10.1103/PhysRevLett.69.2975 | La1.9 Sr0.1 Cu1 O4 | Sr0.1La1.9Cu1O4 | La1.9Sr0.1CuO4 | Stoichiometric Formula | 1992 | 700 | 164.39 | 40 | 0.26302
1755 | Extended MRL | https://doi.org/10.1103/PhysRevLett.69.2975 | La1.9 Sr0.1 Cu1 O4 | Sr0.1La1.9Cu1O4 | La1.9Sr0.1CuO4 | Stoichiometric Formula | 1992 | 1000 | 122.18 | 30 | 0.10996
1756 | Extended MRL | https://doi.org/10.1103/PhysRevLett.69.2975 | La1.85 Sr0.15 Cu1 O4 | Sr0.15La1.85Cu1O4 | La1.85Sr0.15CuO4 | Stoichiometric Formula | 1992 | 300 | 887.42 | 25 | 0.55464
1757 | Extended MRL | https://doi.org/10.1103/PhysRevLett.69.2975 | La1.85 Sr0.15 Cu1 O4 | Sr0.15La1.85Cu1O4 | La1.85Sr0.15CuO4 | Stoichiometric Formula | 1992 | 400 | 672.21 | 20 | 0.26889
1758 | Extended MRL | https://doi.org/10.1103/PhysRevLett.69.2975 | La1.85 Sr0.15 Cu1 O4 | Sr0.15La1.85Cu1O4 | La1.85Sr0.15CuO4 | Stoichiometric Formula | 1992 | 1000 | 265.7 | 1 | 0.0002657
1759 | Extended MRL | https://doi.org/10.1103/PhysRevLett.69.2975 | La1.725 Sr0.28 Cu1 O4 | Sr0.28La1.725Cu1O4 | La1.725Sr0.28CuO4 | Stoichiometric Formula | 1992 | 300 | 2121.6 | 0.5 | 0.00053039
1760 | Extended MRL | https://doi.org/10.1103/PhysRevLett.69.2975 | La1.725 Sr0.28 Cu1 O4 | Sr0.28La1.725Cu1O4 | La1.725Sr0.28CuO4 | Stoichiometric Formula | 1992 | 400 | 1479.2 | 0.1 | 1.4792e-05
1761 | Extended MRL | https://doi.org/10.1103/PhysRevLett.69.2975 | La1.725 Sr0.28 Cu1 O4 | Sr0.28La1.725Cu1O4 | La1.725Sr0.28CuO4 | Stoichiometric Formula | 1992 | 700 | 734.53 | 0.1 | 7.3453e-06
1762 | Extended MRL | https://doi.org/10.1103/PhysRevLett.69.2975 | La1.725 Sr0.28 Cu1 O4 | Sr0.28La1.725Cu1O4 | La1.725Sr0.28CuO4 | Stoichiometric Formula | 1992 | 1000 | 449.4 | 0.1 | 4.494e-06
1763 | Extended MRL | https://doi.org/10.1039/c2jm16297k | Li1 Mn2 O4 | LiMn2O4 | LiMn2O4 | Stoichiometric Formula | 2012 | 300 | 0.00053019 | -175.031 | 1.6243e-05
1764 | Extended MRL | https://doi.org/10.1039/c2jm16297k | Li1 Mn2 O4 | LiMn2O4 | LiMn2O4 | Stoichiometric Formula | 2012 | 400 | 0.011722 | -147 | 0.00025343
1765 | Extended MRL | https://doi.org/10.1039/c2jm16297k | Li1 Mn2 O4 | LiMn2O4 | LiMn2O4 | Stoichiometric Formula | 2012 | 700 | 0.59138 | -100.68 | 0.0059945
1766 | Extended MRL | https://doi.org/10.1039/c2jm16297k | Li1 Mn2 O4 | LiMn2O4 | LiMn2O4 | Stoichiometric Formula | 2012 | 1000 | 2.7807 | -84.81 | 0.020002
1767 | Extended MRL | https://doi.org/10.1007/s11664-009-0815-2 | Cu1 Fe0.9 Cr0.1 O2 | Cr0.1Fe0.9Cu1O2 | CuFe0.9Cr0.1O2 | Stoichiometric Formula | 2009 | 300 | 9.3389 | 277.076 | 0.71696
1768 | Extended MRL | https://doi.org/10.1007/s11664-009-0815-2 | Cu1 Fe0.9 Cr0.1 O2 | Cr0.1Fe0.9Cu1O2 | CuFe0.9Cr0.1O2 | Stoichiometric Formula | 2009 | 400 | 14.293 | 299.003 | 1.2778
1769 | Extended MRL | https://doi.org/10.1007/s11664-009-0815-2 | Cu1 Fe0.9 Cr0.1 O2 | Cr0.1Fe0.9Cu1O2 | CuFe0.9Cr0.1O2 | Stoichiometric Formula | 2009 | 700 | 17.953 | 321.429 | 1.8548
1770 | Extended MRL | https://doi.org/10.1007/s11664-009-0815-2 | Cu1 Fe0.9 Cr0.1 O2 | Cr0.1Fe0.9Cu1O2 | CuFe0.9Cr0.1O2 | Stoichiometric Formula | 2009 | 1000 | 18.79 | 324.917 | 1.9837
1771 | Extended MRL | https://doi.org/10.1007/s11664-009-0815-2 | Cu1 Rh0.9 Mg0.1 O2 | Mg0.1Cu1Rh0.9O2 | CuRh0.9Mg0.1O2 | Stoichiometric Formula | 2009 | 300 | 557.03 | 97.6744 | 5.3142
1772 | Extended MRL | https://doi.org/10.1007/s11664-009-0815-2 | Cu1 Rh0.9 Mg0.1 O2 | Mg0.1Cu1Rh0.9O2 | CuRh0.9Mg0.1O2 | Stoichiometric Formula | 2009 | 400 | 516.26 | 115.116 | 6.8413
1773 | Extended MRL | https://doi.org/10.1007/s11664-009-0815-2 | Cu1 Rh0.9 Mg0.1 O2 | Mg0.1Cu1Rh0.9O2 | CuRh0.9Mg0.1O2 | Stoichiometric Formula | 2009 | 700 | 312.64 | 145.515 | 6.6201
1774 | Extended MRL | https://doi.org/10.1007/s11664-009-0815-2 | Cu1 Rh0.9 Mg0.1 O2 | Mg0.1Cu1Rh0.9O2 | CuRh0.9Mg0.1O2 | Stoichiometric Formula | 2009 | 1000 | 245.15 | 167.94 | 6.9143
1775 | Extended MRL | https://doi.org/10.1007/s11664-009-0815-2 | Cu1 Cr0.98 Mg0.02 O2 | Mg0.02Cr0.98Cu1O2 | CuCr0.98Mg0.02O2 | Stoichiometric Formula | 2009 | 300 | 5.0848 | 300 | 0.45763
1776 | Extended MRL | https://doi.org/10.1007/s11664-009-0815-2 | Cu1 Cr0.98 Mg0.02 O2 | Mg0.02Cr0.98Cu1O2 | CuCr0.98Mg0.02O2 | Stoichiometric Formula | 2009 | 400 | 8.3964 | 321.429 | 0.86749
1777 | Extended MRL | https://doi.org/10.1007/s11664-009-0815-2 | Cu1 Cr0.98 Mg0.02 O2 | Mg0.02Cr0.98Cu1O2 | CuCr0.98Mg0.02O2 | Stoichiometric Formula | 2009 | 700 | 11.553 | 351.827 | 1.4301
1778 | Extended MRL | https://doi.org/10.1007/s11664-009-0815-2 | Cu1 Cr0.98 Mg0.02 O2 | Mg0.02Cr0.98Cu1O2 | CuCr0.98Mg0.02O2 | Stoichiometric Formula | 2009 | 1000 | 13.865 | 354.817 | 1.7455
1779 | Extended MRL | https://doi.org/10.1007/s10854-011-0574-8 | W1 O3 | WO3 | WO3 | Stoichiometric Formula | 2012 | 300 | 0.00071293 | 97.9094 | 6.8343e-06
1780 | Extended MRL | https://doi.org/10.1007/s10854-011-0574-8 | W1 O3 | WO3 | WO3 | Stoichiometric Formula | 2012 | 400 | 0.0012349 | 107.578 | 1.4291e-05
1781 | Extended MRL | https://doi.org/10.1007/s10854-011-0574-8 | W1 O3 | WO3 | WO3 | Stoichiometric Formula | 2012 | 700 | 0.0092181 | 124.826 | 0.00014363
1782 | Extended MRL | https://doi.org/10.1007/s10854-011-0574-8 | W1 O3 | WO3 | WO3 | Stoichiometric Formula | 2012 | 1000 | 0.015419 | 160.801 | 0.00039868
1783 | Extended MRL | https://doi.org/10.1007/s10854-011-0574-8 | W0.99 O3 Co0.02 | Co0.02W0.99O3 | W0.99O2.97Co0.02O0.03 | Stoichiometric Formula | 2012 | 300 | 0.00080206 | 92.5958 | 6.8768e-06
1784 | Extended MRL | https://doi.org/10.1007/s10854-011-0574-8 | W0.99 O3 Co0.02 | Co0.02W0.99O3 | W0.99O2.97Co0.02O0.03 | Stoichiometric Formula | 2012 | 400 | 0.001413 | 97.0383 | 1.3306e-05
1785 | Extended MRL | https://doi.org/10.1007/s10854-011-0574-8 | W0.99 O3 Co0.02 | Co0.02W0.99O3 | W0.99O2.97Co0.02O0.03 | Stoichiometric Formula | 2012 | 700 | 0.011625 | 113.502 | 0.00014975
1786 | Extended MRL | https://doi.org/10.1007/s10854-011-0574-8 | W0.99 O3 Co0.02 | Co0.02W0.99O3 | W0.99O2.97Co0.02O0.03 | Stoichiometric Formula | 2012 | 1000 | 0.027451 | 113.937 | 0.00035636
1787 | Extended MRL | https://doi.org/10.1007/s10854-011-0574-8 | W0.95 O3 Co0.1 | Co0.1W0.95O3 | W0.95O2.85Co0.1O0.15 | Stoichiometric Formula | 2012 | 300 | 0.0087343 | 103.223 | 9.3064e-05
1788 | Extended MRL | https://doi.org/10.1007/s10854-011-0574-8 | W0.95 O3 Co0.1 | Co0.1W0.95O3 | W0.95O2.85Co0.1O0.15 | Stoichiometric Formula | 2012 | 400 | 0.010059 | 106.01 | 0.00011304
1789 | Extended MRL | https://doi.org/10.1007/s10854-011-0574-8 | W0.95 O3 Co0.1 | Co0.1W0.95O3 | W0.95O2.85Co0.1O0.15 | Stoichiometric Formula | 2012 | 700 | 0.049414 | 120.122 | 0.00071301
1790 | Extended MRL | https://doi.org/10.1007/s10854-011-0574-8 | W0.95 O3 Co0.1 | Co0.1W0.95O3 | W0.95O2.85Co0.1O0.15 | Stoichiometric Formula | 2012 | 1000 | 0.062923 | 125.61 | 0.0009928
1791 | Extended MRL | https://doi.org/10.1007/s10854-011-0574-8 | W0.9 O3 Co0.2 | Co0.2W0.9O3 | W0.9O2.7Co0.2O0.3 | Stoichiometric Formula | 2012 | 300 | 0.0017825 | 103.833 | 1.9217e-05
1792 | Extended MRL | https://doi.org/10.1007/s10854-011-0574-8 | W0.9 O3 Co0.2 | Co0.2W0.9O3 | W0.9O2.7Co0.2O0.3 | Stoichiometric Formula | 2012 | 400 | 0.0056913 | 105.575 | 6.3435e-05
1793 | Extended MRL | https://doi.org/10.1007/s10854-011-0574-8 | W0.9 O3 Co0.2 | Co0.2W0.9O3 | W0.9O2.7Co0.2O0.3 | Stoichiometric Formula | 2012 | 700 | 0.0192 | 121.603 | 0.00028392
1794 | Extended MRL | https://doi.org/10.1007/s10854-011-0574-8 | W0.9 O3 Co0.2 | Co0.2W0.9O3 | W0.9O2.7Co0.2O0.3 | Stoichiometric Formula | 2012 | 1000 | 0.027986 | 124.216 | 0.00043181
1795 | Extended MRL | https://doi.org/10.1109/ICT.2006.331291 | Ca1 Mn1 O3 | CaMnO3 | CaMnO3 | Stoichiometric Formula | 2006 | 300 | 3.3054 | -650.91 | 1.4004 | 0.011795412 | 3.56184 | 3.55942045 | 0.002419554
1796 | Extended MRL | https://doi.org/10.1109/ICT.2006.331291 | Ca1 Mn1 O3 | CaMnO3 | CaMnO3 | Stoichiometric Formula | 2006 | 400 | 4.1375 | -587.185 | 1.4266 | 0.018604483 | 3.06714 | 3.06310177 | 0.00403823
1797 | Extended MRL | https://doi.org/10.1109/ICT.2006.331291 | Ca1 Mn1 O3 | CaMnO3 | CaMnO3 | Stoichiometric Formula | 2006 | 700 | 9.6994 | -362.325 | 1.2733 | 0.041301192 | 2.15813 | 2.1415634 | 0.0165666
1798 | Extended MRL | https://doi.org/10.1109/ICT.2006.331291 | Ca1 Mn1 O3 | CaMnO3 | CaMnO3 | Stoichiometric Formula | 2006 | 1000 | 11.855 | -282.213 | 0.94418 | 0.0457147 | 2.06537 | 2.03644392 | 0.02892608
1799 | Extended MRL | https://doi.org/10.1109/ICT.2006.331291 | Ca0.95 Yb0.05 Mn1 O3 | Ca0.95Yb0.05Mn1O3 | Ca0.95Yb0.05MnO3 | Stoichiometric Formula | 2006 | 300 | 108.79 | -109.244 | 1.2984 | 0.026137018 | 1.49028 | 1.41064233 | 0.07963767
1800 | Extended MRL | https://doi.org/10.1109/ICT.2006.331291 | Ca0.95 Yb0.05 Mn1 O3 | Ca0.95Yb0.05Mn1O3 | Ca0.95Yb0.05MnO3 | Stoichiometric Formula | 2006 | 400 | 94.255 | -124.72 | 1.4661 | 0.039848239 | 1.47173 | 1.37973697 | 0.09199303
1801 | Extended MRL | https://doi.org/10.1109/ICT.2006.331291 | Ca0.95 Yb0.05 Mn1 O3 | Ca0.95Yb0.05Mn1O3 | Ca0.95Yb0.05MnO3 | Stoichiometric Formula | 2006 | 700 | 64.223 | -168.417 | 1.8216 | 0.079617332 | 1.60159 | 1.4918975 | 0.1096925
1802 | Extended MRL | https://doi.org/10.1109/ICT.2006.331291 | Ca0.95 Yb0.05 Mn1 O3 | Ca0.95Yb0.05Mn1O3 | Ca0.95Yb0.05MnO3 | Stoichiometric Formula | 2006 | 1000 | 53.579 | -244.888 | 3.2131 | 0.199082397 | 1.61396 | 1.48322844 | 0.1307316
1803 | Extended MRL | https://doi.org/10.1109/ICT.2006.331291 | Ca0.9 Yb0.1 Mn1 O3 | Ca0.9Yb0.1Mn1O3 | Ca0.9Yb0.1MnO3 | Stoichiometric Formula | 2006 | 300 | 256.46 | -52.8011 | 0.71501 | 0.012433026 | 1.72527 | 1.53753822 | 0.1877318
1804 | Extended MRL | https://doi.org/10.1109/ICT.2006.331291 | Ca0.9 Yb0.1 Mn1 O3 | Ca0.9Yb0.1Mn1O3 | Ca0.9Yb0.1MnO3 | Stoichiometric Formula | 2006 | 400 | 228.15 | -60.084 | 0.82364 | 0.020104787 | 1.63869 | 1.41601655 | 0.2226734
1805 | Extended MRL | https://doi.org/10.1109/ICT.2006.331291 | Ca0.9 Yb0.1 Mn1 O3 | Ca0.9Yb0.1Mn1O3 | Ca0.9Yb0.1MnO3 | Stoichiometric Formula | 2006 | 700 | 162.7 | -84.6639 | 1.1662 | 0.050580993 | 1.61396 | 1.33606969 | 0.2778903
1806 | Extended MRL | https://doi.org/10.1109/ICT.2006.331291 | Ca0.9 Yb0.1 Mn1 O3 | Ca0.9Yb0.1Mn1O3 | Ca0.9Yb0.1MnO3 | Stoichiometric Formula | 2006 | 1000 | 127.8 | -128.361 | 2.1057 | 0.133018362 | 1.58304 | 1.27120337 | 0.3118366
1807 | Extended MRL | https://doi.org/10.1109/ICT.2006.331291 | Ca0.85 Yb0.15 Mn1 O3 | Ca0.85Yb0.15Mn1O3 | Ca0.85Yb0.15MnO3 | Stoichiometric Formula | 2006 | 300 | 297.49 | -38.2353 | 0.43491 | 0.007932122 | 1.64488 | 1.42711683 | 0.2177632
1808 | Extended MRL | https://doi.org/10.1109/ICT.2006.331291 | Ca0.85 Yb0.15 Mn1 O3 | Ca0.85Yb0.15Mn1O3 | Ca0.85Yb0.15MnO3 | Stoichiometric Formula | 2006 | 400 | 278.5 | -49.1597 | 0.67305 | 0.017140379 | 1.57067 | 1.29885292 | 0.2718171
1809 | Extended MRL | https://doi.org/10.1109/ICT.2006.331291 | Ca0.85 Yb0.15 Mn1 O3 | Ca0.85Yb0.15Mn1O3 | Ca0.85Yb0.15MnO3 | Stoichiometric Formula | 2006 | 700 | 207.63 | -60.9944 | 0.77247 | 0.032386419 | 1.66961 | 1.31496988 | 0.3546401
1810 | Extended MRL | https://doi.org/10.1109/ICT.2006.331291 | Ca0.85 Yb0.15 Mn1 O3 | Ca0.85Yb0.15Mn1O3 | Ca0.85Yb0.15MnO3 | Stoichiometric Formula | 2006 | 1000 | 167.88 | -101.05 | 1.7142 | 0.101172463 | 1.69435 | 1.2847286 | 0.4096214
1811 | Extended MRL | https://doi.org/10.1109/ICT.2006.331291 | Ca0.6 Yb0.4 Mn1 O3 | Ca0.6Yb0.4Mn1O3 | Ca0.6Yb0.4MnO3 | Stoichiometric Formula | 2006 | 300 | 65.703 | -9.10364 | 0.0054453
1812 | Extended MRL | https://doi.org/10.1109/ICT.2006.331291 | Ca0.6 Yb0.4 Mn1 O3 | Ca0.6Yb0.4Mn1O3 | Ca0.6Yb0.4MnO3 | Stoichiometric Formula | 2006 | 400 | 82.773 | -20.028 | 0.033202
1813 | Extended MRL | https://doi.org/10.1109/ICT.2006.331291 | Ca0.6 Yb0.4 Mn1 O3 | Ca0.6Yb0.4Mn1O3 | Ca0.6Yb0.4MnO3 | Stoichiometric Formula | 2006 | 700 | 94.179 | -50.9804 | 0.24477
1814 | Extended MRL | https://doi.org/10.1109/ICT.2006.331291 | Ca0.6 Yb0.4 Mn1 O3 | Ca0.6Yb0.4Mn1O3 | Ca0.6Yb0.4MnO3 | Stoichiometric Formula | 2006 | 1000 | 90.258 | -25.4902 | 0.058645
1815 | Extended MRL | https://doi.org/10.1016/j.ssc.2007.12.033 | In2 O3 | In2O3 | In2O3 | Stoichiometric Formula | 2008 | 300 | 73.969 | -156.078 | 1.8019 | 0.005590487 | 9.6695 | 9.61535478 | 0.05414522
1816 | Extended MRL | https://doi.org/10.1016/j.ssc.2007.12.033 | In2 O3 | In2O3 | In2O3 | Stoichiometric Formula | 2008 | 400 | 66.895 | -172.722 | 1.9957 | 0.011785614 | 6.77329 | 6.70800004 | 0.06528996
1817 | Extended MRL | https://doi.org/10.1016/j.ssc.2007.12.033 | In2 O3 | In2O3 | In2O3 | Stoichiometric Formula | 2008 | 700 | 51.324 | -202.219 | 2.0988 | 0.038004955 | 3.86562 | 3.77795923 | 0.08766077
1818 | Extended MRL | https://doi.org/10.1016/j.ssc.2007.12.033 | In2 O3 | In2O3 | In2O3 | Stoichiometric Formula | 2008 | 1000 | 43.54 | -222.736 | 2.1601 | 0.072577584 | 2.97623 | 2.86999246 | 0.1062375
1819 | Extended MRL | https://doi.org/10.1016/j.ssc.2007.12.033 | In1.998 Ge0.002 O3 | In1.998Ge0.002O3 | In1.998Ge0.002O3 | Stoichiometric Formula | 2008 | 300 | 474.88 | -88.5671 | 3.725 | 0.012204602 | 9.1565 | 8.80888534 | 0.3476147
1820 | Extended MRL | https://doi.org/10.1016/j.ssc.2007.12.033 | In1.998 Ge0.002 O3 | In1.998Ge0.002O3 | In1.998Ge0.002O3 | Stoichiometric Formula | 2008 | 400 | 425.57 | -105.832 | 4.7665 | 0.027820846 | 6.85319 | 6.4378355 | 0.4153545
1821 | Extended MRL | https://doi.org/10.1016/j.ssc.2007.12.033 | In1.998 Ge0.002 O3 | In1.998Ge0.002O3 | In1.998Ge0.002O3 | Stoichiometric Formula | 2008 | 700 | 296.63 | -146.168 | 6.3376 | 0.113093689 | 3.92271 | 3.41605797 | 0.506652
1822 | Extended MRL | https://doi.org/10.1016/j.ssc.2007.12.033 | In1.998 Ge0.002 O3 | In1.998Ge0.002O3 | In1.998Ge0.002O3 | Stoichiometric Formula | 2008 | 1000 | 222.44 | -177.832 | 7.0346 | 0.240031089 | 2.93072 | 2.38795501 | 0.542765
1823 | Extended MRL | https://doi.org/10.1016/j.ssc.2007.12.033 | In1.994 Ge0.006 O3 | In1.994Ge0.006O3 | In1.994Ge0.006O3 | Stoichiometric Formula | 2008 | 300 | 1195 | -50.4768 | 3.0448 | 0.009402057 | 9.71545 | 8.84068377 | 0.8747662
1824 | Extended MRL | https://doi.org/10.1016/j.ssc.2007.12.033 | In1.994 Ge0.006 O3 | In1.994Ge0.006O3 | In1.994Ge0.006O3 | Stoichiometric Formula | 2008 | 400 | 1061.2 | -62.4767 | 4.1422 | 0.022990066 | 7.20692 | 6.17119711 | 1.035723
1825 | Extended MRL | https://doi.org/10.1016/j.ssc.2007.12.033 | In1.994 Ge0.006 O3 | In1.994Ge0.006O3 | In1.994Ge0.006O3 | Stoichiometric Formula | 2008 | 700 | 774.26 | -94.1419 | 6.8621 | 0.104779859 | 4.58432 | 3.26187797 | 1.322442
1826 | Extended MRL | https://doi.org/10.1016/j.ssc.2007.12.033 | In1.994 Ge0.006 O3 | In1.994Ge0.006O3 | In1.994Ge0.006O3 | Stoichiometric Formula | 2008 | 1000 | 594.03 | -119.305 | 8.4553 | 0.242294205 | 3.48967 | 2.04023106 | 1.449439
1827 | Extended MRL | https://doi.org/10.1016/j.ssc.2007.12.033 | In1.985 Ge0.015 O3 | In1.985Ge0.015O3 | In1.985Ge0.015O3 | Stoichiometric Formula | 2008 | 300 | 1383.2 | -46.7607 | 3.0244 | 0.009632278 | 9.41949 | 8.40701526 | 1.012475
1828 | Extended MRL | https://doi.org/10.1016/j.ssc.2007.12.033 | In1.985 Ge0.015 O3 | In1.985Ge0.015O3 | In1.985Ge0.015O3 | Stoichiometric Formula | 2008 | 400 | 1222.6 | -56.5928 | 3.9158 | 0.022224564 | 7.04775 | 5.85444571 | 1.193304
1829 | Extended MRL | https://doi.org/10.1016/j.ssc.2007.12.033 | In1.985 Ge0.015 O3 | In1.985Ge0.015O3 | In1.985Ge0.015O3 | Stoichiometric Formula | 2008 | 700 | 883.95 | -83.3032 | 6.1341 | 0.092961144 | 4.61902 | 3.10922578 | 1.509794
1830 | Extended MRL | https://doi.org/10.1016/j.ssc.2007.12.033 | In1.985 Ge0.015 O3 | In1.985Ge0.015O3 | In1.985Ge0.015O3 | Stoichiometric Formula | 2008 | 1000 | 697.03 | -108.464 | 8.2002 | 0.231919011 | 3.53581 | 1.83504675 | 1.700763
1831 | Extended MRL | https://doi.org/10.1016/j.ssc.2007.12.033 | In1.94 Ge0.06 O3 | In1.94Ge0.06O3 | In1.94Ge0.06O3 | Stoichiometric Formula | 2008 | 300 | 1115.9 | -50.7871 | 2.8782 | 0.00973701 | 8.86791 | 8.05108337 | 0.8168266
1832 | Extended MRL | https://doi.org/10.1016/j.ssc.2007.12.033 | In1.94 Ge0.06 O3 | In1.94Ge0.06O3 | In1.94Ge0.06O3 | Stoichiometric Formula | 2008 | 400 | 1004.6 | -60.6186 | 3.6914 | 0.02235983 | 6.6037 | 5.62323102 | 0.980469
1833 | Extended MRL | https://doi.org/10.1016/j.ssc.2007.12.033 | In1.94 Ge0.06 O3 | In1.94Ge0.06O3 | In1.94Ge0.06O3 | Stoichiometric Formula | 2008 | 700 | 716.4 | -88.5677 | 5.6196 | 0.100865679 | 3.89999 | 2.67637159 | 1.223618
1834 | Extended MRL | https://doi.org/10.1016/j.ssc.2007.12.033 | In1.94 Ge0.06 O3 | In1.94Ge0.06O3 | In1.94Ge0.06O3 | Stoichiometric Formula | 2008 | 1000 | 562.34 | -114.967 | 7.4327 | 0.242663763 | 3.06296 | 1.69084762 | 1.372112
1835 | Extended MRL | https://doi.org/10.1016/j.ssc.2007.12.033 | In1.9 Ge0.1 O3 | In1.9Ge0.1O3 | In1.9Ge0.1O3 | Stoichiometric Formula | 2008 | 300 | 756.78 | -53.2639 | 2.147 | 0.00940658 | 6.84738 | 6.29341789 | 0.5539621
1836 | Extended MRL | https://doi.org/10.1016/j.ssc.2007.12.033 | In1.9 Ge0.1 O3 | In1.9Ge0.1O3 | In1.9Ge0.1O3 | Stoichiometric Formula | 2008 | 400 | 697.03 | -65.5729 | 2.9971 | 0.023546412 | 5.09141 | 4.4111047 | 0.6803053
1837 | Extended MRL | https://doi.org/10.1016/j.ssc.2007.12.033 | In1.9 Ge0.1 O3 | In1.9Ge0.1O3 | In1.9Ge0.1O3 | Stoichiometric Formula | 2008 | 700 | 577.97 | -93.2129 | 5.0218 | 0.108354634 | 3.24419 | 2.25702089 | 0.9871691
1838 | Extended MRL | https://doi.org/10.1016/j.ssc.2007.12.033 | In1.9 Ge0.1 O3 | In1.9Ge0.1O3 | In1.9Ge0.1O3 | Stoichiometric Formula | 2008 | 1000 | 479.24 | -117.444 | 6.6102 | 0.262891577 | 2.51443 | 1.34508038 | 1.16935
1839 | Extended MRL | https://doi.org/10.1016/j.ssc.2007.12.033 | In1.8 Ge0.2 O3 | In1.8Ge0.2O3 | In1.8Ge0.2O3 | Stoichiometric Formula | 2008 | 300 | 348.07 | -52.3343 | 0.95332 | 0.008831211 | 3.23848 | 2.98369229 | 0.2547877
1840 | Extended MRL | https://doi.org/10.1016/j.ssc.2007.12.033 | In1.8 Ge0.2 O3 | In1.8Ge0.2O3 | In1.8Ge0.2O3 | Stoichiometric Formula | 2008 | 400 | 357.74 | -64.0245 | 1.4664 | 0.022462541 | 2.61135 | 2.26219249 | 0.3491575
1841 | Extended MRL | https://doi.org/10.1016/j.ssc.2007.12.033 | In1.8 Ge0.2 O3 | In1.8Ge0.2O3 | In1.8Ge0.2O3 | Stoichiometric Formula | 2008 | 700 | 410.29 | -86.4 | 3.0628 | 0.116776249 | 1.83597 | 1.1351888 | 0.7007812
1842 | Extended MRL | https://doi.org/10.1016/j.ssc.2007.12.033 | In1.8 Ge0.2 O3 | In1.8Ge0.2O3 | In1.8Ge0.2O3 | Stoichiometric Formula | 2008 | 1000 | 374.47 | -110.012 | 4.532 | 0.277913956 | 1.63073 | 0.71703316 | 0.9136968
1843 | Extended MRL | https://doi.org/10.1016/j.jssc.2008.08.017 | La1 Co1 O3 | LaCoO3 | LaCoO3 | Stoichiometric Formula | 2008 | 300 | 0.12957 | -390 | 0.019707 | 0.000314602 | 1.87927
1844 | Extended MRL | https://doi.org/10.1016/j.jssc.2008.08.017 | La1 Co1 O3 | LaCoO3 | LaCoO3 | Stoichiometric Formula | 2008 | 400 | 2.605 | 140.3 | 0.051276
1845 | Extended MRL | https://doi.org/10.1016/j.jssc.2008.08.017 | La1 Co1 O3 | LaCoO3 | LaCoO3 | Stoichiometric Formula | 2008 | 700 | 736.21 | 28.76 | 0.60894
1846 | Extended MRL | https://doi.org/10.1016/j.jssc.2008.08.017 | La1 Co1 O3 | LaCoO3 | LaCoO3 | Stoichiometric Formula | 2008 | 1000 | 1016.2 | 15.7 | 0.2505
1847 | Extended MRL | https://doi.org/10.1016/j.jssc.2008.08.017 | La0.99 Sr0.01 Co1 O3 | Sr0.01La0.99Co1O3 | La0.99Sr0.01CoO3 | Stoichiometric Formula | 2008 | 300 | 6.368 | 395 | 0.99356 | 0.016495189 | 1.807 | 1.80233866 | 0.004661342621
1848 | Extended MRL | https://doi.org/10.1016/j.jssc.2008.08.017 | La0.99 Sr0.01 Co1 O3 | Sr0.01La0.99Co1O3 | La0.99Sr0.01CoO3 | Stoichiometric Formula | 2008 | 400 | 13.49 | 304 | 1.2467
1849 | Extended MRL | https://doi.org/10.1016/j.jssc.2008.08.017 | La0.99 Sr0.01 Co1 O3 | Sr0.01La0.99Co1O3 | La0.99Sr0.01CoO3 | Stoichiometric Formula | 2008 | 700 | 812.83 | 32.48 | 0.8575
1850 | Extended MRL | https://doi.org/10.1016/j.jssc.2008.08.017 | La0.99 Sr0.01 Co1 O3 | Sr0.01La0.99Co1O3 | La0.99Sr0.01CoO3 | Stoichiometric Formula | 2008 | 1000 | 1052 | 18.56 | 0.36237
1851 | Extended MRL | https://doi.org/10.1016/j.jssc.2008.08.017 | La0.98 Sr0.02 Co1 O3 | Sr0.02La0.98Co1O3 | La0.98Sr0.02CoO3 | Stoichiometric Formula | 2008 | 300 | 14.454 | 330 | 1.5741 | 0.026234732 | 1.8 | 1.78941938 | 0.0105806196
1852 | Extended MRL | https://doi.org/10.1016/j.jssc.2008.08.017 | La0.98 Sr0.02 Co1 O3 | Sr0.02La0.98Co1O3 | La0.98Sr0.02CoO3 | Stoichiometric Formula | 2008 | 400 | 29.58 | 243.5 | 1.7539
1853 | Extended MRL | https://doi.org/10.1016/j.jssc.2008.08.017 | La0.98 Sr0.02 Co1 O3 | Sr0.02La0.98Co1O3 | La0.98Sr0.02CoO3 | Stoichiometric Formula | 2008 | 700 | 912.01 | 28.76 | 0.75436
1854 | Extended MRL | https://doi.org/10.1016/j.jssc.2008.08.017 | La0.98 Sr0.02 Co1 O3 | Sr0.02La0.98Co1O3 | La0.98Sr0.02CoO3 | Stoichiometric Formula | 2008 | 1000 | 1091.4 | 17.6 | 0.33808
1855 | Extended MRL | https://doi.org/10.1016/j.jssc.2008.08.017 | La0.95 Sr0.05 Co1 O3 | Sr0.05La0.95Co1O3 | La0.95Sr0.05CoO3 | Stoichiometric Formula | 2008 | 300 | 62.661 | 214.7 | 2.8884 | 0.048140749 | 1.8 | 1.75413187 | 0.0458681346
1856 | Extended MRL | https://doi.org/10.1016/j.jssc.2008.08.017 | La0.95 Sr0.05 Co1 O3 | Sr0.05La0.95Co1O3 | La0.95Sr0.05CoO3 | Stoichiometric Formula | 2008 | 400 | 137.4 | 129 | 2.2865
1857 | Extended MRL | https://doi.org/10.1016/j.jssc.2008.08.017 | La0.95 Sr0.05 Co1 O3 | Sr0.05La0.95Co1O3 | La0.95Sr0.05CoO3 | Stoichiometric Formula | 2008 | 700 | 1053.2 | 25.04 | 0.66034
1858 | Extended MRL | https://doi.org/10.1016/j.jssc.2008.08.017 | La0.95 Sr0.05 Co1 O3 | Sr0.05La0.95Co1O3 | La0.95Sr0.05CoO3 | Stoichiometric Formula | 2008 | 1000 | 1202.3 | 14.8 | 0.26334
1859 | Extended MRL | https://doi.org/10.1016/j.jssc.2008.08.017 | La0.8 Sr0.2 Co1 O3 | Sr0.2La0.8Co1O3 | La0.8Sr0.2CoO3 | Stoichiometric Formula | 2008 | 300 | 2138 | 21.32 | 0.97179 | 0.00788839 | 3.69579 | 2.13080175 | 1.564988
1860 | Extended MRL | https://doi.org/10.1016/j.jssc.2008.08.017 | La0.8 Sr0.2 Co1 O3 | Sr0.2La0.8Co1O3 | La0.8Sr0.2CoO3 | Stoichiometric Formula | 2008 | 400 | 2238.7 | 17.6 | 0.69347
1861 | Extended MRL | https://doi.org/10.1016/j.jssc.2008.08.017 | La0.8 Sr0.2 Co1 O3 | Sr0.2La0.8Co1O3 | La0.8Sr0.2CoO3 | Stoichiometric Formula | 2008 | 700 | 2004.5 | 10.17 | 0.20732
1862 | Extended MRL | https://doi.org/10.1016/j.jssc.2008.08.017 | La0.8 Sr0.2 Co1 O3 | Sr0.2La0.8Co1O3 | La0.8Sr0.2CoO3 | Stoichiometric Formula | 2008 | 1000 | 1674.9 | 5.52 | 0.051036
1863 | Extended MRL | https://doi.org/10.1021/cm060261t | Yb14 Mn1 Sb11 | Yb14MnSb11 | Yb14MnSb11 | Stoichiometric Formula | 2006 | 300 | 490.29 | 56.4516 | 1.5624 | 0.055801689 | 0.84 | 0.48110786 | 0.3588921
1864 | Extended MRL | https://doi.org/10.1021/cm060261t | Yb14 Mn1 Sb11 | Yb14MnSb11 | Yb14MnSb11 | Stoichiometric Formula | 2006 | 400 | 430.46 | 68.7334 | 2.0336 | 0.096379224 | 0.844 | 0.42387353 | 0.4201265
1865 | Extended MRL | https://doi.org/10.1021/cm060261t | Yb14 Mn1 Sb11 | Yb14MnSb11 | Yb14MnSb11 | Stoichiometric Formula | 2006 | 700 | 288.75 | 117.242 | 3.9691 | 0.340484029 | 0.816 | 0.32281451 | 0.4931855
1866 | Extended MRL | https://doi.org/10.1021/cm060261t | Yb14 Mn1 Sb11 | Yb14MnSb11 | Yb14MnSb11 | Stoichiometric Formula | 2006 | 1000 | 218.38 | 164.143 | 5.8838 | 0.822909213 | 0.715 | 0.18215234 | 0.5328477
1867 | Extended MRL | https://doi.org/10.1016/S0022-3697(96)00228-4 | Zn4 Sb3 | Zn4Sb3 | Zn4Sb3 | Stoichiometric Formula | 1997 | 300 | 474.59 | 110.866 | 5.8333 | 0.173267726 | 1.01 | 0.66259816 | 0.3474018422
1868 | Extended MRL | https://doi.org/10.1016/S0022-3697(96)00228-4 | Zn4 Sb3 | Zn4Sb3 | Zn4Sb3 | Stoichiometric Formula | 1997 | 400 | 386.15 | 146.015 | 8.2328 | 0.496100779 | 0.6638 | 0.28692091 | 0.3768791
1869 | Extended MRL | https://doi.org/10.1016/S0022-3697(96)00228-4 | Zn4 Sb3 | Zn4Sb3 | Zn4Sb3 | Stoichiometric Formula | 1997 | 700 | 300.74 | 205.872 | 12.746 | 1.286961011 | 0.6933 | 0.17963278 | 0.5136672
1870 | Extended MRL | https://doi.org/10.1109/ICT.1996.553263 | Ce1 Fe2 Co2 Sb12 | CeFe2(CoSb6)2 | CeFe2Co2Sb12 | Stoichiometric Formula | 1996 | 300 | 255.75 | 126 | 4.0604
1871 | Extended MRL | https://doi.org/10.1109/ICT.1996.553263 | Ce1 Fe2 Co2 Sb12 | CeFe2(CoSb6)2 | CeFe2Co2Sb12 | Stoichiometric Formula | 1996 | 400 | 259.74 | 154 | 6.16
1872 | Extended MRL | https://doi.org/10.1109/ICT.1996.553263 | Ce1 Fe2 Co2 Sb12 | CeFe2(CoSb6)2 | CeFe2Co2Sb12 | Stoichiometric Formula | 1996 | 700 | 307.69 | 166 | 8.4788
1873 | Extended MRL | https://doi.org/10.1109/ICT.1996.553263 | Ce1 Fe3 Co1 Sb12 | CeFe3CoSb12 | CeFe3CoSb12 | Stoichiometric Formula | 1996 | 300 | 970.87 | 101 | 9.9039 | 0.15555838 | 1.91 | 1.19932039 | 0.7106796
1874 | Extended MRL | https://doi.org/10.1109/ICT.1996.553263 | Ce1 Fe3 Co1 Sb12 | CeFe3CoSb12 | CeFe3CoSb12 | Stoichiometric Formula | 1996 | 400 | 892.86 | 127 | 14.401 | 0.290927128 | 1.98 | 1.10857143 | 0.8714285712
1875 | Extended MRL | https://doi.org/10.1109/ICT.1996.553263 | Ce1 Fe3 Co1 Sb12 | CeFe3CoSb12 | CeFe3CoSb12 | Stoichiometric Formula | 1996 | 700 | 775.19 | 176 | 24.012 | 0.812013631 | 2.07 | 0.74596899 | 1.324031
1876 | Extended MRL | https://doi.org/10.1109/ICT.1996.553263 | Ce1 Fe3.5 Co0.5 Sb12 | Ce1Fe3.5Co0.5Sb12 | CeFe3.5Co0.5Sb12 | Stoichiometric Formula | 1996 | 300 | 1119.8 | 87.2 | 8.5149 | 0.10643673 | 2.4 | 1.58029115 | 0.8197088472
1877 | Extended MRL | https://doi.org/10.1109/ICT.1996.553263 | Ce1 Fe3.5 Co0.5 Sb12 | Ce1Fe3.5Co0.5Sb12 | CeFe3.5Co0.5Sb12 | Stoichiometric Formula | 1996 | 400 | 1029.9 | 107 | 11.791 | 0.198167011 | 2.38 | 1.37485067 | 1.005149
1878 | Extended MRL | https://doi.org/10.1109/ICT.1996.553263 | Ce1 Fe3.5 Co0.5 Sb12 | Ce1Fe3.5Co0.5Sb12 | CeFe3.5Co0.5Sb12 | Stoichiometric Formula | 1996 | 700 | 934.58 | 158 | 23.331 | 0.6558871 | 2.49 | 0.89373832 | 1.596262
1879 | Extended MRL | https://doi.org/10.1109/ICT.1996.553263 | Ce1 Fe4 Sb12 | Ce(FeSb3)4 | CeFe4Sb12 | Stoichiometric Formula | 1996 | 300 | 1297 | 58.2 | 4.3933 | 0.085031756 | 1.55 | 0.60058366 | 0.9494163
1880 | Extended MRL | https://doi.org/10.1109/ICT.1996.553263 | Ce1 Fe4 Sb12 | Ce(FeSb3)4 | CeFe4Sb12 | Stoichiometric Formula | 1996 | 400 | 1196.2 | 75.7 | 6.8547 | 0.174640844 | 1.57 | 0.40253589 | 1.167464
1881 | Extended MRL | https://doi.org/10.1109/ICT.1996.553263 | Ce1 Fe4 Sb12 | Ce(FeSb3)4 | CeFe4Sb12 | Stoichiometric Formula | 1996 | 700 | 1128.7 | 127 | 18.204 | 0.748267895 | 1.703
1882 | Extended MRL | https://doi.org/10.1021/cm200581k | Ag1 Cr1 Se2 | CrAgSe2 | AgCrSe2 | Stoichiometric Formula | 2011 | 300 | 22.449 | 279.207 | 1.75 | 0.054916687 | 0.956 | 0.93956766 | 0.01643234
1883 | Extended MRL | https://doi.org/10.1021/cm200581k | Ag1 Cr1 Se2 | CrAgSe2 | AgCrSe2 | Stoichiometric Formula | 2011 | 400 | 24.863 | 300.119 | 2.2395 | 0.224057186 | 0.3998 | 0.37553365 | 0.02426635
1884 | Extended MRL | https://doi.org/10.1021/cm200581k | Ag1 Cr1 Se2 | CrAgSe2 | AgCrSe2 | Stoichiometric Formula | 2011 | 700 | 30.432 | 306.696 | 2.8625 | 0.974581824 | 0.2056 | 0.15362254 | 0.05197746
1885 | Extended MRL | https://doi.org/10.1007/s11664-009-0815-2 | Zn0.9975 Al0.0025 O1 | Al0.0025Zn0.9975O1 | Zn0.9975Al0.0025O | Stoichiometric Formula | 2009 | 300 | 19.569 | -132.097 | 0.34148
1886 | Extended MRL | https://doi.org/10.1007/s11664-009-0815-2 | Zn0.9975 Al0.0025 O1 | Al0.0025Zn0.9975O1 | Zn0.9975Al0.0025O | Stoichiometric Formula | 2009 | 400 | 19.813 | -135.054 | 0.36138
1887 | Extended MRL | https://doi.org/10.1007/s11664-009-0815-2 | Zn0.9975 Al0.0025 O1 | Al0.0025Zn0.9975O1 | Zn0.9975Al0.0025O | Stoichiometric Formula | 2009 | 700 | 24.227 | -180.753 | 0.79152
1888 | Extended MRL | https://doi.org/10.1007/s11664-009-0815-2 | Zn0.9975 Al0.0025 O1 | Al0.0025Zn0.9975O1 | Zn0.9975Al0.0025O | Stoichiometric Formula | 2009 | 1000 | 41.824 | -218.521 | 1.9972
1889 | Extended MRL | https://doi.org/10.1007/s11664-009-0815-2 | Zn0.995 Al0.005 O1 | Al0.005Zn0.995O1 | Zn0.995Al0.005O | Stoichiometric Formula | 2009 | 300 | 66.19 | -115.43 | 0.88192
1890 | Extended MRL | https://doi.org/10.1007/s11664-009-0815-2 | Zn0.995 Al0.005 O1 | Al0.005Zn0.995O1 | Zn0.995Al0.005O | Stoichiometric Formula | 2009 | 400 | 66.536 | -128.468 | 1.0981
1891 | Extended MRL | https://doi.org/10.1007/s11664-009-0815-2 | Zn0.995 Al0.005 O1 | Al0.005Zn0.995O1 | Zn0.995Al0.005O | Stoichiometric Formula | 2009 | 700 | 64.841 | -162.876 | 1.7201
1892 | Extended MRL | https://doi.org/10.1007/s11664-009-0815-2 | Zn0.995 Al0.005 O1 | Al0.005Zn0.995O1 | Zn0.995Al0.005O | Stoichiometric Formula | 2009 | 1000 | 91.383 | -204.677 | 3.8283
1893 | Extended MRL | https://doi.org/10.1007/s11664-009-0815-2 | Zn0.9925 Al0.0075 O1 | Al0.0075Zn0.9925O1 | Zn0.9925Al0.0075O | Stoichiometric Formula | 2009 | 300 | 96.953 | -113.952 | 1.2589
1894 | Extended MRL | https://doi.org/10.1007/s11664-009-0815-2 | Zn0.9925 Al0.0075 O1 | Al0.0075Zn0.9925O1 | Zn0.9925Al0.0075O | Stoichiometric Formula | 2009 | 400 | 96.953 | -123.495 | 1.4786
1895 | Extended MRL | https://doi.org/10.1007/s11664-009-0815-2 | Zn0.9925 Al0.0075 O1 | Al0.0075Zn0.9925O1 | Zn0.9925Al0.0075O | Stoichiometric Formula | 2009 | 700 | 90.088 | -154.543 | 2.1516
1896 | Extended MRL | https://doi.org/10.1007/s11664-009-0815-2 | Zn0.9925 Al0.0075 O1 | Al0.0075Zn0.9925O1 | Zn0.9925Al0.0075O | Stoichiometric Formula | 2009 | 1000 | 104.95 | -187.876 | 3.7044
1897 | Extended MRL | https://doi.org/10.1007/s11664-009-0815-2 | Zn0.99 Al0.01 O1 | Al0.01Zn0.99O1 | Zn0.99Al0.01O | Stoichiometric Formula | 2009 | 300 | 147.54 | -110.995 | 1.8176
1898 | Extended MRL | https://doi.org/10.1007/s11664-009-0815-2 | Zn0.99 Al0.01 O1 | Al0.01Zn0.99O1 | Zn0.99Al0.01O | Stoichiometric Formula | 2009 | 400 | 141 | -117.177 | 1.936
1899 | Extended MRL | https://doi.org/10.1007/s11664-009-0815-2 | Zn0.99 Al0.01 O1 | Al0.01Zn0.99O1 | Zn0.99Al0.01O | Stoichiometric Formula | 2009 | 700 | 125.68 | -147.016 | 2.7164
1900 | Extended MRL | https://doi.org/10.1007/s11664-009-0815-2 | Zn0.99 Al0.01 O1 | Al0.01Zn0.99O1 | Zn0.99Al0.01O | Stoichiometric Formula | 2009 | 1000 | 129.52 | -175.78 | 4.0019
1901 | Extended MRL | https://doi.org/10.1007/s11664-009-0815-2 | Zn0.97 Al0.03 O1 | Al0.03Zn0.97O1 | Zn0.97Al0.03O | Stoichiometric Formula | 2009 | 300 | 46.74 | -144.866 | 0.9809
1902 | Extended MRL | https://doi.org/10.1007/s11664-009-0815-2 | Zn0.97 Al0.03 O1 | Al0.03Zn0.97O1 | Zn0.97Al0.03O | Stoichiometric Formula | 2009 | 400 | 46.569 | -149.839 | 1.0456
1903 | Extended MRL | https://doi.org/10.1007/s11664-009-0815-2 | Zn0.97 Al0.03 O1 | Al0.03Zn0.97O1 | Zn0.97Al0.03O | Stoichiometric Formula | 2009 | 700 | 45.244 | -177.527 | 1.4259
1904 | Extended MRL | https://doi.org/10.1007/s11664-009-0815-2 | Zn0.97 Al0.03 O1 | Al0.03Zn0.97O1 | Zn0.97Al0.03O | Stoichiometric Formula | 2009 | 1000 | 58.573 | -207.5 | 2.5219
1905 | Extended MRL | https://doi.org/10.1016/j.progsolidstchem.2007.01.027 | Sr1 Mn0.98 Mo0.02 O3 | Sr1Mn0.98Mo0.02O3 | SrMn0.98Mo0.02O3 | Stoichiometric Formula | 2007 | 300 | 38.812 | -130.311 | 0.65906489
1906 | Extended MRL | https://doi.org/10.1016/j.progsolidstchem.2007.01.027 | Sr1 Mn0.98 Mo0.02 O3 | Sr1Mn0.98Mo0.02O3 | SrMn0.98Mo0.02O3 | Stoichiometric Formula | 2007 | 400 | 38.387 | -138.08 | 0.73188986
1907 | Extended MRL | https://doi.org/10.1016/j.progsolidstchem.2007.01.027 | Sr1 Mn0.98 Mo0.02 O3 | Sr1Mn0.98Mo0.02O3 | SrMn0.98Mo0.02O3 | Stoichiometric Formula | 2007 | 700 | 29.843 | -162.114 | 0.78430236
1908 | Extended MRL | https://doi.org/10.1016/j.progsolidstchem.2007.01.027 | Sr1 Mn0.98 Mo0.02 O3 | Sr1Mn0.98Mo0.02O3 | SrMn0.98Mo0.02O3 | Stoichiometric Formula | 2007 | 1000 | 28.14
1909 | Extended MRL | https://doi.org/10.1016/j.progsolidstchem.2007.01.027 | Sr1 Mn0.96 Mo0.04 O3 | Sr1Mn0.96Mo0.04O3 | SrMn0.96Mo0.04O3 | Stoichiometric Formula | 2007 | 300 | 64.927 | -130.311 | 1.10252258
1910 | Extended MRL | https://doi.org/10.1016/j.progsolidstchem.2007.01.027 | Sr1 Mn0.96 Mo0.04 O3 | Sr1Mn0.96Mo0.04O3 | SrMn0.96Mo0.04O3 | Stoichiometric Formula | 2007 | 400 | 65.89 | -138.08 | 1.25626443
1911 | Extended MRL | https://doi.org/10.1016/j.progsolidstchem.2007.01.027 | Sr1 Mn0.96 Mo0.04 O3 | Sr1Mn0.96Mo0.04O3 | SrMn0.96Mo0.04O3 | Stoichiometric Formula | 2007 | 700 | 57.513 | -162.114 | 1.51149622
1912 | Extended MRL | https://doi.org/10.1016/j.progsolidstchem.2007.01.027 | Sr1 Mn0.96 Mo0.04 O3 | Sr1Mn0.96Mo0.04O3 | SrMn0.96Mo0.04O3 | Stoichiometric Formula | 2007 | 1000 | 43.578
1913 | Extended MRL | https://doi.org/10.1103/PhysRevB.60.14057 | Sm0.7 Ca0.3 Mn1 O3 | Ca0.3Sm0.7Mn1O3 | Sm0.7Ca0.3MnO3 | Stoichiometric Formula | 1999 | 300 | 4.0181 | 69.4361 | 0.019373 | 0.000528343 | 1.1 | 1.09705878 | 0.002941224
1914 | Extended MRL | https://doi.org/10.1103/PhysRevB.60.14057 | Sm0.5 Ca0.5 Mn1 O3 | Ca0.5Sm0.5Mn1O3 | Sm0.5Ca0.5MnO3 | Stoichiometric Formula | 1999 | 300 | 104.68 | -32.5663 | 0.11102 | 0.001753013 | 1.9 | 1.82337125 | 0.0766287537
1915 | Extended MRL | https://doi.org/10.1103/PhysRevB.60.14057 | Ca1 Mn1 O3 | CaMnO3 | CaMnO3 | Stoichiometric Formula | 1999 | 300 | 35.046 | -357.564 | 4.4807 | 0.008282179 | 16.23 | 16.20434657 | 0.02565343014
1916 | Extended MRL | https://doi.org/10.1016/j.jallcom.2004.02.061 | Zr1 Ni1.98 Cu0.02 Sn1 | Zr1Cu0.02Ni1.98Sn1 | ZrNi1.98Cu0.02Sn | Stoichiometric Formula | 2004 | 300 | 952.38 | -133 | 16.847 | 0.063333333 | 7.98 | 7.28285715 | 0.6971428548
1917 | Extended MRL | https://doi.org/10.1016/j.jallcom.2004.02.061 | Zr1 Ni1.98 Cu0.02 Sn1 | Zr1Cu0.02Ni1.98Sn1 | ZrNi1.98Cu0.02Sn | Stoichiometric Formula | 2004 | 400 | 855.43 | -136 | 15.822 | 0.093139486 | 6.795 | 5.96009838 | 0.8349016
1918 | Extended MRL | https://doi.org/10.1016/j.jallcom.2004.02.061 | Zr1 Ni0.9 Co0.04 Cu0.06 Sn1 | Zr1Co0.04Cu0.06Ni0.9Sn1 | ZrNi0.9Co0.04Cu0.06Sn | Stoichiometric Formula | 2004 | 300 | 114.16 | -95 | 1.0303 | 0.005134142 | 6.02 | 5.93643835 | 0.08356164544
1919 | Extended MRL | https://doi.org/10.1016/j.jallcom.2004.02.061 | Zr1 Ni0.9 Co0.04 Cu0.06 Sn1 | Zr1Co0.04Cu0.06Ni0.9Sn1 | ZrNi0.9Co0.04Cu0.06Sn | Stoichiometric Formula | 2004 | 400 | 143.88 | -130 | 2.4317 | 0.018352111 | 5.3 | 5.15956834 | 0.1404316567
1920 | Extended MRL | https://doi.org/10.1016/j.jallcom.2006.02.075 | Zr1 Ni1 Sn0.98 Sb0.02 | Zr1Ni1Sn0.98Sb0.02 | ZrNiSn0.98Sb0.02 | Stoichiometric Formula | 2007 | 300 | 1672.2 | -113 | 21.353 | 0.075362975 | 8.5 | 7.27591973 | 1.22408
1921 | Extended MRL | https://doi.org/10.1016/j.jallcom.2006.02.075 | Zr1 Ni1 Sn0.98 Sb0.02 | Zr1Ni1Sn0.98Sb0.02 | ZrNiSn0.98Sb0.02 | Stoichiometric Formula | 2007 | 400 | 1602.6 | -137 | 30.079 | 0.151338494 | 7.95 | 6.38589744 | 1.564103
1922 | Extended MRL | https://doi.org/10.1016/j.jallcom.2006.02.075 | Zr0.94 Y0.06 Ni1 Sn0.96 Sb0.04 | Y0.06Zr0.94Ni1Sn0.96Sb0.04 | Zr0.94Y0.06NiSn0.96Sb0.04 | Stoichiometric Formula | 2007 | 300 | 1297 | -92 | 10.978 | 0.039441739 | 8.35 | 7.40058366 | 0.9494163426
1923 | Extended MRL | https://doi.org/10.1016/j.jallcom.2006.02.075 | Zr0.94 Y0.06 Ni1 Sn0.96 Sb0.04 | Y0.06Zr0.94Ni1Sn0.96Sb0.04 | Zr0.94Y0.06NiSn0.96Sb0.04 | Stoichiometric Formula | 2007 | 400 | 1269 | -109 | 15.077 | 0.092641543 | 6.51 | 5.27142132 | 1.238579
1924 | Extended MRL | https://doi.org/10.1063/1.2828713 | Nb1 Co1 Sn1 | NbCoSn | NbCoSn | Stoichiometric Formula | 2008 | 300 | 814.13 | -119.188 | 11.565 | 0.050251597 | 6.90444 | 6.30849924 | 0.5959408
1925 | Extended MRL | https://doi.org/10.1063/1.2828713 | Nb1 Co1 Sn1 | NbCoSn | NbCoSn | Stoichiometric Formula | 2008 | 400 | 706.75 | -137.005 | 13.266 | 0.066676394 | 7.9584 | 7.26861322 | 0.6897868
1926 | Extended MRL | https://doi.org/10.1063/1.2828713 | Nb1 Co1 Sn1 | NbCoSn | NbCoSn | Stoichiometric Formula | 2008 | 700 | 492.52 | -168.074 | 13.913 | 0.099979863 | 9.74108 | 8.89986231 | 0.8412177
1927 | Extended MRL | https://doi.org/10.1063/1.2828713 | Nb1 Co1 Sn1 | NbCoSn | NbCoSn | Stoichiometric Formula | 2008 | 1000 | 386.06 | -177.53 | 12.167 | 0.122572444 | 9.92664 | 8.98466053 | 0.9419795
1928 | Extended MRL | https://doi.org/10.1063/1.2828713 | Nb1 Co1.05 Sn1 | Nb1Co1.05Sn1 | NbCo1.05Sn | Stoichiometric Formula | 2008 | 300 | 727.74 | -163.441 | 19.44 | 0.084685557 | 6.88672 | 6.35401155 | 0.5327084
1929 | Extended MRL | https://doi.org/10.1063/1.2828713 | Nb1 Co1.05 Sn1 | Nb1Co1.05Sn1 | NbCo1.05Sn | Stoichiometric Formula | 2008 | 400 | 613.42 | -185.373 | 21.079 | 0.120287894 | 7.00955 | 6.41085046 | 0.5986995
1930 | Extended MRL | https://doi.org/10.1063/1.2828713 | Nb1 Co1.05 Sn1 | Nb1Co1.05Sn1 | NbCo1.05Sn | Stoichiometric Formula | 2008 | 700 | 428.09 | -236.772 | 23.999 | 0.232283937 | 7.2322 | 6.50102935 | 0.7311706
1931 | Extended MRL | https://doi.org/10.1063/1.2828713 | Nb1 Co1.05 Sn1 | Nb1Co1.05Sn1 | NbCo1.05Sn | Stoichiometric Formula | 2008 | 1000 | 335.67 | -250.86 | 21.124 | 0.27533795 | 7.6719 | 6.85287719 | 0.8190228
1932 | Extended MRL | https://doi.org/10.1063/1.2828713 | Nb1 Co1.1 Sn1 | Nb1Co1.1Sn1 | NbCo1.10Sn | Stoichiometric Formula | 2008 | 300 | 900.71 | -130.766 | 15.402 | 0.07963356 | 5.80227 | 5.14295309 | 0.6593169
1933 | Extended MRL | https://doi.org/10.1063/1.2828713 | Nb1 Co1.1 Sn1 | Nb1Co1.1Sn1 | NbCo1.10Sn | Stoichiometric Formula | 2008 | 400 | 771.09 | -151.928 | 17.798 | 0.122115456 | 5.83 | 5.07741878 | 0.7525812
1934 | Extended MRL | https://doi.org/10.1063/1.2828713 | Nb1 Co1.1 Sn1 | Nb1Co1.1Sn1 | NbCo1.10Sn | Stoichiometric Formula | 2008 | 700 | 542.62 | -189.172 | 19.418 | 0.218130295 | 6.23152 | 5.30471985 | 0.9268002
1935 | Extended MRL | https://doi.org/10.1063/1.2828713 | Nb1 Co1.1 Sn1 | Nb1Co1.1Sn1 | NbCo1.10Sn | Stoichiometric Formula | 2008 | 1000 | 412.61 | -199.4 | 16.405 | 0.242232068 | 6.77258 | 5.76582152 | 1.006758
1936 | Extended MRL | https://doi.org/10.1016/j.jpcs.2004.01.010 | Bi92 Sb8 | Bi23Sb2 | Bi92Sb8 | Stoichiometric Formula | 2004 | 300 | 6217 | -81.3 | 41.137
1937 | Extended MRL | https://doi.org/10.1016/j.jpcs.2004.01.010 | Bi92 Sb8 | Bi23Sb2 | Bi92Sb8 | Stoichiometric Formula | 2004 | 400 | 6433.7 | -69.3 | 30.897
1938 | Extended MRL | https://doi.org/10.1016/j.jpcs.2004.01.010 | Bi90 Sb10 | Bi9Sb | Bi90Sb10 | Stoichiometric Formula | 2004 | 300 | 5485.1 | -80.8 | 35.767
1939 | Extended MRL | https://doi.org/10.1016/j.jpcs.2004.01.010 | Bi90 Sb10 | Bi9Sb | Bi90Sb10 | Stoichiometric Formula | 2004 | 400 | 5532.2 | -68.5 | 25.965
1940 | Extended MRL | https://doi.org/10.1016/j.jpcs.2004.01.010 | Bi88 Sb12 | Bi22Sb3 | Bi88Sb12 | Stoichiometric Formula | 2004 | 300 | 5811.5 | -85.3 | 42.277
1941 | Extended MRL | https://doi.org/10.1016/j.jpcs.2004.01.010 | Bi88 Sb12 | Bi22Sb3 | Bi88Sb12 | Stoichiometric Formula | 2004 | 400 | 5956.4 | -72.9 | 31.613
1942 | Extended MRL | https://doi.org/10.1016/j.jpcs.2004.01.010 | Bi86 Sb14 | Bi43Sb7 | Bi86Sb14 | Stoichiometric Formula | 2004 | 300 | 3902.5 | -81.3 | 25.822
1943 | Extended MRL | https://doi.org/10.1016/j.jpcs.2004.01.010 | Bi86 Sb14 | Bi43Sb7 | Bi86Sb14 | Stoichiometric Formula | 2004 | 400 | 3417.5 | -69.1 | 16.319
1944 | Extended MRL | https://doi.org/10.1016/j.jpcs.2004.01.010 | Bi83 Sb17 | Bi83Sb17 | Bi83Sb17 | Stoichiometric Formula | 2004 | 300 | 3852.7 | -75.2 | 21.801
1945 | Extended MRL | https://doi.org/10.1016/j.jpcs.2004.01.010 | Bi83 Sb17 | Bi83Sb17 | Bi83Sb17 | Stoichiometric Formula | 2004 | 400 | 3506.5 | -61.6 | 13.304
1946 | Extended MRL | https://doi.org/10.1063/1.1687532 | Ca1 Mn7 O12 | CaMn7O12 | CaMn7O12 | Stoichiometric Formula | 2004 | 700 | 11.197 | 8.02541 | 0.00072116
1947 | Extended MRL | https://doi.org/10.1063/1.1687532 | Ca1 Mn7 O12 | CaMn7O12 | CaMn7O12 | Stoichiometric Formula | 2004 | 1000 | 24.691 | -20.1644 | 0.010039
1948 | Extended MRL | https://doi.org/10.1063/1.1687532 | Ca1 Mn6.5 Cu0.5 O12 | Ca1Mn6.5Cu0.5O12 | CaMn6.5Cu0.5O12 | Stoichiometric Formula | 2004 | 300 | 1.9492 | 32.5598 | 0.0020665
1949 | Extended MRL | https://doi.org/10.1063/1.1687532 | Ca1 Mn6.5 Cu0.5 O12 | Ca1Mn6.5Cu0.5O12 | CaMn6.5Cu0.5O12 | Stoichiometric Formula | 2004 | 400 | 5.7926 | 9.29006 | 0.00049993
1950 | Extended MRL | https://doi.org/10.1063/1.1687532 | Ca1 Mn6.5 Cu0.5 O12 | Ca1Mn6.5Cu0.5O12 | CaMn6.5Cu0.5O12 | Stoichiometric Formula | 2004 | 700 | 19.965 | -15.3459 | 0.0047018
1951 | Extended MRL | https://doi.org/10.1063/1.1687532 | Ca1 Mn6.5 Cu0.5 O12 | Ca1Mn6.5Cu0.5O12 | CaMn6.5Cu0.5O12 | Stoichiometric Formula | 2004 | 1000 | 35.538 | -24.3591 | 0.021087
1952 | Extended MRL | https://doi.org/10.1063/1.1687532 | Ca1 Mn6 Cu1 O12 | CaMn6CuO12 | CaMn6CuO12 | Stoichiometric Formula | 2004 | 300 | 4.0379 | -13.1349 | 0.00069665
1953 | Extended MRL | https://doi.org/10.1063/1.1687532 | Ca1 Mn6 Cu1 O12 | CaMn6CuO12 | CaMn6CuO12 | Stoichiometric Formula | 2004 | 400 | 9.8954 | -19.922 | 0.0039273
1954 | Extended MRL | https://doi.org/10.1063/1.1687532 | Ca1 Mn6 Cu1 O12 | CaMn6CuO12 | CaMn6CuO12 | Stoichiometric Formula | 2004 | 700 | 30.642 | -27.3305 | 0.022888
1955 | Extended MRL | https://doi.org/10.1063/1.1687532 | Ca1 Mn6 Cu1 O12 | CaMn6CuO12 | CaMn6CuO12 | Stoichiometric Formula | 2004 | 1000 | 49.004 | -30.2012 | 0.044697
1956 | Extended MRL | https://doi.org/10.1063/1.1687532 | Li1 Mn2 O4 | LiMn2O4 | LiMn2O4 | Stoichiometric Formula | 2004 | 300 | 0.00058109 | -55.6808 | 1.8016e-06
1957 | Extended MRL | https://doi.org/10.1063/1.1687532 | Li1 Mn2 O4 | LiMn2O4 | LiMn2O4 | Stoichiometric Formula | 2004 | 400 | 0.013497 | -45.9919 | 2.8549e-05
1958 | Extended MRL | https://doi.org/10.1063/1.1687532 | Li1 Mn2 O4 | LiMn2O4 | LiMn2O4 | Stoichiometric Formula | 2004 | 700 | 0.85666 | -30.1768 | 0.00078011
1959 | Extended MRL | https://doi.org/10.1063/1.1687532 | Li1 Mn2 O4 | LiMn2O4 | LiMn2O4 | Stoichiometric Formula | 2004 | 1000 | 3.8304 | -19.4145 | 0.0014438
1960 | Extended MRL | https://doi.org/10.1063/1.1687532 | Pr0.5 Ca0.5 Mn1 O3 | Ca0.5Pr0.5Mn1O3 | Pr0.5Ca0.5MnO3 | Stoichiometric Formula | 2004 | 300 | 18.087 | -22.2738 | 0.0089735
1961 | Extended MRL | https://doi.org/10.1063/1.1687532 | Pr0.5 Ca0.5 Mn1 O3 | Ca0.5Pr0.5Mn1O3 | Pr0.5Ca0.5MnO3 | Stoichiometric Formula | 2004 | 400 | 33.55 | -22.7685 | 0.017392
1962 | Extended MRL | https://doi.org/10.1063/1.1687532 | Pr0.5 Ca0.5 Mn1 O3 | Ca0.5Pr0.5Mn1O3 | Pr0.5Ca0.5MnO3 | Stoichiometric Formula | 2004 | 700 | 62.13 | -23.4352 | 0.034122
1963 | Extended MRL | https://doi.org/10.1063/1.1687532 | Pr0.5 Ca0.5 Mn1 O3 | Ca0.5Pr0.5Mn1O3 | Pr0.5Ca0.5MnO3 | Stoichiometric Formula | 2004 | 1000 | 78.502 | -23.7587 | 0.044312
1964 | Extended MRL | https://doi.org/10.1016/S0925-8388(02)01002-2 | Mo3 Te4 | Te4Mo3 | Mo3Te4 | Stoichiometric Formula | 2003 | 300 | 1406.5 | 4.08735 | 0.023497 | 0.000184926 | 3.81187 | 2.78233413 | 1.029536
1965 | Extended MRL | https://doi.org/10.1016/S0925-8388(02)01002-2 | Mo3 Te4 | Te4Mo3 | Mo3Te4 | Stoichiometric Formula | 2003 | 400 | 1388.9 | 7.50989 | 0.078331 | 0.00080099 | 3.91172 | 2.55616444 | 1.355556
1966 | Extended MRL | https://doi.org/10.1016/S0925-8388(02)01002-2 | Mo3 Te4 | Te4Mo3 | Mo3Te4 | Stoichiometric Formula | 2003 | 700 | 1398.6 | 16.5599 | 0.38354 | 0.006030526 | 4.45197 | 2.06315881 | 2.388811
1967 | Extended MRL | https://doi.org/10.1016/S0925-8388(02)01002-2 | Mo3 Te4 | Te4Mo3 | Mo3Te4 | Stoichiometric Formula | 2003 | 1000 | 1383.1 | 23.9118 | 0.79084 | 0.014946413 | 5.29114 | 1.91631289 | 3.374827
1968 | Extended MRL | https://doi.org/10.1016/S0925-8388(02)01002-2 | Mo6 Te7 S1 | Te7Mo6S | Mo6Te7S | Stoichiometric Formula | 2003 | 300 | 1303.8 | 3.34933 | 0.014626 | 0.000158231 | 2.77301 | 1.81864233 | 0.9543677
1969 | Extended MRL | https://doi.org/10.1016/S0925-8388(02)01002-2 | Mo6 Te7 S1 | Te7Mo6S | Mo6Te7S | Stoichiometric Formula | 2003 | 400 | 1277.1 | 5.48011 | 0.038355 | 0.00049533 | 3.09729 | 1.85080213 | 1.246488
1970 | Extended MRL | https://doi.org/10.1016/S0925-8388(02)01002-2 | Mo6 Te7 S1 | Te7Mo6S | Mo6Te7S | Stoichiometric Formula | 2003 | 700 | 1224 | 13.9768 | 0.23911 | 0.004207081 | 3.97842 | 1.88784472 | 2.090575
1971 | Extended MRL | https://doi.org/10.1016/S0925-8388(02)01002-2 | Mo6 Te7 S1 | Te7Mo6S | Mo6Te7S | Stoichiometric Formula | 2003 | 1000 | 1200.5 | 21.1078 | 0.53486 | 0.011602871 | 4.60973 | 1.68055833 | 2.929172
1972 | Extended MRL | https://doi.org/10.1016/S0925-8388(02)01002-2 | Mo6 Te6 S2 | Te3Mo3S | Mo6Te6S2 | Stoichiometric Formula | 2003 | 300 | 1166.9 | 6.30124 | 0.046331 | 0.000654096 | 2.12496 | 1.27081764 | 0.8541424
1973 | Extended MRL | https://doi.org/10.1016/S0925-8388(02)01002-2 | Mo6 Te6 S2 | Te3Mo3S | Mo6Te6S2 | Stoichiometric Formula | 2003 | 400 | 1127.4 | 8.06322 | 0.073298 | 0.001234787 | 2.37444 | 1.27410178 | 1.100338
1974 | Extended MRL | https://doi.org/10.1016/S0925-8388(02)01002-2 | Mo6 Te6 S2 | Te3Mo3S | Mo6Te6S2 | Stoichiometric Formula | 2003 | 700 | 1057.1 | 11.6892 | 0.14444 | 0.003449371 | 2.93114 | 1.12564317 | 1.805497
1975 | Extended MRL | https://doi.org/10.1016/S0925-8388(02)01002-2 | Mo6 Te6 S2 | Te3Mo3S | Mo6Te6S2 | Stoichiometric Formula | 2003 | 1000 | 1000 | 14.6136 | 0.21356 | 0.006182272 | 3.45435 | 1.01435 | 2.44
1976 | Extended MRL | https://doi.org/10.1109/ICT.2006.331289 | Cu1 Rh0.9 Mg0.1 O2 | Mg0.1Cu1Rh0.9O2 | CuRh0.9Mg0.1O2 | Stoichiometric Formula | 2006 | 300 | 401.91 | 138.814 | 7.7445
1977 | Extended MRL | https://doi.org/10.1109/ICT.2006.331289 | Cu1 Rh0.9 Mg0.1 O2 | Mg0.1Cu1Rh0.9O2 | CuRh0.9Mg0.1O2 | Stoichiometric Formula | 2006 | 400 | 370.25 | 153.007 | 8.668 | 0.035498382 | 9.76717 | 9.4058063 | 0.3613637
1978 | Extended MRL | https://doi.org/10.1109/ICT.2006.331289 | Cu1 Rh0.9 Mg0.1 O2 | Mg0.1Cu1Rh0.9O2 | CuRh0.9Mg0.1O2 | Stoichiometric Formula | 2006 | 700 | 255.04 | 203.027 | 10.513 | 0.073515711 | 10.0099 | 9.57429573 | 0.4356043
1979 | Extended MRL | https://doi.org/10.1109/ICT.2006.331289 | Cu1 Rh0.9 Mg0.1 O2 | Mg0.1Cu1Rh0.9O2 | CuRh0.9Mg0.1O2 | Stoichiometric Formula | 2006 | 1000 | 180.84 | 265.993 | 12.795 | 0.152467292 | 8.39186 | 7.9506104 | 0.4412496
1980 | Extended MRL | https://doi.org/10.1063/1.3117943 | Sr2 Ti0.8 Nb0.2 O4 | Sr2Ti0.8Nb0.2O4 | Sr2Ti0.8Nb0.2O4 | Stoichiometric Formula | 2009 | 300 | 210 | -53.6 | 0.60332 | 0.004141796 | 4.37 | 4.21628 | 0.15372
1981 | Extended MRL | https://doi.org/10.1063/1.3117943 | Sr2 Ti0.8 Nb0.2 O4 | Sr2Ti0.8Nb0.2O4 | Sr2Ti0.8Nb0.2O4 | Stoichiometric Formula | 2009 | 400 | 176.4 | -67.6 | 0.80611 | 0.008981679 | 3.59 | 3.4178336 | 0.1721664
1982 | Extended MRL | https://doi.org/10.1063/1.3117943 | Sr2 Ti0.8 Nb0.2 O4 | Sr2Ti0.8Nb0.2O4 | Sr2Ti0.8Nb0.2O4 | Stoichiometric Formula | 2009 | 700 | 115.55 | -110.3 | 1.4058 | 0.039679604 | 2.48 | 2.2826406 | 0.1973594
1983 | Extended MRL | https://doi.org/10.1063/1.3117943 | Sr2 Ti0.8 Nb0.2 O4 | Sr2Ti0.8Nb0.2O4 | Sr2Ti0.8Nb0.2O4 | Stoichiometric Formula | 2009 | 1000 | 75 | -167 | 2.0917 | 0.108941406 | 1.92 | 1.737 | 0.183
1984 | Extended MRL | https://doi.org/10.1063/1.3117943 | Sr3 Ti1.6 Nb0.4 O7 | Sr3Ti1.6Nb0.4O7 | Sr3Ti1.6Nb0.4O7 | Stoichiometric Formula | 2009 | 300 | 538 | -42.4 | 0.96719 | 0.005849969 | 4.96 | 4.566184 | 0.393816
1985 | Extended MRL | https://doi.org/10.1063/1.3117943 | Sr3 Ti1.6 Nb0.4 O7 | Sr3Ti1.6Nb0.4O7 | Sr3Ti1.6Nb0.4O7 | Stoichiometric Formula | 2009 | 400 | 460 | -57.16 | 1.5029 | 0.015454418 | 3.89 | 3.44104 | 0.44896
1986 | Extended MRL | https://doi.org/10.1063/1.3117943 | Sr3 Ti1.6 Nb0.4 O7 | Sr3Ti1.6Nb0.4O7 | Sr3Ti1.6Nb0.4O7 | Stoichiometric Formula | 2009 | 700 | 233 | -98.3 | 2.2515 | 0.057941815 | 2.72 | 2.322036 | 0.397964
1987 | Extended MRL | https://doi.org/10.1063/1.3117943 | Sr3 Ti1.6 Nb0.4 O7 | Sr3Ti1.6Nb0.4O7 | Sr3Ti1.6Nb0.4O7 | Stoichiometric Formula | 2009 | 1000 | 128 | -158 | 3.1954 | 0.149317383 | 2.14 | 1.82768 | 0.3123199995
1988 | Extended MRL | https://doi.org/10.1063/1.3117943 | Sr1 Ti0.8 Nb0.2 O3 | Sr1Ti0.8Nb0.2O3 | SrTi0.8Nb0.2O3 | Stoichiometric Formula | 2009 | 300 | 689 | -52.14 | 1.8731 | 0.005392806 | 10.42 | 9.915652 | 0.504348
1989 | Extended MRL | https://doi.org/10.1063/1.3117943 | Sr1 Ti0.8 Nb0.2 O3 | Sr1Ti0.8Nb0.2O3 | SrTi0.8Nb0.2O3 | Stoichiometric Formula | 2009 | 400 | 704 | -62.4 | 2.7412 | 0.012720218 | 8.62 | 7.932896 | 0.687104
1990 | Extended MRL | https://doi.org/10.1063/1.3117943 | Sr1 Ti0.8 Nb0.2 O3 | Sr1Ti0.8Nb0.2O3 | SrTi0.8Nb0.2O3 | Stoichiometric Formula | 2009 | 700 | 585 | -110 | 7.0785 | 0.100710366 | 4.92 | 3.92082 | 0.99918
1991 | Extended MRL | https://doi.org/10.1063/1.3117943 | Sr1 Ti0.8 Nb0.2 O3 | Sr1Ti0.8Nb0.2O3 | SrTi0.8Nb0.2O3 | Stoichiometric Formula | 2009 | 1000 | 390 | -164.9 | 10.605 | 0.337735156 | 3.14 | 2.1884 | 0.9516000005
1992 | Extended MRL | https://doi.org/10.1016/S0925-8388(02)00972-6 | Sr0.95 La0.05 Ti1 O3 | Sr0.95La0.05Ti1O3 | Sr0.95La0.05TiO3 | Stoichiometric Formula | 2003 | 300 | 142.59 | -167 | 3.9766
1993 | Extended MRL | https://doi.org/10.1016/S0925-8388(02)00972-6 | Sr0.95 La0.05 Ti1 O3 | Sr0.95La0.05Ti1O3 | Sr0.95La0.05TiO3 | Stoichiometric Formula | 2003 | 400 | 225.87 | -188 | 7.9831
1994 | Extended MRL | https://doi.org/10.1016/S0925-8388(02)00972-6 | Sr0.95 La0.05 Ti1 O3 | Sr0.95La0.05Ti1O3 | Sr0.95La0.05TiO3 | Stoichiometric Formula | 2003 | 700 | 108.97 | -251 | 6.8653
1995 | Extended MRL | https://doi.org/10.1016/S0925-8388(02)00972-6 | Sr0.95 La0.05 Ti1 O3 | Sr0.95La0.05Ti1O3 | Sr0.95La0.05TiO3 | Stoichiometric Formula | 2003 | 1000 | 54.568 | -285 | 4.4323
1996 | Extended MRL | https://doi.org/10.1016/S0925-8388(02)00972-6 | Sr0.9 La0.1 Ti1 O3 | Sr0.9La0.1Ti1O3 | Sr0.9La0.1TiO3 | Stoichiometric Formula | 2003 | 300 | 382.52 | -97.6 | 3.6438 | 0.018590979 | 5.88 | 5.59999243 | 0.2800075698
1997 | Extended MRL | https://doi.org/10.1016/S0925-8388(02)00972-6 | Sr0.9 La0.1 Ti1 O3 | Sr0.9La0.1Ti1O3 | Sr0.9La0.1TiO3 | Stoichiometric Formula | 2003 | 400 | 605.94 | -115 | 8.0136 | 0.060708962 | 5.28 | 4.68860061 | 0.5913994
1998 | Extended MRL | https://doi.org/10.1016/S0925-8388(02)00972-6 | Sr0.9 La0.1 Ti1 O3 | Sr0.9La0.1Ti1O3 | Sr0.9La0.1TiO3 | Stoichiometric Formula | 2003 | 700 | 273.3 | -179 | 8.7569 | 0.160048392 | 3.83 | 3.36319677 | 0.4668032
1999 | Extended MRL | https://doi.org/10.1016/S0925-8388(02)00972-6 | Sr0.9 La0.1 Ti1 O3 | Sr0.9La0.1Ti1O3 | Sr0.9La0.1TiO3 | Stoichiometric Formula | 2003 | 1000 | 126.06 | -221 | 6.157 | 0.195461682 | 3.15 | 2.84240628 | 0.30759372
2000 | Extended MRL | https://doi.org/10.1016/S0925-8388(02)00972-6 | Sr0.8 La0.2 Ti1 O3 | Sr0.8La0.2Ti1O3 | Sr0.8La0.2TiO3 | Stoichiometric Formula | 2003 | 300 | 1631.4 | -53.7 | 4.7045
2001 | Extended MRL | https://doi.org/10.1016/S0925-8388(02)00972-6 | Sr0.8 La0.2 Ti1 O3 | Sr0.8La0.2Ti1O3 | Sr0.8La0.2TiO3 | Stoichiometric Formula | 2003 | 400 | 1873.8 | -64.7 | 7.8439
2002 | Extended MRL | https://doi.org/10.1016/S0925-8388(02)00972-6 | Sr0.8 La0.2 Ti1 O3 | Sr0.8La0.2Ti1O3 | Sr0.8La0.2TiO3 | Stoichiometric Formula | 2003 | 700 | 838.88 | -113 | 10.712
2003 | Extended MRL | https://doi.org/10.1016/S0925-8388(02)00972-6 | Sr0.8 La0.2 Ti1 O3 | Sr0.8La0.2Ti1O3 | Sr0.8La0.2TiO3 | Stoichiometric Formula | 2003 | 1000 | 420.06 | -158 | 10.486
2004 | Extended MRL | https://doi.org/10.1016/j.jallcom.2008.02.041 | Ti1 Ni1 Sn1 | TiNiSn | TiNiSn | Stoichiometric Formula | 2009 | 300 | 31.829 | -271.305 | 2.3428 | 0.011567378 | 6.0761 | 6.05280117 | 0.02329883
2005 | Extended MRL | https://doi.org/10.1016/j.jallcom.2008.02.041 | Ti1 Ni1 Sn1 | TiNiSn | TiNiSn | Stoichiometric Formula | 2009 | 400 | 119.15 | -295.891 | 10.432 | 0.08031864 | 5.1951 | 5.07881155 | 0.1162884
2006 | Extended MRL | https://doi.org/10.1016/j.jallcom.2008.02.041 | Ti1 Ni1 Sn1 | TiNiSn | TiNiSn | Stoichiometric Formula | 2009 | 700 | 362.18 | -255.058 | 23.562 | 0.362358717 | 4.5516 | 3.93299315 | 0.6186069
2007 | Extended MRL | https://doi.org/10.1016/j.jallcom.2008.02.041 | Ti1 Ni1 Sn1 | TiNiSn | TiNiSn | Stoichiometric Formula | 2009 | 1000 | 614.75 | -159.717 | 15.682 | 0.243444308 | 6.4417 | 4.94171244 | 1.499988
2008 | Extended MRL | https://doi.org/10.1016/j.jallcom.2008.02.041 | Ti0.99 Nb0.01 Ni1 Sn1 | Ti0.99Nb0.01Ni1Sn1 | Ti0.99Nb0.01NiSn | Stoichiometric Formula | 2009 | 300 | 865.74 | -177.319 | 27.221 | 0.118473741 | 6.8928 | 6.25908052 | 0.6337195
2009 | Extended MRL | https://doi.org/10.1016/j.jallcom.2008.02.041 | Ti0.99 Nb0.01 Ni1 Sn1 | Ti0.99Nb0.01Ni1Sn1 | Ti0.99Nb0.01NiSn | Stoichiometric Formula | 2009 | 400 | 806.39 | -192.458 | 29.869 | 0.203822375 | 5.8617 | 5.07466629 | 0.7870337
2010 | Extended MRL | https://doi.org/10.1016/j.jallcom.2008.02.041 | Ti0.99 Nb0.01 Ni1 Sn1 | Ti0.99Nb0.01Ni1Sn1 | Ti0.99Nb0.01NiSn | Stoichiometric Formula | 2009 | 700 | 784.02 | -211.295 | 35.003 | 0.508510843 | 4.8184 | 3.47929555 | 1.339104
2011 | Extended MRL | https://doi.org/10.1016/j.jallcom.2008.02.041 | Ti0.99 Nb0.01 Ni1 Sn1 | Ti0.99Nb0.01Ni1Sn1 | Ti0.99Nb0.01NiSn | Stoichiometric Formula | 2009 | 1000 | 875.41 | -172.594 | 26.077 | 0.414473123 | 6.2917 | 4.15569228 | 2.136008
2012 | Extended MRL | https://doi.org/10.1016/j.jallcom.2008.02.041 | Ti0.98 Nb0.02 Ni1 Sn1 | Ti0.98Nb0.02Ni1Sn1 | Ti0.98Nb0.02NiSn | Stoichiometric Formula | 2009 | 300 | 1529.2 | -139.982 | 29.965 | 0.121054378 | 7.4261 | 6.30669632 | 1.119404
2013 | Extended MRL | https://doi.org/10.1016/j.jallcom.2008.02.041 | Ti0.98 Nb0.02 Ni1 Sn1 | Ti0.98Nb0.02Ni1Sn1 | Ti0.98Nb0.02NiSn | Stoichiometric Formula | 2009 | 400 | 1375.1 | -158.575 | 34.579 | 0.218564595 | 6.3283 | 4.98619264 | 1.342107
2014 | Extended MRL | https://doi.org/10.1016/j.jallcom.2008.02.041 | Ti0.98 Nb0.02 Ni1 Sn1 | Ti0.98Nb0.02Ni1Sn1 | Ti0.98Nb0.02NiSn | Stoichiometric Formula | 2009 | 700 | 1101.5 | -188.543 | 39.157 | 0.539039134 | 5.085 | 3.20360384 | 1.881396
2015 | Extended MRL | https://doi.org/10.1016/j.jallcom.2008.02.041 | Ti0.98 Nb0.02 Ni1 Sn1 | Ti0.98Nb0.02Ni1Sn1 | Ti0.98Nb0.02NiSn | Stoichiometric Formula | 2009 | 1000 | 1041.3 | -174.312 | 31.639 | 0.529517135 | 5.975 | 3.4343012 | 2.540699
2016 | Extended MRL | https://doi.org/10.1016/j.jallcom.2008.02.041 | Ti0.95 Nb0.05 Ni1 Sn1 | Ti0.95Nb0.05Ni1Sn1 | Ti0.95Nb0.05NiSn | Stoichiometric Formula | 2009 | 300 | 2851.7 | -96.2097 | 26.396 | 0.113786134 | 6.9595 | 4.87203364 | 2.087466
2017 | Extended MRL | https://doi.org/10.1016/j.jallcom.2008.02.041 | Ti0.95 Nb0.05 Ni1 Sn1 | Ti0.95Nb0.05Ni1Sn1 | Ti0.95Nb0.05NiSn | Stoichiometric Formula | 2009 | 400 | 2526.7 | -110.94 | 31.098 | 0.195021878 | 6.3783 | 3.91225056 | 2.466049
2018 | Extended MRL | https://doi.org/10.1016/j.jallcom.2008.02.041 | Ti0.95 Nb0.05 Ni1 Sn1 | Ti0.95Nb0.05Ni1Sn1 | Ti0.95Nb0.05NiSn | Stoichiometric Formula | 2009 | 700 | 1765 | -146.063 | 37.655 | 0.50190418 | 5.2517 | 2.23709708 | 3.014603
2019 | Extended MRL | https://doi.org/10.1016/j.jallcom.2008.02.041 | Ti0.95 Nb0.05 Ni1 Sn1 | Ti0.95Nb0.05Ni1Sn1 | Ti0.95Nb0.05NiSn | Stoichiometric Formula | 2009 | 1000 | 1377.8 | -142.549 | 27.997 | 0.509801867 | 5.4917 | 2.1299168 | 3.361783
2020 | Extended MRL | https://doi.org/10.1016/j.jallcom.2008.02.041 | Zr1 Ni1 Sn1 | ZrNiSn | ZrNiSn | Stoichiometric Formula | 2009 | 300 | 31.829 | -353.714 | 3.9822 | 0.011778524 | 10.1428 | 10.11950118 | 0.02329882
2021 | Extended MRL | https://doi.org/10.1016/j.jallcom.2008.02.041 | Zr1 Ni1 Sn1 | ZrNiSn | ZrNiSn | Stoichiometric Formula | 2009 | 400 | 114.39 | -342.674 | 13.432 | 0.064001427 | 8.395 | 8.28335536 | 0.1116446
2022 | Extended MRL | https://doi.org/10.1016/j.jallcom.2008.02.041 | Zr1 Ni1 Sn1 | ZrNiSn | ZrNiSn | Stoichiometric Formula | 2009 | 700 | 357.48 | -284.671 | 28.969 | 0.338827093 | 5.9849 | 5.37432587 | 0.6105741
2023 | Extended MRL | https://doi.org/10.1016/j.jallcom.2008.02.041 | Zr1 Ni1 Sn1 | ZrNiSn | ZrNiSn | Stoichiometric Formula | 2009 | 1000 | 629 | -212.937 | 28.52 | 0.42941353 | 6.6417 | 5.10693268 | 1.534767
2024 | Extended MRL | https://doi.org/10.1016/j.jallcom.2008.02.041 | Zr0.99 Nb0.01 Ni1 Sn1 | Zr0.99Nb0.01Ni1Sn1 | Zr0.99Nb0.01NiSn | Stoichiometric Formula | 2009 | 300 | 913.18 | -170.876 | 26.664 | 0.082668744 | 9.6761 | 9.00764931 | 0.6684507
2025 | Extended MRL | https://doi.org/10.1016/j.jallcom.2008.02.041 | Zr0.99 Nb0.01 Ni1 Sn1 | Zr0.99Nb0.01Ni1Sn1 | Zr0.99Nb0.01NiSn | Stoichiometric Formula | 2009 | 400 | 806.23 | -189.025 | 28.807 | 0.140320851 | 8.2117 | 7.42482342 | 0.7868766
2026 | Extended MRL | https://doi.org/10.1016/j.jallcom.2008.02.041 | Zr0.99 Nb0.01 Ni1 Sn1 | Zr0.99Nb0.01Ni1Sn1 | Zr0.99Nb0.01NiSn | Stoichiometric Formula | 2009 | 700 | 741.44 | -228.446 | 38.694 | 0.447571084 | 6.0517 | 4.7853256 | 1.266374
2027 | Extended MRL | https://doi.org/10.1016/j.jallcom.2008.02.041 | Zr0.99 Nb0.01 Ni1 Sn1 | Zr0.99Nb0.01Ni1Sn1 | Zr0.99Nb0.01NiSn | Stoichiometric Formula | 2009 | 1000 | 823.33 | -210.789 | 36.582 | 0.603500311 | 6.0617 | 4.05276504 | 2.008935
2028 | Extended MRL | https://doi.org/10.1016/j.jallcom.2008.02.041 | Zr0.98 Nb0.02 Ni1 Sn1 | Zr0.98Nb0.02Ni1Sn1 | Zr0.98Nb0.02NiSn | Stoichiometric Formula | 2009 | 300 | 1624.1 | -131.398 | 28.04 | 0.083623065 | 10.0594 | 8.8705954 | 1.188805
2029 | Extended MRL | https://doi.org/10.1016/j.jallcom.2008.02.041 | Zr0.98 Nb0.02 Ni1 Sn1 | Zr0.98Nb0.02Ni1Sn1 | Zr0.98Nb0.02NiSn | Stoichiometric Formula | 2009 | 400 | 1446.2 | -148.254 | 31.786 | 0.146507724 | 8.6783 | 7.26682832 | 1.411472
2030 | Extended MRL | https://doi.org/10.1016/j.jallcom.2008.02.041 | Zr0.98 Nb0.02 Ni1 Sn1 | Zr0.98Nb0.02Ni1Sn1 | Zr0.98Nb0.02NiSn | Stoichiometric Formula | 2009 | 700 | 1144.2 | -193.681 | 42.923 | 0.465705367 | 6.4517 | 4.49735516 | 1.954345
2031 | Extended MRL | https://doi.org/10.1016/j.jallcom.2008.02.041 | Zr0.98 Nb0.02 Ni1 Sn1 | Zr0.98Nb0.02Ni1Sn1 | Zr0.98Nb0.02NiSn | Stoichiometric Formula | 2009 | 1000 | 1050.9 | -196.196 | 40.451 | 0.651557074 | 6.2083 | 3.6442016 | 2.564098
2032 | Extended MRL | https://doi.org/10.1016/j.jallcom.2008.02.041 | Zr0.95 Nb0.05 Ni1 Sn1 | Zr0.95Nb0.05Ni1Sn1 | Zr0.95Nb0.05NiSn | Stoichiometric Formula | 2009 | 300 | 2965.2 | -78.184 | 18.125 | 0.061376527 | 8.8594 | 6.68889556 | 2.170504
2033 | Extended MRL | https://doi.org/10.1016/j.jallcom.2008.02.041 | Zr0.95 Nb0.05 Ni1 Sn1 | Zr0.95Nb0.05Ni1Sn1 | Zr0.95Nb0.05NiSn | Stoichiometric Formula | 2009 | 400 | 2744.7 | -89.0283 | 21.755 | 0.105970331 | 8.2117 | 5.53283376 | 2.678866
2034 | Extended MRL | https://doi.org/10.1016/j.jallcom.2008.02.041 | Zr0.95 Nb0.05 Ni1 Sn1 | Zr0.95Nb0.05Ni1Sn1 | Zr0.95Nb0.05NiSn | Stoichiometric Formula | 2009 | 700 | 2111.1 | -129.304 | 35.296 | 0.370509064 | 6.6684 | 3.0627266 | 3.605673
2035 | Extended MRL | https://doi.org/10.1016/j.jallcom.2008.02.041 | Zr0.95 Nb0.05 Ni1 Sn1 | Zr0.95Nb0.05Ni1Sn1 | Zr0.95Nb0.05NiSn | Stoichiometric Formula | 2009 | 1000 | 1705 | -150.706 | 38.724 | 0.620411774 | 6.2417 | 2.0815244 | 4.160176
2036 | Extended MRL | https://doi.org/10.1016/S0038-1098(02)00555-0 | Ca3 Co4 O9 | Ca3Co4O9 | Ca3Co4O9 | Stoichiometric Formula | 2002 | 300 | 21.803 | 50.1234 | 0.054778
2037 | Extended MRL | https://doi.org/10.1016/S0038-1098(02)00555-0 | Ca3 Co4 O9 | Ca3Co4O9 | Ca3Co4O9 | Stoichiometric Formula | 2002 | 400 | 24.372 | 58.0016 | 0.081993
2038 | Extended MRL | https://doi.org/10.1016/S0038-1098(02)00555-0 | Ca3 Co4 O9 | Ca3Co4O9 | Ca3Co4O9 | Stoichiometric Formula | 2002 | 700 | 34.798 | 84.2826 | 0.24719
2039 | Extended MRL | https://doi.org/10.1016/S0038-1098(02)00555-0 | Ca3 Co4 O9 | Ca3Co4O9 | Ca3Co4O9 | Stoichiometric Formula | 2002 | 1000 | 38.383 | 118.607 | 0.53996
2040 | Extended MRL | https://doi.org/10.1016/S0038-1098(02)00555-0 | La0.05 Ca2.95 Co4 O9 | Ca2.95La0.05Co4O9 | La0.05Ca2.95Co4O9 | Stoichiometric Formula | 2002 | 300 | 24.523 | 62.1344 | 0.094677
2041 | Extended MRL | https://doi.org/10.1016/S0038-1098(02)00555-0 | La0.05 Ca2.95 Co4 O9 | Ca2.95La0.05Co4O9 | La0.05Ca2.95Co4O9 | Stoichiometric Formula | 2002 | 400 | 26.433 | 70.013 | 0.12957
2042 | Extended MRL | https://doi.org/10.1016/S0038-1098(02)00555-0 | La0.05 Ca2.95 Co4 O9 | Ca2.95La0.05Co4O9 | La0.05Ca2.95Co4O9 | Stoichiometric Formula | 2002 | 700 | 39.825 | 88.58 | 0.31249
2043 | Extended MRL | https://doi.org/10.1016/S0038-1098(02)00555-0 | La0.05 Ca2.95 Co4 O9 | Ca2.95La0.05Co4O9 | La0.05Ca2.95Co4O9 | Stoichiometric Formula | 2002 | 1000 | 52.394 | 123.896 | 0.80426
2044 | Extended MRL | https://doi.org/10.1016/S0038-1098(02)00555-0 | La0.3 Ca2.7 Co4 O9 | Ca2.7La0.3Co4O9 | La0.3Ca2.7Co4O9 | Stoichiometric Formula | 2002 | 300 | 16.776 | 59.7107 | 0.059813
2045 | Extended MRL | https://doi.org/10.1016/S0038-1098(02)00555-0 | La0.3 Ca2.7 Co4 O9 | Ca2.7La0.3Co4O9 | La0.3Ca2.7Co4O9 | Stoichiometric Formula | 2002 | 400 | 25.856 | 68.4692 | 0.12121
2046 | Extended MRL | https://doi.org/10.1016/S0038-1098(02)00555-0 | La0.3 Ca2.7 Co4 O9 | Ca2.7La0.3Co4O9 | La0.3Ca2.7Co4O9 | Stoichiometric Formula | 2002 | 700 | 48.315 | 92.437 | 0.41283
2047 | Extended MRL | https://doi.org/10.1016/S0038-1098(02)00555-0 | La0.3 Ca2.7 Co4 O9 | Ca2.7La0.3Co4O9 | La0.3Ca2.7Co4O9 | Stoichiometric Formula | 2002 | 1000 | 66.489 | 126.87 | 1.0702
2048 | Extended MRL | https://doi.org/10.1016/S0038-1098(02)00555-0 | La0.45 Ca2.55 Co4 O9 | Ca2.55La0.45Co4O9 | La0.45Ca2.55Co4O9 | Stoichiometric Formula | 2002 | 300 | 23.205 | 65.3296 | 0.099038
2049 | Extended MRL | https://doi.org/10.1016/S0038-1098(02)00555-0 | La0.45 Ca2.55 Co4 O9 | Ca2.55La0.45Co4O9 | La0.45Ca2.55Co4O9 | Stoichiometric Formula | 2002 | 400 | 26.845 | 73.0975 | 0.14344
2050 | Extended MRL | https://doi.org/10.1016/S0038-1098(02)00555-0 | La0.45 Ca2.55 Co4 O9 | Ca2.55La0.45Co4O9 | La0.45Ca2.55Co4O9 | Stoichiometric Formula | 2002 | 700 | 43.535 | 95.0781 | 0.39355
2051 | Extended MRL | https://doi.org/10.1016/S0038-1098(02)00555-0 | La0.45 Ca2.55 Co4 O9 | Ca2.55La0.45Co4O9 | La0.45Ca2.55Co4O9 | Stoichiometric Formula | 2002 | 1000 | 56.846 | 131.717 | 0.98624
2052 | Extended MRL | https://doi.org/10.1007/s11664-009-0975-0 | Cr1.3 Mo6 S8 | Cr1.3Mo6S8 | Cr1.3Mo6S8 | Stoichiometric Formula | 2010 | 300 | 1966 | 21.5075 | 0.90941 | 0.014074574 | 1.9384 | 0.49930781 | 1.439092
2053 | Extended MRL | https://doi.org/10.1007/s11664-009-0975-0 | Cr1.3 Mo6 S8 | Cr1.3Mo6S8 | Cr1.3Mo6S8 | Stoichiometric Formula | 2010 | 400 | 1811.8 | 27.071 | 1.3278 | 0.025225214 | 2.1055 | 0.33713738 | 1.768363
2054 | Extended MRL | https://doi.org/10.1007/s11664-009-0975-0 | Cr1.3 Mo6 S8 | Cr1.3Mo6S8 | Cr1.3Mo6S8 | Stoichiometric Formula | 2010 | 700 | 1442.4 | 51.22 | 3.7842 | 0.098456051 | 2.6905 | 0.22680986 | 2.46369
2055 | Extended MRL | https://doi.org/10.1007/s11664-009-0975-0 | Cr1.3 Mo6 S8 | Cr1.3Mo6S8 | Cr1.3Mo6S8 | Stoichiometric Formula | 2010 | 1000 | 1227.9 | 69.9615 | 6.0099 | 0.188309984 | 3.1915 | 0.19551388 | 2.995986
2056 | Extended MRL | https://doi.org/10.1007/s11664-009-0975-0 | Mn1.3 Mo6 S8 | Mn1.3Mo6S8 | Mn1.3Mo6S8 | Stoichiometric Formula | 2010 | 300 | 1448.5 | 27.2882 | 1.0786 | 0.022591533 | 1.4323 | 0.37202204 | 1.060278
2057 | Extended MRL | https://doi.org/10.1007/s11664-009-0975-0 | Mn1.3 Mo6 S8 | Mn1.3Mo6S8 | Mn1.3Mo6S8 | Stoichiometric Formula | 2010 | 400 | 1357.7 | 30.9869 | 1.3037 | 0.032042529 | 1.6274 | 0.30228168 | 1.325118
2058 | Extended MRL | https://doi.org/10.1007/s11664-009-0975-0 | Mn1.3 Mo6 S8 | Mn1.3Mo6S8 | Mn1.3Mo6S8 | Stoichiometric Formula | 2010 | 700 | 1139.1 | 47.6766 | 2.5892 | 0.077021527 | 2.3532 | 0.40761487 | 1.945585
2059 | Extended MRL | https://doi.org/10.1007/s11664-009-0975-0 | Mn1.3 Mo6 S8 | Mn1.3Mo6S8 | Mn1.3Mo6S8 | Stoichiometric Formula | 2010 | 1000 | 1040 | 57.4673 | 3.4346 | 0.119165632 | 2.8822 | 0.34459878 | 2.537601
2060 | Extended MRL | https://doi.org/10.1007/s11664-009-0975-0 | Fe1.3 Mo6 S8 | Fe1.3Mo6S8 | Fe1.3Mo6S8 | Stoichiometric Formula | 2010 | 300 | 1538.5 | 22.6264 | 0.78762 | 0.015874132 | 1.4885 | 0.36234615 | 1.126154
2061 | Extended MRL | https://doi.org/10.1007/s11664-009-0975-0 | Fe1.3 Mo6 S8 | Fe1.3Mo6S8 | Fe1.3Mo6S8 | Stoichiometric Formula | 2010 | 400 | 1485.7 | 28.1894 | 1.1806 | 0.025493657 | 1.8524 | 0.40234302 | 1.450057
2062 | Extended MRL | https://doi.org/10.1007/s11664-009-0975-0 | Fe1.3 Mo6 S8 | Fe1.3Mo6S8 | Fe1.3Mo6S8 | Stoichiometric Formula | 2010 | 700 | 1316.5 | 45.2526 | 2.6958 | 0.068003082 | 2.775 | 0.52649253 | 2.248507
2063 | Extended MRL | https://doi.org/10.1007/s11664-009-0975-0 | Fe1.3 Mo6 S8 | Fe1.3Mo6S8 | Fe1.3Mo6S8 | Stoichiometric Formula | 2010 | 1000 | 1210.7 | 53.9242 | 3.5205 | 0.103044764 | 3.4165 | 0.46236894 | 2.954131
2064 | Extended MRL | https://doi.org/10.1007/s11664-009-0975-0 | Ni2 Mo6 S8 | NiMo3S4 | Ni2.0Mo6S8 | Stoichiometric Formula | 2010 | 300 | 1617.4 | 8.26675 | 0.11053 | 0.001935215 | 1.7135 | 0.52954933 | 1.183951
2065 | Extended MRL | https://doi.org/10.1007/s11664-009-0975-0 | Ni2 Mo6 S8 | NiMo3S4 | Ni2.0Mo6S8 | Stoichiometric Formula | 2010 | 400 | 1954.9 | 9.16846 | 0.16433 | 0.002820619 | 2.3304 | 0.42242835 | 1.907972
2066 | Extended MRL | https://doi.org/10.1007/s11664-009-0975-0 | Ni2 Mo6 S8 | NiMo3S4 | Ni2.0Mo6S8 | Stoichiometric Formula | 2010 | 700 | 2189.5 | 20.8232 | 0.94937 | 0.015683881 | 4.2372 | 0.49758084 | 3.739619
2067 | Extended MRL | https://doi.org/10.1007/s11664-009-0975-0 | Ni2 Mo6 S8 | NiMo3S4 | Ni2.0Mo6S8 | Stoichiometric Formula | 2010 | 1000 | 2135.5 | 33.2249 | 2.3574 | 0.039452953 | 5.9752 | 0.76451981 | 5.21068
2068 | Extended MRL | https://doi.org/10.1007/s11664-009-0975-0 | Cu4 Mo6 S8 | Cu2Mo3S4 | Cu4.0Mo6S8 | Stoichiometric Formula | 2010 | 300 | 1202.3 | 47.8006 | 2.7472 | 0.061143091 | 1.3479 | 0.46780776 | 0.8800922
2069 | Extended MRL | https://doi.org/10.1007/s11664-009-0975-0 | Cu4 Mo6 S8 | Cu2Mo3S4 | Cu4.0Mo6S8 | Stoichiometric Formula | 2010 | 400 | 975.61 | 61.5689 | 3.6983 | 0.103404799 | 1.4306 | 0.47840488 | 0.9521951
2070 | Extended MRL | https://doi.org/10.1007/s11664-009-0975-0 | Cu4 Mo6 S8 | Cu2Mo3S4 | Cu4.0Mo6S8 | Stoichiometric Formula | 2010 | 700 | 592.26 | 105.3 | 6.567 | 0.256694711 | 1.7908 | 0.77922732 | 1.011573
2071 | Extended MRL | https://doi.org/10.1007/s11664-009-0975-0 | Cu4 Mo6 S8 | Cu2Mo3S4 | Cu4.0Mo6S8 | Stoichiometric Formula | 2010 | 1000 | 458.96 | 132.993 | 8.1176 | 0.39819721 | 2.0386 | 0.91874319 | 1.119857
2072 | Extended MRL | https://doi.org/10.1006/jssc.1995.1384 | Ca0.9 Bi0.1 Mn1 O3 | Ca0.9Mn1Bi0.1O3 | Ca0.9Bi0.1MnO3 | Stoichiometric Formula | 1995 | 300 | 269.86 | -82.6524 | 1.8435 | 0.015401826 | 3.5909 | 3.39336029 | 0.1975397
2073 | Extended MRL | https://doi.org/10.1006/jssc.1995.1384 | Ca0.9 Bi0.1 Mn1 O3 | Ca0.9Mn1Bi0.1O3 | Ca0.9Bi0.1MnO3 | Stoichiometric Formula | 1995 | 400 | 250.21 | -100.786 | 2.5416 | 0.032308362 | 3.1467 | 2.90249211 | 0.2442079
2074 | Extended MRL | https://doi.org/10.1006/jssc.1995.1384 | Ca0.9 Bi0.1 Mn1 O3 | Ca0.9Mn1Bi0.1O3 | Ca0.9Bi0.1MnO3 | Stoichiometric Formula | 1995 | 700 | 200.12 | -119.707 | 2.8677 | 0.090646689 | 2.2145 | 1.87269504 | 0.341805
2075 | Extended MRL | https://doi.org/10.1006/jssc.1995.1384 | Ca0.9 Bi0.1 Mn1 O3 | Ca0.9Mn1Bi0.1O3 | Ca0.9Bi0.1MnO3 | Stoichiometric Formula | 1995 | 1000 | 192.7 | -96.0071 | 1.7762 | 0.096459952 | 1.8414 | 1.37120468 | 0.4701953
2076 | Extended MRL | https://doi.org/10.1006/jssc.1995.1384 | Ca0.9 Ce0.1 Mn1 O3 | Ca0.9Ce0.1Mn1O3 | Ca0.9Ce0.1MnO3 | Stoichiometric Formula | 1995 | 300 | 137.16 | -49.1829 | 0.33178
2077 | Extended MRL | https://doi.org/10.1006/jssc.1995.1384 | Ca0.9 Ce0.1 Mn1 O3 | Ca0.9Ce0.1Mn1O3 | Ca0.9Ce0.1MnO3 | Stoichiometric Formula | 1995 | 400 | 155.11 | -55.3822 | 0.47576
2078 | Extended MRL | https://doi.org/10.1006/jssc.1995.1384 | Ca0.9 Ce0.1 Mn1 O3 | Ca0.9Ce0.1Mn1O3 | Ca0.9Ce0.1MnO3 | Stoichiometric Formula | 1995 | 700 | 150.21 | -59.9632 | 0.5401
2079 | Extended MRL | https://doi.org/10.1006/jssc.1995.1384 | Ca0.9 Ce0.1 Mn1 O3 | Ca0.9Ce0.1Mn1O3 | Ca0.9Ce0.1MnO3 | Stoichiometric Formula | 1995 | 1000 | 126.7 | -80.4739 | 0.82052
2080 | Extended MRL | https://doi.org/10.1006/jssc.1995.1384 | Ca0.9 Y0.1 Mn1 O3 | Ca0.9Y0.1Mn1O3 | Ca0.9Y0.1MnO3 | Stoichiometric Formula | 1995 | 300 | 56.32 | -86.6384 | 0.42275
2081 | Extended MRL | https://doi.org/10.1006/jssc.1995.1384 | Ca0.9 Y0.1 Mn1 O3 | Ca0.9Y0.1Mn1O3 | Ca0.9Y0.1MnO3 | Stoichiometric Formula | 1995 | 400 | 66.077 | -91.2314 | 0.54997
2082 | Extended MRL | https://doi.org/10.1006/jssc.1995.1384 | Ca0.9 Y0.1 Mn1 O3 | Ca0.9Y0.1Mn1O3 | Ca0.9Y0.1MnO3 | Stoichiometric Formula | 1995 | 700 | 63.055 | -102.587 | 0.66359
2083 | Extended MRL | https://doi.org/10.1006/jssc.1995.1384 | Ca0.9 Y0.1 Mn1 O3 | Ca0.9Y0.1Mn1O3 | Ca0.9Y0.1MnO3 | Stoichiometric Formula | 1995 | 1000 | 56.823 | -107.567 | 0.65748
2084 | Extended MRL | https://doi.org/10.1006/jssc.1995.1384 | Ca0.9 Sm0.1 Mn1 O3 | Ca0.9Sm0.1Mn1O3 | Ca0.9Sm0.1MnO3 | Stoichiometric Formula | 1995 | 300 | 115.81 | -102.175 | 1.209
2085 | Extended MRL | https://doi.org/10.1006/jssc.1995.1384 | Ca0.9 Sm0.1 Mn1 O3 | Ca0.9Sm0.1Mn1O3 | Ca0.9Sm0.1MnO3 | Stoichiometric Formula | 1995 | 400 | 133.89 | -105.968 | 1.5034
2086 | Extended MRL | https://doi.org/10.1006/jssc.1995.1384 | Ca0.9 Sm0.1 Mn1 O3 | Ca0.9Sm0.1Mn1O3 | Ca0.9Sm0.1MnO3 | Stoichiometric Formula | 1995 | 700 | 126.83 | -146.796 | 2.7331
2087 | Extended MRL | https://doi.org/10.1006/jssc.1995.1384 | Ca0.9 Sm0.1 Mn1 O3 | Ca0.9Sm0.1Mn1O3 | Ca0.9Sm0.1MnO3 | Stoichiometric Formula | 1995 | 1000 | 127.64 | -122.707 | 1.9219
2088 | Extended MRL | https://doi.org/10.1006/jssc.1995.1384 | Ca0.9 Sb0.1 Mn1 O3 | Ca0.9Mn1Sb0.1O3 | Ca0.9Sb0.1MnO3 | Stoichiometric Formula | 1995 | 300 | 2.1643 | -69.9028 | 0.010576
2089 | Extended MRL | https://doi.org/10.1006/jssc.1995.1384 | Ca0.9 Sb0.1 Mn1 O3 | Ca0.9Mn1Sb0.1O3 | Ca0.9Sb0.1MnO3 | Stoichiometric Formula | 1995 | 400 | 8.6743 | -70.9189 | 0.043627
2090 | Extended MRL | https://doi.org/10.1006/jssc.1995.1384 | Ca0.9 Sb0.1 Mn1 O3 | Ca0.9Mn1Sb0.1O3 | Ca0.9Sb0.1MnO3 | Stoichiometric Formula | 1995 | 700 | 14.911 | -81.0778 | 0.098016
2091 | Extended MRL | https://doi.org/10.1006/jssc.1995.1384 | Ca0.9 Sb0.1 Mn1 O3 | Ca0.9Mn1Sb0.1O3 | Ca0.9Sb0.1MnO3 | Stoichiometric Formula | 1995 | 1000 | 15.569 | -70.1149 | 0.076537
2092 | Extended MRL | https://doi.org/10.1006/jssc.1995.1384 | Ca0.9 La0.1 Mn1 O3 | Ca0.9La0.1Mn1O3 | Ca0.9La0.1MnO3 | Stoichiometric Formula | 1995 | 300 | 125.57 | -93.0096 | 1.0863
2093 | Extended MRL | https://doi.org/10.1006/jssc.1995.1384 | Ca0.9 La0.1 Mn1 O3 | Ca0.9La0.1Mn1O3 | Ca0.9La0.1MnO3 | Stoichiometric Formula | 1995 | 400 | 143.06 | -98.403 | 1.3853
2094 | Extended MRL | https://doi.org/10.1006/jssc.1995.1384 | Ca0.9 La0.1 Mn1 O3 | Ca0.9La0.1Mn1O3 | Ca0.9La0.1MnO3 | Stoichiometric Formula | 1995 | 700 | 116.97 | -116.934 | 1.5994
2095 | Extended MRL | https://doi.org/10.1006/jssc.1995.1384 | Ca0.9 La0.1 Mn1 O3 | Ca0.9La0.1Mn1O3 | Ca0.9La0.1MnO3 | Stoichiometric Formula | 1995 | 1000 | 97.222 | -88.437 | 0.76039
2096 | Extended MRL | https://doi.org/10.1006/jssc.1995.1384 | Ca0.9 Pb0.1 Mn1 O3 | Ca0.9Mn1Pb0.1O3 | Ca0.9Pb0.1MnO3 | Stoichiometric Formula | 1995 | 300 | 22.453 | -274.285 | 1.6892
2097 | Extended MRL | https://doi.org/10.1006/jssc.1995.1384 | Ca0.9 Pb0.1 Mn1 O3 | Ca0.9Mn1Pb0.1O3 | Ca0.9Pb0.1MnO3 | Stoichiometric Formula | 1995 | 400 | 19.059 | -266.152 | 1.3501
2098 | Extended MRL | https://doi.org/10.1006/jssc.1995.1384 | Ca0.9 Pb0.1 Mn1 O3 | Ca0.9Mn1Pb0.1O3 | Ca0.9Pb0.1MnO3 | Stoichiometric Formula | 1995 | 700 | 16.528 | -277.092 | 1.269
2099 | Extended MRL | https://doi.org/10.1006/jssc.1995.1384 | Ca0.9 Pb0.1 Mn1 O3 | Ca0.9Mn1Pb0.1O3 | Ca0.9Pb0.1MnO3 | Stoichiometric Formula | 1995 | 1000 | 21.36 | -114.746 | 0.28123
2100 | Extended MRL | https://doi.org/10.1006/jssc.1995.1384 | Ca0.9 In0.1 Mn1 O3 | Ca0.9Mn1In0.1O3 | Ca0.9In0.1MnO3 | Stoichiometric Formula | 1995 | 300 | 4.6513 | -348.389 | 0.56455
2101 | Extended MRL | https://doi.org/10.1006/jssc.1995.1384 | Ca0.9 In0.1 Mn1 O3 | Ca0.9Mn1In0.1O3 | Ca0.9In0.1MnO3 | Stoichiometric Formula | 1995 | 400 | 4.8873 | -356.591 | 0.62145
2102 | Extended MRL | https://doi.org/10.1006/jssc.1995.1384 | Ca0.9 In0.1 Mn1 O3 | Ca0.9Mn1In0.1O3 | Ca0.9In0.1MnO3 | Stoichiometric Formula | 1995 | 700 | 4.3328 | -410.971 | 0.7318
2103 | Extended MRL | https://doi.org/10.1006/jssc.1995.1384 | Ca0.9 In0.1 Mn1 O3 | Ca0.9Mn1In0.1O3 | Ca0.9In0.1MnO3 | Stoichiometric Formula | 1995 | 1000 | 5.7659 | -234.678 | 0.31755
2104 | Extended MRL | https://doi.org/10.1006/jssc.1995.1384 | Ca0.9 Sn0.1 Mn1 O3 | Ca0.9Mn1Sn0.1O3 | Ca0.9Sn0.1MnO3 | Stoichiometric Formula | 1995 | 300 | 0.45497 | -283.848 | 0.036657
2105 | Extended MRL | https://doi.org/10.1006/jssc.1995.1384 | Ca0.9 Sn0.1 Mn1 O3 | Ca0.9Mn1Sn0.1O3 | Ca0.9Sn0.1MnO3 | Stoichiometric Formula | 1995 | 400 | 0.43448 | -281.694 | 0.034477
2106 | Extended MRL | https://doi.org/10.1006/jssc.1995.1384 | Ca0.9 Sn0.1 Mn1 O3 | Ca0.9Mn1Sn0.1O3 | Ca0.9Sn0.1MnO3 | Stoichiometric Formula | 1995 | 700 | 0.48031 | -255.18 | 0.031276
2107 | Extended MRL | https://doi.org/10.1006/jssc.1995.1384 | Ca0.9 Sn0.1 Mn1 O3 | Ca0.9Mn1Sn0.1O3 | Ca0.9Sn0.1MnO3 | Stoichiometric Formula | 1995 | 1000 | 2.0891 | -145.433 | 0.044186
2108 | Extended MRL | https://doi.org/10.1006/jssc.1995.1384 | Ca1 Mn1 O3 | CaMnO3 | CaMnO3 | Stoichiometric Formula | 1995 | 300 | 0.14336 | -476.683 | 0.032575 | 0.000326866 | 2.9898
2109 | Extended MRL | https://doi.org/10.1006/jssc.1995.1384 | Ca1 Mn1 O3 | CaMnO3 | CaMnO3 | Stoichiometric Formula | 1995 | 400 | 0.34845 | -460.992 | 0.074051 | 0.00093196 | 3.1783
2110 | Extended MRL | https://doi.org/10.1006/jssc.1995.1384 | Ca1 Mn1 O3 | CaMnO3 | CaMnO3 | Stoichiometric Formula | 1995 | 700 | 2.0611 | -332.067 | 0.22727 | 0.004804282 | 3.3114 | 3.30787971 | 0.00352029
2111 | Extended MRL | https://doi.org/10.1006/jssc.1995.1384 | Ca1 Mn1 O3 | CaMnO3 | CaMnO3 | Stoichiometric Formula | 1995 | 1000 | 11.429 | -192.833 | 0.42498 | 0.012337283 | 3.4447 | 3.41681324 | 0.02788676
2112 | Extended MRL | https://doi.org/10.1109/ICT.2006.331288 | Cu1 Cr1 O2 | CrCuO2 | CuCrO2 | Stoichiometric Formula | 2006 | 300 | 0.054441 | 1235.43 | 0.083093 | 0.000378505 | 6.5859
2113 | Extended MRL | https://doi.org/10.1109/ICT.2006.331288 | Cu1 Cr1 O2 | CrCuO2 | CuCrO2 | Stoichiometric Formula | 2006 | 400 | 0.053527 | 916.284 | 0.04494 | 0.000292025 | 6.1557
2114 | Extended MRL | https://doi.org/10.1109/ICT.2006.331288 | Cu1 Cr1 O2 | CrCuO2 | CuCrO2 | Stoichiometric Formula | 2006 | 700 | 0.29342 | 633.893 | 0.1179 | 0.001689722 | 4.8843
2115 | Extended MRL | https://doi.org/10.1109/ICT.2006.331288 | Cu1 Cr1 O2 | CrCuO2 | CuCrO2 | Stoichiometric Formula | 2006 | 1000 | 0.60082 | 617.422 | 0.22904 | 0.00617642 | 3.7083 | 3.70683399 | 0.00146601
2116 | Extended MRL | https://doi.org/10.1109/ICT.2006.331288 | Cu1 Cr0.99 Mg0.01 O2 | Mg0.01Cr0.99Cu1O2 | CuCr0.99Mg0.01O2 | Stoichiometric Formula | 2006 | 300 | 0.16361 | 525.19 | 0.045128 | 0.000194341 | 6.9663
2117 | Extended MRL | https://doi.org/10.1109/ICT.2006.331288 | Cu1 Cr0.99 Mg0.01 O2 | Mg0.01Cr0.99Cu1O2 | CuCr0.99Mg0.01O2 | Stoichiometric Formula | 2006 | 400 | 0.56892 | 444.688 | 0.1125 | 0.000702824 | 6.4029
2118 | Extended MRL | https://doi.org/10.1109/ICT.2006.331288 | Cu1 Cr0.99 Mg0.01 O2 | Mg0.01Cr0.99Cu1O2 | CuCr0.99Mg0.01O2 | Stoichiometric Formula | 2006 | 700 | 2.1177 | 428.212 | 0.38831 | 0.004765211 | 5.7042 | 5.700583 | 0.003617004699
2119 | Extended MRL | https://doi.org/10.1109/ICT.2006.331288 | Cu1 Cr0.99 Mg0.01 O2 | Mg0.01Cr0.99Cu1O2 | CuCr0.99Mg0.01O2 | Stoichiometric Formula | 2006 | 1000 | 2.7323 | 445.826 | 0.54308 | 0.01097686 | 4.9475 | 4.94083312 | 0.006666884885
2120 | Extended MRL | https://doi.org/10.1109/ICT.2006.331288 | Cu1 Cr0.98 Mg0.02 O2 | Mg0.02Cr0.98Cu1O2 | CuCr0.98Mg0.02O2 | Stoichiometric Formula | 2006 | 300 | 0.95673 | 311.548 | 0.092862 | 0.000368593 | 7.5581
2121 | Extended MRL | https://doi.org/10.1109/ICT.2006.331288 | Cu1 Cr0.98 Mg0.02 O2 | Mg0.02Cr0.98Cu1O2 | CuCr0.98Mg0.02O2 | Stoichiometric Formula | 2006 | 400 | 1.7568 | 332.182 | 0.19385 | 0.001155855 | 6.7086 | 6.70688536 | 0.001714638
2122 | Extended MRL | https://doi.org/10.1109/ICT.2006.331288 | Cu1 Cr0.98 Mg0.02 O2 | Mg0.02Cr0.98Cu1O2 | CuCr0.98Mg0.02O2 | Stoichiometric Formula | 2006 | 700 | 3.7724 | 367.981 | 0.51082 | 0.006125187 | 5.8378 | 5.83135671 | 0.006443291
2123 | Extended MRL | https://doi.org/10.1109/ICT.2006.331288 | Cu1 Cr0.98 Mg0.02 O2 | Mg0.02Cr0.98Cu1O2 | CuCr0.98Mg0.02O2 | Stoichiometric Formula | 2006 | 1000 | 4.3071 | 403.782 | 0.70223 | 0.014529805 | 4.833 | 4.82249073 | 0.01050927
2124 | Extended MRL | https://doi.org/10.1109/ICT.2006.331288 | Cu1 Cr0.97 Mg0.03 O2 | Mg0.03Cr0.97Cu1O2 | CuCr0.97Mg0.03O2 | Stoichiometric Formula | 2006 | 300 | 9.8295 | 199.047 | 0.38944 | 0.001636395 | 7.1396 | 7.13240484 | 0.00719516
2125 | Extended MRL | https://doi.org/10.1109/ICT.2006.331288 | Cu1 Cr0.97 Mg0.03 O2 | Mg0.03Cr0.97Cu1O2 | CuCr0.97Mg0.03O2 | Stoichiometric Formula | 2006 | 400 | 14.427 | 241.278 | 0.83985 | 0.005199749 | 6.4607 | 6.44661956 | 0.01408044
2126 | Extended MRL | https://doi.org/10.1109/ICT.2006.331288 | Cu1 Cr0.97 Mg0.03 O2 | Mg0.03Cr0.97Cu1O2 | CuCr0.97Mg0.03O2 | Stoichiometric Formula | 2006 | 700 | 20.609 | 289.576 | 1.7281 | 0.021350298 | 5.6659 | 5.63070041 | 0.03519959
2127 | Extended MRL | https://doi.org/10.1109/ICT.2006.331288 | Cu1 Cr0.97 Mg0.03 O2 | Mg0.03Cr0.97Cu1O2 | CuCr0.97Mg0.03O2 | Stoichiometric Formula | 2006 | 1000 | 21.252 | 325.374 | 2.2499 | 0.047104642 | 4.7763 | 4.72444634 | 0.05185366
2128 | Extended MRL | https://doi.org/10.1109/ICT.2006.331288 | Cu1 Cr0.96 Mg0.04 O2 | Mg0.04Cr0.96Cu1O2 | CuCr0.96Mg0.04O2 | Stoichiometric Formula | 2006 | 300 | 9.3736 | 196.762 | 0.3629 | 0.001171477 | 9.2934 | 9.28653855 | 0.006861447
2129 | Extended MRL | https://doi.org/10.1109/ICT.2006.331288 | Cu1 Cr0.96 Mg0.04 O2 | Mg0.04Cr0.96Cu1O2 | CuCr0.96Mg0.04O2 | Stoichiometric Formula | 2006 | 400 | 15.129 | 225.369 | 0.76841 | 0.003505948 | 8.7669 | 8.75213434 | 0.01476566
2130 | Extended MRL | https://doi.org/10.1109/ICT.2006.331288 | Cu1 Cr0.96 Mg0.04 O2 | Mg0.04Cr0.96Cu1O2 | CuCr0.96Mg0.04O2 | Stoichiometric Formula | 2006 | 700 | 21.322 | 270.256 | 1.5573 | 0.013673064 | 7.9727 | 7.93628248 | 0.03641752
2131 | Extended MRL | https://doi.org/10.1109/ICT.2006.331288 | Cu1 Cr0.96 Mg0.04 O2 | Mg0.04Cr0.96Cu1O2 | CuCr0.96Mg0.04O2 | Stoichiometric Formula | 2006 | 1000 | 22.59 | 303.784 | 2.0848 | 0.03041577 | 6.8542 | 6.79907919 | 0.05512081
2132 | Extended MRL | https://doi.org/10.1109/ICT.2006.331288 | Cu1 Cr0.95 Mg0.05 O2 | Mg0.05Cr0.95Cu1O2 | CuCr0.95Mg0.05O2 | Stoichiometric Formula | 2006 | 300 | 13.254 | 208.131 | 0.57416 | 0.001808913 | 9.5221 | 9.51239788 | 0.009702125
2133 | Extended MRL | https://doi.org/10.1109/ICT.2006.331288 | Cu1 Cr0.95 Mg0.05 O2 | Mg0.05Cr0.95Cu1O2 | CuCr0.95Mg0.05O2 | Stoichiometric Formula | 2006 | 400 | 18.299 | 241.265 | 1.0651 | 0.0047257 | 9.0158 | 8.9979404 | 0.0178596
2134 | Extended MRL | https://doi.org/10.1109/ICT.2006.331288 | Cu1 Cr0.95 Mg0.05 O2 | Mg0.05Cr0.95Cu1O2 | CuCr0.95Mg0.05O2 | Stoichiometric Formula | 2006 | 700 | 24.591 | 281.605 | 1.9501 | 0.0168798 | 8.0871 | 8.04509807 | 0.04200193
2135 | Extended MRL | https://doi.org/10.1109/ICT.2006.331288 | Cu1 Cr0.95 Mg0.05 O2 | Mg0.05Cr0.95Cu1O2 | CuCr0.95Mg0.05O2 | Stoichiometric Formula | 2006 | 1000 | 24.51 | 325.387 | 2.595 | 0.037136033 | 6.9878 | 6.92799667 | 0.05980333
2136 | Extended MRL | https://doi.org/10.1143/JJAP.40.4644 | Na1 Co2 O4 | Na(CoO2)2 | NaCo2O4 | Stoichiometric Formula | 2001 | 300 | 3392.1 | 81.9 | 22.753 | 0.035775294 | 19.08 | 16.59696064 | 2.483039
2137 | Extended MRL | https://doi.org/10.1143/JJAP.40.4644 | Na1 Co2 O4 | Na(CoO2)2 | NaCo2O4 | Stoichiometric Formula | 2001 | 400 | 2825.7 | 98 | 27.138 | 0.080229444 | 13.53 | 10.7721588 | 2.757841
2138 | Extended MRL | https://doi.org/10.1143/JJAP.40.4644 | Na1 Co2 O4 | Na(CoO2)2 | NaCo2O4 | Stoichiometric Formula | 2001 | 700 | 2064.8 | 146 | 44.014 | 0.540286341 | 5.7025 | 2.17576037 | 3.52674
2139 | Extended MRL | https://doi.org/10.1143/JJAP.40.4644 | Na1 Co2 O4 | Na(CoO2)2 | NaCo2O4 | Stoichiometric Formula | 2001 | 800 | 1666.7 | 200 | 66.667 | 1.11953651 | 4.7639 | 0.69723333 | 4.066667
2140 | Extended MRL | https://doi.org/10.1143/JJAP.40.4644 | Na1 Co2 O4 | Na(CoO2)2 | NaCo2O4 | Stoichiometric Formula | 2001 | 300 | 474.83 | 104 | 5.1358 | 0.080921257 | 1.904 | 1.55642165 | 0.3475783
2141 | Extended MRL | https://doi.org/10.1143/JJAP.40.4644 | Na1 Co2 O4 | Na(CoO2)2 | NaCo2O4 | Stoichiometric Formula | 2001 | 400 | 395.41 | 118 | 5.5057 | 0.120081428 | 1.834 | 1.44807671 | 0.3859233
2142 | Extended MRL | https://doi.org/10.1143/JJAP.40.4644 | Na1 Co2 O4 | Na(CoO2)2 | NaCo2O4 | Stoichiometric Formula | 2001 | 700 | 294.12 | 161 | 7.6238 | 0.254977376 | 2.093 | 1.59064706 | 0.5023529
2143 | Extended MRL | https://doi.org/10.1143/JJAP.40.4644 | Na1 Co2 O4 | Na(CoO2)2 | NaCo2O4 | Stoichiometric Formula | 2001 | 800 | 250 | 175 | 7.6563 | 0.27544363 | 2.2237 | 1.6137 | 0.61
2144 | Extended MRL | https://doi.org/10.1016/j.jeurceramsoc.2006.04.012 | Zn1 O1 | ZnO | ZnO | Stoichiometric Formula | 2007 | 700 | 11.787 | -159.904 | 0.3014
2145 | Extended MRL | https://doi.org/10.1016/j.jeurceramsoc.2006.04.012 | Zn1 O1 | ZnO | ZnO | Stoichiometric Formula | 2007 | 1000 | 16.522 | -190.963 | 0.60249
2146 | Extended MRL | https://doi.org/10.1016/j.jeurceramsoc.2006.04.012 | Zn0.98 Al0.02 O1 | Al0.02Zn0.98O1 | Zn0.98Al0.02O | Stoichiometric Formula | 2007 | 700 | 14.686 | -133.608 | 0.26216
2147 | Extended MRL | https://doi.org/10.1016/j.jeurceramsoc.2006.04.012 | Zn0.98 Al0.02 O1 | Al0.02Zn0.98O1 | Zn0.98Al0.02O | Stoichiometric Formula | 2007 | 1000 | 39.324 | -182.054 | 1.3033
2148 | Extended MRL | https://doi.org/10.1016/j.jeurceramsoc.2006.04.012 | Zn0.97 Al0.03 O1 | Al0.03Zn0.97O1 | Zn0.97Al0.03O | Stoichiometric Formula | 2007 | 700 | 20.097 | -124.909 | 0.31355
2149 | Extended MRL | https://doi.org/10.1016/j.jeurceramsoc.2006.04.012 | Zn0.97 Al0.03 O1 | Al0.03Zn0.97O1 | Zn0.97Al0.03O | Stoichiometric Formula | 2007 | 1000 | 51.594 | -173.573 | 1.5544
2150 | Extended MRL | https://doi.org/10.1016/j.jeurceramsoc.2006.04.012 | Zn0.95 Al0.05 O1 | Al0.05Zn0.95O1 | Zn0.95Al0.05O | Stoichiometric Formula | 2007 | 700 | 21.353 | -112.738 | 0.27139
2151 | Extended MRL | https://doi.org/10.1016/j.jeurceramsoc.2006.04.012 | Zn0.95 Al0.05 O1 | Al0.05Zn0.95O1 | Zn0.95Al0.05O | Stoichiometric Formula | 2007 | 1000 | 54.589 | -164.443 | 1.4762
2152 | Extended MRL | https://doi.org/10.1016/j.jeurceramsoc.2006.04.012 | Zn0.97 Al0.025 Ti0.005 O1 | Ti0.005Al0.025Zn0.97O1 | Zn0.97Al0.025Ti0.005O | Stoichiometric Formula | 2007 | 700 | 29.565 | -170.775 | 0.86224
2153 | Extended MRL | https://doi.org/10.1016/j.jeurceramsoc.2006.04.012 | Zn0.97 Al0.025 Ti0.005 O1 | Ti0.005Al0.025Zn0.97O1 | Zn0.97Al0.025Ti0.005O | Stoichiometric Formula | 2007 | 1000 | 57.488 | -217.259 | 2.7135
2154 | Extended MRL | https://doi.org/10.1016/j.jeurceramsoc.2006.04.012 | Zn0.97 Al0.02 Ti0.01 O1 | Ti0.01Al0.02Zn0.97O1 | Zn0.97Al0.02Ti0.01O | Stoichiometric Formula | 2007 | 700 | 34.01 | -147.96 | 0.74455
2155 | Extended MRL | https://doi.org/10.1016/j.jeurceramsoc.2006.04.012 | Zn0.97 Al0.02 Ti0.01 O1 | Ti0.01Al0.02Zn0.97O1 | Zn0.97Al0.02Ti0.01O | Stoichiometric Formula | 2007 | 1000 | 62.899 | -212.256 | 2.8337
2156 | Extended MRL | https://doi.org/10.1016/j.jeurceramsoc.2006.04.012 | Zn0.97 Al0.015 Ti0.015 O1 | Ti0.015Al0.015Zn0.97O1 | Zn0.97Al0.015Ti0.015O | Stoichiometric Formula | 2007 | 700 | 38.454 | -143.177 | 0.7883
2157 | Extended MRL | https://doi.org/10.1016/j.jeurceramsoc.2006.04.012 | Zn0.97 Al0.015 Ti0.015 O1 | Ti0.015Al0.015Zn0.97O1 | Zn0.97Al0.015Ti0.015O | Stoichiometric Formula | 2007 | 1000 | 69.179 | -205.305 | 2.9159
2158 | Extended MRL | https://doi.org/10.1016/j.jeurceramsoc.2006.04.012 | Zn0.97 Al0.01 Ti0.02 O1 | Ti0.02Al0.01Zn0.97O1 | Zn0.97Al0.01Ti0.02O | Stoichiometric Formula | 2007 | 700 | 42.512 | -139.044 | 0.8219
2159 | Extended MRL | https://doi.org/10.1016/j.jeurceramsoc.2006.04.012 | Zn0.97 Al0.01 Ti0.02 O1 | Ti0.02Al0.01Zn0.97O1 | Zn0.97Al0.01Ti0.02O | Stoichiometric Formula | 2007 | 1000 | 75.459 | -195.093 | 2.8721
2160 | Extended MRL | https://doi.org/10.1063/1.1868063 | Zr0.5 Hf0.5 Ni1 Sn1 | Hf0.5Zr0.5Ni1Sn1 | Zr0.5Hf0.5NiSn | Stoichiometric Formula | 2005 | 300 | 102.59 | -178.765 | 3.2783 | 0.024064225 | 4.087 | 4.01190667 | 0.07509333
2161 | Extended MRL | https://doi.org/10.1063/1.1868063 | Zr0.5 Hf0.5 Ni1 Sn1 | Hf0.5Zr0.5Ni1Sn1 | Zr0.5Hf0.5NiSn | Stoichiometric Formula | 2005 | 400 | 159.82 | -208.592 | 6.9537 | 0.078795216 | 3.53 | 3.37401994 | 0.1559801
2162 | Extended MRL | https://doi.org/10.1063/1.1868063 | Zr0.5 Hf0.5 Ni1 Sn1 | Hf0.5Zr0.5Ni1Sn1 | Zr0.5Hf0.5NiSn | Stoichiometric Formula | 2005 | 700 | 461.54 | -236.062 | 25.719 | 0.549896257 | 3.274 | 2.48568988 | 0.7883101186
2163 | Extended MRL | https://doi.org/10.1063/1.1868063 | Zr0.4 Hf0.4 Ti0.2 Ni1 Sn1 | Hf0.4Zr0.4Ti0.2Ni1Sn1 | Zr0.4Hf0.4Ti0.2NiSn | Stoichiometric Formula | 2005 | 300 | 110.58 | -188.659 | 3.9358 | 0.030958179 | 3.814 | 3.73305484 | 0.08094516
2164 | Extended MRL | https://doi.org/10.1063/1.1868063 | Zr0.4 Hf0.4 Ti0.2 Ni1 Sn1 | Hf0.4Zr0.4Ti0.2Ni1Sn1 | Zr0.4Hf0.4Ti0.2NiSn | Stoichiometric Formula | 2005 | 400 | 195.52 | -233.589 | 10.668 | 0.127573719 | 3.345 | 3.15417187 | 0.1908281
2165 | Extended MRL | https://doi.org/10.1063/1.1868063 | Zr0.4 Hf0.4 Ti0.2 Ni1 Sn1 | Hf0.4Zr0.4Ti0.2Ni1Sn1 | Zr0.4Hf0.4Ti0.2NiSn | Stoichiometric Formula | 2005 | 700 | 566.05 | -276.689 | 43.335 | 0.949138206 | 3.196 | 2.22918748 | 0.9668125
2166 | Extended MRL | https://doi.org/10.1063/1.1868063 | Zr0.35 Hf0.35 Ti0.3 Ni1 Sn1 | Hf0.35Zr0.35Ti0.3Ni1Sn1 | Zr0.35Hf0.35Ti0.3NiSn | Stoichiometric Formula | 2005 | 300 | 116.21 | -369.912 | 15.902 | 0.150488885 | 3.17 | 3.08493387 | 0.08506612897
2167 | Extended MRL | https://doi.org/10.1063/1.1868063 | Zr0.35 Hf0.35 Ti0.3 Ni1 Sn1 | Hf0.35Zr0.35Ti0.3Ni1Sn1 | Zr0.35Hf0.35Ti0.3NiSn | Stoichiometric Formula | 2005 | 400 | 180.1 | -379.426 | 25.928 | 0.365565734 | 2.837 | 2.66122364 | 0.1757764
2168 | Extended MRL | https://doi.org/10.1063/1.1868063 | Zr0.35 Hf0.35 Ti0.3 Ni1 Sn1 | Hf0.35Zr0.35Ti0.3Ni1Sn1 | Zr0.35Hf0.35Ti0.3NiSn | Stoichiometric Formula | 2005 | 700 | 438.42 | -348.046 | 53.108 | 1.263615091 | 2.942 | 2.19318591 | 0.7488141
2169 | Extended MRL | https://doi.org/10.1063/1.1868063 | Zr0.25 Hf0.25 Ti0.5 Ni1 Sn1 | Hf0.25Zr0.25Ti0.5Ni1Sn1 | Zr0.25Hf0.25Ti0.5NiSn | Stoichiometric Formula | 2005 | 300 | 210.2 | -311.579 | 20.406 | 0.199889676 | 3.0626 | 2.90873703 | 0.153863
2170 | Extended MRL | https://doi.org/10.1063/1.1868063 | Zr0.25 Hf0.25 Ti0.5 Ni1 Sn1 | Hf0.25Zr0.25Ti0.5Ni1Sn1 | Zr0.25Hf0.25Ti0.5NiSn | Stoichiometric Formula | 2005 | 400 | 295.75 | -329.939 | 32.195 | 0.4288356 | 3.003 | 2.71435191 | 0.2886481
2171 | Extended MRL | https://doi.org/10.1063/1.1868063 | Zr0.25 Hf0.25 Ti0.5 Ni1 Sn1 | Hf0.25Zr0.25Ti0.5Ni1Sn1 | Zr0.25Hf0.25Ti0.5NiSn | Stoichiometric Formula | 2005 | 700 | 612.27 | -328.251 | 65.971 | 1.419170654 | 3.254 | 2.20824516 | 1.045755
2172 | Extended MRL | https://doi.org/10.1063/1.1868063 | Zr0.15 Hf0.15 Ti0.7 Ni1 Sn1 | Hf0.15Zr0.15Ti0.7Ni1Sn1 | Zr0.15Hf0.15Ti0.7NiSn | Stoichiometric Formula | 2005 | 300 | 207.7 | -252.204 | 13.211 | 0.116775879 | 3.394 | 3.24196245 | 0.1520376
2173 | Extended MRL | https://doi.org/10.1063/1.1868063 | Zr0.15 Hf0.15 Ti0.7 Ni1 Sn1 | Hf0.15Zr0.15Ti0.7Ni1Sn1 | Zr0.15Hf0.15Ti0.7NiSn | Stoichiometric Formula | 2005 | 400 | 319.11 | -264.835 | 22.382 | 0.291429498 | 3.072 | 2.76054609 | 0.3114539
2174 | Extended MRL | https://doi.org/10.1063/1.1868063 | Zr0.15 Hf0.15 Ti0.7 Ni1 Sn1 | Hf0.15Zr0.15Ti0.7Ni1Sn1 | Zr0.15Hf0.15Ti0.7NiSn | Stoichiometric Formula | 2005 | 700 | 675.27 | -260.541 | 45.838 | 1.016372274 | 3.157 | 2.00363952 | 1.15336
2175 | Extended MRL | https://www.jstor.org/stable/2889796 | Ce1 Fe4 Sb12 | Ce(FeSb3)4 | CeFe4Sb12 | Stoichiometric Formula | 1996 | 300 | 1006.6 | 68.2676 | 4.6913
2176 | Extended MRL | https://www.jstor.org/stable/2889796 | Ce1 Fe4 Sb12 | Ce(FeSb3)4 | CeFe4Sb12 | Stoichiometric Formula | 1996 | 400 | 946.58 | 87.0227 | 7.1684
2177 | Extended MRL | https://www.jstor.org/stable/2889796 | Ce1 Fe4 Sb12 | Ce(FeSb3)4 | CeFe4Sb12 | Stoichiometric Formula | 1996 | 700 | 768 | 128.846 | 12.75
2178 | Extended MRL | https://www.jstor.org/stable/2889796 | Ce1 Fe4 Sb12 | Ce(FeSb3)4 | CeFe4Sb12 | Stoichiometric Formula | 1996 | 1000 | 573.59 | 156.737 | 14.091
2179 | Extended MRL | https://www.jstor.org/stable/2889796 | Ce1 Fe3 Co1 Sb12 | CeFe3CoSb12 | CeFe3CoSb12 | Stoichiometric Formula | 1996 | 300 | 679.25 | 86.5388 | 5.0869 | 0.1113909 | 1.37 | 0.8727917 | 0.4972083
2180 | Extended MRL | https://www.jstor.org/stable/2889796 | Ce1 Fe3 Co1 Sb12 | CeFe3CoSb12 | CeFe3CoSb12 | Stoichiometric Formula | 1996 | 400 | 614.94 | 107.702 | 7.1331
2181 | Extended MRL | https://www.jstor.org/stable/2889796 | Ce1 Fe3 Co1 Sb12 | CeFe3CoSb12 | CeFe3CoSb12 | Stoichiometric Formula | 1996 | 700 | 495.56 | 149.997 | 11.15
2182 | Extended MRL | https://www.jstor.org/stable/2889796 | Ce1 Fe3 Co1 Sb12 | CeFe3CoSb12 | CeFe3CoSb12 | Stoichiometric Formula | 1996 | 1000 | 434.08 | 176.441 | 13.513
2183 | Extended MRL | https://www.jstor.org/stable/2889796 | Ce1 Fe2.5 Co1.5 Sb12 | Ce1Fe2.5Co1.5Sb12 | CeFe2.5Co1.5Sb12 | Stoichiometric Formula | 1996 | 300 | 364.71 | 104.331 | 3.9699
2184 | Extended MRL | https://www.jstor.org/stable/2889796 | Ce1 Fe2.5 Co1.5 Sb12 | Ce1Fe2.5Co1.5Sb12 | CeFe2.5Co1.5Sb12 | Stoichiometric Formula | 1996 | 400 | 347.48 | 123.077 | 5.2637
2185 | Extended MRL | https://www.jstor.org/stable/2889796 | Ce1 Fe2.5 Co1.5 Sb12 | Ce1Fe2.5Co1.5Sb12 | CeFe2.5Co1.5Sb12 | Stoichiometric Formula | 1996 | 700 | 302.2 | 162.016 | 7.9325
2186 | Extended MRL | https://www.jstor.org/stable/2889796 | Ce1 Fe2.5 Co1.5 Sb12 | Ce1Fe2.5Co1.5Sb12 | CeFe2.5Co1.5Sb12 | Stoichiometric Formula | 1996 | 1000 | 294.75 | 189.903 | 10.63
2187 | Extended MRL | https://www.jstor.org/stable/2889796 | Ce1 Fe2 Co2 Sb12 | CeFe2(CoSb6)2 | CeFe2Co2Sb12 | Stoichiometric Formula | 1996 | 300 | 211.4 | 107.699 | 2.452
2188 | Extended MRL | https://www.jstor.org/stable/2889796 | Ce1 Fe2 Co2 Sb12 | CeFe2(CoSb6)2 | CeFe2Co2Sb12 | Stoichiometric Formula | 1996 | 400 | 207.75 | 134.608 | 3.7643
2189 | Extended MRL | https://www.jstor.org/stable/2889796 | Ce1 Fe2 Co2 Sb12 | CeFe2(CoSb6)2 | CeFe2Co2Sb12 | Stoichiometric Formula | 1996 | 700 | 205 | 163.937 | 5.5094
2190 | Extended MRL | https://www.jstor.org/stable/2889796 | Ce1 Fe2 Co2 Sb12 | CeFe2(CoSb6)2 | CeFe2Co2Sb12 | Stoichiometric Formula | 1996 | 1000 | 200.22 | 117.784 | 2.7777
2191 | Extended MRL | https://www.jstor.org/stable/2889796 | Ce1 Fe1 Co3 Sb12 | CeFe(CoSb4)3 | CeFeCo3Sb12 | Stoichiometric Formula | 1996 | 300 | 95.664 | -87.0125 | 0.72429
2192 | Extended MRL | https://www.jstor.org/stable/2889796 | Ce1 Fe1 Co3 Sb12 | CeFe(CoSb4)3 | CeFeCo3Sb12 | Stoichiometric Formula | 1996 | 400 | 101.49 | -102.424 | 1.0647
2193 | Extended MRL | https://www.jstor.org/stable/2889796 | Ce1 Fe1 Co3 Sb12 | CeFe(CoSb4)3 | CeFeCo3Sb12 | Stoichiometric Formula | 1996 | 700 | 164.22 | -140.861 | 3.2585
2194 | Extended MRL | https://www.jstor.org/stable/2889796 | Ce1 Fe1 Co3 Sb12 | CeFe(CoSb4)3 | CeFeCo3Sb12 | Stoichiometric Formula | 1996 | 1000 | 223.04 | -138.009 | 4.2481
2195 | Extended MRL | https://www.jstor.org/stable/2889796 | Ce1 Fe1.5 Co2.5 Sb12 | Ce1Fe1.5Co2.5Sb12 | CeFe1.5Co2.5Sb12 | Stoichiometric Formula | 1996 | 300 | 16.399 | 16.3458 | 0.0043814
2196 | Extended MRL | https://www.jstor.org/stable/2889796 | Ce1 Fe1.5 Co2.5 Sb12 | Ce1Fe1.5Co2.5Sb12 | CeFe1.5Co2.5Sb12 | Stoichiometric Formula | 1996 | 400 | 22.42 | 12.0057 | 0.0032316
2197 | Extended MRL | https://www.jstor.org/stable/2889796 | Ce1 Fe1.5 Co2.5 Sb12 | Ce1Fe1.5Co2.5Sb12 | CeFe1.5Co2.5Sb12 | Stoichiometric Formula | 1996 | 700 | 83.787 | -35.5636 | 0.10597
2198 | Extended MRL | https://www.jstor.org/stable/2889796 | Ce1 Fe1.5 Co2.5 Sb12 | Ce1Fe1.5Co2.5Sb12 | CeFe1.5Co2.5Sb12 | Stoichiometric Formula | 1996 | 1000 | 251.59 | -89.9103 | 2.0338
2199 | Extended MRL | https://www.jstor.org/stable/2889796 | La1 Fe3 Co1 Sb12 | LaFe3CoSb12 | LaFe3CoSb12 | Stoichiometric Formula | 1996 | 300 | 608.62 | 108.391 | 7.1504 | 0.134070829 | 1.6 | 1.15448979 | 0.4455102064
2200 | Extended MRL | https://www.jstor.org/stable/2889796 | La1 Fe3 Co1 Sb12 | LaFe3CoSb12 | LaFe3CoSb12 | Stoichiometric Formula | 1996 | 400 | 546.35 | 142.661 | 11.119 | 0.277984857 | 1.6 | 1.06676282 | 0.533237176
2201 | Extended MRL | https://www.jstor.org/stable/2889796 | La1 Fe3 Co1 Sb12 | LaFe3CoSb12 | LaFe3CoSb12 | Stoichiometric Formula | 1996 | 700 | 431.47 | 210.479 | 19.115 | 0.852255776 | 1.57 | 0.83304344 | 0.7369566
2202 | Extended MRL | https://doi.org/10.1016/j.jallcom.2004.05.078 | Zr0.5 Hf0.5 Ni1 Sn1 | Hf0.5Zr0.5Ni1Sn1 | Zr0.5Hf0.5NiSn | Stoichiometric Formula | 2005 | 300 | 107.26 | -177.252 | 3.3698 | 0.0256 | 3.948955807 | 3.87044494 | 0.07851087
2203 | Extended MRL | https://doi.org/10.1016/j.jallcom.2004.05.078 | Zr0.5 Hf0.5 Ni1 Sn1 | Hf0.5Zr0.5Ni1Sn1 | Zr0.5Hf0.5NiSn | Stoichiometric Formula | 2005 | 700 | 423.5 | -237.912 | 23.971 | 0.539 | 3.113096927 | 2.3897635 | 0.7233334
2204 | Extended MRL | https://doi.org/10.1016/j.jallcom.2004.05.078 | Zr0.25 Hf0.25 Ni1 Ti0.5 Sn1.998 Sb0.002 | Hf0.25Zr0.25Ti0.5Ni1Sn1.998Sb0.002 | Zr0.25Hf0.25NiTi0.5Sn1.998Sb0.002 | Stoichiometric Formula | 2005 | 300 | 415.28 | -250 | 25.955 | 0.2697 | 2.887113404 | 2.58312669 | 0.3039867
2205 | Extended MRL | https://doi.org/10.1016/j.jallcom.2004.05.078 | Zr0.25 Hf0.25 Ni1 Ti0.5 Sn1.998 Sb0.002 | Hf0.25Zr0.25Ti0.5Ni1Sn1.998Sb0.002 | Zr0.25Hf0.25NiTi0.5Sn1.998Sb0.002 | Stoichiometric Formula | 2005 | 400 | 461.25 | -281 | 36.421 | 0.537 | 2.712932995 | 2.26274849 | 0.4501845
2206 | Extended MRL | https://doi.org/10.1016/j.jallcom.2004.05.078 | Zr0.25 Hf0.25 Ni1 Ti0.5 Sn1.998 Sb0.002 | Hf0.25Zr0.25Ti0.5Ni1Sn1.998Sb0.002 | Zr0.25Hf0.25NiTi0.5Sn1.998Sb0.002 | Stoichiometric Formula | 2005 | 700 | 647.67 | -307 | 61.042 | 1.45 | 2.946859925 | 1.84064231 | 1.106218
2207 | Extended MRL | https://doi.org/10.1016/j.jallcom.2004.05.078 | Zr0.25 Hf0.25 Ni1 Ti0.5 Sn1.994 Sb0.006 | Hf0.25Zr0.25Ti0.5Ni1Sn1.994Sb0.006 | Zr0.25Hf0.25NiTi0.5Sn1.994Sb0.006 | Stoichiometric Formula | 2005 | 300 | 857.63 | -211 | 38.183 | 0.414 | 2.766860566 | 2.13907326 | 0.6277873
2208 | Extended MRL | https://doi.org/10.1016/j.jallcom.2004.05.078 | Zr0.25 Hf0.25 Ni1 Ti0.5 Sn1.994 Sb0.006 | Hf0.25Zr0.25Ti0.5Ni1Sn1.994Sb0.006 | Zr0.25Hf0.25NiTi0.5Sn1.994Sb0.006 | Stoichiometric Formula | 2005 | 400 | 798.34 | -237 | 44.842 | 0.678 | 2.645541521 | 1.86636221 | 0.7791793
2209 | Extended MRL | https://doi.org/10.1016/j.jallcom.2004.05.078 | Zr0.25 Hf0.25 Ni1 Ti0.5 Sn1.994 Sb0.006 | Hf0.25Zr0.25Ti0.5Ni1Sn1.994Sb0.006 | Zr0.25Hf0.25NiTi0.5Sn1.994Sb0.006 | Stoichiometric Formula | 2005 | 700 | 758.38 | -274 | 56.936 | 1.3448 | 2.963660104 | 1.66834689 | 1.295313
2210 | Extended MRL | https://doi.org/10.1016/j.jallcom.2004.05.078 | Zr0.4 Hf0.4 Ti0.2 Ni1 Sn1 | Hf0.4Zr0.4Ti0.2Ni1Sn1 | Zr0.4Hf0.4Ti0.2NiSn | Stoichiometric Formula | 2005 | 300 | 114 | -181.756 | 3.7661
2211 | Extended MRL | https://doi.org/10.1016/j.jallcom.2004.05.078 | Zr0.4 Hf0.4 Ti0.2 Ni1 Sn1 | Hf0.4Zr0.4Ti0.2Ni1Sn1 | Zr0.4Hf0.4Ti0.2NiSn | Stoichiometric Formula | 2005 | 700 | 464.88 | -287.251 | 38.359
2212 | Extended MRL | https://doi.org/10.1016/j.jallcom.2004.05.078 | Zr0.35 Hf0.35 Ti0.3 Ni1 Sn1 | Hf0.35Zr0.35Ti0.3Ni1Sn1 | Zr0.35Hf0.35Ti0.3NiSn | Stoichiometric Formula | 2005 | 300 | 118.9 | -329.724 | 12.927
2213 | Extended MRL | https://doi.org/10.1016/j.jallcom.2004.05.078 | Zr0.35 Hf0.35 Ti0.3 Ni1 Sn1 | Hf0.35Zr0.35Ti0.3Ni1Sn1 | Zr0.35Hf0.35Ti0.3NiSn | Stoichiometric Formula | 2005 | 700 | 425.85 | -345.217 | 50.75
2214 | Extended MRL | https://doi.org/10.1016/j.jallcom.2004.05.078 | Zr0.3 Hf0.3 Ti0.4 Ni1 Sn1 | Hf0.3Zr0.3Ti0.4Ni1Sn1 | Zr0.3Hf0.3Ti0.4NiSn | Stoichiometric Formula | 2005 | 300 | 118.25 | -316.151 | 11.82
2215 | Extended MRL | https://doi.org/10.1016/j.jallcom.2004.05.078 | Zr0.3 Hf0.3 Ti0.4 Ni1 Sn1 | Hf0.3Zr0.3Ti0.4Ni1Sn1 | Zr0.3Hf0.3Ti0.4NiSn | Stoichiometric Formula | 2005 | 700 | 491.91 | -358.019 | 63.051
2216 | Extended MRL | https://doi.org/10.1016/j.jallcom.2004.05.078 | Zr0.25 Hf0.25 Ti0.5 Ni1 Sn1 | Hf0.25Zr0.25Ti0.5Ni1Sn1 | Zr0.25Hf0.25Ti0.5NiSn | Stoichiometric Formula | 2005 | 300 | 202.06 | -303.567 | 18.62
2217 | Extended MRL | https://doi.org/10.1016/j.jallcom.2004.05.078 | Zr0.25 Hf0.25 Ti0.5 Ni1 Sn1 | Hf0.25Zr0.25Ti0.5Ni1Sn1 | Zr0.25Hf0.25Ti0.5NiSn | Stoichiometric Formula | 2005 | 700 | 529.54 | -333.898 | 59.037
2218 | Extended MRL | https://doi.org/10.1016/j.jallcom.2004.05.078 | Zr0.15 Hf0.15 Ti0.7 Ni1 Sn1 | Hf0.15Zr0.15Ti0.7Ni1Sn1 | Zr0.15Hf0.15Ti0.7NiSn | Stoichiometric Formula | 2005 | 300 | 213.98 | -250.711 | 13.45
2219 | Extended MRL | https://doi.org/10.1016/j.jallcom.2004.05.078 | Zr0.15 Hf0.15 Ti0.7 Ni1 Sn1 | Hf0.15Zr0.15Ti0.7Ni1Sn1 | Zr0.15Hf0.15Ti0.7NiSn | Stoichiometric Formula | 2005 | 700 | 593.51 | -260.931 | 40.409
2220 | Extended MRL | https://orbit.dtu.dk/en/publications/improvement-of-niobium-doped-srtio3-by-nanostructuring(2b6f4b33-1a6f-4472-ac18-6996f91cd743).html | Sr1 Ti0.8 Nb0.2 O3 | Sr1Ti0.8Nb0.2O3 | SrTi0.8Nb0.2O3 | Stoichiometric Formula | 2010 | 300 | 216.53 | -63.5492 | 0.87446 | 0.003295691 | 7.96 | 7.80150004 | 0.1584999578
2221 | Extended MRL | https://orbit.dtu.dk/en/publications/improvement-of-niobium-doped-srtio3-by-nanostructuring(2b6f4b33-1a6f-4472-ac18-6996f91cd743).html | Sr1 Ti0.8 Nb0.2 O3 | Sr1Ti0.8Nb0.2O3 | SrTi0.8Nb0.2O3 | Stoichiometric Formula | 2010 | 400 | 220.21 | -76.9741 | 1.3048 | 0.006089889 | 8.57 | 8.35507309 | 0.2149269
2222 | Extended MRL | https://orbit.dtu.dk/en/publications/improvement-of-niobium-doped-srtio3-by-nanostructuring(2b6f4b33-1a6f-4472-ac18-6996f91cd743).html | Sr1 Ti0.8 Nb0.2 O3 | Sr1Ti0.8Nb0.2O3 | SrTi0.8Nb0.2O3 | Stoichiometric Formula | 2010 | 700 | 216.7 | -122.314 | 3.242 | 0.036960421 | 6.14 | 5.76987982 | 0.3701201824
2223 | Extended MRL | https://orbit.dtu.dk/en/publications/improvement-of-niobium-doped-srtio3-by-nanostructuring(2b6f4b33-1a6f-4472-ac18-6996f91cd743).html | Sr1 Ti0.8 Nb0.2 O3 | Sr1Ti0.8Nb0.2O3 | SrTi0.8Nb0.2O3 | Stoichiometric Formula | 2010 | 1000 | 177.74 | -163.115 | 4.7291 | 0.185091706 | 2.555 | 2.12130952 | 0.4336905
2224 | Extended MRL | https://doi.org/10.1007/978-3-540-88201-5_24 | Sr0.88 Dy0.08 Ti1 O3 | Sr0.88Dy0.08Ti1O3 | Sr0.88Dy0.08TiO3 | Stoichiometric Formula | 2009 | 300 | 104 | -49.7 | 0.25689 | 0.001837111 | 4.195 | 4.118872 | 0.07612799901
2225 | Extended MRL | https://doi.org/10.1007/978-3-540-88201-5_24 | Sr0.88 Dy0.08 Ti1 O3 | Sr0.88Dy0.08Ti1O3 | Sr0.88Dy0.08TiO3 | Stoichiometric Formula | 2009 | 400 | 250 | -70.5 | 1.2426 | 0.013289439 | 3.74 | 3.496 | 0.244
2226 | Extended MRL | https://doi.org/10.1007/978-3-540-88201-5_24 | Sr0.88 Dy0.08 Ti1 O3 | Sr0.88Dy0.08Ti1O3 | Sr0.88Dy0.08TiO3 | Stoichiometric Formula | 2009 | 700 | 218 | -147 | 4.7108 | 0.104023136 | 3.17 | 2.797656 | 0.372344
2227 | Extended MRL | https://doi.org/10.1007/978-3-540-88201-5_24 | Sr0.88 Dy0.08 Ti1 O3 | Sr0.88Dy0.08Ti1O3 | Sr0.88Dy0.08TiO3 | Stoichiometric Formula | 2009 | 1000 | 120 | -191.6 | 4.4053 | 0.148325495 | 2.97 | 2.6772 | 0.2928
2228 | Extended MRL | https://doi.org/10.1007/978-3-540-88201-5_24 | Sr0.915 Nb0.17 Ti0.83 O3 | Sr0.915Ti0.83Nb0.17O3 | Sr0.915Nb0.17Ti0.83O3 | Stoichiometric Formula | 2009 | 300 | 385 | -32.5 | 0.40666 | 0.00197087 | 6.19 | 5.90818 | 0.28182
2229 | Extended MRL | https://doi.org/10.1007/978-3-540-88201-5_24 | Sr0.915 Nb0.17 Ti0.83 O3 | Sr0.915Ti0.83Nb0.17O3 | Sr0.915Nb0.17Ti0.83O3 | Stoichiometric Formula | 2009 | 400 | 519 | -42.2 | 0.92426 | 0.006910325 | 5.35 | 4.843456 | 0.506544
2230 | Extended MRL | https://doi.org/10.1007/978-3-540-88201-5_24 | Sr0.915 Nb0.17 Ti0.83 O3 | Sr0.915Ti0.83Nb0.17O3 | Sr0.915Nb0.17Ti0.83O3 | Stoichiometric Formula | 2009 | 700 | 440.6 | -96 | 4.0606 | 0.073446995 | 3.87 | 3.1174552 | 0.7525448
2231 | Extended MRL | https://doi.org/10.1007/978-3-540-88201-5_24 | Sr0.915 Nb0.17 Ti0.83 O3 | Sr0.915Ti0.83Nb0.17O3 | Sr0.915Nb0.17Ti0.83O3 | Stoichiometric Formula | 2009 | 1000 | 239 | -141.8 | 4.8056 | 0.141466893 | 3.397 | 2.81384 | 0.58316
2232 | Extended MRL | https://doi.org/10.1007/978-3-540-88201-5_24 | Sr0.9 Nb0.2 Ti0.8 O3 | Sr0.9Ti0.8Nb0.2O3 | Sr0.9Nb0.2Ti0.8O3 | Stoichiometric Formula | 2009 | 300 | 544 | -34.4 | 0.64375 | 0.003492303 | 5.53 | 5.131792 | 0.3982080004
2233 | Extended MRL | https://doi.org/10.1007/978-3-540-88201-5_24 | Sr0.9 Nb0.2 Ti0.8 O3 | Sr0.9Ti0.8Nb0.2O3 | Sr0.9Nb0.2Ti0.8O3 | Stoichiometric Formula | 2009 | 400 | 678 | -44.9 | 1.3669 | 0.011319708 | 4.83 | 4.168272 | 0.661728
2234 | Extended MRL | https://doi.org/10.1007/978-3-540-88201-5_24 | Sr0.9 Nb0.2 Ti0.8 O3 | Sr0.9Ti0.8Nb0.2O3 | Sr0.9Nb0.2Ti0.8O3 | Stoichiometric Formula | 2009 | 700 | 512 | -94.4 | 4.5626 | 0.092574824 | 3.45 | 2.575504 | 0.874496
2235 | Extended MRL | https://doi.org/10.1007/978-3-540-88201-5_24 | Sr0.9 Nb0.2 Ti0.8 O3 | Sr0.9Ti0.8Nb0.2O3 | Sr0.9Nb0.2Ti0.8O3 | Stoichiometric Formula | 2009 | 1000 | 253 | -140 | 4.9588 | 0.155117618 | 3.1968 | 2.57948 | 0.61732
2236 | Extended MRL | https://doi.org/10.1007/978-3-540-88201-5_24 | Sr0.88 Nb0.24 Ti0.76 O3 | Sr0.88Ti0.76Nb0.24O3 | Sr0.88Nb0.24Ti0.76O3 | Stoichiometric Formula | 2009 | 300 | 445 | -22.6 | 0.22729 | 0.001140242 | 5.98 | 5.65426 | 0.32574
2237 | Extended MRL | https://doi.org/10.1007/978-3-540-88201-5_24 | Sr0.88 Nb0.24 Ti0.76 O3 | Sr0.88Ti0.76Nb0.24O3 | Sr0.88Nb0.24Ti0.76O3 | Stoichiometric Formula | 2009 | 400 | 553 | -31.5 | 0.54871 | 0.004149068 | 5.29 | 4.750272 | 0.539728
2238 | Extended MRL | https://doi.org/10.1007/978-3-540-88201-5_24 | Sr0.88 Nb0.24 Ti0.76 O3 | Sr0.88Ti0.76Nb0.24O3 | Sr0.88Nb0.24Ti0.76O3 | Stoichiometric Formula | 2009 | 700 | 537 | -80.7 | 3.4972 | 0.06510758 | 3.76 | 2.842804 | 0.917196
2239 | Extended MRL | https://doi.org/10.1007/978-3-540-88201-5_24 | Sr0.88 Nb0.24 Ti0.76 O3 | Sr0.88Ti0.76Nb0.24O3 | Sr0.88Nb0.24Ti0.76O3 | Stoichiometric Formula | 2009 | 1000 | 313 | -124 | 4.8127 | 0.14946236 | 3.22 | 2.45628 | 0.76372
2240 | Extended MRL | https://doi.org/10.1039/c0jm02011g | Zn4 Sb3 | Zn4Sb3 | Zn4Sb3 | Stoichiometric Formula | 2010 | 300 | 433.1 | 122.133 | 6.4604 | 0.251703686 | 0.77 | 0.45296729 | 0.3170327
2241 | Extended MRL | https://doi.org/10.1039/c0jm02011g | Zn4 Sb3 | Zn4Sb3 | Zn4Sb3 | Stoichiometric Formula | 2010 | 400 | 374.56 | 148.361 | 8.2444 | 0.44564167 | 0.74 | 0.37443228 | 0.3655677
2242 | Extended MRL | https://doi.org/10.1039/c0jm02011g | Zn4 Sb3 | Zn4Sb3 | Zn4Sb3 | Stoichiometric Formula | 2010 | 700 | 298.14 | 184.769 | 10.178 | 0.962807505 | 0.74 | 0.23078311 | 0.5092169
2243 | Extended MRL | https://doi.org/10.1039/c0jm02011g | Zn4 Sb3 | Zn4Sb3 | Zn4Sb3 | Stoichiometric Formula | 2010 | 300 | 470.38 | 126.887 | 7.5733 | 0.298944741 | 0.76 | 0.41568172 | 0.3443183
2244 | Extended MRL | https://doi.org/10.1039/c0jm02011g | Zn4 Sb3 | Zn4Sb3 | Zn4Sb3 | Stoichiometric Formula | 2010 | 400 | 405.38 | 155.085 | 9.75 | 0.524900307 | 0.743 | 0.34734571 | 0.3956543
2245 | Extended MRL | https://doi.org/10.1039/c0jm02011g | Zn4 Sb3 | Zn4Sb3 | Zn4Sb3 | Stoichiometric Formula | 2010 | 700 | 315.85 | 188.372 | 11.208 | 1.055896648 | 0.743 | 0.20352993 | 0.5394701
2246 | Extended MRL | https://doi.org/10.1039/c0jm02011g | Zn4 Sb3 | Zn4Sb3 | Zn4Sb3 | Stoichiometric Formula | 2010 | 300 | 460.08 | 135.898 | 8.4969 | 0.325550215 | 0.783 | 0.44622221 | 0.3367778
2247 | Extended MRL | https://doi.org/10.1039/c0jm02011g | Zn4 Sb3 | Zn4Sb3 | Zn4Sb3 | Stoichiometric Formula | 2010 | 400 | 398.5 | 160.988 | 10.328 | 0.550827792 | 0.75 | 0.3610624 | 0.388937595
2248 | Extended MRL | https://doi.org/10.1039/c0jm02011g | Zn4 Sb3 | Zn4Sb3 | Zn4Sb3 | Stoichiometric Formula | 2010 | 700 | 304.05 | 191.811 | 11.186 | 1.044056216 | 0.75 | 0.23068848 | 0.519311517
2249 | Extended MRL | https://doi.org/10.1016/j.jallcom.2010.06.195 | Sr1 Nb0.15 Ti0.85 O3 | Sr1Ti0.85Nb0.15O3 | SrNb0.15Ti0.85O3 | Stoichiometric Formula | 2010 | 300 | 0.19932 | -39.5353 | 0.00031155 | 1.58952e-06 | 5.88 | 5.8798541 | 0.000145902204
2250 | Extended MRL | https://doi.org/10.1016/j.jallcom.2010.06.195 | Sr1 Nb0.15 Ti0.85 O3 | Sr1Ti0.85Nb0.15O3 | SrNb0.15Ti0.85O3 | Stoichiometric Formula | 2010 | 400 | 2.6633 | -47.5373 | 0.0060185 | 5.12646e-05 | 4.696 | 4.69340064 | 0.002599362792
2251 | Extended MRL | https://doi.org/10.1016/j.jallcom.2010.06.195 | Sr1 Nb0.15 Ti0.85 O3 | Sr1Ti0.85Nb0.15O3 | SrNb0.15Ti0.85O3 | Stoichiometric Formula | 2010 | 700 | 18.121 | -99.982 | 0.18114 | 0.003633236 | 3.49 | 3.45904967 | 0.03095032512
2252 | Extended MRL | https://doi.org/10.1016/j.jallcom.2010.06.195 | Sr1 Nb0.15 Ti0.85 O3 | Sr1Ti0.85Nb0.15O3 | SrNb0.15Ti0.85O3 | Stoichiometric Formula | 2010 | 1000 | 40.941 | -176.694 | 1.2782 | 0.041526869 | 3.078 | 2.97810494 | 0.09989506
2253 | Extended MRL | https://doi.org/10.1103/PhysRevB.77.075203 | Ba8 Ga16 Ge30 | Ba4Ga8Ge15 | Ba8Ga16Ge30 | Stoichiometric Formula | 2008 | 300 | 1515.2 | -42.79 | 2.7738 | 0.04894993 | 1.7 | 0.59090909 | 1.109091
2254 | Extended MRL | https://doi.org/10.1103/PhysRevB.77.075203 | Ba8 Ga16 Ge30 | Ba4Ga8Ge15 | Ba8Ga16Ge30 | Stoichiometric Formula | 2008 | 300 | 1278.8 | -49.65 | 3.1523 | 0.062217051 | 1.52 | 0.58393862 | 0.9360614
2255 | Extended MRL | https://doi.org/10.1103/PhysRevB.77.075203 | Ba8 Ga16 Ge30 | Ba4Ga8Ge15 | Ba8Ga16Ge30 | Stoichiometric Formula | 2008 | 400 | 1315.8 | -55.98 | 4.1234 | 0.101186968 | 1.63 | 0.34578947 | 1.284211
2256 | Extended MRL | https://doi.org/10.1103/PhysRevB.77.075203 | Ba8 Ga16 Ge30 | Ba4Ga8Ge15 | Ba8Ga16Ge30 | Stoichiometric Formula | 2008 | 400 | 1111.1 | -62.16 | 4.2932 | 0.120934761 | 1.42 | 0.33555556 | 1.084444
2257 | Extended MRL | https://doi.org/10.1103/PhysRevB.77.075203 | Ba8 Ga16 Ge30 | Ba4Ga8Ge15 | Ba8Ga16Ge30 | Stoichiometric Formula | 2008 | 700 | 813.01 | -102.27 | 8.5034 | 0.367429842 | 1.62 | 0.23138211 | 1.388618
2258 | Extended MRL | https://doi.org/10.1103/PhysRevB.77.075203 | Ba8 Ga16 Ge30 | Ba4Ga8Ge15 | Ba8Ga16Ge30 | Stoichiometric Formula | 2008 | 700 | 621.12 | -107.38 | 7.1618 | 0.385634261 | 1.3 | 0.23913043 | 1.06087
2259 | Extended MRL | https://doi.org/10.1103/PhysRevB.77.075203 | Ba8 Ga16 Ge30 | Ba4Ga8Ge15 | Ba8Ga16Ge30 | Stoichiometric Formula | 2008 | 1000 | 584.8 | -141.98 | 11.788 | 0.736780716 | 1.6 | 0.17309942 | 1.426900584
2260 | Extended MRL | https://doi.org/10.1103/PhysRevB.77.075203 | Ba8 Ga16 Ge30 | Ba4Ga8Ge15 | Ba8Ga16Ge30 | Stoichiometric Formula | 2008 | 1000 | 448.43 | -144.4 | 9.3504 | 0.742094099 | 1.26 | 0.1658296 | 1.09417
2261 | Extended MRL | https://doi.org/10.1126/science.287.5455.1024 | Cs1 Bi4 Te6 | Cs(Bi2Te3)2 | CsBi4Te6 | Stoichiometric Formula | 2000 | 300 | 1292 | 105.3 | 14.326
2262 | Extended MRL | https://doi.org/10.1126/science.287.5455.1024 | Cs0.9995 Bi3.998 Te5.997 Sb0.0005 I0.0015 | Cs0.9995Bi3.998Sb0.0005Te5.997I0.0015 | (CsBi4Te6)0.9995(SbI3)0.0005 | Stoichiometric Formula | 2000 | 300 | 1176.5 | 154.2 | 27.974 | 0.559473882 | 1.5 | 0.63882353 | 0.8611764705
2263 | Extended MRL | https://doi.org/10.1063/1.2163979 | Ba8 Ga16 Ge30 | Ba4Ga8Ge15 | Ba8Ga16Ge30 | Stoichiometric Formula | 2006 | 300 | 1510.6 | -50 | 3.7764 | 0.05839848 | 1.94 | 0.83425982 | 1.10574
2264 | Extended MRL | https://doi.org/10.1063/1.2163979 | Ba8 Ga16 Ge30 | Ba4Ga8Ge15 | Ba8Ga16Ge30 | Stoichiometric Formula | 2006 | 400 | 1264.2 | -75 | 7.1113 | 0.15891065 | 1.79 | 0.55611884 | 1.233881
2265 | Extended MRL | https://doi.org/10.1063/1.2163979 | Ba8 Ga16 Ge30 | Ba4Ga8Ge15 | Ba8Ga16Ge30 | Stoichiometric Formula | 2006 | 700 | 705.22 | -150 | 15.867 | 0.711999566 | 1.56 | 0.3554866 | 1.204513
2266 | Extended MRL | https://doi.org/10.1063/1.2163979 | Ba8 Ga16 Ge30 | Ba4Ga8Ge15 | Ba8Ga16Ge30 | Stoichiometric Formula | 2006 | 1000 | 501 | -200 | 20.04 | 1.401404207 | 1.43 | 0.20755511 | 1.222445
2267 | Extended MRL | https://doi.org/10.1103/PhysRevLett.86.4350 | Tl9 Bi1 Te6 | Tl9BiTe6 | Tl9BiTe6 | Stoichiometric Formula | 2001 | 300 | 155.76 | 256 | 10.208 | 0.636679814 | 0.481 | 0.36698131 | 0.1140187
2268 | Extended MRL | https://doi.org/10.1103/PhysRevLett.86.4350 | Tl9 Bi1 Te6 | Tl9BiTe6 | Tl9BiTe6 | Stoichiometric Formula | 2001 | 400 | 89.526 | 337.9 | 10.222 | 0.999677445 | 0.409 | 0.3216231 | 0.0873769
2269 | Extended MRL | https://doi.org/10.3390/ma3042606 | Bi1.2 S5.2 Ti2 | Ti2Bi1.2S5.2 | Bi1.2S1.2Ti2S4 | Stoichiometric Formula | 2010 | 300 | 3086.4 | -41.3 | 5.2645 | 0.053719136 | 2.94 | 0.68074074 | 2.259259
2270 | Extended MRL | https://doi.org/10.3390/ma3042606 | Bi1.2 S5.2 Ti2 | Ti2Bi1.2S5.2 | Bi1.2S1.2Ti2S4 | Stoichiometric Formula | 2010 | 400 | 2004 | -54.85 | 6.0291 | 0.100068103 | 2.41 | 0.45408818 | 1.955912
2271 | Extended MRL | https://doi.org/10.3390/ma3042606 | Bi1.2 S5.2 Ti2 | Ti2Bi1.2S5.2 | Bi1.2S1.2Ti2S4 | Stoichiometric Formula | 2010 | 700 | 1054.9 | -89.12 | 8.378 | 0.277944192 | 2.11 | 0.30831224 | 1.801688
2272 | Extended MRL | https://doi.org/10.3390/ma3042606 | Pb1.18 S5.18 Ti2 | Ti2Pb1.18S5.18 | Pb1.18S1.18Ti2S4 | Stoichiometric Formula | 2010 | 300 | 2173.9 | -50.8 | 5.6101 | 0.058035382 | 2.9 | 1.30869565 | 1.591304
2273 | Extended MRL | https://doi.org/10.3390/ma3042606 | Pb1.18 S5.18 Ti2 | Ti2Pb1.18S5.18 | Pb1.18S1.18Ti2S4 | Stoichiometric Formula | 2010 | 400 | 1373.6 | -70.8 | 6.8855 | 0.109728996 | 2.51 | 1.16934066 | 1.340659
2274 | Extended MRL | https://doi.org/10.3390/ma3042606 | Pb1.18 S5.18 Ti2 | Ti2Pb1.18S5.18 | Pb1.18S1.18Ti2S4 | Stoichiometric Formula | 2010 | 700 | 459.98 | -128.9 | 7.6427 | 0.274353006 | 1.95 | 1.16435143 | 0.7856486
2275 | Extended MRL | https://doi.org/10.3390/ma3042606 | Sn1.2 S5.2 Ti2 | Ti2Sn1.2S5.2 | Sn1.2S1.2Ti2S4 | Stoichiometric Formula | 2010 | 300 | 2092.1 | -64.8 | 8.7846 | 0.099074464 | 2.66 | 1.12861925 | 1.531380753
2276 | Extended MRL | https://doi.org/10.3390/ma3042606 | Sn1.2 S5.2 Ti2 | Ti2Sn1.2S5.2 | Sn1.2S1.2Ti2S4 | Stoichiometric Formula | 2010 | 400 | 1176.5 | -88.8 | 9.277 | 0.182797798 | 2.03 | 0.88176471 | 1.148235
2277 | Extended MRL | https://doi.org/10.3390/ma3042606 | Sn1.2 S5.2 Ti2 | Ti2Sn1.2S5.2 | Sn1.2S1.2Ti2S4 | Stoichiometric Formula | 2010 | 700 | 459.98 | -140.8 | 9.119 | 0.377708802 | 1.69 | 0.90435143 | 0.7856486
2278 | Extended MRL | https://doi.org/10.1063/1.3682585 | Ba8 Au5.15 Si40.85 | Ba8Si40.85Au5.15 | Ba8Au5.15Si40.85 | Stoichiometric Formula | 2012 | 300 | 303.03 | -102 | 3.1527 | 0.05085044 | 1.86 | 1.63818182 | 0.2218182
2279 | Extended MRL | https://doi.org/10.1063/1.3682585 | Ba8 Au5.15 Si40.85 | Ba8Si40.85Au5.15 | Ba8Au5.15Si40.85 | Stoichiometric Formula | 2012 | 400 | 292.4 | -118.1 | 4.0782 | 0.101322945 | 1.61 | 1.32461988 | 0.2853801
2280 | Extended MRL | https://doi.org/10.1063/1.3682585 | Ba8 Au5.15 Si40.85 | Ba8Si40.85Au5.15 | Ba8Au5.15Si40.85 | Stoichiometric Formula | 2012 | 700 | 348.43 | -98.25 | 3.3634 | 0.096098183 | 2.45 | 1.85487805 | 0.595122
2281 | Extended MRL | https://doi.org/10.1063/1.3682585 | Ba8 Au5.45 Si40.55 | Ba8Si40.55Au5.45 | Ba8Au5.45Si40.55 | Stoichiometric Formula | 2012 | 300 | 427.35 | 106.2 | 4.8198 | 0.081692308 | 1.77 | 1.45717949 | 0.3128205
2282 | Extended MRL | https://doi.org/10.1063/1.3682585 | Ba8 Au5.45 Si40.55 | Ba8Si40.55Au5.45 | Ba8Au5.45Si40.55 | Stoichiometric Formula | 2012 | 400 | 395.26 | 126.5 | 6.325 | 0.15617284 | 1.62 | 1.23422925 | 0.3857708
2283 | Extended MRL | https://doi.org/10.1063/1.3682585 | Ba8 Au5.45 Si40.55 | Ba8Si40.55Au5.45 | Ba8Au5.45Si40.55 | Stoichiometric Formula | 2012 | 700 | 363.64 | 136.48 | 6.7734 | 0.19673713 | 2.41 | 1.78890909 | 0.6210909087
2284 | Extended MRL | https://doi.org/10.1063/1.3682585 | Ba8 Au6 Si40 | Ba4Si20Au3 | Ba8Au6Si40 | Stoichiometric Formula | 2012 | 300 | 1620.7 | 46.24 | 3.4654 | 0.047688674 | 2.18 | 0.99361426 | 1.186386
2285 | Extended MRL | https://doi.org/10.1063/1.3682585 | Ba8 Au6 Si40 | Ba4Si20Au3 | Ba8Au6Si40 | Stoichiometric Formula | 2012 | 400 | 1424.5 | 56.99 | 4.6266 | 0.079426289 | 2.33 | 0.93968661 | 1.390313
2286 | Extended MRL | https://doi.org/10.1063/1.3682585 | Ba8 Au6 Si40 | Ba4Si20Au3 | Ba8Au6Si40 | Stoichiometric Formula | 2012 | 700 | 1267.4 | 76.87 | 7.4892 | 0.177710375 | 2.95 | 0.78523448 | 2.164766
2287 | Extended MRL | https://doi.org/10.1002/chin.199644003 | K1 Bi6.33 S10 | K1Bi6.33S10 | KBi6.33S10 | Stoichiometric Formula | 1996 | 300 | 6.0606 | -25 | 0.0037879 | 8.74126e-05 | 1.3 | 1.29556364 | 0.0044363631
2288 | Extended MRL | https://doi.org/10.1021/cm050412c | Tl11.5 Sb11.5 Cu8 Se27 | Tl11.5Cu8Sb11.5Se27 | Tl11.5Sb11.5Cu8Se27 | Stoichiometric Formula | 2005 | 300 | 4.7619 | 220 | 0.23048
2289 | Extended MRL | https://doi.org/10.1021/cm050412c | Tl1 Ti1 P1 S5 | TiTlPS5 | TlTiPS5 | Stoichiometric Formula | 2005 | 300 | 6.8966e-05 | -160 | 1.7655e-06 | 6.76443e-08 | 0.783
2290 | Extended MRL | https://doi.org/10.1021/cm050412c | Tl2 Cu2 Sn1 Te4 | Tl2Cu2SnTe4 | Tl2Cu2SnTe4 | Stoichiometric Formula | 2005 | 300 | 0.0076923 | 345 | 0.00091558 | 7.28576e-05 | 0.377
2291 | Extended MRL | https://doi.org/10.1039/C1JM10827A | Mg2 Si0.999 Bi0.001 | Mg2Si0.999Bi0.001 | Mg2Si0.999Bi0.001 | Stoichiometric Formula | 2011 | 300 | 691.56 | -151 | 15.768 | 0.055522276 | 8.52 | 8.01377594 | 0.5062240644
2292 | Extended MRL | https://doi.org/10.1039/C1JM10827A | Mg2 Si0.999 Bi0.001 | Mg2Si0.999Bi0.001 | Mg2Si0.999Bi0.001 | Stoichiometric Formula | 2011 | 400 | 586.17 | -164.4 | 15.843 | 0.111175665 | 5.7 | 5.12790152 | 0.5720984778
2293 | Extended MRL | https://doi.org/10.1039/C1JM10827A | Mg2 Si0.999 Bi0.001 | Mg2Si0.999Bi0.001 | Mg2Si0.999Bi0.001 | Stoichiometric Formula | 2011 | 700 | 315.76 | -231 | 16.849 | 0.322249944 | 3.66 | 3.12068835 | 0.5393116506
2294 | Extended MRL | https://doi.org/10.1039/C1JM10827A | Mg2 Si0.9985 Bi0.0015 | Mg2Si0.9985Bi0.0015 | Mg2Si0.9985Bi0.0015 | Stoichiometric Formula | 2011 | 300 | 1219.5 | -107 | 13.962 | 0.059161844 | 7.08 | 6.18731707 | 0.8926829
2295 | Extended MRL | https://doi.org/10.1039/C1JM10827A | Mg2 Si0.9985 Bi0.0015 | Mg2Si0.9985Bi0.0015 | Mg2Si0.9985Bi0.0015 | Stoichiometric Formula | 2011 | 400 | 1108.6 | -149 | 24.613 | 0.194186052 | 5.07 | 3.98796009 | 1.08204
2296 | Extended MRL | https://doi.org/10.1039/C1JM10827A | Mg2 Si0.9985 Bi0.0015 | Mg2Si0.9985Bi0.0015 | Mg2Si0.9985Bi0.0015 | Stoichiometric Formula | 2011 | 700 | 634.92 | -217 | 29.898 | 0.636122931 | 3.29 | 2.20555556 | 1.084444
2297 | Extended MRL | https://doi.org/10.1039/C1JM10827A | Mg2 Si0.997 Bi0.003 | Mg2Si0.997Bi0.003 | Mg2Si0.997Bi0.003 | Stoichiometric Formula | 2011 | 300 | 2049.2 | -76.6 | 12.024 | 0.058556925 | 6.16 | 4.66 | 1.5
2298 | Extended MRL | https://doi.org/10.1039/C1JM10827A | Mg2 Si0.997 Bi0.003 | Mg2Si0.997Bi0.003 | Mg2Si0.997Bi0.003 | Stoichiometric Formula | 2011 | 400 | 1848.4 | -101 | 18.856 | 0.15845229 | 4.76 | 2.95593346 | 1.804067
2299 | Extended MRL | https://doi.org/10.1039/C1JM10827A | Mg2 Si0.997 Bi0.003 | Mg2Si0.997Bi0.003 | Mg2Si0.997Bi0.003 | Stoichiometric Formula | 2011 | 700 | 1076.4 | -153 | 25.198 | 0.499678292 | 3.53 | 1.69146394 | 1.838536
2300 | Extended MRL | https://doi.org/10.1039/C1JM10827A | Mg2 Si0.995 Bi0.005 | Mg2Si0.995Bi0.005 | Mg2Si0.995Bi0.005 | Stoichiometric Formula | 2011 | 300 | 2710 | -67.7 | 12.421 | 0.056889344 | 6.55 | 4.56626016 | 1.98374
2301 | Extended MRL | https://doi.org/10.1039/C1JM10827A | Mg2 Si0.995 Bi0.005 | Mg2Si0.995Bi0.005 | Mg2Si0.995Bi0.005 | Stoichiometric Formula | 2011 | 400 | 2525.3 | -83.5 | 17.607 | 0.130178868 | 5.41 | 2.94535354 | 2.464646
2302 | Extended MRL | https://doi.org/10.1039/C1JM10827A | Mg2 Si0.995 Bi0.005 | Mg2Si0.995Bi0.005 | Mg2Si0.995Bi0.005 | Stoichiometric Formula | 2011 | 700 | 1610.3 | -121.2 | 23.654 | 0.385970744 | 4.29 | 1.53959742 | 2.750403
2303 | Extended MRL | https://doi.org/10.1039/C1JM10827A | Mg2 Si0.993 Bi0.007 | Mg2Si0.993Bi0.007 | Mg2Si0.993Bi0.007 | Stoichiometric Formula | 2011 | 300 | 3030.3 | -61 | 11.276 | 0.051644691 | 6.55 | 4.33181818 | 2.218182
2304 | Extended MRL | https://doi.org/10.1039/C1JM10827A | Mg2 Si0.993 Bi0.007 | Mg2Si0.993Bi0.007 | Mg2Si0.993Bi0.007 | Stoichiometric Formula | 2011 | 400 | 2873.6 | -78.6 | 17.753 | 0.125019427 | 5.68 | 2.8754023 | 2.804598
2305 | Extended MRL | https://doi.org/10.1039/C1JM10827A | Mg2 Si0.993 Bi0.007 | Mg2Si0.993Bi0.007 | Mg2Si0.993Bi0.007 | Stoichiometric Formula | 2011 | 700 | 1757.5 | -125 | 27.46 | 0.436870906 | 4.4 | 1.39824253 | 3.001757
2306 | Extended MRL | https://doi.org/10.1007/s11664-009-0735-1 | Mg2 Si0.98 Bi0.02 | Mg2Si0.98Bi0.02 | Mg2Si0.98Bi0.02 | Stoichiometric Formula | 2009 | 300 | 657.89 | -82.9 | 4.5213 | 0.019023797 | 7.13 | 6.64842106 | 0.4815789
2307 | Extended MRL | https://doi.org/10.1007/s11664-009-0735-1 | Mg2 Si0.98 Bi0.02 | Mg2Si0.98Bi0.02 | Mg2Si0.98Bi0.02 | Stoichiometric Formula | 2009 | 400 | 826.45 | -110.3 | 10.055 | 0.07143602 | 5.63 | 4.82338843 | 0.8066116
2308 | Extended MRL | https://doi.org/10.1007/s11664-009-0735-1 | Mg2 Si0.98 Bi0.02 | Mg2Si0.98Bi0.02 | Mg2Si0.98Bi0.02 | Stoichiometric Formula | 2009 | 700 | 801.92 | -174.9 | 24.531 | 0.476989374 | 3.6 | 2.23031275 | 1.369687248
2309 | Extended MRL | https://doi.org/10.1007/s11664-009-0735-1 | Mg2 Si0.98 Bi0.02 | Mg2Si0.98Bi0.02 | Mg2Si0.98Bi0.02 | Stoichiometric Formula | 2009 | 940 | 538.5 | -212.3 | 24.271 | 0.82962691 | 2.75 | 1.43605277 | 1.313947228
2310 | Extended MRL | https://doi.org/10.1007/s11664-009-0735-1 | Mg2 Si0.6 Ge0.4 Bi0.02 | Mg2Si0.6Ge0.4Bi0.02 | Mg2Si0.6Ge0.4Bi0.02 | Stoichiometric Formula | 2009 | 300 | 666.67 | -83 | 4.5927 | 0.046234899 | 2.98 | 2.492 | 0.488
2311 | Extended MRL | https://doi.org/10.1007/s11664-009-0735-1 | Mg2 Si0.6 Ge0.4 Bi0.02 | Mg2Si0.6Ge0.4Bi0.02 | Mg2Si0.6Ge0.4Bi0.02 | Stoichiometric Formula | 2009 | 400 | 787.4 | -117.5 | 10.871 | 0.165970427 | 2.62 | 1.85149606 | 0.7685039
2312 | Extended MRL | https://doi.org/10.1007/s11664-009-0735-1 | Mg2 Si0.6 Ge0.4 Bi0.02 | Mg2Si0.6Ge0.4Bi0.02 | Mg2Si0.6Ge0.4Bi0.02 | Stoichiometric Formula | 2009 | 700 | 729.93 | -176.2 | 22.662 | 0.817687862 | 1.94 | 0.69328467 | 1.246715
2313 | Extended MRL | https://doi.org/10.1007/s11664-009-0735-1 | Mg2 Si0.6 Ge0.4 Bi0.02 | Mg2Si0.6Ge0.4Bi0.02 | Mg2Si0.6Ge0.4Bi0.02 | Stoichiometric Formula | 2009 | 940 | 454.55 | -187.7 | 16.014 | 0.87012486 | 1.73 | 0.62090909 | 1.109091
2314 | Extended MRL | https://doi.org/10.1007/s11664-009-0735-1 | Mg2 Si0.98 Ag0.02 | Mg2Si0.98Ag0.02 | Mg2Si0.98Ag0.02 | Stoichiometric Formula | 2009 | 300 | 0.80645 | 26 | 0.00054516 | 2.08874e-06 | 7.83 | 7.82940968 | 0.000590322492
2315 | Extended MRL | https://doi.org/10.1007/s11664-009-0735-1 | Mg2 Si0.98 Ag0.02 | Mg2Si0.98Ag0.02 | Mg2Si0.98Ag0.02 | Stoichiometric Formula | 2009 | 400 | 2.4213 | 178 | 0.076717 | 0.000506381 | 6.06 | 6.05763681 | 0.00236319396
2316 | Extended MRL | https://doi.org/10.1007/s11664-009-0735-1 | Mg2 Si0.98 Ag0.02 | Mg2Si0.98Ag0.02 | Mg2Si0.98Ag0.02 | Stoichiometric Formula | 2009 | 700 | 25.189 | 149 | 0.55922 | 0.010666305 | 3.67 | 3.62697733 | 0.04302266866
2317 | Extended MRL | https://doi.org/10.1007/s11664-009-0735-1 | Mg2 Si0.98 Ag0.02 | Mg2Si0.98Ag0.02 | Mg2Si0.98Ag0.02 | Stoichiometric Formula | 2009 | 930 | 151.52 | 192 | 5.5855 | 0.16438339 | 3.16 | 2.79030303 | 0.369697
2318 | Extended MRL | https://doi.org/10.1007/s11664-009-0735-1 | Mg2 Si0.6 Ge0.4 Ag0.02 | Mg2Si0.6Ag0.02Ge0.4 | Mg2Si0.6Ge0.4Ag0.02 | Stoichiometric Formula | 2009 | 300 | 19.493 | 30.42 | 0.018039 | 0.000131668 | 4.11 | 4.09573099 | 0.01426900758
2319 | Extended MRL | https://doi.org/10.1007/s11664-009-0735-1 | Mg2 Si0.6 Ge0.4 Ag0.02 | Mg2Si0.6Ag0.02Ge0.4 | Mg2Si0.6Ge0.4Ag0.02 | Stoichiometric Formula | 2009 | 400 | 35.211 | 157.9 | 0.8779 | 0.011364424 | 3.09 | 3.0556338 | 0.03436619823
2320 | Extended MRL | https://doi.org/10.1007/s11664-009-0735-1 | Mg2 Si0.6 Ge0.4 Ag0.02 | Mg2Si0.6Ag0.02Ge0.4 | Mg2Si0.6Ge0.4Ag0.02 | Stoichiometric Formula | 2009 | 700 | 67.114 | 318.8 | 6.821 | 0.185786979 | 2.57 | 2.45536913 | 0.1146309
2321 | Extended MRL | https://doi.org/10.1007/s11664-009-0735-1 | Mg2 Si0.6 Ge0.4 Ag0.02 | Mg2Si0.6Ag0.02Ge0.4 | Mg2Si0.6Ge0.4Ag0.02 | Stoichiometric Formula | 2009 | 926 | 183.82 | 224 | 9.2235 | 0.24542991 | 3.48 | 3.03147059 | 0.4485294
2322 | Extended MRL | https://doi.org/10.1063/1.2009828 | Ag9 Tl1 Te5 | TlAg9Te5 | Ag9TlTe5 | Stoichiometric Formula | 2005 | 300 | 3.9308 | 388 | 0.59176 | 0.088764151 | 0.2 | 0.19712264 | 0.0028773584
2323 | Extended MRL | https://doi.org/10.1063/1.2009828 | Ag9 Tl1 Te5 | TlAg9Te5 | Ag9TlTe5 | Stoichiometric Formula | 2005 | 400 | 12.019 | 327 | 1.2852 | 0.244800824 | 0.21 | 0.19826923 | 0.01173076926
2324 | Extended MRL | https://doi.org/10.1063/1.2009828 | Ag9 Tl1 Te5 | TlAg9Te5 | Ag9TlTe5 | Stoichiometric Formula | 2005 | 700 | 37.879 | 311 | 3.6637 | 1.282285985 | 0.2 | 0.13530303 | 0.0646969696
2325 | Extended MRL | https://doi.org/10.1063/1.124182 | Tl2 Sn1 Te5 | Tl2SnTe5 | Tl2SnTe5 | Stoichiometric Formula | 1999 | 300 | 238.1 | 219 | 11.419 | 0.67304238 | 0.509 | 0.33471429 | 0.1742857
2326 | Extended MRL | https://doi.org/10.1063/1.124182 | Tl2 Ge1 Te5 | Tl2GeTe5 | Tl2GeTe5 | Stoichiometric Formula | 1999 | 300 | 43.215 | 285 | 3.5102 | 0.11610217 | 0.907 | 0.87536646 | 0.03163353877
2327 | Extended MRL | https://doi.org/10.1063/1.124182 | Tl2 Sn1 Te5 | Tl2SnTe5 | Tl2SnTe5 | Stoichiometric Formula | 1999 | 300 | 230.95 | 163 | 6.136 | 0.27271234 | 0.675 | 0.50594688 | 0.1690531155
2328 | Extended MRL | https://doi.org/10.1063/1.124182 | Tl2 Sn1 Te5 | Tl2SnTe5 | Tl2SnTe5 | Stoichiometric Formula | 1999 | 300 | 311.53 | 145 | 6.5498
2329 | Extended MRL | https://doi.org/10.1063/1.121747 | Sr0.145 Ga0.302 Ge0.553 | Sr0.145Ga0.302Ge0.553 | Sr0.145Ga0.302Ge0.553 | Stoichiometric Formula | 1998 | 300 | 77.519 | -320 | 7.938 | 0.293999426 | 0.81 | 0.75325581 | 0.05674418631
2330 | Extended MRL | https://doi.org/10.1063/1.121747 | Sr0.147 Ga0.298 Ge0.555 | Sr0.147Ga0.298Ge0.555 | Sr0.147Ga0.298Ge0.555 | Stoichiometric Formula | 1998 | 300 | 381.68 | -154 | 9.0519 | 0.223320108 | 1.216 | 0.93661069 | 0.2793893
2331 | Extended MRL | https://doi.org/10.1063/1.121747 | Sr0.146 Ga0.285 Ge0.569 | Sr0.146Ga0.285Ge0.569 | Sr0.146Ga0.285Ge0.569 | Stoichiometric Formula | 1998 | 300 | 515.46 | -128 | 8.4454 | 0.239019646 | 1.06 | 0.68268041 | 0.3773195875
2332 | Extended MRL | https://doi.org/10.1109/ICT.1999.843362 | Ba8 Ga16 Sn30 | Ba4Ga8Sn15 | Ba8Ga16Sn30 | Stoichiometric Formula | 1999 | 300 | 90.09 | -188.6 | 3.2045
2333 | Extended MRL | https://doi.org/10.1109/ICT.1999.843362 | Ba8 Ga16 Sn30 | Ba4Ga8Sn15 | Ba8Ga16Sn30 | Stoichiometric Formula | 1999 | 400 | 86.957 | -233 | 4.7208
2334 | Extended MRL | https://doi.org/10.1109/ICT.1999.843362 | Ba8 Ga16 Sn30 | Ba4Ga8Sn15 | Ba8Ga16Sn30 | Stoichiometric Formula | 1999 | 662 | 144.09 | -138 | 2.7441
2335 | Extended MRL | https://doi.org/10.1109/ICT.1999.843362 | Sr8 Ga16 Ge30 | Sr4Ga8Ge15 | Sr8Ga16Ge30 | Stoichiometric Formula | 1999 | 300 | 1272.3 | -71.9 | 6.5771
2336 | Extended MRL | https://doi.org/10.1109/ICT.1999.843362 | Sr8 Ga16 Ge30 | Sr4Ga8Ge15 | Sr8Ga16Ge30 | Stoichiometric Formula | 1999 | 400 | 1094.1 | -94.9 | 9.8534
2337 | Extended MRL | https://doi.org/10.1109/ICT.1999.843362 | Sr8 Ga16 Ge30 | Sr4Ga8Ge15 | Sr8Ga16Ge30 | Stoichiometric Formula | 1999 | 700 | 709.22 | -139 | 13.703
2338 | Extended MRL | https://doi.org/10.1109/ICT.1999.843362 | Ba8 Ga16 Ge30 | Ba4Ga8Ge15 | Ba8Ga16Ge30 | Stoichiometric Formula | 1999 | 300 | 1494.8 | -62 | 5.7459
2339 | Extended MRL | https://doi.org/10.1109/ICT.1999.843362 | Ba8 Ga16 Ge30 | Ba4Ga8Ge15 | Ba8Ga16Ge30 | Stoichiometric Formula | 1999 | 400 | 1190.5 | -100.8 | 12.096
2340 | Extended MRL | https://doi.org/10.1109/ICT.1999.843362 | Ba8 Ga16 Ge30 | Ba4Ga8Ge15 | Ba8Ga16Ge30 | Stoichiometric Formula | 1999 | 700 | 709.22 | -186 | 24.536
2341 | Extended MRL | https://doi.org/10.1109/ICT.1999.843362 | Ba8 Ga16 Si30 | Ba4Ga8Si15 | Ba8Ga16Si30 | Stoichiometric Formula | 1999 | 300 | 819.67 | -49.3 | 1.9922
2342 | Extended MRL | https://doi.org/10.1109/ICT.1999.843362 | Ba8 Ga16 Si30 | Ba4Ga8Si15 | Ba8Ga16Si30 | Stoichiometric Formula | 1999 | 400 | 751.88 | -62.8 | 2.9653
2343 | Extended MRL | https://doi.org/10.1109/ICT.1999.843362 | Ba8 Ga16 Si30 | Ba4Ga8Si15 | Ba8Ga16Si30 | Stoichiometric Formula | 1999 | 700 | 534.76 | -111 | 6.5888
2344 | Extended MRL | https://doi.org/10.1016/j.jallcom.2007.09.101 | Mg2 Si1 | Mg2Si | Mg2Si | Stoichiometric Formula | 2008 | 300 | 616.14 | -89 | 4.8805 | 0.032536455 | 4.5 | 4.04898336 | 0.4510166355
2345 | Extended MRL | https://doi.org/10.1016/j.jallcom.2007.09.101 | Mg2 Si1 | Mg2Si | Mg2Si | Stoichiometric Formula | 2008 | 400 | 506.07 | -189 | 18.077 | 0.180774291 | 4 | 3.50607288 | 0.493927124
2346 | Extended MRL | https://doi.org/10.1016/j.jallcom.2007.09.101 | Mg2 Si1 | Mg2Si | Mg2Si | Stoichiometric Formula | 2008 | 700 | 263.02 | -267 | 18.75 | 0.403854651 | 3.25 | 2.80076276 | 0.449237243
2347 | Extended MRL | https://doi.org/10.1016/j.jallcom.2007.09.101 | Mg1.95 Ca0.05 Si1 | Ca0.05Mg1.95Si1 | Mg1.95Ca0.05Si | Stoichiometric Formula | 2008 | 300 | 1278.85 | -74.8 | 7.155216904 | 0.03995 | 5.6 | 4.89411765 | 0.705882352
2348 | Extended MRL | https://doi.org/10.1016/j.jallcom.2007.09.101 | Mg1.95 Ca0.05 Si1 | Ca0.05Mg1.95Si1 | Mg1.95Ca0.05Si | Stoichiometric Formula | 2008 | 400 | 1185.3 | -94.8 | 10.65234 | 0.09231 | 4.9 | 4.05130435 | 0.8486956506
2349 | Extended MRL | https://doi.org/10.1016/j.jallcom.2007.09.101 | Mg1.95 Ca0.05 Si1 | Ca0.05Mg1.95Si1 | Mg1.95Ca0.05Si | Stoichiometric Formula | 2008 | 700 | 652.12 | -153 | 15.26547708 | 0.29589 | 3.8 | 3.13124511 | 0.668754894
2350 | Extended MRL | https://doi.org/10.1016/j.jallcom.2007.09.101 | Mg1.9 Ca0.1 Si1 | Ca0.1Mg1.9Si1 | Mg1.9Ca0.1Si | Stoichiometric Formula | 2008 | 300 | 786.19 | -61 | 2.92541299 | 0.01556 | 5.2 | 4.85422768 | 0.3457723204
2351 | Extended MRL | https://doi.org/10.1016/j.jallcom.2007.09.101 | Mg1.9 Ca0.1 Si1 | Ca0.1Mg1.9Si1 | Mg1.9Ca0.1Si | Stoichiometric Formula | 2008 | 400 | 764.37 | -74 | 4.18569012 | 0.0369 | 4.7 | 4.24413825 | 0.4558617467
2352 | Extended MRL | https://doi.org/10.1016/j.jallcom.2007.09.101 | Mg1.9 Ca0.1 Si1 | Ca0.1Mg1.9Si1 | Mg1.9Ca0.1Si | Stoichiometric Formula | 2008 | 700 | 595.99 | -130 | 10.072231 | 0.1951 | 3.8 | 3.17913486 | 0.6208651394
2353 | Extended MRL | https://doi.org/10.1016/j.jcrysgro.2006.10.270 | Mg2 Si1 | Mg2Si | Mg2Si | Stoichiometric Formula | 2007 | 300 | 821.02 | -178 | 26.013 | 0.107640564 | 7.25 | 6.64901478 | 0.6009852
2354 | Extended MRL | https://doi.org/10.1016/j.jcrysgro.2006.10.270 | Mg2 Si1 | Mg2Si | Mg2Si | Stoichiometric Formula | 2007 | 400 | 578.03 | -205 | 24.292 | 0.157996146 | 6.15 | 5.58583815 | 0.5641618491
2355 | Extended MRL | https://doi.org/10.1016/j.jcrysgro.2006.10.270 | Mg2 Si1 | Mg2Si | Mg2Si | Stoichiometric Formula | 2007 | 700 | 242.42 | -282.6 | 19.361 | 0.444343225 | 3.05 | 2.63593939 | 0.4140606068
2356 | Extended MRL | https://doi.org/10.1038/nmat3273 | Cu2 Se1 | Cu2Se | Cu2Se | Stoichiometric Formula | 2012 | 300 | 1000 | 90 | 8.1 | 0.250515464 | 0.97 | 0.238 | 0.732
2357 | Extended MRL | https://doi.org/10.1038/nmat3273 | Cu2 Se1 | Cu2Se | Cu2Se | Stoichiometric Formula | 2012 | 400 | 621.12 | 107 | 7.1112 | 0.273506928 | 1.04 | 0.43378882 | 0.6062112
2358 | Extended MRL | https://doi.org/10.1038/nmat3273 | Cu2 Se1 | Cu2Se | Cu2Se | Stoichiometric Formula | 2012 | 700 | 238.1 | 201 | 9.6193 | 0.735901639 | 0.915 | 0.50833333 | 0.4066667
2359 | Extended MRL | https://doi.org/10.1038/nmat3273 | Cu2 Se1 | Cu2Se | Cu2Se | Stoichiometric Formula | 2012 | 1000 | 128.21 | 297 | 11.309 | 1.517965927 | 0.745 | 0.43217949 | 0.3128205
2360 | Extended MRL | https://doi.org/10.1038/nmat3273 | Cu1.98 Se1 | Cu1.98Se1 | Cu1.98Se | Stoichiometric Formula | 2012 | 300 | 1652.9 | 62.4 | 6.436 | 0.154463207 | 1.25 | 0.04008265 | 1.209917355
2361 | Extended MRL | https://doi.org/10.1038/nmat3273 | Cu1.98 Se1 | Cu1.98Se1 | Cu1.98Se | Stoichiometric Formula | 2012 | 400 | 1390.8 | 64.2 | 5.7325 | 0.132542468 | 1.73 | 0.37255911 | 1.357441
2362 | Extended MRL | https://doi.org/10.1038/nmat3273 | Cu1.98 Se1 | Cu1.98Se1 | Cu1.98Se | Stoichiometric Formula | 2012 | 700 | 662.25 | 129 | 11.021 | 0.532025577 | 1.45 | 0.31887417 | 1.131126
2363 | Extended MRL | https://doi.org/10.1038/nmat3273 | Cu1.98 Se1 | Cu1.98Se1 | Cu1.98Se | Stoichiometric Formula | 2012 | 1000 | 307.69 | 201.5 | 12.493 | 1.230837438 | 1.015 | 0.26423077 | 0.7507692
2364 | Extended MRL | https://doi.org/10.1063/1.1562337 | Ca3 Co4 O9 | Ca3Co4O9 | Ca3Co4O9 | Stoichiometric Formula | 2003 | 300 | 507.36 | 125.5 | 7.991 | 0.068299098 | 3.51 | 3.13861492 | 0.3713851
2365 | Extended MRL | https://doi.org/10.1063/1.1562337 | Ca3 Co4 O9 | Ca3Co4O9 | Ca3Co4O9 | Stoichiometric Formula | 2003 | 400 | 460.41 | 152 | 10.637 | 0.123544724 | 3.444 | 2.99464457 | 0.4493554
2366 | Extended MRL | https://doi.org/10.1063/1.1562337 | Ca3 Co4 O9 | Ca3Co4O9 | Ca3Co4O9 | Stoichiometric Formula | 2003 | 700 | 432.34 | 197 | 16.779 | 0.372858721 | 3.15 | 2.41156507 | 0.7384349322
2367 | Extended MRL | https://doi.org/10.1063/1.1562337 | Ca3 Co4 O9 | Ca3Co4O9 | Ca3Co4O9 | Stoichiometric Formula | 2003 | 1000 | 440.33 | 245 | 26.431 | 0.931656243 | 2.837 | 1.76258344 | 1.074417
2368 | Extended MRL | https://doi.org/10.1063/1.1480115 | Ca3 Co4 O9 | Ca3Co4O9 | Ca3Co4O9 | Stoichiometric Formula | 2002 | 300 | 93.721 | 117 | 1.2829 | 0.019244142 | 2 | 1.93139644 | 0.068603562
2369 | Extended MRL | https://doi.org/10.1063/1.1480115 | Ca3 Co4 O9 | Ca3Co4O9 | Ca3Co4O9 | Stoichiometric Formula | 2002 | 400 | 89.127 | 121 | 1.3049 | 0.02747162 | 1.9 | 1.81301248 | 0.0869875214
2370 | Extended MRL | https://doi.org/10.1063/1.1480115 | Ca3 Co4 O9 | Ca3Co4O9 | Ca3Co4O9 | Stoichiometric Formula | 2002 | 700 | 101 | 147 | 2.1825 | 0.084875265 | 1.8 | 1.62749217 | 0.1725078276
2371 | Extended MRL | https://doi.org/10.1063/1.1480115 | Ca3 Co4 O9 | Ca3Co4O9 | Ca3Co4O9 | Stoichiometric Formula | 2002 | 1000 | 111.51 | 177 | 3.4934 | 0.19962406 | 1.75 | 1.4779215 | 0.2720785
2372 | Extended MRL | https://doi.org/10.1063/1.1480115 | Ca2.7 Na0.3 Co4 O9 | Na0.3Ca2.7Co4O9 | Ca2.7Na0.3Co4O9 | Stoichiometric Formula | 2002 | 300 | 123 | 117 | 1.6838 | 0.025256458 | 2 | 1.9099631 | 0.0900369
2373 | Extended MRL | https://doi.org/10.1063/1.1480115 | Ca2.7 Na0.3 Co4 O9 | Na0.3Ca2.7Co4O9 | Ca2.7Na0.3Co4O9 | Stoichiometric Formula | 2002 | 400 | 188.89 | 125.6 | 2.9799 | 0.06273382 | 1.9 | 1.71564035 | 0.1843596524
2374 | Extended MRL | https://doi.org/10.1063/1.1480115 | Ca2.7 Na0.3 Co4 O9 | Na0.3Ca2.7Co4O9 | Ca2.7Na0.3Co4O9 | Stoichiometric Formula | 2002 | 700 | 124.91 | 153.6 | 2.9469 | 0.103141844 | 2 | 1.78666 | 0.213339996
2375 | Extended MRL | https://doi.org/10.1063/1.1480115 | Ca2.7 Na0.3 Co4 O9 | Na0.3Ca2.7Co4O9 | Ca2.7Na0.3Co4O9 | Stoichiometric Formula | 2002 | 1000 | 137.31 | 184 | 4.6486 | 0.226762625 | 2.05 | 1.71497323 | 0.3350268
2376 | Extended MRL | https://doi.org/10.1063/1.1480115 | Ca2.7 Bi0.3 Co4 O9 | Ca2.7Co4Bi0.3O9 | Ca2.7Bi0.3Co4O9 | Stoichiometric Formula | 2002 | 300 | 96.618 | 135.4 | 1.7713 | 0.026569797 | 2 | 1.92927536 | 0.070724638
2377 | Extended MRL | https://doi.org/10.1063/1.1480115 | Ca2.7 Bi0.3 Co4 O9 | Ca2.7Co4Bi0.3O9 | Ca2.7Bi0.3Co4O9 | Stoichiometric Formula | 2002 | 400 | 98.464 | 140.8 | 1.952 | 0.041095002 | 1.9 | 1.80389917 | 0.0961008277
2378 | Extended MRL | https://doi.org/10.1063/1.1480115 | Ca2.7 Bi0.3 Co4 O9 | Ca2.7Co4Bi0.3O9 | Ca2.7Bi0.3Co4O9 | Stoichiometric Formula | 2002 | 700 | 109.95 | 169 | 3.1403 | 0.10991039 | 2 | 1.81220451 | 0.187795492
2379 | Extended MRL | https://doi.org/10.1063/1.1480115 | Ca2.7 Bi0.3 Co4 O9 | Ca2.7Co4Bi0.3O9 | Ca2.7Bi0.3Co4O9 | Stoichiometric Formula | 2002 | 1000 | 127.7 | 196.8 | 4.9458 | 0.241256545 | 2.05 | 1.73841783 | 0.3115821732
2380 | Extended MRL | https://doi.org/10.1063/1.1480115 | Ca2.4 Na0.3 Bi0.3 Co4 O9 | Na0.3Ca2.4Co4Bi0.3O9 | Ca2.4Na0.3Bi0.3Co4O9 | Stoichiometric Formula | 2002 | 300 | 106.87 | 132 | 1.8621 | 0.027932029 | 2 | 1.9217698 | 0.078230202
2381 | Extended MRL | https://doi.org/10.1063/1.1480115 | Ca2.4 Na0.3 Bi0.3 Co4 O9 | Na0.3Ca2.4Co4Bi0.3O9 | Ca2.4Na0.3Bi0.3Co4O9 | Stoichiometric Formula | 2002 | 400 | 108.4 | 144.6 | 2.2666 | 0.047717381 | 1.9 | 1.79420054 | 0.1057994575
2382 | Extended MRL | https://doi.org/10.1063/1.1480115 | Ca2.4 Na0.3 Bi0.3 Co4 O9 | Na0.3Ca2.4Co4Bi0.3O9 | Ca2.4Na0.3Bi0.3Co4O9 | Stoichiometric Formula | 2002 | 700 | 117.61 | 173 | 3.5198 | 0.136881754 | 1.8 | 1.59912972 | 0.2008702818
2383 | Extended MRL | https://doi.org/10.1063/1.1480115 | Ca2.4 Na0.3 Bi0.3 Co4 O9 | Na0.3Ca2.4Co4Bi0.3O9 | Ca2.4Na0.3Bi0.3Co4O9 | Stoichiometric Formula | 2002 | 1000 | 131.2 | 205 | 5.5136 | 0.315065412 | 1.75 | 1.42987405 | 0.320126
2384 | Extended MRL | https://doi.org/10.1143/JJAP.43.L540 | Sr0.9 Y0.1 Ti1 O3 | Sr0.9Y0.1Ti1O3 | Sr0.9Y0.1TiO3 | Stoichiometric Formula | 2004 | 300 | 1139 | -92.5 | 9.7452 | 0.041764969 | 7 | 6.16628701 | 0.833712985
2385 | Extended MRL | https://doi.org/10.1143/JJAP.43.L540 | Sr0.9 Y0.1 Ti1 O3 | Sr0.9Y0.1Ti1O3 | Sr0.9Y0.1TiO3 | Stoichiometric Formula | 2004 | 400 | 794.28 | -119.5 | 11.343 | 0.075616892 | 6 | 5.22478157 | 0.775218426
2386 | Extended MRL | https://doi.org/10.1143/JJAP.43.L540 | Sr0.9 Y0.1 Ti1 O3 | Sr0.9Y0.1Ti1O3 | Sr0.9Y0.1TiO3 | Stoichiometric Formula | 2004 | 700 | 290.7 | -185.3 | 9.9814 | 0.139739901 | 5 | 4.50348837 | 0.49651163
2387 | Extended MRL | https://doi.org/10.1143/JJAP.43.L540 | Sr0.9 Y0.1 Ti1 O3 | Sr0.9Y0.1Ti1O3 | Sr0.9Y0.1TiO3 | Stoichiometric Formula | 2004 | 1000 | 151.19 | -228 | 7.8597 | 0.174659813 | 4.5 | 4.13108558 | 0.3689144235
2388 | Extended MRL | https://doi.org/10.1016/j.jallcom.2003.07.016 | Ba0.3 Sr0.6 La0.1 Ti1 O3 | Ba0.3Sr0.6La0.1Ti1O3 | Ba0.3Sr0.6La0.1TiO3 | Stoichiometric Formula | 2004 | 300 | 2025.5 | -82.2 | 13.686 | 0.10088053 | 4.07 | 2.58731821 | 1.482682
2389 | Extended MRL | https://doi.org/10.1016/j.jallcom.2003.07.016 | Ba0.3 Sr0.6 La0.1 Ti1 O3 | Ba0.3Sr0.6La0.1Ti1O3 | Ba0.3Sr0.6La0.1TiO3 | Stoichiometric Formula | 2004 | 400 | 1309.9 | -101.4 | 13.469 | 0.160340956 | 3.36 | 2.08150904 | 1.278491
2390 | Extended MRL | https://doi.org/10.1016/j.jallcom.2003.07.016 | Ba0.3 Sr0.6 La0.1 Ti1 O3 | Ba0.3Sr0.6La0.1Ti1O3 | Ba0.3Sr0.6La0.1TiO3 | Stoichiometric Formula | 2004 | 700 | 366.3 | -163 | 9.7322 | 0.356678749 | 1.91 | 1.28435898 | 0.625641
2391 | Extended MRL | https://doi.org/10.1103/PhysRevB.80.115103 | Cu1 Rh1 O2 | CuRhO2 | CuRhO2 | Stoichiometric Formula | 2009 | 300 | 1.7042 | 294.8 | 0.1481
2392 | Extended MRL | https://doi.org/10.1103/PhysRevB.80.115103 | Cu1 Rh1 O2 | CuRhO2 | CuRhO2 | Stoichiometric Formula | 2009 | 400 | 4.56 | 275.3 | 0.3456
2393 | Extended MRL | https://doi.org/10.1103/PhysRevB.80.115103 | Cu1 Rh1 O2 | CuRhO2 | CuRhO2 | Stoichiometric Formula | 2009 | 700 | 9.7752 | 292.4 | 0.83576
2394 | Extended MRL | https://doi.org/10.1103/PhysRevB.80.115103 | Cu1 Rh1 O2 | CuRhO2 | CuRhO2 | Stoichiometric Formula | 2009 | 1000 | 9.3809 | 317 | 0.94267
2395 | Extended MRL | https://doi.org/10.1103/PhysRevB.80.115103 | Cu1 Rh0.99 Mg0.01 O2 | Mg0.01Cu1Rh0.99O2 | CuRh0.99Mg0.01O2 | Stoichiometric Formula | 2009 | 300 | 7.6104 | 261 | 0.51842
2396 | Extended MRL | https://doi.org/10.1103/PhysRevB.80.115103 | Cu1 Rh0.99 Mg0.01 O2 | Mg0.01Cu1Rh0.99O2 | CuRh0.99Mg0.01O2 | Stoichiometric Formula | 2009 | 400 | 15.244 | 259 | 1.0226
2397 | Extended MRL | https://doi.org/10.1103/PhysRevB.80.115103 | Cu1 Rh0.99 Mg0.01 O2 | Mg0.01Cu1Rh0.99O2 | CuRh0.99Mg0.01O2 | Stoichiometric Formula | 2009 | 700 | 21.834 | 283 | 1.7487
2398 | Extended MRL | https://doi.org/10.1103/PhysRevB.80.115103 | Cu1 Rh0.99 Mg0.01 O2 | Mg0.01Cu1Rh0.99O2 | CuRh0.99Mg0.01O2 | Stoichiometric Formula | 2009 | 1000 | 20.492 | 315 | 2.0333
2399 | Extended MRL | https://doi.org/10.1103/PhysRevB.80.115103 | Cu1 Rh0.96 Mg0.04 O2 | Mg0.04Cu1Rh0.96O2 | CuRh0.96Mg0.04O2 | Stoichiometric Formula | 2009 | 300 | 90.909 | 174.4 | 2.765
2400 | Extended MRL | https://doi.org/10.1103/PhysRevB.80.115103 | Cu1 Rh0.96 Mg0.04 O2 | Mg0.04Cu1Rh0.96O2 | CuRh0.96Mg0.04O2 | Stoichiometric Formula | 2009 | 400 | 89.286 | 187.8 | 3.149
2401 | Extended MRL | https://doi.org/10.1103/PhysRevB.80.115103 | Cu1 Rh0.96 Mg0.04 O2 | Mg0.04Cu1Rh0.96O2 | CuRh0.96Mg0.04O2 | Stoichiometric Formula | 2009 | 700 | 72.993 | 232 | 3.9288
2402 | Extended MRL | https://doi.org/10.1103/PhysRevB.80.115103 | Cu1 Rh0.96 Mg0.04 O2 | Mg0.04Cu1Rh0.96O2 | CuRh0.96Mg0.04O2 | Stoichiometric Formula | 2009 | 1000 | 58.48 | 271 | 4.2948
2403 | Extended MRL | https://doi.org/10.1103/PhysRevB.80.115103 | Cu1 Rh0.9 Mg0.1 O2 | Mg0.1Cu1Rh0.9O2 | CuRh0.9Mg0.1O2 | Stoichiometric Formula | 2009 | 300 | 609.76 | 99.7 | 6.061
2404 | Extended MRL | https://doi.org/10.1103/PhysRevB.80.115103 | Cu1 Rh0.9 Mg0.1 O2 | Mg0.1Cu1Rh0.9O2 | CuRh0.9Mg0.1O2 | Stoichiometric Formula | 2009 | 400 | 510.2 | 115 | 6.7474
2405 | Extended MRL | https://doi.org/10.1103/PhysRevB.80.115103 | Cu1 Rh0.9 Mg0.1 O2 | Mg0.1Cu1Rh0.9O2 | CuRh0.9Mg0.1O2 | Stoichiometric Formula | 2009 | 700 | 334.45 | 144.9 | 7.0221
2406 | Extended MRL | https://doi.org/10.1103/PhysRevB.80.115103 | Cu1 Rh0.9 Mg0.1 O2 | Mg0.1Cu1Rh0.9O2 | CuRh0.9Mg0.1O2 | Stoichiometric Formula | 2009 | 1000 | 245.1 | 168.2 | 6.9341
2407 | Extended MRL | https://doi.org/10.1039/c0ee00517g | Ca3 Al1 Sb3 | Ca3AlSb3 | Ca3AlSb3 | Stoichiometric Formula | 2011 | 300 | 0.83403 | 165 | 0.022706 | 0.000469788 | 1.45
2408 | Extended MRL | https://doi.org/10.1039/c0ee00517g | Ca3 Al1 Sb3 | Ca3AlSb3 | Ca3AlSb3 | Stoichiometric Formula | 2011 | 400 | 1.8601 | 315.9 | 0.18563 | 0.006750055 | 1.1 | 1.09818452 | 0.0018154763
2409 | Extended MRL | https://doi.org/10.1039/c0ee00517g | Ca3 Al1 Sb3 | Ca3AlSb3 | Ca3AlSb3 | Stoichiometric Formula | 2011 | 700 | 4.0225 | 411.8 | 0.68214 | 0.064093403 | 0.745 | 0.73812953 | 0.00687047493
2410 | Extended MRL | https://doi.org/10.1039/c0ee00517g | Ca3 Al1 Sb3 | Ca3AlSb3 | Ca3AlSb3 | Stoichiometric Formula | 2011 | 1000 | 8.8731 | 265.4 | 0.625 | 0.090317483 | 0.692 | 0.6703496 | 0.0216504
2411 | Extended MRL | https://doi.org/10.1039/c0ee00517g | Ca2.97 Na0.03 Al1 Sb3 | Na0.03Ca2.97Al1Sb3 | Ca2.97Na0.03AlSb3 | Stoichiometric Formula | 2011 | 300 | 10.194 | 90 | 0.082569 | 0.001483272 | 1.67 | 1.66253823 | 0.00746177376
2412 | Extended MRL | https://doi.org/10.1039/c0ee00517g | Ca2.97 Na0.03 Al1 Sb3 | Na0.03Ca2.97Al1Sb3 | Ca2.97Na0.03AlSb3 | Stoichiometric Formula | 2011 | 400 | 21.692 | 164.8 | 0.58913 | 0.019004296 | 1.24 | 1.21882863 | 0.02117136692
2413 | Extended MRL | https://doi.org/10.1039/c0ee00517g | Ca2.97 Na0.03 Al1 Sb3 | Na0.03Ca2.97Al1Sb3 | Ca2.97Na0.03AlSb3 | Stoichiometric Formula | 2011 | 700 | 58.14 | 248 | 3.5758 | 0.297984496 | 0.84 | 0.74069767 | 0.09930232536
2414 | Extended MRL | https://doi.org/10.1039/c0ee00517g | Ca2.97 Na0.03 Al1 Sb3 | Na0.03Ca2.97Al1Sb3 | Ca2.97Na0.03AlSb3 | Stoichiometric Formula | 2011 | 1000 | 58.14 | 287.5 | 4.8056 | 0.717253124 | 0.67 | 0.52813954 | 0.1418605
2415 | Extended MRL | https://doi.org/10.1039/c0ee00517g | Ca2.94 Na0.06 Al1 Sb3 | Na0.06Ca2.94Al1Sb3 | Ca2.94Na0.06AlSb3 | Stoichiometric Formula | 2011 | 300 | 16.978 | 81.5 | 0.11277 | 0.002050394 | 1.65 | 1.63757216 | 0.01242784455
2416 | Extended MRL | https://doi.org/10.1039/c0ee00517g | Ca2.94 Na0.06 Al1 Sb3 | Na0.06Ca2.94Al1Sb3 | Ca2.94Na0.06AlSb3 | Stoichiometric Formula | 2011 | 400 | 29.674 | 150 | 0.66766 | 0.021028529 | 1.27 | 1.24103858 | 0.02896142417
2417 | Extended MRL | https://doi.org/10.1039/c0ee00517g | Ca2.94 Na0.06 Al1 Sb3 | Na0.06Ca2.94Al1Sb3 | Ca2.94Na0.06AlSb3 | Stoichiometric Formula | 2011 | 700 | 72.464 | 233 | 3.934 | 0.320208123 | 0.86 | 0.73623188 | 0.1237681
2418 | Extended MRL | https://doi.org/10.1039/c0ee00517g | Ca2.94 Na0.06 Al1 Sb3 | Na0.06Ca2.94Al1Sb3 | Ca2.94Na0.06AlSb3 | Stoichiometric Formula | 2011 | 1000 | 74.627 | 262 | 5.1227 | 0.73390925 | 0.698 | 0.51591045 | 0.1820896
2419 | Extended MRL | https://doi.org/10.1039/c0ee00517g | Ca2.85 Na0.15 Al1 Sb3 | Na0.15Ca2.85Al1Sb3 | Ca2.85Na0.15AlSb3 | Stoichiometric Formula | 2011 | 300 | 36.364 | 112.6 | 0.46105 | 0.008698978 | 1.59 | 1.56338182 | 0.02661818205
2420 | Extended MRL | https://doi.org/10.1039/c0ee00517g | Ca2.85 Na0.15 Al1 Sb3 | Na0.15Ca2.85Al1Sb3 | Ca2.85Na0.15AlSb3 | Stoichiometric Formula | 2011 | 400 | 53.476 | 152 | 1.2355 | 0.039855097 | 1.24 | 1.18780749 | 0.05219251388
2421 | Extended MRL | https://doi.org/10.1039/c0ee00517g | Ca2.85 Na0.15 Al1 Sb3 | Na0.15Ca2.85Al1Sb3 | Ca2.85Na0.15AlSb3 | Stoichiometric Formula | 2011 | 700 | 81.967 | 215 | 3.7889 | 0.315744536 | 0.84 | 0.7 | 0.14
2422 | Extended MRL | https://doi.org/10.1039/c0ee00517g | Ca2.85 Na0.15 Al1 Sb3 | Na0.15Ca2.85Al1Sb3 | Ca2.85Na0.15AlSb3 | Stoichiometric Formula | 2011 | 1000 | 80 | 243 | 4.7239 | 0.694694118 | 0.68 | 0.4848 | 0.1952
2423 | Extended MRL | https://doi.org/10.1016/j.jallcom.2005.04.060 | Fe0.98 Co0.02 Si2 | Fe0.98Co0.02Si2 | Fe0.98Co0.02Si2 | Stoichiometric Formula | 2006 | 300 | 21.053 | -191 | 0.76802 | 0.00404932 | 5.69 | 5.67458947 | 0.01541052857
2424 | Extended MRL | https://doi.org/10.1016/j.jallcom.2005.04.060 | Fe0.98 Co0.02 Si2 | Fe0.98Co0.02Si2 | Fe0.98Co0.02Si2 | Stoichiometric Formula | 2006 | 400 | 38.462 | -183 | 1.288 | 0.009648228 | 5.34 | 5.30246154 | 0.03753845916
2425 | Extended MRL | https://doi.org/10.1016/j.jallcom.2005.04.060 | Fe0.98 Co0.02 Si2 | Fe0.98Co0.02Si2 | Fe0.98Co0.02Si2 | Stoichiometric Formula | 2006 | 700 | 81.301 | -180.6 | 2.6517 | 0.037881951 | 4.9 | 4.76113821 | 0.1388617909
2426 | Extended MRL | https://doi.org/10.1016/j.jallcom.2005.04.060 | Fe0.98 Co0.02 Si2 | Fe0.98Co0.02Si2 | Fe0.98Co0.02Si2 | Stoichiometric Formula | 2006 | 1000 | 165.29 | -87.3 | 1.2597 | 0.025093971 | 5.02 | 4.61669421 | 0.4033058
2427 | Extended MRL | https://doi.org/10.1016/j.jallcom.2005.04.060 | Fe0.85690503 Co0.01748786 Si1.74878578 Y0.01771402 O0.02657102 | Y0.01771402Fe0.85690503Co0.01748786Si1.74878578O0.02657102 | Fe0.98Co0.02Si2 + 2 wt% Y2O3 | Mixed Formula | 2006 | 300 | 7.8431 | -318 | 0.79313 | 0.005183852 | 4.59 | 4.58425882 | 0.00574117659
2428 | Extended MRL | https://doi.org/10.1016/j.jallcom.2005.04.060 | Fe0.85690503 Co0.01748786 Si1.74878578 Y0.01771402 O0.02657102 | Y0.01771402Fe0.85690503Co0.01748786Si1.74878578O0.02657102 | Fe0.98Co0.02Si2 + 2 wt% Y2O3 | Mixed Formula | 2006 | 400 | 17.762 | -327 | 1.8993 | 0.018574785 | 4.09 | 4.0726643 | 0.01733570222
2429 | Extended MRL | https://doi.org/10.1016/j.jallcom.2005.04.060 | Fe0.85690503 Co0.01748786 Si1.74878578 Y0.01771402 O0.02657102 | Y0.01771402Fe0.85690503Co0.01748786Si1.74878578O0.02657102 | Fe0.98Co0.02Si2 + 2 wt% Y2O3 | Mixed Formula | 2006 | 700 | 41.667 | -287 | 3.432 | 0.060820992 | 3.95 | 3.87883333 | 0.0711666681
2430 | Extended MRL | https://doi.org/10.1016/j.jallcom.2005.04.060 | Fe0.85690503 Co0.01748786 Si1.74878578 Y0.01771402 O0.02657102 | Y0.01771402Fe0.85690503Co0.01748786Si1.74878578O0.02657102 | Fe0.98Co0.02Si2 + 2 wt% Y2O3 | Mixed Formula | 2006 | 1000 | 81.967 | -100.8 | 0.83284 | 0.019782407 | 4.21 | 4.01 | 0.2
2431 | Extended MRL | https://doi.org/10.1016/j.jallcom.2005.04.060 | Fe0.82192932 Co0.01677407 Si1.67740677 Y0.05314205 O0.07971307 | Y0.05314205Fe0.82192932Co0.01677407Si1.67740677O0.07971307 | Fe0.98Co0.02Si2 + 6 wt% Y2O3 | Mixed Formula | 2006 | 300 | 3.7037 | -226 | 0.18917 | 0.001984305 | 2.86 | 2.85728889 | 0.00271111126
2432 | Extended MRL | https://doi.org/10.1016/j.jallcom.2005.04.060 | Fe0.82192932 Co0.01677407 Si1.67740677 Y0.05314205 O0.07971307 | Y0.05314205Fe0.82192932Co0.01677407Si1.67740677O0.07971307 | Fe0.98Co0.02Si2 + 6 wt% Y2O3 | Mixed Formula | 2006 | 400 | 6.689 | -227 | 0.34468 | 0.005222357 | 2.64 | 2.63347157 | 0.00652842696
2433 | Extended MRL | https://doi.org/10.1016/j.jallcom.2005.04.060 | Fe0.82192932 Co0.01677407 Si1.67740677 Y0.05314205 O0.07971307 | Y0.05314205Fe0.82192932Co0.01677407Si1.67740677O0.07971307 | Fe0.98Co0.02Si2 + 6 wt% Y2O3 | Mixed Formula | 2006 | 700 | 19.305 | -222 | 0.95143 | 0.0225 | 2.96 | 2.92702703 | 0.03297297328
2434 | Extended MRL | https://doi.org/10.1016/j.jallcom.2005.04.060 | Fe0.82192932 Co0.01677407 Si1.67740677 Y0.05314205 O0.07971307 | Y0.05314205Fe0.82192932Co0.01677407Si1.67740677O0.07971307 | Fe0.98Co0.02Si2 + 6 wt% Y2O3 | Mixed Formula | 2006 | 1000 | 46.729 | -68 | 0.21607 | 0.006710396 | 3.22 | 3.10598131 | 0.1140187
2435 | Extended MRL | https://doi.org/10.1002/adfm.201000970 | Ca5 Al2 Sb6 | Ca5(AlSb3)2 | Ca5Al2Sb6 | Stoichiometric Formula | 2010 | 300 | 2.1877 | 470 | 0.48326 | 0.009414235 | 1.54 | 1.5383986 | 0.0016013998
2436 | Extended MRL | https://doi.org/10.1002/adfm.201000970 | Ca5 Al2 Sb6 | Ca5(AlSb3)2 | Ca5Al2Sb6 | Stoichiometric Formula | 2010 | 400 | 2.445 | 463 | 0.52413 | 0.017044865 | 1.23 | 1.22761369 | 0.00238630824
2437 | Extended MRL | https://doi.org/10.1002/adfm.201000970 | Ca5 Al2 Sb6 | Ca5(AlSb3)2 | Ca5Al2Sb6 | Stoichiometric Formula | 2010 | 700 | 4.2571 | 390 | 0.64751 | 0.059326794 | 0.764 | 0.75672882 | 0.007271179
2438 | Extended MRL | https://doi.org/10.1002/adfm.201000970 | Ca4.95 Na0.05 Al2 Sb6 | Na0.05Ca4.95Al2Sb6 | Ca4.95Na0.05Al2Sb6 | Stoichiometric Formula | 2010 | 300 | 30.12 | 193 | 1.122 | 0.022589755 | 1.49 | 1.46795181 | 0.02204819305
2439 | Extended MRL | https://doi.org/10.1002/adfm.201000970 | Ca4.95 Na0.05 Al2 Sb6 | Na0.05Ca4.95Al2Sb6 | Ca4.95Na0.05Al2Sb6 | Stoichiometric Formula | 2010 | 400 | 44.643 | 219.9 | 2.1588 | 0.071958348 | 1.2 | 1.15642857 | 0.0435714288
2440 | Extended MRL | https://doi.org/10.1002/adfm.201000970 | Ca4.95 Na0.05 Al2 Sb6 | Na0.05Ca4.95Al2Sb6 | Ca4.95Na0.05Al2Sb6 | Stoichiometric Formula | 2010 | 700 | 55.249 | 261.7 | 3.7838 | 0.317966897 | 0.833 | 0.73863536 | 0.09436464
2441 | Extended MRL | https://doi.org/10.1002/adfm.201000970 | Ca4.75 Na0.25 Al2 Sb6 | Na0.25Ca4.75Al2Sb6 | Ca4.75Na0.25Al2Sb6 | Stoichiometric Formula | 2010 | 300 | 197.63 | 142.7 | 4.0244 | 0.083262737 | 1.45 | 1.30533597 | 0.1446640321
2442 | Extended MRL | https://doi.org/10.1002/adfm.201000970 | Ca4.75 Na0.25 Al2 Sb6 | Na0.25Ca4.75Al2Sb6 | Ca4.75Na0.25Al2Sb6 | Stoichiometric Formula | 2010 | 400 | 183.82 | 161 | 4.7649 | 0.164306542 | 1.16 | 0.98058824 | 0.1794118
2443 | Extended MRL | https://doi.org/10.1002/adfm.201000970 | Ca4.75 Na0.25 Al2 Sb6 | Na0.25Ca4.75Al2Sb6 | Ca4.75Na0.25Al2Sb6 | Stoichiometric Formula | 2010 | 700 | 136.43 | 200.8 | 5.5008 | 0.469577879 | 0.82 | 0.58698499 | 0.233015
2444 | Extended MRL | https://doi.org/10.1002/adfm.201000970 | Ca4.75 Na0.25 Al2 Sb6 | Na0.25Ca4.75Al2Sb6 | Ca4.75Na0.25Al2Sb6 | Stoichiometric Formula | 2010 | 1000 | 106.5 | 207 | 4.5633 | 0.649112203 | 0.703 | 0.44314909 | 0.2598509
2445 | Extended MRL | https://doi.org/10.1016/S0925-8388(01)01804-7 | Fe1.98 Ti0.02 O3 | Ti0.02Fe1.98O3 | Fe1.98Ti0.02O3 | Stoichiometric Formula | 2002 | 300 | 1.1263 | -413.39 | 0.19248
2446 | Extended MRL | https://doi.org/10.1016/S0925-8388(01)01804-7 | Fe1.98 Ti0.02 O3 | Ti0.02Fe1.98O3 | Fe1.98Ti0.02O3 | Stoichiometric Formula | 2002 | 400 | 2.0329 | -402.83 | 0.32988
2447 | Extended MRL | https://doi.org/10.1016/S0925-8388(01)01804-7 | Fe1.98 Ti0.02 O3 | Ti0.02Fe1.98O3 | Fe1.98Ti0.02O3 | Stoichiometric Formula | 2002 | 700 | 5.564 | -370.39 | 0.76333
2448 | Extended MRL | https://doi.org/10.1016/S0925-8388(01)01804-7 | Fe1.98 Ti0.02 O3 | Ti0.02Fe1.98O3 | Fe1.98Ti0.02O3 | Stoichiometric Formula | 2002 | 1000 | 7.2407 | -371.87 | 1.0013
2449 | Extended MRL | https://doi.org/10.1016/S0925-8388(01)01804-7 | Fe1.96 Ti0.04 O3 | Ti0.04Fe1.96O3 | Fe1.96Ti0.04O3 | Stoichiometric Formula | 2002 | 300 | 2.6568 | -366.46 | 0.35679 | 0.001368757 | 7.82
2450 | Extended MRL | https://doi.org/10.1016/S0925-8388(01)01804-7 | Fe1.96 Ti0.04 O3 | Ti0.04Fe1.96O3 | Fe1.96Ti0.04O3 | Stoichiometric Formula | 2002 | 400 | 4.6746 | -343.86 | 0.55271 | 0.003218108 | 6.87
2451 | Extended MRL | https://doi.org/10.1016/S0925-8388(01)01804-7 | Fe1.96 Ti0.04 O3 | Ti0.04Fe1.96O3 | Fe1.96Ti0.04O3 | Stoichiometric Formula | 2002 | 700 | 10.613 | -322.97 | 1.107 | 0.016487796 | 4.7
2452 | Extended MRL | https://doi.org/10.1016/S0925-8388(01)01804-7 | Fe1.96 Ti0.04 O3 | Ti0.04Fe1.96O3 | Fe1.96Ti0.04O3 | Stoichiometric Formula | 2002 | 1000 | 13.87 | -328.38 | 1.4956 | 0.04224856 | 3.54
2453 | Extended MRL | https://doi.org/10.1016/S0925-8388(01)01804-7 | Fe1.94 Ti0.06 O3 | Ti0.06Fe1.94O3 | Fe1.94Ti0.06O3 | Stoichiometric Formula | 2002 | 300 | 2.43 | -335.01 | 0.27273 | 0.00128041 | 6.39
2454 | Extended MRL | https://doi.org/10.1016/S0925-8388(01)01804-7 | Fe1.94 Ti0.06 O3 | Ti0.06Fe1.94O3 | Fe1.94Ti0.06O3 | Stoichiometric Formula | 2002 | 400 | 4.8568 | -308.72 | 0.46289 | 0.00312239 | 5.93
2455 | Extended MRL | https://doi.org/10.1016/S0925-8388(01)01804-7 | Fe1.94 Ti0.06 O3 | Ti0.06Fe1.94O3 | Fe1.94Ti0.06O3 | Stoichiometric Formula | 2002 | 700 | 13.18 | -292.02 | 1.1239 | 0.018127751 | 4.34
2456 | Extended MRL | https://doi.org/10.1016/S0925-8388(01)01804-7 | Fe1.94 Ti0.06 O3 | Ti0.06Fe1.94O3 | Fe1.94Ti0.06O3 | Stoichiometric Formula | 2002 | 1000 | 17.372 | -294.72 | 1.5089 | 0.045042023 | 3.35
2457 | Extended MRL | https://doi.org/10.1016/S0925-8388(01)01804-7 | Fe1.98 Sn0.02 O3 | Fe1.98Sn0.02O3 | Fe1.98Sn0.02O3 | Stoichiometric Formula | 2002 | 300 | 1 | -427.64 | 0.18288
2458 | Extended MRL | https://doi.org/10.1016/S0925-8388(01)01804-7 | Fe1.98 Sn0.02 O3 | Fe1.98Sn0.02O3 | Fe1.98Sn0.02O3 | Stoichiometric Formula | 2002 | 400 | 1.9401 | -413.39 | 0.33155
2459 | Extended MRL | https://doi.org/10.1016/S0925-8388(01)01804-7 | Fe1.98 Sn0.02 O3 | Fe1.98Sn0.02O3 | Fe1.98Sn0.02O3 | Stoichiometric Formula | 2002 | 700 | 4.6945 | -373.83 | 0.65606
2460 | Extended MRL | https://doi.org/10.1016/S0925-8388(01)01804-7 | Fe1.98 Sn0.02 O3 | Fe1.98Sn0.02O3 | Fe1.98Sn0.02O3 | Stoichiometric Formula | 2002 | 1000 | 6.1612 | -374.57 | 0.86444
2461 | Extended MRL | https://doi.org/10.1016/S0925-8388(01)01804-7 | Fe1.96 Sn0.04 O3 | Fe1.96Sn0.04O3 | Fe1.96Sn0.04O3 | Stoichiometric Formula | 2002 | 300 | 2.1392 | -364.5 | 0.28421 | 0.001246546 | 6.84
2462 | Extended MRL | https://doi.org/10.1016/S0925-8388(01)01804-7 | Fe1.96 Sn0.04 O3 | Fe1.96Sn0.04O3 | Fe1.96Sn0.04O3 | Stoichiometric Formula | 2002 | 400 | 3.7961 | -335.5 | 0.4273 | 0.002770165 | 6.17
2463 | Extended MRL | https://doi.org/10.1016/S0925-8388(01)01804-7 | Fe1.96 Sn0.04 O3 | Fe1.96Sn0.04O3 | Fe1.96Sn0.04O3 | Stoichiometric Formula | 2002 | 700 | 9.3033 | -317.81 | 0.93968 | 0.015587038 | 4.22
2464 | Extended MRL | https://doi.org/10.1016/S0925-8388(01)01804-7 | Fe1.96 Sn0.04 O3 | Fe1.96Sn0.04O3 | Fe1.96Sn0.04O3 | Stoichiometric Formula | 2002 | 1000 | 11.456 | -323.46 | 1.1987 | 0.038917217 | 3.08
2465 | Extended MRL | https://doi.org/10.1016/j.jssc.2011.02.027 | Ba7 Sr1 Al14 Si32 | Ba7Sr(Al7Si16)2 | Ba7SrAl14Si32 | Stoichiometric Formula | 2011 | 300 | 1700 | -26.52 | 1.1958 | 0.015529759 | 2.31 | 1.06560784 | 1.244392
2466 | Extended MRL | https://doi.org/10.1016/j.jssc.2011.02.027 | Ba7 Sr1 Al14 Si32 | Ba7Sr(Al7Si16)2 | Ba7SrAl14Si32 | Stoichiometric Formula | 2011 | 400 | 1514.4 | -33.75 | 1.7247 | 0.029608249 | 2.33 | 0.85195338 | 1.478047
2467 | Extended MRL | https://doi.org/10.1016/j.jssc.2011.02.027 | Ba7 Sr1 Al14 Si32 | Ba7Sr(Al7Si16)2 | Ba7SrAl14Si32 | Stoichiometric Formula | 2011 | 700 | 1139 | -53.15 | 3.2179 | 0.091565242 | 2.46 | 0.51460323 | 1.945397
2468 | Extended MRL | https://doi.org/10.1016/j.jssc.2011.02.027 | Ba7 Sr1 Al14 Si32 | Ba7Sr(Al7Si16)2 | Ba7SrAl14Si32 | Stoichiometric Formula | 2011 | 1000 | 895.01 | -79.05 | 5.5922 | 0.217595686 | 2.57 | 0.38616397 | 2.183836
2469 | Extended MRL | https://doi.org/10.1002/chin.200318015 | Nd2 Cu1 O4 | Nd2CuO4 | Nd2CuO4 | Stoichiometric Formula | 2003 | 300 | 0.3426 | -752.2 | 0.19384 | 0.00019646 | 29.6
2470 | Extended MRL | https://doi.org/10.1002/chin.200318015 | Nd2 Cu1 O4 | Nd2CuO4 | Nd2CuO4 | Stoichiometric Formula | 2003 | 400 | 0.46261 | -618.43 | 0.17693 | 0.000516571 | 13.7
2471 | Extended MRL | https://doi.org/10.1002/chin.200318015 | Nd2 Cu1 O4 | Nd2CuO4 | Nd2CuO4 | Stoichiometric Formula | 2003 | 700 | 41.024 | -99.7 | 0.40782 | 0.006813229 | 4.19 | 4.11993022 | 0.07006978062
2472 | Extended MRL | https://doi.org/10.1002/chin.200318015 | Nd2 Cu1 O4 | Nd2CuO4 | Nd2CuO4 | Stoichiometric Formula | 2003 | 1000 | 630.96 | 26.27 | 0.43537 | 0.011049908 | 3.94 | 2.40046098 | 1.539539
2473 | Extended MRL | https://doi.org/10.1002/chin.200318015 | Nd2 Cu0.98 Ni0.02 O4 | Nd2Cu0.98Ni0.02O4 | Nd2Cu0.98Ni0.02O4 | Stoichiometric Formula | 2003 | 300 | 16.83 | -249.39 | 1.0468 | 0.003200812 | 9.811 | 9.79868036 | 0.01231964
2474 | Extended MRL | https://doi.org/10.1002/chin.200318015 | Nd2 Cu0.98 Ni0.02 O4 | Nd2Cu0.98Ni0.02O4 | Nd2Cu0.98Ni0.02O4 | Stoichiometric Formula | 2003 | 400 | 26.145 | -182.68 | 0.87248 | 0.00434609 | 8.03 | 8.00448232 | 0.02551767779
2475 | Extended MRL | https://doi.org/10.1002/chin.200318015 | Nd2 Cu0.98 Ni0.02 O4 | Nd2Cu0.98Ni0.02O4 | Nd2Cu0.98Ni0.02O4 | Stoichiometric Formula | 2003 | 700 | 46.261 | -98.5 | 0.44887 | 0.005984998 | 5.25 | 5.17098592 | 0.07901408025
2476 | Extended MRL | https://doi.org/10.1002/chin.200318015 | Nd2 Cu0.98 Ni0.02 O4 | Nd2Cu0.98Ni0.02O4 | Nd2Cu0.98Ni0.02O4 | Stoichiometric Formula | 2003 | 1000 | 43.564 | -82.67 | 0.29774 | 0.007630344 | 3.902 | 3.79570322 | 0.1062968
2477 | Extended MRL | https://doi.org/10.1002/chin.200318015 | Nd2 Cu0.98 Zn0.02 O4 | Nd2Zn0.02Cu0.98O4 | Nd2Cu0.98Zn0.02O4 | Stoichiometric Formula | 2003 | 300 | 5.2691 | -343.22 | 0.6207 | 0.001088945 | 17.1 | 17.09614301 | 0.0038569905
2478 | Extended MRL | https://doi.org/10.1002/chin.200318015 | Nd2 Cu0.98 Zn0.02 O4 | Nd2Zn0.02Cu0.98O4 | Nd2Cu0.98Zn0.02O4 | Stoichiometric Formula | 2003 | 400 | 7.115 | -294.38 | 0.61658 | 0.002221923 | 11.1 | 11.09305575 | 0.0069442488
2479 | Extended MRL | https://doi.org/10.1002/chin.200318015 | Nd2 Cu0.98 Zn0.02 O4 | Nd2Zn0.02Cu0.98O4 | Nd2Cu0.98Zn0.02O4 | Stoichiometric Formula | 2003 | 700 | 13.104 | -175.63 | 0.4042 | 0.005420334 | 5.22 | 5.19761902 | 0.02238097968
2480 | Extended MRL | https://doi.org/10.1002/chin.200318015 | Nd2 Cu0.98 Zn0.02 O4 | Nd2Zn0.02Cu0.98O4 | Nd2Cu0.98Zn0.02O4 | Stoichiometric Formula | 2003 | 1000 | 26.942 | -63.68 | 0.10926 | 0.003009932 | 3.63 | 3.56426069 | 0.06573931089
2481 | Extended MRL | https://doi.org/10.1103/PhysRevB.81.125205 | La3 Te3.8 Sb0.2 | La3Sb0.2Te3.8 | La3Te3.8Sb0.2 | Stoichiometric Formula | 2010 | 300 | 1886.8 | -45 | 3.8208 | 0.047719668 | 2.402 | 1.02086792 | 1.381132
2482 | Extended MRL | https://doi.org/10.1103/PhysRevB.81.125205 | La3 Te3.8 Sb0.2 | La3Sb0.2Te3.8 | La3Te3.8Sb0.2 | Stoichiometric Formula | 2010 | 400 | 1697.8 | -46.6 | 3.6869 | 0.057160606 | 2.58 | 0.92295416 | 1.657046
2483 | Extended MRL | https://doi.org/10.1103/PhysRevB.81.125205 | La3 Te3.8 Sb0.2 | La3Sb0.2Te3.8 | La3Te3.8Sb0.2 | Stoichiometric Formula | 2010 | 700 | 1246.9 | -67.6 | 5.698 | 0.146638551 | 2.72 | 0.59032419 | 2.129676
2484 | Extended MRL | https://doi.org/10.1103/PhysRevB.81.125205 | La3 Te3.8 Sb0.2 | La3Sb0.2Te3.8 | La3Te3.8Sb0.2 | Stoichiometric Formula | 2010 | 1000 | 970.87 | -87.8 | 7.4843 | 0.281365063 | 2.66 | 0.29106796 | 2.368932
2485 | Extended MRL | https://doi.org/10.1103/PhysRevB.81.125205 | La3 Te3.65 Sb0.35 | La3Sb0.35Te3.65 | La3Te3.65Sb0.35 | Stoichiometric Formula | 2010 | 300 | 909.09 | -53 | 2.5536 | 0.037370288 | 2.05 | 1.38454546 | 0.6654545
2486 | Extended MRL | https://doi.org/10.1103/PhysRevB.81.125205 | La3 Te3.65 Sb0.35 | La3Sb0.35Te3.65 | La3Te3.65Sb0.35 | Stoichiometric Formula | 2010 | 400 | 729.93 | -58 | 2.4555 | 0.047679116 | 2.06 | 1.34759124 | 0.7124087597
2487 | Extended MRL | https://doi.org/10.1103/PhysRevB.81.125205 | La3 Te3.65 Sb0.35 | La3Sb0.35Te3.65 | La3Te3.65Sb0.35 | Stoichiometric Formula | 2010 | 700 | 534.76 | -87.2 | 4.0662 | 0.143755415 | 1.98 | 1.06663102 | 0.913369
2488 | Extended MRL | https://doi.org/10.1103/PhysRevB.81.125205 | La3 Te3.65 Sb0.35 | La3Sb0.35Te3.65 | La3Te3.65Sb0.35 | Stoichiometric Formula | 2010 | 1000 | 444.44 | -117.3 | 6.1152 | 0.330553514 | 1.85 | 0.76555556 | 1.084444
2489 | Extended MRL | https://doi.org/10.1103/PhysRevB.81.125205 | La3 Te3.35 Sb0.65 | La3Sb0.65Te3.35 | La3Te3.35Sb0.65 | Stoichiometric Formula | 2010 | 300 | 55.556 | -91 | 0.46006 | 0.009388889 | 1.47 | 1.42933333 | 0.04066666653
2490 | Extended MRL | https://doi.org/10.1103/PhysRevB.81.125205 | La3 Te3.35 Sb0.65 | La3Sb0.65Te3.35 | La3Te3.35Sb0.65 | Stoichiometric Formula | 2010 | 400 | 74.074 | -89.9 | 0.59867 | 0.0176078649 | 1.36 | 0.63703704 | 0.722963
2491 | Extended MRL | https://doi.org/10.1103/PhysRevB.81.125205 | La3 Te3.35 Sb0.65 | La3Sb0.65Te3.35 | La3Te3.35Sb0.65 | Stoichiometric Formula | 2010 | 700 | 138.7 | -159.3 | 3.5196 | 0.210575803 | 1.17 | 0.9331068 | 0.2368932
2492 | Extended MRL | https://doi.org/10.1103/PhysRevB.81.125205 | La3 Te3.35 Sb0.65 | La3Sb0.65Te3.35 | La3Te3.35Sb0.65 | Stoichiometric Formula | 2010 | 1000 | 145.56 | -221.2 | 7.1222 | 0.721599719 | 0.987 | 0.63183261 | 0.3551674
2493 | Extended MRL | https://doi.org/10.1103/PhysRevB.81.125205 | La3 Te3.35 Bi0.65 | La3Bi0.65Te3.35 | La3Te3.35Bi0.65 | Stoichiometric Formula | 2010 | 300 | 140.85 | -71 | 0.71 | 0.010828673 | 1.967 | 1.86390141 | 0.1030986
2494 | Extended MRL | https://doi.org/10.1103/PhysRevB.81.125205 | La3 Te3.35 Bi0.65 | La3Bi0.65Te3.35 | La3Te3.35Bi0.65 | Stoichiometric Formula | 2010 | 400 | 186.92 | -69.5 | 0.90285 | 0.019734436 | 1.83 | 1.64757009 | 0.1824299
2495 | Extended MRL | https://doi.org/10.1103/PhysRevB.81.125205 | La3 Te3.35 Bi0.65 | La3Bi0.65Te3.35 | La3Te3.35Bi0.65 | Stoichiometric Formula | 2010 | 700 | 228.83 | -130.6 | 3.9031 | 0.175137182 | 1.56 | 1.16915332 | 0.3908466822
2496 | Extended MRL | https://doi.org/10.1103/PhysRevB.81.125205 | La3 Te3.35 Bi0.65 | La3Bi0.65Te3.35 | La3Te3.35Bi0.65 | Stoichiometric Formula | 2010 | 1000 | 189.75 | -185.2 | 6.5084 | 0.475062535 | 1.37 | 0.9070019 | 0.4629981
2497 | Extended MRL | https://doi.org/10.1103/PhysRevB.81.125205 | La2.99 Te4 | La2.99Te4 | La2.99Te4 | Stoichiometric Formula | 2010 | 300 | 1639.3 | -40.87 | 2.7383 | 0.03339378 | 2.46 | 1.26 | 1.2
2498 | Extended MRL | https://doi.org/10.1103/PhysRevB.81.125205 | La2.99 Te4 | La2.99Te4 | La2.99Te4 | Stoichiometric Formula | 2010 | 400 | 1639.3 | -41.6 | 2.837 | 0.043562128 | 2.605 | 1.005 | 1.6
2499 | Extended MRL | https://doi.org/10.1103/PhysRevB.81.125205 | La2.99 Te4 | La2.99Te4 | La2.99Te4 | Stoichiometric Formula | 2010 | 700 | 1246.9 | -57.6 | 4.1369 | 0.101964806 | 2.84 | 0.71032419 | 2.129676
2500 | Extended MRL | https://doi.org/10.1103/PhysRevB.81.125205 | La2.99 Te4 | La2.99Te4 | La2.99Te4 | Stoichiometric Formula | 2010 | 1000 | 1026.7 | -74.7 | 5.729 | 0.199618299 | 2.87 | 0.36486653 | 2.505133
2501 | Extended MRL | https://doi.org/10.1103/PhysRevB.81.125205 | La2.74 Te4 | La2.74Te4 | La2.74Te4 | Stoichiometric Formula | 2010 | 300 | 370.37 | -41 | 0.62259 | 0.015062724 | 1.24 | 0.96888889 | 0.2711111
2502 | Extended MRL | https://doi.org/10.1103/PhysRevB.81.125205 | La2.74 Te4 | La2.74Te4 | La2.74Te4 | Stoichiometric Formula | 2010 | 400 | 373.13 | -89 | 2.9556 | 0.101046052 | 1.17 | 0.8058209 | 0.3641791
2503 | Extended MRL | https://doi.org/10.1103/PhysRevB.81.125205 | La2.74 Te4 | La2.74Te4 | La2.74Te4 | Stoichiometric Formula | 2010 | 700 | 235.29 | -159 | 5.9485 | 0.416392941 | 1 | 0.59811765 | 0.401882353
2504 | Extended MRL | https://doi.org/10.1103/PhysRevB.81.125205 | La2.74 Te4 | La2.74Te4 | La2.74Te4 | Stoichiometric Formula | 2010 | 1000 | 156.49 | -215 | 7.234 | 0.810073831 | 0.893 | 0.51115336 | 0.3818466
2505 | Extended MRL | https://doi.org/10.1021/nl202439h | Zn0.9975 Al0.0025 O1 | Al0.0025Zn0.9975O1 | Zn0.9975Al0.0025O | Stoichiometric Formula | 2011 | 300 | 3.37 | -210 | 0.14862 | 0.001603781 | 2.78 | 2.77753316 | 0.00246684134
2506 | Extended MRL | https://doi.org/10.1021/nl202439h | Zn0.9975 Al0.0025 O1 | Al0.0025Zn0.9975O1 | Zn0.9975Al0.0025O | Stoichiometric Formula | 2011 | 400 | 5.14 | -220 | 0.24878 | 0.003703402 | 2.687 | 2.68198336 | 0.005016639748
2507 | Extended MRL | https://doi.org/10.1021/nl202439h | Zn0.9975 Al0.0025 O1 | Al0.0025Zn0.9975O1 | Zn0.9975Al0.0025O | Stoichiometric Formula | 2011 | 700 | 15.31 | -268 | 1.0996 | 0.033716067 | 2.283 | 2.25685052 | 0.02614948
2508 | Extended MRL | https://doi.org/10.1021/nl202439h | Zn0.9975 Al0.0025 O1 | Al0.0025Zn0.9975O1 | Zn0.9975Al0.0025O | Stoichiometric Formula | 2011 | 1000 | 81.49 | -316 | 8.1373 | 0.426280342 | 1.9089 | 1.7100644 | 0.1988356
2509 | Extended MRL | https://doi.org/10.1063/1.3291563 | Sr0.61 Ba0.39 Nb2 O6 | Ba0.39Sr0.61Nb2O6 | Sr0.61Ba0.39Nb2O6 | Stoichiometric Formula | 2010 | 300 | 353.86 | -92.4 | 3.0212 | 0.054370144 | 1.667 | 1.40797483 | 0.2590252
2510 | Extended MRL | https://doi.org/10.1063/1.3291563 | Sr0.61 Ba0.39 Nb2 O6 | Ba0.39Sr0.61Nb2O6 | Sr0.61Ba0.39Nb2O6 | Stoichiometric Formula | 2010 | 300 | 9.522 | -186 | 0.32942 | 0.005928401 | 1.667 | 1.66002993 | 0.006970070402
2511 | Extended MRL | https://doi.org/10.1063/1.3291563 | Sr0.61 Ba0.39 Nb2 O6 | Ba0.39Sr0.61Nb2O6 | Sr0.61Ba0.39Nb2O6 | Stoichiometric Formula | 2010 | 400 | 68.429 | -194 | 2.5754 | 0.050985445 | 2.0205 | 1.95371308 | 0.06678692
2512 | Extended MRL | https://doi.org/10.1063/1.3291563 | Sr0.61 Ba0.39 Nb2 O6 | Ba0.39Sr0.61Nb2O6 | Sr0.61Ba0.39Nb2O6 | Stoichiometric Formula | 2010 | 700 | 714.29 | -201 | 28.858 | 0.930169913 | 2.1717 | 0.9517 | 1.22
2513 | Extended MRL | https://doi.org/10.1557/jmr.2010.78 | Sr0.61 Ba0.39 Nb2 O6 | Ba0.39Sr0.61Nb2O6 | Sr0.61Ba0.39Nb2O6 | Stoichiometric Formula | 2011 | 300 | 16.16 | -220 | 0.78214 | 0.014075777 | 1.667 | 1.65517088 | 0.01182912
2514 | Extended MRL | https://doi.org/10.1557/jmr.2010.78 | Sr0.61 Ba0.39 Nb2 O6 | Ba0.39Sr0.61Nb2O6 | Sr0.61Ba0.39Nb2O6 | Stoichiometric Formula | 2011 | 400 | 61.63 | -220 | 2.9829 | 0.059052551 | 2.0205 | 1.96034912 | 0.06015088
2515 | Extended MRL | https://doi.org/10.1557/jmr.2010.78 | Sr0.61 Ba0.39 Nb2 O6 | Ba0.39Sr0.61Nb2O6 | Sr0.61Ba0.39Nb2O6 | Stoichiometric Formula | 2011 | 700 | 125 | -216 | 5.832 | 0.187981765 | 2.1717 | 1.9582 | 0.2135
2516 | Extended MRL | https://doi.org/10.1111/j.1551-2916.2012.05169.x | Sr4.5 Nb4.5 O15.5 | Sr4.5Nb4.5O15.5 | Sr4.5Nb4.5O15.5 | Stoichiometric Formula | 2012 | 300 | 877.19 | -19 | 0.31667 | 0.003877551 | 2.45 | 1.80789474 | 0.6421053
2517 | Extended MRL | https://doi.org/10.1111/j.1551-2916.2012.05169.x | Sr1.6 La0.4 Nb2 O7 | Sr1.6La0.4Nb2O7 | Sr1.6La0.4Nb2O7 | Stoichiometric Formula | 2012 | 300 | 200 | -107 | 2.2898 | 0.038163333 | 1.8 | 1.6536 | 0.1463999994
2518 | Extended MRL | https://doi.org/10.1021/nl8026795 | Si0.8 Ge0.2 | Si0.8Ge0.2 | Si0.8Ge0.2 | Stoichiometric Formula | 2008 | 300 | 848.72 | 120.75 | 12.374 | 0.151567098 | 2.44922 | 1.82795476 | 0.6212652
2519 | Extended MRL | https://doi.org/10.1021/nl8026795 | Si0.8 Ge0.2 | Si0.8Ge0.2 | Si0.8Ge0.2 | Stoichiometric Formula | 2008 | 400 | 774.04 | 138.43 | 14.833 | 0.235493287 | 2.51953 | 1.76406403 | 0.755466
2520 | Extended MRL | https://doi.org/10.1021/nl8026795 | Si0.8 Ge0.2 | Si0.8Ge0.2 | Si0.8Ge0.2 | Stoichiometric Formula | 2008 | 700 | 559.57 | 191.49 | 20.519 | 0.55966257 | 2.56641 | 1.61065761 | 0.9557524
2521 | Extended MRL | https://doi.org/10.1021/nl8026795 | Si0.8 Ge0.2 | Si0.8Ge0.2 | Si0.8Ge0.2 | Stoichiometric Formula | 2008 | 1000 | 402.55 | 231.64 | 21.601 | 0.845526008 | 2.55469 | 1.57246068 | 0.9822293
2522 | Extended MRL | https://doi.org/10.1038/nature11439 | Pb0.94 Te0.98 Sr0.04 Na0.02 | Na0.02Sr0.04Te0.98Pb0.94 | (PbTe)0.94(SrTe)0.04Na0.02 | Stoichiometric Formula | 2012 | 300 | 1473 | 81 | 9.6644 | 0.10173 | 2.85 | 1.771764 | 1.078236
2523 | Extended MRL | https://doi.org/10.1038/nature11439 | Pb0.94 Te0.98 Sr0.04 Na0.02 | Na0.02Sr0.04Te0.98Pb0.94 | (PbTe)0.94(SrTe)0.04Na0.02 | Stoichiometric Formula | 2012 | 400 | 1184 | 128 | 19.399 | 0.364979 | 2.126 | 0.970416 | 1.155584
2524 | Extended MRL | https://doi.org/10.1038/nature11439 | Pb0.94 Te0.98 Sr0.04 Na0.02 | Na0.02Sr0.04Te0.98Pb0.94 | (PbTe)0.94(SrTe)0.04Na0.02 | Stoichiometric Formula | 2012 | 700 | 471 | 239 | 26.904 | 1.596 | 1.18 | 0.375532 | 0.804468
2525 | Extended MRL | https://doi.org/10.1038/nature11439 | Pb0.97 Te0.99 Sr0.02 Na0.01 | Na0.01Sr0.02Te0.99Pb0.97 | (PbTe)0.97(SrTe)0.02Na0.01 | Stoichiometric Formula | 2012 | 300 | 2442 | 68 | 11.292 | 0.110523 | 3.065 | 1.277456 | 1.787544
2526 | Extended MRL | https://doi.org/10.1038/nature11439 | Pb0.97 Te0.99 Sr0.02 Na0.01 | Na0.01Sr0.02Te0.99Pb0.97 | (PbTe)0.97(SrTe)0.02Na0.01 | Stoichiometric Formula | 2012 | 400 | 1415 | 117 | 19.37 | 0.347443 | 2.23 | 0.84896 | 1.38104
2527 | Extended MRL | https://doi.org/10.1038/nature11439 | Pb0.97 Te0.99 Sr0.02 Na0.01 | Na0.01Sr0.02Te0.99Pb0.97 | (PbTe)0.97(SrTe)0.02Na0.01 | Stoichiometric Formula | 2012 | 700 | 332 | 263 | 22.964 | 1.56067 | 1.03 | 0.462944 | 0.567056
2528 | Extended MRL | https://doi.org/10.1038/nature11439 | Pb0.98 Te0.98 Na0.02 | Na0.02Te0.98Pb0.98 | (PbTe)0.98Na0.02 | Stoichiometric Formula | 2012 | 300 | 2399 | 64 | 9.8263 | 0.0687154 | 4.29 | 2.533932 | 1.756068
2529 | Extended MRL | https://doi.org/10.1038/nature11439 | Pb0.98 Te0.98 Na0.02 | Na0.02Te0.98Pb0.98 | (PbTe)0.98Na0.02 | Stoichiometric Formula | 2012 | 400 | 1736 | 105 | 19.139 | 0.240747 | 3.18 | 1.485664 | 1.694336
2530 | Extended MRL | https://doi.org/10.1038/nature11439 | Pb0.98 Te0.98 Na0.02 | Na0.02Te0.98Pb0.98 | (PbTe)0.98Na0.02 | Stoichiometric Formula | 2012 | 700 | 444 | 236 | 24.729 | 1.20211 | 1.44 | 0.681648 | 0.758352
2531 | Extended MRL | https://doi.org/10.1039/C8EE03374A | Mg3.05 Sb0.597 Bi1.393 Te0.01 | Mg3.05Bi1.393Sb0.597Te0.01 | Mg3.05(Sb0.3Bi0.7)1.99Te0.01 | Stoichiometric Formula | 2019 | 300 | 1374.9 | -135.71 | 25.323 | 0.543877 | 1.3968 | 0.39039231 | 1.006408
2532 | Extended MRL | https://doi.org/10.1039/C8EE03374A | Mg3.05 Sb0.597 Bi1.393 Te0.01 | Mg3.05Bi1.393Sb0.597Te0.01 | Mg3.05(Sb0.3Bi0.7)1.99Te0.01 | Stoichiometric Formula | 2019 | 400 | 1030.4 | -175 | 31.555 | 1.03751 | 1.21657 | 0.21092884 | 1.005641
2533 | Extended MRL | https://doi.org/10.1039/C8EE03374A | Mg3.05 Sb0.597 Bi1.393 Te0.01 | Mg3.05Bi1.393Sb0.597Te0.01 | Mg3.05(Sb0.3Bi0.7)1.99Te0.01 | Stoichiometric Formula | 2019 | 600 | 533.04 | -199.55 | 21.227 | 1.03698095 | 1.2282 | 0.31776536 | 0.9104346
2534 | Extended MRL | https://doi.org/10.1039/C8EE03374A | Mg3.05 Sb0.59925 Bi1.39825 Te0.0025 | Mg3.05Bi1.39825Sb0.59925Te0.0025 | Mg3.05(Sb0.3Bi0.7)1.9975Te0.0025 | Stoichiometric Formula | 2019 | 300 | 500.75 | -205.05 | 21.054 | 0.679007 | 0.930233 | 0.56368737 | 0.3665456
2535 | Extended MRL | https://doi.org/10.1039/C8EE03374A | Mg3.05 Sb0.59925 Bi1.39825 Te0.0025 | Mg3.05Bi1.39825Sb0.59925Te0.0025 | Mg3.05(Sb0.3Bi0.7)1.9975Te0.0025 | Stoichiometric Formula | 2019 | 400 | 382.27 | -232.24 | 20.618 | 0.903528 | 0.912791
2536 | Extended MRL | https://doi.org/10.1039/C8EE03374A | Mg3.05 Sb0.59925 Bi1.39825 Te0.0025 | Mg3.05Bi1.39825Sb0.59925Te0.0025 | Mg3.05(Sb0.3Bi0.7)1.9975Te0.0025 | Stoichiometric Formula | 2019 | 600 | 281.67 | -192.12 | 10.397 | 0.48223562 | 1.2936
2537 | Extended MRL | https://doi.org/10.1002/aenm.201502423 | Bi1 Cu1 Se1 O1 | CuBiSeO | BiCuSeO | Stoichiometric Formula | 2016 | 320 | 4.89331238 | 350 | 0.59943077 | 0.03048018 | 0.62932
2538 | Extended MRL | https://doi.org/10.1002/aenm.201502423 | Bi1 Cu1 Se1 O1 | CuBiSeO | BiCuSeO | Stoichiometric Formula | 2016 | 400 | 4.334555614 | 350.63 | 0.53289632 | 0.03769982 | 0.56541
2539 | Extended MRL | https://doi.org/10.1002/aenm.201502423 | Bi0.98 Ca0.01 Pb0.01 Cu1 Se1 O1 | Ca0.01Cu1Bi0.98Pb0.01Se1O1 | Bi.98Ca.01Pb.01CuSeO | Stoichiometric Formula | 2016 | 320 | 121.7628776 | 170.2595937 | 3.52970239 | 0.14212255 | 0.79474
2540 | Extended MRL | https://doi.org/10.1002/aenm.201502423 | Bi0.98 Ca0.01 Pb0.01 Cu1 Se1 O1 | Ca0.01Cu1Bi0.98Pb0.01Se1O1 | Bi.98Ca.01Pb.01CuSeO | Stoichiometric Formula | 2016 | 400 | 98.24759909 | 182.4492099 | 3.270438 | 0.18870724 | 0.69323
2541 | Extended MRL | https://doi.org/10.1002/aenm.201502423 | Bi0.98 Ca0.01 Pb0.01 Cu1 Se1 O1 | Ca0.01Cu1Bi0.98Pb0.01Se1O1 | Bi.98Ca.01Pb.01CuSeO | Stoichiometric Formula | 2016 | 700 | 55.46219661 | 224.6049661 | 2.79792311 | 0.42044 | 0.48271
2542 | Extended MRL | https://doi.org/10.1002/aenm.201502423 | Bi0.98 Ca0.01 Pb0.01 Cu1 Se1 O1 | Ca0.01Cu1Bi0.98Pb0.01Se1O1 | Bi.98Ca.01Pb.01CuSeO | Stoichiometric Formula | 2016 | 850 | 58.59682207 | 240.8577878 | 3.39934661 | 0.60806091 | 0.47519
2543 | Extended MRL | https://doi.org/10.1002/aenm.201502423 | Bi0.94 Ca0.02 Pb0.02 Cu1 Se1 O1 | Ca0.02Cu1Bi0.94Pb0.02Se1O1 | Bi.94Ca.02Pb.02CuSeO | Stoichiometric Formula | 2016 | 320 | 200.0237472 | 161.6252822 | 5.22516671 | 0.19908952 | 0.83985
2544 | Extended MRL | https://doi.org/10.1002/aenm.201502423 | Bi0.94 Ca0.02 Pb0.02 Cu1 Se1 O1 | Ca0.02Cu1Bi0.94Pb0.02Se1O1 | Bi.94Ca.02Pb.02CuSeO | Stoichiometric Formula | 2016 | 400 | 159.8128165 | 174.8306998 | 4.88480237 | 0.26861 | 0.73835
2545 | Extended MRL | https://doi.org/10.1002/aenm.201502423 | Bi0.94 Ca0.02 Pb0.02 Cu1 Se1 O1 | Ca0.02Cu1Bi0.94Pb0.02Se1O1 | Bi.94Ca.02Pb.02CuSeO | Stoichiometric Formula | 2016 | 700 | 83.63610966 | 213.9390519 | 3.82801787 | 0.52555 | 0.53158
2546 | Extended MRL | https://doi.org/10.1002/aenm.201502423 | Bi0.94 Ca0.02 Pb0.02 Cu1 Se1 O1 | Ca0.02Cu1Bi0.94Pb0.02Se1O1 | Bi.94Ca.02Pb.02CuSeO | Stoichiometric Formula | 2016 | 850 | 84.68377859 | 228.1602709 | 4.40839271 | 0.72542955 | 0.51654
2547 | Extended MRL | https://doi.org/10.1002/aenm.201502423 | Bi0.92 Ca0.04 Pb0.04 Cu1 Se1 O1 | Ca0.04Cu1Bi0.92Pb0.04Se1O1 | Bi.92Ca.04Pb.04CuSeO | Stoichiometric Formula | 2016 | 320 | 366.9802689 | 139.2776524 | 7.11878031 | 0.27124007 | 0.83985
2548 | Extended MRL | https://doi.org/10.1002/aenm.201502423 | Bi0.92 Ca0.04 Pb0.04 Cu1 Se1 O1 | Ca0.04Cu1Bi0.92Pb0.04Se1O1 | Bi.92Ca.04Pb.04CuSeO | Stoichiometric Formula | 2016 | 400 | 296.5084687 | 150.4514673 | 6.71166014 | 0.36204 | 0.74586
2549 | Extended MRL | https://doi.org/10.1002/aenm.201502423 | Bi0.92 Ca0.04 Pb0.04 Cu1 Se1 O1 | Ca0.04Cu1Bi0.92Pb0.04Se1O1 | Bi.92Ca.04Pb.04CuSeO | Stoichiometric Formula | 2016 | 700 | 144.1634364 | 184.4808126 | 4.90633877 | 0.66569 | 0.52782
2550 | Extended MRL | https://doi.org/10.1002/aenm.201502423 | Bi0.92 Ca0.04 Pb0.04 Cu1 Se1 O1 | Ca0.04Cu1Bi0.92Pb0.04Se1O1 | Bi.92Ca.04Pb.04CuSeO | Stoichiometric Formula | 2016 | 850 | 130.5968221 | 196.1625282 | 5.02533143 | 0.87806683 | 0.48647
2551 | Extended MRL | https://doi.org/10.1002/aenm.201502423 | Bi0.88 Ca0.06 Pb0.06 Cu1 Se1 O1 | Ca0.06Cu1Bi0.88Pb0.06Se1O1 | Bi.88Ca.06Pb.06CuSeO | Stoichiometric Formula | 2016 | 320 | 456.7193993 | 147.9119639 | 9.99208375 | 0.41207655 | 0.77594
2552 | Extended MRL | https://doi.org/10.1002/aenm.201502423 | Bi0.88 Ca0.06 Pb0.06 Cu1 Se1 O1 | Ca0.06Cu1Bi0.88Pb0.06Se1O1 | Bi.88Ca.06Pb.06CuSeO | Stoichiometric Formula | 2016 | 400 | 373.72586 | 161.1173815 | 9.70147882 | 0.57226 | 0.70075
2553 | Extended MRL | https://doi.org/10.1002/aenm.201502423 | Bi0.88 Ca0.06 Pb0.06 Cu1 Se1 O1 | Ca0.06Cu1Bi0.88Pb0.06Se1O1 | Bi.88Ca.06Pb.06CuSeO | Stoichiometric Formula | 2016 | 700 | 184.8590885 | 206.8284424 | 7.90790294 | 1.0995 | 0.5203
2554 | Extended MRL | https://doi.org/10.1002/aenm.201502423 | Bi0.88 Ca0.06 Pb0.06 Cu1 Se1 O1 | Ca0.06Cu1Bi0.88Pb0.06Se1O1 | Bi.88Ca.06Pb.06CuSeO | Stoichiometric Formula | 2016 | 850 | 159.8142134 | 225.1128668 | 8.09871356 | 1.35238429 | 0.50902
2555 | Extended MRL | https://doi.org/10.1002/aenm.201502423 | Bi0.84 Ca0.08 Pb0.08 Cu1 Se1 O1 | Ca0.08Cu1Bi0.84Pb0.08Se1O1 | Bi.84Ca.08Pb.08CuSeO | Stoichiometric Formula | 2016 | 320 | 557.9367906 | 114.8984199 | 7.3656845 | 0.27815701 | 0.84737
2556 | Extended MRL | https://doi.org/10.1002/aenm.201502423 | Bi0.84 Ca0.08 Pb0.08 Cu1 Se1 O1 | Ca0.08Cu1Bi0.84Pb0.08Se1O1 | Bi.84Ca.08Pb.08CuSeO | Stoichiometric Formula | 2016 | 400 | 453.0302078 | 129.1196388 | 7.55286577 | 0.43212 | 0.73835
2557 | Extended MRL | https://doi.org/10.1002/aenm.201502423 | Bi0.84 Ca0.08 Pb0.08 Cu1 Se1 O1 | Ca0.08Cu1Bi0.84Pb0.08Se1O1 | Bi.84Ca.08Pb.08CuSeO | Stoichiometric Formula | 2016 | 700 | 241.2069146 | 169.751693 | 6.95053096 | 0.9927 | 0.50902
2558 | Extended MRL | https://doi.org/10.1002/aenm.201502423 | Bi0.84 Ca0.08 Pb0.08 Cu1 Se1 O1 | Ca0.08Cu1Bi0.84Pb0.08Se1O1 | Bi.84Ca.08Pb.08CuSeO | Stoichiometric Formula | 2016 | 850 | 224.5098655 | 181.4334086 | 7.39043411 | 1.23411045 | 0.50902
2559 | Extended MRL | https://doi.org/10.1002/aenm.201502423 | Bi0.8 Ca0.1 Pb0.1 Cu1 Se1 O1 | Ca0.1Cu1Bi0.8Pb0.1Se1O1 | Bi.80Ca.10Pb.10CuSeO | Stoichiometric Formula | 2016 | 320 | 580.8933124 | 100.1693002 | 5.82861884 | 0.22011141 | 0.84737
2560 | Extended MRL | https://doi.org/10.1002/aenm.201502423 | Bi0.8 Ca0.1 Pb0.1 Cu1 Se1 O1 | Ca0.1Cu1Bi0.8Pb0.1Se1O1 | Bi.80Ca.10Pb.10CuSeO | Stoichiometric Formula | 2016 | 400 | 485.3780339 | 111.3431151 | 6.0173719 | 0.32701 | 0.75714
2561 | Extended MRL | https://doi.org/10.1002/aenm.201502423 | Bi0.8 Ca0.1 Pb0.1 Cu1 Se1 O1 | Ca0.1Cu1Bi0.8Pb0.1Se1O1 | Bi.80Ca.10Pb.10CuSeO | Stoichiometric Formula | 2016 | 700 | 268.3373494 | 148.4198646 | 5.91105755 | 0.74745 | 0.57293
2562 | Extended MRL | https://doi.org/10.1002/aenm.201502423 | Bi0.8 Ca0.1 Pb0.1 Cu1 Se1 O1 | Ca0.1Cu1Bi0.8Pb0.1Se1O1 | Bi.80Ca.10Pb.10CuSeO | Stoichiometric Formula | 2016 | 850 | 242.248996 | 161.1173815 | 6.28849581 | 0.98464087 | 0.54286
2563 | Extended MRL | https://doi.org/10.7566/JPSJ.85.074702 | La1 O1 Bi1 S2 | LaBiS2O | LaOBiS2 | Stoichiometric Formula | 2016 | 300 | 250.32 | -57.35099338 | 0.82334
2564 | Extended MRL | https://doi.org/10.7566/JPSJ.85.074702 | La1 O1 Bi1 S2 | LaBiS2O | LaOBiS2 | Stoichiometric Formula | 2016 | 400 | 232.52 | -93.77483444 | 2.0447
2565 | Extended MRL | https://doi.org/10.7566/JPSJ.85.074702 | La1 O1 Bi1 S2 | LaBiS2O | LaOBiS2 | Stoichiometric Formula | 2016 | 650 | 189.02 | -130.5298013 | 3.2205
2566 | Extended MRL | https://doi.org/10.7566/JPSJ.85.074702 | La1 O1 Bi1 S1.6 Se0.4 | La1Bi1Se0.4S1.6O1 | LaOBiS1.6Se0.4 | Stoichiometric Formula | 2016 | 300 | 310.45 | -67.28476821 | 1.4055
2567 | Extended MRL | https://doi.org/10.7566/JPSJ.85.074702 | La1 O1 Bi1 S1.6 Se0.4 | La1Bi1Se0.4S1.6O1 | LaOBiS1.6Se0.4 | Stoichiometric Formula | 2016 | 400 | 220.52 | -98.0794702 | 2.1213
2568 | Extended MRL | https://doi.org/10.7566/JPSJ.85.074702 | La1 O1 Bi1 S1.6 Se0.4 | La1Bi1Se0.4S1.6O1 | LaOBiS1.6Se0.4 | Stoichiometric Formula | 2016 | 650 | 147.4 | -143.4437086 | 3.033
2569 | Extended MRL | https://doi.org/10.7566/JPSJ.85.074702 | La1 O1 Bi1 S1.4 Se0.6 | La1Bi1Se0.6S1.4O1 | LaOBiS1.4Se0.6 | Stoichiometric Formula | 2016 | 300 | 334.77 | -72.58278146 | 1.7636
2570 | Extended MRL | https://doi.org/10.7566/JPSJ.85.074702 | La1 O1 Bi1 S1.4 Se0.6 | La1Bi1Se0.6S1.4O1 | LaOBiS1.4Se0.6 | Stoichiometric Formula | 2016 | 400 | 254.91 | -102.7152318 | 2.6895
2571 | Extended MRL | https://doi.org/10.7566/JPSJ.85.074702 | La1 O1 Bi1 S1.4 Se0.6 | La1Bi1Se0.6S1.4O1 | LaOBiS1.4Se0.6 | Stoichiometric Formula | 2016 | 650 | 160.61 | -146.4238411 | 3.4435
2572 | Extended MRL | https://doi.org/10.7566/JPSJ.85.074702 | La1 O1 Bi1 S1.2 Se0.8 | La1Bi1Se0.8S1.2O1 | LaOBiS1.2Se0.8 | Stoichiometric Formula | 2016 | 300 | 500.64 | -82.18543046 | 3.3816
2573 | Extended MRL | https://doi.org/10.7566/JPSJ.85.074702 | La1 O1 Bi1 S1.2 Se0.8 | La1Bi1Se0.8S1.2O1 | LaOBiS1.2Se0.8 | Stoichiometric Formula | 2016 | 400 | 402.69 | -104.7019868 | 4.4145
2574 | Extended MRL | https://doi.org/10.7566/JPSJ.85.074702 | La1 O1 Bi1 S1.2 Se0.8 | La1Bi1Se0.8S1.2O1 | LaOBiS1.2Se0.8 | Stoichiometric Formula | 2016 | 650 | 200.62 | -158.3443709 | 5.0301
2575 | Extended MRL | https://doi.org/10.7566/JPSJ.85.074702 | La1 O1 Bi1 S1 Se1 | LaBiSeSO | LaOBiSSe | Stoichiometric Formula | 2016 | 300 | 646.18 | -79.53642384 | 4.0878
2576 | Extended MRL | https://doi.org/10.7566/JPSJ.85.074702 | La1 O1 Bi1 S1 Se1 | LaBiSeSO | LaOBiSSe | Stoichiometric Formula | 2016 | 400 | 509.83 | -100.7284768 | 5.1728
2577 | Extended MRL | https://doi.org/10.7566/JPSJ.85.074702 | La1 O1 Bi1 S1 Se1 | LaBiSeSO | LaOBiSSe | Stoichiometric Formula | 2016 | 650 | 248.09 | -150.0662252 | 5.5869
2578 | Extended MRL | https://doi.org/10.1063/1.4867186 | La1 F0.05 O0.95 Bi1 S2 | La1Bi1S2O0.95F0.05 | LaF0.05O0.95BiS2 | Stoichiometric Formula | 2014 | 300 | 140.1 | -73.87022016 | 0.76448
2579 | Extended MRL | https://doi.org/10.1063/1.4867186 | La1 F0.05 O0.95 Bi1 S2 | La1Bi1S2O0.95F0.05 | LaF0.05O0.95BiS2 | Stoichiometric Formula | 2014 | 400 | 153.3 | -82.27114716 | 1.0376
2580 | Extended MRL | https://doi.org/10.1063/1.4867186 | La1 F0.25 O0.75 Bi1 S2 | La1Bi1S2O0.75F0.25 | LaF0.25O0.75BiS2 | Stoichiometric Formula | 2014 | 300 | 250.26 | -33.89339513 | 0.28749
2581 | Extended MRL | https://doi.org/10.1063/1.4867186 | La1 F0.25 O0.75 Bi1 S2 | La1Bi1S2O0.75F0.25 | LaF0.25O0.75BiS2 | Stoichiometric Formula | 2014 | 400 | 278.86 | -37.36964079 | 0.38942
2582 | Extended MRL | https://doi.org/10.1063/1.4867186 | La1 F0.5 O0.5 Bi1 S2 | La1Bi1S2O0.5F0.5 | LaF0.5O0.5BiS2 | Stoichiometric Formula | 2014 | 300 | 380.26 | -27.5202781 | 0.288
2583 | Extended MRL | https://doi.org/10.1063/1.4867186 | La1 F0.5 O0.5 Bi1 S2 | La1Bi1S2O0.5F0.5 | LaF0.5O0.5BiS2 | Stoichiometric Formula | 2014 | 400 | 311.49 | -33.02433372 | 0.33971
2584 | Extended MRL | https://doi.org/10.1063/1.4867186 | Bi2 O2 Se1 | Bi2SeO2 | Bi2O2Se | Stoichiometric Formula | 2014 | 300 |  | -369.7876448 |  |  | 1.64378
2585 | Extended MRL | https://doi.org/10.1002/aenm.201900354 | Bi2 O2 Se1 | Bi2SeO2 | Bi2O2Se | Stoichiometric Formula | 2019 | 400 |  | -392.3745174 |  |  | 1.32028
2586 | Extended MRL | https://doi.org/10.1002/aenm.201900354 | Bi2 O2 Se1 | Bi2SeO2 | Bi2O2Se | Stoichiometric Formula | 2019 | 700 | 3.398058252 | -404.9227799 | 0.55715 | 0.0409145 | 0.953226
2587 | Extended MRL | https://doi.org/10.1002/aenm.201900354 | Bi1.94 Ta0.06 O2 Se1 | Ta0.06Bi1.94Se1O2 | Bi1.94Ta0.06O2Se | Stoichiometric Formula | 2019 | 300 | 50 | -158.976834 | 1.2637 | 0.0235078 | 1.61267
2588 | Extended MRL | https://doi.org/10.1002/aenm.201900354 | Bi1.94 Ta0.06 O2 Se1 | Ta0.06Bi1.94Se1O2 | Bi1.94Ta0.06O2Se | Stoichiometric Formula | 2019 | 400 | 58.73786408 | -189.0926641 | 2.1002 | 0.0629381 | 1.33479
2589 | Extended MRL | https://doi.org/10.1002/aenm.201900354 | Bi1.94 Ta0.06 O2 Se1 | Ta0.06Bi1.94Se1O2 | Bi1.94Ta0.06O2Se | Stoichiometric Formula | 2019 | 700 | 60.67961165 | -255.5984556 | 3.9642 | 0.291113 | 0.953226
2590 | Extended MRL | https://doi.org/10.1002/aenm.201900354 | Bi1.92 Ta0.08 O2 Se1 | Ta0.08Bi1.92Se1O2 | Bi1.92Ta0.08O2Se | Stoichiometric Formula | 2019 | 300 | 100.4854369 | -126.3513514 | 1.6042 | 0.02969 | 1.62097
2591 | Extended MRL | https://doi.org/10.1002/aenm.201900354 | Bi1.92 Ta0.08 O2 Se1 | Ta0.08Bi1.92Se1O2 | Bi1.92Ta0.08O2Se | Stoichiometric Formula | 2019 | 400 | 112.1359223 | -153.957529 | 2.6579 | 0.0804008 | 1.32235
2592 | Extended MRL | https://doi.org/10.1002/aenm.201900354 | Bi1.92 Ta0.08 O2 Se1 | Ta0.08Bi1.92Se1O2 | Bi1.92Ta0.08O2Se | Stoichiometric Formula | 2019 | 700 | 92.23300971 | -212.9343629 | 4.1819 | 0.310477 | 0.942857
2593 | Extended MRL | https://doi.org/10.1002/aenm.201900354 | Bi1.9 Ta0.1 O2 Se1 | Ta0.1Bi1.9Se1O2 | Bi1.90Ta0.10O2Se | Stoichiometric Formula | 2019 | 300 | 149.0291262 | -116.3127413 | 2.0162 | 0.0384453 | 1.57327
2594 | Extended MRL | https://doi.org/10.1002/aenm.201900354 | Bi1.9 Ta0.1 O2 Se1 | Ta0.1Bi1.9Se1O2 | Bi1.90Ta0.10O2Se | Stoichiometric Formula | 2019 | 400 | 151.4563107 | -141.4092664 | 3.0286 | 0.0927768 | 1.30576
2595 | Extended MRL | https://doi.org/10.1002/aenm.201900354 | Bi1.9 Ta0.1 O2 Se1 | Ta0.1Bi1.9Se1O2 | Bi1.90Ta0.10O2Se | Stoichiometric Formula | 2019 | 700 | 109.223301 | -199.1312741 | 4.3311 | 0.338681 | 0.895161
2596 | Extended MRL | https://doi.org/10.1002/aenm.201900354 | Bi1.88 Ta0.12 O2 Se1 | Ta0.12Bi1.88Se1O2 | Bi1.88Ta0.12O2Se | Stoichiometric Formula | 2019 | 300 | 139.3203883 | -116.3127413 | 1.8848 | 0.0354271 | 1.59608
2597 | Extended MRL | https://doi.org/10.1002/aenm.201900354 | Bi1.88 Ta0.12 O2 Se1 | Ta0.12Bi1.88Se1O2 | Bi1.88Ta0.12O2Se | Stoichiometric Formula | 2019 | 400 | 146.1165049 | -142.6640927 | 2.9739 | 0.0919779 | 1.29332
2598 | Extended MRL | https://doi.org/10.1002/aenm.201900354 | Bi1.88 Ta0.12 O2 Se1 | Ta0.12Bi1.88Se1O2 | Bi1.88Ta0.12O2Se | Stoichiometric Formula | 2019 | 700 | 106.7961165 | -195.3667954 | 4.0762 | 0.317283 | 0.899309
2599 | Extended MRL | https://doi.org/10.1016/j.jssc.2016.03.032 | Bi2 Y1 O4 Cu2 Se2 | YCu2Bi2(SeO2)2 | Bi2YO4Cu2Se2 | Stoichiometric Formula | 2016 | 300 | 880.1104972 | 19.58333333 | 0.33753 | 0.00553941 | 1.827966102
2600 | Extended MRL | https://doi.org/10.1016/j.jssc.2016.03.032 | Bi2 Y1 O4 Cu2 Se2 | YCu2Bi2(SeO2)2 | Bi2YO4Cu2Se2 | Stoichiometric Formula | 2016 | 400 | 661.3259669 | 23.54166667 | 0.36651 | 0.00872387 | 1.680508475
2601 | Extended MRL | https://doi.org/10.1016/j.jssc.2016.03.032 | Bi2 Y1 O4 Cu2 Se2 | YCu2Bi2(SeO2)2 | Bi2YO4Cu2Se2 | Stoichiometric Formula | 2016 | 700 | 223.7569061 | 45.625 | 0.46578 | 0.0301753 | 1.080508475
2602 | Extended MRL | https://doi.org/10.1016/j.jssc.2016.03.032 | Bi2 Y1 O4 Cu2 Se2 | YCu2Bi2(SeO2)2 | Bi2YO4Cu2Se2 | Stoichiometric Formula | 2016 | 880 | 161.6022099 | 61.875 | 0.6187 | 0.0569555 | 0.955932203
2603 | Extended MRL | https://doi.org/10.1016/j.jssc.2016.03.032 | Bi2 Y1 O4 Cu2 Se1.95 I0.05 | Y1Cu2Bi2Se1.95I0.05O4 | Bi2YO4Cu2Se1.95I.05 | Stoichiometric Formula | 2016 | 300 | 698.6187845 | 16.66666667 | 0.19406 | 0.00408185 | 1.426271186
2604 | Extended MRL | https://doi.org/10.1016/j.jssc.2016.03.032 | Bi2 Y1 O4 Cu2 Se1.95 I0.05 | Y1Cu2Bi2Se1.95I0.05O4 | Bi2YO4Cu2Se1.95I.05 | Stoichiometric Formula | 2016 | 400 | 546.961326 | 20.20833333 | 0.22337 | 0.00749317 | 1.192372881
2605 | Extended MRL | https://doi.org/10.1016/j.jssc.2016.03.032 | Bi2 Y1 O4 Cu2 Se1.95 I0.05 | Y1Cu2Bi2Se1.95I0.05O4 | Bi2YO4Cu2Se1.95I.05 | Stoichiometric Formula | 2016 | 700 | 131.7679558 | 50 | 0.32942 | 0.0287937 | 0.800847458
2606 | Extended MRL | https://doi.org/10.1016/j.jssc.2016.03.032 | Bi2 Y1 O4 Cu2 Se1.9 I0.1 | Y1Cu2Bi2Se1.9I0.1O4 | Bi2YO4Cu2Se1.9I.10 | Stoichiometric Formula | 2016 | 300 | 174.0331492 | 39.79166667 | 0.27556 | 0.00453502 | 1.822881356
2607 | Extended MRL | https://doi.org/10.1016/j.jssc.2016.03.032 | Bi2 Y1 O4 Cu2 Se1.9 I0.1 | Y1Cu2Bi2Se1.9I0.1O4 | Bi2YO4Cu2Se1.9I.10 | Stoichiometric Formula | 2016 | 400 | 203.8674033 | 36.45833333 | 0.27098 | 0.00711763 | 1.522881356
2608 | Extended MRL | https://doi.org/10.1016/j.jssc.2016.03.032 | Bi2 Y1 O4 Cu2 Se1.9 I0.1 | Y1Cu2Bi2Se1.9I0.1O4 | Bi2YO4Cu2Se1.9I.10 | Stoichiometric Formula | 2016 | 700 | 114.3646409 | 52.5 | 0.31522 | 0.0219721 | 1.004237288
2609 | Extended MRL | https://doi.org/10.1016/j.jssc.2016.03.032 | Bi2 Y1 O4 Cu2 Se1.9 I0.1 | Y1Cu2Bi2Se1.9I0.1O4 | Bi2YO4Cu2Se1.9I.10 | Stoichiometric Formula | 2016 | 880 | 87.01657459 | 63.125 | 0.34674 | 0.03561373 | 0.856779661
2610 | Extended MRL | https://doi.org/10.1016/j.jssc.2016.03.032 | Bi2 Y1 O4 Cu2 Se1.85 I0.15 | Y1Cu2Bi2Se1.85I0.15O4 | Bi2YO4Cu2Se1.85I.15 | Stoichiometric Formula | 2016 | 300 | 176.519337 | 26.04166667 | 0.11971 | 0.00360351 | 0.996610169
2611 | Extended MRL | https://doi.org/10.1016/j.jssc.2016.03.032 | Bi2 Y1 O4 Cu2 Se1.85 I0.15 | Y1Cu2Bi2Se1.85I0.15O4 | Bi2YO4Cu2Se1.85I.15 | Stoichiometric Formula | 2016 | 400 | 144.198895 | 30.20833333 | 0.13159 | 0.00543389 | 0.968644068
2612 | Extended MRL | https://doi.org/10.1016/j.jssc.2016.03.032 | Bi2 Y1 O4 Cu2 Se1.85 I0.15 | Y1Cu2Bi2Se1.85I0.15O4 | Bi2YO4Cu2Se1.85I.15 | Stoichiometric Formula | 2016 | 700 | 34.80662983 | 68.125 | 0.16154 | 0.0144876 | 0.780508475
2613 | Extended MRL | https://doi.org/10.1016/j.jssc.2016.03.032 | Bi2 Y1 O4 Cu2 Se1.8 I0.2 | Y1Cu2Bi2Se1.8I0.2O4 | Bi2YO4Cu2Se1.80I.20 | Stoichiometric Formula | 2016 | 300 | 556.9060773 | 18.125 | 0.18295 | 0.00289001 | 1.899152542
2614 | Extended MRL | https://doi.org/10.1016/j.jssc.2016.03.032 | Bi2 Y1 O4 Cu2 Se1.8 I0.2 | Y1Cu2Bi2Se1.8I0.2O4 | Bi2YO4Cu2Se1.80I.20 | Stoichiometric Formula | 2016 | 400 | 435.0828729 | 21.66666667 | 0.20425 | 0.00505266 | 1.616949153
2615 | Extended MRL | https://doi.org/10.1016/j.jssc.2016.03.032 | Bi2 Y1 O4 Cu2 Se1.8 I0.2 | Y1Cu2Bi2Se1.8I0.2O4 | Bi2YO4Cu2Se1.80I.20 | Stoichiometric Formula | 2016 | 700 | 79.55801105 | 47.08333333 | 0.17637 | 0.0126129 | 0.978813559
2616 | Extended MRL | https://doi.org/10.1016/j.jssc.2016.03.032 | Bi2 Y1 O4 Cu2 Se1.8 I0.2 | Y1Cu2Bi2Se1.8I0.2O4 | Bi2YO4Cu2Se1.80I.20 | Stoichiometric Formula | 2016 | 880 | 87.01657459 | 66.66666667 | 0.38674 | 0.03995929 | 0.851694915
2617 | Extended MRL | https://doi.org/10.1126/science.aad3749 | Sn0.985 Na0.015 Se1 | Na0.015Sn0.985Se1 | Sn.985Na.015Se | Stoichiometric Formula | 2016 | 300 | 1518.9 | 160.74 | 39.243 | 0.711302 | 1.65512
2618 | Extended MRL | https://doi.org/10.1126/science.aad3749 | Sn0.985 Na0.015 Se1 | Na0.015Sn0.985Se1 | Sn.985Na.015Se | Stoichiometric Formula | 2016 | 400 | 878.81 | 199.47 | 34.967 | 1.11006 | 1.26
2619 | Extended MRL | https://doi.org/10.1126/science.aad3749 | Sn0.985 Na0.015 Se1 | Na0.015Sn0.985Se1 | Sn.985Na.015Se | Stoichiometric Formula | 2016 | 700 | 175.48 | 319.19 | 17.878 | 2.03613 | 0.614634
2620 | Extended MRL | https://doi.org/10.1126/science.aad3749 | Sn0.985 Na0.015 Se1 | Na0.015Sn0.985Se1 | Sn.985Na.015Se | Stoichiometric Formula | 2016 | 300 | 363.96 | 150.18 | 8.2084 | 0.357265 | 0.689268
2621 | Extended MRL | https://doi.org/10.1126/science.aad3749 | Sn0.985 Na0.015 Se1 | Na0.015Sn0.985Se1 | Sn.985Na.015Se | Stoichiometric Formula | 2016 | 400 | 183.66 | 183.63 | 6.193 | 0.464401 | 0.533415
2622 | Extended MRL | https://doi.org/10.1126/science.aad3749 | Sn0.985 Na0.015 Se1 | Na0.015Sn0.985Se1 | Sn.985Na.015Se | Stoichiometric Formula | 2016 | 700 | 42.05 | 305.11 | 3.9144 | 0.960194 | 0.285366
2623 | Extended MRL | https://doi.org/10.1126/science.aad3749 | Sn0.985 Na0.015 Se1 | Na0.015Sn0.985Se1 | Sn.985Na.015Se | Stoichiometric Formula | 2016 | 300 | 1038.7 | 158.98 | 26.253 | 0.575911 | 1.36756
2624 | Extended MRL | https://doi.org/10.1126/science.aad3749 | Sn0.985 Na0.015 Se1 | Na0.015Sn0.985Se1 | Sn.985Na.015Se | Stoichiometric Formula | 2016 | 400 | 648.46 | 194.19 | 24.453 | 0.903837 | 1.0822
2625 | Extended MRL | https://doi.org/10.1126/science.aad3749 | Sn0.985 Na0.015 Se1 | Na0.015Sn0.985Se1 | Sn.985Na.015Se | Stoichiometric Formula | 2016 | 700 | 106.27 | 323.59 | 11.127 | 1.67379 | 0.465366
2626 | Extended MRL | https://doi.org/10.1039/C9TA01962F | Bi0.38 Sb1.62 Te3 | Bi0.38Sb1.62Te3 | Bi.38Sb1.62Te3 | Stoichiometric Formula | 2019 | 300 | 1182.6 | 185.72 | 40.792 | 0.885017 | 1.38276
2627 | Extended MRL | https://doi.org/10.1039/C9TA01962F | Bi0.38 Sb1.62 Te3 | Bi0.38Sb1.62Te3 | Bi.38Sb1.62Te3 | Stoichiometric Formula | 2019 | 400 | 713.04 | 207.81 | 30.793 | 0.925392 | 1.33103
2628 | Extended MRL | https://doi.org/10.1039/C9TA01962F | Bi0.38 Sb1.62 Te3 | Bi0.38Sb1.62Te3 | Bi.38Sb1.62Te3 | Stoichiometric Formula | 2019 | 490 | 498.55 | 197.04 | 19.356 | 0.58645841 | 1.61724
2629 | Extended MRL | https://doi.org/10.1039/C9TA01962F | Bi0.3781 Sb1.6119 Te2.99 Ge0.0025 Mn0.0025 | Mn0.0025Ge0.0025Bi0.3781Sb1.6119Te2.99 | (Bi.38Sb1.62Te3)99.5%(Ge.5Mn.5Te)0.5% | Stoichiometric Formula | 2019 | 300 | 1513 | 161.75 | 39.586 | 0.773934 | 1.53448
2630 | Extended MRL | https://doi.org/10.1039/C9TA01962F | Bi0.3781 Sb1.6119 Te2.99 Ge0.0025 Mn0.0025 | Mn0.0025Ge0.0025Bi0.3781Sb1.6119Te2.99 | (Bi.38Sb1.62Te3)99.5%(Ge.5Mn.5Te)0.5% | Stoichiometric Formula | 2019 | 400 | 921.74 | 187.07 | 32.257 | 0.908198 | 1.42069
2631 | Extended MRL | https://doi.org/10.1039/C9TA01962F | Bi0.3781 Sb1.6119 Te2.99 Ge0.0025 Mn0.0025 | Mn0.0025Ge0.0025Bi0.3781Sb1.6119Te2.99 | (Bi.38Sb1.62Te3)99.5%(Ge.5Mn.5Te)0.5% | Stoichiometric Formula | 2019 | 490 | 643.48 | 188.69 | 22.91 | 0.70465759 | 1.5931
2632 | Extended MRL | https://doi.org/10.1039/C9TA01962F | Bi0.3762 Sb1.6038 Te2.98 Ge0.005 Mn0.005 | Mn0.005Ge0.005Bi0.3762Sb1.6038Te2.98 | (Bi.38Sb1.62Te3)99%(Ge.5Mn.5Te)1% | Stoichiometric Formula | 2019 | 300 | 1988.4 | 135.35 | 36.429 | 0.648119 | 1.68621
2633 | Extended MRL | https://doi.org/10.1039/C9TA01962F | Bi0.3762 Sb1.6038 Te2.98 Ge0.005 Mn0.005 | Mn0.005Ge0.005Bi0.3762Sb1.6038Te2.98 | (Bi.38Sb1.62Te3)99%(Ge.5Mn.5Te)1% | Stoichiometric Formula | 2019 | 400 | 1234.8 | 159.87 | 31.557 | 0.837675 | 1.5069
2634 | Extended MRL | https://doi.org/10.1039/C9TA01962F | Bi0.3762 Sb1.6038 Te2.98 Ge0.005 Mn0.005 | Mn0.005Ge0.005Bi0.3762Sb1.6038Te2.98 | (Bi.38Sb1.62Te3)99%(Ge.5Mn.5Te)1% | Stoichiometric Formula | 2019 | 490 | 846.38 | 169.83 | 24.412 | 0.76577106 | 1.56207
2635 | Extended MRL | https://doi.org/10.1039/C9TA01962F | Bi0.3743 Sb1.5957 Te2.97 Ge0.0075 Mn0.0075 | Mn0.0075Ge0.0075Bi0.3743Sb1.5957Te2.97 | (Bi.38Sb1.62Te3)98.5%(Ge.5Mn.5Te)1.5% | Stoichiometric Formula | 2019 | 300 | 2092.8 | 125.66 | 33.044 | 0.522691 | 1.89655
2636 | Extended MRL | https://doi.org/10.1039/C9TA01962F | Bi0.3743 Sb1.5957 Te2.97 Ge0.0075 Mn0.0075 | Mn0.0075Ge0.0075Bi0.3743Sb1.5957Te2.97 | (Bi.38Sb1.62Te3)98.5%(Ge.5Mn.5Te)1.5% | Stoichiometric Formula | 2019 | 400 | 1315.9 | 153.94 | 31.184 | 0.750494 | 1.66207
2637 | Extended MRL | https://doi.org/10.1039/C9TA01962F | Bi0.3743 Sb1.5957 Te2.97 Ge0.0075 Mn0.0075 | Mn0.0075Ge0.0075Bi0.3743Sb1.5957Te2.97 | (Bi.38Sb1.62Te3)98.5%(Ge.5Mn.5Te)1.5% | Stoichiometric Formula | 2019 | 490 | 898.55 | 162.02 | 23.587 | 0.69250076 | 1.66897
2638 | Extended MRL | https://doi.org/10.1039/c5ra28088e | Bi1 Sb1 Te1.5 Se1.5 | Bi1Sb1Te1.5Se1.5 | BiSbTe1.5Se1.5 | Stoichiometric Formula | 2016 | 300 | 129.58 | 146.1009174 | 2.7659 | 0.128198 | 0.647258
2639 | Extended MRL | https://doi.org/10.1039/c5ra28088e | Bi1 Sb1 Te1.5 Se1.5 | Bi1Sb1Te1.5Se1.5 | BiSbTe1.5Se1.5 | Stoichiometric Formula | 2016 | 400 | 132.89 | 135.4357798 | 2.4376 | 0.161593 | 0.603394
2640 | Extended MRL | https://doi.org/10.1039/c5ra28088e | Bi1 Sb1 Te1.5 Se1.5 | Bi1Sb1Te1.5Se1.5 | BiSbTe1.5Se1.5 | Stoichiometric Formula | 2016 | 500 | 129.88 | 140.940367 | 2.58 | 0.17293315 | 0.745953
2641 | Extended MRL | https://doi.org/10.1039/c5ra28088e | Bi0.997 Sb0.997 Te1.4955 Se1.4955 Ag0.003 | Ag0.003Bi0.997Sb0.997Te1.4955Se1.4955 | (BiSbTe1.5Se1.5).997Ag.003 | Stoichiometric Formula | 2016 | 300 | 119.94 | 200.8027523 | 4.8362 | 0.246038 | 0.589687
2642 | Extended MRL | https://doi.org/10.1039/c5ra28088e | Bi0.997 Sb0.997 Te1.4955 Se1.4955 Ag0.003 | Ag0.003Bi0.997Sb0.997Te1.4955Se1.4955 | (BiSbTe1.5Se1.5).997Ag.003 | Stoichiometric Formula | 2016 | 400 | 120.24 | 235.5504587 | 6.6715 | 0.493037 | 0.541253
2643 | Extended MRL | https://doi.org/10.1039/c5ra28088e | Bi0.997 Sb0.997 Te1.4955 Se1.4955 Ag0.003 | Ag0.003Bi0.997Sb0.997Te1.4955Se1.4955 | (BiSbTe1.5Se1.5).997Ag.003 | Stoichiometric Formula | 2016 | 500 | 101.27 | 220.412844 | 4.9196 | 0.35311209 | 0.696606
2644 | Extended MRL | https://doi.org/10.1039/c5ra28088e | Bi0.994 Sb0.994 Te1.491 Se1.491 Ag0.006 | Ag0.006Bi0.994Sb0.994Te1.491Se1.491 | (BiSbTe1.5Se1.5).994Ag.006 | Stoichiometric Formula | 2016 | 300 | 120.24 | 185.3211009 | 4.1295 | 0.201351 | 0.615274
2645 | Extended MRL | https://doi.org/10.1039/c5ra28088e | Bi0.994 Sb0.994 Te1.491 Se1.491 Ag0.006 | Ag0.006Bi0.994Sb0.994Te1.491Se1.491 | (BiSbTe1.5Se1.5).994Ag.006 | Stoichiometric Formula | 2016 | 400 | 131.08 | 220.7568807 | 6.3882 | 0.449345 | 0.568668
2646 | Extended MRL | https://doi.org/10.1039/c5ra28088e | Bi0.994 Sb0.994 Te1.491 Se1.491 Ag0.006 | Ag0.006Bi0.994Sb0.994Te1.491Se1.491 | (BiSbTe1.5Se1.5).994Ag.006 | Stoichiometric Formula | 2016 | 500 | 113.01 | 215.940367 | 5.2698 | 0.37924344 | 0.694778
2647 | Extended MRL | https://doi.org/10.1039/c5ra28088e | Bi0.991 Sb0.991 Te1.4865 Se1.4865 Ag0.009 | Ag0.009Bi0.991Sb0.991Te1.4865Se1.4865 | (BiSbTe1.5Se1.5).991Ag.009 | Stoichiometric Formula | 2016 | 300 | 125.66 | 176.0321101 | 3.8939 | 0.228564 | 0.511097
2648 | Extended MRL | https://doi.org/10.1039/c5ra28088e | Bi0.991 Sb0.991 Te1.4865 Se1.4865 Ag0.009 | Ag0.009Bi0.991Sb0.991Te1.4865Se1.4865 | (BiSbTe1.5Se1.5).991Ag.009 | Stoichiometric Formula | 2016 | 400 | 142.53 | 211.4678899 | 6.3738 | 0.578471 | 0.440731
2649 | Extended MRL | https://doi.org/10.1039/c5ra28088e | Bi0.991 Sb0.991 Te1.4865 Se1.4865 Ag0.009 | Ag0.009Bi0.991Sb0.991Te1.4865Se1.4865 | (BiSbTe1.5Se1.5).991Ag.009 | Stoichiometric Formula | 2016 | 500 | 120.54 | 218.3486239 | 5.747 | 0.53359999 | 0.538512
2650 | Extended MRL | https://doi.org/10.1039/c5ra28088e | Bi0.988 Sb0.988 Te1.482 Se1.482 Ag0.012 | Ag0.012Bi0.988Sb0.988Te1.482Se1.482 | (BiSbTe1.5Se1.5).988Ag.012 | Stoichiometric Formula | 2016 | 300 | 62.711 | 219.0366972 | 3.0087 | 0.158214 | 0.570496
2651 | Extended MRL | https://doi.org/10.1039/c5ra28088e | Bi0.988 Sb0.988 Te1.482 Se1.482 Ag0.012 | Ag0.012Bi0.988Sb0.988Te1.482Se1.482 | (BiSbTe1.5Se1.5).988Ag.012 | Stoichiometric Formula | 2016 | 400 | 77.169 | 241.0550459 | 4.4841 | 0.31848 | 0.563185
2652 | Extended MRL | https://doi.org/10.1039/c5ra28088e | Bi0.988 Sb0.988 Te1.482 Se1.482 Ag0.012 | Ag0.012Bi0.988Sb0.988Te1.482Se1.482 | (BiSbTe1.5Se1.5).988Ag.012 | Stoichiometric Formula | 2016 | 500 | 80.181 | 198.7385321 | 3.1669 | 0.19594874 | 0.808094
2653 | Extended MRL | https://doi.org/10.1016/j.jallcom.2017.02.182 | Bi0.5 Sb1.5 Te2.7 Se0.3 | Bi0.5Sb1.5Te2.7Se0.3 | Bi0.5Sb1.5Te2.7Se.3 | Stoichiometric Formula | 2017 | 300 | 1329.8 | 106.67 | 15.13 | 0.472641 | 0.96035
2654 | Extended MRL | https://doi.org/10.1016/j.jallcom.2017.02.182 | Bi0.5 Sb1.5 Te2.7 Se0.3 | Bi0.5Sb1.5Te2.7Se0.3 | Bi0.5Sb1.5Te2.7Se.3 | Stoichiometric Formula | 2017 | 400 | 919.12 | 131 | 15.774 | 0.783545 | 0.805248
2655 | Extended MRL | https://doi.org/10.1016/j.jallcom.2017.02.182 | Bi0.5 Sb1.5 Te2.7 Se0.3 | Bi0.5Sb1.5Te2.7Se0.3 | Bi0.5Sb1.5Te2.7Se.3 | Stoichiometric Formula | 2017 | 650 | 416.67 | 154.69 | 9.9704 | 0.74744509 | 0.867055
2656 | Extended MRL | https://doi.org/10.1016/j.jallcom.2017.02.182 | Bi0.5 Sb1.5 Te2.5 Se0.5 | Bi0.5Sb1.5Te2.5Se0.5 | Bi0.5Sb1.5Te2.5Se.5 | Stoichiometric Formula | 2017 | 300 | 1602.6 | 87.85 | 12.367 | 0.381694 | 0.972012
2657 | Extended MRL | https://doi.org/10.1016/j.jallcom.2017.02.182 | Bi0.5 Sb1.5 Te2.5 Se0.5 | Bi0.5Sb1.5Te2.5Se0.5 | Bi0.5Sb1.5Te2.5Se.5 | Stoichiometric Formula | 2017 | 400 | 1136.4 | 110.88 | 13.972 | 0.64719 | 0.863557
2658 | Extended MRL | https://doi.org/10.1016/j.jallcom.2017.02.182 | Bi0.5 Sb1.5 Te2.5 Se0.5 | Bi0.5Sb1.5Te2.5Se0.5 | Bi0.5Sb1.5Te2.5Se.5 | Stoichiometric Formula | 2017 | 650 | 504.03 | 147.23 | 10.925 | 0.75130397 | 0.94519
2659 | Extended MRL | https://doi.org/10.1016/j.jallcom.2017.02.182 | Bi0.5 Sb1.5 Te2.25 Se0.75 | Bi0.5Sb1.5Te2.25Se0.75 | Bi0.5Sb1.5Te2.25Se.75 | Stoichiometric Formula | 2017 | 300 | 349.16 | 160.21 | 8.9616 | 0.338777 | 0.793586
2660 | Extended MRL | https://doi.org/10.1016/j.jallcom.2017.02.182 | Bi0.5 Sb1.5 Te2.25 Se0.75 | Bi0.5Sb1.5Te2.25Se0.75 | Bi0.5Sb1.5Te2.25Se.75 | Stoichiometric Formula | 2017 | 400 | 274.12 | 179.03 | 8.7858 | 0.5052 | 0.695627
2661 | Extended MRL | https://doi.org/10.1016/j.jallcom.2017.02.182 | Bi0.5 Sb1.5 Te2.25 Se0.75 | Bi0.5Sb1.5Te2.25Se0.75 | Bi0.5Sb1.5Te2.25Se.75 | Stoichiometric Formula | 2017 | 650 | 171.23 | 137.49 | 3.237 | 0.20375248 | 1.03265
2662 | Extended MRL | https://doi.org/10.1021/acsami.8b06533 | Bi2 Te2.4 Se0.6 | Bi2Te2.4Se0.6 | Bi2Te2.4Se0.6 | Stoichiometric Formula | 2018 | 300 | 253.39 | -287.49 | 20.943 | 0.612555 | 1.025668449
2663 | Extended MRL | https://doi.org/10.1021/acsami.8b06533 | Bi2 Te2.4 Se0.6 | Bi2Te2.4Se0.6 | Bi2Te2.4Se0.6 | Stoichiometric Formula | 2018 | 400 | 202.71 | -267.17 | 14.469 | 0.496014 | 1.16684492
2664 | Extended MRL | https://doi.org/10.1021/acsami.8b06533 | Bi2 Te2.4 Se0.6 | Bi2Te2.4Se0.6 | Bi2Te2.4Se0.6 | Stoichiometric Formula | 2018 | 600 | 367.42 | -128.13 | 6.0319 | 0.16402792 | 2.206417112
2665 | Extended MRL | https://doi.org/10.1021/acsami.8b06533 | Bi2 Te2.39 I0.01 Se0.6 | Bi2Te2.39Se0.6I0.01 | Bi2Te2.39I0.01Se0.6 | Stoichiometric Formula | 2018 | 300 | 1837.1 | -114.22 | 23.969 | 0.381359 | 1.885561497
2666 | Extended MRL | https://doi.org/10.1021/acsami.8b06533 | Bi2 Te2.39 I0.01 Se0.6 | Bi2Te2.39Se0.6I0.01 | Bi2Te2.39I0.01Se0.6 | Stoichiometric Formula | 2018 | 400 | 1279.6 | -133.48 | 22.798 | 0.566537 | 1.609625668
2667 | Extended MRL | https://doi.org/10.1021/acsami.8b06533 | Bi2 Te2.39 I0.01 Se0.6 | Bi2Te2.39Se0.6I0.01 | Bi2Te2.39I0.01Se0.6 | Stoichiometric Formula | 2018 | 600 | 734.84 | -153.8 | 17.382 | 0.59568125 | 1.750802139
2668 | Extended MRL | https://doi.org/10.1021/acsami.8b06533 | Bi2 Te2.38 I0.02 Se0.6 | Bi2Te2.38Se0.6I0.02 | Bi2Te2.38I0.02Se0.6 | Stoichiometric Formula | 2018 | 300 | 2597.3 | -77.86 | 15.746 | 0.21102 | 2.238502674
2669 | Extended MRL | https://doi.org/10.1021/acsami.8b06533 | Bi2 Te2.38 I0.02 Se0.6 | Bi2Te2.38Se0.6I0.02 | Bi2Te2.38I0.02Se0.6 | Stoichiometric Formula | 2018 | 400 | 1811.8 | -98.18 | 17.465 | 0.36552 | 1.911229947
2670 | Extended MRL | https://doi.org/10.1021/acsami.8b06533 | Bi2 Te2.38 I0.02 Se0.6 | Bi2Te2.38Se0.6I0.02 | Bi2Te2.38I0.02Se0.6 | Stoichiometric Formula | 2018 | 600 | 1000.9 | -125.99 | 15.888 | 0.57172341 | 1.667379679
2671 | Extended MRL | https://doi.org/10.1021/acsami.8b06533 | Bi2 Te2.41 Se0.6 | Bi2Te2.41Se0.6 | Bi2Te2.41Se0.6 | Stoichiometric Formula | 2018 | 300 | 1127.6 | -165.56 | 30.908 | 0.708893 | 1.30802139
2672 | Extended MRL | https://doi.org/10.1021/acsami.8b06533 | Bi2 Te2.41 Se0.6 | Bi2Te2.41Se0.6 | Bi2Te2.41Se0.6 | Stoichiometric Formula | 2018 | 600 | 506.79 | -161.28 | 13.183 | 0.45511772 | 1.737967914
2673 | Extended MRL | https://doi.org/10.1021/acsami.8b06533 | Bi2 Te2.42 Se0.6 | Bi2Te2.42Se0.6 | Bi2Te2.42Se0.6 | Stoichiometric Formula | 2018 | 600 | 608.14 | -158.07 | 15.196 | 0.57099504 | 1.596791444
2674 | Extended MRL | https://doi.org/10.1007/s10854-018-8765-1 | Bi0.48 Sb1.52 Te3 | Bi0.48Sb1.52Te3 | Bi0.48Sb1.52Te3 | Stoichiometric Formula | 2018 | 300 | 1283.1 | 196.2219959 | 49.404 | 0.8738 | 1.685622318
2675 | Extended MRL | https://doi.org/10.1007/s10854-018-8765-1 | Bi0.48 Sb1.52 Te3 | Bi0.48Sb1.52Te3 | Bi0.48Sb1.52Te3 | Stoichiometric Formula | 2018 | 400 | 739.47 | 215.1527495 | 34.231 | 0.8338 | 1.645922747
2676 | Extended MRL | https://doi.org/10.1007/s10854-018-8765-1 | Bi0.48 Sb1.52 Te3 | Bi0.48Sb1.52Te3 | Bi0.48Sb1.52Te3 | Stoichiometric Formula | 2018 | 500 | 520.3 | 169.5621181 | 14.959 | 0.2991 | 2.381974249
2677 | Extended MRL | https://doi.org/10.1007/s10854-018-8765-1 | Bi0.07180039 Sb0.2273679 Te0.44890178 Pb0.00014934 | Bi0.07180039Sb0.2273679Te0.44890178Pb0.00014934 | Bi0.48Sb1.52Te3 + 0.05wt% PbTe | Mixed Formula | 2018 | 300 | 1789.8 | 176.7311609 | 55.901 | 0.9121 | 1.846566524
2678 | Extended MRL | https://doi.org/10.1007/s10854-018-8765-1 | Bi0.07180039 Sb0.2273679 Te0.44890178 Pb0.00014934 | Bi0.07180039Sb0.2273679Te0.44890178Pb0.00014934 | Bi0.48Sb1.52Te3 + 0.05wt% PbTe | Mixed Formula | 2018 | 400 | 1018.4 | 202.3828921 | 41.713 | 0.9643 | 1.780042918
2679 | Extended MRL | https://doi.org/10.1007/s10854-018-8765-1 | Bi0.07180039 Sb0.2273679 Te0.44890178 Pb0.00014934 | Bi0.07180039Sb0.2273679Te0.44890178Pb0.00014934 | Bi0.48Sb1.52Te3 + 0.05wt% PbTe | Mixed Formula | 2018 | 500 | 682.54 | 179.4195519 | 21.972 | 0.4638 | 2.44527897
2680 | Extended MRL | https://doi.org/10.1007/s10854-018-8765-1 | Bi0.07176447 Sb0.22725416 Te0.44882663 Pb0.00029869 | Bi0.07176447Sb0.22725416Te0.44882663Pb0.00029869 | Bi0.48Sb1.52Te3 + 0.1wt% PbTe | Mixed Formula | 2018 | 300 | 2117.1 | 159.8167006 | 54.073 | 0.8418 | 1.930257511
2681 | Extended MRL | https://doi.org/10.1007/s10854-018-8765-1 | Bi0.07176447 Sb0.22725416 Te0.44882663 Pb0.00029869 | Bi0.07176447Sb0.22725416Te0.44882663Pb0.00029869 | Bi0.48Sb1.52Te3 + 0.1wt% PbTe | Mixed Formula | 2018 | 400 | 1166.4 | 184.4602851 | 39.688 | 0.9222 | 1.755364807
2682 | Extended MRL | https://doi.org/10.1007/s10854-018-8765-1 | Bi0.07176447 Sb0.22725416 Te0.44882663 Pb0.00029869 | Bi0.07176447Sb0.22725416Te0.44882663Pb0.00029869 | Bi0.48Sb1.52Te3 + 0.1wt% PbTe | Mixed Formula | 2018 | 500 | 668.31 | 180.98778 | 21.892 | 0.5081 | 2.136266094
2683 | Extended MRL | https://doi.org/10.1007/s10854-018-8765-1 | Bi0.07172855 Sb0.22714042 Te0.44875148 Pb0.00044803 | Bi0.07172855Sb0.22714042Te0.44875148Pb0.00044803 | Bi0.48Sb1.52Te3+ 0.15wt% PbTe | Mixed Formula | 2018 | 300 | 2077.2 | 155.7841141 | 50.412 | 0.8217 | 1.846566524
2684 | Extended MRL | https://doi.org/10.1007/s10854-018-8765-1 | Bi0.07172855 Sb0.22714042 Te0.44875148 Pb0.00044803 | Bi0.07172855Sb0.22714042Te0.44875148Pb0.00044803 | Bi0.48Sb1.52Te3+ 0.15wt% PbTe | Mixed Formula | 2018 | 400 | 1194.9 | 182.2199593 | 39.675 | 0.9041 | 1.78111588
2685 | Extended MRL | https://doi.org/10.1007/s10854-018-8765-1 | Bi0.07172855 Sb0.22714042 Te0.44875148 Pb0.00044803 | Bi0.07172855Sb0.22714042Te0.44875148Pb0.00044803 | Bi0.48Sb1.52Te3+ 0.15wt% PbTe | Mixed Formula | 2018 | 500 | 753.7 | 186.700611 | 26.272 | 0.5423 | 2.408798283
2686 | Extended MRL | https://doi.org/10.1038/s41598-017-05428-4 | Bi0.35 Sb1.65 Te3 | Bi0.35Sb1.65Te3 | Bi0.35Sb1.65Te3 | Stoichiometric Formula | 2017 | 300 | 284.3 | 283.99 | 22.928886 | 0.7135 | 0.925134
2687 | Extended MRL | https://doi.org/10.1038/s41598-017-05428-4 | Bi0.35 Sb1.65 Te3 | Bi0.35Sb1.65Te3 | Bi0.35Sb1.65Te3 | Stoichiometric Formula | 2017 | 400 | 194.23 | 374.38 | 27.22335146 | 1.0902 | 1.04813
2688 | Extended MRL | https://doi.org/10.1038/s41598-017-05428-4 | Bi0.5 Sb1.5 Te3 | Bi0.5Sb1.5Te3 | Bi0.5Sb1.5Te3 | Stoichiometric Formula | 2017 | 300 | 357.34 | 173.67 | 10.77782783 | 0.3793 | 0.839572
2689 | Extended MRL | https://doi.org/10.1038/s41598-017-05428-4 | Bi0.5 Sb1.5 Te3 | Bi0.5Sb1.5Te3 | Bi0.5Sb1.5Te3 | Stoichiometric Formula | 2017 | 400 | 248.14 | 209.25 | 10.86494948 | 0.443 | 1.05348
2690 | Extended MRL | https://doi.org/10.1038/s41598-017-05428-4 | Bi1 Sb1 Te3 | BiSbTe3 | BiSbTe3 | Stoichiometric Formula | 2017 | 300 | 115.79 | 160.14 | 2.96941366 | 0.1671 | 0.566845
2691 | Extended MRL | https://doi.org/10.1038/s41598-017-05428-4 | Sb2 Te3 | Sb2Te3 | Sb2Te3 | Stoichiometric Formula | 2017 | 300 | 1829.31 | 52.67 | 5.07474174 | 0.05305 | 2.62032
2692 | Extended MRL | https://doi.org/10.1088/1674-1056/26/1/017202 | Bi0.48 Sb1.52 Te3 | Bi0.48Sb1.52Te3 | Bi0.48Sb1.52Te3 | Stoichiometric Formula | 2017 | 300 | 497.98 | 245.1724138 | 29.933 | 1.14064 | 0.787273
2693 | Extended MRL | https://doi.org/10.1088/1674-1056/26/1/017202 | Bi0.48 Sb1.52 Te3 | Bi0.48Sb1.52Te3 | Bi0.48Sb1.52Te3 | Stoichiometric Formula | 2017 | 400 | 323.68 | 248.6206897 | 20.008 | 0.849746 | 0.941818
2694 | Extended MRL | https://doi.org/10.1088/1674-1056/26/1/017202 | Bi0.48 Sb1.52 Te3 | Bi0.48Sb1.52Te3 | Bi0.48Sb1.52Te3 | Stoichiometric Formula | 2017 | 525 | 305.97 | 139.137931 | 5.9234 | 0.196257 | 1.58364
2695 | Extended MRL | https://doi.org/10.1088/1674-1056/26/1/017202 | Bi0.4752 Sb1.5248 Te2.97 Mn0.01 Se0.04 | Mn0.01Bi0.4752Sb1.5248Te2.97Se0.04 | (Bi0.48Sb1.52Te3)99%(MnSb2Se4)1% | Stoichiometric Formula | 2017 | 300 | 984 | 185.2586207 | 33.772 | 1.03768 | 0.976364
2696 | Extended MRL | https://doi.org/10.1088/1674-1056/26/1/017202 | Bi0.4752 Sb1.5248 Te2.97 Mn0.01 Se0.04 | Mn0.01Bi0.4752Sb1.5248Te2.97Se0.04 | (Bi0.48Sb1.52Te3)99%(MnSb2Se4)1% | Stoichiometric Formula | 2017 | 400 | 640.62 | 210.0431034 | 28.263 | 1.17987 | 0.958182
2697 | Extended MRL | https://doi.org/10.1088/1674-1056/26/1/017202 | Bi0.4752 Sb1.5248 Te2.97 Mn0.01 Se0.04 | Mn0.01Bi0.4752Sb1.5248Te2.97Se0.04 | (Bi0.48Sb1.52Te3)99%(MnSb2Se4)1% | Stoichiometric Formula | 2017 | 525 | 431.58 | 189.3534483 | 15.474 | 0.593048 | 1.35091
2698 | Extended MRL | https://doi.org/10.1088/1674-1056/26/1/017202 | Bi0.4704 Sb1.5296 Te2.94 Mn0.02 Se0.08 | Mn0.02Bi0.4704Sb1.5296Te2.94Se0.08 | (Bi0.48Sb1.52Te3)98%(MnSb2Se4)2% | Stoichiometric Formula | 2017 | 300 | 836.73 | 194.9568966 | 31.803 | 1.0422 | 0.915455
2699 | Extended MRL | https://doi.org/10.1088/1674-1056/26/1/017202 | Bi0.4704 Sb1.5296 Te2.94 Mn0.02 Se0.08 | Mn0.02Bi0.4704Sb1.5296Te2.94Se0.08 | (Bi0.48Sb1.52Te3)98%(MnSb2Se4)2% | Stoichiometric Formula | 2017 | 400 | 585.71 | 217.8017241 | 27.785 | 1.18348 | 0.939091
2700 | Extended MRL | https://doi.org/10.1088/1674-1056/26/1/017202 | Bi0.4704 Sb1.5296 Te2.94 Mn0.02 Se0.08 | Mn0.02Bi0.4704Sb1.5296Te2.94Se0.08 | (Bi0.48Sb1.52Te3)98%(MnSb2Se4)2% | Stoichiometric Formula | 2017 | 525 | 404.61 | 185.4741379 | 13.919 | 0.50321 | 1.41636
2701 | Extended MRL | https://doi.org/10.1088/1674-1056/26/1/017202 | Bi0.4656 Sb1.5344 Te2.91 Mn0.03 Se0.12 | Mn0.03Bi0.4656Sb1.5344Te2.91Se0.12 | (Bi0.48Sb1.52Te3)97%(MnSb2Se4)3% | Stoichiometric Formula | 2017 | 300 | 597.09 | 214.7844828 | 27.545 | 0.989104 | 0.835455
2702 | Extended MRL | https://doi.org/10.1088/1674-1056/26/1/017202 | Bi0.4656 Sb1.5344 Te2.91 Mn0.03 Se0.12 | Mn0.03Bi0.4656Sb1.5344Te2.91Se0.12 | (Bi0.48Sb1.52Te3)97%(MnSb2Se4)3% | Stoichiometric Formula | 2017 | 400 | 403.28 | 235.0431034 | 22.279 | 1.00749 | 0.884545
2703 | Extended MRL | https://doi.org/10.1088/1674-1056/26/1/017202 | Bi0.4656 Sb1.5344 Te2.91 Mn0.03 Se0.12 | Mn0.03Bi0.4656Sb1.5344Te2.91Se0.12 | (Bi0.48Sb1.52Te3)97%(MnSb2Se4)3% | Stoichiometric Formula | 2017 | 525 | 312.98 | 183.9655172 | 10.592 | 0.3984 | 1.36273
2704 | Extended MRL | https://doi.org/10.1088/1674-1056/26/1/017202 | Bi0.4608 Sb1.5392 Te2.88 Mn0.04 Se0.16 | Mn0.04Bi0.4608Sb1.5392Te2.88Se0.16 | (Bi0.48Sb1.52Te3)96%(MnSb2Se4)4% | Stoichiometric Formula | 2017 | 300 | 551.57 | 222.112069 | 27.211 | 1.00107 | 0.815455
2705 | Extended MRL | https://doi.org/10.1088/1674-1056/26/1/017202 | Bi0.4608 Sb1.5392 Te2.88 Mn0.04 Se0.16 | Mn0.04Bi0.4608Sb1.5392Te2.88Se0.16 | (Bi0.48Sb1.52Te3)96%(MnSb2Se4)4% | Stoichiometric Formula | 2017 | 400 | 378.46 | 236.9827586 | 21.255 | 0.967123 | 0.879091
2706 | Extended MRL | https://doi.org/10.1088/1674-1056/26/1/017202 | Bi0.4608 Sb1.5392 Te2.88 Mn0.04 Se0.16 | Mn0.04Bi0.4608Sb1.5392Te2.88Se0.16 | (Bi0.48Sb1.52Te3)96%(MnSb2Se4)4% | Stoichiometric Formula | 2017 | 525 | 299.27 | 180.3017241 | 9.7289 | 0.368449 | 1.37273
2707 | Extended MRL | https://doi.org/10.1088/1674-1056/26/1/017202 | Bi0.4704 Sb1.5296 Te2.94 Mn0.016 Cu0.004 Se0.08 | Mn0.016Cu0.004Bi0.4704Sb1.5296Te2.94Se0.08 | (Bi0.48Sb1.52Te3)98%(Mn0.8Cu0.2Sb2Se4)2% | Stoichiometric Formula | 2017 | 300 | 911.11 | 195.8189655 | 34.937 | 1.19596 | 0.876364
2708 | Extended MRL | https://doi.org/10.1088/1674-1056/26/1/017202 | Bi0.4704 Sb1.5296 Te2.94 Mn0.016 Cu0.004 Se0.08 | Mn0.016Cu0.004Bi0.4704Sb1.5296Te2.94Se0.08 | (Bi0.48Sb1.52Te3)98%(Mn0.8Cu0.2Sb2Se4)2% | Stoichiometric Formula | 2017 | 400 | 664.86 | 215.6465517 | 30.919 | 1.41415 | 0.874545
2709 | Extended MRL | https://doi.org/10.1088/1674-1056/26/1/017202 | Bi0.4704 Sb1.5296 Te2.94 Mn0.016 Cu0.004 Se0.08 | Mn0.016Cu0.004Bi0.4704Sb1.5296Te2.94Se0.08 | (Bi0.48Sb1.52Te3)98%(Mn0.8Cu0.2Sb2Se4)2% | Stoichiometric Formula | 2017 | 525 | 460.67 | 194.5258621 | 17.432 | 0.70976 | 1.26364
2710 | Extended MRL | https://doi.org/10.1039/c3ta12508d | Cu2 Se1 | Cu2Se | Cu2Se | Stoichiometric Formula | 2013 | 300 | 887.16 | 66.35 | 3.9051 | 0.0924636 | 1.26702
2711 | Extended MRL | https://doi.org/10.1039/c3ta12508d | Cu2 Se1 | Cu2Se | Cu2Se | Stoichiometric Formula | 2013 | 400 | 331.13 | 86.06 | 2.4523 | 0.0436732 | 2.24607
2712 | Extended MRL | https://doi.org/10.1039/c3ta12508d | Cu2 Se1 | Cu2Se | Cu2Se | Stoichiometric Formula | 2013 | 700 | 210.86 | 192.31 | 7.7982 | 0.516147 | 1.05759
2713 | Extended MRL | https://doi.org/10.1039/c3ta12508d | Cu2 Se1 | Cu2Se | Cu2Se | Stoichiometric Formula | 2013 | 900 | 134.28 | 260.1 | 9.0838 | 1.16633 | 0.696335
2714 | Extended MRL | https://doi.org/10.1039/c3ta12508d | Cu1.98 Ag0.2 Se1 | Cu1.98Ag0.2Se1 | Cu1.98Ag0.2Se | Stoichiometric Formula | 2013 | 300 | 440.55 | 50 | 1.1014 | 0.0404548 | 0.816754
2715 | Extended MRL | https://doi.org/10.1039/c3ta12508d | Cu1.98 Ag0.2 Se1 | Cu1.98Ag0.2Se1 | Cu1.98Ag0.2Se | Stoichiometric Formula | 2013 | 400 | 89.536 | 198.08 | 3.5129 | 0.0601764 | 2.33508
2716 | Extended MRL | https://doi.org/10.1039/c3ta12508d | Cu1.98 Ag0.2 Se1 | Cu1.98Ag0.2Se1 | Cu1.98Ag0.2Se | Stoichiometric Formula | 2013 | 700 | 32.509 | 323.56 | 3.4033 | 0.529098 | 0.450262
2717 | Extended MRL | https://doi.org/10.1039/c3ta12508d | Cu1.98 Ag0.2 Se1 | Cu1.98Ag0.2Se1 | Cu1.98Ag0.2Se | Stoichiometric Formula | 2013 | 900 | 23.988 | 264.9 | 1.6834 | 0.4102 | 0.366492
2718 | Extended MRL | https://doi.org/10.1039/c3ta12508d | Cu2 Te1 | Cu2Te | Cu2Te | Stoichiometric Formula | 2013 | 300 | 5546.3 | 18.27 | 1.8511 | 0.0136689 | 4.06283
2719 | Extended MRL | https://doi.org/10.1039/c3ta12508d | Cu2 Te1 | Cu2Te | Cu2Te | Stoichiometric Formula | 2013 | 400 | 4529 | 28.85 | 3.7686 | 0.0353708 | 4.26178
2720 | Extended MRL | https://doi.org/10.1039/c3ta12508d | Cu2 Te1 | Cu2Te | Cu2Te | Stoichiometric Formula | 2013 | 700 | 2108.6 | 46.63 | 4.5858 | 0.0861129 | 3.72775
2721 | Extended MRL | https://doi.org/10.1039/c3ta12508d | Cu2 Te1 | Cu2Te | Cu2Te | Stoichiometric Formula | 2013 | 900 | 1614.4 | 76.92 | 9.5524 | 0.290816 | 2.86911
2722 | Extended MRL | https://doi.org/10.1039/c3ta12508d | Cu1.98 Ag0.2 Te1 | Cu1.98Ag0.2Te1 | Cu1.98Ag0.2Te | Stoichiometric Formula | 2013 | 300 | 2355 | 48.08 | 5.4434 | 0.0842997 | 1.93717
2723 | Extended MRL | https://doi.org/10.1039/c3ta12508d | Cu1.98 Ag0.2 Te1 | Cu1.98Ag0.2Te1 | Cu1.98Ag0.2Te | Stoichiometric Formula | 2013 | 400 | 2147.8 | 58.17 | 7.2685 | 0.162372 | 1.79058
2724 | Extended MRL | https://doi.org/10.1039/c3ta12508d | Cu1.98 Ag0.2 Te1 | Cu1.98Ag0.2Te1 | Cu1.98Ag0.2Te | Stoichiometric Formula | 2013 | 700 | 744.73 | 111.06 | 9.1854 | 0.465184 | 1.3822
2725 | Extended MRL | https://doi.org/10.1039/c3ta12508d | Cu1.98 Ag0.2 Te1 | Cu1.98Ag0.2Te1 | Cu1.98Ag0.2Te | Stoichiometric Formula | 2013 | 900 | 586.14 | 160.1 | 15.023 | 1.00714 | 1.27749
2726 | Extended MRL | https://doi.org/10.1002/adma.201400515 | Cu2 S1 | Cu2S | Cu2S | Stoichiometric Formula | 2014 | 300 | 11.61 | 295.83 | 1.016 | 0.0855224 | 0.35641
2727 | Extended MRL | https://doi.org/10.1002/adma.201400515 | Cu2 S1 | Cu2S | Cu2S | Stoichiometric Formula | 2014 | 400 | 5.7446 | 356.94 | 0.73191 | 0.0892021 | 0.328205
2728 | Extended MRL | https://doi.org/10.1002/adma.201400515 | Cu2 S1 | Cu2S | Cu2S | Stoichiometric Formula | 2014 | 700 | 1.5985 | 337.5 | 0.18208 | 0.0368197 | 0.346154
2729 | Extended MRL | https://doi.org/10.1002/adma.201400515 | Cu2 S1 | Cu2S | Cu2S | Stoichiometric Formula | 2014 | 1000 | 11.365 | 444.44 | 2.2449 | 0.648517 | 0.346154
2730 | Extended MRL | https://doi.org/10.1002/adma.201400515 | Cu1.98 S1 | Cu1.98S1 | Cu1.98S | Stoichiometric Formula | 2014 | 300 | 39.137 | 152.78 | 0.91351 | 0.0614256 | 0.446154
2731 | Extended MRL | https://doi.org/10.1002/adma.201400515 | Cu1.98 S1 | Cu1.98S1 | Cu1.98S | Stoichiometric Formula | 2014 | 400 | 65.285 | 191.67 | 2.3983 | 0.261635 | 0.394872
2732 | Extended MRL | https://doi.org/10.1002/adma.201400515 | Cu1.98 S1 | Cu1.98S1 | Cu1.98S | Stoichiometric Formula | 2014 | 700 | 56.234 | 277.78 | 4.3391 | 0.789708 | 0.366667
2733 | Extended MRL | https://doi.org/10.1002/adma.201501030 | Cu2 S0.5 Te0.5 | Cu2Te0.5S0.5 | Cu2S.5Te.5 | Stoichiometric Formula | 2015 | 400 | 335.98 | 73.91 | 1.8355 | 0.114445 | 0.629231
2734 | Extended MRL | https://doi.org/10.1002/adma.201501030 | Cu2 S0.52 Te0.48 | Cu2Te0.48S0.52 | Cu2S.52Te.48 | Stoichiometric Formula | 2015 | 400 | 297.64 | 76.81 | 1.7561 | 0.130823 | 0.58
2735 | Extended MRL | https://doi.org/10.1002/adma.201501030 | Cu2 S0.52 Te0.48 | Cu2Te0.48S0.52 | Cu2S.52Te.48 | Stoichiometric Formula | 2015 | 1000 | 183.3 | 218.84 | 8.7784 | 2.10551 | 0.383077
2736 | Extended MRL | https://doi.org/10.1002/adma.201501030 | Cu2 S0.54 Te0.46 | Cu2Te0.46S0.54 | Cu2S.54Te.46 | Stoichiometric Formula | 2015 | 400 | 211.99 | 88.41 | 1.6568 | 0.115489 | 0.530769
2737 | Extended MRL | https://doi.org/10.1002/adma.201501030 | Cu2 S1 | Cu2S | Cu2S | Stoichiometric Formula | 2015 | 300 | 12.743 | 294.2 | 1.103 | 0.102907 | 0.355385
2738 | Extended MRL | https://doi.org/10.1002/adma.201501030 | Cu2 S1 | Cu2S | Cu2S | Stoichiometric Formula | 2015 | 400 | 8.2374 | 344.93 | 0.98004 | 0.114265 | 0.321538
2739 | Extended MRL | https://doi.org/10.1002/adma.201501030 | Cu2 S1 | Cu2S | Cu2S | Stoichiometric Formula | 2015 | 700 | 1.6636 | 336.23 | 0.18807 | 0.038374 | 0.343077
2740 | Extended MRL | https://doi.org/10.1002/adma.201501030 | Cu2 Se1 | Cu2Se | Cu2Se | Stoichiometric Formula | 2015 | 300 | 1024.5 | 88.41 | 8.0073 | 0.23064 | 0.964615
2741 | Extended MRL | https://doi.org/10.1002/adma.201501030 | Cu1.97 Se1 | Cu1.97Se1 | Cu1.97Se | Stoichiometric Formula | 2015 | 300 | 78.476 | 101.45 | 0.80767 | 0.0472961 | 0.567692
2742 | Extended MRL | https://doi.org/10.1002/adma.201501030 | Cu2 Te1 | Cu2Te | Cu2Te | Stoichiometric Formula | 2015 | 300 | 3279.4 | 23.19 | 1.7633 | 0.0260773 | 2.01714
2743 | Extended MRL | https://doi.org/10.1002/adma.201501030 | Cu2 Te1 | Cu2Te | Cu2Te | Stoichiometric Formula | 2015 | 400 | 2905.1 | 27.54 | 2.2028 | 0.0438049 | 2.02857
2744 | Extended MRL | https://doi.org/10.1002/adma.201501030 | Cu2 Te1 | Cu2Te | Cu2Te | Stoichiometric Formula | 2015 | 700 | 1438.4 | 52.17 | 3.9156 | 0.138033 | 2.01143
2745 | Extended MRL | https://doi.org/10.1002/adma.201501030 | Cu2 Te1 | Cu2Te | Cu2Te | Stoichiometric Formula | 2015 | 1000 | 1184.9 | 89.86 | 9.5669 | 0.48178737 | 1.98571
2746 | Extended MRL | https://doi.org/10.1039/c2cc30318c | Cu1 In1 Te2 | InCuTe2 | CuInTe2 | Stoichiometric Formula | 2012 | 400 | 31.836 | 403.41 | 5.1809788 | 0.068434 | 3.35484
2747 | Extended MRL | https://doi.org/10.1039/c2cc30318c | Cu1 In1 Te2 | InCuTe2 | CuInTe2 | Stoichiometric Formula | 2012 | 700 | 119.13 | 307.39 | 11.25642836 | 0.58597729 | 1.3871
2748 | Extended MRL | https://doi.org/10.1039/c2cc30318c | Cu1 In1 Te2 | InCuTe2 | CuInTe2 | Stoichiometric Formula | 2012 | 850 | 129.15 | 284.09 | 10.42332559 | 1.02323 | 0.903226
2749 | Extended MRL | https://doi.org/10.1039/c2cc30318c | Cu1 In1 Te2 | InCuTe2 | CuInTe2 | Stoichiometric Formula | 2012 | 400 | 75.369 | 300 | 6.78321 | 0.076367 | 3.8871
2750 | Extended MRL | https://doi.org/10.1039/c2cc30318c | Cu1 In1 Te2 | InCuTe2 | CuInTe2 | Stoichiometric Formula | 2012 | 850 | 143.84 | 275.57 | 10.92304057 | 0.935977 | 1.08065
2751 | Extended MRL | https://doi.org/10.1039/c2cc30318c | Cu1 In1 Te2 | InCuTe2 | CuInTe2 | Stoichiometric Formula | 2012 | 700 | 171.36 | 276.14 | 13.06676542 | 0.637534 | 1.53226
2752 | Extended MRL | https://doi.org/10.1016/j.nanoen.2016.11.010 | Mg1 Ag0.97 Sb0.985 As0.005 | Mg1Ag0.97Sb0.985As0.005 | MgAg0.97Sb.985As.005 | Stoichiometric Formula | 2017 | 300 | 482.43 | 198.99 | 19.10279041
2753 | Extended MRL | https://doi.org/10.1016/j.nanoen.2016.11.010 | Mg1 Ag0.97 Sb0.985 As0.005 | Mg1Ag0.97Sb0.985As0.005 | MgAg0.97Sb.985As.005 | Stoichiometric Formula | 2017 | 400 | 437.68 | 214.32 | 20.10398275
2754 | Extended MRL | https://doi.org/10.1016/j.nanoen.2016.11.010 | Mg1 Ag0.97 Sb0.985 As0.005 | Mg1Ag0.97Sb0.985As0.005 | MgAg0.97Sb.985As.005 | Stoichiometric Formula | 2017 | 550 | 677.13 | 175.13 | 20.76792711
2755 | Extended MRL | https://doi.org/10.1016/j.nanoen.2016.11.010 | Mg1 Ag0.97 Sb0.98 As0.01 | Mg1Ag0.97Sb0.98As0.01 | MgAg0.97Sb.98As.01 | Stoichiometric Formula | 2017 | 300 | 587.55 | 181.41 | 19.33602849
2756 | Extended MRL | https://doi.org/10.1016/j.nanoen.2016.11.010 | Mg1 Ag0.97 Sb0.98 As0.01 | Mg1Ag0.97Sb0.98As0.01 | MgAg0.97Sb.98As.01 | Stoichiometric Formula | 2017 | 400 | 526.13 | 204.52 | 22.00719209
2757 | Extended MRL | https://doi.org/10.1016/j.nanoen.2016.11.010 | Mg1 Ag0.97 Sb0.98 As0.01 | Mg1Ag0.97Sb0.98As0.01 | MgAg0.97Sb.98As.01 | Stoichiometric Formula | 2017 | 550 | 766.5 | 168.59 | 21.78591378
2758 | Extended MRL | https://doi.org/10.1016/j.nanoen.2016.11.010 | Mg1 Ag0.97 Sb0.985 Bi0.005 | Mg1Ag0.97Bi0.005Sb0.985 | MgAg0.97Sb.985Bi.005 | Stoichiometric Formula | 2017 | 300 | 263.53 | 257.04 | 17.41131157
2759 | Extended MRL | https://doi.org/10.1016/j.nanoen.2016.11.010 | Mg1 Ag0.97 Sb0.985 Bi0.005 | Mg1Ag0.97Bi0.005Sb0.985 | MgAg0.97Sb.985Bi.005 | Stoichiometric Formula | 2017 | 400 | 264.45 | 261.56 | 18.09198541
2760 | Extended MRL | https://doi.org/10.1016/j.nanoen.2016.11.010 | Mg1 Ag0.97 Sb0.985 Bi0.005 | Mg1Ag0.97Bi0.005Sb0.985 | MgAg0.97Sb.985Bi.005 | Stoichiometric Formula | 2017 | 550 | 464.62 | 211.81 | 20.84446827
2761 | Extended MRL | https://doi.org/10.1016/j.nanoen.2016.11.010 | Mg1 Ag0.97 Sb0.98 Bi0.01 | Mg1Ag0.97Bi0.01Sb0.98 | MgAg0.97Sb.98Bi.01 | Stoichiometric Formula | 2017 | 300 | 245.93 | 261.06 | 16.76070094
2762 | Extended MRL | https://doi.org/10.1016/j.nanoen.2016.11.010 | Mg1 Ag0.97 Sb0.98 Bi0.01 | Mg1Ag0.97Bi0.01Sb0.98 | MgAg0.97Sb.98Bi.01 | Stoichiometric Formula | 2017 | 400 | 243.94 | 263.82 | 16.97846609
2763 | Extended MRL | https://doi.org/10.1016/j.nanoen.2016.11.010 | Mg1 Ag0.97 Sb0.98 Bi0.01 | Mg1Ag0.97Bi0.01Sb0.98 | MgAg0.97Sb.98Bi.01 | Stoichiometric Formula | 2017 | 550 | 461.77 | 214.82 | 21.30959221
2764 | Extended MRL | https://doi.org/10.1016/j.nanoen.2016.11.010 | Mg1 Ag0.97 Sb0.985 Sn0.005 | Mg1Ag0.97Sn0.005Sb0.985 | MgAg0.97Sb.985Sn.005 | Stoichiometric Formula | 2017 | 300 | 336.96 | 235.56 | 18.69740954
2765 | Extended MRL | https://doi.org/10.1016/j.nanoen.2016.11.010 | Mg1 Ag0.97 Sb0.985 Sn0.005 | Mg1Ag0.97Sn0.005Sb0.985 | MgAg0.97Sb.985Sn.005 | Stoichiometric Formula | 2017 | 400 | 326.32 | 243.48 | 19.34506879
2766 | Extended MRL | https://doi.org/10.1016/j.nanoen.2016.11.010 | Mg1 Ag0.97 Sb0.985 Sn0.005 | Mg1Ag0.97Sn0.005Sb0.985 | MgAg0.97Sb.985Sn.005 | Stoichiometric Formula | 2017 | 550 | 551.11 | 197.36 | 21.46626886
2767 | Extended MRL | https://doi.org/10.1016/j.nanoen.2016.11.010 | Mg1 Ag0.97 Sb0.98 Sn0.01 | Mg1Ag0.97Sn0.01Sb0.98 | MgAg0.97Sb.98Sn.01 | Stoichiometric Formula | 2017 | 300 | 388.71 | 218.17 | 18.50187646
2768 | Extended MRL | https://doi.org/10.1016/j.nanoen.2016.11.010 | Mg1 Ag0.97 Sb0.98 Sn0.01 | Mg1Ag0.97Sn0.01Sb0.98 | MgAg0.97Sb.98Sn.01 | Stoichiometric Formula | 2017 | 400 | 366.32 | 229.19 | 19.24207751
2769 | Extended MRL | https://doi.org/10.1016/j.nanoen.2016.11.010 | Mg1 Ag0.97 Sb0.98 Sn0.01 | Mg1Ag0.97Sn0.01Sb0.98 | MgAg0.97Sb.98Sn.01 | Stoichiometric Formula | 2017 | 550 | 620 | 183.23 | 20.8154044
2770 | Extended MRL | https://doi.org/10.1016/j.nanoen.2016.11.010 | Mg1 Ag0.97 Sb0.985 Pb0.005 | Mg1Ag0.97Sb0.985Pb0.005 | MgAg0.97Sb.985Pb.005 | Stoichiometric Formula | 2017 | 300 | 287.04 | 251.4 | 18.1414906
2771 | Extended MRL | https://doi.org/10.1016/j.nanoen.2016.11.010 | Mg1 Ag0.97 Sb0.985 Pb0.005 | Mg1Ag0.97Sb0.985Pb0.005 | MgAg0.97Sb.985Pb.005 | Stoichiometric Formula | 2017 | 400 | 279.91 | 255.59 | 18.28547011
2772 | Extended MRL | https://doi.org/10.1016/j.nanoen.2016.11.010 | Mg1 Ag0.97 Sb0.985 Pb0.005 | Mg1Ag0.97Sb0.985Pb0.005 | MgAg0.97Sb.985Pb.005 | Stoichiometric Formula | 2017 | 550 | 474.19 | 207.14 | 20.34606066
2773 | Extended MRL | https://doi.org/10.1016/j.nanoen.2016.11.010 | Mg1 Ag0.97 Sb0.98 Pb0.01 | Mg1Ag0.97Sb0.98Pb0.01 | MgAg0.97Sb.98Pb.01 | Stoichiometric Formula | 2017 | 300 | 297.36 | 246.12 | 18.01259818
2774 | Extended MRL | https://doi.org/10.1016/j.nanoen.2016.11.010 | Mg1 Ag0.97 Sb0.98 Pb0.01 | Mg1Ag0.97Sb0.98Pb0.01 | MgAg0.97Sb.98Pb.01 | Stoichiometric Formula | 2017 | 400 | 287.37 | 252.95 | 18.38699659
2775 | Extended MRL | https://doi.org/10.1016/j.nanoen.2016.11.010 | Mg1 Ag0.97 Sb0.98 Pb0.01 | Mg1Ag0.97Sb0.98Pb0.01 | MgAg0.97Sb.98Pb.01 | Stoichiometric Formula | 2017 | 550 | 526.54 | 202.8 | 21.65545287
2776 | Extended MRL | https://doi.org/10.1016/j.intermet.2016.11.002 | Bi1 Sb1 Te1 | BiSbTe | BiSbTe | Stoichiometric Formula | 2017 | 300 | 961.04 | 194.79 | 36.46487921 | 1.071 | 1.0086
2777 | Extended MRL | https://doi.org/10.1016/j.intermet.2016.11.002 | Bi1 Sb1 Te1 | BiSbTe | BiSbTe | Stoichiometric Formula | 2017 | 400 | 601.3 | 218.06 | 28.59191337 | 1.1034 | 1.03656
2778 | Extended MRL | https://doi.org/10.1016/j.intermet.2016.11.002 | Bi1 Sb1 Te1 | BiSbTe | BiSbTe | Stoichiometric Formula | 2017 | 500 | 445.45 | 205.56 | 18.82245126 | 0.7609 | 1.22366
2779 | Extended MRL | https://doi.org/10.1016/j.intermet.2016.11.002 | Bi0.21381489 Sb0.21381489 Te0.21381489 Y0.01771402 O0.02657102 | Y0.01771402Bi0.21381489Sb0.21381489Te0.21381489O0.02657102 | BiSbTe+(Y2O3)2wt% | Mixed Formula | 2017 | 300 | 511.69 | 278.47 | 39.67927782 | 1.2409 | 0.954839
2780 | Extended MRL | https://doi.org/10.1016/j.intermet.2016.11.002 | Bi0.21381489 Sb0.21381489 Te0.21381489 Y0.01771402 O0.02657102 | Y0.01771402Bi0.21381489Sb0.21381489Te0.21381489O0.02657102 | BiSbTe+(Y2O3)2wt% | Mixed Formula | 2017 | 400 | 342.86 | 253.47 | 22.02774044 | 0.80135 | 1.10538
2781 | Extended MRL | https://doi.org/10.1016/j.intermet.2016.11.002 | Bi0.21381489 Sb0.21381489 Te0.21381489 Y0.01771402 O0.02657102 | Y0.01771402Bi0.21381489Sb0.21381489Te0.21381489O0.02657102 | BiSbTe+(Y2O3)2wt% | Mixed Formula | 2017 | 500 | 300 | 175.69 | 9.26009283 | 0.2836 | 1.57204
2782 | Extended MRL | https://doi.org/10.1016/j.intermet.2016.11.002 | Bi0.20945132 Sb0.20945132 Te0.20945132 Y0.03542803 O0.05314205 | Y0.03542803Bi0.20945132Sb0.20945132Te0.20945132O0.05314205 | BiSbTe+(Y2O3)4wt% | Mixed Formula | 2017 | 300 | 497.4 | 260.42 | 33.7329599 | 1.13034 | 0.901075
2783 | Extended MRL | https://doi.org/10.1016/j.intermet.2016.11.002 | Bi0.20945132 Sb0.20945132 Te0.20945132 Y0.03542803 O0.05314205 | Y0.03542803Bi0.20945132Sb0.20945132Te0.20945132O0.05314205 | BiSbTe+(Y2O3)4wt% | Mixed Formula | 2017 | 400 | 349.35 | 220.83 | 17.03636329 | 0.6746 | 1.0043
2784 | Extended MRL | https://doi.org/10.1016/j.intermet.2016.11.002 | Bi0.20945132 Sb0.20945132 Te0.20945132 Y0.03542803 O0.05314205 | Y0.03542803Bi0.20945132Sb0.20945132Te0.20945132O0.05314205 | BiSbTe+(Y2O3)4wt% | Mixed Formula | 2017 | 500 | 296.1 | 164.58 | 8.02033527 | 0.27011 | 1.45376
2785 | Extended MRL | https://doi.org/10.1016/j.intermet.2016.11.002 | Bi0.20508775 Sb0.20508775 Te0.20508775 Y0.05314205 O0.07971307 | Y0.05314205Bi0.20508775Sb0.20508775Te0.20508775O0.07971307 | BiSbTe+(Y2O3)6wt% | Mixed Formula | 2017 | 300 | 487.01 | 223.26 | 24.27502689 | 0.93348 | 0.784946
2786 | Extended MRL | https://doi.org/10.1016/j.intermet.2016.11.002 | Bi0.20508775 Sb0.20508775 Te0.20508775 Y0.05314205 O0.07971307 | Y0.05314205Bi0.20508775Sb0.20508775Te0.20508775O0.07971307 | BiSbTe+(Y2O3)6wt% | Mixed Formula | 2017 | 400 | 342.86 | 227.08 | 17.67968781 | 0.771685 | 0.911828
2787 | Extended MRL | https://doi.org/10.1016/j.intermet.2016.11.002 | Bi0.20508775 Sb0.20508775 Te0.20508775 Y0.05314205 O0.07971307 | Y0.05314205Bi0.20508775Sb0.20508775Te0.20508775O0.07971307 | BiSbTe+(Y2O3)6wt% | Mixed Formula | 2017 | 500 | 297.4 | 161.11 | 7.71944291 | 0.307865 | 1.22796
2788 | Extended MRL | https://doi.org/10.1002/ejic.201100284 | Ba1 Cu5.7 Se0.6 Te6.4 | Ba1Cu5.7Te6.4Se0.6 | BaCu5.7Se.6Te6.4 | Stoichiometric Formula | 2011 | 350 | 29.18 | 108.21 | 0.34168041 | 0.0212796 | 0.512698
2789 | Extended MRL | https://doi.org/10.1002/ejic.201100284 | Ba1 Cu5.7 Se0.6 Te6.4 | Ba1Cu5.7Te6.4Se0.6 | BaCu5.7Se.6Te6.4 | Stoichiometric Formula | 2011 | 400 | 38.115 | 121.43 | 0.56201501 | 0.0488357 | 0.481746
2790 | Extended MRL | https://doi.org/10.1002/ejic.201100284 | Ba1 Cu5.7 Se0.6 Te6.4 | Ba1Cu5.7Te6.4Se0.6 | BaCu5.7Se.6Te6.4 | Stoichiometric Formula | 2011 | 550 | 59.262 | 136.43 | 1.10305219 | 0.1315 | 0.460317
2791 | Extended MRL | https://doi.org/10.1063/1.3103604 | Cu2 Zn1 Sn0.9 In0.1 Se4 | Zn1In0.1Cu2Sn0.9Se4 | Cu2ZnSn.90In0.10Se4 | Stoichiometric Formula | 2009 | 400 | 218.1492 | 118.9508 | 3.08665763 | 0.04640449 | 2.542484
2792 | Extended MRL | https://doi.org/10.1063/1.3103604 | Cu2 Zn1 Sn0.9 In0.1 Se4 | Zn1In0.1Cu2Sn0.9Se4 | Cu2ZnSn.90In0.10Se4 | Stoichiometric Formula | 2009 | 500 | 190.0843 | 149.5301 | 4.25014043 | 0.110002 | 1.986928
2793 | Extended MRL | https://doi.org/10.1063/1.3103604 | Cu2 Zn1 Sn0.9 In0.1 Se4 | Zn1In0.1Cu2Sn0.9Se4 | Cu2ZnSn.90In0.10Se4 | Stoichiometric Formula | 2009 | 700 | 143.1462 | 212.4288 | 6.45961765 | 0.3639346 | 1.248366
2794 | Extended MRL | https://doi.org/10.1063/1.3103604 | Cu2 Zn1 Sn1 Se4 | ZnCu2SnSe4 | Cu2ZnSnSe4 | Stoichiometric Formula | 2009 | 400 | 42.21581 | 178.0809 | 1.33878196 | 0.02393456 | 2.372549
2795 | Extended MRL | https://doi.org/10.1063/1.3103604 | Cu2 Zn1 Sn1 Se4 | ZnCu2SnSe4 | Cu2ZnSnSe4 | Stoichiometric Formula | 2009 | 700 | 45.99044 | 305.7639 | 4.29971877 | 0.280339 | 1.065359
2796 | Extended MRL | https://doi.org/10.1063/1.3103604 | Cu2 Zn1 Sn0.95 In0.05 Se4 | Zn1In0.05Cu2Sn0.95Se4 | Cu2ZnSn.95In0.05Se4 | Stoichiometric Formula | 2009 | 400 | 182.0414 | 125.3276 | 2.85932453 | 0.04640647 | 2.496732
2797 | Extended MRL | https://doi.org/10.1063/1.3103604 | Cu2 Zn1 Sn0.95 In0.05 Se4 | Zn1In0.05Cu2Sn0.95Se4 | Cu2ZnSn.95In0.05Se4 | Stoichiometric Formula | 2009 | 700 | 109.6669 | 233.2994 | 5.96901615 | 0.3495565 | 1.189542
2798 | Extended MRL | https://doi.org/10.1063/1.3103604 | Cu2 Zn1 Sn0.9 In0.1 Se4 | Zn1In0.1Cu2Sn0.9Se4 | Cu2ZnSn.90In0.10Se4 | Stoichiometric Formula | 2009 | 350 | 235.7902 | 105.6907 | 2.63390166 | 0.03303765 | 2.941176
2799 | Extended MRL | https://doi.org/10.1063/1.3103604 | Cu2 Zn1 Sn0.9 In0.1 Se4 | Zn1In0.1Cu2Sn0.9Se4 | Cu2ZnSn.90In0.10Se4 | Stoichiometric Formula | 2009 | 450 | 198.5362 | 134.5297 | 3.59315683 | 0.07146067 | 2.267974
2800 | Extended MRL | https://doi.org/10.1063/1.3103604 | Cu2 Zn1 Sn0.9 In0.1 Se4 | Zn1In0.1Cu2Sn0.9Se4 | Cu2ZnSn.90In0.10Se4 | Stoichiometric Formula | 2009 | 650 | 154.8831 | 190.472 | 5.61909298 | 0.2660714 | 1.398693
2801 | Extended MRL | https://doi.org/10.1063/1.3103604 | Cu2 Zn1 Sn0.85 In0.15 Se4 | Zn1In0.15Cu2Sn0.85Se4 | Cu2ZnSn.85In0.15Se4 | Stoichiometric Formula | 2009 | 400 | 246.3769 | 91.70573 | 2.07201537 | 0.0338222 | 2.660131
2802 | Extended MRL | https://doi.org/10.1063/1.3103604 | Cu2 Zn1 Sn0.85 In0.15 Se4 | Zn1In0.15Cu2Sn0.85Se4 | Cu2ZnSn.85In0.15Se4 | Stoichiometric Formula | 2009 | 700 | 166.1236 | 196.779 | 6.43263508 | 0.3351725 | 1.346405
2803 | Extended MRL | https://doi.org/10.1021/ic502055z | Ba1 Cu5.9 Se1 Te6 | Ba1Cu5.9Te6Se1 | BaCu5.9SeTe6 | Stoichiometric Formula | 2015 | 300 | 153.31 | 181.03 | 4.79 | 0.21924003 | 0.655446
2804 | Extended MRL | https://doi.org/10.1021/ic502055z | Ba1 Cu5.9 Se1 Te6 | Ba1Cu5.9Te6Se1 | BaCu5.9SeTe6 | Stoichiometric Formula | 2015 | 400 | 122.96 | 215.52 | 5.49 | 0.37 | 0.60396
2805 | Extended MRL | https://doi.org/10.1021/ic502055z | Ba1 Cu5.9 Se1 Te6 | Ba1Cu5.9Te6Se1 | BaCu5.9SeTe6 | Stoichiometric Formula | 2015 | 600 | 132.88 | 215.8 | 6.02 | 0.81 | 0.453465
2806 | Extended MRL | https://doi.org/10.1021/ic502055z | Ba1 Cu5.9 S1 Te6 | Ba1Cu5.9Te6S1 | BaCu5.9STe6 | Stoichiometric Formula | 2015 | 300 | 80.71 | 205.75 | 3.26 | 0.15728985 | 0.621782
2807 | Extended MRL | https://doi.org/10.1021/ic502055z | Ba1 Cu5.9 S1 Te6 | Ba1Cu5.9Te6S1 | BaCu5.9STe6 | Stoichiometric Formula | 2015 | 400 | 75.36 | 216.67 | 3.39 | 0.27173804 | 0.49901
2808 | Extended MRL | https://doi.org/10.1002/adfm.200901817 | Ba8 Ni4 Ge42 | Ba4Ni2Ge21 | Ba8Ni4Ge42 | Stoichiometric Formula | 2010 | 300 | 290.18 | -106.79 | 3.30924293
2809 | Extended MRL | https://doi.org/10.1002/adfm.200901817 | Ba8 Ni4 Ge42 | Ba4Ni2Ge21 | Ba8Ni4Ge42 | Stoichiometric Formula | 2010 | 400 | 270.5 | -130.68 | 4.61939948
2810 | Extended MRL | https://doi.org/10.1002/adfm.200901817 | Ba8 Ni4 Ge42 | Ba4Ni2Ge21 | Ba8Ni4Ge42 | Stoichiometric Formula | 2010 | 700 | 402.31 | -84.02 | 2.84005128
2811 | Extended MRL | https://doi.org/10.1002/adfm.200901817 | Ba8 Ni4 Ge42 | Ba4Ni2Ge21 | Ba8Ni4Ge42 | Stoichiometric Formula | 2010 | 800 | 521.33 | -60.82 | 1.92843741
2812 | Extended MRL | https://doi.org/10.1002/adfm.200901817 | Ba8 Ni2.97 Ga3.94 Ge38.91 | Ba8Ga3.94Ni2.97Ge38.91 | Ba8Ni2.97Ga3.94Ge38.91 | Stoichiometric Formula | 2010 | 300 | 394.14 | -117.62 | 5.4527158 | 0.1120621 | 1.45973973
2813 | Extended MRL | https://doi.org/10.1002/adfm.200901817 | Ba8 Ni2.97 Ga3.94 Ge38.91 | Ba8Ga3.94Ni2.97Ge38.91 | Ba8Ni2.97Ga3.94Ge38.91 | Stoichiometric Formula | 2010 | 400 | 315.95 | -145.26 | 6.66669274 | 0.2100063 | 1.26980788
2814 | Extended MRL | https://doi.org/10.1002/adfm.200901817 | Ba8 Ni2.97 Ga3.94 Ge38.91 | Ba8Ga3.94Ni2.97Ge38.91 | Ba8Ni2.97Ga3.94Ge38.91 | Stoichiometric Formula | 2010 | 700 | 258.57 | -153.59 | 6.09963737 | 0.2602918 | 1.64036932
2815 | Extended MRL | https://doi.org/10.1002/adfm.200901817 | Ba8 Ni2.97 Ga3.94 Ge38.91 | Ba8Ga3.94Ni2.97Ge38.91 | Ba8Ni2.97Ga3.94Ge38.91 | Stoichiometric Formula | 2010 | 900 | 444.3 | -90.96 | 3.67601451
2816 | Extended MRL | https://doi.org/10.1002/adfm.200901817 | Ba8 Ni1.9 Ga8.04 Ge35.94 | Ba8Ga8.04Ni1.9Ge35.94 | Ba8Ni1.90Ga8.04Ge35.94 | Stoichiometric Formula | 2010 | 300 | 523.58 | -102.63 | 5.51482463 | 0.1085326 | 1.52437791
2817 | Extended MRL | https://doi.org/10.1002/adfm.200901817 | Ba8 Ni1.9 Ga8.04 Ge35.94 | Ba8Ga8.04Ni1.9Ge35.94 | Ba8Ni1.90Ga8.04Ge35.94 | Stoichiometric Formula | 2010 | 400 | 435.33 | -126.51 | 6.96736092 | 0.2135507 | 1.30505031
2818 | Extended MRL | https://doi.org/10.1002/adfm.200901817 | Ba8 Ni1.9 Ga8.04 Ge35.94 | Ba8Ga8.04Ni1.9Ge35.94 | Ba8Ni1.90Ga8.04Ge35.94 | Stoichiometric Formula | 2010 | 700 | 276.8 | -182.34 | 9.20301197 | 0.4614558 | 1.39604016
2819 | Extended MRL | https://doi.org/10.1002/adfm.200901817 | Ba8 Ni1.9 Ga8.04 Ge35.94 | Ba8Ga8.04Ni1.9Ge35.94 | Ba8Ni1.90Ga8.04Ge35.94 | Stoichiometric Formula | 2010 | 1000 | 361.15 | -77.77 | 2.18429764 | 0.2223408 | 0.9824098
2820 | Extended MRL | https://doi.org/10.1002/adfm.200901817 | Ba8 Ni0.84 Ga12.07 Ge33.16 | Ba8Ga12.07Ni0.84Ge33.16 | Ba8Ni.84Ga12.07Ge33.16 | Stoichiometric Formula | 2010 | 300 | 1017.5 | -62.2 | 3.9365447 | 0.06969369 | 1.69450548
2821 | Extended MRL | https://doi.org/10.1002/adfm.200901817 | Ba8 Ni0.84 Ga12.07 Ge33.16 | Ba8Ga12.07Ni0.84Ge33.16 | Ba8Ni.84Ga12.07Ge33.16 | Stoichiometric Formula | 2010 | 400 | 835.24 | -83.6 | 5.83745895 | 0.1535351 | 1.52081466
2822 | Extended MRL | https://doi.org/10.1002/adfm.200901817 | Ba8 Ni0.84 Ga12.07 Ge33.16 | Ba8Ga12.07Ni0.84Ge33.16 | Ba8Ni.84Ga12.07Ge33.16 | Stoichiometric Formula | 2010 | 700 | 479.43 | -155.67 | 11.61809858 | 0.5743984 | 1.4158586
2823 | Extended MRL | https://doi.org/10.1002/adfm.200901817 | Ba8 Ni0.84 Ga12.07 Ge33.16 | Ba8Ga12.07Ni0.84Ge33.16 | Ba8Ni.84Ga12.07Ge33.16 | Stoichiometric Formula | 2010 | 900 | 528.38 | -179.29 | 16.98472443 | 0.8479499 | 1.80273065
2824 | Extended MRL | https://doi.org/10.1002/adfm.200901817 | Ba8 Ni0.32 Ga13.63 Ge31.71 | Ba8Ga13.63Ni0.32Ge31.71 | Ba8Ni.32Ga13.63Ge31.71 | Stoichiometric Formula | 2010 | 300 | 1315.3 | -45.95 | 2.77712771 | 0.03441406 | 2.42092435
2825 | Extended MRL | https://doi.org/10.1002/adfm.200901817 | Ba8 Ni0.32 Ga13.63 Ge31.71 | Ba8Ga13.63Ni0.32Ge31.71 | Ba8Ni.32Ga13.63Ge31.71 | Stoichiometric Formula | 2010 | 400 | 1071.1 | -61.51 | 4.05248554 | 0.07588703 | 2.13606234
2826 | Extended MRL | https://doi.org/10.1002/adfm.200901817 | Ba8 Ni0.32 Ga13.63 Ge31.71 | Ba8Ga13.63Ni0.32Ge31.71 | Ba8Ni.32Ga13.63Ge31.71 | Stoichiometric Formula | 2010 | 700 | 588.19 | -120.26 | 8.50667882 | 0.3838078 | 1.55147327
2827 | Extended MRL | https://doi.org/10.1002/adfm.200901817 | Ba8 Ni0.32 Ga13.63 Ge31.71 | Ba8Ga13.63Ni0.32Ge31.71 | Ba8Ni.32Ga13.63Ge31.71 | Stoichiometric Formula | 2010 | 1000 | 446.82 | -169.43 | 12.82664946 | 0.9388203 | 1.36625185
2828 | Extended MRL | https://doi.org/10.1021/ja111199y | Ba0.06 La0.05 Yb0.02 Co4 Sb12 | Ba0.06La0.05Yb0.02Co4Sb12 | Ba0.06La0.05Yb0.02Co4Sb12 | Stoichiometric Formula | 2011 | 300 | 1863.4 | -137.91 | 35.44031784 | 0.36024637 | 2.95134
2829 | Extended MRL | https://doi.org/10.1021/ja111199y | Ba0.06 La0.05 Yb0.02 Co4 Sb12 | Ba0.06La0.05Yb0.02Co4Sb12 | Ba0.06La0.05Yb0.02Co4Sb12 | Stoichiometric Formula | 2011 | 400 | 1578.3 | -165.97 | 43.47591635 | 0.59650019 | 2.9154
2830 | Extended MRL | https://doi.org/10.1021/ja111199y | Ba0.06 La0.05 Yb0.02 Co4 Sb12 | Ba0.06La0.05Yb0.02Co4Sb12 | Ba0.06La0.05Yb0.02Co4Sb12 | Stoichiometric Formula | 2011 | 700 | 1174.2 | -208.96 | 51.27059945 | 1.29768011 | 2.76566
2831 | Extended MRL | https://doi.org/10.1021/ja111199y | Ba0.06 La0.05 Yb0.02 Co4 Sb12 | Ba0.06La0.05Yb0.02Co4Sb12 | Ba0.06La0.05Yb0.02Co4Sb12 | Stoichiometric Formula | 2011 | 850 | 1108.6 | -211.04 | 49.37469554 | 1.42820409 | 2.93855
2832 | Extended MRL | https://doi.org/10.1021/ja111199y | Ba0.08 La0.05 Yb0.04 Co4 Sb12 | Ba0.08La0.05Yb0.04Co4Sb12 | Ba0.08La0.05Yb0.04Co4Sb12 | Stoichiometric Formula | 2011 | 300 | 2450.2 | -126.27 | 39.06626543 | 0.43499923 | 2.69423
2833 | Extended MRL | https://doi.org/10.1021/ja111199y | Ba0.08 La0.05 Yb0.04 Co4 Sb12 | Ba0.08La0.05Yb0.04Co4Sb12 | Ba0.08La0.05Yb0.04Co4Sb12 | Stoichiometric Formula | 2011 | 400 | 2115.7 | -142.39 | 42.89563153 | 0.63248303 | 2.71284
2834 | Extended MRL | https://doi.org/10.1021/ja111199y | Ba0.08 La0.05 Yb0.04 Co4 Sb12 | Ba0.08La0.05Yb0.04Co4Sb12 | Ba0.08La0.05Yb0.04Co4Sb12 | Stoichiometric Formula | 2011 | 700 | 1577 | -182.39 | 52.46065878 | 1.41213079 | 2.6005
2835 | Extended MRL | https://doi.org/10.1021/ja111199y | Ba0.08 La0.05 Yb0.04 Co4 Sb12 | Ba0.08La0.05Yb0.04Co4Sb12 | Ba0.08La0.05Yb0.04Co4Sb12 | Stoichiometric Formula | 2011 | 850 | 1458.3 | -194.03 | 54.90155472 | 1.7515284 | 2.66432
2836 | Extended MRL | https://doi.org/10.1021/ja111199y | Ba0.1 La0.05 Yb0.07 Co4 Sb12 | Ba0.1La0.05Yb0.07Co4Sb12 | Ba0.10La0.05Yb0.07Co4Sb12 | Stoichiometric Formula | 2011 | 300 | 3095.2 | -106.87 | 35.35088864 | 0.33945435 | 3.12421
2837 | Extended MRL | https://doi.org/10.1021/ja111199y | Ba0.1 La0.05 Yb0.07 Co4 Sb12 | Ba0.1La0.05Yb0.07Co4Sb12 | Ba0.10La0.05Yb0.07Co4Sb12 | Stoichiometric Formula | 2011 | 400 | 2617.6 | -131.94 | 45.56760904 | 0.58487122 | 3.11642
2838 | Extended MRL | https://doi.org/10.1021/ja111199y | Ba0.1 La0.05 Yb0.07 Co4 Sb12 | Ba0.1La0.05Yb0.07Co4Sb12 | Ba0.10La0.05Yb0.07Co4Sb12 | Stoichiometric Formula | 2011 | 700 | 1967.6 | -173.73 | 59.38632534 | 1.3780968 | 3.01651
2839 | Extended MRL | https://doi.org/10.1021/ja111199y | Ba0.1 La0.05 Yb0.07 Co4 Sb12 | Ba0.1La0.05Yb0.07Co4Sb12 | Ba0.10La0.05Yb0.07Co4Sb12 | Stoichiometric Formula | 2011 | 850 | 1776.7 | -185.67 | 61.24879899 | 1.70740398 | 3.04916
2840 | Extended MRL | https://doi.org/10.1021/ja111199y | Ba0.09 La0.04 Yb0.13 Co4 Sb12 | Ba0.09La0.04Yb0.13Co4Sb12 | Ba0.09La0.04Yb0.13Co4Sb12 | Stoichiometric Formula | 2011 | 300 | 3135.6 | -104.18 | 34.03214806 | 0.33412021 | 3.05568
2841 | Extended MRL | https://doi.org/10.1021/ja111199y | Ba0.09 La0.04 Yb0.13 Co4 Sb12 | Ba0.09La0.04Yb0.13Co4Sb12 | Ba0.09La0.04Yb0.13Co4Sb12 | Stoichiometric Formula | 2011 | 400 | 2738.6 | -121.19 | 40.22186229 | 0.50888306 | 3.16158
2842 | Extended MRL | https://doi.org/10.1021/ja111199y | Ba0.09 La0.04 Yb0.13 Co4 Sb12 | Ba0.09La0.04Yb0.13Co4Sb12 | Ba0.09La0.04Yb0.13Co4Sb12 | Stoichiometric Formula | 2011 | 700 | 2078.1 | -161.79 | 54.39635412 | 1.18232014 | 3.22057
2843 | Extended MRL | https://doi.org/10.1021/ja111199y | Ba0.09 La0.04 Yb0.13 Co4 Sb12 | Ba0.09La0.04Yb0.13Co4Sb12 | Ba0.09La0.04Yb0.13Co4Sb12 | Stoichiometric Formula | 2011 | 850 | 1880.3 | -174.63 | 57.34094606 | 1.51123678 | 3.22516
2844 | Extended MRL | https://doi.org/10.1021/ja111199y | Ba0.09 La0.04 Yb0.14 Co4 Sb12 | Ba0.09La0.04Yb0.14Co4Sb12 | Ba0.09La0.04Yb0.14Co4Sb12 | Stoichiometric Formula | 2011 | 300 | 3509.8 | -93.73 | 30.83469122 | 0.30304166 | 3.05252
2845 | Extended MRL | https://doi.org/10.1021/ja111199y | Ba0.09 La0.04 Yb0.14 Co4 Sb12 | Ba0.09La0.04Yb0.14Co4Sb12 | Ba0.09La0.04Yb0.14Co4Sb12 | Stoichiometric Formula | 2011 | 400 | 3085.7 | -109.25 | 36.82956521 | 0.46097315 | 3.19581
2846 | Extended MRL | https://doi.org/10.1021/ja111199y | Ba0.09 La0.04 Yb0.14 Co4 Sb12 | Ba0.09La0.04Yb0.14Co4Sb12 | Ba0.09La0.04Yb0.14Co4Sb12 | Stoichiometric Formula | 2011 | 700 | 2434.8 | -148.36 | 53.59162704 | 1.12037687 | 3.34835
2847 | Extended MRL | https://doi.org/10.1021/ja111199y | Ba0.09 La0.04 Yb0.14 Co4 Sb12 | Ba0.09La0.04Yb0.14Co4Sb12 | Ba0.09La0.04Yb0.14Co4Sb12 | Stoichiometric Formula | 2011 | 850 | 2189.3 | -161.49 | 57.0947987 | 1.41387165 | 3.43246
2848 | Extended MRL | https://doi.org/10.1007/s11664-014-3075-8 | Cu2 Hg1 Sn1 Te4 | Cu2SnHgTe4 | Cu2HgSnTe4 | Stoichiometric Formula | 2014 | 400 | 1859.658 | 45.69948 | 3.8838 | 0.0610166 | 2.381579
2849 | Extended MRL | https://doi.org/10.1007/s11664-014-3075-8 | Cu2 Hg1 Sn1 Se0.8 Te3.2 | Cu2Sn1Hg1Te3.2Se0.8 | Cu2HgSnSe0.8Te3.2 | Stoichiometric Formula | 2014 | 400 | 753.1069 | 74.30052 | 4.1576 | 0.0925936 | 1.657895
2850 | Extended MRL | https://doi.org/10.1007/s11664-014-3075-8 | Cu2 Hg1 Sn1 Se2 Te2 | Cu2SnHg(TeSe)2 | Cu2HgSnSe2Te2 | Stoichiometric Formula | 2014 | 400 | 381.7222 | 97.61658 | 3.63742958 | 0.19571304 | 0.743421
2851 | Extended MRL | https://doi.org/10.1007/s11664-014-3075-8 | Cu2 Hg1 Sn1 Se2 Te2 | Cu2SnHg(TeSe)2 | Cu2HgSnSe2Te2 | Stoichiometric Formula | 2014 | 700 | 332.8006 | 129.6373 | 5.593 | 0.696017 | 0.5625
2852 | Extended MRL | https://doi.org/10.1007/s11664-014-3075-8 | Cu2 Hg1 Sn1 Se3.2 Te0.8 | Cu2Sn1Hg1Te0.8Se3.2 | Cu2HgSnSe3.2Te0.8 | Stoichiometric Formula | 2014 | 300 | 113.1879 | 132.1244 | 1.9759 | 0.0690431 | 0.858553
2853 | Extended MRL | https://doi.org/10.1007/s11664-014-3075-8 | Cu2 Hg1 Sn1 Se3.2 Te0.8 | Cu2Sn1Hg1Te0.8Se3.2 | Cu2HgSnSe3.2Te0.8 | Stoichiometric Formula | 2014 | 400 | 98.68167 | 162.5906736 | 2.6087 | 0.17526 | 0.595395
2854 | Extended MRL | https://doi.org/10.1007/s11664-014-3075-8 | Cu2 Hg1 Sn1 Se3.2 Te0.8 | Cu2Sn1Hg1Te0.8Se3.2 | Cu2HgSnSe3.2Te0.8 | Stoichiometric Formula | 2014 | 700 | 74.54224 | 214.1968912 | 3.42 | 0.601472 | 0.398026
2855 | Extended MRL | https://doi.org/10.1007/s11664-014-3075-8 | Cu2 Hg1 Sn1 Se4 | Cu2SnHgSe4 | Cu2HgSnSe4 | Stoichiometric Formula | 2014 | 300 | 68.73943 | 201.76 | 2.7982 | 0.101268 | 0.828947
2856 | Extended MRL | https://doi.org/10.1007/s11664-014-3075-8 | Cu2 Hg1 Sn1 Se4 | Cu2SnHgSe4 | Cu2HgSnSe4 | Stoichiometric Formula | 2014 | 400 | 58.81937 | 244.66 | 3.5208 | 0.251843 | 0.559211
2857 | Extended MRL | https://doi.org/10.1007/s11664-014-3075-8 | Cu2 Hg1 Sn1 Se4 | Cu2SnHgSe4 | Cu2HgSnSe4 | Stoichiometric Formula | 2014 | 700 | 42.00679 | 283.8342 | 3.3841 | 0.673033 | 0.351974
2858 | ESTM | https://doi.org/10.1002/adfm.201806558 | Bi1 Sb1 Se2.76 Br0.24 | Bi1Sb1Se2.76Br0.24 | BiSb(Se0.92Br0.08)3 | Stoichiometric Formula | 2019 | 300 | 277.66 | -110 | 3.359686 | 0.159985 | 0.63
2859 | ESTM | https://doi.org/10.1002/adfm.201806558 | Bi1 Sb1 Se2.76 Br0.24 | Bi1Sb1Se2.76Br0.24 | BiSb(Se0.92Br0.08)3 | Stoichiometric Formula | 2019 | 400 | 238.83 | -138 | 4.54827852 | 0.31917744 | 0.57
2860 | ESTM | https://doi.org/10.1002/adfm.201806558 | Bi1 Sb1 Se2.76 Br0.24 | Bi1Sb1Se2.76Br0.24 | BiSb(Se0.92Br0.08)3 | Stoichiometric Formula | 2019 | 500 | 208.5 | -163 | 5.5396365 | 0.5226072 | 0.53
2861 | ESTM | https://doi.org/10.1002/adfm.201806558 | Bi1 Sb1 Se2.76 Br0.24 | Bi1Sb1Se2.76Br0.24 | BiSb(Se0.92Br0.08)3 | Stoichiometric Formula | 2019 | 600 | 190 | -181 | 6.22459 | 0.7323047 | 0.51
2862 | ESTM | https://doi.org/10.1002/adfm.201806558 | Bi1 Sb1 Se2.76 Br0.24 | Bi1Sb1Se2.76Br0.24 | BiSb(Se0.92Br0.08)3 | Stoichiometric Formula | 2019 | 700 | 179.25 | -193 | 6.67688325 | 0.94 | 0.5
2863 | ESTM | https://doi.org/10.1002/adfm.201806558 | Bi1 Sb1 Se2.76 Br0.24 | Bi1Sb1Se2.76Br0.24 | BiSb(Se0.92Br0.08)3 | Stoichiometric Formula | 2019 | 800 | 173.4 | -203 | 7.1456406 | 1.299207 | 0.44
2864 | ESTM | https://doi.org/10.1002/adfm.201806558 | Bi1 Sb1 Se2.82 Br0.18 | Bi1Sb1Se2.82Br0.18 | BiSb(Se0.94Br0.06)3 | Stoichiometric Formula | 2019 | 300 | 261.17 | -112 | 3.27611648 | 0.15356796 | 0.64
2865 | ESTM | https://doi.org/10.1002/adfm.201806558 | Bi1 Sb1 Se2.82 Br0.18 | Bi1Sb1Se2.82Br0.18 | BiSb(Se0.94Br0.06)3 | Stoichiometric Formula | 2019 | 400 | 225 | -141 | 4.473225 | 0.3139105 | 0.57
2866 | ESTM | https://doi.org/10.1002/adfm.201806558 | Bi1 Sb1 Se2.82 Br0.18 | Bi1Sb1Se2.82Br0.18 | BiSb(Se0.94Br0.06)3 | Stoichiometric Formula | 2019 | 500 | 193.62 | -169 | 5.52998082 | 0.5216963 | 0.53
2867 | ESTM | https://doi.org/10.1002/adfm.201806558 | Bi1 Sb1 Se2.82 Br0.18 | Bi1Sb1Se2.82Br0.18 | BiSb(Se0.94Br0.06)3 | Stoichiometric Formula | 2019 | 600 | 175 | -186 | 6.0543 | 0.7122706 | 0.51
2868 | ESTM | https://doi.org/10.1002/adfm.201806558 | Bi1 Sb1 Se2.82 Br0.18 | Bi1Sb1Se2.82Br0.18 | BiSb(Se0.94Br0.06)3 | Stoichiometric Formula | 2019 | 700 | 162.77 | -203 | 6.70758893 | 0.9390624502 | 0.5
2869 | ESTM | https://doi.org/10.1002/adfm.201806558 | Bi1 Sb1 Se2.82 Br0.18 | Bi1Sb1Se2.82Br0.18 | BiSb(Se0.94Br0.06)3 | Stoichiometric Formula | 2019 | 800 | 154.79 | -219 | 7.42388319 | 1.349797 | 0.44
2870 | ESTM | https://doi.org/10.1002/adfm.201806558 | Bi1 Sb1 Se2.88 Br0.12 | Bi1Sb1Se2.88Br0.12 | BiSb(Se0.96Br0.04)3 | Stoichiometric Formula | 2019 | 400 | 190 | -141 | 3.77739 | 0.28 | 0.59
2871 | ESTM | https://doi.org/10.1002/adfm.201806558 | Bi1 Sb1 Se2.88 Br0.12 | Bi1Sb1Se2.88Br0.12 | BiSb(Se0.96Br0.04)3 | Stoichiometric Formula | 2019 | 500 | 164.36 | -169 | 4.69428596 | 0.4267533 | 0.55
2872 | ESTM | https://doi.org/10.1002/adfm.201806558 | Bi1 Sb1 Se2.88 Br0.12 | Bi1Sb1Se2.88Br0.12 | BiSb(Se0.96Br0.04)3 | Stoichiometric Formula | 2019 | 600 | 146.3 | -192 | 5.3932032 | 0.63 | 0.53
2873 | ESTM | https://doi.org/10.1002/adfm.201806558 | Bi1 Sb1 Se2.88 Br0.12 | Bi1Sb1Se2.88Br0.12 | BiSb(Se0.96Br0.04)3 | Stoichiometric Formula | 2019 | 700 | 132.98 | -213 | 6.03316962 | 0.8446437468 | 0.5
2874 | ESTM | https://doi.org/10.1002/adfm.201806558 | Bi1 Sb1 Se2.88 Br0.12 | Bi1Sb1Se2.88Br0.12 | BiSb(Se0.96Br0.04)3 | Stoichiometric Formula | 2019 | 800 | 125 | -228 | 6.498 | 1.1552 | 0.45
2875 | ESTM | https://doi.org/10.1002/adfm.201806558 | Bi1 Sb1 Se2.94 Br0.06 | Bi1Sb1Se2.94Br0.06 | BiSb(Se0.98Br0.02)3 | Stoichiometric Formula | 2019 | 300 | 219.15 | -109 | 2.60372115 | 0.12 | 0.68
2876 | ESTM | https://doi.org/10.1002/adfm.201806558 | Bi1 Sb1 Se2.94 Br0.06 | Bi1Sb1Se2.94Br0.06 | BiSb(Se0.98Br0.02)3 | Stoichiometric Formula | 2019 | 400 | 193.62 | -147 | 4.18393458 | 0.2743564 | 0.61
2877 | ESTM | https://doi.org/10.1002/adfm.201806558 | Bi1 Sb1 Se2.94 Br0.06 | Bi1Sb1Se2.94Br0.06 | BiSb(Se0.98Br0.02)3 | Stoichiometric Formula | 2019 | 500 | 167.02 | -173 | 4.99874158 | 0.42 | 0.58
2878 | ESTM | https://doi.org/10.1002/adfm.201806558 | Bi1 Sb1 Se2.94 Br0.06 | Bi1Sb1Se2.94Br0.06 | BiSb(Se0.98Br0.02)3 | Stoichiometric Formula | 2019 | 600 | 150 | -190 | 5.415 | 0.5801786 | 0.56
2879 | ESTM | https://doi.org/10.1002/adfm.201806558 | Bi1 Sb1 Se2.94 Br0.06 | Bi1Sb1Se2.94Br0.06 | BiSb(Se0.98Br0.02)3 | Stoichiometric Formula | 2019 | 700 | 137.76 | -208 | 5.96004864 | 0.7871762 | 0.53
2880 | ESTM | https://doi.org/10.1002/adfm.201806558 | Bi1 Sb1 Se2.94 Br0.06 | Bi1Sb1Se2.94Br0.06 | BiSb(Se0.98Br0.02)3 | Stoichiometric Formula | 2019 | 800 | 121.28 | -229 | 6.36004448 | 1.060007 | 0.48
2881 | ESTM | https://doi.org/10.1002/adma.200900409 | Cu2.025 Cd0.975 Sn1 Se4 | Cd0.975Cu2.025Sn1Se4 | Cu2.025Cd0.975SnSe4 | Stoichiometric Formula | 2009 | 300 | 53.62 | 173 | 1.60479298 | 0.01801114 | 2.673
2882 | ESTM | https://doi.org/10.1002/adma.200900409 | Cu2.025 Cd0.975 Sn1 Se4 | Cd0.975Cu2.025Sn1Se4 | Cu2.025Cd0.975SnSe4 | Stoichiometric Formula | 2009 | 350 | 58.62 | 176.3 | 1.822009 | 0.02851981 | 2.236
2883 | ESTM | https://doi.org/10.1002/adma.200900409 | Cu2.025 Cd0.975 Sn1 Se4 | Cd0.975Cu2.025Sn1Se4 | Cu2.025Cd0.975SnSe4 | Stoichiometric Formula | 2009 | 400 | 61.75 | 179.3 | 1.985169 | 0.04235028 | 1.875
2884 | ESTM | https://doi.org/10.1002/adma.200900409 | Cu2.025 Cd0.975 Sn1 Se4 | Cd0.975Cu2.025Sn1Se4 | Cu2.025Cd0.975SnSe4 | Stoichiometric Formula | 2009 | 450 | 65.52 | 183.4 | 2.203802 | 0.06377562 | 1.555
2885 | ESTM | https://doi.org/10.1002/adma.200900409 | Cu2.025 Cd0.975 Sn1 Se4 | Cd0.975Cu2.025Sn1Se4 | Cu2.025Cd0.975SnSe4 | Stoichiometric Formula | 2009 | 500 | 67.93 | 186.4 | 2.360225 | 0.08974923 | 1.3149
2886 | ESTM | https://doi.org/10.1002/adma.200900409 | Cu2.025 Cd0.975 Sn1 Se4 | Cd0.975Cu2.025Sn1Se4 | Cu2.025Cd0.975SnSe4 | Stoichiometric Formula | 2009 | 550 | 70.69 | 191.2 | 2.584245 | 0.1257819 | 1.13
2887 | ESTM | https://doi.org/10.1002/adma.200900409 | Cu2.025 Cd0.975 Sn1 Se4 | Cd0.975Cu2.025Sn1Se4 | Cu2.025Cd0.975SnSe4 | Stoichiometric Formula | 2009 | 600 | 68.79 | 194.8 | 2.610377 | 0.1577267 | 0.993
2888 | ESTM | https://doi.org/10.1002/adma.200900409 | Cu2.025 Cd0.975 Sn1 Se4 | Cd0.975Cu2.025Sn1Se4 | Cu2.025Cd0.975SnSe4 | Stoichiometric Formula | 2009 | 650 | 64.48 | 200 | 2.5792 | 0.1963091 | 0.854
2889 | ESTM | https://doi.org/10.1002/adma.200900409 | Cu2.025 Cd0.975 Sn1 Se4 | Cd0.975Cu2.025Sn1Se4 | Cu2.025Cd0.975SnSe4 | Stoichiometric Formula | 2009 | 700 | 62.59 | 204.2 | 2.609855 | 0.2435865 | 0.75
2890 | ESTM | https://doi.org/10.1002/adma.200900409 | Cu2.05 Cd0.95 Sn1 Se4 | Cd0.95Cu2.05Sn1Se4 | Cu2.05Cd0.95SnSe4 | Stoichiometric Formula | 2009 | 300 | 107.5 | 142.2 | 2.1737403 | 0.0278923 | 2.338
2891 | ESTM | https://doi.org/10.1002/adma.200900409 | Cu2.05 Cd0.95 Sn1 Se4 | Cd0.95Cu2.05Sn1Se4 | Cu2.05Cd0.95SnSe4 | Stoichiometric Formula | 2009 | 350 | 121.35 | 143.2 | 2.488432224 | 0.04459556 | 1.953
2892 | ESTM | https://doi.org/10.1002/adma.200900409 | Cu2.05 Cd0.95 Sn1 Se4 | Cd0.95Cu2.05Sn1Se4 | Cu2.05Cd0.95SnSe4 | Stoichiometric Formula | 2009 | 400 | 135.95 | 144.8 | 2.850469088 | 0.06798972 | 1.677
2893 | ESTM | https://doi.org/10.1002/adma.200900409 | Cu2.05 Cd0.95 Sn1 Se4 | Cd0.95Cu2.05Sn1Se4 | Cu2.05Cd0.95SnSe4 | Stoichiometric Formula | 2009 | 450 | 162.36 | 147.4 | 3.527557 | 0.1138738 | 1.394
2894 | ESTM | https://doi.org/10.1002/adma.200900409 | Cu2.05 Cd0.95 Sn1 Se4 | Cd0.95Cu2.05Sn1Se4 | Cu2.05Cd0.95SnSe4 | Stoichiometric Formula | 2009 | 500 | 184.27 | 152 | 4.25737408 | 0.1851032 | 1.15
2895 | ESTM | https://doi.org/10.1002/adma.200900409 | Cu2.05 Cd0.95 Sn1 Se4 | Cd0.95Cu2.05Sn1Se4 | Cu2.05Cd0.95SnSe4 | Stoichiometric Formula | 2009 | 550 | 182.58 | 156 | 4.44326688 | 0.2533482 | 0.9646
2896 | ESTM | https://doi.org/10.1002/adma.200900409 | Cu2.05 Cd0.95 Sn1 Se4 | Cd0.95Cu2.05Sn1Se4 | Cu2.05Cd0.95SnSe4 | Stoichiometric Formula | 2009 | 600 | 169.1 | 160.7 | 4.366921259 | 0.3139411 | 0.8346
2897 | ESTM | https://doi.org/10.1002/adma.200900409 | Cu2.05 Cd0.95 Sn1 Se4 | Cd0.95Cu2.05Sn1Se4 | Cu2.05Cd0.95SnSe4 | Stoichiometric Formula | 2009 | 650 | 155.1 | 165.3 | 4.237966359 | 0.3935254 | 0.7
2898 | ESTM | https://doi.org/10.1002/adma.200900409 | Cu2.05 Cd0.95 Sn1 Se4 | Cd0.95Cu2.05Sn1Se4 | Cu2.05Cd0.95SnSe4 | Stoichiometric Formula | 2009 | 700 | 143.3 | 171 | 4.1902353 | 0.4832232 | 0.607
2899 | ESTM | https://doi.org/10.1002/adma.200900409 | Cu2.1 Cd0.9 Sn1 Se4 | Cd0.9Cu2.1Sn1Se4 | Cu2.1Cd0.9SnSe4 | Stoichiometric Formula | 2009 | 300 | 205.17 | 129.5 | 3.440752 | 0.05035247 | 2.05
2900 | ESTM | https://doi.org/10.1002/adma.200900409 | Cu2.1 Cd0.9 Sn1 Se4 | Cd0.9Cu2.1Sn1Se4 | Cu2.1Cd0.9SnSe4 | Stoichiometric Formula | 2009 | 350 | 210.34 | 132 | 3.66496416 | 0.07488251 | 1.713
2901 | ESTM | https://doi.org/10.1002/adma.200900409 | Cu2.1 Cd0.9 Sn1 Se4 | Cd0.9Cu2.1Sn1Se4 | Cu2.1Cd0.9SnSe4 | Stoichiometric Formula | 2009 | 400 | 221.84 | 134.7 | 4.025085 | 0.1110368 | 1.45
2902 | ESTM | https://doi.org/10.1002/adma.200900409 | Cu2.1 Cd0.9 Sn1 Se4 | Cd0.9Cu2.1Sn1Se4 | Cu2.1Cd0.9SnSe4 | Stoichiometric Formula | 2009 | 450 | 239.08 | 138.6 | 4.592717 | 0.1688499 | 1.224
2903 | ESTM | https://doi.org/10.1002/adma.200900409 | Cu2.1 Cd0.9 Sn1 Se4 | Cd0.9Cu2.1Sn1Se4 | Cu2.1Cd0.9SnSe4 | Stoichiometric Formula | 2009 | 500 | 255.17 | 141 | 5.07303477 | 0.2516386 | 1.008
2904 | ESTM | https://doi.org/10.1002/adma.200900409 | Cu2.1 Cd0.9 Sn1 Se4 | Cd0.9Cu2.1Sn1Se4 | Cu2.1Cd0.9SnSe4 | Stoichiometric Formula | 2009 | 550 | 240.8 | 143.8 | 4.979368352 | 0.3281395 | 0.8346
2905 | ESTM | https://doi.org/10.1002/adma.200900409 | Cu2.1 Cd0.9 Sn1 Se4 | Cd0.9Cu2.1Sn1Se4 | Cu2.1Cd0.9SnSe4 | Stoichiometric Formula | 2009 | 600 | 219 | 148 | 4.796976 | 0.399748 | 0.72
2906 | ESTM | https://doi.org/10.1002/adma.200900409 | Cu2.1 Cd0.9 Sn1 Se4 | Cd0.9Cu2.1Sn1Se4 | Cu2.1Cd0.9SnSe4 | Stoichiometric Formula | 2009 | 650 | 201 | 151.3 | 4.60122969 | 0.5001337 | 0.598
2907 | ESTM | https://doi.org/10.1002/adma.200900409 | Cu2.1 Cd0.9 Sn1 Se4 | Cd0.9Cu2.1Sn1Se4 | Cu2.1Cd0.9SnSe4 | Stoichiometric Formula | 2009 | 700 | 189.6 | 156.7 | 4.655607144 | 0.651785 | 0.5
2908 | ESTM | https://doi.org/10.1002/adma.200900409 | Cu2 Cd1 Sn1 Se4 | CdCu2SnSe4 | Cu2CdSnSe4 | Stoichiometric Formula | 2009 | 300 | 24.31 | 235.7 | 1.35053 | 0.01459506 | 2.776
2909 | ESTM | https://doi.org/10.1002/adma.200900409 | Cu2 Cd1 Sn1 Se4 | CdCu2SnSe4 | Cu2CdSnSe4 | Stoichiometric Formula | 2009 | 350 | 27.41 | 238 | 1.55261204 | 0.02312401 | 2.35
2910 | ESTM | https://doi.org/10.1002/adma.200900409 | Cu2 Cd1 Sn1 Se4 | CdCu2SnSe4 | Cu2CdSnSe4 | Stoichiometric Formula | 2009 | 400 | 31.38 | 241.6 | 1.831668 | 0.03619898 | 2.024
2911 | ESTM | https://doi.org/10.1002/adma.200900409 | Cu2 Cd1 Sn1 Se4 | CdCu2SnSe4 | Cu2CdSnSe4 | Stoichiometric Formula | 2009 | 450 | 33.28 | 244.8 | 1.994372 | 0.05157858 | 1.74
2912 | ESTM | https://doi.org/10.1002/adma.200900409 | Cu2 Cd1 Sn1 Se4 | CdCu2SnSe4 | Cu2CdSnSe4 | Stoichiometric Formula | 2009 | 500 | 34.66 | 251.3 | 2.188838 | 0.07200124 | 1.52
2913 | ESTM | https://doi.org/10.1002/adma.200900409 | Cu2 Cd1 Sn1 Se4 | CdCu2SnSe4 | Cu2CdSnSe4 | Stoichiometric Formula | 2009 | 550 | 34.65 | 261.7 | 2.373071 | 0.09526926 | 1.37
2914 | ESTM | https://doi.org/10.1002/adma.200900409 | Cu2 Cd1 Sn1 Se4 | CdCu2SnSe4 | Cu2CdSnSe4 | Stoichiometric Formula | 2009 | 600 | 34.5 | 275 | 2.6090625 | 0.125235 | 1.25
2915 | ESTM | https://doi.org/10.1002/adma.200900409 | Cu2 Cd1 Sn1 Se4 | CdCu2SnSe4 | Cu2CdSnSe4 | Stoichiometric Formula | 2009 | 650 | 33.28 | 285.7 | 2.716463 | 0.1573709 | 1.122
2916 | ESTM | https://doi.org/10.1002/adma.200900409 | Cu2 Cd1 Sn1 Se4 | CdCu2SnSe4 | Cu2CdSnSe4 | Stoichiometric Formula | 2009 | 700 | 31.03 | 297.4 | 2.744503 | 0.1898372 | 1.012
2917 | ESTM | https://doi.org/10.1002/adma.201004739 | In4 Se2.32 Cl0.03 | In4Se2.32Cl0.03 | In4Se2.32Cl0.03 | Stoichiometric Formula | 2011 | 323 | 310 | -213.1 | 14.0775991 | 0.3676 | 1.2467
2918 | ESTM | https://doi.org/10.1002/adma.201004739 | In4 Se2.32 Cl0.03 | In4Se2.32Cl0.03 | In4Se2.32Cl0.03 | Stoichiometric Formula | 2011 | 698 | 108.6 | -311 | 10.5039006 | 1.039961 | 0.705
2919 | ESTM | https://doi.org/10.1002/adma.201004739 | In4 Se2.32 Cl0.03 | In4Se2.32Cl0.03 | In4Se2.32Cl0.03 | Stoichiometric Formula | 2011 | 373 | 274 | -228 | 14.243616 | 0.493 | 1.087
2920 | ESTM | https://doi.org/10.1002/adma.201004739 | In4 Se2.32 Cl0.03 | In4Se2.32Cl0.03 | In4Se2.32Cl0.03 | Stoichiometric Formula | 2011 | 423 | 234 | -246.15 | 14.08 | 0.6 | 0.993
2921 | ESTM | https://doi.org/10.1002/adma.201004739 | In4 Se2.32 Cl0.03 | In4Se2.32Cl0.03 | In4Se2.32Cl0.03 | Stoichiometric Formula | 2011 | 473 | 194.71 | -256.6 | 12.8204 | 0.6685831 | 0.907
2922 | ESTM | https://doi.org/10.1002/adma.201004739 | In4 Se2.32 Cl0.03 | In4Se2.32Cl0.03 | In4Se2.32Cl0.03 | Stoichiometric Formula | 2011 | 523 | 163.9 | -270.3 | 11.9 | 0.7637635 | 0.82
2923 | ESTM | https://doi.org/10.1002/adma.201004739 | In4 Se2.32 Cl0.03 | In4Se2.32Cl0.03 | In4Se2.32Cl0.03 | Stoichiometric Formula | 2011 | 598 | 124.6 | -292.8 | 10.68219 | 0.8597507 | 0.743
2924 | ESTM | https://doi.org/10.1002/adma.201004739 | In4 Se2.32 Cl0.03 | In4Se2.32Cl0.03 | In4Se2.32Cl0.03 | Stoichiometric Formula | 2011 | 623 | 120 | -296.7 | 10.5637068 | 0.8917601 | 0.738
2925 | ESTM | https://doi.org/10.1002/adma.201004739 | In4 Se2.32 Cl0.03 | In4Se2.32Cl0.03 | In4Se2.32Cl0.03 | Stoichiometric Formula | 2011 | 648 | 115.16 | -301.7 | 10.4822 | 0.9270456 | 0.7327
2926 | ESTM | https://doi.org/10.1002/adma.201004739 | In4 Se2.32 Cl0.03 | In4Se2.32Cl0.03 | In4Se2.32Cl0.03 | Stoichiometric Formula | 2011 | 673 | 111.8 | -306.1 | 10.47535 | 0.9728038 | 0.7247
2927 | ESTM | https://doi.org/10.1002/adma.201004739 | In4 Se2.67 Cl0.03 | In4Se2.67Cl0.03 | In4Se2.67Cl0.03 | Stoichiometric Formula | 2011 | 323 | 1052.63 | -103.3 | 11.2325 | 0.4122838 | 0.88
2928 | ESTM | https://doi.org/10.1002/adma.201004739 | In4 Se2.67 Cl0.03 | In4Se2.67Cl0.03 | In4Se2.67Cl0.03 | Stoichiometric Formula | 2011 | 423 | 710.5 | -137.08 | 13.35095 | 0.7611123 | 0.742
2929 | ESTM | https://doi.org/10.1002/adma.201004739 | In4 Se2.67 Cl0.03 | In4Se2.67Cl0.03 | In4Se2.67Cl0.03 | Stoichiometric Formula | 2011 | 523 | 409.1 | -164.8 | 11.7 | 0.8791118 | 0.661
2930 | ESTM | https://doi.org/10.1002/adma.201004739 | In4 Se2.67 Cl0.03 | In4Se2.67Cl0.03 | In4Se2.67Cl0.03 | Stoichiometric Formula | 2011 | 573 | 333.33 | -179.2 | 10.8 | 0.996 | 0.618
2931 | ESTM | https://doi.org/10.1002/adma.201004739 | In4 Se2.67 Cl0.03 | In4Se2.67Cl0.03 | In4Se2.67Cl0.03 | Stoichiometric Formula | 2011 | 598 | 318.9 | -192.86 | 11.86148 | 1.149063 | 0.6173
2932 | ESTM | https://doi.org/10.1002/adma.201004739 | In4 Se2.67 Cl0.03 | In4Se2.67Cl0.03 | In4Se2.67Cl0.03 | Stoichiometric Formula | 2011 | 623 | 304.51 | -202.75 | 12.51766 | 1.274265 | 0.612
2933 | ESTM | https://doi.org/10.1002/adma.201004739 | In4 Se2.67 Cl0.03 | In4Se2.67Cl0.03 | In4Se2.67Cl0.03 | Stoichiometric Formula | 2011 | 648 | 291.37 | -208.24 | 12.63494 | 1.364573 | 0.6
2934 | ESTM | https://doi.org/10.1002/adma.201004739 | In4 Se2.67 Cl0.03 | In4Se2.67Cl0.03 | In4Se2.67Cl0.03 | Stoichiometric Formula | 2011 | 698 | 263 | -218.7 | 12.57920847 | 1.533 | 0.575
2935 | ESTM | https://doi.org/10.1002/adma.201302038 | In3.94 Pb0.06 Se3 | In3.94Pb0.06Se3 | In3.94Pb0.06Se3 | Stoichiometric Formula | 2013 | 330 | 73 | -200 | 2.92 | 0.06339474 | 1.52
2936 | ESTM | https://doi.org/10.1002/adma.201302038 | In3.94 Pb0.06 Se3 | In3.94Pb0.06Se3 | In3.94Pb0.06Se3 | Stoichiometric Formula | 2013 | 405 | 78 | -220 | 3.7752 | 0.113677 | 1.345
2937 | ESTM | https://doi.org/10.1002/adma.201302038 | In3.94 Pb0.06 Se3 | In3.94Pb0.06Se3 | In3.94Pb0.06Se3 | Stoichiometric Formula | 2013 | 480 | 87 | -256 | 5.701632 | 0.2243265 | 1.22
2938 | ESTM | https://doi.org/10.1002/adma.201302038 | In3.94 Pb0.06 Se3 | In3.94Pb0.06Se3 | In3.94Pb0.06Se3 | Stoichiometric Formula | 2013 | 518 | 81 | -256 | 5.308416 | 0.2342214 | 1.174
2939 | ESTM | https://doi.org/10.1002/adma.201302038 | In3.95 Pb0.05 Se3 | In3.95Pb0.05Se3 | In3.95Pb0.05Se3 | Stoichiometric Formula | 2013 | 330 | 51.5 | -207 | 2.2067235 | 0.06902547 | 1.055
2940 | ESTM | https://doi.org/10.1002/adma.201302038 | In3.95 Pb0.05 Se3 | In3.95Pb0.05Se3 | In3.95Pb0.05Se3 | Stoichiometric Formula | 2013 | 405 | 75 | -230 | 3.9675 | 0.1727782 | 0.93
2941 | ESTM | https://doi.org/10.1002/adma.201302038 | In3.95 Pb0.05 Se3 | In3.95Pb0.05Se3 | In3.95Pb0.05Se3 | Stoichiometric Formula | 2013 | 480 | 112 | -242 | 6.559168 | 0.3660931 | 0.86
2942 | ESTM | https://doi.org/10.1002/adma.201302038 | In3.95 Pb0.05 Se3 | In3.95Pb0.05Se3 | In3.95Pb0.05Se3 | Stoichiometric Formula | 2013 | 518 | 109 | -259 | 7.311829 | 0.467596 | 0.81
2943 | ESTM | https://doi.org/10.1002/adma.201302038 | In3.96 Pb0.04 Se3 | In3.96Pb0.04Se3 | In3.96Pb0.04Se3 | Stoichiometric Formula | 2013 | 330 | 70 | -192 | 2.58048 | 0.06850832 | 1.243
2944 | ESTM | https://doi.org/10.1002/adma.201302038 | In3.96 Pb0.04 Se3 | In3.96Pb0.04Se3 | In3.96Pb0.04Se3 | Stoichiometric Formula | 2013 | 405 | 87 | -221 | 4.249167 | 0.1654724 | 1.04
2945 | ESTM | https://doi.org/10.1002/adma.201302038 | In3.96 Pb0.04 Se3 | In3.96Pb0.04Se3 | In3.96Pb0.04Se3 | Stoichiometric Formula | 2013 | 480 | 100 | -245 | 6.0025 | 0.3166154 | 0.91
2946 | ESTM | https://doi.org/10.1002/adma.201302038 | In3.96 Pb0.04 Se3 | In3.96Pb0.04Se3 | In3.96Pb0.04Se3 | Stoichiometric Formula | 2013 | 518 | 95 | -272 | 7.02848 | 0.4233433 | 0.86
2947 | ESTM | https://doi.org/10.1002/adma.201302038 | In3.99 Pb0.01 Se3 | In3.99Pb0.01Se3 | In3.99Pb0.01Se3 | Stoichiometric Formula | 2013 | 330 | 100 | -206 | 4.2436 | 0.1250346 | 1.12
2948 | ESTM | https://doi.org/10.1002/adma.201302038 | In3.99 Pb0.01 Se3 | In3.99Pb0.01Se3 | In3.99Pb0.01Se3 | Stoichiometric Formula | 2013 | 405 | 107 | -221 | 5.225987 | 0.2181984 | 0.97
2949 | ESTM | https://doi.org/10.1002/adma.201302038 | In3.99 Pb0.01 Se3 | In3.99Pb0.01Se3 | In3.99Pb0.01Se3 | Stoichiometric Formula | 2013 | 480 | 122.47 | -242 | 7.17233308 | 0.3783209 | 0.91
2950 | ESTM | https://doi.org/10.1002/adma.201302038 | In3.99 Pb0.01 Se3 | In3.99Pb0.01Se3 | In3.99Pb0.01Se3 | Stoichiometric Formula | 2013 | 518 | 111.11 | -252 | 7.05592944 | 0.4153377 | 0.88
2951 | ESTM | https://doi.org/10.1002/adma.201302660 | Cu2 Se1 | Cu2Se | Cu2Se | Stoichiometric Formula | 2013 | 410 | 550.23 | 85 | 3.97541175 | 0.1897682 | 0.8589
2952 | ESTM | https://doi.org/10.1002/adma.201302660 | Cu2 Se1 | Cu2Se | Cu2Se | Stoichiometric Formula | 2013 | 300 | 995.86 | 92 | 8.42895904 | 0.2873509 | 0.88
2953 | ESTM | https://doi.org/10.1002/adma.201302660 | Cu2 Se1 | Cu2Se | Cu2Se | Stoichiometric Formula | 2013 | 425 | 510.6 | 118 | 7.1095944 | 0.352988 | 0.856
2954 | ESTM | https://doi.org/10.1002/adma.201302660 | Cu2 Se1 | Cu2Se | Cu2Se | Stoichiometric Formula | 2013 | 350 | 873.2 | 101.48 | 8.99238 | 0.3934166 | 0.8
2955 | ESTM | https://doi.org/10.1002/adma.201302660 | Cu2 Se1 | Cu2Se | Cu2Se | Stoichiometric Formula | 2013 | 450 | 472.55 | 126 | 7.5022038 | 0.3943916 | 0.856
2956 | ESTM | https://doi.org/10.1002/adma.201302660 | Cu2 Se1 | Cu2Se | Cu2Se | Stoichiometric Formula | 2013 | 359 | 825.34 | 104.4 | 8.995678 | 0.4423902 | 0.73
2957 | ESTM | https://doi.org/10.1002/adma.201302660 | Cu2 Se1 | Cu2Se | Cu2Se | Stoichiometric Formula | 2013 | 365 | 767.5 | 107.4 | 8.8529283 | 0.4822864 | 0.67
2958 | ESTM | https://doi.org/10.1002/adma.201302660 | Cu2 Se1 | Cu2Se | Cu2Se | Stoichiometric Formula | 2013 | 375 | 647.85 | 114.57 | 8.503864 | 0.5905461 | 0.54
2959 | ESTM | https://doi.org/10.1002/adma.201302660 | Cu2 Se1 | Cu2Se | Cu2Se | Stoichiometric Formula | 2013 | 385 | 528.5 | 127.4 | 8.57795666 | 0.8611508 | 0.3835
2960 | ESTM | https://doi.org/10.1002/adma.201302660 | Cu2 Se1 | Cu2Se | Cu2Se | Stoichiometric Formula | 2013 | 400 | 409.86 | 166.7 | 11.38955 | 2.277911 | 0.2
2961 | ESTM | https://doi.org/10.1002/adma.201302660 | Cu2 Se0.92 I0.08 | Cu2Se0.92I0.08 | Cu2Se0.92I0.08 | Stoichiometric Formula | 2013 | 300 | 157.2 | 144.7 | 3.291467748 | 0.2083647 | 0.4739
2962 | ESTM | https://doi.org/10.1002/adma.201302660 | Cu2 Se0.92 I0.08 | Cu2Se0.92I0.08 | Cu2Se0.92I0.08 | Stoichiometric Formula | 2013 | 385 | 107.6 | 180 | 3.48624 | 0.2655198 | 0.5055
2963 | ESTM | https://doi.org/10.1002/adma.201302660 | Cu2 Se0.92 I0.08 | Cu2Se0.92I0.08 | Cu2Se0.92I0.08 | Stoichiometric Formula | 2013 | 400 | 104.72 | 186 | 3.62289312 | 0.2797601 | 0.518
2964 | ESTM | https://doi.org/10.1002/adma.201302660 | Cu2 Se0.92 I0.08 | Cu2Se0.92I0.08 | Cu2Se0.92I0.08 | Stoichiometric Formula | 2013 | 410 | 102.78 | 190 | 3.710358 | 0.2931111 | 0.519
2965 | ESTM | https://doi.org/10.1002/adma.201302660 | Cu2 Se0.92 I0.08 | Cu2Se0.92I0.08 | Cu2Se0.92I0.08 | Stoichiometric Formula | 2013 | 425 | 99.4 | 197.5 | 3.87722125 | 0.3156741 | 0.522
2966 | ESTM | https://doi.org/10.1002/adma.201302660 | Cu2 Se0.92 I0.08 | Cu2Se0.92I0.08 | Cu2Se0.92I0.08 | Stoichiometric Formula | 2013 | 375 | 109 | 175 | 3.338 | 0.325 | 0.385
2967 | ESTM | https://doi.org/10.1002/adma.201302660 | Cu2 Se0.92 I0.08 | Cu2Se0.92I0.08 | Cu2Se0.92I0.08 | Stoichiometric Formula | 2013 | 450 | 93.53 | 209 | 4.08548393 | 0.3549166 | 0.518
2968 | ESTM | https://doi.org/10.1002/adma.201302660 | Cu2 Se0.92 I0.08 | Cu2Se0.92I0.08 | Cu2Se0.92I0.08 | Stoichiometric Formula | 2013 | 365 | 106.57 | 154.8 | 2.553741 | 0.375853 | 0.248
2969 | ESTM | https://doi.org/10.1002/adma.201302660 | Cu2 Se0.92 I0.08 | Cu2Se0.92I0.08 | Cu2Se0.92I0.08 | Stoichiometric Formula | 2013 | 350 | 114.46 | 175 | 3.5053375 | 0.4792454 | 0.256
2970 | ESTM | https://doi.org/10.1002/adma.201302660 | Cu2 Se0.92 I0.08 | Cu2Se0.92I0.08 | Cu2Se0.92I0.08 | Stoichiometric Formula | 2013 | 359 | 89.86 | 191 | 3.27818266 | 0.8406197 | 0.14
2971 | ESTM | https://doi.org/10.1002/adma.201302660 | Cu2 Se0.96 I0.04 | Cu2Se0.96I0.04 | Cu2Se0.96I0.04 | Stoichiometric Formula | 2013 | 300 | 644.38 | 84.7 | 4.62284 | 0.1874124 | 0.74
2972 | ESTM | https://doi.org/10.1002/adma.201302660 | Cu2 Se0.96 I0.04 | Cu2Se0.96I0.04 | Cu2Se0.96I0.04 | Stoichiometric Formula | 2013 | 385 | 409.86 | 94 | 3.62 | 0.216 | 0.644
2973 | ESTM | https://doi.org/10.1002/adma.201302660 | Cu2 Se0.96 I0.04 | Cu2Se0.96I0.04 | Cu2Se0.96I0.04 | Stoichiometric Formula | 2013 | 400 | 414.1 | 112 | 5.1944704 | 0.2637892 | 0.78767
2974 | ESTM | https://doi.org/10.1002/adma.201302660 | Cu2 Se0.96 I0.04 | Cu2Se0.96I0.04 | Cu2Se0.96I0.04 | Stoichiometric Formula | 2013 | 410 | 408.64 | 115.56 | 5.457025 | 0.2840505 | 0.78767
2975 | ESTM | https://doi.org/10.1002/adma.201302660 | Cu2 Se0.96 I0.04 | Cu2Se0.96I0.04 | Cu2Se0.96I0.04 | Stoichiometric Formula | 2013 | 425 | 393.8 | 121 | 5.7656258 | 0.3101761 | 0.79
2976 | ESTM | https://doi.org/10.1002/adma.201302660 | Cu2 Se0.96 I0.04 | Cu2Se0.96I0.04 | Cu2Se0.96I0.04 | Stoichiometric Formula | 2013 | 450 | 369.63 | 129 | 6.15101283 | 0.3503741 | 0.79
2977 | ESTM | https://doi.org/10.1002/adma.201302660 | Cu2 Se0.96 I0.04 | Cu2Se0.96I0.04 | Cu2Se0.96I0.04 | Stoichiometric Formula | 2013 | 350 | 476.28 | 106.4 | 5.391947 | 0.3774363 | 0.5
2978 | ESTM | https://doi.org/10.1002/adma.201302660 | Cu2 Se0.96 I0.04 | Cu2Se0.96I0.04 | Cu2Se0.96I0.04 | Stoichiometric Formula | 2013 | 359 | 400.33 | 115 | 5.29436425 | 0.4635797 | 0.41
2979 | ESTM | https://doi.org/10.1002/adma.201302660 | Cu2 Se0.96 I0.04 | Cu2Se0.96I0.04 | Cu2Se0.96I0.04 | Stoichiometric Formula | 2013 | 365 | 349.27 | 120 | 5.029488 | 0.5245037 | 0.35
2980 | ESTM | https://doi.org/10.1002/adma.201302660 | Cu2 Se0.96 I0.04 | Cu2Se0.96I0.04 | Cu2Se0.96I0.04 | Stoichiometric Formula | 2013 | 375 | 271.4 | 133.6 | 4.844207744 | 0.7414604 | 0.245
2981 | ESTM | https://doi.org/10.1002/chem.201404453 | Tm1 Cu1 Te2 | TmCuTe2 | TmCuTe2 | Stoichiometric Formula | 2014 | 320 | 959.41 | 73.7 | 5.211218 | 0.1057176 | 1.5774
2982 | ESTM | https://doi.org/10.1002/chem.201404453 | Tm1 Cu1 Te2 | TmCuTe2 | TmCuTe2 | Stoichiometric Formula | 2014 | 363 | 862 | 83.3 | 5.98132318 | 0.144748 | 1.5
2983 | ESTM | https://doi.org/10.1002/chem.201404453 | Tm1 Cu1 Te2 | TmCuTe2 | TmCuTe2 | Stoichiometric Formula | 2014 | 410 | 752.67 | 91.4 | 6.287775 | 0.186 | 1.386015
2984 | ESTM | https://doi.org/10.1002/chem.201404453 | Tm1 Cu1 Te2 | TmCuTe2 | TmCuTe2 | Stoichiometric Formula | 2014 | 457 | 668.64 | 102.6 | 7.038613 | 0.243 | 1.323723
2985 | ESTM | https://doi.org/10.1002/chem.201404453 | Tm1 Cu1 Te2 | TmCuTe2 | TmCuTe2 | Stoichiometric Formula | 2014 | 503 | 573.26 | 110 | 6.936446 | 0.295 | 1.182723
2986 | ESTM | https://doi.org/10.1002/chem.201404453 | Tm1 Cu1 Te2 | TmCuTe2 | TmCuTe2 | Stoichiometric Formula | 2014 | 600 | 441.82 | 128 | 7.23877888 | 0.373 | 1.164415
2987 | ESTM | https://doi.org/10.1002/chem.201404453 | Tm1 Cu1 Te2 | TmCuTe2 | TmCuTe2 | Stoichiometric Formula | 2014 | 550 | 488.59 | 123 | 7.39187811 | 0.3826 | 1.062607
2988 | ESTM | https://doi.org/10.1002/chem.201404453 | Tm1 Cu1 Te2 | TmCuTe2 | TmCuTe2 | Stoichiometric Formula | 2014 | 818 | 191.77 | 179.7 | 6.192654 | 0.73 | 0.6939166
2989 | ESTM | https://doi.org/10.1002/chem.201404453 | Tm1 Cu1 Te2 | TmCuTe2 | TmCuTe2 | Stoichiometric Formula | 2014 | 720 | 237.31 | 175 | 7.26761875 | 0.736 | 0.7109627
2990 | ESTM | https://doi.org/10.1002/pssr.200701302 | Ag8 Ge1 Te6 | Ag8GeTe6 | Ag8GeTe6 | Stoichiometric Formula | 2008 | 329 | 0.95 | 519 | 0.25589295 | 0.0332762 | 0.253
2991 | ESTM | https://doi.org/10.1002/pssr.200701302 | Ag8 Ge1 Te6 | Ag8GeTe6 | Ag8GeTe6 | Stoichiometric Formula | 2008 | 413 | 2.75 | 467 | 0.59974475 | 0.091 | 0.267
2992 | ESTM | https://doi.org/10.1002/pssr.200701302 | Ag8 Ge1 Te6 | Ag8GeTe6 | Ag8GeTe6 | Stoichiometric Formula | 2008 | 509 | 7.76 | 366.4 | 1.041772 | 0.189 | 0.283
2993 | ESTM | https://doi.org/10.1002/pssr.200701302 | Ag8 Ge1 Te6 | Ag8GeTe6 | Ag8GeTe6 | Stoichiometric Formula | 2008 | 607 | 17.6 | 324 | 1.8475776 | 0.368 | 0.3085
2994 | ESTM | https://doi.org/10.1002/pssr.200701302 | Ag8 Ge1 Te6 | Ag8GeTe6 | Ag8GeTe6 | Stoichiometric Formula | 2008 | 703 | 30 | 278 | 2.3 | 0.481 | 0.34
2995 | ESTM | https://doi.org/10.1002/pssr.201700372 | Yb1 Si2 | YbSi2 | YbSi2 | Stoichiometric Formula | 2018 | 522 | 6205 | -36.7 | 8.35745245 | 0.04194798 | 10.4
2996 | ESTM | https://doi.org/10.1002/pssr.201700372 | Yb1 Si2 | YbSi2 | YbSi2 | Stoichiometric Formula | 2018 | 475 | 6410 | -39.6 | 10.0519056 | 0.04806861 | 9.933
2997 | ESTM | https://doi.org/10.1002/pssr.201700372 | Yb1 Si2 | YbSi2 | YbSi2 | Stoichiometric Formula | 2018 | 426 | 6712 | -43.6 | 12.75924352 | 0.05721513 | 9.5
2998 | ESTM | https://doi.org/10.1002/pssr.201700372 | Yb1 Si2 | YbSi2 | YbSi2 | Stoichiometric Formula | 2018 | 377 | 7000 | -46.2 | 14.94108 | 0.06156052 | 9.15
2999 | ESTM | https://doi.org/10.1002/pssr.201700372 | Yb1 Si2 | YbSi2 | YbSi2 | Stoichiometric Formula | 2018 | 330 | 7301 | -51 | 18.989901 | 0.0715373 | 8.76
3000 | ESTM | https://doi.org/10.1002/pssr.201700372 | Yb1 Si2 | YbSi2 | YbSi2 | Stoichiometric Formula | 2018 | 300 | 7470 | -52.6 | 20.6676972 | 0.07209662 | 8.6
3001 | ESTM | https://doi.org/10.1007/s00339-010-5711-3 | Sr0.11 Ba0.18 Co4 Sb12.09 | Ba0.18Sr0.11Co4Sb12.09 | Sr0.11Ba0.18Co4Sb12.09 | Stoichiometric Formula | 2010 | 300 | 4018.52 | -96 | 37.03468032 | 0.2394484 | 4.64
3002 | ESTM | https://doi.org/10.1007/s00339-010-5711-3 | Sr0.11 Ba0.18 Co4 Sb12.09 | Ba0.18Sr0.11Co4Sb12.09 | Sr0.11Ba0.18Co4Sb12.09 | Stoichiometric Formula | 2010 | 350 | 3675.93 | -105 | 40.52712825 | 0.3187527 | 4.45
3003 | ESTM | https://doi.org/10.1007/s00339-010-5711-3 | Sr0.11 Ba0.18 Co4 Sb12.09 | Ba0.18Sr0.11Co4Sb12.09 | Sr0.11Ba0.18Co4Sb12.09 | Stoichiometric Formula | 2010 | 400 | 3347.22 | -115 | 44.2669845 | 0.4166304 | 4.25
3004 | ESTM | https://doi.org/10.1007/s00339-010-5711-3 | Sr0.11 Ba0.18 Co4 Sb12.09 | Ba0.18Sr0.11Co4Sb12.09 | Sr0.11Ba0.18Co4Sb12.09 | Stoichiometric Formula | 2010 | 450 | 3097.22 | -123 | 46.85784138 | 0.5068757 | 4.16
3005 | ESTM | https://doi.org/10.1007/s00339-010-5711-3 | Sr0.11 Ba0.18 Co4 Sb12.09 | Ba0.18Sr0.11Co4Sb12.09 | Sr0.11Ba0.18Co4Sb12.09 | Stoichiometric Formula | 2010 | 500 | 2886.36 | -130 | 48.779484 | 0.6007326 | 4.06
3006 | ESTM | https://doi.org/10.1007/s00339-010-5711-3 | Sr0.11 Ba0.18 Co4 Sb12.09 | Ba0.18Sr0.11Co4Sb12.09 | Sr0.11Ba0.18Co4Sb12.09 | Stoichiometric Formula | 2010 | 550 | 2713.64 | -137 | 50.93230916 | 0.7003193 | 4
3007 | ESTM | https://doi.org/10.1007/s00339-010-5711-3 | Sr0.11 Ba0.18 Co4 Sb12.09 | Ba0.18Sr0.11Co4Sb12.09 | Sr0.11Ba0.18Co4Sb12.09 | Stoichiometric Formula | 2010 | 600 | 2560.18 | -144 | 53.08789248 | 0.8105022 | 3.93
3008 | ESTM | https://doi.org/10.1007/s00339-010-5711-3 | Sr0.11 Ba0.18 Co4 Sb12.09 | Ba0.18Sr0.11Co4Sb12.09 | Sr0.11Ba0.18Co4Sb12.09 | Stoichiometric Formula | 2010 | 650 | 2425.93 | -149 | 53.85807193 | 0.8976345 | 3.9
3009 | ESTM | https://doi.org/10.1007/s00339-010-5711-3 | Sr0.11 Ba0.18 Co4 Sb12.09 | Ba0.18Sr0.11Co4Sb12.09 | Sr0.11Ba0.18Co4Sb12.09 | Stoichiometric Formula | 2010 | 700 | 2318.18 | -154 | 54.97795688 | 0.9944333 | 3.87
3010 | ESTM | https://doi.org/10.1007/s00339-010-5711-3 | Sr0.11 Ba0.18 Co4 Sb12.09 | Ba0.18Sr0.11Co4Sb12.09 | Sr0.11Ba0.18Co4Sb12.09 | Stoichiometric Formula | 2010 | 750 | 2222.73 | -158 | 55.48823172 | 1.067081 | 3.9
3011 | ESTM | https://doi.org/10.1007/s00339-010-5711-3 | Sr0.11 Ba0.18 Co4 Sb12.09 | Ba0.18Sr0.11Co4Sb12.09 | Sr0.11Ba0.18Co4Sb12.09 | Stoichiometric Formula | 2010 | 800 | 2136.36 | -161 | 55.37658756 | 1.127259 | 3.93
3012 | ESTM | https://doi.org/10.1007/s00339-010-5711-3 | Sr0.11 Ba0.18 Co4 Sb12.09 | Ba0.18Sr0.11Co4Sb12.09 | Sr0.11Ba0.18Co4Sb12.09 | Stoichiometric Formula | 2010 | 850 | 2068.18 | -166 | 56.99076808 | 1.220205 | 3.97
3013 | ESTM | https://doi.org/10.1007/s00339-010-5711-3 | Sr0.16 Yb0.03 Co4 Sb11.82 | Sr0.16Yb0.03Co4Sb11.82 | Sr0.16Yb0.03Co4Sb11.82 | Stoichiometric Formula | 2010 | 300 | 2968.18 | -116 | 39.93983008 | 0.2958506 | 4.05
3014 | ESTM | https://doi.org/10.1007/s00339-010-5711-3 | Sr0.16 Yb0.03 Co4 Sb11.82 | Sr0.16Yb0.03Co4Sb11.82 | Sr0.16Yb0.03Co4Sb11.82 | Stoichiometric Formula | 2010 | 350 | 2731.82 | -126 | 43.37037432 | 0.389221308 | 3.9
3015 | ESTM | https://doi.org/10.1007/s00339-010-5711-3 | Sr0.16 Yb0.03 Co4 Sb11.82 | Sr0.16Yb0.03Co4Sb11.82 | Sr0.16Yb0.03Co4Sb11.82 | Stoichiometric Formula | 2010 | 400 | 2490.91 | -136 | 46.07187136 | 0.4927473 | 3.74
3016 | ESTM | https://doi.org/10.1007/s00339-010-5711-3 | Sr0.16 Yb0.03 Co4 Sb11.82 | Sr0.16Yb0.03Co4Sb11.82 | Sr0.16Yb0.03Co4Sb11.82 | Stoichiometric Formula | 2010 | 450 | 2254.55 | -145 | 47.40191375 | 0.587627 | 3.63
3017 | ESTM | https://doi.org/10.1007/s00339-010-5711-3 | Sr0.16 Yb0.03 Co4 Sb11.82 | Sr0.16Yb0.03Co4Sb11.82 | Sr0.16Yb0.03Co4Sb11.82 | Stoichiometric Formula | 2010 | 500 | 2104.55 | -154 | 49.9115078 | 0.71302154 | 3.5
3018 | ESTM | https://doi.org/10.1007/s00339-010-5711-3 | Sr0.16 Yb0.03 Co4 Sb11.82 | Sr0.16Yb0.03Co4Sb11.82 | Sr0.16Yb0.03Co4Sb11.82 | Stoichiometric Formula | 2010 | 550 | 1963.64 | -161 | 50.89951244 | 0.8114415 | 3.45
3019 | ESTM | https://doi.org/10.1007/s00339-010-5711-3 | Sr0.16 Yb0.03 Co4 Sb11.82 | Sr0.16Yb0.03Co4Sb11.82 | Sr0.16Yb0.03Co4Sb11.82 | Stoichiometric Formula | 2010 | 600 | 1854.55 | -168 | 52.3428192 | 0.9236968 | 3.4
3020 | ESTM | https://doi.org/10.1007/s00339-010-5711-3 | Sr0.16 Yb0.03 Co4 Sb11.82 | Sr0.16Yb0.03Co4Sb11.82 | Sr0.16Yb0.03Co4Sb11.82 | Stoichiometric Formula | 2010 | 650 | 1759.09 | -175 | 53.87213125 | 1.029908 | 3.4
3021 | ESTM | https://doi.org/10.1007/s00339-010-5711-3 | Sr0.16 Yb0.03 Co4 Sb11.82 | Sr0.16Yb0.03Co4Sb11.82 | Sr0.16Yb0.03Co4Sb11.82 | Stoichiometric Formula | 2010 | 700 | 1681.82 | -180 | 54.490968 | 1.118583 | 3.41
3022 | ESTM | https://doi.org/10.1007/s00339-010-5711-3 | Sr0.16 Yb0.03 Co4 Sb11.82 | Sr0.16Yb0.03Co4Sb11.82 | Sr0.16Yb0.03Co4Sb11.82 | Stoichiometric Formula | 2010 | 750 | 1600 | -184 | 54.1696 | 1.174197 | 3.46
3023 | ESTM | https://doi.org/10.1007/s00339-010-5711-3 | Sr0.16 Yb0.03 Co4 Sb11.82 | Sr0.16Yb0.03Co4Sb11.82 | Sr0.16Yb0.03Co4Sb11.82 | Stoichiometric Formula | 2010 | 800 | 1559.09 | -188 | 55.10447696 | 1.259531 | 3.5
3024 | ESTM | https://doi.org/10.1007/s00339-010-5711-3 | Sr0.16 Yb0.03 Co4 Sb11.82 | Sr0.16Yb0.03Co4Sb11.82 | Sr0.16Yb0.03Co4Sb11.82 | Stoichiometric Formula | 2010 | 850 | 1522.73 | -189 | 54.39343833 | 1.277194 | 3.62
3025 | ESTM | https://doi.org/10.1007/s00339-010-5711-3 | Sr0.21 Co4 Sb12.25 | Sr0.21Co4Sb12.25 | Sr0.21Co4Sb12.25 | Stoichiometric Formula | 2010 | 300 | 2400 | -126 | 38.1024 | 0.234717 | 4.87
3026 | ESTM | https://doi.org/10.1007/s00339-010-5711-3 | Sr0.21 Co4 Sb12.25 | Sr0.21Co4Sb12.25 | Sr0.21Co4Sb12.25 | Stoichiometric Formula | 2010 | 350 | 2177.27 | -136 | 40.27078592 | 0.3077462 | 4.58
3027 | ESTM | https://doi.org/10.1007/s00339-010-5711-3 | Sr0.21 Co4 Sb12.25 | Sr0.21Co4Sb12.25 | Sr0.21Co4Sb12.25 | Stoichiometric Formula | 2010 | 400 | 1954.54 | -147 | 42.23565486 | 0.3938056 | 4.29
3028 | ESTM | https://doi.org/10.1007/s00339-010-5711-3 | Sr0.21 Co4 Sb12.25 | Sr0.21Co4Sb12.25 | Sr0.21Co4Sb12.25 | Stoichiometric Formula | 2010 | 450 | 1786.36 | -156 | 43.47285696 | 0.4759802 | 4.11
3029 | ESTM | https://doi.org/10.1007/s00339-010-5711-3 | Sr0.21 Co4 Sb12.25 | Sr0.21Co4Sb12.25 | Sr0.21Co4Sb12.25 | Stoichiometric Formula | 2010 | 500 | 1654.55 | -162 | 43.4220102 | 0.5538522 | 3.92
3030 | ESTM | https://doi.org/10.1007/s00339-010-5711-3 | Sr0.21 Co4 Sb12.25 | Sr0.21Co4Sb12.25 | Sr0.21Co4Sb12.25 | Stoichiometric Formula | 2010 | 550 | 1550 | -170 | 44.795 | 0.6483487 | 3.8
3031 | ESTM | https://doi.org/10.1007/s00339-010-5711-3 | Sr0.21 Co4 Sb12.25 | Sr0.21Co4Sb12.25 | Sr0.21Co4Sb12.25 | Stoichiometric Formula | 2010 | 600 | 1463.64 | -176 | 45.33771264 | 0.7392018 | 3.68
3032 | ESTM | https://doi.org/10.1007/s00339-010-5711-3 | Sr0.21 Co4 Sb12.25 | Sr0.21Co4Sb12.25 | Sr0.21Co4Sb12.25 | Stoichiometric Formula | 2010 | 650 | 1372.73 | -184 | 46.47514688 | 0.8276396 | 3.65
3033 | ESTM | https://doi.org/10.1007/s00339-010-5711-3 | Sr0.21 Co4 Sb12.25 | Sr0.21Co4Sb12.25 | Sr0.21Co4Sb12.25 | Stoichiometric Formula | 2010 | 700 | 1318.18 | -188 | 46.58975392 | 0.9009068 | 3.62
3034 | ESTM | https://doi.org/10.1007/s00339-010-5711-3 | Sr0.21 Co4 Sb12.25 | Sr0.21Co4Sb12.25 | Sr0.21Co4Sb12.25 | Stoichiometric Formula | 2010 | 750 | 1281.82 | -192 | 47.25301248 | 0.9709523 | 3.65
3035 | ESTM | https://doi.org/10.1007/s00339-010-5711-3 | Sr0.21 Co4 Sb12.25 | Sr0.21Co4Sb12.25 | Sr0.21Co4Sb12.25 | Stoichiometric Formula | 2010 | 800 | 1250 | -193 | 46.56125 | 1.012201 | 3.68
3036 | ESTM | https://doi.org/10.1007/s00339-010-5711-3 | Sr0.21 Co4 Sb12.25 | Sr0.21Co4Sb12.25 | Sr0.21Co4Sb12.25 | Stoichiometric Formula | 2010 | 850 | 1222.73 | -193 | 45.54546977 | 1.01878 | 3.8
3037 | ESTM | https://doi.org/10.1007/s00339-010-5711-3 | Sr0.21 Yb0.03 Co4 Sb12.12 | Sr0.21Yb0.03Co4Sb12.12 | Sr0.21Yb0.03Co4Sb12.12 | Stoichiometric Formula | 2010 | 300 | 3422.73 | -109 | 40.66545513 | 0.2884075 | 4.23
3038 | ESTM | https://doi.org/10.1007/s00339-010-5711-3 | Sr0.21 Yb0.03 Co4 Sb12.12 | Sr0.21Yb0.03Co4Sb12.12 | Sr0.21Yb0.03Co4Sb12.12 | Stoichiometric Formula | 2010 | 350 | 3150 | -119 | 44.60715 | 0.382659375 | 4.08
3039 | ESTM | https://doi.org/10.1007/s00339-010-5711-3 | Sr0.21 Yb0.03 Co4 Sb12.12 | Sr0.21Yb0.03Co4Sb12.12 | Sr0.21Yb0.03Co4Sb12.12 | Stoichiometric Formula | 2010 | 400 | 2872.73 | -127 | 46.33426217 | 0.4703986 | 3.94
3040 | ESTM | https://doi.org/10.1007/s00339-010-5711-3 | Sr0.21 Yb0.03 Co4 Sb12.12 | Sr0.21Yb0.03Co4Sb12.12 | Sr0.21Yb0.03Co4Sb12.12 | Stoichiometric Formula | 2010 | 450 | 2600 | -136 | 48.0896 | 0.5620862 | 3.85
3041 | ESTM | https://doi.org/10.1007/s00339-010-5711-3 | Sr0.21 Yb0.03 Co4 Sb12.12 | Sr0.21Yb0.03Co4Sb12.12 | Sr0.21Yb0.03Co4Sb12.12 | Stoichiometric Formula | 2010 | 500 | 2431.82 | -146 | 51.83667512 | 0.6874891 | 3.77
3042 | ESTM | https://doi.org/10.1007/s00339-010-5711-3 | Sr0.21 Yb0.03 Co4 Sb12.12 | Sr0.21Yb0.03Co4Sb12.12 | Sr0.21Yb0.03Co4Sb12.12 | Stoichiometric Formula | 2010 | 550 | 2272.73 | -153 | 53.20233657 | 0.7865937 | 3.72
3043 | ESTM | https://doi.org/10.1007/s00339-010-5711-3 | Sr0.21 Yb0.03 Co4 Sb12.12 | Sr0.21Yb0.03Co4Sb12.12 | Sr0.21Yb0.03Co4Sb12.12 | Stoichiometric Formula | 2010 | 600 | 2145.45 | -158 | 53.5590138 | 0.8732448 | 3.68
3044 | ESTM | https://doi.org/10.1007/s00339-010-5711-3 | Sr0.21 Yb0.03 Co4 Sb12.12 | Sr0.21Yb0.03Co4Sb12.12 | Sr0.21Yb0.03Co4Sb12.12 | Stoichiometric Formula | 2010 | 650 | 2040.91 | -163 | 54.22493779 | 0.9683025 | 3.64
3045 | ESTM | https://doi.org/10.1007/s00339-010-5711-3 | Sr0.21 Yb0.03 Co4 Sb12.12 | Sr0.21Yb0.03Co4Sb12.12 | Sr0.21Yb0.03Co4Sb12.12 | Stoichiometric Formula | 2010 | 700 | 1940.91 | -170 | 56.092299 | 1.090684 | 3.6
3046 | ESTM | https://doi.org/10.1007/s00339-010-5711-3 | Sr0.21 Yb0.03 Co4 Sb12.12 | Sr0.21Yb0.03Co4Sb12.12 | Sr0.21Yb0.03Co4Sb12.12 | Stoichiometric Formula | 2010 | 750 | 1868.18 | -175 | 57.2130125 | 1.17884 | 3.64
3047 | ESTM | https://doi.org/10.1007/s00339-010-5711-3 | Sr0.21 Yb0.03 Co4 Sb12.12 | Sr0.21Yb0.03Co4Sb12.12 | Sr0.21Yb0.03Co4Sb12.12 | Stoichiometric Formula | 2010 | 800 | 1800 | -177 | 56.3922 | 1.229258 | 3.67
3048 | ESTM | https://doi.org/10.1007/s00339-010-5711-3 | Sr0.21 Yb0.03 Co4 Sb12.12 | Sr0.21Yb0.03Co4Sb12.12 | Sr0.21Yb0.03Co4Sb12.12 | Stoichiometric Formula | 2010 | 850 | 1736.36 | -183 | 58.14896004 | 1.335854 | 3.7
3049 | ESTM | https://doi.org/10.1007/s11664-010-1149-9 | Yb13 Ca1 Mn1 Sb11 | CaYb13MnSb11 | Yb13CaMnSb11 | Stoichiometric Formula | 2010 | 573 | 324 | 109 | 3.849444 | 0.242 | 0.897
3050 | ESTM | https://doi.org/10.1007/s11664-010-1149-9 | Yb13 Ca1 Mn1 Sb11 | CaYb13MnSb11 | Yb13CaMnSb11 | Stoichiometric Formula | 2010 | 973 | 203 | 176.7 | 6.33824667 | 0.712 | 0.83
3051 | ESTM | https://doi.org/10.1007/s11664-010-1149-9 | Yb13 Ca1 Mn1 Sb11 | CaYb13MnSb11 | Yb13CaMnSb11 | Stoichiometric Formula | 2010 | 1163 | 184.82 | 194.1 | 6.963058 | 0.8974 | 0.88
3052 | ESTM | https://doi.org/10.1007/s11664-010-1149-9 | Yb14 Mn1 Sb11 | Yb14MnSb11 | Yb14MnSb11 | Stoichiometric Formula | 2010 | 325 | 479.66 | 53 | 1.34736494 | 0.04378936055 | 1
3053 | ESTM | https://doi.org/10.1007/s11664-010-1149-9 | Yb14 Mn1 Sb11 | Yb14MnSb11 | Yb14MnSb11 | Stoichiometric Formula | 2010 | 525 | 355 | 84 | 2.50488 | 0.1240625 | 1.06
3054 | ESTM | https://doi.org/10.1007/s11664-010-1149-9 | Yb14 Mn1 Sb11 | Yb14MnSb11 | Yb14MnSb11 | Stoichiometric Formula | 2010 | 725 | 278.6 | 118 | 3.8792264 | 0.269 | 1.025
3055 | ESTM | https://doi.org/10.1007/s11664-010-1149-9 | Yb14 Mn1 Sb11 | Yb14MnSb11 | Yb14MnSb11 | Stoichiometric Formula | 2010 | 925 | 230.69 | 151 | 5.25996269 | 0.5121543 | 0.95
3056 | ESTM | https://doi.org/10.1007/s11664-010-1149-9 | Yb14 Mn1 Sb11 | Yb14MnSb11 | Yb14MnSb11 | Stoichiometric Formula | 2010 | 1125 | 196.32 | 178 | 6.22020288 | 0.7444392 | 0.94
3057 | ESTM | https://doi.org/10.1007/s11664-016-4804-y | Fe1 V1 Sb1 | VFeSb | FeVSb | Stoichiometric Formula | 2017 | 400 | 1040 | -210 | 45.864 | 0.2221017 | 8.26
3058 | ESTM | https://doi.org/10.1007/s11664-016-4804-y | Fe1 V1 Sb1 | VFeSb | FeVSb | Stoichiometric Formula | 2017 | 700 | 440 | -238 | 24.92336 | 0.266 | 6.3
3059 | ESTM | https://doi.org/10.1007/s11664-016-4804-y | Fe1 V1 Sb1 | VFeSb | FeVSb | Stoichiometric Formula | 2017 | 500 | 720 | -232 | 38.75328 | 0.2683745 | 7.22
3060 | ESTM | https://doi.org/10.1007/s11664-016-4804-y | Fe1 V1 Sb1 | VFeSb | FeVSb | Stoichiometric Formula | 2017 | 600 | 521 | -235 | 28.772225 | 0.277 | 6.5
3061 | ESTM | https://doi.org/10.1016/j.jallcom.2010.04.055 | Ca3 Co3.7 Ti0.3 O9 | Ca3Ti0.3Co3.7O9 | Ca3Co3.7Ti0.3O9 | Stoichiometric Formula | 2010 | 300 | 43 | 178.2 | 1.36547532 | 0.01781055 | 2.3
3062 | ESTM | https://doi.org/10.1016/j.jallcom.2010.04.055 | Ca3 Co3.7 Ti0.3 O9 | Ca3Ti0.3Co3.7O9 | Ca3Co3.7Ti0.3O9 | Stoichiometric Formula | 2010 | 500 | 45.8 | 217 | 2.1566762 | 0.04964724 | 2.172
3063 | ESTM | https://doi.org/10.1016/j.jallcom.2010.04.055 | Ca3 Co3.7 Ti0.3 O9 | Ca3Ti0.3Co3.7O9 | Ca3Co3.7Ti0.3O9 | Stoichiometric Formula | 2010 | 700 | 52.26 | 248 | 3.21419904 | 0.111826 | 2.012
3064 | ESTM | https://doi.org/10.1016/j.jallcom.2010.04.055 | Ca3 Co3.7 Ti0.3 O9 | Ca3Ti0.3Co3.7O9 | Ca3Co3.7Ti0.3O9 | Stoichiometric Formula | 2010 | 900 | 59.2 | 276.3 | 4.519428048 | 0.2152109 | 1.89
3065 | ESTM | https://doi.org/10.1016/j.jallcom.2010.04.055 | Ca3 Co3.7 Ti0.3 O9 | Ca3Ti0.3Co3.7O9 | Ca3Co3.7Ti0.3O9 | Stoichiometric Formula | 2010 | 1000 | 60.5 | 281 | 4.7771405 | 0.28 | 1.79
3066 | ESTM | https://doi.org/10.1016/j.jallcom.2010.04.055 | Ca3 Co3.8 Ti0.2 O9 | Ca3Ti0.2Co3.8O9 | Ca3Co3.8Ti0.2O9 | Stoichiometric Formula | 2010 | 300 | 49.67 | 149 | 1.10272367 | 0.01328583 | 2.49
3067 | ESTM | https://doi.org/10.1016/j.jallcom.2010.04.055 | Ca3 Co3.8 Ti0.2 O9 | Ca3Ti0.2Co3.8O9 | Ca3Co3.8Ti0.2O9 | Stoichiometric Formula | 2010 | 500 | 53.05 | 169 | 1.51516105 | 0.03285258 | 2.306
3068 | ESTM | https://doi.org/10.1016/j.jallcom.2010.04.055 | Ca3 Co3.8 Ti0.2 O9 | Ca3Ti0.2Co3.8O9 | Ca3Co3.8Ti0.2O9 | Stoichiometric Formula | 2010 | 700 | 60.54 | 203.46 | 2.506112 | 0.08314116 | 2.11
3069 | ESTM | https://doi.org/10.1016/j.jallcom.2010.04.055 | Ca3 Co3.8 Ti0.2 O9 | Ca3Ti0.2Co3.8O9 | Ca3Co3.8Ti0.2O9 | Stoichiometric Formula | 2010 | 900 | 64.72 | 224 | 3.24739072 | 0.1470147 | 1.988
3070 | ESTM | https://doi.org/10.1016/j.jallcom.2010.04.055 | Ca3 Co3.8 Ti0.2 O9 | Ca3Ti0.2Co3.8O9 | Ca3Co3.8Ti0.2O9 | Stoichiometric Formula | 2010 | 1000 | 65.08 | 239.4 | 3.729888 | 0.1944676 | 1.918
3071 | ESTM | https://doi.org/10.1016/j.jallcom.2010.04.055 | Ca3 Co3.9 Ti0.1 O9 | Ca3Ti0.1Co3.9O9 | Ca3Co3.9Ti0.1O9 | Stoichiometric Formula | 2010 | 300 | 56.23 | 131 | 0.96496303 | 0.01117718 | 2.59
3072 | ESTM | https://doi.org/10.1016/j.jallcom.2010.04.055 | Ca3 Co3.9 Ti0.1 O9 | Ca3Ti0.1Co3.9O9 | Ca3Co3.9Ti0.1O9 | Stoichiometric Formula | 2010 | 500 | 59.64 | 149.46 | 1.332256 | 0.02736762 | 2.434
3073 | ESTM | https://doi.org/10.1016/j.jallcom.2010.04.055 | Ca3 Co3.9 Ti0.1 O9 | Ca3Ti0.1Co3.9O9 | Ca3Co3.9Ti0.1O9 | Stoichiometric Formula | 2010 | 700 | 66.82 | 178 | 2.11712488 | 0.06563275 | 2.258
3074 | ESTM | https://doi.org/10.1016/j.jallcom.2010.04.055 | Ca3 Co3.9 Ti0.1 O9 | Ca3Ti0.1Co3.9O9 | Ca3Co3.9Ti0.1O9 | Stoichiometric Formula | 2010 | 900 | 70.59 | 206 | 2.99555724 | 0.1271699 | 2.12
3075 | ESTM | https://doi.org/10.1016/j.jallcom.2010.04.055 | Ca3 Co3.9 Ti0.1 O9 | Ca3Ti0.1Co3.9O9 | Ca3Co3.9Ti0.1O9 | Stoichiometric Formula | 2010 | 1000 | 71 | 213.6 | 3.23937216 | 0.1592612 | 2.034
3076 | ESTM | https://doi.org/10.1016/j.jallcom.2010.04.055 | Ca3 Co4 O9 | Ca3Co4O9 | Ca3Co4O9 | Stoichiometric Formula | 2010 | 300 | 64.93 | 122.3 | 0.9711768397 | 0.01014107 | 2.873
3077 | ESTM | https://doi.org/10.1016/j.jallcom.2010.04.055 | Ca3 Co4 O9 | Ca3Co4O9 | Ca3Co4O9 | Stoichiometric Formula | 2010 | 500 | 68.26 | 136.4 | 1.269975 | 0.02442259 | 2.6
3078 | ESTM | https://doi.org/10.1016/j.jallcom.2010.04.055 | Ca3 Co4 O9 | Ca3Co4O9 | Ca3Co4O9 | Stoichiometric Formula | 2010 | 700 | 73.44 | 168.6 | 2.087603 | 0.06088840632 | 2.4
3079 | ESTM | https://doi.org/10.1016/j.jallcom.2010.04.055 | Ca3 Co4 O9 | Ca3Co4O9 | Ca3Co4O9 | Stoichiometric Formula | 2010 | 900 | 75.76 | 190.7 | 2.755125 | 0.1095235 | 2.264
3080 | ESTM | https://doi.org/10.1016/j.jallcom.2010.04.055 | Ca3 Co4 O9 | Ca3Co4O9 | Ca3Co4O9 | Stoichiometric Formula | 2010 | 1000 | 75 | 202 | 3.0603 | 0.129 | 2.21
3081 | ESTM | https://doi.org/10.1021/acs.jpcc.6b09379 | Cu3 Sb0.85 Ge0.15 S4 | Cu3Ge0.15Sb0.85S4 | Cu3Sb0.85Ge0.15S4 | Stoichiometric Formula | 2016 | 300 | 511.94 | 114.4 | 6.699943 | 0.09207434 | 2.183
3082 | ESTM | https://doi.org/10.1021/acs.jpcc.6b09379 | Cu3 Sb0.85 Ge0.15 S4 | Cu3Ge0.15Sb0.85S4 | Cu3Sb0.85Ge0.15S4 | Stoichiometric Formula | 2016 | 373 | 456.64 | 137.78 | 8.668547 | 0.1802826 | 1.7935
3083 | ESTM | https://doi.org/10.1021/acs.jpcc.6b09379 | Cu3 Sb0.85 Ge0.15 S4 | Cu3Ge0.15Sb0.85S4 | Cu3Sb0.85Ge0.15S4 | Stoichiometric Formula | 2016 | 473 | 381 | 163 | 10.122789 | 0.3388591 | 1.413
3084 | ESTM | https://doi.org/10.1021/acs.jpcc.6b09379 | Cu3 Sb0.85 Ge0.15 S4 | Cu3Ge0.15Sb0.85S4 | Cu3Sb0.85Ge0.15S4 | Stoichiometric Formula | 2016 | 573 | 313.5 | 184.3 | 10.64849 | 0.5179616 | 1.178
3085 | ESTM | https://doi.org/10.1021/acs.jpcc.6b09379 | Cu3 Sb0.925 Ge0.075 S4 | Cu3Ge0.075Sb0.925S4 | Cu3Sb0.925Ge0.075S4 | Stoichiometric Formula | 2016 | 300 | 202 | 175 | 6.18625 | 0.09103228 | 2.0387
3086 | ESTM | https://doi.org/10.1021/acs.jpcc.6b09379 | Cu3 Sb0.925 Ge0.075 S4 | Cu3Ge0.075Sb0.925S4 | Cu3Sb0.925Ge0.075S4 | Stoichiometric Formula | 2016 | 373 | 187 | 197.7 | 7.30894923 | 0.1747589 | 1.56
3087 | ESTM | https://doi.org/10.1021/acs.jpcc.6b09379 | Cu3 Sb0.925 Ge0.075 S4 | Cu3Ge0.075Sb0.925S4 | Cu3Sb0.925Ge0.075S4 | Stoichiometric Formula | 2016 | 473 | 161.8 | 225.5 | 8.22757045 | 0.3262063 | 1.193
3088 | ESTM | https://doi.org/10.1021/acs.jpcc.6b09379 | Cu3 Sb0.925 Ge0.075 S4 | Cu3Ge0.075Sb0.925S4 | Cu3Sb0.925Ge0.075S4 | Stoichiometric Formula | 2016 | 573 | 136.38 | 247.78 | 8.37304 | 0.4997658 | 0.96
3089 | ESTM | https://doi.org/10.1021/acs.jpcc.6b09379 | Cu3 Sb0.95 Ge0.05 S4 | Cu3Ge0.05Sb0.95S4 | Cu3Sb0.95Ge0.05S4 | Stoichiometric Formula | 2016 | 300 | 93.68 | 207.78 | 4.044402 | 0.06066604 | 2
3090 | ESTM | https://doi.org/10.1021/acs.jpcc.6b09379 | Cu3 Sb0.95 Ge0.05 S4 | Cu3Ge0.05Sb0.95S4 | Cu3Sb0.95Ge0.05S4 | Stoichiometric Formula | 2016 | 373 | 92 | 234 | 5.037552 | 0.1221721 | 1.538
3091 | ESTM | https://doi.org/10.1021/acs.jpcc.6b09379 | Cu3 Sb0.95 Ge0.05 S4 | Cu3Ge0.05Sb0.95S4 | Cu3Sb0.95Ge0.05S4 | Stoichiometric Formula | 2016 | 473 | 83.55 | 268.3 | 6.014338 | 0.2508626 | 1.134
3092 | ESTM | https://doi.org/10.1021/acs.jpcc.6b09379 | Cu3 Sb0.95 Ge0.05 S4 | Cu3Ge0.05Sb0.95S4 | Cu3Sb0.95Ge0.05S4 | Stoichiometric Formula | 2016 | 573 | 73.33 | 286.7 | 6.3 | 0.415 | 0.865
3093 | ESTM | https://doi.org/10.1021/acs.jpcc.6b09379 | Cu3 Sb0.975 Ge0.025 S4 | Cu3Ge0.025Sb0.975S4 | Cu3Sb0.975Ge0.025S4 | Stoichiometric Formula | 2016 | 300 | 50 | 287 | 4.11845 | 0.06441788 | 1.918
3094 | ESTM | https://doi.org/10.1021/acs.jpcc.6b09379 | Cu3 Sb0.975 Ge0.025 S4 | Cu3Ge0.025Sb0.975S4 | Cu3Sb0.975Ge0.025S4 | Stoichiometric Formula | 2016 | 373 | 52.1 | 308 | 4.9424144 | 0.1224361 | 1.5057
3095 | ESTM | https://doi.org/10.1021/acs.jpcc.6b09379 | Cu3 Sb0.975 Ge0.025 S4 | Cu3Ge0.025Sb0.975S4 | Cu3Sb0.975Ge0.025S4 | Stoichiometric Formula | 2016 | 473 | 49.5 | 329.1 | 5.361187095 | 0.2410496 | 1.052
3096 | ESTM | https://doi.org/10.1021/acs.jpcc.6b09379 | Cu3 Sb0.975 Ge0.025 S4 | Cu3Ge0.025Sb0.975S4 | Cu3Sb0.975Ge0.025S4 | Stoichiometric Formula | 2016 | 573 | 43.48 | 349.45 | 5.309573 | 0.3822092 | 0.796
3097 | ESTM | https://doi.org/10.1021/acs.jpcc.6b09379 | Cu3 Sb0.9875 Ge0.0125 S4 | Cu3Ge0.0125Sb0.9875S4 | Cu3Sb0.9875Ge0.0125S4 | Stoichiometric Formula | 2016 | 300 | 15.8 | 351.65 | 1.953792 | 0.03079748 | 1.9032
3098 | ESTM | https://doi.org/10.1021/acs.jpcc.6b09379 | Cu3 Sb0.9875 Ge0.0125 S4 | Cu3Ge0.0125Sb0.9875S4 | Cu3Sb0.9875Ge0.0125S4 | Stoichiometric Formula | 2016 | 373 | 19.22 | 381.2 | 2.792924 | 0.07038924 | 1.48
3099 | ESTM | https://doi.org/10.1021/acs.jpcc.6b09379 | Cu3 Sb0.9875 Ge0.0125 S4 | Cu3Ge0.0125Sb0.9875S4 | Cu3Sb0.9875Ge0.0125S4 | Stoichiometric Formula | 2016 | 473 | 20.2 | 404.4 | 3.303495072 | 0.147 | 1.072
3100 | ESTM | https://doi.org/10.1021/acs.jpcc.6b09379 | Cu3 Sb0.9875 Ge0.0125 S4 | Cu3Ge0.0125Sb0.9875S4 | Cu3Sb0.9875Ge0.0125S4 | Stoichiometric Formula | 2016 | 573 | 18.91 | 424.3 | 3.404377 | 0.2411258 | 0.809
3101 | ESTM | https://doi.org/10.1021/acs.jpcc.6b09379 | Cu3 Sb0.9 Ge0.1 S4 | Cu3Ge0.1Sb0.9S4 | Cu3Sb0.9Ge0.1S4 | Stoichiometric Formula | 2016 | 300 | 284 | 150 | 6.39 | 0.09128571 | 2.1
3102 | ESTM | https://doi.org/10.1021/acs.jpcc.6b09379 | Cu3 Sb0.9 Ge0.1 S4 | Cu3Ge0.1Sb0.9S4 | Cu3Sb0.9Ge0.1S4 | Stoichiometric Formula | 2016 | 373 | 258 | 172.2 | 7.65043272 | 0.1675638 | 1.703
3103 | ESTM | https://doi.org/10.1021/acs.jpcc.6b09379 | Cu3 Sb0.9 Ge0.1 S4 | Cu3Ge0.1Sb0.9S4 | Cu3Sb0.9Ge0.1S4 | Stoichiometric Formula | 2016 | 473 | 215.44 | 201.7 | 8.764722 | 0.3241371 | 1.279
3104 | ESTM | https://doi.org/10.1021/acs.jpcc.6b09379 | Cu3 Sb0.9 Ge0.1 S4 | Cu3Ge0.1Sb0.9S4 | Cu3Sb0.9Ge0.1S4 | Stoichiometric Formula | 2016 | 573 | 177 | 227.3 | 9.14475633 | 0.5112142 | 1.025
3105 | ESTM | https://doi.org/10.1021/acs.jpcc.6b09379 | Cu3 Sb1 S4 | Cu3SbS4 | Cu3SbS4 | Stoichiometric Formula | 2016 | 300 | 0.893 | 670.33 | 0.4012627 | 0.006454628 | 1.865
3106 | ESTM | https://doi.org/10.1021/acs.jpcc.6b09379 | Cu3 Sb1 S4 | Cu3SbS4 | Cu3SbS4 | Stoichiometric Formula | 2016 | 373 | 2.008 | 641.76 | 0.8270066 | 0.02181566 | 1.414
3107 | ESTM | https://doi.org/10.1021/acs.jpcc.6b09379 | Cu3 Sb1 S4 | Cu3SbS4 | Cu3SbS4 | Stoichiometric Formula | 2016 | 473 | 3.162 | 603.3 | 1.150876 | 0.05313982 | 1.0244
3108 | ESTM | https://doi.org/10.1021/acs.jpcc.6b09379 | Cu3 Sb1 S4 | Cu3SbS4 | Cu3SbS4 | Stoichiometric Formula | 2016 | 573 | 3.78 | 584.6 | 1.291842 | 0.09502253 | 0.779
3109 | ESTM | https://doi.org/10.1021/acs.jpcc.6b10308 | Cu1 Fe0.92 In0.08 S2 | In0.08Fe0.92Cu1S2 | CuFe0.92In0.08S2 | Stoichiometric Formula | 2016 | 300 | 17.85 | -382 | 2.6047434 | 0.02270259 | 3.442
3110 | ESTM | https://doi.org/10.1021/acs.jpcc.6b10308 | Cu1 Fe0.92 In0.08 S2 | In0.08Fe0.92Cu1S2 | CuFe0.92In0.08S2 | Stoichiometric Formula | 2016 | 390 | 22.2 | -373 | 3.0886638 | 0.0424 | 2.826
3111 | ESTM | https://doi.org/10.1021/acs.jpcc.6b10308 | Cu1 Fe0.92 In0.08 S2 | In0.08Fe0.92Cu1S2 | CuFe0.92In0.08S2 | Stoichiometric Formula | 2016 | 510 | 26.3 | -372.5 | 3.649289375 | 0.0913666 | 2.037
3112 | ESTM | https://doi.org/10.1021/acs.jpcc.6b10308 | Cu1 Fe0.92 In0.08 S2 | In0.08Fe0.92Cu1S2 | CuFe0.92In0.08S2 | Stoichiometric Formula | 2016 | 600 | 25.07 | -379.2 | 3.604881 | 0.134 | 1.604
3113 | ESTM | https://doi.org/10.1021/acs.jpcc.6b10308 | Cu1 Fe0.96 In0.04 S2 | In0.04Fe0.96Cu1S2 | CuFe0.96In0.04S2 | Stoichiometric Formula | 2016 | 300 | 34.88 | -363.6 | 4.611309 | 0.0325 | 4.2315
3114 | ESTM | https://doi.org/10.1021/acs.jpcc.6b10308 | Cu1 Fe0.96 In0.04 S2 | In0.04Fe0.96Cu1S2 | CuFe0.96In0.04S2 | Stoichiometric Formula | 2016 | 390 | 39.16 | -357.9 | 5.016099 | 0.059 | 3.337
3115 | ESTM | https://doi.org/10.1021/acs.jpcc.6b10308 | Cu1 Fe0.96 In0.04 S2 | In0.04Fe0.96Cu1S2 | CuFe0.96In0.04S2 | Stoichiometric Formula | 2016 | 510 | 42.44 | -355.2 | 5.354529 | 0.1147399 | 2.38
3116 | ESTM | https://doi.org/10.1021/acs.jpcc.6b10308 | Cu1 Fe0.96 In0.04 S2 | In0.04Fe0.96Cu1S2 | CuFe0.96In0.04S2 | Stoichiometric Formula | 2016 | 600 | 36.4 | -369.05 | 4.957603651 | 0.1628 | 1.8624
3117 | ESTM | https://doi.org/10.1021/acs.jpcc.6b10308 | Cu1 Fe0.98 In0.02 S2 | In0.02Fe0.98Cu1S2 | CuFe0.98In0.02S2 | Stoichiometric Formula | 2016 | 300 | 45 | -358.2 | 5.7738258 | 0.03329773 | 5.202
3118 | ESTM | https://doi.org/10.1021/acs.jpcc.6b10308 | Cu1 Fe0.98 In0.02 S2 | In0.02Fe0.98Cu1S2 | CuFe0.98In0.02S2 | Stoichiometric Formula | 2016 | 390 | 47.15 | -348.8 | 5.736336896 | 0.05592928 | 4
3119 | ESTM | https://doi.org/10.1021/acs.jpcc.6b10308 | Cu1 Fe0.98 In0.02 S2 | In0.02Fe0.98Cu1S2 | CuFe0.98In0.02S2 | Stoichiometric Formula | 2016 | 510 | 48 | -353 | 5.981232 | 0.1112077 | 2.743
3120 | ESTM | https://doi.org/10.1021/acs.jpcc.6b10308 | Cu1 Fe0.98 In0.02 S2 | In0.02Fe0.98Cu1S2 | CuFe0.98In0.02S2 | Stoichiometric Formula | 2016 | 600 | 39.36 | -369.8 | 5.38256 | 0.1504209 | 2.147
3121 | ESTM | https://doi.org/10.1021/acs.jpcc.6b10308 | Cu1 Fe1 S2 | FeCuS2 | CuFeS2 | Stoichiometric Formula | 2016 | 300 | 52.7 | -361.6 | 6.890765312 | 0.02453685 | 8.425
3122 | ESTM | https://doi.org/10.1021/acs.jpcc.6b10308 | Cu1 Fe1 S2 | FeCuS2 | CuFeS2 | Stoichiometric Formula | 2016 | 390 | 51.43 | -359 | 6.62834983 | 0.04467006 | 5.787
3123 | ESTM | https://doi.org/10.1021/acs.jpcc.6b10308 | Cu1 Fe1 S2 | FeCuS2 | CuFeS2 | Stoichiometric Formula | 2016 | 510 | 48.8 | -361.6 | 6.380822528 | 0.09266001 | 3.512
3124 | ESTM | https://doi.org/10.1021/acs.jpcc.6b10308 | Cu1 Fe1 S2 | FeCuS2 | CuFeS2 | Stoichiometric Formula | 2016 | 600 | 39.14 | -380 | 5.651816 | 0.1296784 | 2.615
3125 | ESTM | https://doi.org/10.1021/acsaem.9b02004 | Mg2 Cu3 In3 Te8 | Mg2In3Cu3Te8 | Mg2Cu3In3Te8 | Stoichiometric Formula | 2019 | 335 | 14.83 | 311.3 | 1.437141 | 0.01345939 | 3.577
3126 | ESTM | https://doi.org/10.1021/acsaem.9b02004 | Mg2 Cu3 In3 Te8 | Mg2In3Cu3Te8 | Mg2Cu3In3Te8 | Stoichiometric Formula | 2019 | 377 | 16.2 | 326 | 1.7216712 | 0.02360255 | 2.75
3127 | ESTM | https://doi.org/10.1021/acsaem.9b02004 | Mg2 Cu3 In3 Te8 | Mg2In3Cu3Te8 | Mg2Cu3In3Te8 | Stoichiometric Formula | 2019 | 427 | 17.93 | 338.3 | 2.052033 | 0.03793151 | 2.31
3128 | ESTM | https://doi.org/10.1021/acsaem.9b02004 | Mg2 Cu3 In3 Te8 | Mg2In3Cu3Te8 | Mg2Cu3In3Te8 | Stoichiometric Formula | 2019 | 473 | 22.75 | 334.2 | 2.54093931 | 0.05792117 | 2.075
3129 | ESTM | https://doi.org/10.1021/acsaem.9b02004 | Mg2 Cu3 In3 Te8 | Mg2In3Cu3Te8 | Mg2Cu3In3Te8 | Stoichiometric Formula | 2019 | 523 | 33.45 | 310.4 | 3.222845952 | 0.09111073 | 1.85
3130 | ESTM | https://doi.org/10.1021/acsaem.9b02004 | Mg2 Cu3 In3 Te8 | Mg2In3Cu3Te8 | Mg2Cu3In3Te8 | Stoichiometric Formula | 2019 | 572 | 48.62 | 290.7 | 4.108706 | 0.1358485 | 1.73
3131 | ESTM | https://doi.org/10.1021/acsaem.9b02004 | Mg2 Cu3 In3 Te8 | Mg2In3Cu3Te8 | Mg2Cu3In3Te8 | Stoichiometric Formula | 2019 | 620 | 59.5 | 283 | 4.7652955 | 0.1908581 | 1.548
3132 | ESTM | https://doi.org/10.1021/acsaem.9b02004 | Mg2 Cu3 In3 Te8 | Mg2In3Cu3Te8 | Mg2Cu3In3Te8 | Stoichiometric Formula | 2019 | 668 | 66.9 | 279.3 | 5.218767981 | 0.2540916189 | 1.372
3133 | ESTM | https://doi.org/10.1021/acsaem.9b02004 | Mg2 Cu3 In3 Te8 | Mg2In3Cu3Te8 | Mg2Cu3In3Te8 | Stoichiometric Formula | 2019 | 720 | 69.65 | 276 | 5.3056584 | 0.3191373 | 1.197
3134 | ESTM | https://doi.org/10.1021/acsaem.9b02004 | Mg2 Cu3 In3 Te8 | Mg2In3Cu3Te8 | Mg2Cu3In3Te8 | Stoichiometric Formula | 2019 | 770 | 77 | 267 | 5.489253 | 0.426 | 1
3135 | ESTM | https://doi.org/10.1021/cm502570b | Cu10.5 Ni0.5 Zn1 Sb4 S13 | Zn1Cu10.5Ni0.5Sb4S13 | Cu10.5Ni0.5ZnSb4S13 | Stoichiometric Formula | 2015 | 323 | 68.6 | 168.2 | 1.940779064 | 0.1575054 | 0.398
3136 | ESTM | https://doi.org/10.1021/cm502570b | Cu10.5 Ni0.5 Zn1 Sb4 S13 | Zn1Cu10.5Ni0.5Sb4S13 | Cu10.5Ni0.5ZnSb4S13 | Stoichiometric Formula | 2015 | 420 | 87.65 | 188 | 3.07 | 0.2917306 | 0.446
3137 | ESTM | https://doi.org/10.1021/cm502570b | Cu10.5 Ni0.5 Zn1 Sb4 S13 | Zn1Cu10.5Ni0.5Sb4S13 | Cu10.5Ni0.5ZnSb4S13 | Stoichiometric Formula | 2015 | 517 | 101.53 | 205.4 | 4.283465 | 0.473 | 0.47
3138 | ESTM | https://doi.org/10.1021/cm502570b | Cu10.5 Ni0.5 Zn1 Sb4 S13 | Zn1Cu10.5Ni0.5Sb4S13 | Cu10.5Ni0.5ZnSb4S13 | Stoichiometric Formula | 2015 | 617 | 105.9 | 221 | 5.164 | 0.6369832 | 0.501
3139 | ESTM | https://doi.org/10.1021/cm502570b | Cu10.5 Ni0.5 Zn1 Sb4 S13 | Zn1Cu10.5Ni0.5Sb4S13 | Cu10.5Ni0.5ZnSb4S13 | Stoichiometric Formula | 2015 | 715 | 103 | 234.3 | 5.65433847 | 0.81 | 0.5023
3140 | ESTM | https://doi.org/10.1021/cm502570b | Cu10.5 Ni1.3 Zn0.2 Sb4 S13 | Zn0.2Cu10.5Ni1.3Sb4S13 | Cu10.5Ni1.3Zn0.2Sb4S13 | Stoichiometric Formula | 2015 | 517 | 225.7 | 177 | 7.0709553 | 0.562 | 0.658
3141 | ESTM | https://doi.org/10.1021/cm502570b | Cu10.5 Ni1.3 Zn0.2 Sb4 S13 | Zn0.2Cu10.5Ni1.3Sb4S13 | Cu10.5Ni1.3Zn0.2Sb4S13 | Stoichiometric Formula | 2015 | 617 | 244.5 | 186.1 | 8.467819845 | 0.7459516 | 0.7004
3142 | ESTM | https://doi.org/10.1021/cm502570b | Cu10.5 Ni1.3 Zn0.2 Sb4 S13 | Zn0.2Cu10.5Ni1.3Sb4S13 | Cu10.5Ni1.3Zn0.2Sb4S13 | Stoichiometric Formula | 2015 | 715 | 226.7 | 200.7 | 9.11 | 0.8914643 | 0.7324
3143 | ESTM | https://doi.org/10.1021/cm502570b | Cu10.5 Ni1.5 Sb4 S13 | Cu10.5Ni1.5Sb4S13 | Cu10.5Ni1.5Sb4S13 | Stoichiometric Formula | 2015 | 323 | 163.8 | 136.4 | 3.047492448 | 0.1558733 | 0.6315
3144 | ESTM | https://doi.org/10.1021/cm502570b | Cu10.5 Ni1.5 Sb4 S13 | Cu10.5Ni1.5Sb4S13 | Cu10.5Ni1.5Sb4S13 | Stoichiometric Formula | 2015 | 420 | 210 | 157 | 5.17629 | 0.3237 | 0.675
3145 | ESTM | https://doi.org/10.1021/cm502570b | Cu10.5 Ni1.5 Sb4 S13 | Cu10.5Ni1.5Sb4S13 | Cu10.5Ni1.5Sb4S13 | Stoichiometric Formula | 2015 | 517 | 235.5 | 172.6 | 7.01572398 | 0.5065823 | 0.716
3146 | ESTM | https://doi.org/10.1021/cm502570b | Cu10.5 Ni1.5 Sb4 S13 | Cu10.5Ni1.5Sb4S13 | Cu10.5Ni1.5Sb4S13 | Stoichiometric Formula | 2015 | 617 | 248 | 181 | 8.13 | 0.651 | 0.758
3147 | ESTM | https://doi.org/10.1021/cm502570b | Cu10.5 Ni1.5 Sb4 S13 | Cu10.5Ni1.5Sb4S13 | Cu10.5Ni1.5Sb4S13 | Stoichiometric Formula | 2015 | 715 | 238.75 | 194.2 | 9.00413155 | 0.8114386 | 0.7934
3148 | ESTM | https://doi.org/10.1021/cm502570b | Cu10.5 Ni1 Zn0.5 Sb4 S13 | Zn0.5Cu10.5Ni1Sb4S13 | Cu10.5NiZn0.5Sb4S13 | Stoichiometric Formula | 2015 | 323 | 145.3 | 160 | 3.71968 | 0.240291328 | 0.5
3149 | ESTM | https://doi.org/10.1021/cm502570b | Cu10.5 Ni1 Zn0.5 Sb4 S13 | Zn0.5Cu10.5Ni1Sb4S13 | Cu10.5NiZn0.5Sb4S13 | Stoichiometric Formula | 2015 | 420 | 179.5 | 176 | 5.2 | 0.442 | 0.524
3150 | ESTM | https://doi.org/10.1021/cm502570b | Cu10.5 Ni1 Zn0.5 Sb4 S13 | Zn0.5Cu10.5Ni1Sb4S13 | Cu10.5NiZn0.5Sb4S13 | Stoichiometric Formula | 2015 | 517 | 198 | 190.6 | 7.19301528 | 0.6767587 | 0.5495
3151 | ESTM | https://doi.org/10.1021/cm502570b | Cu10.5 Ni1 Zn0.5 Sb4 S13 | Zn0.5Cu10.5Ni1Sb4S13 | Cu10.5NiZn0.5Sb4S13 | Stoichiometric Formula | 2015 | 715 | 185 | 214.7 | 8.52777665 | 1.025 | 0.549
3152 | ESTM | https://doi.org/10.1021/cm504059t | Ca14 Mg1 Sb11 | Ca14MgSb11 | Ca14MgSb11 | Stoichiometric Formula | 2015 | 400 | 26.2 | 121.43 | 0.3863254 | 0.026 | 0.6
3153 | ESTM | https://doi.org/10.1021/cm504059t | Ca14 Mg1 Sb11 | Ca14MgSb11 | Ca14MgSb11 | Stoichiometric Formula | 2015 | 600 | 54 | 130 | 0.9126 | 0.08233985 | 0.665
3154 | ESTM | https://doi.org/10.1021/cm504059t | Ca14 Mg1 Sb11 | Ca14MgSb11 | Ca14MgSb11 | Stoichiometric Formula | 2015 | 700 | 62.5 | 139.4 | 1.2145225 | 0.125024375 | 0.68
3155 | ESTM | https://doi.org/10.1021/cm504059t | Ca14 Mg1 Sb11 | Ca14MgSb11 | Ca14MgSb11 | Stoichiometric Formula | 2015 | 800 | 68.18 | 150 | 1.53405 | 0.1770909 | 0.693
3156 | ESTM | https://doi.org/10.1021/cm504059t | Ca14 Mg1 Sb11 | Ca14MgSb11 | Ca14MgSb11 | Stoichiometric Formula | 2015 | 900 | 68.4 | 160.37 | 1.759148 | 0.2250509 | 0.7035
3157 | ESTM | https://doi.org/10.1021/cm504059t | Ca14 Mg1 Sb11 | Ca14MgSb11 | Ca14MgSb11 | Stoichiometric Formula | 2015 | 1000 | 66.88 | 171.8 | 1.973979 | 0.2741638 | 0.72
3158 | ESTM | https://doi.org/10.1021/cm504059t | Ca14 Mg1 Sb11 | Ca14MgSb11 | Ca14MgSb11 | Stoichiometric Formula | 2015 | 1083 | 67 | 182 | 2.219308 | 0.322 | 0.74
3159 | ESTM | https://doi.org/10.1021/cm504059t | Yb14 Mg1 Sb11 | Yb14MgSb11 | Yb14MgSb11 | Stoichiometric Formula | 2015 | 400 | 275 | 81.5 | 1.82661875 | 0.0902034 | 0.81
3160 | ESTM | https://doi.org/10.1021/cm504059t | Yb14 Mg1 Sb11 | Yb14MgSb11 | Yb14MgSb11 | Stoichiometric Formula | 2015 | 500 | 236.5 | 106.4 | 2.67740704 | 0.1622671 | 0.825
3161 | ESTM | https://doi.org/10.1021/cm504059t | Yb14 Mg1 Sb11 | Yb14MgSb11 | Yb14MgSb11 | Stoichiometric Formula | 2015 | 600 | 205 | 131.7 | 3.55570245 | 0.2633854 | 0.81
3162 | ESTM | https://doi.org/10.1021/cm504059t | Yb14 Mg1 Sb11 | Yb14MgSb11 | Yb14MgSb11 | Stoichiometric Formula | 2015 | 700 | 178 | 157.4 | 4.40990728 | 0.4003807 | 0.771
3163 | ESTM | https://doi.org/10.1021/cm504059t | Yb14 Mg1 Sb11 | Yb14MgSb11 | Yb14MgSb11 | Stoichiometric Formula | 2015 | 800 | 154.41 | 182.26 | 5.129301 | 0.5571542 | 0.7365
3164 | ESTM | https://doi.org/10.1021/cm504059t | Yb14 Mg1 Sb11 | Yb14MgSb11 | Yb14MgSb11 | Stoichiometric Formula | 2015 | 900 | 138.16 | 205.07 | 5.81014 | 0.7358747 | 0.7106
3165 | ESTM | https://doi.org/10.1021/cm504059t | Yb14 Mg1 Sb11 | Yb14MgSb11 | Yb14MgSb11 | Stoichiometric Formula | 2015 | 1000 | 128 | 224 | 6.422528 | 0.912 | 0.703
3166 | ESTM | https://doi.org/10.1021/cm504059t | Yb14 Mg1 Sb11 | Yb14MgSb11 | Yb14MgSb11 | Stoichiometric Formula | 2015 | 1083 | 120.5 | 237 | 6.7683645 | 1.03 | 0.71
3167 | ESTM | https://doi.org/10.1021/ja312474n | Ag0.96 Nb0.04 Bi1 Se2 | Nb0.04Ag0.96Bi1Se2 | Ag0.96Nb0.04BiSe2.0 | Stoichiometric Formula | 2013 | 296 | 221 | -85 | 1.596725 | 0.06564314 | 0.72
3168 | ESTM | https://doi.org/10.1021/ja312474n | Ag0.96 Nb0.04 Bi1 Se2 | Nb0.04Ag0.96Bi1Se2 | Ag0.96Nb0.04BiSe2.0 | Stoichiometric Formula | 2013 | 375 | 246.15 | -98 | 2.3640246 | 0.124022 | 0.7148
3169 | ESTM | https://doi.org/10.1021/ja312474n | Ag0.98 Nb0.02 Bi1 Se2 | Nb0.02Ag0.98Bi1Se2 | Ag0.98Nb0.02BiSe2.0 | Stoichiometric Formula | 2013 | 296 | 138 | -121.4 | 2.03383848 | 0.08600231 | 0.7
3170 | ESTM | https://doi.org/10.1021/ja312474n | Ag0.98 Nb0.02 Bi1 Se2 | Nb0.02Ag0.98Bi1Se2 | Ag0.98Nb0.02BiSe2.0 | Stoichiometric Formula | 2013 | 375 | 160 | -138 | 3.04704 | 0.1656 | 0.69
3171 | ESTM | https://doi.org/10.1021/ja312474n | Ag0.98 Nb0.02 Bi1 Se2 | Nb0.02Ag0.98Bi1Se2 | Ag0.98Nb0.02BiSe2.0 | Stoichiometric Formula | 2013 | 425 | 147.13 | -150 | 3.310425 | 0.2069015625 | 0.68
3172 | ESTM | https://doi.org/10.1021/ja312474n | Ag0.98 Nb0.02 Bi1 Se2 | Nb0.02Ag0.98Bi1Se2 | Ag0.98Nb0.02BiSe2.0 | Stoichiometric Formula | 2013 | 478 | 118.52 | -164.7 | 3.214984 | 0.2307451 | 0.666
3173 | ESTM | https://doi.org/10.1021/ja312474n | Ag0.98 Nb0.02 Bi1 Se2 | Nb0.02Ag0.98Bi1Se2 | Ag0.98Nb0.02BiSe2.0 | Stoichiometric Formula | 2013 | 528 | 78.53 | -189.2 | 2.81111 | 0.2433223 | 0.61
3174 | ESTM | https://doi.org/10.1021/ja312474n | Ag0.98 Nb0.02 Bi1 Se2 | Nb0.02Ag0.98Bi1Se2 | Ag0.98Nb0.02BiSe2.0 | Stoichiometric Formula | 2013 | 577 | 63.05 | -223.7 | 3.155129 | 0.3738212 | 0.487
3175 | ESTM | https://doi.org/10.1021/ja312474n | Ag0.98 Nb0.02 Bi1 Se2 | Nb0.02Ag0.98Bi1Se2 | Ag0.98Nb0.02BiSe2.0 | Stoichiometric Formula | 2013 | 625 | 64.32 | -225 | 3.2562 | 0.4293513 | 0.474
3176 | ESTM | https://doi.org/10.1021/ja312474n | Ag0.98 Nb0.02 Bi1 Se2 | Nb0.02Ag0.98Bi1Se2 | Ag0.98Nb0.02BiSe2.0 | Stoichiometric Formula | 2013 | 675 | 64.3 | -242.4 | 3.778123968 | 0.531298683 | 0.48
3177 | ESTM | https://doi.org/10.1021/ja312474n | Ag1 Bi1 Se2 | AgBiSe2 | AgBiSe2.0 | Stoichiometric Formula | 2013 | 296 | 72.32 | -154 | 1.71514112 | 0.07871035 | 0.645
3178 | ESTM | https://doi.org/10.1021/ja312474n | Ag1 Bi1 Se2 | AgBiSe2 | AgBiSe2.0 | Stoichiometric Formula | 2013 | 375 | 83.1 | -166 | 2.2899036 | 0.1281662 | 0.67
3179 | ESTM | https://doi.org/10.1021/ja312474n | Ag1 Bi1 Se2 | AgBiSe2 | AgBiSe2.0 | Stoichiometric Formula | 2013 | 478 | 56.64 | -188 | 2.00188416 | 0.150693 | 0.635
3180 | ESTM | https://doi.org/10.1021/ja312474n | Ag1 Bi1 Se2 | AgBiSe2 | AgBiSe2.0 | Stoichiometric Formula | 2013 | 425 | 76.2 | -177.3 | 2.395369098 | 0.1510433 | 0.674
3181 | ESTM | https://doi.org/10.1021/ja312474n | Ag1 Bi1 Se2 | AgBiSe2 | AgBiSe2.0 | Stoichiometric Formula | 2013 | 528 | 36.78 | -213.7 | 1.679658 | 0.1545051 | 0.574
3182 | ESTM | https://doi.org/10.1021/ja312474n | Ag1 Bi1 Se2 | AgBiSe2 | AgBiSe2.0 | Stoichiometric Formula | 2013 | 577 | 34.78 | -239 | 1.98666838 | 0.2665832 | 0.43
3183 | ESTM | https://doi.org/10.1021/ja312474n | Ag1 Bi1 Se2 | AgBiSe2 | AgBiSe2.0 | Stoichiometric Formula | 2013 | 625 | 40 | -236 | 2.22784 | 0.3143115 | 0.443
3184 | ESTM | https://doi.org/10.1021/ja312474n | Ag1 Bi1 Se2 | AgBiSe2 | AgBiSe2.0 | Stoichiometric Formula | 2013 | 675 | 40.4 | -251 | 2.5452404 | 0.3734864 | 0.46
3185 | ESTM | https://doi.org/10.1038/ncomms9144 | Fe1 Nb0.86 Hf0.14 Sb1 | Hf0.14Nb0.86Fe1Sb1 | FeNb0.86Hf0.14Sb | Stoichiometric Formula | 2015 | 300 | 6689.92 | 84.47 | 47.73379 | 0.1951238 | 7.339
3186 | ESTM | https://doi.org/10.1038/ncomms9144 | Fe1 Nb0.86 Hf0.14 Sb1 | Hf0.14Nb0.86Fe1Sb1 | FeNb0.86Hf0.14Sb | Stoichiometric Formula | 2015 | 400 | 4922.48 | 102.9 | 52.12124 | 0.3245559 | 6.4237
3187 | ESTM | https://doi.org/10.1038/ncomms9144 | Fe1 Nb0.86 Hf0.14 Sb1 | Hf0.14Nb0.86Fe1Sb1 | FeNb0.86Hf0.14Sb | Stoichiometric Formula | 2015 | 500 | 3666.67 | 124.5 | 56.8343 | 0.4931222 | 5.7627
3188 | ESTM | https://doi.org/10.1038/ncomms9144 | Fe1 Nb0.86 Hf0.14 Sb1 | Hf0.14Nb0.86Fe1Sb1 | FeNb0.86Hf0.14Sb | Stoichiometric Formula | 2015 | 600 | 2798.45 | 145.63 | 59.3498 | 0.6712513 | 5.305
3189 | ESTM | https://doi.org/10.1038/ncomms9144 | Fe1 Nb0.86 Hf0.14 Sb1 | Hf0.14Nb0.86Fe1Sb1 | FeNb0.86Hf0.14Sb | Stoichiometric Formula | 2015 | 700 | 2178.29 | 165 | 59.30394525 | 0.8359396 | 4.966
3190 | ESTM | https://doi.org/10.1038/ncomms9144 | Fe1 Nb0.86 Hf0.14 Sb1 | Hf0.14Nb0.86Fe1Sb1 | FeNb0.86Hf0.14Sb | Stoichiometric Formula | 2015 | 800 | 1775.19 | 181.6 | 58.54321 | 1.001166 | 4.678
3191 | ESTM | https://doi.org/10.1038/ncomms9144 | Fe1 Nb0.86 Hf0.14 Sb1 | Hf0.14Nb0.86Fe1Sb1 | FeNb0.86Hf0.14Sb | Stoichiometric Formula | 2015 | 900 | 1480 | 195.3 | 56.4502932 | 1.142462 | 4.447
3192 | ESTM | https://doi.org/10.1038/ncomms9144 | Fe1 Nb0.86 Hf0.14 Sb1 | Hf0.14Nb0.86Fe1Sb1 | FeNb0.86Hf0.14Sb | Stoichiometric Formula | 2015 | 1000 | 1248.1 | 208.5 | 54.25772 | 1.264749 | 4.29
3193 | ESTM | https://doi.org/10.1038/ncomms9144 | Fe1 Nb0.86 Hf0.14 Sb1 | Hf0.14Nb0.86Fe1Sb1 | FeNb0.86Hf0.14Sb | Stoichiometric Formula | 2015 | 1100 | 1069.77 | 220 | 51.776868 | 1.356061 | 4.2
3194 | ESTM | https://doi.org/10.1038/ncomms9144 | Fe1 Nb0.86 Hf0.14 Sb1 | Hf0.14Nb0.86Fe1Sb1 | FeNb0.86Hf0.14Sb | Stoichiometric Formula | 2015 | 1200 | 930.23 | 230.58 | 49.45767 | 1.430101 | 4.15
3195 | ESTM | https://doi.org/10.1038/ncomms9144 | Fe1 Nb0.86 Zr0.14 Sb1 | Zr0.14Nb0.86Fe1Sb1 | FeNb0.86Zr0.14Sb | Stoichiometric Formula | 2015 | 400 | 3542.64 | 117.96 | 49.29428 | 0.2044558 | 9.644
3196 | ESTM | https://doi.org/10.1038/ncomms9144 | Fe1 Nb0.86 Zr0.14 Sb1 | Zr0.14Nb0.86Fe1Sb1 | FeNb0.86Zr0.14Sb | Stoichiometric Formula | 2015 | 500 | 2720.93 | 139.08 | 52.63162 | 0.3068434 | 8.5763
3197 | ESTM | https://doi.org/10.1038/ncomms9144 | Fe1 Nb0.88 Hf0.12 Sb1 | Hf0.12Nb0.88Fe1Sb1 | FeNb0.88Hf0.12Sb | Stoichiometric Formula | 2015 | 300 | 5907 | 93.72 | 51.88377 | 0.1879 | 8.32
3198 | ESTM | https://doi.org/10.1038/ncomms9144 | Fe1 Nb0.88 Hf0.12 Sb1 | Hf0.12Nb0.88Fe1Sb1 | FeNb0.88Hf0.12Sb | Stoichiometric Formula | 2015 | 400 | 4350 | 115.7 | 58.2312315 | 0.3345 | 7.05
3199 | ESTM | https://doi.org/10.1038/ncomms9144 | Fe1 Nb0.88 Hf0.12 Sb1 | Hf0.12Nb0.88Fe1Sb1 | FeNb0.88Hf0.12Sb | Stoichiometric Formula | 2015 | 500 | 3225 | 138 | 61.4169 | 0.5 | 6.2
3200 | ESTM | https://doi.org/10.1038/ncomms9144 | Fe1 Nb0.88 Hf0.12 Sb1 | Hf0.12Nb0.88Fe1Sb1 | FeNb0.88Hf0.12Sb | Stoichiometric Formula | 2015 | 600 | 2457.4 | 159.7 | 62.67375 | 0.6727057 | 5.59
3201 | ESTM | https://doi.org/10.1038/ncomms9144 | Fe1 Nb0.88 Hf0.12 Sb1 | Hf0.12Nb0.88Fe1Sb1 | FeNb0.88Hf0.12Sb | Stoichiometric Formula | 2015 | 700 | 1922.5 | 179.7 | 62.08154 | 0.845 | 5.186
3202 | ESTM | https://doi.org/10.1038/ncomms9144 | Fe1 Nb0.88 Hf0.12 Sb1 | Hf0.12Nb0.88Fe1Sb1 | FeNb0.88Hf0.12Sb | Stoichiometric Formula | 2015 | 800 | 1543 | 195.63 | 59.0523 | 0.988 | 4.83
3203 | ESTM | https://doi.org/10.1038/ncomms9144 | Fe1 Nb0.88 Hf0.12 Sb1 | Hf0.12Nb0.88Fe1Sb1 | FeNb0.88Hf0.12Sb | Stoichiometric Formula | 2015 | 900 | 1279 | 210.44 | 56.64051 | 1.128 | 4.576
3204 | ESTM | https://doi.org/10.1038/ncomms9144 | Fe1 Nb0.88 Hf0.12 Sb1 | Hf0.12Nb0.88Fe1Sb1 | FeNb0.88Hf0.12Sb | Stoichiometric Formula | 2015 | 1000 | 1093 | 223.3 | 54.50013877 | 1.253 | 4.373
3205 | ESTM | https://doi.org/10.1038/ncomms9144 | Fe1 Nb0.88 Hf0.12 Sb1 | Hf0.12Nb0.88Fe1Sb1 | FeNb0.88Hf0.12Sb | Stoichiometric Formula | 2015 | 1100 | 946 | 235.44 | 52.43867 | 1.36 | 4.27
3206 | ESTM | https://doi.org/10.1038/ncomms9144 | Fe1 Nb0.88 Hf0.12 Sb1 | Hf0.12Nb0.88Fe1Sb1 | FeNb0.88Hf0.12Sb | Stoichiometric Formula | 2015 | 1200 | 829.46 | 246.1 | 50.23642 | 1.457 | 4.186
3207 | ESTM | https://doi.org/10.1038/ncomms9144 | Fe1 Nb0.92 Hf0.08 Sb1 | Hf0.08Nb0.92Fe1Sb1 | FeNb0.92Hf0.08Sb | Stoichiometric Formula | 2015 | 300 | 3457.36 | 116.26 | 46.73102 | 0.148227 | 9.458
3208 | ESTM | https://doi.org/10.1038/ncomms9144 | Fe1 Nb0.92 Hf0.08 Sb1 | Hf0.08Nb0.92Fe1Sb1 | FeNb0.92Hf0.08Sb | Stoichiometric Formula | 2015 | 400 | 2764 | 145.4 | 58.43416624 | 0.2973749 | 7.86
3209 | ESTM | https://doi.org/10.1038/ncomms9144 | Fe1 Nb0.92 Hf0.08 Sb1 | Hf0.08Nb0.92Fe1Sb1 | FeNb0.92Hf0.08Sb | Stoichiometric Formula | 2015 | 500 | 2147.28 | 167 | 59.88549192 | 0.4377594 | 6.84
3210 | ESTM | https://doi.org/10.1038/ncomms9144 | Fe1 Nb0.92 Hf0.08 Sb1 | Hf0.08Nb0.92Fe1Sb1 | FeNb0.92Hf0.08Sb | Stoichiometric Formula | 2015 | 600 | 1690 | 187.4 | 59.3507044 | 0.5790313 | 6.15
3211 | ESTM | https://doi.org/10.1038/ncomms9144 | Fe1 Nb0.92 Hf0.08 Sb1 | Hf0.08Nb0.92Fe1Sb1 | FeNb0.92Hf0.08Sb | Stoichiometric Formula | 2015 | 700 | 1326 | 205.4 | 55.94282616 | 0.6960536 | 5.626
3212 | ESTM | https://doi.org/10.1038/ncomms9144 | Fe1 Nb0.92 Zr0.08 Sb1 | Zr0.08Nb0.92Fe1Sb1 | FeNb0.92Zr0.08Sb | Stoichiometric Formula | 2015 | 300 | 3302.33 | 122.816 | 49.81159 | 0.112611 | 13.27
3213 | ESTM | https://doi.org/10.1038/ncomms9144 | Fe1 Nb0.92 Zr0.08 Sb1 | Zr0.08Nb0.92Fe1Sb1 | FeNb0.92Zr0.08Sb | Stoichiometric Formula | 2015 | 500 | 1961.24 | 174.5 | 59.72024831 | 0.313479 | 9.5254
3214 | ESTM | https://doi.org/10.1038/ncomms9144 | Fe1 Nb0.92 Zr0.08 Sb1 | Zr0.08Nb0.92Fe1Sb1 | FeNb0.92Zr0.08Sb | Stoichiometric Formula | 2015 | 900 | 845 | 246.6 | 51.3857682 | 0.7087258 | 6.5254
3215 | ESTM | https://doi.org/10.1038/ncomms9144 | Fe1 Nb0.92 Zr0.08 Sb1 | Zr0.08Nb0.92Fe1Sb1 | FeNb0.92Zr0.08Sb | Stoichiometric Formula | 2015 | 1100 | 598 | 270.63 | 43.79788 | 0.7683838 | 6.27
3216 | ESTM | https://doi.org/10.1038/ncomms9144 | Fe1 Nb0.92 Zr0.08 Sb1 | Zr0.08Nb0.92Fe1Sb1 | FeNb0.92Zr0.08Sb | Stoichiometric Formula | 2015 | 1000 | 720.93 | 258.74 | 48.26366 | 0.7738281 | 6.237
3217 | ESTM | https://doi.org/10.1038/ncomms9144 | Fe1 Nb0.9 Hf0.1 Sb1 | Hf0.1Nb0.9Fe1Sb1 | FeNb0.9Hf0.1Sb | Stoichiometric Formula | 2015 | 400 | 4349 | 130.1 | 73.61121749 | 0.38 | 7.862
3218 | ESTM | https://doi.org/10.1038/ncomms9144 | Fe1 Nb0.9 Hf0.1 Sb1 | Hf0.1Nb0.9Fe1Sb1 | FeNb0.9Hf0.1Sb | Stoichiometric Formula | 2015 | 500 | 3232 | 153.4 | 76.05400192 | 0.5556254 | 6.844
3219 | ESTM | https://doi.org/10.1038/ncomms9144 | Fe1 Nb0.9 Zr0.1 Sb1 | Zr0.1Nb0.9Fe1Sb1 | FeNb0.9Zr0.1Sb | Stoichiometric Formula | 2015 | 300 | 3976.74 | 107.524 | 45.97672 | 0.1092343 | 12.627
3220 | ESTM | https://doi.org/10.1038/ncomms9144 | Fe1 Nb0.9 Zr0.1 Sb1 | Zr0.1Nb0.9Fe1Sb1 | FeNb0.9Zr0.1Sb | Stoichiometric Formula | 2015 | 400 | 3116.28 | 134.7 | 56.54206 | 0.2085077 | 10.847
3221 | ESTM | https://doi.org/10.1038/ncomms9144 | Fe1 Nb0.9 Zr0.1 Sb1 | Zr0.1Nb0.9Fe1Sb1 | FeNb0.9Zr0.1Sb | Stoichiometric Formula | 2015 | 500 | 2441.86 | 157.5 | 60.57339 | 0.3168296 | 9.5593
3222 | ESTM | https://doi.org/10.1038/ncomms9144 | Fe1 Nb0.9 Zr0.1 Sb1 | Zr0.1Nb0.9Fe1Sb1 | FeNb0.9Zr0.1Sb | Stoichiometric Formula | 2015 | 600 | 1937.98 | 176 | 60.03086848 | 0.41264 | 8.7288
3223 | ESTM | https://doi.org/10.1038/ncomms9144 | Fe1 Nb0.9 Zr0.1 Sb1 | Zr0.1Nb0.9Fe1Sb1 | FeNb0.9Zr0.1Sb | Stoichiometric Formula | 2015 | 700 | 1550.4 | 193 | 57.7508496 | 0.5010609 | 8.068
3224 | ESTM | https://doi.org/10.1038/ncomms9144 | Fe1 Nb0.9 Zr0.1 Sb1 | Zr0.1Nb0.9Fe1Sb1 | FeNb0.9Zr0.1Sb | Stoichiometric Formula | 2015 | 800 | 1264 | 209.3 | 55.37140336 | 0.5886661 | 7.525
3225 | ESTM | https://doi.org/10.1038/ncomms9144 | Fe1 Nb0.9 Zr0.1 Sb1 | Zr0.1Nb0.9Fe1Sb1 | FeNb0.9Zr0.1Sb | Stoichiometric Formula | 2015 | 900 | 1055 | 225.3 | 53.55189495 | 0.6772054 | 7.117
3226 | ESTM | https://doi.org/10.1038/ncomms9144 | Fe1 Nb0.9 Zr0.1 Sb1 | Zr0.1Nb0.9Fe1Sb1 | FeNb0.9Zr0.1Sb | Stoichiometric Formula | 2015 | 1000 | 922 | 238.2 | 52.31357928 | 0.7559766 | 6.92
3227 | ESTM | https://doi.org/10.1038/srep32501 | Cu2 Sn0.8 Zn0.2 S3 | Zn0.2Cu2Sn0.8S3 | Cu2Sn0.8Zn0.2S3 | Stoichiometric Formula | 2016 | 323 | 1375.34 | 44 | 2.66265824 | 0.03339956 | 2.575
3228 | ESTM | https://doi.org/10.1038/srep32501 | Cu2 Sn0.8 Zn0.2 S3 | Zn0.2Cu2Sn0.8S3 | Cu2Sn0.8Zn0.2S3 | Stoichiometric Formula | 2016 | 423 | 1167.12 | 61 | 4.34285352 | 0.08135638 | 2.258
3229 | ESTM | https://doi.org/10.1038/srep32501 | Cu2 Sn0.8 Zn0.2 S3 | Zn0.2Cu2Sn0.8S3 | Cu2Sn0.8Zn0.2S3 | Stoichiometric Formula | 2016 | 523 | 984 | 78 | 5.986656 | 0.1683345 | 1.86
3230 | ESTM | https://doi.org/10.1038/srep32501 | Cu2 Sn0.8 Zn0.2 S3 | Zn0.2Cu2Sn0.8S3 | Cu2Sn0.8Zn0.2S3 | Stoichiometric Formula | 2016 | 623 | 812 | 95.4 | 7.39014192 | 0.2962715 | 1.554
3231 | ESTM | https://doi.org/10.1038/srep32501 | Cu2 Sn0.8 Zn0.2 S3 | Zn0.2Cu2Sn0.8S3 | Cu2Sn0.8Zn0.2S3 | Stoichiometric Formula | 2016 | 723 | 610.95 | 117.47 | 8.430622 | 0.4761984 | 1.28
3232 | ESTM | https://doi.org/10.1038/srep32501 | Cu2 Sn0.95 Zn0.05 S3 | Zn0.05Cu2Sn0.95S3 | Cu2Sn0.95Zn0.05S3 | Stoichiometric Formula | 2016 | 323 | 185 | 98.5 | 1.79491625 | 0.03650869 | 1.588
3233 | ESTM | https://doi.org/10.1038/srep32501 | Cu2 Sn0.95 Zn0.05 S3 | Zn0.05Cu2Sn0.95S3 | Cu2Sn0.95Zn0.05S3 | Stoichiometric Formula | 2016 | 423 | 164.38 | 125 | 2.5684375 | 0.08978918 | 1.21
3234 | ESTM | https://doi.org/10.1038/srep32501 | Cu2 Sn0.95 Zn0.05 S3 | Zn0.05Cu2Sn0.95S3 | Cu2Sn0.95Zn0.05S3 | Stoichiometric Formula | 2016 | 523 | 140 | 151 | 3.19214 | 0.1731835 | 0.964
3235 | ESTM | https://doi.org/10.1038/srep32501 | Cu2 Sn0.95 Zn0.05 S3 | Zn0.05Cu2Sn0.95S3 | Cu2Sn0.95Zn0.05S3 | Stoichiometric Formula | 2016 | 623 | 118 | 173 | 3.531622 | 0.2887402 | 0.762
3236 | ESTM | https://doi.org/10.1038/srep32501 | Cu2 Sn0.95 Zn0.05 S3 | Zn0.05Cu2Sn0.95S3 | Cu2Sn0.95Zn0.05S3 | Stoichiometric Formula | 2016 | 723 | 100 | 196 | 3.8416 | 0.5645278 | 0.492
3237 | ESTM | https://doi.org/10.1038/srep32501 | Cu2 Sn0.9 Zn0.1 S3 | Zn0.1Cu2Sn0.9S3 | Cu2Sn0.9Zn0.1S3 | Stoichiometric Formula | 2016 | 323 | 556.16 | 70.7 | 2.77996 | 0.04781295 | 1.878
3238 | ESTM | https://doi.org/10.1038/srep32501 | Cu2 Sn0.9 Zn0.1 S3 | Zn0.1Cu2Sn0.9S3 | Cu2Sn0.9Zn0.1S3 | Stoichiometric Formula | 2016 | 423 | 468.5 | 92.7 | 4.025956365 | 0.1072405 | 1.588
3239 | ESTM | https://doi.org/10.1038/srep32501 | Cu2 Sn0.9 Zn0.1 S3 | Zn0.1Cu2Sn0.9S3 | Cu2Sn0.9Zn0.1S3 | Stoichiometric Formula | 2016 | 523 | 416.43 | 107.3 | 4.794479 | 0.1832977 | 1.368
3240 | ESTM | https://doi.org/10.1038/srep32501 | Cu2 Sn0.9 Zn0.1 S3 | Zn0.1Cu2Sn0.9S3 | Cu2Sn0.9Zn0.1S3 | Stoichiometric Formula | 2016 | 623 | 361 | 125 | 5.640625 | 0.3029405 | 1.16
3241 | ESTM | https://doi.org/10.1038/srep32501 | Cu2 Sn0.9 Zn0.1 S3 | Zn0.1Cu2Sn0.9S3 | Cu2Sn0.9Zn0.1S3 | Stoichiometric Formula | 2016 | 723 | 300 | 148.2 | 6.59 | 0.576 | 0.827
3242 | ESTM | https://doi.org/10.1038/srep32501 | Cu2 Sn1 S3 | Cu2SnS3 | Cu2SnS3 | Stoichiometric Formula | 2016 | 323 | 1.32 | 283 | 0.10571748 | 0.001434737 | 2.38
3243 | ESTM | https://doi.org/10.1038/srep32501 | Cu2 Sn1 S3 | Cu2SnS3 | Cu2SnS3 | Stoichiometric Formula | 2016 | 423 | 1.7 | 340 | 0.19652 | 0.005099875 | 1.63
3244 | ESTM | https://doi.org/10.1038/srep32501 | Cu2 Sn1 S3 | Cu2SnS3 | Cu2SnS3 | Stoichiometric Formula | 2016 | 523 | 1.9 | 390 | 0.28899 | 0.01228795 | 1.23
3245 | ESTM | https://doi.org/10.1038/srep32501 | Cu2 Sn1 S3 | Cu2SnS3 | Cu2SnS3 | Stoichiometric Formula | 2016 | 623 | 2.07 | 423 | 0.37038303 | 0.02345006 | 0.984
3246 | ESTM | https://doi.org/10.1038/srep32501 | Cu2 Sn1 S3 | Cu2SnS3 | Cu2SnS3 | Stoichiometric Formula | 2016 | 723 | 2.76 | 411 | 0.46622196 | 0.04256041 | 0.792
3247 | ESTM | https://doi.org/10.1039/B916346H | Eu1 Zn1 Cd1 Sb2 | EuZnCdSb2 | Eu(Zn0.5Cd0.5)2Sb2 | Stoichiometric Formula | 2010 | 300 | 314.8 | 172.5 | 9.3672675 | 0.1761868 | 1.595
3248 | ESTM | https://doi.org/10.1039/B916346H | Eu1 Zn1 Cd1 Sb2 | EuZnCdSb2 | Eu(Zn0.5Cd0.5)2Sb2 | Stoichiometric Formula | 2010 | 350 | 290 | 189 | 10.35909 | 0.25319 | 1.432
3249 | ESTM | https://doi.org/10.1039/B916346H | Eu1 Zn1 Cd1 Sb2 | EuZnCdSb2 | Eu(Zn0.5Cd0.5)2Sb2 | Stoichiometric Formula | 2010 | 400 | 262.35 | 204 | 10.9179576 | 0.3359372 | 1.3
3250 | ESTM | https://doi.org/10.1039/B916346H | Eu1 Zn1 Cd1 Sb2 | EuZnCdSb2 | Eu(Zn0.5Cd0.5)2Sb2 | Stoichiometric Formula | 2010 | 450 | 245.66 | 217 | 11.56788374 | 0.4337956 | 1.2
3251 | ESTM | https://doi.org/10.1039/B916346H | Eu1 Zn1 Cd1 Sb2 | EuZnCdSb2 | Eu(Zn0.5Cd0.5)2Sb2 | Stoichiometric Formula | 2010 | 500 | 224.87 | 228 | 11.68964208 | 0.5241992 | 1.115
3252 | ESTM | https://doi.org/10.1039/B916346H | Eu1 Zn1 Cd1 Sb2 | EuZnCdSb2 | Eu(Zn0.5Cd0.5)2Sb2 | Stoichiometric Formula | 2010 | 550 | 211 | 236 | 11.751856 | 0.6275263 | 1.03
3253 | ESTM | https://doi.org/10.1039/B916346H | Eu1 Zn1 Cd1 Sb2 | EuZnCdSb2 | Eu(Zn0.5Cd0.5)2Sb2 | Stoichiometric Formula | 2010 | 600 | 196.76 | 244 | 11.71430336 | 0.7028582016 | 1
3254 | ESTM | https://doi.org/10.1039/B916346H | Eu1 Zn1 Cd1 Sb2 | EuZnCdSb2 | Eu(Zn0.5Cd0.5)2Sb2 | Stoichiometric Formula | 2010 | 650 | 186.4 | 250 | 11.65 | 0.7742843 | 0.978
3255 | ESTM | https://doi.org/10.1039/B916346H | Eu1 Zn1.4 Cd0.6 Sb2 | Eu1Zn1.4Cd0.6Sb2 | Eu(Zn0.7Cd0.3)2Sb2 | Stoichiometric Formula | 2010 | 300 | 570 | 148 | 12.48528 | 0.2037859 | 1.838
3256 | ESTM | https://doi.org/10.1039/B916346H | Eu1 Zn1.4 Cd0.6 Sb2 | Eu1Zn1.4Cd0.6Sb2 | Eu(Zn0.7Cd0.3)2Sb2 | Stoichiometric Formula | 2010 | 350 | 531 | 163 | 14.108139 | 0.2956796 | 1.67
3257 | ESTM | https://doi.org/10.1039/B916346H | Eu1 Zn1.4 Cd0.6 Sb2 | Eu1Zn1.4Cd0.6Sb2 | Eu(Zn0.7Cd0.3)2Sb2 | Stoichiometric Formula | 2010 | 400 | 482.95 | 176 | 14.9598592 | 0.3890731 | 1.538
3258 | ESTM | https://doi.org/10.1039/B916346H | Eu1 Zn1.4 Cd0.6 Sb2 | Eu1Zn1.4Cd0.6Sb2 | Eu(Zn0.7Cd0.3)2Sb2 | Stoichiometric Formula | 2010 | 450 | 442.7 | 187.6 | 15.58028 | 0.4975958 | 1.409
3259 | ESTM | https://doi.org/10.1039/B916346H | Eu1 Zn1.4 Cd0.6 Sb2 | Eu1Zn1.4Cd0.6Sb2 | Eu(Zn0.7Cd0.3)2Sb2 | Stoichiometric Formula | 2010 | 500 | 401 | 198.46 | 15.79394 | 0.6046683 | 1.306
3260 | ESTM | https://doi.org/10.1039/B916346H | Eu1 Zn1.4 Cd0.6 Sb2 | Eu1Zn1.4Cd0.6Sb2 | Eu(Zn0.7Cd0.3)2Sb2 | Stoichiometric Formula | 2010 | 550 | 366.4 | 207.6 | 15.79102 | 0.7061025 | 1.23
3261 | ESTM | https://doi.org/10.1039/B916346H | Eu1 Zn1.4 Cd0.6 Sb2 | Eu1Zn1.4Cd0.6Sb2 | Eu(Zn0.7Cd0.3)2Sb2 | Stoichiometric Formula | 2010 | 600 | 333.33 | 214.8 | 15.37953 | 0.7954927 | 1.16
3262 | ESTM | https://doi.org/10.1039/B916346H | Eu1 Zn1.4 Cd0.6 Sb2 | Eu1Zn1.4Cd0.6Sb2 | Eu(Zn0.7Cd0.3)2Sb2 | Stoichiometric Formula | 2010 | 650 | 305 | 221 | 14.896505 | 0.8668512 | 1.117
3263 | ESTM | https://doi.org/10.1039/B916346H | Eu1 Zn1.8 Cd0.2 Sb2 | Eu1Zn1.8Cd0.2Sb2 | Eu(Zn0.9Cd0.1)2Sb2 | Stoichiometric Formula | 2010 | 300 | 1005 | 125 | 15.703125 | 0.2057178 | 2.29
3264 | ESTM | https://doi.org/10.1039/B916346H | Eu1 Zn1.8 Cd0.2 Sb2 | Eu1Zn1.8Cd0.2Sb2 | Eu(Zn0.9Cd0.1)2Sb2 | Stoichiometric Formula | 2010 | 350 | 952 | 138 | 18.129888 | 0.3050702 | 2.08
3265 | ESTM | https://doi.org/10.1039/B916346H | Eu1 Zn1.8 Cd0.2 Sb2 | Eu1Zn1.8Cd0.2Sb2 | Eu(Zn0.9Cd0.1)2Sb2 | Stoichiometric Formula | 2010 | 400 | 870 | 150.5 | 19.7057175 | 0.4126852 | 1.91
3266 | ESTM | https://doi.org/10.1039/B916346H | Eu1 Zn1.8 Cd0.2 Sb2 | Eu1Zn1.8Cd0.2Sb2 | Eu(Zn0.9Cd0.1)2Sb2 | Stoichiometric Formula | 2010 | 450 | 814 | 161.5 | 21.2309515 | 0.5459388 | 1.75
3267 | ESTM | https://doi.org/10.1039/B916346H | Eu1 Zn1.8 Cd0.2 Sb2 | Eu1Zn1.8Cd0.2Sb2 | Eu(Zn0.9Cd0.1)2Sb2 | Stoichiometric Formula | 2010 | 500 | 745.6 | 172.5 | 22.18626 | 0.6870087 | 1.6147
3268 | ESTM | https://doi.org/10.1039/B916346H | Eu1 Zn1.8 Cd0.2 Sb2 | Eu1Zn1.8Cd0.2Sb2 | Eu(Zn0.9Cd0.1)2Sb2 | Stoichiometric Formula | 2010 | 550 | 690 | 181.48 | 22.72514 | 0.82337476 | 1.518
3269 | ESTM | https://doi.org/10.1039/B916346H | Eu1 Zn1.8 Cd0.2 Sb2 | Eu1Zn1.8Cd0.2Sb2 | Eu(Zn0.9Cd0.1)2Sb2 | Stoichiometric Formula | 2010 | 600 | 635 | 190 | 22.9235 | 0.9551458 | 1.44
3270 | ESTM | https://doi.org/10.1039/B916346H | Eu1 Zn1.8 Cd0.2 Sb2 | Eu1Zn1.8Cd0.2Sb2 | Eu(Zn0.9Cd0.1)2Sb2 | Stoichiometric Formula | 2010 | 650 | 582 | 198 | 22.816728 | 1.065436 | 1.392
3271 | ESTM | https://doi.org/10.1039/B916346H | Eu1 Cd2 Sb2 | Eu(CdSb)2 | EuCd2Sb2 | Stoichiometric Formula | 2010 | 300 | 111.11 | 227.2 | 5.73548 | 0.1218586 | 1.412
3272 | ESTM | https://doi.org/10.1039/B916346H | Eu1 Cd2 Sb2 | Eu(CdSb)2 | EuCd2Sb2 | Stoichiometric Formula | 2010 | 350 | 104.17 | 246 | 6.30395172 | 0.1802601 | 1.224
3273 | ESTM | https://doi.org/10.1039/B916346H | Eu1 Cd2 Sb2 | Eu(CdSb)2 | EuCd2Sb2 | Stoichiometric Formula | 2010 | 400 | 92.6 | 267 | 6.6013614 | 0.2444949 | 1.08
3274 | ESTM | https://doi.org/10.1039/B916346H | Eu1 Cd2 Sb2 | Eu(CdSb)2 | EuCd2Sb2 | Stoichiometric Formula | 2010 | 450 | 82.85 | 286.4 | 6.795767936 | 0.318551622 | 0.96
3275 | ESTM | https://doi.org/10.1039/B916346H | Eu1 Cd2 Sb2 | Eu(CdSb)2 | EuCd2Sb2 | Stoichiometric Formula | 2010 | 500 | 76.58 | 301 | 6.93822458 | 0.3969236 | 0.874
3276 | ESTM | https://doi.org/10.1039/B916346H | Eu1 Cd2 Sb2 | Eu(CdSb)2 | EuCd2Sb2 | Stoichiometric Formula | 2010 | 550 | 75 | 307 | 7.068675 | 0.4799718 | 0.81
3277 | ESTM | https://doi.org/10.1039/B916346H | Eu1 Cd2 Sb2 | Eu(CdSb)2 | EuCd2Sb2 | Stoichiometric Formula | 2010 | 600 | 81.1 | 298.8 | 7.240724784 | 0.5681228 | 0.7647
3278 | ESTM | https://doi.org/10.1039/B916346H | Eu1 Cd2 Sb2 | Eu(CdSb)2 | EuCd2Sb2 | Stoichiometric Formula | 2010 | 650 | 102.16 | 274.4 | 7.692174 | 0.6756639 | 0.74
3279 | ESTM | https://doi.org/10.1039/B916346H | Eu1 Zn2 Sb2 | Eu(ZnSb)2 | EuZn2Sb2 | Stoichiometric Formula | 2010 | 300 | 1180.55 | 119 | 16.71776855 | 0.1924532 | 2.606
3280 | ESTM | https://doi.org/10.1039/B916346H | Eu1 Zn2 Sb2 | Eu(ZnSb)2 | EuZn2Sb2 | Stoichiometric Formula | 2010 | 350 | 1037 | 130 | 17.5253 | 0.2714095 | 2.26
3281 | ESTM | https://doi.org/10.1039/B916346H | Eu1 Zn2 Sb2 | Eu(ZnSb)2 | EuZn2Sb2 | Stoichiometric Formula | 2010 | 400 | 923.9 | 140.4 | 18.21206 | 0.3642413 | 2
3282 | ESTM | https://doi.org/10.1039/B916346H | Eu1 Zn2 Sb2 | Eu(ZnSb)2 | EuZn2Sb2 | Stoichiometric Formula | 2010 | 450 | 850 | 151.5 | 19.5094125 | 0.4877353125 | 1.8
3283 | ESTM | https://doi.org/10.1039/B916346H | Eu1 Zn2 Sb2 | Eu(ZnSb)2 | EuZn2Sb2 | Stoichiometric Formula | 2010 | 500 | 787 | 161.7 | 20.57760243 | 0.6146237 | 1.674
3284 | ESTM | https://doi.org/10.1039/B916346H | Eu1 Zn2 Sb2 | Eu(ZnSb)2 | EuZn2Sb2 | Stoichiometric Formula | 2010 | 550 | 720 | 170 | 20.808 | 0.7270902 | 1.574
3285 | ESTM | https://doi.org/10.1039/B916346H | Eu1 Zn2 Sb2 | Eu(ZnSb)2 | EuZn2Sb2 | Stoichiometric Formula | 2010 | 600 | 653.85 | 177 | 20.48446665 | 0.8248779 | 1.49
3286 | ESTM | https://doi.org/10.1039/B916346H | Eu1 Zn2 Sb2 | Eu(ZnSb)2 | EuZn2Sb2 | Stoichiometric Formula | 2010 | 650 | 590 | 181.2 | 19.3717296 | 0.8886114 | 1.417
3287 | ESTM | https://doi.org/10.1039/c1jm13888j | Pb0.05 Te1 Ag1.9 | Ag1.9Te1Pb0.05 | (PbTe)0.05(Ag2Te)0.95 | Stoichiometric Formula | 2011 | 350 | 1455.5 | -92.5 | 12.45362 | 0.5309096 | 0.821
3288 | ESTM | https://doi.org/10.1039/c1jm13888j | Pb0.05 Te1 Ag1.9 | Ag1.9Te1Pb0.05 | (PbTe)0.05(Ag2Te)0.95 | Stoichiometric Formula | 2011 | 450 | 502.13 | -117.3 | 6.908952 | 0.6193284 | 0.502
3289 | ESTM | https://doi.org/10.1039/c1jm13888j | Pb0.05 Te1 Ag1.9 | Ag1.9Te1Pb0.05 | (PbTe)0.05(Ag2Te)0.95 | Stoichiometric Formula | 2011 | 550 | 290 | -154.6 | 6.9313364 | 0.8215 | 0.469
3290 | ESTM | https://doi.org/10.1039/c1jm13888j | Pb0.05 Te1 Ag1.9 | Ag1.9Te1Pb0.05 | (PbTe)0.05(Ag2Te)0.95 | Stoichiometric Formula | 2011 | 650 | 135.84 | -198 | 5.32547136 | 0.83411 | 0.415
3291 | ESTM | https://doi.org/10.1039/c1jm13888j | Pb0.05 Te1 Ag1.9 | Ag1.9Te1Pb0.05 | (PbTe)0.05(Ag2Te)0.95 | Stoichiometric Formula | 2011 | 600 | 207 | -175.2 | 6.35387328 | 0.867 | 0.441
3292 | ESTM | https://doi.org/10.1039/c1jm13888j | Pb0.1 Te1 Ag1.8 | Ag1.8Te1Pb0.1 | (PbTe)0.1(Ag2Te)0.9 | Stoichiometric Formula | 2011 | 300 | 1459.5 | -92.04 | 12.36395 | 0.4127 | 0.901
3293 | ESTM | https://doi.org/10.1039/c1jm13888j | Pb0.1 Te1 Ag1.8 | Ag1.8Te1Pb0.1 | (PbTe)0.1(Ag2Te)0.9 | Stoichiometric Formula | 2011 | 350 | 1274.5 | -95 | 11.5023625 | 0.515 | 0.784
3294 | ESTM | https://doi.org/10.1039/c1jm13888j | Pb0.1 Te1 Ag1.8 | Ag1.8Te1Pb0.1 | (PbTe)0.1(Ag2Te)0.9 | Stoichiometric Formula | 2011 | 450 | 420.89 | -120.3 | 6.091158 | 0.5171738 | 0.53
3295 | ESTM | https://doi.org/10.1039/c1jm13888j | Pb0.1 Te1 Ag1.8 | Ag1.8Te1Pb0.1 | (PbTe)0.1(Ag2Te)0.9 | Stoichiometric Formula | 2011 | 550 | 271.5 | -159.4 | 6.89836974 | 0.7131773 | 0.532
3296 | ESTM | https://doi.org/10.1039/c1jm13888j | Pb0.1 Te1 Ag1.8 | Ag1.8Te1Pb0.1 | (PbTe)0.1(Ag2Te)0.9 | Stoichiometric Formula | 2011 | 600 | 196.7 | -181.55 | 6.483311 | 0.7557775 | 0.5147
3297 | ESTM | https://doi.org/10.1039/c1jm13888j | Pb0.15 Te1 Ag1.7 | Ag1.7Te1Pb0.15 | (PbTe)0.15(Ag2Te)0.85 | Stoichiometric Formula | 2011 | 450 | 372.3 | -140.6 | 7.359760428 | 0.6019 | 0.555
3298 | ESTM | https://doi.org/10.1039/c1jm13888j | Pb0.15 Te1 Ag1.7 | Ag1.7Te1Pb0.15 | (PbTe)0.15(Ag2Te)0.85 | Stoichiometric Formula | 2011 | 500 | 307 | -160.5 | 7.90839675 | 0.726 | 0.543
3299 | ESTM | https://doi.org/10.1039/c1jm13888j | Pb0.15 Te1 Ag1.7 | Ag1.7Te1Pb0.15 | (PbTe)0.15(Ag2Te)0.85 | Stoichiometric Formula | 2011 | 650 | 112.75 | -214.4 | 5.18281984 | 0.763 | 0.4638
3300 | ESTM | https://doi.org/10.1039/c1jm13888j | Pb0.15 Te1 Ag1.7 | Ag1.7Te1Pb0.15 | (PbTe)0.15(Ag2Te)0.85 | Stoichiometric Formula | 2011 | 550 | 243 | -174.7 | 7.41638187 | 0.772 | 0.5233
3301 | ESTM | https://doi.org/10.1039/c1jm13888j | Pb0.15 Te1 Ag1.7 | Ag1.7Te1Pb0.15 | (PbTe)0.15(Ag2Te)0.85 | Stoichiometric Formula | 2011 | 600 | 178 | -191.2 | 6.50722432 | 0.7919543 | 0.493
3302 | ESTM | https://doi.org/10.1039/c1jm13888j | Ag2 Te1 | Ag2Te | Ag2Te | Stoichiometric Formula | 2011 | 500 | 510.66 | -117.74 | 7.07913 | 0.6141879 | 0.5763
3303 | ESTM | https://doi.org/10.1039/c1jm13888j | Ag2 Te1 | Ag2Te | Ag2Te | Stoichiometric Formula | 2011 | 550 | 465.5 | -119.7 | 6.669725895 | 0.61456 | 0.6013
3304 | ESTM | https://doi.org/10.1039/c1jm13888j | Ag2 Te1 | Ag2Te | Ag2Te | Stoichiometric Formula | 2011 | 600 | 431 | -123.2 | 6.54182144 | 0.6230306 | 0.63
3305 | ESTM | https://doi.org/10.1039/c1jm13888j | Ag2 Te1 | Ag2Te | Ag2Te | Stoichiometric Formula | 2011 | 650 | 411.3 | -124.7 | 6.395752017 | 0.63354 | 0.66
3306 | ESTM | https://doi.org/10.1039/c2ee21274a | Bi1 Cu1 Se1 O1 | CuBiSeO | BiCuSeO | Stoichiometric Formula | 2012 | 773 | 45.75 | 307 | 4.31189175 | 0.7 | 0.48
3307 | ESTM | https://doi.org/10.1039/c2ee21554c | Hf0.5 Ti0.5 Co1 Sb0.8 Sn0.2 | Hf0.5Ti0.5Co1Sn0.2Sb0.8 | Hf0.5Ti0.5CoSb0.8Sn0.2 | Stoichiometric Formula | 2012 | 305 | 430 | 178.8 | 13.7468592 | 0.16 | 2.533
3308 | ESTM | https://doi.org/10.1039/c2ee21554c | Hf0.5 Ti0.5 Co1 Sb0.8 Sn0.2 | Hf0.5Ti0.5Co1Sn0.2Sb0.8 | Hf0.5Ti0.5CoSb0.8Sn0.2 | Stoichiometric Formula | 2012 | 377 | 421.5 | 194.4 | 16 | 0.2390627 | 2.512
3309 | ESTM | https://doi.org/10.1039/c2ee21554c | Hf0.5 Ti0.5 Co1 Sb0.8 Sn0.2 | Hf0.5Ti0.5Co1Sn0.2Sb0.8 | Hf0.5Ti0.5CoSb0.8Sn0.2 | Stoichiometric Formula | 2012 | 473 | 400 | 212.45 | 18.24 | 0.3396795 | 2.514
3310 | ESTM | https://doi.org/10.1039/c2ee21554c | Hf0.5 Ti0.5 Co1 Sb0.8 Sn0.2 | Hf0.5Ti0.5Co1Sn0.2Sb0.8 | Hf0.5Ti0.5CoSb0.8Sn0.2 | Stoichiometric Formula | 2012 | 574.6 | 390 | 225.67 | 19.86151 | 0.4515 | 2.51
3311 | ESTM | https://doi.org/10.1039/c2ee21554c | Hf0.5 Ti0.5 Co1 Sb0.8 Sn0.2 | Hf0.5Ti0.5Co1Sn0.2Sb0.8 | Hf0.5Ti0.5CoSb0.8Sn0.2 | Stoichiometric Formula | 2012 | 676 | 381.6 | 236.7 | 21.48 | 0.592 | 2.467
3312 | ESTM | https://doi.org/10.1039/c2ee21554c | Hf0.5 Ti0.5 Co1 Sb0.8 Sn0.2 | Hf0.5Ti0.5Co1Sn0.2Sb0.8 | Hf0.5Ti0.5CoSb0.8Sn0.2 | Stoichiometric Formula | 2012 | 779 | 379 | 238.5 | 21.69 | 0.685 | 2.465
3313 | ESTM | https://doi.org/10.1039/c2ee21554c | Hf0.5 Ti0.5 Co1 Sb0.8 Sn0.2 | Hf0.5Ti0.5Co1Sn0.2Sb0.8 | Hf0.5Ti0.5CoSb0.8Sn0.2 | Stoichiometric Formula | 2012 | 885 | 389 | 241 | 22.593509 | 0.806 | 2.49
3314 | ESTM | https://doi.org/10.1039/c2ee21554c | Hf0.5 Ti0.5 Co1 Sb0.8 Sn0.2 | Hf0.5Ti0.5Co1Sn0.2Sb0.8 | Hf0.5Ti0.5CoSb0.8Sn0.2 | Stoichiometric Formula | 2012 | 989 | 417 | 233.4 | 22.6 | 0.867 | 2.57
3315 | ESTM | https://doi.org/10.1039/c2ee21554c | Hf0.7 Ti0.3 Co1 Sb0.8 Sn0.2 | Hf0.7Ti0.3Co1Sn0.2Sb0.8 | Hf0.7Ti0.3CoSb0.8Sn0.2 | Stoichiometric Formula | 2012 | 305 | 554.5 | 158.8 | 13.98307048 | 0.1533562 | 2.781
3316 | ESTM | https://doi.org/10.1039/c2ee21554c | Hf0.7 Ti0.3 Co1 Sb0.8 Sn0.2 | Hf0.7Ti0.3Co1Sn0.2Sb0.8 | Hf0.7Ti0.3CoSb0.8Sn0.2 | Stoichiometric Formula | 2012 | 377 | 527 | 175 | 16.139375 | 0.22 | 2.8
3317 | ESTM | https://doi.org/10.1039/c2ee21554c | Hf0.7 Ti0.3 Co1 Sb0.8 Sn0.2 | Hf0.7Ti0.3Co1Sn0.2Sb0.8 | Hf0.7Ti0.3CoSb0.8Sn0.2 | Stoichiometric Formula | 2012 | 473 | 506 | 191 | 18.38 | 0.310722 | 2.81
3318 | ESTM | https://doi.org/10.1039/c2ee21554c | Hf0.7 Ti0.3 Co1 Sb0.8 Sn0.2 | Hf0.7Ti0.3Co1Sn0.2Sb0.8 | Hf0.7Ti0.3CoSb0.8Sn0.2 | Stoichiometric Formula | 2012 | 574.6 | 489 | 206.3 | 20.6 | 0.4225582 | 2.83
3319 | ESTM | https://doi.org/10.1039/c2ee21554c | Hf0.7 Ti0.3 Co1 Sb0.8 Sn0.2 | Hf0.7Ti0.3Co1Sn0.2Sb0.8 | Hf0.7Ti0.3CoSb0.8Sn0.2 | Stoichiometric Formula | 2012 | 676 | 478 | 215 | 22.09555 | 0.531 | 2.835
3320 | ESTM | https://doi.org/10.1039/c2ee21554c | Hf0.7 Ti0.3 Co1 Sb0.8 Sn0.2 | Hf0.7Ti0.3Co1Sn0.2Sb0.8 | Hf0.7Ti0.3CoSb0.8Sn0.2 | Stoichiometric Formula | 2012 | 779 | 468 | 221.7 | 22.92 | 0.63 | 2.85
3321 | ESTM | https://doi.org/10.1039/c2ee21554c | Hf0.7 Ti0.3 Co1 Sb0.8 Sn0.2 | Hf0.7Ti0.3Co1Sn0.2Sb0.8 | Hf0.7Ti0.3CoSb0.8Sn0.2 | Stoichiometric Formula | 2012 | 885 | 463 | 232.4 | 24.7 | 0.7729923 | 2.863
3322 | ESTM | https://doi.org/10.1039/c2ee21554c | Hf0.7 Ti0.3 Co1 Sb0.8 Sn0.2 | Hf0.7Ti0.3Co1Sn0.2Sb0.8 | Hf0.7Ti0.3CoSb0.8Sn0.2 | Stoichiometric Formula | 2012 | 989 | 479 | 230 | 25.1 | 0.8728795 | 2.871
3323 | ESTM | https://doi.org/10.1039/c2ee21554c | Hf0.7 Ti0.3 Co1 Sb0.8 Sn0.2 | Hf0.7Ti0.3Co1Sn0.2Sb0.8 | Hf0.7Ti0.3CoSb0.8Sn0.2 | Stoichiometric Formula | 2012 | 1088 | 476 | 232 | 25.53 | 0.9628602 | 2.895
3324 | ESTM | https://doi.org/10.1039/c2ee21554c | Hf0.8 Ti0.2 Co1 Sb0.8 Sn0.2 | Hf0.8Ti0.2Co1Sn0.2Sb0.8 | Hf0.8Ti0.2CoSb0.8Sn0.2 | Stoichiometric Formula | 2012 | 305 | 616 | 158 | 15.32 | 0.1696902 | 2.764
3325 | ESTM | https://doi.org/10.1039/c2ee21554c | Hf0.8 Ti0.2 Co1 Sb0.8 Sn0.2 | Hf0.8Ti0.2Co1Sn0.2Sb0.8 | Hf0.8Ti0.2CoSb0.8Sn0.2 | Stoichiometric Formula | 2012 | 377 | 582 | 175 | 17.82375 | 0.2399840625 | 2.8
3326 | ESTM | https://doi.org/10.1039/c2ee21554c | Hf0.8 Ti0.2 Co1 Sb0.8 Sn0.2 | Hf0.8Ti0.2Co1Sn0.2Sb0.8 | Hf0.8Ti0.2CoSb0.8Sn0.2 | Stoichiometric Formula | 2012 | 480 | 548.94 | 192.9 | 20.42628 | 0.3511682 | 2.792
3327 | ESTM | https://doi.org/10.1039/c2ee21554c | Hf0.8 Ti0.2 Co1 Sb0.8 Sn0.2 | Hf0.8Ti0.2Co1Sn0.2Sb0.8 | Hf0.8Ti0.2CoSb0.8Sn0.2 | Stoichiometric Formula | 2012 | 580 | 523 | 204.5 | 21.87199075 | 0.4530627 | 2.8
3328 | ESTM | https://doi.org/10.1039/c2ee21554c | Hf0.8 Ti0.2 Co1 Sb0.8 Sn0.2 | Hf0.8Ti0.2Co1Sn0.2Sb0.8 | Hf0.8Ti0.2CoSb0.8Sn0.2 | Stoichiometric Formula | 2012 | 682 | 500 | 217 | 23.5445 | 0.589 | 2.73
3329 | ESTM | https://doi.org/10.1039/c2ee21554c | Hf0.8 Ti0.2 Co1 Sb0.8 Sn0.2 | Hf0.8Ti0.2Co1Sn0.2Sb0.8 | Hf0.8Ti0.2CoSb0.8Sn0.2 | Stoichiometric Formula | 2012 | 784 | 485.11 | 225.2 | 24.60237 | 0.720787 | 2.676
3330 | ESTM | https://doi.org/10.1039/c2ee21554c | Hf0.8 Ti0.2 Co1 Sb0.8 Sn0.2 | Hf0.8Ti0.2Co1Sn0.2Sb0.8 | Hf0.8Ti0.2CoSb0.8Sn0.2 | Stoichiometric Formula | 2012 | 885 | 476.7 | 229 | 24.9986247 | 0.8289166 | 2.669
3331 | ESTM | https://doi.org/10.1039/c2ee21554c | Hf0.8 Ti0.2 Co1 Sb0.8 Sn0.2 | Hf0.8Ti0.2Co1Sn0.2Sb0.8 | Hf0.8Ti0.2CoSb0.8Sn0.2 | Stoichiometric Formula | 2012 | 987 | 485 | 226.6 | 24.86 | 0.9205925 | 2.67
3332 | ESTM | https://doi.org/10.1039/c2ee21554c | Hf0.8 Ti0.2 Co1 Sb0.8 Sn0.2 | Hf0.8Ti0.2Co1Sn0.2Sb0.8 | Hf0.8Ti0.2CoSb0.8Sn0.2 | Stoichiometric Formula | 2012 | 1088 | 495 | 228 | 25.73208 | 1.012 | 2.75
3333 | ESTM | https://doi.org/10.1039/c2ee21554c | Hf0.9 Ti0.1 Co1 Sb0.8 Sn0.2 | Hf0.9Ti0.1Co1Sn0.2Sb0.8 | Hf0.9Ti0.1CoSb0.8Sn0.2 | Stoichiometric Formula | 2012 | 305 | 810 | 141.1 | 16.06 | 0.142 | 3.45
3334 | ESTM | https://doi.org/10.1039/c2ee21554c | Hf0.9 Ti0.1 Co1 Sb0.8 Sn0.2 | Hf0.9Ti0.1Co1Sn0.2Sb0.8 | Hf0.9Ti0.1CoSb0.8Sn0.2 | Stoichiometric Formula | 2012 | 377 | 747.52 | 158.28 | 18.65 | 0.207 | 3.39
3335 | ESTM | https://doi.org/10.1039/c2ee21554c | Hf0.9 Ti0.1 Co1 Sb0.8 Sn0.2 | Hf0.9Ti0.1Co1Sn0.2Sb0.8 | Hf0.9Ti0.1CoSb0.8Sn0.2 | Stoichiometric Formula | 2012 | 473 | 687.94 | 176 | 21.2 | 0.2982087 | 3.38
3336 | ESTM | https://doi.org/10.1039/c2ee21554c | Hf0.9 Ti0.1 Co1 Sb0.8 Sn0.2 | Hf0.9Ti0.1Co1Sn0.2Sb0.8 | Hf0.9Ti0.1CoSb0.8Sn0.2 | Stoichiometric Formula | 2012 | 574.6 | 639.72 | 190.24 | 23.1 | 0.396758 | 3.353
3337 | ESTM | https://doi.org/10.1039/c2ee21554c | Hf0.9 Ti0.1 Co1 Sb0.8 Sn0.2 | Hf0.9Ti0.1Co1Sn0.2Sb0.8 | Hf0.9Ti0.1CoSb0.8Sn0.2 | Stoichiometric Formula | 2012 | 676.4 | 608.51 | 197 | 23.61566459 | 0.487 | 3.3
3338 | ESTM | https://doi.org/10.1039/c2ee21554c | Hf0.9 Ti0.1 Co1 Sb0.8 Sn0.2 | Hf0.9Ti0.1Co1Sn0.2Sb0.8 | Hf0.9Ti0.1CoSb0.8Sn0.2 | Stoichiometric Formula | 2012 | 779 | 585.82 | 207.4 | 25.15 | 0.6 | 3.24
3339 | ESTM | https://doi.org/10.1039/c2ee21554c | Hf0.9 Ti0.1 Co1 Sb0.8 Sn0.2 | Hf0.9Ti0.1Co1Sn0.2Sb0.8 | Hf0.9Ti0.1CoSb0.8Sn0.2 | Stoichiometric Formula | 2012 | 885 | 560.28 | 216 | 26 | 0.709 | 3.244
3340 | ESTM | https://doi.org/10.1039/c2ee21554c | Hf0.9 Ti0.1 Co1 Sb0.8 Sn0.2 | Hf0.9Ti0.1Co1Sn0.2Sb0.8 | Hf0.9Ti0.1CoSb0.8Sn0.2 | Stoichiometric Formula | 2012 | 989 | 547.52 | 218 | 26.02034048 | 0.781 | 3.292
3341 | ESTM | https://doi.org/10.1039/c2ee21554c | Hf0.9 Ti0.1 Co1 Sb0.8 Sn0.2 | Hf0.9Ti0.1Co1Sn0.2Sb0.8 | Hf0.9Ti0.1CoSb0.8Sn0.2 | Stoichiometric Formula | 2012 | 1088 | 550.35 | 212 | 24.75 | 0.819 | 3.31
3342 | ESTM | https://doi.org/10.1039/c2jm31324c | Ca3 Al0.95 Zn0.05 Sb3 | Ca3Al0.95Zn0.05Sb3 | Ca3Al0.95Zn0.05Sb3 | Stoichiometric Formula | 2012 | 422 | 47.45 | 184 | 1.6064672 | 0.06 | 1.06
3343 | ESTM | https://doi.org/10.1039/c2jm31324c | Ca3 Al0.95 Zn0.05 Sb3 | Ca3Al0.95Zn0.05Sb3 | Ca3Al0.95Zn0.05Sb3 | Stoichiometric Formula | 2012 | 522 | 50.5 | 214.4 | 2.32135168 | 0.129 | 0.922
3344 | ESTM | https://doi.org/10.1039/c2jm31324c | Ca3 Al0.95 Zn0.05 Sb3 | Ca3Al0.95Zn0.05Sb3 | Ca3Al0.95Zn0.05Sb3 | Stoichiometric Formula | 2012 | 622 | 49 | 236.7 | 2.74531761 | 0.2108132782 | 0.81
3345 | ESTM | https://doi.org/10.1039/c2jm31324c | Ca3 Al0.95 Zn0.05 Sb3 | Ca3Al0.95Zn0.05Sb3 | Ca3Al0.95Zn0.05Sb3 | Stoichiometric Formula | 2012 | 722 | 42.83 | 272 | 3.16873472 | 0.294 | 0.718
3346 | ESTM | https://doi.org/10.1039/c2jm31324c | Ca3 Al0.95 Zn0.05 Sb3 | Ca3Al0.95Zn0.05Sb3 | Ca3Al0.95Zn0.05Sb3 | Stoichiometric Formula | 2012 | 822 | 41.3 | 275.8 | 3.141510932 | 0.3911424 | 0.6602
3347 | ESTM | https://doi.org/10.1039/c2jm31324c | Ca3 Al0.98 Zn0.02 Sb3 | Ca3Al0.98Zn0.02Sb3 | Ca3Al0.98Zn0.02Sb3 | Stoichiometric Formula | 2012 | 422 | 31.5 | 200 | 1.26 | 0.046 | 1.103
3348 | ESTM | https://doi.org/10.1039/c2jm31324c | Ca3 Al0.98 Zn0.02 Sb3 | Ca3Al0.98Zn0.02Sb3 | Ca3Al0.98Zn0.02Sb3 | Stoichiometric Formula | 2012 | 522 | 38.7 | 230.7 | 2.059710363 | 0.1135342 | 0.947
3349 | ESTM | https://doi.org/10.1039/c2jm31324c | Ca3 Al0.98 Zn0.02 Sb3 | Ca3Al0.98Zn0.02Sb3 | Ca3Al0.98Zn0.02Sb3 | Stoichiometric Formula | 2012 | 622 | 43.5 | 248 | 2.675424 | 0.205 | 0.83
3350 | ESTM | https://doi.org/10.1039/c2jm31324c | Ca3 Al0.98 Zn0.02 Sb3 | Ca3Al0.98Zn0.02Sb3 | Ca3Al0.98Zn0.02Sb3 | Stoichiometric Formula | 2012 | 722 | 39.52 | 274.2 | 2.971336 | 0.287 | 0.7375
3351 | ESTM | https://doi.org/10.1039/c2jm31324c | Ca3 Al0.98 Zn0.02 Sb3 | Ca3Al0.98Zn0.02Sb3 | Ca3Al0.98Zn0.02Sb3 | Stoichiometric Formula | 2012 | 822 | 38.3 | 277.3 | 2.945089607 | 0.3602476 | 0.672
3352 | ESTM | https://doi.org/10.1039/c2jm31324c | Ca3 Al0.99 Zn0.01 Sb3 | Ca3Al0.99Zn0.01Sb3 | Ca3Al0.99Zn0.01Sb3 | Stoichiometric Formula | 2012 | 422 | 109 | 171.7 | 3.21341701 | 0.101 | 1.269
3353 | ESTM | https://doi.org/10.1039/c2jm31324c | Ca3 Al0.99 Zn0.01 Sb3 | Ca3Al0.99Zn0.01Sb3 | Ca3Al0.99Zn0.01Sb3 | Stoichiometric Formula | 2012 | 522 | 97.11 | 208 | 4.20136704 | 0.187 | 1.07
3354 | ESTM | https://doi.org/10.1039/c2jm31324c | Ca3 Al0.99 Zn0.01 Sb3 | Ca3Al0.99Zn0.01Sb3 | Ca3Al0.99Zn0.01Sb3 | Stoichiometric Formula | 2012 | 822 | 51 | 264 | 3.554496 | 0.437 | 0.718
3355 | ESTM | https://doi.org/10.1039/c2jm31324c | Ca3 Al1 Sb3 | Ca3AlSb3 | Ca3AlSb3 | Stoichiometric Formula | 2012 | 522 | 4.98 | 390 | 0.757458 | 0.045 | 0.85
3356 | ESTM | https://doi.org/10.1039/c2jm31324c | Ca3 Al1 Sb3 | Ca3AlSb3 | Ca3AlSb3 | Stoichiometric Formula | 2012 | 722 | 5 | 419 | 0.877805 | 0.091 | 0.67
3357 | ESTM | https://doi.org/10.1039/c2jm31324c | Ca3 Al1 Sb3 | Ca3AlSb3 | Ca3AlSb3 | Stoichiometric Formula | 2012 | 822 | 5.16 | 390 | 0.784836 | 0.101 | 0.622
3358 | ESTM | https://doi.org/10.1039/c3dt50428j | Ca5 In1.95 Zn0.05 Sb6 | Ca5Zn0.05In1.95Sb6 | Ca5In1.95Zn0.05Sb6 | Stoichiometric Formula | 2013 | 622 | 143.5 | 209 | 6.2682235 | 0.4284434 | 0.91
3359 | ESTM | https://doi.org/10.1039/c3dt50428j | Ca5 In1.95 Zn0.05 Sb6 | Ca5Zn0.05In1.95Sb6 | Ca5In1.95Zn0.05Sb6 | Stoichiometric Formula | 2013 | 722 | 128.6 | 214 | 5.8893656 | 0.5123039 | 0.83
3360 | ESTM | https://doi.org/10.1039/c3dt50428j | Ca5 In1.95 Zn0.05 Sb6 | Ca5Zn0.05In1.95Sb6 | Ca5In1.95Zn0.05Sb6 | Stoichiometric Formula | 2013 | 822 | 127 | 217.4 | 6.00237052 | 0.6076291 | 0.812
3361 | ESTM | https://doi.org/10.1039/c3dt50428j | Ca5 In1.95 Zn0.05 Sb6 | Ca5Zn0.05In1.95Sb6 | Ca5In1.95Zn0.05Sb6 | Stoichiometric Formula | 2013 | 922 | 128.6 | 215.73 | 5.984971 | 0.68 | 0.815
3362 | ESTM | https://doi.org/10.1039/c3dt50428j | Ca5 In1.98 Zn0.02 Sb6 | Ca5Zn0.02In1.98Sb6 | Ca5In1.98Zn0.02Sb6 | Stoichiometric Formula | 2013 | 422 | 54.18 | 263.7 | 3.767552 | 0.164 | 0.9328
3363 | ESTM | https://doi.org/10.1039/c3dt50428j | Ca5 In1.98 Zn0.02 Sb6 | Ca5Zn0.02In1.98Sb6 | Ca5In1.98Zn0.02Sb6 | Stoichiometric Formula | 2013 | 522 | 53.4 | 287.7 | 4.419986886 | 0.282 | 0.812
3364 | ESTM | https://doi.org/10.1039/c3dt50428j | Ca5 In1.98 Zn0.02 Sb6 | Ca5Zn0.02In1.98Sb6 | Ca5In1.98Zn0.02Sb6 | Stoichiometric Formula | 2013 | 622 | 47.94 | 299.4 | 4.297359 | 0.358 | 0.728
3365 | ESTM | https://doi.org/10.1039/c3dt50428j | Ca5 In1.98 Zn0.02 Sb6 | Ca5Zn0.02In1.98Sb6 | Ca5In1.98Zn0.02Sb6 | Stoichiometric Formula | 2013 | 922 | 53.49 | 238.55 | 3.043907 | 0.4022478 | 0.6977
3366 | ESTM | https://doi.org/10.1039/c3dt50428j | Ca5 In1.98 Zn0.02 Sb6 | Ca5Zn0.02In1.98Sb6 | Ca5In1.98Zn0.02Sb6 | Stoichiometric Formula | 2013 | 722 | 46.12 | 290 | 3.878692 | 0.405 | 0.6656
3367 | ESTM | https://doi.org/10.1039/c3dt50428j | Ca5 In1.98 Zn0.02 Sb6 | Ca5Zn0.02In1.98Sb6 | Ca5In1.98Zn0.02Sb6 | Stoichiometric Formula | 2013 | 822 | 47.02 | 270 | 3.427758 | 0.4301705 | 0.655
3368 | ESTM | https://doi.org/10.1039/c3dt50428j | Ca5 In1.9 Zn0.1 Sb6 | Ca5Zn0.1In1.9Sb6 | Ca5In1.9Zn0.1Sb6 | Stoichiometric Formula | 2013 | 422 | 204.6 | 144 | 4.2425856 | 0.15 | 1.1084
3369 | ESTM | https://doi.org/10.1039/c3dt50428j | Ca5 In1.9 Zn0.1 Sb6 | Ca5Zn0.1In1.9Sb6 | Ca5In1.9Zn0.1Sb6 | Stoichiometric Formula | 2013 | 522 | 208.6 | 162 | 5.4744984 | 0.273 | 1.008
3370 | ESTM | https://doi.org/10.1039/c3dt50428j | Ca5 In1.9 Zn0.1 Sb6 | Ca5Zn0.1In1.9Sb6 | Ca5In1.9Zn0.1Sb6 | Stoichiometric Formula | 2013 | 622 | 199.4 | 171 | 5.8306554 | 0.379 | 0.922
3371 | ESTM | https://doi.org/10.1039/c3dt50428j | Ca5 In1.9 Zn0.1 Sb6 | Ca5Zn0.1In1.9Sb6 | Ca5In1.9Zn0.1Sb6 | Stoichiometric Formula | 2013 | 722 | 178.69 | 177.7 | 5.642546 | 0.477 | 0.842
3372 | ESTM | https://doi.org/10.1039/c3dt50428j | Ca5 In2 Sb6 | Ca5(InSb3)2 | Ca5In2Sb6 | Stoichiometric Formula | 2013 | 422 | 9.74 | 479.5 | 2.239423235 | 0.1091771 | 0.8656
3373 | ESTM | https://doi.org/10.1039/c3dt50428j | Ca5 In2 Sb6 | Ca5(InSb3)2 | Ca5In2Sb6 | Stoichiometric Formula | 2013 | 520 | 9.67 | 480 | 2.227968 | 0.1545549 | 0.7496
3374 | ESTM | https://doi.org/10.1039/c3dt50428j | Ca5 In2 Sb6 | Ca5(InSb3)2 | Ca5In2Sb6 | Stoichiometric Formula | 2013 | 620 | 10 | 422 | 1.78084 | 0.156 | 0.688
3375 | ESTM | https://doi.org/10.1039/c3ra40457a | Mg3 Sb1.6 Bi0.4 | Mg3Bi0.4Sb1.6 | Mg3Sb1.6Bi0.4 | Stoichiometric Formula | 2013 | 332 | 34.55 | 142 | 0.6966662 | 0.02434665 | 0.95
3376 | ESTM | https://doi.org/10.1039/c3ra40457a | Mg3 Sb1.6 Bi0.4 | Mg3Bi0.4Sb1.6 | Mg3Sb1.6Bi0.4 | Stoichiometric Formula | 2013 | 470 | 25 | 211 | 1.113025 | 0.07926087 | 0.66
3377 | ESTM | https://doi.org/10.1039/c3ra40457a | Mg3 Sb1.6 Bi0.4 | Mg3Bi0.4Sb1.6 | Mg3Sb1.6Bi0.4 | Stoichiometric Formula | 2013 | 750 | 19.9 | 186.4 | 0.6914 | 0.1287 | 0.416
3378 | ESTM | https://doi.org/10.1039/c3ra40457a | Mg3 Sb1.6 Bi0.4 | Mg3Bi0.4Sb1.6 | Mg3Sb1.6Bi0.4 | Stoichiometric Formula | 2013 | 565 | 20.1 | 246 | 1.2163716 | 0.1296698 | 0.53
3379 | ESTM | https://doi.org/10.1039/c3ra40457a | Mg3 Sb1.6 Bi0.4 | Mg3Bi0.4Sb1.6 | Mg3Sb1.6Bi0.4 | Stoichiometric Formula | 2013 | 660 | 19 | 277 | 1.457851 | 0.2047195 | 0.47
3380 | ESTM | https://doi.org/10.1039/c3ra40457a | Mg3 Sb1.8 Bi0.2 | Mg3Bi0.2Sb1.8 | Mg3Sb1.8Bi0.2 | Stoichiometric Formula | 2013 | 332 | 3.33 | 306 | 0.31180788 | 0.008847882 | 1.17
3381 | ESTM | https://doi.org/10.1039/c3ra40457a | Mg3 Sb1.8 Bi0.2 | Mg3Bi0.2Sb1.8 | Mg3Sb1.8Bi0.2 | Stoichiometric Formula | 2013 | 470 | 5.59 | 357 | 0.71243991 | 0.036796347 | 0.91
3382 | ESTM | https://doi.org/10.1039/c3ra40457a | Mg3 Sb1.8 Bi0.2 | Mg3Bi0.2Sb1.8 | Mg3Sb1.8Bi0.2 | Stoichiometric Formula | 2013 | 565 | 8.65 | 386 | 1.2888154 | 0.0984028 | 0.74
3383 | ESTM | https://doi.org/10.1039/c3ra40457a | Mg3 Sb1.8 Bi0.2 | Mg3Bi0.2Sb1.8 | Mg3Sb1.8Bi0.2 | Stoichiometric Formula | 2013 | 660 | 15.565 | 411.4 | 2.6343 | 0.29 | 0.61
3384 | ESTM | https://doi.org/10.1039/c3ra40457a | Mg3 Sb1.8 Bi0.2 | Mg3Bi0.2Sb1.8 | Mg3Sb1.8Bi0.2 | Stoichiometric Formula | 2013 | 750 | 25 | 409 | 4.182025 | 0.5702761 | 0.55
3385 | ESTM | https://doi.org/10.1039/c3ra40457a | Mg3 Sb1.9 Bi0.1 | Mg3Bi0.1Sb1.9 | Mg3Sb1.9Bi0.1 | Stoichiometric Formula | 2013 | 332 | 3.02 | 278 | 0.23339768 | 0.005870305 | 1.32
3386 | ESTM | https://doi.org/10.1039/c3ra40457a | Mg3 Sb1.9 Bi0.1 | Mg3Bi0.1Sb1.9 | Mg3Sb1.9Bi0.1 | Stoichiometric Formula | 2013 | 470 | 5 | 340 | 0.578 | 0.02772041 | 0.98
3387 | ESTM | https://doi.org/10.1039/c3ra40457a | Mg3 Sb1.9 Bi0.1 | Mg3Bi0.1Sb1.9 | Mg3Sb1.9Bi0.1 | Stoichiometric Formula | 2013 | 565 | 6.9 | 364 | 0.9142224 | 0.06708255 | 0.77
3388 | ESTM | https://doi.org/10.1039/c3ra40457a | Mg3 Sb1.9 Bi0.1 | Mg3Bi0.1Sb1.9 | Mg3Sb1.9Bi0.1 | Stoichiometric Formula | 2013 | 660 | 9.86 | 393 | 1.52286714 | 0.152286714 | 0.66
3389 | ESTM | https://doi.org/10.1039/c3ra40457a | Mg3 Sb1.9 Bi0.1 | Mg3Bi0.1Sb1.9 | Mg3Sb1.9Bi0.1 | Stoichiometric Formula | 2013 | 750 | 18.88 | 366.2 | 2.532 | 0.327 | 0.6
3390 | ESTM | https://doi.org/10.1039/c3ra40457a | Mg3 Sb2 | Mg3Sb2 | Mg3Sb2 | Stoichiometric Formula | 2013 | 332 | 2.07 | 193 | 0.07710543 | 0.001910373 | 1.34
3391 | ESTM | https://doi.org/10.1039/c3ra40457a | Mg3 Sb2 | Mg3Sb2 | Mg3Sb2 | Stoichiometric Formula | 2013 | 470 | 3.92 | 261 | 0.26703432 | 0.01110674 | 1.13
3392 | ESTM | https://doi.org/10.1039/c3ra40457a | Mg3 Sb2 | Mg3Sb2 | Mg3Sb2 | Stoichiometric Formula | 2013 | 565 | 6.88 | 296 | 0.6001696 | 0.03810065 | 0.89
3393 | ESTM | https://doi.org/10.1039/c3ra40457a | Mg3 Sb2 | Mg3Sb2 | Mg3Sb2 | Stoichiometric Formula | 2013 | 660 | 13.2 | 328 | 1.4201088 | 0.1398913 | 0.67
3394 | ESTM | https://doi.org/10.1039/c3ra40457a | Mg3 Sb2 | Mg3Sb2 | Mg3Sb2 | Stoichiometric Formula | 2013 | 750 | 24 | 288 | 1.990656 | 0.248832 | 0.6
3395 | ESTM | https://doi.org/10.1039/c3ta00844d | Ca5 Al1.9 Zn0.1 Sb6 | Ca5Al1.9Zn0.1Sb6 | Ca5Al1.9Zn0.1Sb6 | Stoichiometric Formula | 2013 | 425 | 237.7 | 118.2 | 3.320963748 | 0.1111346 | 1.27
3396 | ESTM | https://doi.org/10.1039/c3ta00844d | Ca5 Al1.9 Zn0.1 Sb6 | Ca5Al1.9Zn0.1Sb6 | Ca5Al1.9Zn0.1Sb6 | Stoichiometric Formula | 2013 | 525 | 216.4 | 133.6 | 3.862514944 | 0.174 | 1.175
3397 | ESTM | https://doi.org/10.1039/c3ta00844d | Ca5 Al1.9 Zn0.1 Sb6 | Ca5Al1.9Zn0.1Sb6 | Ca5Al1.9Zn0.1Sb6 | Stoichiometric Formula | 2013 | 624 | 193.5 | 149.2 | 4.30743384 | 0.2452408 | 1.096
3398 | ESTM | https://doi.org/10.1039/c3ta00844d | Ca5 Al1.9 Zn0.1 Sb6 | Ca5Al1.9Zn0.1Sb6 | Ca5Al1.9Zn0.1Sb6 | Stoichiometric Formula | 2013 | 724 | 171.53 | 162.73 | 4.542295 | 0.3228887 | 1.0185
3399 | ESTM | https://doi.org/10.1039/c3ta00844d | Ca5 Al1.9 Zn0.1 Sb6 | Ca5Al1.9Zn0.1Sb6 | Ca5Al1.9Zn0.1Sb6 | Stoichiometric Formula | 2013 | 773 | 163.13 | 167.3 | 4.565893 | 0.3601464 | 0.98
3400 | ESTM | https://doi.org/10.1039/c3ta00844d | Ca5 Ga1.7 Zn0.3 Sb6 | Ca5Zn0.3Ga1.7Sb6 | Ca5Ga1.7Zn0.3Sb6 | Stoichiometric Formula | 2013 | 425 | 564.99 | 70 | 2.768451 | 0.07015214 | 1.6772
3401 | ESTM | https://doi.org/10.1039/c3ta00844d | Ca5 Ga1.7 Zn0.3 Sb6 | Ca5Zn0.3Ga1.7Sb6 | Ca5Ga1.7Zn0.3Sb6 | Stoichiometric Formula | 2013 | 525 | 568.55 | 79.8 | 3.620549142 | 0.1226078 | 1.5503
3402 | ESTM | https://doi.org/10.1039/c3ta00844d | Ca5 Ga1.7 Zn0.3 Sb6 | Ca5Zn0.3Ga1.7Sb6 | Ca5Ga1.7Zn0.3Sb6 | Stoichiometric Formula | 2013 | 624 | 500 | 91.33 | 4.17058445 | 0.1845 | 1.436
3403 | ESTM | https://doi.org/10.1039/c3ta00844d | Ca5 Ga1.7 Zn0.3 Sb6 | Ca5Zn0.3Ga1.7Sb6 | Ca5Ga1.7Zn0.3Sb6 | Stoichiometric Formula | 2013 | 724 | 435 | 102.3 | 4.55240115 | 0.2459656 | 1.34
3404 | ESTM | https://doi.org/10.1039/c3ta00844d | Ca5 Ga1.7 Zn0.3 Sb6 | Ca5Zn0.3Ga1.7Sb6 | Ca5Ga1.7Zn0.3Sb6 | Stoichiometric Formula | 2013 | 773 | 395.12 | 106.8 | 4.506834 | 0.2679833 | 1.3
3405 | ESTM | https://doi.org/10.1039/c3ta00844d | Ca5 Ga1.8 Zn0.2 Sb6 | Ca5Zn0.2Ga1.8Sb6 | Ca5Ga1.8Zn0.2Sb6 | Stoichiometric Formula | 2013 | 425 | 477 | 72.3 | 2.49341733 | 0.064616 | 1.64
3406 | ESTM | https://doi.org/10.1039/c3ta00844d | Ca5 Ga1.8 Zn0.2 Sb6 | Ca5Zn0.2Ga1.8Sb6 | Ca5Ga1.8Zn0.2Sb6 | Stoichiometric Formula | 2013 | 525 | 451 | 85.7 | 3.31236499 | 0.115165 | 1.51
3407 | ESTM | https://doi.org/10.1039/c3ta00844d | Ca5 Ga1.8 Zn0.2 Sb6 | Ca5Zn0.2Ga1.8Sb6 | Ca5Ga1.8Zn0.2Sb6 | Stoichiometric Formula | 2013 | 624 | 420.7 | 94.6 | 3.764911612 | 0.1662636 | 1.413
3408 | ESTM | https://doi.org/10.1039/c3ta00844d | Ca5 Ga1.8 Zn0.2 Sb6 | Ca5Zn0.2Ga1.8Sb6 | Ca5Ga1.8Zn0.2Sb6 | Stoichiometric Formula | 2013 | 724 | 376.5 | 104.62 | 4.120922 | 0.2282745 | 1.307
3409 | ESTM | https://doi.org/10.1039/c3ta00844d | Ca5 Ga1.8 Zn0.2 Sb6 | Ca5Zn0.2Ga1.8Sb6 | Ca5Ga1.8Zn0.2Sb6 | Stoichiometric Formula | 2013 | 773 | 357 | 109.25 | 4.260996 | 0.2609944 | 1.262
3410 | ESTM | https://doi.org/10.1039/c3ta00844d | Ca5 Ga1.95 Zn0.05 Sb6 | Ca5Zn0.05Ga1.95Sb6 | Ca5Ga1.95Zn0.05Sb6 | Stoichiometric Formula | 2013 | 425 | 179 | 138.3 | 3.42371331 | 0.121 | 1.186
3411 | ESTM | https://doi.org/10.1039/c3ta00844d | Ca5 Ga1.95 Zn0.05 Sb6 | Ca5Zn0.05Ga1.95Sb6 | Ca5Ga1.95Zn0.05Sb6 | Stoichiometric Formula | 2013 | 525 | 172 | 160.4 | 4.42524352 | 0.214 | 1.064
3412 | ESTM | https://doi.org/10.1039/c3ta00844d | Ca5 Ga1.95 Zn0.05 Sb6 | Ca5Zn0.05Ga1.95Sb6 | Ca5Ga1.95Zn0.05Sb6 | Stoichiometric Formula | 2013 | 624 | 164.15 | 172.8 | 4.901492736 | 0.308 | 0.981
3413 | ESTM | https://doi.org/10.1039/c3ta00844d | Ca5 Ga1.95 Zn0.05 Sb6 | Ca5Zn0.05Ga1.95Sb6 | Ca5Ga1.95Zn0.05Sb6 | Stoichiometric Formula | 2013 | 773 | 149.41 | 170.93 | 4.365322 | 0.3726964 | 0.9054
3414 | ESTM | https://doi.org/10.1039/c3ta00844d | Ca5 Ga1.95 Zn0.05 Sb6 | Ca5Zn0.05Ga1.95Sb6 | Ca5Ga1.95Zn0.05Sb6 | Stoichiometric Formula | 2013 | 724 | 153.2 | 175.6 | 4.723977152 | 0.3741969 | 0.914
3415 | ESTM | https://doi.org/10.1039/c3ta00844d | Ca5 Ga1.9 Zn0.1 Sb6 | Ca5Zn0.1Ga1.9Sb6 | Ca5Ga1.9Zn0.1Sb6 | Stoichiometric Formula | 2013 | 425 | 305 | 115 | 4.033625 | 0.1221875 | 1.403
3416 | ESTM | https://doi.org/10.1039/c3ta00844d | Ca5 Ga1.9 Zn0.1 Sb6 | Ca5Zn0.1Ga1.9Sb6 | Ca5Ga1.9Zn0.1Sb6 | Stoichiometric Formula | 2013 | 525 | 285.13 | 133 | 5.04366457 | 0.213 | 1.258
3417 | ESTM | https://doi.org/10.1039/c3ta00844d | Ca5 Ga1.9 Zn0.1 Sb6 | Ca5Zn0.1Ga1.9Sb6 | Ca5Ga1.9Zn0.1Sb6 | Stoichiometric Formula | 2013 | 624 | 268 | 143.4 | 5.51103408 | 0.306 | 1.16
3418 | ESTM | https://doi.org/10.1039/c3ta00844d | Ca5 Ga1.9 Zn0.1 Sb6 | Ca5Zn0.1Ga1.9Sb6 | Ca5Ga1.9Zn0.1Sb6 | Stoichiometric Formula | 2013 | 724 | 244 | 151.16 | 5.57524 | 0.3679557 | 1.097
3419 | ESTM | https://doi.org/10.1039/c3ta00844d | Ca5 Ga1.9 Zn0.1 Sb6 | Ca5Zn0.1Ga1.9Sb6 | Ca5Ga1.9Zn0.1Sb6 | Stoichiometric Formula | 2013 | 773 | 231.8 | 152.9 | 5.419115438 | 0.385 | 1.082
3420 | ESTM | https://doi.org/10.1039/c3ta00844d | Ca5 Ga2 Sb6 | Ca5(GaSb3)2 | Ca5Ga2Sb6 | Stoichiometric Formula | 2013 | 525 | 8.63 | 274.57 | 0.6506044 | 0.0362 | 1.005
3421 | ESTM | https://doi.org/10.1039/c3ta00844d | Ca5 Ga2 Sb6 | Ca5(GaSb3)2 | Ca5Ga2Sb6 | Stoichiometric Formula | 2013 | 425 | 6.4 | 417.34 | 1.114705 | 0.04325691 | 1.0952
3422 | ESTM | https://doi.org/10.1039/c3ta14532h | Bi0.985 Na0.015 Cu1 Se1 O1 | Na0.015Cu1Bi0.985Se1O1 | Bi0.985Na0.015CuSeO | Stoichiometric Formula | 2014 | 300 | 125 | 253.5 | 8.03278125 | 0.2975104 | 0.81
3423 | ESTM | https://doi.org/10.1039/c3ta14532h | Bi0.985 Na0.015 Cu1 Se1 O1 | Na0.015Cu1Bi0.985Se1O1 | Bi0.985Na0.015CuSeO | Stoichiometric Formula | 2014 | 923 | 47 | 318 | 4.752828 | 0.91 | 0.5
3424 | ESTM | https://doi.org/10.1039/c4dt03432e | In4 Pb0.01 Sn0.03 Se2.9 Cl0.02 | In4Sn0.03Pb0.01Se2.9Cl0.02 | In4Pb0.01Sn0.03Se2.9Cl0.02 | Stoichiometric Formula | 2015 | 323 | 74.53 | -205 | 3.13212325 | 0.1069199 | 0.9462
3425 | ESTM | https://doi.org/10.1039/c4dt03432e | In4 Pb0.01 Sn0.03 Se2.9 Cl0.02 | In4Sn0.03Pb0.01Se2.9Cl0.02 | In4Pb0.01Sn0.03Se2.9Cl0.02 | Stoichiometric Formula | 2015 | 373 | 83.3 | -224 | 4.1796608 | 0.186 | 0.846
3426 | ESTM | https://doi.org/10.1039/c4dt03432e | In4 Pb0.01 Sn0.03 Se2.9 Cl0.02 | In4Sn0.03Pb0.01Se2.9Cl0.02 | In4Pb0.01Sn0.03Se2.9Cl0.02 | Stoichiometric Formula | 2015 | 473 | 139 | -229.4 | 7.31478604 | 0.472 | 0.744
3427 | ESTM | https://doi.org/10.1039/c4dt03432e | In4 Pb0.01 Sn0.03 Se2.9 Cl0.02 | In4Sn0.03Pb0.01Se2.9Cl0.02 | In4Pb0.01Sn0.03Se2.9Cl0.02 | Stoichiometric Formula | 2015 | 523 | 166.6 | -231.1 | 8.897641186 | 0.68 | 0.6917
3428 | ESTM | https://doi.org/10.1039/c4dt03432e | In4 Pb0.01 Sn0.03 Se2.9 Cl0.02 | In4Sn0.03Pb0.01Se2.9Cl0.02 | In4Pb0.01Sn0.03Se2.9Cl0.02 | Stoichiometric Formula | 2015 | 623 | 148 | -260 | 10.0048 | 1.05287 | 0.592
3429 | ESTM | https://doi.org/10.1039/c4dt03432e | In4 Pb0.01 Sn0.03 Se2.9 Cl0.02 | In4Sn0.03Pb0.01Se2.9Cl0.02 | In4Pb0.01Sn0.03Se2.9Cl0.02 | Stoichiometric Formula | 2015 | 673 | 137.6 | -262.4 | 9.474277376 | 1.121976 | 0.5683
3430 | ESTM | https://doi.org/10.1039/c4dt03432e | In4 Pb0.01 Sn0.03 Se2.9 Cl0.02 | In4Sn0.03Pb0.01Se2.9Cl0.02 | In4Pb0.01Sn0.03Se2.9Cl0.02 | Stoichiometric Formula | 2015 | 723 | 138.3 | -260.12 | 9.357712 | 1.203848 | 0.562
3431 | ESTM | https://doi.org/10.1039/c4dt03432e | In4 Pb0.01 Sn0.03 Se2.9 Cl0.04 | In4Sn0.03Pb0.01Se2.9Cl0.04 | In4Pb0.01Sn0.03Se2.9Cl0.04 | Stoichiometric Formula | 2015 | 323 | 67 | -197.8 | 2.62136428 | 0.09294189 | 0.911
3432 | ESTM | https://doi.org/10.1039/c4dt03432e | In4 Pb0.01 Sn0.03 Se2.9 Cl0.04 | In4Sn0.03Pb0.01Se2.9Cl0.04 | In4Pb0.01Sn0.03Se2.9Cl0.04 | Stoichiometric Formula | 2015 | 623 | 141.83 | -259.4 | 9.57 | 1.022636 | 0.5814
3433 | ESTM | https://doi.org/10.1039/c4dt03432e | In4 Pb0.01 Sn0.03 Se2.9 Cl0.04 | In4Sn0.03Pb0.01Se2.9Cl0.04 | In4Pb0.01Sn0.03Se2.9Cl0.04 | Stoichiometric Formula | 2015 | 673 | 137.62 | -261.5 | 9.410765245 | 1.143221 | 0.554
3434 | ESTM | https://doi.org/10.1039/c4dt03432e | In4 Pb0.01 Sn0.03 Se2.9 Cl0.04 | In4Sn0.03Pb0.01Se2.9Cl0.04 | In4Pb0.01Sn0.03Se2.9Cl0.04 | Stoichiometric Formula | 2015 | 723 | 141.5 | -257.6 | 9.38962304 | 1.252527 | 0.542
3435 | ESTM | https://doi.org/10.1039/c4dt03432e | In4 Pb0.01 Sn0.03 Se2.9 Cl0.06 | In4Sn0.03Pb0.01Se2.9Cl0.06 | In4Pb0.01Sn0.03Se2.9Cl0.06 | Stoichiometric Formula | 2015 | 323 | 30.5 | -199.2 | 1.21025952 | 0.038 | 0.944
3436 | ESTM | https://doi.org/10.1039/c4dt03432e | In4 Pb0.01 Sn0.03 Se2.9 Cl0.06 | In4Sn0.03Pb0.01Se2.9Cl0.06 | In4Pb0.01Sn0.03Se2.9Cl0.06 | Stoichiometric Formula | 2015 | 373 | 38.2 | -219 | 1.8321102 | 0.08096885 | 0.844
3437 | ESTM | https://doi.org/10.1039/c4dt03432e | In4 Pb0.01 Sn0.03 Se2.9 Cl0.06 | In4Sn0.03Pb0.01Se2.9Cl0.06 | In4Pb0.01Sn0.03Se2.9Cl0.06 | Stoichiometric Formula | 2015 | 423 | 52.25 | -231 | 2.78811225 | 0.155 | 0.772
3438 | ESTM | https://doi.org/10.1039/c4dt03432e | In4 Pb0.01 Sn0.03 Se2.9 Cl0.06 | In4Sn0.03Pb0.01Se2.9Cl0.06 | In4Pb0.01Sn0.03Se2.9Cl0.06 | Stoichiometric Formula | 2015 | 523 | 89.1 | -233 | 4.8371499 | 0.39 | 0.666
3439 | ESTM | https://doi.org/10.1039/c4dt03432e | In4 Pb0.01 Sn0.03 Se2.9 Cl0.06 | In4Sn0.03Pb0.01Se2.9Cl0.06 | In4Pb0.01Sn0.03Se2.9Cl0.06 | Stoichiometric Formula | 2015 | 573 | 101 | -246.8 | 6.13 | 0.5736653 | 0.61448
3440 | ESTM | https://doi.org/10.1039/c4dt03432e | In4 Pb0.01 Sn0.03 Se2.9 Cl0.06 | In4Sn0.03Pb0.01Se2.9Cl0.06 | In4Pb0.01Sn0.03Se2.9Cl0.06 | Stoichiometric Formula | 2015 | 623 | 103.35 | -249.5 | 6.433563 | 0.715 | 0.568
3441 | ESTM | https://doi.org/10.1039/c4dt03432e | In4 Pb0.01 Sn0.03 Se2.9 Cl0.06 | In4Sn0.03Pb0.01Se2.9Cl0.06 | In4Pb0.01Sn0.03Se2.9Cl0.06 | Stoichiometric Formula | 2015 | 673 | 104 | -261.4 | 7.3 | 0.894 | 0.542
3442 | ESTM | https://doi.org/10.1039/c4dt03432e | In4 Pb0.01 Sn0.03 Se2.9 Cl0.06 | In4Sn0.03Pb0.01Se2.9Cl0.06 | In4Pb0.01Sn0.03Se2.9Cl0.06 | Stoichiometric Formula | 2015 | 723 | 109.88 | -255 | 7.144947 | 0.964 | 0.532
3443 | ESTM | https://doi.org/10.1021/ja2091195 | Bi1 Cu0.9 Se1 O1 | Cu0.9Bi1Se1O1 | BiCu0.90SeO | Stoichiometric Formula | 2011 | 323 | 0.43 | 166 | 0.01184908 | 0.0003216179 | 1.19
3444 | ESTM | https://doi.org/10.1021/ja2091195 | Bi1 Cu0.9 Se1 O1 | Cu0.9Bi1Se1O1 | BiCu0.90SeO | Stoichiometric Formula | 2011 | 523 | 0.44 | 189 | 0.01571724 | 0.0008993563 | 0.914
3445 | ESTM | https://doi.org/10.1021/ja2091195 | Bi1 Cu0.9 Se1 O1 | Cu0.9Bi1Se1O1 | BiCu0.90SeO | Stoichiometric Formula | 2011 | 723 | 0.8 | 223 | 0.0397832 | 0.004051162 | 0.71
3446 | ESTM | https://doi.org/10.1021/ja2091195 | Bi1 Cu0.9 Se1 O1 | Cu0.9Bi1Se1O1 | BiCu0.90SeO | Stoichiometric Formula | 2011 | 923 | 1.625 | 283 | 0.130144625 | 0.01857484 | 0.6467
3447 | ESTM | https://doi.org/10.1021/ja2091195 | Bi1 Cu0.925 Se1 O1 | Cu0.925Bi1Se1O1 | BiCu0.925SeO | Stoichiometric Formula | 2011 | 323 | 27.88 | 242.45 | 1.638842 | 0.03781043 | 1.4
3448 | ESTM | https://doi.org/10.1021/ja2091195 | Bi1 Cu0.925 Se1 O1 | Cu0.925Bi1Se1O1 | BiCu0.925SeO | Stoichiometric Formula | 2011 | 523 | 17.6 | 270 | 1.28304 | 0.06100272 | 1.1
3449 | ESTM | https://doi.org/10.1021/ja2091195 | Bi1 Cu0.925 Se1 O1 | Cu0.925Bi1Se1O1 | BiCu0.925SeO | Stoichiometric Formula | 2011 | 723 | 19.07 | 292 | 1.62598448 | 0.1264072 | 0.93
3450 | ESTM | https://doi.org/10.1021/ja2091195 | Bi1 Cu0.925 Se1 O1 | Cu0.925Bi1Se1O1 | BiCu0.925SeO | Stoichiometric Formula | 2011 | 923 | 25.5 | 304 | 2.43608576 | 0.2570604 | 0.8747
3451 | ESTM | https://doi.org/10.1021/ja2091195 | Bi1 Cu0.975 Se1 O1 | Cu0.975Bi1Se1O1 | BiCu0.975SeO | Stoichiometric Formula | 2011 | 323 | 23.3 | 167.59 | 0.6544133 | 0.02685839 | 0.787
3452 | ESTM | https://doi.org/10.1021/ja2091195 | Bi1 Cu0.975 Se1 O1 | Cu0.975Bi1Se1O1 | BiCu0.975SeO | Stoichiometric Formula | 2011 | 723 | 36.25 | 241.67 | 2.117159 | 0.3301782 | 0.4636
3453 | ESTM | https://doi.org/10.1021/ja2091195 | Bi1 Cu0.975 Se1 O1 | Cu0.975Bi1Se1O1 | BiCu0.975SeO | Stoichiometric Formula | 2011 | 923 | 52.2 | 279 | 4.12090254 | 0.7863 | 0.477
3454 | ESTM | https://doi.org/10.1021/ja2091195 | Bi1 Cu1 Se1 O1 | CuBiSeO | BiCuSeO | Stoichiometric Formula | 2011 | 323 | 1.14 | 354 | 0.14286024 | 0.007614498 | 0.606
3455 | ESTM | https://doi.org/10.1021/ja2091195 | Bi1 Cu1 Se1 O1 | CuBiSeO | BiCuSeO | Stoichiometric Formula | 2011 | 523 | 1.91 | 387 | 0.28605879 | 0.03012661 | 0.4966
3456 | ESTM | https://doi.org/10.1021/ja2091195 | Bi1 Cu1 Se1 O1 | CuBiSeO | BiCuSeO | Stoichiometric Formula | 2011 | 723 | 5.35 | 408 | 0.8905824 | 0.1443702 | 0.446
3457 | ESTM | https://doi.org/10.1021/ja2091195 | Bi1 Cu1 Se1 O1 | CuBiSeO | BiCuSeO | Stoichiometric Formula | 2011 | 923 | 13.83 | 419 | 2.42800863 | 0.5335838 | 0.42
3458 | ESTM | https://doi.org/10.1039/c4ee03042g | Fe1 Nb0.8 Ti0.2 Sb1 | Ti0.2Nb0.8Fe1Sb1 | FeNb0.80Ti0.20Sb | Stoichiometric Formula | 2015 | 300 | 4600 | 72 | 23.8464 | 0.0953856 | 7.5
3459 | ESTM | https://doi.org/10.1039/c4ee03042g | Fe1 Nb0.8 Ti0.2 Sb1 | Ti0.2Nb0.8Fe1Sb1 | FeNb0.80Ti0.20Sb | Stoichiometric Formula | 2015 | 500 | 2700 | 111 | 33.2667 | 0.2819212 | 5.9
3460 | ESTM | https://doi.org/10.1039/c4ee03042g | Fe1 Nb0.8 Ti0.2 Sb1 | Ti0.2Nb0.8Fe1Sb1 | FeNb0.80Ti0.20Sb | Stoichiometric Formula | 2015 | 700 | 1650 | 150 | 37.125 | 0.4903302 | 5.3
3461 | ESTM | https://doi.org/10.1039/c4ee03042g | Fe1 Nb0.8 Ti0.2 Sb1 | Ti0.2Nb0.8Fe1Sb1 | FeNb0.80Ti0.20Sb | Stoichiometric Formula | 2015 | 900 | 1250 | 180 | 40.5 | 0.7755319 | 4.7
3462 | ESTM | https://doi.org/10.1039/c4ee03042g | Fe1 Nb0.88 Ti0.12 Sb1 | Ti0.12Nb0.88Fe1Sb1 | FeNb0.88Ti0.12Sb | Stoichiometric Formula | 2015 | 300 | 4300 | 103 | 45.6187 | 0.1211116 | 11.3
3463 | ESTM | https://doi.org/10.1039/c4ee03042g | Fe1 Nb0.88 Ti0.12 Sb1 | Ti0.12Nb0.88Fe1Sb1 | FeNb0.88Ti0.12Sb | Stoichiometric Formula | 2015 | 500 | 2500 | 140 | 49 | 0.2973301 | 8.24
3464 | ESTM | https://doi.org/10.1039/c4ee03042g | Fe1 Nb0.88 Ti0.12 Sb1 | Ti0.12Nb0.88Fe1Sb1 | FeNb0.88Ti0.12Sb | Stoichiometric Formula | 2015 | 700 | 1300 | 182 | 43.0612 | 0.463736 | 6.5
3465 | ESTM | https://doi.org/10.1039/c4ee03042g | Fe1 Nb0.88 Ti0.12 Sb1 | Ti0.12Nb0.88Fe1Sb1 | FeNb0.88Ti0.12Sb | Stoichiometric Formula | 2015 | 900 | 900 | 214 | 41.2164 | 0.6744502 | 5.5
3466 | ESTM | https://doi.org/10.1039/c4ee03042g | Fe1 Nb0.92 Ti0.08 Sb1 | Ti0.08Nb0.92Fe1Sb1 | FeNb0.92Ti0.08Sb | Stoichiometric Formula | 2015 | 300 | 4000 | 120 | 57.6 | 0.1329231 | 13
3467 | ESTM | https://doi.org/10.1039/c4ee03042g | Fe1 Nb0.92 Ti0.08 Sb1 | Ti0.08Nb0.92Fe1Sb1 | FeNb0.92Ti0.08Sb | Stoichiometric Formula | 2015 | 500 | 2000 | 168 | 56.448 | 0.3002553 | 9.4
3468 | ESTM | https://doi.org/10.1039/c4ee03042g | Fe1 Nb0.92 Ti0.08 Sb1 | Ti0.08Nb0.92Fe1Sb1 | FeNb0.92Ti0.08Sb | Stoichiometric Formula | 2015 | 700 | 1100 | 207 | 47.1339 | 0.4458612 | 7.4
3469 | ESTM | https://doi.org/10.1039/c4ee03042g | Fe1 Nb0.92 Ti0.08 Sb1 | Ti0.08Nb0.92Fe1Sb1 | FeNb0.92Ti0.08Sb | Stoichiometric Formula | 2015 | 900 | 790 | 240 | 45.504 | 0.6500571 | 6.3
3470 | ESTM | https://doi.org/10.1039/c4ee03042g | Fe1 Nb0.96 Ti0.04 Sb1 | Ti0.04Nb0.96Fe1Sb1 | FeNb0.96Ti0.04Sb | Stoichiometric Formula | 2015 | 300 | 1600 | 153 | 37.4544 | 0.0749088 | 15
3471 | ESTM | https://doi.org/10.1039/c4ee03042g | Fe1 Nb0.96 Ti0.04 Sb1 | Ti0.04Nb0.96Fe1Sb1 | FeNb0.96Ti0.04Sb | Stoichiometric Formula | 2015 | 500 | 1130 | 206 | 47.95268 | 0.2325542 | 10.31
3472 | ESTM | https://doi.org/10.1039/c4ee03042g | Fe1 Nb0.96 Ti0.04 Sb1 | Ti0.04Nb0.96Fe1Sb1 | FeNb0.96Ti0.04Sb | Stoichiometric Formula | 2015 | 700 | 660 | 255 | 42.9165 | 0.375519375 | 8
3473 | ESTM | https://doi.org/10.1039/c4ee03042g | Fe1 Nb0.96 Ti0.04 Sb1 | Ti0.04Nb0.96Fe1Sb1 | FeNb0.96Ti0.04Sb | Stoichiometric Formula | 2015 | 900 | 420 | 284 | 33.87552 | 0.4741519 | 6.43
3474 | ESTM | https://doi.org/10.1039/c4ta05530f | Ag1 Sn15 Bi1 Te17 | AgSn15BiTe17 | AgSn15.0BiTe17.0 | Stoichiometric Formula | 2014 | 300 | 2048.1 | 65.86 | 8.883715 | 0.1025044 | 2.6
3475 | ESTM | https://doi.org/10.1039/c4ta05530f | Ag1 Sn15 Bi1 Te17 | AgSn15BiTe17 | AgSn15.0BiTe17.0 | Stoichiometric Formula | 2014 | 400 | 1576.92 | 94 | 13.93366512 | 0.2312642 | 2.41
3476 | ESTM | https://doi.org/10.1039/c4ta05530f | Ag1 Sn15 Bi1 Te17 | AgSn15BiTe17 | AgSn15.0BiTe17.0 | Stoichiometric Formula | 2014 | 500 | 1211.53 | 123 | 18.32923737 | 0.4384985 | 2.09
3477 | ESTM | https://doi.org/10.1039/c4ta05530f | Ag1 Sn15 Bi1 Te17 | AgSn15BiTe17 | AgSn15.0BiTe17.0 | Stoichiometric Formula | 2014 | 600 | 971.15 | 149 | 21.56050115 | 0.7329349 | 1.765
3478 | ESTM | https://doi.org/10.1039/c4ta05530f | Ag1 Sn25 Bi1 Te27 | AgSn25BiTe27 | AgSn25.0BiTe27.0 | Stoichiometric Formula | 2014 | 300 | 2548.08 | 46 | 5.39173728 | 0.04743464 | 3.41
3479 | ESTM | https://doi.org/10.1039/c4ta05530f | Ag1 Sn25 Bi1 Te27 | AgSn25BiTe27 | AgSn25.0BiTe27.0 | Stoichiometric Formula | 2014 | 400 | 2000 | 66 | 8.712 | 0.1092414 | 3.19
3480 | ESTM | https://doi.org/10.1039/c4ta05530f | Ag1 Sn25 Bi1 Te27 | AgSn25BiTe27 | AgSn25.0BiTe27.0 | Stoichiometric Formula | 2014 | 500 | 1500 | 93 | 12.9735 | 0.2260192 | 2.87
3481 | ESTM | https://doi.org/10.1039/c4ta05530f | Ag1 Sn25 Bi1 Te27 | AgSn25BiTe27 | AgSn25.0BiTe27.0 | Stoichiometric Formula | 2014 | 600 | 1153.85 | 122 | 17.1739034 | 0.4072862 | 2.53
3482 | ESTM | https://doi.org/10.1039/c4ta05530f | Ag1 Sn5 Bi1 Te7 | AgSn5BiTe7 | AgSn5.0BiTe7.0 | Stoichiometric Formula | 2014 | 300 | 1000 | 112 | 12.544 | 0.2337391 | 1.61
3483 | ESTM | https://doi.org/10.1039/c4ta05530f | Ag1 Sn5 Bi1 Te7 | AgSn5BiTe7 | AgSn5.0BiTe7.0 | Stoichiometric Formula | 2014 | 400 | 837 | 131.25 | 14.41863 | 0.3538315 | 1.63
3484 | ESTM | https://doi.org/10.1039/c4ta05530f | Ag1 Sn5 Bi1 Te7 | AgSn5BiTe7 | AgSn5.0BiTe7.0 | Stoichiometric Formula | 2014 | 600 | 730.7 | 132.45 | 12.81867 | 0.3610894 | 2.13
3485 | ESTM | https://doi.org/10.1039/c4ta05530f | Ag1 Sn5 Bi1 Te7 | AgSn5BiTe7 | AgSn5.0BiTe7.0 | Stoichiometric Formula | 2014 | 500 | 778.85 | 137 | 14.61823565 | 0.4008291 | 1.8235
3486 | ESTM | https://doi.org/10.1039/c4ta05530f | Sn1 Te1 | SnTe | SnTe | Stoichiometric Formula | 2014 | 300 | 7778.85 | 34.86 | 9.453011 | 0.03567174 | 7.95
3487 | ESTM | https://doi.org/10.1039/c4ta05530f | Sn1 Te1 | SnTe | SnTe | Stoichiometric Formula | 2014 | 400 | 6605.77 | 39.66 | 10.39032 | 0.05643079 | 7.365
3488 | ESTM | https://doi.org/10.1039/c4ta05530f | Sn1 Te1 | SnTe | SnTe | Stoichiometric Formula | 2014 | 500 | 4134.6 | 49 | 9.9271746 | 0.07577996 | 6.55
3489 | ESTM | https://doi.org/10.1039/c4ta05530f | Sn1 Te1 | SnTe | SnTe | Stoichiometric Formula | 2014 | 600 | 3067.3 | 64.4 | 12.7212 | 0.1360556 | 5.61
3490 | ESTM | https://doi.org/10.1039/c6ta03126a | Zn0.85 Cd0.15 Sc0.02 O1.03 | Sc0.02Zn0.85Cd0.15O1.03 | Zn0.85Cd0.15Sc0.02O1.03 | Stoichiometric Formula | 2016 | 300 | 194.3 | -49.4 | 0.474161948 | 0.00187663 | 7.58
3491 | ESTM | https://doi.org/10.1039/c6ta03126a | Zn0.85 Cd0.15 Sc0.02 O1.03 | Sc0.02Zn0.85Cd0.15O1.03 | Zn0.85Cd0.15Sc0.02O1.03 | Stoichiometric Formula | 2016 | 373 | 198 | -59 | 0.689238 | 0.003905298 | 6.583
3492 | ESTM | https://doi.org/10.1039/c6ta03126a | Zn0.85 Cd0.15 Sc0.02 O1.03 | Sc0.02Zn0.85Cd0.15O1.03 | Zn0.85Cd0.15Sc0.02O1.03 | Stoichiometric Formula | 2016 | 473 | 200 | -70 | 0.98 | 0.008061565 | 5.75
3493 | ESTM | https://doi.org/10.1039/c6ta03126a | Zn0.85 Cd0.15 Sc0.02 O1.03 | Sc0.02Zn0.85Cd0.15O1.03 | Zn0.85Cd0.15Sc0.02O1.03 | Stoichiometric Formula | 2016 | 573 | 198 | -79 | 1.235718 | 0.01416132828 | 5
3494 | ESTM | https://doi.org/10.1039/c6ta03126a | Zn0.85 Cd0.15 Sc0.02 O1.03 | Sc0.02Zn0.85Cd0.15O1.03 | Zn0.85Cd0.15Sc0.02O1.03 | Stoichiometric Formula | 2016 | 673 | 192 | -86 | 1.420032 | 0.02162175 | 4.42
3495 | ESTM | https://doi.org/10.1039/c6ta03126a | Zn0.85 Cd0.15 Sc0.02 O1.03 | Sc0.02Zn0.85Cd0.15O1.03 | Zn0.85Cd0.15Sc0.02O1.03 | Stoichiometric Formula | 2016 | 773 | 178.57 | -96.47 | 1.661855 | 0.03148563 | 4.08
3496 | ESTM | https://doi.org/10.1039/c6ta03126a | Zn0.85 Cd0.15 Sc0.02 O1.03 | Sc0.02Zn0.85Cd0.15O1.03 | Zn0.85Cd0.15Sc0.02O1.03 | Stoichiometric Formula | 2016 | 873 | 168 | -108 | 1.959552 | 0.04501813 | 3.8
3497 | ESTM | https://doi.org/10.1039/c6ta03126a | Zn0.85 Cd0.15 Sc0.02 O1.03 | Sc0.02Zn0.85Cd0.15O1.03 | Zn0.85Cd0.15Sc0.02O1.03 | Stoichiometric Formula | 2016 | 973 | 154 | -121 | 2.254714 | 0.06588098 | 3.33
3498 | ESTM | https://doi.org/10.1039/c6ta03126a | Zn0.85 Cd0.15 Sc0.02 O1.03 | Sc0.02Zn0.85Cd0.15O1.03 | Zn0.85Cd0.15Sc0.02O1.03 | Stoichiometric Formula | 2016 | 1073 | 138 | -128 | 2.260992 | 0.07464752 | 3.25
3499 | ESTM | https://doi.org/10.1039/c6ta03126a | Zn0.85 Cd0.15 Sc0.02 O1.03 | Sc0.02Zn0.85Cd0.15O1.03 | Zn0.85Cd0.15Sc0.02O1.03 | Stoichiometric Formula | 2016 | 1173 | 125 | -133 | 2.211125 | 0.08233808 | 3.15
3500 | ESTM | https://doi.org/10.1039/c6ta03126a | Zn0.875 Cd0.125 Sc0.02 O1.03 | Sc0.02Zn0.875Cd0.125O1.03 | Zn0.875Cd0.125Sc0.02O1.03 | Stoichiometric Formula | 2016 | 300 | 428.57 | -73.5 | 2.315242 | 0.0102899657 | 6.75
3501 | ESTM | https://doi.org/10.1039/c6ta03126a | Zn0.875 Cd0.125 Sc0.02 O1.03 | Sc0.02Zn0.875Cd0.125O1.03 | Zn0.875Cd0.125Sc0.02O1.03 | Stoichiometric Formula | 2016 | 373 | 410 | -83 | 2.82449 | 0.01858086 | 5.67
3502 | ESTM | https://doi.org/10.1039/c6ta03126a | Zn0.875 Cd0.125 Sc0.02 O1.03 | Sc0.02Zn0.875Cd0.125O1.03 | Zn0.875Cd0.125Sc0.02O1.03 | Stoichiometric Formula | 2016 | 473 | 383.3 | -93 | 3.3151617 | 0.0298 | 5.08
3503 | ESTM | https://doi.org/10.1039/c6ta03126a | Zn0.875 Cd0.125 Sc0.02 O1.03 | Sc0.02Zn0.875Cd0.125O1.03 | Zn0.875Cd0.125Sc0.02O1.03 | Stoichiometric Formula | 2016 | 573 | 355.7 | -101 | 3.6284957 | 0.04892066 | 4.25
3504 | ESTM | https://doi.org/10.1039/c6ta03126a | Zn0.875 Cd0.125 Sc0.02 O1.03 | Sc0.02Zn0.875Cd0.125O1.03 | Zn0.875Cd0.125Sc0.02O1.03 | Stoichiometric Formula | 2016 | 673 | 328.6 | -110 | 3.97606 | 0.06986654 | 3.83
3505 | ESTM | https://doi.org/10.1039/c6ta03126a | Zn0.875 Cd0.125 Sc0.02 O1.03 | Sc0.02Zn0.875Cd0.125O1.03 | Zn0.875Cd0.125Sc0.02O1.03 | Stoichiometric Formula | 2016 | 773 | 301 | -117.6 | 4.16275776 | 0.0877 | 3.58
3506 | ESTM | https://doi.org/10.1039/c6ta03126a | Zn0.875 Cd0.125 Sc0.02 O1.03 | Sc0.02Zn0.875Cd0.125O1.03 | Zn0.875Cd0.125Sc0.02O1.03 | Stoichiometric Formula | 2016 | 873 | 277.1 | -129 | 4.6112211 | 0.1219878 | 3.3
3507 | ESTM | https://doi.org/10.1039/c6ta03126a | Zn0.875 Cd0.125 Sc0.02 O1.03 | Sc0.02Zn0.875Cd0.125O1.03 | Zn0.875Cd0.125Sc0.02O1.03 | Stoichiometric Formula | 2016 | 973 | 253 | -139 | 4.888213 | 0.158541 | 3
3508 | ESTM | https://doi.org/10.1039/c6ta03126a | Zn0.875 Cd0.125 Sc0.02 O1.03 | Sc0.02Zn0.875Cd0.125O1.03 | Zn0.875Cd0.125Sc0.02O1.03 | Stoichiometric Formula | 2016 | 1073 | 230 | -147 | 4.97007 | 0.1871188 | 2.85
3509 | ESTM | https://doi.org/10.1039/c6ta03126a | Zn0.875 Cd0.125 Sc0.02 O1.03 | Sc0.02Zn0.875Cd0.125O1.03 | Zn0.875Cd0.125Sc0.02O1.03 | Stoichiometric Formula | 2016 | 1173 | 207 | -156 | 5.037552 | 0.2287669 | 2.583
3510 | ESTM | https://doi.org/10.1039/c6ta03126a | Zn0.95 Cd0.05 Sc0.02 O1.03 | Sc0.02Zn0.95Cd0.05O1.03 | Zn0.95Cd0.05Sc0.02O1.03 | Stoichiometric Formula | 2016 | 300 | 180 | -60 | 0.648 | 0.001690435 | 11.5
3511 | ESTM | https://doi.org/10.1039/c6ta03126a | Zn0.95 Cd0.05 Sc0.02 O1.03 | Sc0.02Zn0.95Cd0.05O1.03 | Zn0.95Cd0.05Sc0.02O1.03 | Stoichiometric Formula | 2016 | 373 | 176 | -71 | 0.887216 | 0.00339417 | 9.75
3512 | ESTM | https://doi.org/10.1039/c6ta03126a | Zn0.95 Cd0.05 Sc0.02 O1.03 | Sc0.02Zn0.95Cd0.05O1.03 | Zn0.95Cd0.05Sc0.02O1.03 | Stoichiometric Formula | 2016 | 473 | 173 | -86 | 1.279508 | 0.00756509105 | 8
3513 | ESTM | https://doi.org/10.1039/c6ta03126a | Zn0.95 Cd0.05 Sc0.02 O1.03 | Sc0.02Zn0.95Cd0.05O1.03 | Zn0.95Cd0.05Sc0.02O1.03 | Stoichiometric Formula | 2016 | 573 | 168 | -100 | 1.68 | 0.01426133 | 6.75
3514 | ESTM | https://doi.org/10.1039/c6ta03126a | Zn0.95 Cd0.05 Sc0.02 O1.03 | Sc0.02Zn0.95Cd0.05O1.03 | Zn0.95Cd0.05Sc0.02O1.03 | Stoichiometric Formula | 2016 | 673 | 160 | -110 | 1.936 | 0.02200892 | 5.92
3515 | ESTM | https://doi.org/10.1039/c6ta03126a | Zn0.95 Cd0.05 Sc0.02 O1.03 | Sc0.02Zn0.95Cd0.05O1.03 | Zn0.95Cd0.05Sc0.02O1.03 | Stoichiometric Formula | 2016 | 773 | 150 | -123 | 2.26935 | 0.03373476 | 5.2
3516 | ESTM | https://doi.org/10.1039/c6ta03126a | Zn0.95 Cd0.05 Sc0.02 O1.03 | Sc0.02Zn0.95Cd0.05O1.03 | Zn0.95Cd0.05Sc0.02O1.03 | Stoichiometric Formula | 2016 | 873 | 143 | -132 | 2.491632 | 0.04749333 | 4.58
3517 | ESTM | https://doi.org/10.1039/c6ta03126a | Zn0.95 Cd0.05 Sc0.02 O1.03 | Sc0.02Zn0.95Cd0.05O1.03 | Zn0.95Cd0.05Sc0.02O1.03 | Stoichiometric Formula | 2016 | 973 | 129 | -147 | 2.787561 | 0.06647786 | 4.08
3518 | ESTM | https://doi.org/10.1039/c6ta03126a | Zn0.95 Cd0.05 Sc0.02 O1.03 | Sc0.02Zn0.95Cd0.05O1.03 | Zn0.95Cd0.05Sc0.02O1.03 | Stoichiometric Formula | 2016 | 1073 | 113 | -153 | 2.645217 | 0.07568847576 | 3.75
3519 | ESTM | https://doi.org/10.1039/c6ta03126a | Zn0.95 Cd0.05 Sc0.02 O1.03 | Sc0.02Zn0.95Cd0.05O1.03 | Zn0.95Cd0.05Sc0.02O1.03 | Stoichiometric Formula | 2016 | 1173 | 101 | -160 | 2.5856 | 0.088423 | 3.43
3520 | ESTM | https://doi.org/10.1039/c6ta03126a | Zn0.9 Cd0.1 Sc0.006 O1.009 | Sc0.006Zn0.9Cd0.1O1.009 | Zn0.9Cd0.1Sc0.006O1.009 | Stoichiometric Formula | 2016 | 300 | 561.45 | -77 | 3.32883705 | 0.01183236 | 8.44
3521 | ESTM | https://doi.org/10.1039/c6ta03126a | Zn0.9 Cd0.1 Sc0.006 O1.009 | Sc0.006Zn0.9Cd0.1O1.009 | Zn0.9Cd0.1Sc0.006O1.009 | Stoichiometric Formula | 2016 | 773 | 367 | -122 | 5.462428 | 0.09982167 | 4.23
3522 | ESTM | https://doi.org/10.1039/c6ta03126a | Zn0.9 Cd0.1 Sc0.006 O1.009 | Sc0.006Zn0.9Cd0.1O1.009 | Zn0.9Cd0.1Sc0.006O1.009 | Stoichiometric Formula | 2016 | 973 | 304.2 | -139 | 5.8774482 | 0.1681987 | 3.4
3523 | ESTM | https://doi.org/10.1039/c6ta03126a | Zn0.9 Cd0.1 Sc0.006 O1.009 | Sc0.006Zn0.9Cd0.1O1.009 | Zn0.9Cd0.1Sc0.006O1.009 | Stoichiometric Formula | 2016 | 1073 | 277.1 | -148 | 6.0695984 | 0.2035212 | 3.2
3524 | ESTM | https://doi.org/10.1039/c6ta03126a | Zn0.9 Cd0.1 Sc0.006 O1.009 | Sc0.006Zn0.9Cd0.1O1.009 | Zn0.9Cd0.1Sc0.006O1.009 | Stoichiometric Formula | 2016 | 1173 | 253 | -156 | 6.157008 | 0.2473346 | 2.92
3525 | ESTM | https://doi.org/10.1039/c6ta03126a | Zn0.9 Cd0.1 Sc0.01 O1.015 | Sc0.01Zn0.9Cd0.1O1.015 | Zn0.9Cd0.1Sc0.01O1.015 | Stoichiometric Formula | 2016 | 300 | 621.87 | -73.6 | 3.368645 | 0.01236957 | 8.17
3526 | ESTM | https://doi.org/10.1039/c6ta03126a | Zn0.9 Cd0.1 Sc0.01 O1.015 | Sc0.01Zn0.9Cd0.1O1.015 | Zn0.9Cd0.1Sc0.01O1.015 | Stoichiometric Formula | 2016 | 473 | 535.42 | -92 | 4.53179488 | 0.03760595 | 5.7
3527 | ESTM | https://doi.org/10.1039/c6ta03126a | Zn0.9 Cd0.1 Sc0.01 O1.015 | Sc0.01Zn0.9Cd0.1O1.015 | Zn0.9Cd0.1Sc0.01O1.015 | Stoichiometric Formula | 2016 | 573 | 490 | -101 | 4.99849 | 0.05797844 | 4.94
3528 | ESTM | https://doi.org/10.1039/c6ta03126a | Zn0.9 Cd0.1 Sc0.01 O1.015 | Sc0.01Zn0.9Cd0.1O1.015 | Zn0.9Cd0.1Sc0.01O1.015 | Stoichiometric Formula | 2016 | 673 | 444 | -112 | 5.569536 | 0.08530491 | 4.394
3529 | ESTM | https://doi.org/10.1039/c6ta03126a | Zn0.9 Cd0.1 Sc0.01 O1.015 | Sc0.01Zn0.9Cd0.1O1.015 | Zn0.9Cd0.1Sc0.01O1.015 | Stoichiometric Formula | 2016 | 773 | 404 | -120.5 | 5.866181 | 0.1133639 | 4
3530 | ESTM | https://doi.org/10.1039/c6ta03126a | Zn0.9 Cd0.1 Sc0.02 O1.03 | Sc0.02Zn0.9Cd0.1O1.03 | Zn0.9Cd0.1Sc0.02O1.03 | Stoichiometric Formula | 2016 | 300 | 594.3 | -70.6 | 2.962205148 | 0.01134945 | 7.83
3531 | ESTM | https://doi.org/10.1039/c6ta03126a | Zn0.9 Cd0.1 Sc0.02 O1.03 | Sc0.02Zn0.9Cd0.1O1.03 | Zn0.9Cd0.1Sc0.02O1.03 | Stoichiometric Formula | 2016 | 373 | 555 | -80 | 3.552 | 0.02038302 | 6.5
3532 | ESTM | https://doi.org/10.1039/c6ta03126a | Zn0.9 Cd0.1 Sc0.02 O1.03 | Sc0.02Zn0.9Cd0.1O1.03 | Zn0.9Cd0.1Sc0.02O1.03 | Stoichiometric Formula | 2016 | 473 | 520 | -86.5 | 3.89077 | 0.033460622 | 5.5
3533 | ESTM | https://doi.org/10.1039/c6ta03126a | Zn0.9 Cd0.1 Sc0.02 O1.03 | Sc0.02Zn0.9Cd0.1O1.03 | Zn0.9Cd0.1Sc0.02O1.03 | Stoichiometric Formula | 2016 | 573 | 475.7 | -99 | 4.6623357 | 0.05343037 | 5
3534 | ESTM | https://doi.org/10.1039/c6ta03126a | Zn0.9 Cd0.1 Sc0.02 O1.03 | Sc0.02Zn0.9Cd0.1O1.03 | Zn0.9Cd0.1Sc0.02O1.03 | Stoichiometric Formula | 2016 | 673 | 430 | -107.6 | 4.9784368 | 0.07720018 | 4.34
3535 | ESTM | https://doi.org/10.1039/c6ta03126a | Zn0.9 Cd0.1 Sc0.02 O1.03 | Sc0.02Zn0.9Cd0.1O1.03 | Zn0.9Cd0.1Sc0.02O1.03 | Stoichiometric Formula | 2016 | 773 | 394.3 | -119.4 | 5.621282748 | 0.113453 | 3.83
3536 | ESTM | https://doi.org/10.1039/c6ta03126a | Zn0.9 Cd0.1 Sc0.02 O1.03 | Sc0.02Zn0.9Cd0.1O1.03 | Zn0.9Cd0.1Sc0.02O1.03 | Stoichiometric Formula | 2016 | 873 | 357 | -130 | 6.0333 | 0.1470017 | 3.583
3537 | ESTM | https://doi.org/10.1039/c6ta03126a | Zn0.9 Cd0.1 Sc0.02 O1.03 | Sc0.02Zn0.9Cd0.1O1.03 | Zn0.9Cd0.1Sc0.02O1.03 | Stoichiometric Formula | 2016 | 973 | 320 | -139 | 6.18272 | 0.1845333 | 3.26
3538 | ESTM | https://doi.org/10.1039/c6ta03126a | Zn0.9 Cd0.1 Sc0.02 O1.03 | Sc0.02Zn0.9Cd0.1O1.03 | Zn0.9Cd0.1Sc0.02O1.03 | Stoichiometric Formula | 2016 | 1073 | 290 | -150 | 6.525 | 0.2258492 | 3.1
3539 | ESTM | https://doi.org/10.1039/c6ta03126a | Zn0.9 Cd0.1 Sc0.02 O1.03 | Sc0.02Zn0.9Cd0.1O1.03 | Zn0.9Cd0.1Sc0.02O1.03 | Stoichiometric Formula | 2016 | 1173 | 265 | -160 | 6.784 | 0.2811884 | 2.83
3540 | ESTM | https://doi.org/10.1039/c6ta03126a | Zn0.9 Cd0.1 Sc0.03 O1.045 | Sc0.03Zn0.9Cd0.1O1.045 | Zn0.9Cd0.1Sc0.03O1.045 | Stoichiometric Formula | 2016 | 300 | 551 | -76.3 | 3.20775119 | 0.01216593 | 7.91
3541 | ESTM | https://doi.org/10.1039/c6ta03126a | Zn0.9 Cd0.1 Sc0.03 O1.045 | Sc0.03Zn0.9Cd0.1O1.045 | Zn0.9Cd0.1Sc0.03O1.045 | Stoichiometric Formula | 2016 | 373 | 526 | -83.2 | 3.64109824 | 0.02057772 | 6.6
3542 | ESTM | https://doi.org/10.1039/c6ta03126a | Zn0.9 Cd0.1 Sc0.03 O1.045 | Sc0.03Zn0.9Cd0.1O1.045 | Zn0.9Cd0.1Sc0.03O1.045 | Stoichiometric Formula | 2016 | 473 | 483.33 | -92.7 | 4.153395 | 0.03495651 | 5.62
3543 | ESTM | https://doi.org/10.1039/c6ta03126a | Zn0.9 Cd0.1 Sc0.03 O1.045 | Sc0.03Zn0.9Cd0.1O1.045 | Zn0.9Cd0.1Sc0.03O1.045 | Stoichiometric Formula | 2016 | 573 | 440 | -92.7 | 3.7810476 | 0.04394605 | 4.93
3544 | ESTM | https://doi.org/10.1039/c6ta03126a | Zn0.9 Cd0.1 Sc0.03 O1.045 | Sc0.03Zn0.9Cd0.1O1.045 | Zn0.9Cd0.1Sc0.03O1.045 | Stoichiometric Formula | 2016 | 673 | 400 | -111 | 4.9284 | 0.07572633 | 4.38
3545 | ESTM | https://doi.org/10.1039/c6ta03126a | Zn0.9 Cd0.1 Sc0.03 O1.045 | Sc0.03Zn0.9Cd0.1O1.045 | Zn0.9Cd0.1Sc0.03O1.045 | Stoichiometric Formula | 2016 | 773 | 360.4 | -123 | 5.4524916 | 0.106974 | 3.94
3546 | ESTM | https://doi.org/10.1039/c6ta03126a | Zn0.9 Cd0.1 Sc0.03 O1.045 | Sc0.03Zn0.9Cd0.1O1.045 | Zn0.9Cd0.1Sc0.03O1.045 | Stoichiometric Formula | 2016 | 873 | 329.17 | -133 | 5.82268813 | 0.1408090509 | 3.61
3547 | ESTM | https://doi.org/10.1039/c6ta03126a | Zn0.9 Cd0.1 Sc0.03 O1.045 | Sc0.03Zn0.9Cd0.1O1.045 | Zn0.9Cd0.1Sc0.03O1.045 | Stoichiometric Formula | 2016 | 973 | 300 | -142 | 6.0492 | 0.1781977 | 3.303
3548 | ESTM | https://doi.org/10.1039/c6ta03126a | Zn0.9 Cd0.1 Sc0.03 O1.045 | Sc0.03Zn0.9Cd0.1O1.045 | Zn0.9Cd0.1Sc0.03O1.045 | Stoichiometric Formula | 2016 | 1073 | 273.5 | -150 | 6.15375 | 0.2186415 | 3.02
3549 | ESTM | https://doi.org/10.1039/c6ta03126a | Zn0.9 Cd0.1 Sc0.03 O1.045 | Sc0.03Zn0.9Cd0.1O1.045 | Zn0.9Cd0.1Sc0.03O1.045 | Stoichiometric Formula | 2016 | 1173 | 250 | -159.46 | 6.3568729 | 0.2701671 | 2.76
3550 | ESTM | https://doi.org/10.1039/c6ta03126a | Zn0.9 Cd0.1 Sc0.04 O1.06 | Sc0.04Zn0.9Cd0.1O1.06 | Zn0.9Cd0.1Sc0.04O1.06 | Stoichiometric Formula | 2016 | 300 | 466.67 | -84.3 | 3.316386 | 0.01243645 | 8
3551 | ESTM | https://doi.org/10.1039/c6ta03126a | Zn0.9 Cd0.1 Sc0.04 O1.06 | Sc0.04Zn0.9Cd0.1O1.06 | Zn0.9Cd0.1Sc0.04O1.06 | Stoichiometric Formula | 2016 | 373 | 440 | -93 | 3.80556 | 0.02087462 | 6.8
3552 | ESTM | https://doi.org/10.1039/c6ta03126a | Zn0.9 Cd0.1 Sc0.04 O1.06 | Sc0.04Zn0.9Cd0.1O1.06 | Zn0.9Cd0.1Sc0.04O1.06 | Stoichiometric Formula | 2016 | 473 | 411.46 | -102 | 4.28082984 | 0.03552338 | 5.7
3553 | ESTM | https://doi.org/10.1039/c6ta03126a | Zn0.9 Cd0.1 Sc0.04 O1.06 | Sc0.04Zn0.9Cd0.1O1.06 | Zn0.9Cd0.1Sc0.04O1.06 | Stoichiometric Formula | 2016 | 573 | 376.04 | -110.2 | 4.566645 | 0.05281436 | 4.9545
3554 | ESTM | https://doi.org/10.1039/c6ta03126a | Zn0.9 Cd0.1 Sc0.04 O1.06 | Sc0.04Zn0.9Cd0.1O1.06 | Zn0.9Cd0.1Sc0.04O1.06 | Stoichiometric Formula | 2016 | 673 | 341.67 | -119 | 4.83838887 | 0.07434328 | 4.38
3555 | ESTM | https://doi.org/10.1039/c6ta03126a | Zn0.9 Cd0.1 Sc0.04 O1.06 | Sc0.04Zn0.9Cd0.1O1.06 | Zn0.9Cd0.1Sc0.04O1.06 | Stoichiometric Formula | 2016 | 773 | 310 | -131.3 | 5.3443039 | 0.104467 | 3.9545
3556 | ESTM | https://doi.org/10.1039/c6ta03126a | Zn0.9 Cd0.1 Sc0.04 O1.06 | Sc0.04Zn0.9Cd0.1O1.06 | Zn0.9Cd0.1Sc0.04O1.06 | Stoichiometric Formula | 2016 | 873 | 281.25 | -141.4 | 5.62330125 | 0.1378972 | 3.56
3557 | ESTM | https://doi.org/10.1039/c6ta03126a | Zn0.9 Cd0.1 Sc0.04 O1.06 | Sc0.04Zn0.9Cd0.1O1.06 | Zn0.9Cd0.1Sc0.04O1.06 | Stoichiometric Formula | 2016 | 973 | 255.2 | -151 | 5.8188152 | 0.1742064 | 3.25
3558 | ESTM | https://doi.org/10.1039/c6ta03126a | Zn0.9 Cd0.1 Sc0.04 O1.06 | Sc0.04Zn0.9Cd0.1O1.06 | Zn0.9Cd0.1Sc0.04O1.06 | Stoichiometric Formula | 2016 | 1073 | 232.3 | -160.5 | 5.984106075 | 0.2173277 | 2.9545
3559 | ESTM | https://doi.org/10.1039/c6ta03126a | Zn0.9 Cd0.1 Sc0.04 O1.06 | Sc0.04Zn0.9Cd0.1O1.06 | Zn0.9Cd0.1Sc0.04O1.06 | Stoichiometric Formula | 2016 | 1173 | 211.45 | -166.4 | 5.854830592 | 0.2543599 | 2.7
3560 | ESTM | https://doi.org/10.1039/c6ta03126a | Zn1 Sc0.02 O1.03 | Sc0.02Zn1O1.03 | ZnSc0.02O1.03 | Stoichiometric Formula | 2016 | 300 | 28 | -165 | 0.7623 | 0.0004383806 | 52.167
3561 | ESTM | https://doi.org/10.1039/c6ta03126a | Zn1 Sc0.02 O1.03 | Sc0.02Zn1O1.03 | ZnSc0.02O1.03 | Stoichiometric Formula | 2016 | 373 | 32 | -181.5 | 1.054152 | 0.001059835 | 37.1
3562 | ESTM | https://doi.org/10.1039/c6ta03126a | Zn1 Sc0.02 O1.03 | Sc0.02Zn1O1.03 | ZnSc0.02O1.03 | Stoichiometric Formula | 2016 | 473 | 35 | -200 | 1.4 | 0.002538818 | 26.083
3563 | ESTM | https://doi.org/10.1039/c6ta03126a | Zn1 Sc0.02 O1.03 | Sc0.02Zn1O1.03 | ZnSc0.02O1.03 | Stoichiometric Formula | 2016 | 573 | 44.28 | -214.7 | 2.041135 | 0.005972375 | 19.583
3564 | ESTM | https://doi.org/10.1039/c6ta03126a | Zn1 Sc0.02 O1.03 | Sc0.02Zn1O1.03 | ZnSc0.02O1.03 | Stoichiometric Formula | 2016 | 673 | 57.14 | -230 | 3.022706 | 0.01348724 | 15.083
3565 | ESTM | https://doi.org/10.1039/c6ta03126a | Zn1 Sc0.02 O1.03 | Sc0.02Zn1O1.03 | ZnSc0.02O1.03 | Stoichiometric Formula | 2016 | 773 | 65.7 | -244 | 3.9115152 | 0.0250236 | 12.083
3566 | ESTM | https://doi.org/10.1039/c6ta03126a | Zn1 Sc0.02 O1.03 | Sc0.02Zn1O1.03 | ZnSc0.02O1.03 | Stoichiometric Formula | 2016 | 873 | 64.28 | -256.47 | 4.228137 | 0.03691163 | 10
3567 | ESTM | https://doi.org/10.1039/c6ta03126a | Zn1 Sc0.02 O1.03 | Sc0.02Zn1O1.03 | ZnSc0.02O1.03 | Stoichiometric Formula | 2016 | 973 | 58.57 | -270.6 | 4.288751 | 0.05162631 | 8.083
3568 | ESTM | https://doi.org/10.1039/c6ta03126a | Zn1 Sc0.02 O1.03 | Sc0.02Zn1O1.03 | ZnSc0.02O1.03 | Stoichiometric Formula | 2016 | 1073 | 52.8 | -281 | 4.1691408 | 0.0662739 | 6.75
3569 | ESTM | https://doi.org/10.1039/c6ta03126a | Zn1 Sc0.02 O1.03 | Sc0.02Zn1O1.03 | ZnSc0.02O1.03 | Stoichiometric Formula | 2016 | 1173 | 47 | -290 | 3.9527 | 0.08134241 | 5.7
3570 | ESTM | https://doi.org/10.1039/c6ta11120c | Cu1 Ga0.97 Mn0.03 Te2 | Mn0.03Ga0.97Cu1Te2 | CuGa0.97Mn0.03Te2 | Stoichiometric Formula | 2017 | 325 | 252 | 172 | 7.455168 | 0.03944854 | 6.142
3571 | ESTM | https://doi.org/10.1039/c6ta11120c | Cu1 Ga0.97 Mn0.03 Te2 | Mn0.03Ga0.97Cu1Te2 | CuGa0.97Mn0.03Te2 | Stoichiometric Formula | 2017 | 375 | 242.9 | 183.7 | 8.196828101 | 0.05872775 | 5.234
3572 | ESTM | https://doi.org/10.1039/c6ta11120c | Cu1 Ga0.97 Mn0.03 Te2 | Mn0.03Ga0.97Cu1Te2 | CuGa0.97Mn0.03Te2 | Stoichiometric Formula | 2017 | 425 | 232.5 | 198.9 | 9.197981325 | 0.09390204 | 4.163
3573 | ESTM | https://doi.org/10.1039/c6ta11120c | Cu1 Ga0.97 Mn0.03 Te2 | Mn0.03Ga0.97Cu1Te2 | CuGa0.97Mn0.03Te2 | Stoichiometric Formula | 2017 | 475 | 221.49 | 214 | 10.14335604 | 0.1319303 | 3.652
3574 | ESTM | https://doi.org/10.1039/c6ta11120c | Cu1 Ga0.97 Mn0.03 Te2 | Mn0.03Ga0.97Cu1Te2 | CuGa0.97Mn0.03Te2 | Stoichiometric Formula | 2017 | 525 | 210.53 | 224 | 10.56355328 | 0.1741792 | 3.184
3575 | ESTM | https://doi.org/10.1039/c6ta11120c | Cu1 Ga0.97 Mn0.03 Te2 | Mn0.03Ga0.97Cu1Te2 | CuGa0.97Mn0.03Te2 | Stoichiometric Formula | 2017 | 625 | 215.65 | 232.6 | 11.66726 | 0.1790775 | 4.072
3576 | ESTM | https://doi.org/10.1039/c6ta11120c | Cu1 Ga0.97 Mn0.03 Te2 | Mn0.03Ga0.97Cu1Te2 | CuGa0.97Mn0.03Te2 | Stoichiometric Formula | 2017 | 575 | 207.83 | 231 | 11.09001663 | 0.2282305 | 2.794
3577 | ESTM | https://doi.org/10.1039/c6ta11120c | Cu1 Ga0.97 Mn0.03 Te2 | Mn0.03Ga0.97Cu1Te2 | CuGa0.97Mn0.03Te2 | Stoichiometric Formula | 2017 | 670 | 223.5 | 238.8 | 12.74518584 | 0.34698 | 2.461
3578 | ESTM | https://doi.org/10.1039/c6ta11120c | Cu1 Ga0.98 Mn0.02 Te2 | Mn0.02Ga0.98Cu1Te2 | CuGa0.98Mn0.02Te2 | Stoichiometric Formula | 2017 | 425 | 104.39 | 278.8 | 8.114176 | 0.07609278 | 4.532
3579 | ESTM | https://doi.org/10.1039/c6ta11120c | Cu1 Ga0.98 Mn0.02 Te2 | Mn0.02Ga0.98Cu1Te2 | CuGa0.98Mn0.02Te2 | Stoichiometric Formula | 2017 | 475 | 93.42 | 292.4 | 7.987201 | 0.0958787 | 3.957
3580 | ESTM | https://doi.org/10.1039/c6ta11120c | Cu1 Ga0.98 Mn0.02 Te2 | Mn0.02Ga0.98Cu1Te2 | CuGa0.98Mn0.02Te2 | Stoichiometric Formula | 2017 | 525 | 91.23 | 300 | 8.2107 | 0.1284987 | 3.3546
3581 | ESTM | https://doi.org/10.1039/c6ta11120c | Cu1 Ga0.98 Mn0.02 Te2 | Mn0.02Ga0.98Cu1Te2 | CuGa0.98Mn0.02Te2 | Stoichiometric Formula | 2017 | 575 | 107.89 | 294.6 | 9.363682 | 0.1829466 | 2.943
3582 | ESTM | https://doi.org/10.1039/c6ta11120c | Cu1 Ga0.98 Mn0.02 Te2 | Mn0.02Ga0.98Cu1Te2 | CuGa0.98Mn0.02Te2 | Stoichiometric Formula | 2017 | 625 | 153.5 | 272.3 | 11.38161 | 0.1850548 | 3.844
3583 | ESTM | https://doi.org/10.1039/c6ta11120c | Cu1 Ga0.98 Mn0.02 Te2 | Mn0.02Ga0.98Cu1Te2 | CuGa0.98Mn0.02Te2 | Stoichiometric Formula | 2017 | 670 | 219.74 | 242.9 | 12.96475 | 0.34064 | 2.55
3584 | ESTM | https://doi.org/10.1039/c6ta11120c | Cu1 Ga0.99 Mn0.01 Te2 | Mn0.01Ga0.99Cu1Te2 | CuGa0.99Mn0.01Te2 | Stoichiometric Formula | 2017 | 325 | 60.53 | 332 | 6.67185872 | 0.04028152 | 5.383
3585 | ESTM | https://doi.org/10.1039/c6ta11120c | Cu1 Ga0.99 Mn0.01 Te2 | Mn0.01Ga0.99Cu1Te2 | CuGa0.99Mn0.01Te2 | Stoichiometric Formula | 2017 | 375 | 57.02 | 339.7 | 6.579885 | 0.05557335 | 4.44
3586 | ESTM | https://doi.org/10.1039/c6ta11120c | Cu1 Ga0.99 Mn0.01 Te2 | Mn0.01Ga0.99Cu1Te2 | CuGa0.99Mn0.01Te2 | Stoichiometric Formula | 2017 | 425 | 50 | 356.5 | 6.3546125 | 0.07805521 | 3.46
3587 | ESTM | https://doi.org/10.1039/c6ta11120c | Cu1 Ga0.99 Mn0.01 Te2 | Mn0.01Ga0.99Cu1Te2 | CuGa0.99Mn0.01Te2 | Stoichiometric Formula | 2017 | 475 | 48.25 | 366.85 | 6.493433 | 0.1043078 | 2.957
3588 | ESTM | https://doi.org/10.1039/c6ta11120c | Cu1 Ga0.99 Mn0.01 Te2 | Mn0.01Ga0.99Cu1Te2 | CuGa0.99Mn0.01Te2 | Stoichiometric Formula | 2017 | 525 | 57 | 365 | 7.593825 | 0.1539883 | 2.589
3589 | ESTM | https://doi.org/10.1039/c6ta11120c | Cu1 Ga0.99 Mn0.01 Te2 | Mn0.01Ga0.99Cu1Te2 | CuGa0.99Mn0.01Te2 | Stoichiometric Formula | 2017 | 575 | 80.7 | 346.2 | 9.672253308 | 0.2458685 | 2.262
3590 | ESTM | https://doi.org/10.1039/c6ta11120c | Cu1 Ga0.99 Mn0.01 Te2 | Mn0.01Ga0.99Cu1Te2 | CuGa0.99Mn0.01Te2 | Stoichiometric Formula | 2017 | 718 | 253 | 247.3 | 15.47279437 | 0.56972 | 1.95
3591 | ESTM | https://doi.org/10.1039/c6ta11120c | Cu1 Ga0.99 Mn0.01 Te2 | Mn0.01Ga0.99Cu1Te2 | CuGa0.99Mn0.01Te2 | Stoichiometric Formula | 2017 | 768 | 260 | 236 | 14.48096 | 0.605258 | 1.85
3592 | ESTM | https://doi.org/10.1039/c6ta11120c | Cu1 Ga0.99 Mn0.01 Te2 | Mn0.01Ga0.99Cu1Te2 | CuGa0.99Mn0.01Te2 | Stoichiometric Formula | 2017 | 818 | 279 | 232.6 | 15.095 | 0.707 | 1.752
3593 | ESTM | https://doi.org/10.1039/c6ta11120c | Cu1 Ga0.99 Mn0.01 Te2 | Mn0.01Ga0.99Cu1Te2 | CuGa0.99Mn0.01Te2 | Stoichiometric Formula | 2017 | 868 | 293.04 | 231 | 15.637 | 0.83 | 1.645
3594 | ESTM | https://doi.org/10.1039/c6ta11120c | Cu1 Ga1 Te2 | GaCuTe2 | CuGaTe2 | Stoichiometric Formula | 2017 | 325 | 23 | 364 | 3.047408 | 0.0142208 | 6.9645
3595 | ESTM | https://doi.org/10.1039/c6ta11120c | Cu1 Ga1 Te2 | GaCuTe2 | CuGaTe2 | Stoichiometric Formula | 2017 | 718 | 194.5 | 265 | 13.6587625 | 0.381892 | 2.568
3596 | ESTM | https://doi.org/10.1039/c6ta11120c | Cu1 Ga1 Te2 | GaCuTe2 | CuGaTe2 | Stoichiometric Formula | 2017 | 775 | 213 | 250.7 | 13.53 | 0.4311729 | 2.412
3597 | ESTM | https://doi.org/10.1039/c6ta11120c | Cu1 Ga1 Te2 | GaCuTe2 | CuGaTe2 | Stoichiometric Formula | 2017 | 818 | 237 | 248.4 | 14.62350672 | 0.53402 | 2.24
3598 | ESTM | https://doi.org/10.1039/c6ta11120c | Cu1 Ga1 Te2 | GaCuTe2 | CuGaTe2 | Stoichiometric Formula | 2017 | 868 | 243 | 240 | 14 | 0.58214 | 2.087
3599 | ESTM | https://doi.org/10.1039/c7cp04931e | Sn0.656 Ge0.164 Mn0.18 Te1 | Mn0.18Sn0.656Ge0.164Te1 | (Sn0.8Ge0.2)0.82Mn0.18Te | Stoichiometric Formula | 2017 | 300 | 1693 | 60.3 | 6.15590037 | 0.0855 | 2.134
3600 | ESTM | https://doi.org/10.1039/c7cp04931e | Sn0.656 Ge0.164 Mn0.18 Te1 | Mn0.18Sn0.656Ge0.164Te1 | (Sn0.8Ge0.2)0.82Mn0.18Te | Stoichiometric Formula | 2017 | 673 | 1089 | 126 | 17.288964 | 0.75555018 | 1.54
3601 | ESTM | https://doi.org/10.1039/c7cp04931e | Sn0.656 Ge0.164 Mn0.18 Te1 | Mn0.18Sn0.656Ge0.164Te1 | (Sn0.8Ge0.2)0.82Mn0.18Te | Stoichiometric Formula | 2017 | 773 | 909.1 | 141.3 | 18.15081 | 0.914044 | 1.535
3602 | ESTM | https://doi.org/10.1039/c7cp04931e | Sn0.656 Ge0.164 Mn0.18 Te1 | Mn0.18Sn0.656Ge0.164Te1 | (Sn0.8Ge0.2)0.82Mn0.18Te | Stoichiometric Formula | 2017 | 873 | 806 | 153 | 18.867654 | 1.089382 | 1.512
3603 | ESTM | https://doi.org/10.1039/c7cp04931e | Sn0.68 Ge0.17 Mn0.15 Te1 | Mn0.15Sn0.68Ge0.17Te1 | (Sn0.8Ge0.2)0.85Mn0.15Te | Stoichiometric Formula | 2017 | 373 | 1790 | 67.7 | 8.2040891 | 0.1565 | 1.975
3604 | ESTM | https://doi.org/10.1039/c7cp04931e | Sn0.68 Ge0.17 Mn0.15 Te1 | Mn0.15Sn0.68Ge0.17Te1 | (Sn0.8Ge0.2)0.85Mn0.15Te | Stoichiometric Formula | 2017 | 473 | 1563 | 84.8 | 11.23959552 | 0.3069474 | 1.732
3605 | ESTM | https://doi.org/10.1039/c7cp04931e | Sn0.68 Ge0.17 Mn0.15 Te1 | Mn0.15Sn0.68Ge0.17Te1 | (Sn0.8Ge0.2)0.85Mn0.15Te | Stoichiometric Formula | 2017 | 573 | 1351 | 100 | 13.51 | 0.4726026 | 1.638
3606 | ESTM | https://doi.org/10.1039/c7cp04931e | Sn0.68 Ge0.17 Mn0.15 Te1 | Mn0.15Sn0.68Ge0.17Te1 | (Sn0.8Ge0.2)0.85Mn0.15Te | Stoichiometric Formula | 2017 | 673 | 1169 | 119.3 | 16.63778081 | 0.7224017 | 1.55
3607 | ESTM | https://doi.org/10.1039/c7cp04931e | Sn0.68 Ge0.17 Mn0.15 Te1 | Mn0.15Sn0.68Ge0.17Te1 | (Sn0.8Ge0.2)0.85Mn0.15Te | Stoichiometric Formula | 2017 | 773 | 1000 | 134 | 17.956 | 0.987 | 1.408
3608 | ESTM | https://doi.org/10.1039/c7cp04931e | Sn0.68 Ge0.17 Mn0.15 Te1 | Mn0.15Sn0.68Ge0.17Te1 | (Sn0.8Ge0.2)0.85Mn0.15Te | Stoichiometric Formula | 2017 | 873 | 833 | 152 | 19.245632 | 1.219262 | 1.378
3609 | ESTM | https://doi.org/10.1039/c7cp04931e | Sn0.704 Ge0.176 Mn0.12 Te1 | Mn0.12Sn0.704Ge0.176Te1 | (Sn0.8Ge0.2)0.88Mn0.12Te | Stoichiometric Formula | 2017 | 298 | 2266.95 | 50 | 5.667375 | 0.06599757 | 2.559
3610 | ESTM | https://doi.org/10.1039/c7cp04931e | Sn0.704 Ge0.176 Mn0.12 Te1 | Mn0.12Sn0.704Ge0.176Te1 | (Sn0.8Ge0.2)0.88Mn0.12Te | Stoichiometric Formula | 2017 | 373 | 2042 | 60.9 | 7.57339002 | 0.1136313 | 2.486
3611 | ESTM | https://doi.org/10.1039/c7cp04931e | Sn0.704 Ge0.176 Mn0.12 Te1 | Mn0.12Sn0.704Ge0.176Te1 | (Sn0.8Ge0.2)0.88Mn0.12Te | Stoichiometric Formula | 2017 | 473 | 1759 | 78 | 10.701756 | 0.245248575 | 2.064
3612 | ESTM | https://doi.org/10.1039/c7cp04931e | Sn0.704 Ge0.176 Mn0.12 Te1 | Mn0.12Sn0.704Ge0.176Te1 | (Sn0.8Ge0.2)0.88Mn0.12Te | Stoichiometric Formula | 2017 | 573 | 1507.5 | 95.4 | 13.7199987 | 0.4031569 | 1.95
3613 | ESTM | https://doi.org/10.1039/c7cp04931e | Sn0.704 Ge0.176 Mn0.12 Te1 | Mn0.12Sn0.704Ge0.176Te1 | (Sn0.8Ge0.2)0.88Mn0.12Te | Stoichiometric Formula | 2017 | 673 | 1276.85 | 113 | 16.30409765 | 0.6006491 | 1.8268
3614 | ESTM | https://doi.org/10.1039/c7cp04931e | Sn0.704 Ge0.176 Mn0.12 Te1 | Mn0.12Sn0.704Ge0.176Te1 | (Sn0.8Ge0.2)0.88Mn0.12Te | Stoichiometric Formula | 2017 | 773 | 1074 | 130 | 18.1506 | 0.8063456 | 1.74
3615 | ESTM | https://doi.org/10.1039/c7cp04931e | Sn0.704 Ge0.176 Mn0.12 Te1 | Mn0.12Sn0.704Ge0.176Te1 | (Sn0.8Ge0.2)0.88Mn0.12Te | Stoichiometric Formula | 2017 | 873 | 847.86 | 152 | 19.58895744 | 1.013 | 1.677
3616 | ESTM | https://doi.org/10.1039/c7cp04931e | Sn0.64 Ge0.16 Mn0.2 Te1 | Mn0.2Sn0.64Ge0.16Te1 | (Sn0.8Ge0.2)0.8Mn0.2Te | Stoichiometric Formula | 2017 | 298 | 1610 | 60.2 | 5.8347044 | 0.07807552 | 2.227
3617 | ESTM | https://doi.org/10.1039/c7cp04931e | Sn0.64 Ge0.16 Mn0.2 Te1 | Mn0.2Sn0.64Ge0.16Te1 | (Sn0.8Ge0.2)0.8Mn0.2Te | Stoichiometric Formula | 2017 | 373 | 1420 | 73.3 | 7.6295038 | 0.142 | 1.984
3618 | ESTM | https://doi.org/10.1039/c7cp04931e | Sn0.64 Ge0.16 Mn0.2 Te1 | Mn0.2Sn0.64Ge0.16Te1 | (Sn0.8Ge0.2)0.8Mn0.2Te | Stoichiometric Formula | 2017 | 473 | 1308.07 | 92.4 | 11.16799 | 0.3035896 | 1.74
3619 | ESTM | https://doi.org/10.1039/c7cp04931e | Sn0.64 Ge0.16 Mn0.2 Te1 | Mn0.2Sn0.64Ge0.16Te1 | (Sn0.8Ge0.2)0.8Mn0.2Te | Stoichiometric Formula | 2017 | 573 | 1128.69 | 111 | 13.90658949 | 0.4574 | 1.677
3620 | ESTM | https://doi.org/10.1039/c7cp04931e | Sn0.64 Ge0.16 Mn0.2 Te1 | Mn0.2Sn0.64Ge0.16Te1 | (Sn0.8Ge0.2)0.8Mn0.2Te | Stoichiometric Formula | 2017 | 673 | 1027 | 123.8 | 15.74025388 | 0.6726 | 1.567
3621 | ESTM | https://doi.org/10.1039/c7cp04931e | Sn0.64 Ge0.16 Mn0.2 Te1 | Mn0.2Sn0.64Ge0.16Te1 | (Sn0.8Ge0.2)0.8Mn0.2Te | Stoichiometric Formula | 2017 | 773 | 854.6 | 142 | 17.2321544 | 0.8538753 | 1.56
3622 | ESTM | https://doi.org/10.1039/c7cp04931e | Sn0.64 Ge0.16 Mn0.2 Te1 | Mn0.2Sn0.64Ge0.16Te1 | (Sn0.8Ge0.2)0.8Mn0.2Te | Stoichiometric Formula | 2017 | 873 | 788 | 153 | 18.446292 | 1.06 | 1.512
3623 | ESTM | https://doi.org/10.1039/c7cp04931e | Sn0.728 Ge0.182 Mn0.09 Te1 | Mn0.09Sn0.728Ge0.182Te1 | (Sn0.8Ge0.2)0.91Mn0.09Te | Stoichiometric Formula | 2017 | 373 | 2201.64 | 57.4 | 7.253875 | 0.1070477 | 2.52756
3624 | ESTM | https://doi.org/10.1039/c7cp04931e | Sn0.728 Ge0.182 Mn0.09 Te1 | Mn0.09Sn0.728Ge0.182Te1 | (Sn0.8Ge0.2)0.91Mn0.09Te | Stoichiometric Formula | 2017 | 473 | 1864 | 74.1 | 10.23486984 | 0.216 | 2.213
3625 | ESTM | https://doi.org/10.1039/c7cp04931e | Sn0.728 Ge0.182 Mn0.09 Te1 | Mn0.09Sn0.728Ge0.182Te1 | (Sn0.8Ge0.2)0.91Mn0.09Te | Stoichiometric Formula | 2017 | 573 | 1559.77 | 94 | 13.78212772 | 0.3742729 | 2.11
3626 | ESTM | https://doi.org/10.1039/c7cp04931e | Sn0.728 Ge0.182 Mn0.09 Te1 | Mn0.09Sn0.728Ge0.182Te1 | (Sn0.8Ge0.2)0.91Mn0.09Te | Stoichiometric Formula | 2017 | 773 | 1074 | 132.7 | 18.91237746 | 0.751672 | 1.9449
3627 | ESTM | https://doi.org/10.1039/c7cp04931e | Sn0.752 Ge0.188 Mn0.06 Te1 | Mn0.06Sn0.752Ge0.188Te1 | (Sn0.8Ge0.2)0.94Mn0.06Te | Stoichiometric Formula | 2017 | 373 | 2523.58 | 54.6 | 7.523196 | 0.09760529 | 2.875
3628 | ESTM | https://doi.org/10.1039/c7cp04931e | Sn0.752 Ge0.188 Mn0.06 Te1 | Mn0.06Sn0.752Ge0.188Te1 | (Sn0.8Ge0.2)0.94Mn0.06Te | Stoichiometric Formula | 2017 | 473 | 2106 | 69.4 | 10.14325416 | 0.1859596596 | 2.58
3629 | ESTM | https://doi.org/10.1039/c7cp04931e | Sn0.752 Ge0.188 Mn0.06 Te1 | Mn0.06Sn0.752Ge0.188Te1 | (Sn0.8Ge0.2)0.94Mn0.06Te | Stoichiometric Formula | 2017 | 573 | 1731 | 86.7 | 13.01173659 | 0.3016 | 2.46
3630 | ESTM | https://doi.org/10.1039/c7cp04931e | Sn0.752 Ge0.188 Mn0.06 Te1 | Mn0.06Sn0.752Ge0.188Te1 | (Sn0.8Ge0.2)0.94Mn0.06Te | Stoichiometric Formula | 2017 | 673 | 1411 | 107 | 16.154539 | 0.4919459 | 2.21
3631 | ESTM | https://doi.org/10.1039/c7cp04931e | Sn0.752 Ge0.188 Mn0.06 Te1 | Mn0.06Sn0.752Ge0.188Te1 | (Sn0.8Ge0.2)0.94Mn0.06Te | Stoichiometric Formula | 2017 | 773 | 1138.3 | 127.2 | 18.41751 | 0.6934601 | 2.053
3632 | ESTM | https://doi.org/10.1039/c7cp04931e | Sn0.752 Ge0.188 Mn0.06 Te1 | Mn0.06Sn0.752Ge0.188Te1 | (Sn0.8Ge0.2)0.94Mn0.06Te | Stoichiometric Formula | 2017 | 873 | 943.5 | 146.3 | 20.19438 | 0.9402504 | 1.875
3633 | ESTM | https://doi.org/10.1039/c7cp04931e | Sn0.776 Ge0.194 Mn0.03 Te1 | Mn0.03Sn0.776Ge0.194Te1 | (Sn0.8Ge0.2)0.97Mn0.03Te | Stoichiometric Formula | 2017 | 573 | 2034 | 82 | 13.676616 | 0.25968 | 2.984
3634 | ESTM | https://doi.org/10.1039/c7cp04931e | Sn0.776 Ge0.194 Mn0.03 Te1 | Mn0.03Sn0.776Ge0.194Te1 | (Sn0.8Ge0.2)0.97Mn0.03Te | Stoichiometric Formula | 2017 | 673 | 1636.1 | 99.4 | 16.16526 | 0.4060925 | 2.679
3635 | ESTM | https://doi.org/10.1039/c7cp04931e | Sn0.776 Ge0.194 Mn0.03 Te1 | Mn0.03Sn0.776Ge0.194Te1 | (Sn0.8Ge0.2)0.97Mn0.03Te | Stoichiometric Formula | 2017 | 773 | 1292 | 117 | 17.686188 | 0.5792976 | 2.36
3636 | ESTM | https://doi.org/10.1039/c7cp04931e | Sn0.776 Ge0.194 Mn0.03 Te1 | Mn0.03Sn0.776Ge0.194Te1 | (Sn0.8Ge0.2)0.97Mn0.03Te | Stoichiometric Formula | 2017 | 873 | 1023 | 141.24 | 20.40756 | 0.8739661 | 2.0385
3637 | ESTM | https://doi.org/10.1039/c7cp04931e | Sn0.8 Ge0.2 Te1 | Sn0.8Ge0.2Te1 | Sn0.8Ge0.2Te | Stoichiometric Formula | 2017 | 373 | 4109 | 44.7 | 8.21015181 | 0.0645 | 4.84
3638 | ESTM | https://doi.org/10.1039/c7cp04931e | Sn0.8 Ge0.2 Te1 | Sn0.8Ge0.2Te1 | Sn0.8Ge0.2Te | Stoichiometric Formula | 2017 | 473 | 3292 | 53.7 | 9.49310748 | 0.09515236 | 4.719
3639 | ESTM | https://doi.org/10.1039/c7cp04931e | Sn0.8 Ge0.2 Te1 | Sn0.8Ge0.2Te1 | Sn0.8Ge0.2Te | Stoichiometric Formula | 2017 | 573 | 2560 | 67.6 | 11.6985856 | 0.1534987 | 4.367
3640 | ESTM | https://doi.org/10.1039/c7cp04931e | Sn0.8 Ge0.2 Te1 | Sn0.8Ge0.2Te1 | Sn0.8Ge0.2Te | Stoichiometric Formula | 2017 | 673 | 2038.5 | 85.8 | 15.00670314 | 0.2757169 | 3.663
3641 | ESTM | https://doi.org/10.1039/c7cp04931e | Sn0.8 Ge0.2 Te1 | Sn0.8Ge0.2Te1 | Sn0.8Ge0.2Te | Stoichiometric Formula | 2017 | 773 | 1567 | 109 | 18.617527 | 0.4166575 | 3.454
3642 | ESTM | https://doi.org/10.1039/c7cp04931e | Sn0.8 Ge0.2 Te1 | Sn0.8Ge0.2Te1 | Sn0.8Ge0.2Te | Stoichiometric Formula | 2017 | 873 | 1225 | 130 | 20.7025 | 0.5855 | 3.1
3643 | ESTM | https://doi.org/10.1039/c7cp04931e | Sn1 Te1 | SnTe | SnTe | Stoichiometric Formula | 2017 | 373 | 6309 | 35.5 | 7.95091725 | 0.0484 | 6
3644 | ESTM | https://doi.org/10.1039/c7cp04931e | Sn1 Te1 | SnTe | SnTe | Stoichiometric Formula | 2017 | 473 | 4344 | 44.1 | 8.44825464 | 0.0741377448 | 5.39
3645 | ESTM | https://doi.org/10.1039/c7cp04931e | Sn1 Te1 | SnTe | SnTe | Stoichiometric Formula | 2017 | 573 | 3354 | 56 | 10.518144 | 0.1145 | 5.2
3646 | ESTM | https://doi.org/10.1039/c7cp04931e | Sn1 Te1 | SnTe | SnTe | Stoichiometric Formula | 2017 | 673 | 2635 | 66.1 | 11.51286835 | 0.161757 | 4.79
3647 | ESTM | https://doi.org/10.1039/c7cp04931e | Sn1 Te1 | SnTe | SnTe | Stoichiometric Formula | 2017 | 773 | 2085 | 77.6 | 12.5553696 | 0.2370616 | 4.094
3648 | ESTM | https://doi.org/10.1039/c7cp04931e | Sn1 Te1 | SnTe | SnTe | Stoichiometric Formula | 2017 | 873 | 1625 | 90 | 13.1625 | 0.318 | 3.602
3649 | ESTM | https://doi.org/10.1039/c7dt04821a | Ag1 Bi1 Se2 | AgBiSe2 | AgBiSe2.0 | Stoichiometric Formula | 2018 | 323 | 185.5 | -133 | 3.2813095 | 0.175184 | 0.605
3650 | ESTM | https://doi.org/10.1039/c7dt04821a | Ag1 Bi1 Se2 | AgBiSe2 | AgBiSe2.0 | Stoichiometric Formula | 2018 | 514 | 134 | -177 | 4.198086 | 0.3039178 | 0.71
3651 | ESTM | https://doi.org/10.1039/c7dt04821a | Ag1 Bi1 Se2 | AgBiSe2 | AgBiSe2.0 | Stoichiometric Formula | 2018 | 418 | 209.28 | -145 | 4.400112 | 0.3117367 | 0.59
3652 | ESTM | https://doi.org/10.1039/c7dt04821a | Ag1 Bi1 Se2 | AgBiSe2 | AgBiSe2.0 | Stoichiometric Formula | 2018 | 612 | 45.36 | -263 | 3.13750584 | 0.3840307 | 0.5
3653 | ESTM | https://doi.org/10.1039/c7dt04821a | Ag1 Bi1 Se2 | AgBiSe2 | AgBiSe2.0 | Stoichiometric Formula | 2018 | 660 | 42.51 | -272 | 3.14505984 | 0.4442936 | 0.4672
3654 | ESTM | https://doi.org/10.1039/c7dt04821a | Ag1 Bi1 Se2 | AgBiSe2 | AgBiSe2.0 | Stoichiometric Formula | 2018 | 710 | 46.5 | -264 | 3.240864 | 0.4942039 | 0.4656
3655 | ESTM | https://doi.org/10.1039/c7dt04821a | Ag1 Bi1 Se2 | AgBiSe2 | AgBiSe2.0 | Stoichiometric Formula | 2018 | 757 | 68.46 | -233 | 3.71662494 | 0.575354822 | 0.489
3656 | ESTM | https://doi.org/10.1039/C9EE00317G | Ge0.99 Te1 | Ge0.99Te1 | Ge0.99Te | Stoichiometric Formula | 2019 | 323 | 6995.1 | 40.54 | 11.49639 | 0.0651462 | 5.7
3657 | ESTM | https://doi.org/10.1039/C9EE00317G | Ge0.99 Te1 | Ge0.99Te1 | Ge0.99Te | Stoichiometric Formula | 2019 | 423 | 5126.35 | 58 | 17.2450414 | 0.1545477 | 4.72
3658 | ESTM | https://doi.org/10.1039/C9EE00317G | Ge0.99 Te1 | Ge0.99Te1 | Ge0.99Te | Stoichiometric Formula | 2019 | 523 | 3697.92 | 85.4 | 26.96952 | 0.3801903 | 3.71
3659 | ESTM | https://doi.org/10.1039/C9EE00317G | Ge0.99 Te1 | Ge0.99Te1 | Ge0.99Te | Stoichiometric Formula | 2019 | 623 | 2892.06 | 120 | 41.645664 | 0.7958665 | 3.26
3660 | ESTM | https://doi.org/10.1039/C9EE00317G | Ge0.99 Te1 | Ge0.99Te1 | Ge0.99Te | Stoichiometric Formula | 2019 | 673 | 2811.88 | 133.5 | 50 | 0.963158 | 3.5
3661 | ESTM | https://doi.org/10.1039/C9EE00317G | Ge1.04 Te1 | Ge1.04Te1 | Ge1.04Te | Stoichiometric Formula | 2019 | 423 | 3234.62 | 100.54 | 32.69648 | 0.3369211 | 4.105
3662 | ESTM | https://doi.org/10.1039/C9EE00317G | Ge1.04 Te1 | Ge1.04Te1 | Ge1.04Te | Stoichiometric Formula | 2019 | 523 | 2110 | 137 | 39.60259 | 0.6768678 | 3.06
3663 | ESTM | https://doi.org/10.1039/C9EE00317G | Ge1.04 Te1 | Ge1.04Te1 | Ge1.04Te | Stoichiometric Formula | 2019 | 623 | 1447.5 | 176 | 44.83776 | 1.173694 | 2.38
3664 | ESTM | https://doi.org/10.1039/C9EE00317G | Ge1.04 Te1 | Ge1.04Te1 | Ge1.04Te | Stoichiometric Formula | 2019 | 673 | 1540.13 | 182 | 51.01526612 | 1.534791 | 2.237
3665 | ESTM | https://doi.org/10.1039/C9EE00317G | Ge1 Te1 | GeTe | GeTe | Stoichiometric Formula | 2019 | 323 | 5867.77 | 49 | 14.08851577 | 0.07983492 | 5.7
3666 | ESTM | https://doi.org/10.1039/C9EE00317G | Ge1 Te1 | GeTe | GeTe | Stoichiometric Formula | 2019 | 423 | 4251.5 | 68 | 19.658936 | 0.1761807 | 4.72
3667 | ESTM | https://doi.org/10.1039/C9EE00317G | Ge1 Te1 | GeTe | GeTe | Stoichiometric Formula | 2019 | 523 | 2964.5 | 97 | 27.8929805 | 0.3932083 | 3.71
3668 | ESTM | https://doi.org/10.1039/C9EE00317G | Ge1 Te1 | GeTe | GeTe | Stoichiometric Formula | 2019 | 623 | 2058 | 146 | 43.868328 | 0.993817 | 2.75
3669 | ESTM | https://doi.org/10.1039/C9EE00317G | Ge1 Te1 | GeTe | GeTe | Stoichiometric Formula | 2019 | 673 | 1788.4 | 172 | 52.9080256 | 1.541433 | 2.31
3670 | ESTM | https://doi.org/10.1039/c9ta05115e | Cu2.82 Ag0.18 Sb1 Se4 | Cu2.82Ag0.18Sb1Se4 | Cu2.82Ag0.18SbSe4 | Stoichiometric Formula | 2019 | 298 | 113.29 | 329 | 12.26262289 | 0.2088149 | 1.75
3671 | ESTM | https://doi.org/10.1039/c9ta05115e | Cu2.82 Ag0.18 Sb1 Se4 | Cu2.82Ag0.18Sb1Se4 | Cu2.82Ag0.18SbSe4 | Stoichiometric Formula | 2019 | 323 | 103.16 | 336 | 11.64635136 | 0.25 | 1.54
3672 | ESTM | https://doi.org/10.1039/c9ta05115e | Cu2.82 Ag0.18 Sb1 Se4 | Cu2.82Ag0.18Sb1Se4 | Cu2.82Ag0.18SbSe4 | Stoichiometric Formula | 2019 | 348 | 93.78 | 363 | 12.35729682 | 0.3116188 | 1.38
3673 | ESTM | https://doi.org/10.1039/c9ta05115e | Cu2.82 Ag0.18 Sb1 Se4 | Cu2.82Ag0.18Sb1Se4 | Cu2.82Ag0.18SbSe4 | Stoichiometric Formula | 2019 | 373 | 85.22 | 370 | 11.666618 | 0.36 | 1.24
3674 | ESTM | https://doi.org/10.1039/c9ta05115e | Cu2.82 Ag0.18 Sb1 Se4 | Cu2.82Ag0.18Sb1Se4 | Cu2.82Ag0.18SbSe4 | Stoichiometric Formula | 2019 | 398 | 75.1 | 381 | 10.9015911 | 0.3772898 | 1.15
3675 | ESTM | https://doi.org/10.1039/c9ta05115e | Cu2.82 Ag0.18 Sb1 Se4 | Cu2.82Ag0.18Sb1Se4 | Cu2.82Ag0.18SbSe4 | Stoichiometric Formula | 2019 | 423 | 64.9 | 392 | 9.9727936 | 0.4 | 1.08
3676 | ESTM | https://doi.org/10.1039/c9ta05115e | Cu2.82 Ag0.18 Sb1 Se4 | Cu2.82Ag0.18Sb1Se4 | Cu2.82Ag0.18SbSe4 | Stoichiometric Formula | 2019 | 448 | 58.51 | 408 | 9.73980864 | 0.43 | 1
3677 | ESTM | https://doi.org/10.1039/c9ta05115e | Cu2.82 Ag0.18 Sb1 Se4 | Cu2.82Ag0.18Sb1Se4 | Cu2.82Ag0.18SbSe4 | Stoichiometric Formula | 2019 | 473 | 57.82 | 411 | 9.76701222 | 0.4967523 | 0.93
3678 | ESTM | https://doi.org/10.1039/c9ta05115e | Cu2.82 Ag0.18 Sb1 Se4 | Cu2.82Ag0.18Sb1Se4 | Cu2.82Ag0.18SbSe4 | Stoichiometric Formula | 2019 | 498 | 62.22 | 395 | 9.7078755 | 0.537169111 | 0.9
3679 | ESTM | https://doi.org/10.1039/c9ta05115e | Cu2.82 Ag0.18 Sb1 Se4 | Cu2.82Ag0.18Sb1Se4 | Cu2.82Ag0.18SbSe4 | Stoichiometric Formula | 2019 | 523 | 66.22 | 395.3 | 10.35 | 0.64 | 0.85
3680 | ESTM | https://doi.org/10.1039/c9ta05115e | Cu2.82 Ag0.18 Sb1 Se4 | Cu2.82Ag0.18Sb1Se4 | Cu2.82Ag0.18SbSe4 | Stoichiometric Formula | 2019 | 548 | 70 | 383.5 | 10.2950575 | 0.69 | 0.83
3681 | ESTM | https://doi.org/10.1039/c9ta05115e | Cu2.82 Ag0.18 Sb1 Se4 | Cu2.82Ag0.18Sb1Se4 | Cu2.82Ag0.18SbSe4 | Stoichiometric Formula | 2019 | 573 | 73.96 | 378 | 10.56770064 | 0.75 | 0.8
3682 | ESTM | https://doi.org/10.1039/c9ta05115e | Cu2.82 Ag0.18 Sb1 Se4 | Cu2.82Ag0.18Sb1Se4 | Cu2.82Ag0.18SbSe4 | Stoichiometric Formula | 2019 | 598 | 78.09 | 370 | 10.690521 | 0.841175205 | 0.76
3683 | ESTM | https://doi.org/10.1039/c9ta05115e | Cu2.88 Ag0.12 Sb1 Se4 | Cu2.88Ag0.12Sb1Se4 | Cu2.88Ag0.12SbSe4 | Stoichiometric Formula | 2019 | 298 | 136.11 | 338 | 15.54975084 | 0.2316913 | 2
3684 | ESTM | https://doi.org/10.1039/c9ta05115e | Cu2.88 Ag0.12 Sb1 Se4 | Cu2.88Ag0.12Sb1Se4 | Cu2.88Ag0.12SbSe4 | Stoichiometric Formula | 2019 | 323 | 126.45 | 344 | 14.9635872 | 0.258462 | 1.87
3685 | ESTM | https://doi.org/10.1039/c9ta05115e | Cu2.88 Ag0.12 Sb1 Se4 | Cu2.88Ag0.12Sb1Se4 | Cu2.88Ag0.12SbSe4 | Stoichiometric Formula | 2019 | 348 | 113.29 | 356 | 14.35792144 | 0.2974141 | 1.68
3686 | ESTM | https://doi.org/10.1039/c9ta05115e | Cu2.88 Ag0.12 Sb1 Se4 | Cu2.88Ag0.12Sb1Se4 | Cu2.88Ag0.12SbSe4 | Stoichiometric Formula | 2019 | 373 | 103.16 | 369 | 14.04636876 | 0.3516306 | 1.49
3687 | ESTM | https://doi.org/10.1039/c9ta05115e | Cu2.88 Ag0.12 Sb1 Se4 | Cu2.88Ag0.12Sb1Se4 | Cu2.88Ag0.12SbSe4 | Stoichiometric Formula | 2019 | 398 | 91.59 | 378 | 13.08674556 | 0.374714 | 1.39
3688 | ESTM | https://doi.org/10.1039/c9ta05115e | Cu2.88 Ag0.12 Sb1 Se4 | Cu2.88Ag0.12Sb1Se4 | Cu2.88Ag0.12SbSe4 | Stoichiometric Formula | 2019 | 423 | 77.16 | 394 | 11.97800976 | 0.4 | 1.29
3689 | ESTM | https://doi.org/10.1039/c9ta05115e | Cu2.88 Ag0.12 Sb1 Se4 | Cu2.88Ag0.12Sb1Se4 | Cu2.88Ag0.12SbSe4 | Stoichiometric Formula | 2019 | 448 | 66.67 | 410 | 11.207227 | 0.4219191 | 1.19
3690 | ESTM | https://doi.org/10.1039/c9ta05115e | Cu2.88 Ag0.12 Sb1 Se4 | Cu2.88Ag0.12Sb1Se4 | Cu2.88Ag0.12SbSe4 | Stoichiometric Formula | 2019 | 473 | 62.82 | 408 | 10.45726848 | 0.4537879 | 1.09
3691 | ESTM | https://doi.org/10.1039/c9ta05115e | Cu2.88 Ag0.12 Sb1 Se4 | Cu2.88Ag0.12Sb1Se4 | Cu2.88Ag0.12SbSe4 | Stoichiometric Formula | 2019 | 498 | 64.47 | 400 | 10.3152 | 0.5 | 1.04
3692 | ESTM | https://doi.org/10.1039/c9ta05115e | Cu2.88 Ag0.12 Sb1 Se4 | Cu2.88Ag0.12Sb1Se4 | Cu2.88Ag0.12SbSe4 | Stoichiometric Formula | 2019 | 523 | 68.77 | 397 | 10.83877093 | 0.56 | 1
3693 | ESTM | https://doi.org/10.1039/c9ta05115e | Cu2.88 Ag0.12 Sb1 Se4 | Cu2.88Ag0.12Sb1Se4 | Cu2.88Ag0.12SbSe4 | Stoichiometric Formula | 2019 | 573 | 75.97 | 361 | 9.90048637 | 0.61 | 0.9
3694 | ESTM | https://doi.org/10.1039/c9ta05115e | Cu2.88 Ag0.12 Sb1 Se4 | Cu2.88Ag0.12Sb1Se4 | Cu2.88Ag0.12SbSe4 | Stoichiometric Formula | 2019 | 548 | 72.86 | 379 | 10.46568326 | 0.62 | 0.94
3695 | ESTM | https://doi.org/10.1039/c9ta05115e | Cu2.88 Ag0.12 Sb1 Se4 | Cu2.88Ag0.12Sb1Se4 | Cu2.88Ag0.12SbSe4 | Stoichiometric Formula | 2019 | 598 | 80 | 350 | 9.8 | 0.67 | 0.85
3696 | ESTM | https://doi.org/10.1039/c9ta05115e | Cu2.88 Ag0.12 Sb1 Se4 | Cu2.88Ag0.12Sb1Se4 | Cu2.88Ag0.12SbSe4 | Stoichiometric Formula | 2019 | 623 | 77.2 | 346 | 9.2420752 | 0.75 | 0.79
3697 | ESTM | https://doi.org/10.1039/c9ta05115e | Cu2.94 Ag0.06 Sb1 Se4 | Cu2.94Ag0.06Sb1Se4 | Cu2.94Ag0.06SbSe4 | Stoichiometric Formula | 2019 | 298 | 67.84 | 397 | 10.69219456 | 0.1428822 | 2.23
3698 | ESTM | https://doi.org/10.1039/c9ta05115e | Cu2.94 Ag0.06 Sb1 Se4 | Cu2.94Ag0.06Sb1Se4 | Cu2.94Ag0.06SbSe4 | Stoichiometric Formula | 2019 | 323 | 62.75 | 407 | 10.39447475 | 0.1637764 | 2.05
3699 | ESTM | https://doi.org/10.1039/c9ta05115e | Cu2.94 Ag0.06 Sb1 Se4 | Cu2.94Ag0.06Sb1Se4 | Cu2.94Ag0.06SbSe4 | Stoichiometric Formula | 2019 | 348 | 57.14 | 428 | 10.46713376 | 0.1968953 | 1.85
3700 | ESTM | https://doi.org/10.1039/c9ta05115e | Cu2.94 Ag0.06 Sb1 Se4 | Cu2.94Ag0.06Sb1Se4 | Cu2.94Ag0.06SbSe4 | Stoichiometric Formula | 2019 | 373 | 52.88 | 427 | 9.64155752 | 0.2179576 | 1.65
3701 | ESTM | https://doi.org/10.1039/c9ta05115e | Cu2.94 Ag0.06 Sb1 Se4 | Cu2.94Ag0.06Sb1Se4 | Cu2.94Ag0.06SbSe4 | Stoichiometric Formula | 2019 | 398 | 49.23 | 430 | 9.102627 | 0.2352497 | 1.54
3702 | ESTM | https://doi.org/10.1039/c9ta05115e | Cu2.94 Ag0.06 Sb1 Se4 | Cu2.94Ag0.06Sb1Se4 | Cu2.94Ag0.06SbSe4 | Stoichiometric Formula | 2019 | 423 | 46.15 | 439 | 8.89407415 | 0.2649432 | 1.42
3703 | ESTM | https://doi.org/10.1039/c9ta05115e | Cu2.94 Ag0.06 Sb1 Se4 | Cu2.94Ag0.06Sb1Se4 | Cu2.94Ag0.06SbSe4 | Stoichiometric Formula | 2019 | 448 | 43.84 | 435 | 8.295624 | 0.2836977 | 1.31
3704 | ESTM | https://doi.org/10.1039/c9ta05115e | Cu2.94 Ag0.06 Sb1 Se4 | Cu2.94Ag0.06Sb1Se4 | Cu2.94Ag0.06SbSe4 | Stoichiometric Formula | 2019 | 473 | 44.44 | 439 | 8.56452124 | 0.3375849 | 1.2
3705 | ESTM | https://doi.org/10.1039/c9ta05115e | Cu2.94 Ag0.06 Sb1 Se4 | Cu2.94Ag0.06Sb1Se4 | Cu2.94Ag0.06SbSe4 | Stoichiometric Formula | 2019 | 498 | 48.24 | 415 | 8.308134 | 0.3597783 | 1.15
3706 | ESTM | https://doi.org/10.1039/c9ta05115e | Cu2.94 Ag0.06 Sb1 Se4 | Cu2.94Ag0.06Sb1Se4 | Cu2.94Ag0.06SbSe4 | Stoichiometric Formula | 2019 | 523 | 51.34 | 403 | 8.33807806 | 0.39 | 1.1
3707 | ESTM | https://doi.org/10.1039/c9ta05115e | Cu2.94 Ag0.06 Sb1 Se4 | Cu2.94Ag0.06Sb1Se4 | Cu2.94Ag0.06SbSe4 | Stoichiometric Formula | 2019 | 548 | 55.01 | 372 | 7.61250384 | 0.4011204 | 1.04
3708 | ESTM | https://doi.org/10.1039/c9ta05115e | Cu2.94 Ag0.06 Sb1 Se4 | Cu2.94Ag0.06Sb1Se4 | Cu2.94Ag0.06SbSe4 | Stoichiometric Formula | 2019 | 573 | 59.44 | 368 | 8.04960256 | 0.47 | 1
3709 | ESTM | https://doi.org/10.1039/c9ta05115e | Cu2.94 Ag0.06 Sb1 Se4 | Cu2.94Ag0.06Sb1Se4 | Cu2.94Ag0.06SbSe4 | Stoichiometric Formula | 2019 | 598 | 66.67 | 355 | 8.40208675 | 0.52338 | 0.96
3710 | ESTM | https://doi.org/10.1039/c9ta05115e | Cu2.94 Ag0.06 Sb1 Se4 | Cu2.94Ag0.06Sb1Se4 | Cu2.94Ag0.06SbSe4 | Stoichiometric Formula | 2019 | 623 | 72.73 | 346 | 8.70694468 | 0.59 | 0.93
3711 | ESTM | https://doi.org/10.1039/c9ta05115e | Cu3 Sb1 Se4 | Cu3SbSe4 | Cu3.0SbSe4 | Stoichiometric Formula | 2019 | 298 | 25.46 | 479 | 5.84156786 | 0.06330135 | 2.75
3712 | ESTM | https://doi.org/10.1039/c9ta05115e | Cu3 Sb1 Se4 | Cu3SbSe4 | Cu3.0SbSe4 | Stoichiometric Formula | 2019 | 323 | 23.94 | 497 | 5.91339546 | 0.07892672 | 2.42
3713 | ESTM | https://doi.org/10.1039/c9ta05115e | Cu3 Sb1 Se4 | Cu3SbSe4 | Cu3.0SbSe4 | Stoichiometric Formula | 2019 | 348 | 23.02 | 498 | 5.70905208 | 0.09240698 | 2.15
3714 | ESTM | https://doi.org/10.1039/c9ta05115e | Cu3 Sb1 Se4 | Cu3SbSe4 | Cu3.0SbSe4 | Stoichiometric Formula | 2019 | 373 | 23.67 | 483 | 5.52195063 | 0.1084046 | 1.9
3715 | ESTM | https://doi.org/10.1039/c9ta05115e | Cu3 Sb1 Se4 | Cu3SbSe4 | Cu3.0SbSe4 | Stoichiometric Formula | 2019 | 398 | 24.87 | 465 | 5.37751575 | 0.1216052 | 1.76
3716 | ESTM | https://doi.org/10.1039/c9ta05115e | Cu3 Sb1 Se4 | Cu3SbSe4 | Cu3.0SbSe4 | Stoichiometric Formula | 2019 | 423 | 25.63 | 454 | 5.28275308 | 0.1370923 | 1.63
3717 | ESTM | https://doi.org/10.1039/c9ta05115e | Cu3 Sb1 Se4 | Cu3SbSe4 | Cu3.0SbSe4 | Stoichiometric Formula | 2019 | 448 | 28.03 | 427 | 5.11068187 | 0.152639 | 1.5
3718 | ESTM | https://doi.org/10.1039/c9ta05115e | Cu3 Sb1 Se4 | Cu3SbSe4 | Cu3.0SbSe4 | Stoichiometric Formula | 2019 | 473 | 32.27 | 409 | 5.39815787 | 0.1863744 | 1.37
3719 | ESTM | https://doi.org/10.1039/c9ta05115e | Cu3 Sb1 Se4 | Cu3SbSe4 | Cu3.0SbSe4 | Stoichiometric Formula | 2019 | 498 | 38.2 | 397 | 6.0206638 | 0.2306377 | 1.3
3720 | ESTM | https://doi.org/10.1039/c9ta05115e | Cu3 Sb1 Se4 | Cu3SbSe4 | Cu3.0SbSe4 | Stoichiometric Formula | 2019 | 523 | 45.18 | 379 | 6.48970038 | 0.2737188 | 1.24
3721 | ESTM | https://doi.org/10.1039/c9ta05115e | Cu3 Sb1 Se4 | Cu3SbSe4 | Cu3.0SbSe4 | Stoichiometric Formula | 2019 | 548 | 51.5 | 369 | 7.0122915 | 0.3202279785 | 1.2
3722 | ESTM | https://doi.org/10.1039/c9ta05115e | Cu3 Sb1 Se4 | Cu3SbSe4 | Cu3.0SbSe4 | Stoichiometric Formula | 2019 | 573 | 58.9 | 356 | 7.4647504 | 0.381902 | 1.12
3723 | ESTM | https://doi.org/10.1039/c9ta05115e | Cu3 Sb1 Se4 | Cu3SbSe4 | Cu3.0SbSe4 | Stoichiometric Formula | 2019 | 598 | 66.7 | 338 | 7.6200748 | 0.44 | 1.06
3724 | ESTM | https://doi.org/10.1039/c9ta05115e | Cu3 Sb1 Se4 | Cu3SbSe4 | Cu3.0SbSe4 | Stoichiometric Formula | 2019 | 623 | 74.71 | 330 | 8.135919 | 0.4969292 | 1.02
3725 | ESTM | https://doi.org/10.1039/d0ra04065g | Bi1.2 Sb0.8 Se2.76 Cl0.24 | Bi1.2Sb0.8Se2.76Cl0.24 | Bi1.2Sb0.8Se2.76Cl0.24 | Stoichiometric Formula | 2020 | 300 | 397.24 | -89 | 3.14653804 | 0.1311058 | 0.72
3726 | ESTM | https://doi.org/10.1039/d0ra04065g | Bi1.2 Sb0.8 Se2.76 Cl0.24 | Bi1.2Sb0.8Se2.76Cl0.24 | Bi1.2Sb0.8Se2.76Cl0.24 | Stoichiometric Formula | 2020 | 400 | 316.02 | -115 | 4.1793645 | 0.242282 | 0.69
3727 | ESTM | https://doi.org/10.1039/d0ra04065g | Bi1.2 Sb0.8 Se2.76 Cl0.24 | Bi1.2Sb0.8Se2.76Cl0.24 | Bi1.2Sb0.8Se2.76Cl0.24 | Stoichiometric Formula | 2020 | 500 | 239.23 | -143 | 4.89201427 | 0.37630879 | 0.65
3728 | ESTM | https://doi.org/10.1039/d0ra04065g | Bi1.2 Sb0.8 Se2.76 Cl0.24 | Bi1.2Sb0.8Se2.76Cl0.24 | Bi1.2Sb0.8Se2.76Cl0.24 | Stoichiometric Formula | 2020 | 600 | 193.92 | -168 | 5.47319808 | 0.5296643 | 0.62
3729 | ESTM | https://doi.org/10.1039/d0ra04065g | Bi1.2 Sb0.8 Se2.76 Cl0.24 | Bi1.2Sb0.8Se2.76Cl0.24 | Bi1.2Sb0.8Se2.76Cl0.24 | Stoichiometric Formula | 2020 | 700 | 159 | -188 | 5.619696 | 0.6901381 | 0.57
3730 | ESTM | https://doi.org/10.1039/d0ra04065g | Bi1.2 Sb0.8 Se2.82 Cl0.18 | Bi1.2Sb0.8Se2.82Cl0.18 | Bi1.2Sb0.8Se2.82Cl0.18 | Stoichiometric Formula | 2020 | 300 | 362.63 | -92 | 3.06930032 | 0.1109386 | 0.83
3731 | ESTM | https://doi.org/10.1039/d0ra04065g | Bi1.2 Sb0.8 Se2.82 Cl0.18 | Bi1.2Sb0.8Se2.82Cl0.18 | Bi1.2Sb0.8Se2.82Cl0.18 | Stoichiometric Formula | 2020 | 400 | 282.87 | -116 | 3.80629872 | 0.1977298 | 0.77
3732 | ESTM | https://doi.org/10.1039/d0ra04065g | Bi1.2 Sb0.8 Se2.82 Cl0.18 | Bi1.2Sb0.8Se2.82Cl0.18 | Bi1.2Sb0.8Se2.82Cl0.18 | Stoichiometric Formula | 2020 | 500 | 220.44 | -144 | 4.57104384 | 0.3219045 | 0.71
3733 | ESTM | https://doi.org/10.1039/d0ra04065g | Bi1.2 Sb0.8 Se2.82 Cl0.18 | Bi1.2Sb0.8Se2.82Cl0.18 | Bi1.2Sb0.8Se2.82Cl0.18 | Stoichiometric Formula | 2020 | 600 | 176.8 | -168 | 4.9900032 | 0.4536367 | 0.66
3734 | ESTM | https://doi.org/10.1039/d0ra04065g | Bi1.2 Sb0.8 Se2.82 Cl0.18 | Bi1.2Sb0.8Se2.82Cl0.18 | Bi1.2Sb0.8Se2.82Cl0.18 | Stoichiometric Formula | 2020 | 700 | 151.38 | -190 | 5.464818 | 0.6169956 | 0.62
3735 | ESTM | https://doi.org/10.1039/d0ra04065g | Bi1.2 Sb0.8 Se2.88 Cl0.12 | Bi1.2Sb0.8Se2.88Cl0.12 | Bi1.2Sb0.8Se2.88Cl0.12 | Stoichiometric Formula | 2020 | 300 | 296.7 | -97 | 2.7916503 | 0.1021335 | 0.82
3736 | ESTM | https://doi.org/10.1039/d0ra04065g | Bi1.2 Sb0.8 Se2.88 Cl0.12 | Bi1.2Sb0.8Se2.88Cl0.12 | Bi1.2Sb0.8Se2.88Cl0.12 | Stoichiometric Formula | 2020 | 400 | 226.52 | -123 | 3.42702108 | 0.1780271 | 0.77
3737 | ESTM | https://doi.org/10.1039/d0ra04065g | Bi1.2 Sb0.8 Se2.88 Cl0.12 | Bi1.2Sb0.8Se2.88Cl0.12 | Bi1.2Sb0.8Se2.88Cl0.12 | Stoichiometric Formula | 2020 | 500 | 171.27 | -152 | 3.95702208 | 0.2786635 | 0.71
3738 | ESTM | https://doi.org/10.1039/d0ra04065g | Bi1.2 Sb0.8 Se2.88 Cl0.12 | Bi1.2Sb0.8Se2.88Cl0.12 | Bi1.2Sb0.8Se2.88Cl0.12 | Stoichiometric Formula | 2020 | 600 | 137 | -177 | 4.292073 | 0.3843647 | 0.67
3739 | ESTM | https://doi.org/10.1039/d0ra04065g | Bi1.2 Sb0.8 Se2.88 Cl0.12 | Bi1.2Sb0.8Se2.88Cl0.12 | Bi1.2Sb0.8Se2.88Cl0.12 | Stoichiometric Formula | 2020 | 700 | 113.2 | -197 | 4.3931788 | 0.4960041 | 0.62
3740 | ESTM | https://doi.org/10.1039/d0ra04065g | Bi1 Sb1 Se2.76 Cl0.24 | Bi1Sb1Se2.76Cl0.24 | BiSbSe2.76Cl0.24 | Stoichiometric Formula | 2020 | 300 | 132.6 | -132 | 2.3104224 | 0.1195046 | 0.58
3741 | ESTM | https://doi.org/10.1039/d0ra04065g | Bi1 Sb1 Se2.76 Cl0.24 | Bi1Sb1Se2.76Cl0.24 | BiSbSe2.76Cl0.24 | Stoichiometric Formula | 2020 | 400 | 110.5 | -159 | 2.7935505 | 0.2069297 | 0.54
3742 | ESTM | https://doi.org/10.1039/d0ra04065g | Bi1 Sb1 Se2.76 Cl0.24 | Bi1Sb1Se2.76Cl0.24 | BiSbSe2.76Cl0.24 | Stoichiometric Formula | 2020 | 500 | 87.3 | -192 | 3.2182272 | 0.3283905 | 0.49
3743 | ESTM | https://doi.org/10.1039/d0ra04065g | Bi1 Sb1 Se2.76 Cl0.24 | Bi1Sb1Se2.76Cl0.24 | BiSbSe2.76Cl0.24 | Stoichiometric Formula | 2020 | 600 | 73.5 | -222 | 3.622374 | 0.4829832 | 0.45
3744 | ESTM | https://doi.org/10.1039/d0ra04065g | Bi1 Sb1 Se2.76 Cl0.24 | Bi1Sb1Se2.76Cl0.24 | BiSbSe2.76Cl0.24 | Stoichiometric Formula | 2020 | 700 | 61.88 | -245 | 3.714347 | 0.6341568 | 0.41
3745 | ESTM | https://doi.org/10.1039/d0ra04065g | Bi1 Sb1 Se2.82 Cl0.18 | Bi1Sb1Se2.82Cl0.18 | BiSbSe2.82Cl0.18 | Stoichiometric Formula | 2020 | 300 | 180.1 | -125 | 2.8140625 | 0.1361643 | 0.62
3746 | ESTM | https://doi.org/10.1039/d0ra04065g | Bi1 Sb1 Se2.82 Cl0.18 | Bi1Sb1Se2.82Cl0.18 | BiSbSe2.82Cl0.18 | Stoichiometric Formula | 2020 | 400 | 148 | -152 | 3.419392 | 0.2358201 | 0.58
3747 | ESTM | https://doi.org/10.1039/d0ra04065g | Bi1 Sb1 Se2.82 Cl0.18 | Bi1Sb1Se2.82Cl0.18 | BiSbSe2.82Cl0.18 | Stoichiometric Formula | 2020 | 500 | 117.7 | -182 | 3.8986948 | 0.3544268 | 0.55
3748 | ESTM | https://doi.org/10.1039/d0ra04065g | Bi1 Sb1 Se2.82 Cl0.18 | Bi1Sb1Se2.82Cl0.18 | BiSbSe2.82Cl0.18 | Stoichiometric Formula | 2020 | 600 | 98.34 | -212 | 4.41979296 | 0.5099761 | 0.52
3749 | ESTM | https://doi.org/10.1039/d0ra04065g | Bi1 Sb1 Se2.82 Cl0.18 | Bi1Sb1Se2.82Cl0.18 | BiSbSe2.82Cl0.18 | Stoichiometric Formula | 2020 | 700 | 84 | -232 | 4.521216 | 0.659344 | 0.48
3750 | ESTM | https://doi.org/10.1039/d0ra04065g | Bi1 Sb1 Se2.88 Cl0.12 | Bi1Sb1Se2.88Cl0.12 | BiSbSe2.88Cl0.12 | Stoichiometric Formula | 2020 | 300 | 77.35 | -165 | 2.10585375 | 0.1128136 | 0.56
3751 | ESTM | https://doi.org/10.1039/d0ra04065g | Bi1 Sb1 Se2.88 Cl0.12 | Bi1Sb1Se2.88Cl0.12 | BiSbSe2.88Cl0.12 | Stoichiometric Formula | 2020 | 400 | 67.4 | -195 | 2.562885 | 0.197145 | 0.52
3752 | ESTM | https://doi.org/10.1039/d0ra04065g | Bi1 Sb1 Se2.88 Cl0.12 | Bi1Sb1Se2.88Cl0.12 | BiSbSe2.88Cl0.12 | Stoichiometric Formula | 2020 | 500 | 54.5 | -232 | 2.933408 | 0.3120647 | 0.47
3753 | ESTM | https://doi.org/10.1039/d0ra04065g | Bi1 Sb1 Se2.88 Cl0.12 | Bi1Sb1Se2.88Cl0.12 | BiSbSe2.88Cl0.12 | Stoichiometric Formula | 2020 | 600 | 43.9 | -264 | 3.0596544 | 0.4172256 | 0.44
3754 | ESTM | https://doi.org/10.1039/d0ra04065g | Bi1 Sb1 Se2.88 Cl0.12 | Bi1Sb1Se2.88Cl0.12 | BiSbSe2.88Cl0.12 | Stoichiometric Formula | 2020 | 700 | 36.15 | -289 | 3.01928415 | 0.5080526 | 0.416
3755 | ESTM | https://doi.org/10.1063/1.2194187 | Sr14.1 Ga29.6 Ge56.3 | Sr14.1Ga29.6Ge56.3 | Sr14.1Ga29.6Ge56.3 | Stoichiometric Formula | 2006 | 367 | 614.74 | -125.7 | 9.713193 | 0.24 | 1.465
3756 | ESTM | https://doi.org/10.1063/1.2194187 | Sr14.1 Ga29.6 Ge56.3 | Sr14.1Ga29.6Ge56.3 | Sr14.1Ga29.6Ge56.3 | Stoichiometric Formula | 2006 | 774 | 311.85 | -160 | 7.98336 | 0.3267647 | 1.891
3757 | ESTM | https://doi.org/10.1063/1.2194187 | Sr14.1 Ga29.6 Ge56.3 | Sr14.1Ga29.6Ge56.3 | Sr14.1Ga29.6Ge56.3 | Stoichiometric Formula | 2006 | 463 | 544.5 | -140.5 | 10.74857 | 0.3295752 | 1.51
3758 | ESTM | https://doi.org/10.1063/1.2194187 | Sr14.1 Ga29.6 Ge56.3 | Sr14.1Ga29.6Ge56.3 | Sr14.1Ga29.6Ge56.3 | Stoichiometric Formula | 2006 | 568 | 468 | -150.7 | 10.62850932 | 0.3469536 | 1.74
3759 | ESTM | https://doi.org/10.1063/1.2194187 | Sr14.1 Ga29.6 Ge56.3 | Sr14.1Ga29.6Ge56.3 | Sr14.1Ga29.6Ge56.3 | Stoichiometric Formula | 2006 | 669 | 386.2 | -161 | 10.0106902 | 0.4122339 | 1.6246
3760 | ESTM | https://doi.org/10.1063/1.2194187 | Sr14.5 Ga29.2 Ge56.3 | Sr14.5Ga29.2Ge56.3 | Sr14.5Ga29.2Ge56.3 | Stoichiometric Formula | 2006 | 367 | 815.02 | -113.89 | 10.57157 | 0.2424854 | 1.6
3761 | ESTM | https://doi.org/10.1063/1.2194187 | Sr14.5 Ga29.2 Ge56.3 | Sr14.5Ga29.2Ge56.3 | Sr14.5Ga29.2Ge56.3 | Stoichiometric Formula | 2006 | 463 | 702.37 | -130 | 11.870053 | 0.3496078 | 1.572
3762 | ESTM | https://doi.org/10.1063/1.2194187 | Sr14.5 Ga29.2 Ge56.3 | Sr14.5Ga29.2Ge56.3 | Sr14.5Ga29.2Ge56.3 | Stoichiometric Formula | 2006 | 564 | 599.49 | -143.52 | 12.34829 | 0.3869131 | 1.8
3763 | ESTM | https://doi.org/10.1063/1.2194187 | Sr14.5 Ga29.2 Ge56.3 | Sr14.5Ga29.2Ge56.3 | Sr14.5Ga29.2Ge56.3 | Stoichiometric Formula | 2006 | 669 | 503.5 | -156.1 | 12.26889 | 0.4891762 | 1.6779
3764 | ESTM | https://doi.org/10.1063/1.2194187 | Sr14.5 Ga29.2 Ge56.3 | Sr14.5Ga29.2Ge56.3 | Sr14.5Ga29.2Ge56.3 | Stoichiometric Formula | 2006 | 774 | 403 | -166.67 | 11.19489 | 0.4941458 | 1.7535
3765 | ESTM | https://doi.org/10.1063/1.2194187 | Sr14.7 Ga28.7 Ge56.6 | Sr14.7Ga28.7Ge56.6 | Sr14.7Ga28.7Ge56.6 | Stoichiometric Formula | 2006 | 563 | 780.42 | -124 | 11.99973792 | 0.3878216 | 1.742
3766 | ESTM | https://doi.org/10.1063/1.2194187 | Sr14.7 Ga28.7 Ge56.6 | Sr14.7Ga28.7Ge56.6 | Sr14.7Ga28.7Ge56.6 | Stoichiometric Formula | 2006 | 666 | 664.27 | -133.6 | 11.85653 | 0.5154339 | 1.532
3767 | ESTM | https://doi.org/10.1063/1.2194187 | Sr14.7 Ga28.7 Ge56.6 | Sr14.7Ga28.7Ge56.6 | Sr14.7Ga28.7Ge56.6 | Stoichiometric Formula | 2006 | 772 | 523.25 | -153.935 | 12.39892 | 0.6328156 | 1.5126
3768 | ESTM | https://doi.org/10.1063/1.2194187 | Sr14.8 Ga28.6 Ge56.6 | Sr14.8Ga28.6Ge56.6 | Sr14.8Ga28.6Ge56.6 | Stoichiometric Formula | 2006 | 408 | 1083.91 | -87.3 | 8.260792 | 0.1566901 | 2.151
3769 | ESTM | https://doi.org/10.1063/1.2194187 | Sr14.8 Ga28.6 Ge56.6 | Sr14.8Ga28.6Ge56.6 | Sr14.8Ga28.6Ge56.6 | Stoichiometric Formula | 2006 | 510 | 925.45 | -101 | 9.44051545 | 0.2229011 | 2.16
3770 | ESTM | https://doi.org/10.1063/1.2194187 | Sr14.8 Ga28.6 Ge56.6 | Sr14.8Ga28.6Ge56.6 | Sr14.8Ga28.6Ge56.6 | Stoichiometric Formula | 2006 | 613 | 792.6 | -112.5 | 10.03134375 | 0.254668 | 2.4146
3771 | ESTM | https://doi.org/10.1063/1.2194187 | Sr14.8 Ga28.6 Ge56.6 | Sr14.8Ga28.6Ge56.6 | Sr14.8Ga28.6Ge56.6 | Stoichiometric Formula | 2006 | 711 | 656.08 | -124.3 | 10.13676 | 0.3228339 | 2.23249
3772 | ESTM | https://doi.org/10.1063/1.2194187 | Sr15 Ga29.5 Ge55.6 | Sr15Ga29.5Ge55.6 | Sr15Ga29.5Ge55.6 | Stoichiometric Formula | 2006 | 375 | 350.82 | -167 | 9.78401898 | 0.363 | 1.022
3773 | ESTM | https://doi.org/10.1063/1.2194187 | Sr15 Ga29.5 Ge55.6 | Sr15Ga29.5Ge55.6 | Sr15Ga29.5Ge55.6 | Stoichiometric Formula | 2006 | 774 | 217 | -193 | 8.083033 | 0.4023323 | 1.555
3774 | ESTM | https://doi.org/10.1063/1.2194187 | Sr15 Ga29.5 Ge55.6 | Sr15Ga29.5Ge55.6 | Sr15Ga29.5Ge55.6 | Stoichiometric Formula | 2006 | 468 | 306.1 | -184 | 10.3633216 | 0.4633 | 1.045
3775 | ESTM | https://doi.org/10.1063/1.2194187 | Sr15 Ga29.5 Ge55.6 | Sr15Ga29.5Ge55.6 | Sr15Ga29.5Ge55.6 | Stoichiometric Formula | 2006 | 568 | 263.75 | -196.6 | 10.19434895 | 0.4785446 | 1.21
3776 | ESTM | https://doi.org/10.1063/1.2194187 | Sr15 Ga29.5 Ge55.6 | Sr15Ga29.5Ge55.6 | Sr15Ga29.5Ge55.6 | Stoichiometric Formula | 2006 | 669 | 227.33 | -207.6 | 9.797414 | 0.533 | 1.22
3777 | ESTM | https://doi.org/10.1063/1.5099291 | Ba1 Cu3.96 S3 | Ba1Cu3.96S3 | BaCu3.96S3.0 | Stoichiometric Formula | 2019 | 300 | 268.56 | 55 | 0.812394 | 0.03558969 | 0.6848
3778 | ESTM | https://doi.org/10.1063/1.5099291 | Ba1 Cu3.96 S3 | Ba1Cu3.96S3 | BaCu3.96S3.0 | Stoichiometric Formula | 2019 | 400 | 234.54 | 68 | 1.08451296 | 0.06072301 | 0.7144
3779 | ESTM | https://doi.org/10.1063/1.5099291 | Ba1 Cu3.96 S3 | Ba1Cu3.96S3 | BaCu3.96S3.0 | Stoichiometric Formula | 2019 | 500 | 201.03 | 84 | 1.41846768 | 0.09177457 | 0.7728
3780 | ESTM | https://doi.org/10.1063/1.5099291 | Ba1 Cu3.96 S3 | Ba1Cu3.96S3 | BaCu3.96S3.0 | Stoichiometric Formula | 2019 | 600 | 176.3 | 102.55 | 1.854059 | 0.1318052 | 0.844
3781 | ESTM | https://doi.org/10.1063/1.5099291 | Ba1 Cu3.96 S3 | Ba1Cu3.96S3 | BaCu3.96S3.0 | Stoichiometric Formula | 2019 | 700 | 147.95 | 129 | 2.46203595 | 0.2069435 | 0.8328
3782 | ESTM | https://doi.org/10.1063/1.5099291 | Ba1 Cu4 S3 | BaCu4S3 | BaCu4.0S3.0 | Stoichiometric Formula | 2019 | 300 | 154.64 | 65.4 | 0.6614200224 | 0.02834657 | 0.7
3783 | ESTM | https://doi.org/10.1063/1.5099291 | Ba1 Cu4 S3 | BaCu4S3 | BaCu4.0S3.0 | Stoichiometric Formula | 2019 | 400 | 139.2 | 77 | 0.8253168 | 0.044016896 | 0.75
3784 | ESTM | https://doi.org/10.1063/1.5099291 | Ba1 Cu4 S3 | BaCu4S3 | BaCu4.0S3.0 | Stoichiometric Formula | 2019 | 500 | 122.16 | 92 | 1.03396224 | 0.06382483 | 0.81
3785 | ESTM | https://doi.org/10.1063/1.5099291 | Ba1 Cu4 S3 | BaCu4S3 | BaCu4.0S3.0 | Stoichiometric Formula | 2019 | 600 | 108.25 | 111 | 1.33374825 | 0.09145702 | 0.875
3786 | ESTM | https://doi.org/10.1063/1.5099291 | Ba1 Cu4 S3 | BaCu4S3 | BaCu4.0S3.0 | Stoichiometric Formula | 2019 | 700 | 93.81 | 141 | 1.86503661 | 0.1511025 | 0.864
3787 | ESTM | https://doi.org/10.1103/PhysRevB.64.241104 | Ti1 S2 | TiS2 | TiS2 | Stoichiometric Formula | 2001 | 300 | 588.24 | -251 | 37.05970824 | 0.0163981 | 67.8
3788 | ESTM | https://doi.org/10.1103/PhysRevB.87.115206 | Ba8.02 Cu4.98 Si35 Ge5.99 | Ba8.02Cu4.98Si35Ge5.99 | Ba8.02Cu4.98Si35Ge5.99 | Stoichiometric Formula | 2013 | 417 | 1314 | -58 | 4.420296 | 0.0827 | 2.17
3789 | ESTM | https://doi.org/10.1103/PhysRevB.87.115206 | Ba8.02 Cu4.98 Si35 Ge5.99 | Ba8.02Cu4.98Si35Ge5.99 | Ba8.02Cu4.98Si35Ge5.99 | Stoichiometric Formula | 2013 | 466 | 1212 | -65.3 | 5.16807708 | 0.1099691 | 2.19
3790 | ESTM | https://doi.org/10.1103/PhysRevB.87.115206 | Ba8.02 Cu4.98 Si35 Ge5.99 | Ba8.02Cu4.98Si35Ge5.99 | Ba8.02Cu4.98Si35Ge5.99 | Stoichiometric Formula | 2013 | 517 | 1153.2 | -72 | 5.9781888 | 0.1378 | 2.225
3791 | ESTM | https://doi.org/10.1103/PhysRevB.87.115206 | Ba8.02 Cu4.98 Si35 Ge5.99 | Ba8.02Cu4.98Si35Ge5.99 | Ba8.02Cu4.98Si35Ge5.99 | Stoichiometric Formula | 2013 | 566 | 1090 | -78.5 | 6.7168525 | 0.1677 | 2.25
3792 | ESTM | https://doi.org/10.1103/PhysRevB.87.115206 | Ba8.02 Cu4.98 Si35 Ge5.99 | Ba8.02Cu4.98Si35Ge5.99 | Ba8.02Cu4.98Si35Ge5.99 | Stoichiometric Formula | 2013 | 615 | 1036.23 | -84.3 | 7.363958 | 0.204 | 2.25
3793 | ESTM | https://doi.org/10.1103/PhysRevB.87.115206 | Ba8.02 Cu4.98 Si35 Ge5.99 | Ba8.02Cu4.98Si35Ge5.99 | Ba8.02Cu4.98Si35Ge5.99 | Stoichiometric Formula | 2013 | 665 | 953.5 | -90 | 7.72335 | 0.2386 | 2.253
3794 | ESTM | https://doi.org/10.1103/PhysRevB.87.115206 | Ba8.02 Cu4.98 Si35 Ge5.99 | Ba8.02Cu4.98Si35Ge5.99 | Ba8.02Cu4.98Si35Ge5.99 | Stoichiometric Formula | 2013 | 713 | 905 | -94.63 | 8.104127 | 0.256 | 2.29
3795 | ESTM | https://doi.org/10.1103/PhysRevB.87.115206 | Ba8.02 Cu4.98 Si35 Ge5.99 | Ba8.02Cu4.98Si35Ge5.99 | Ba8.02Cu4.98Si35Ge5.99 | Stoichiometric Formula | 2013 | 763 | 851.19 | -99.7 | 8.460905 | 0.2741727 | 2.3546
3796 | ESTM | https://doi.org/10.1103/PhysRevB.87.115206 | Ba8.02 Cu4.98 Si35 Ge5.99 | Ba8.02Cu4.98Si35Ge5.99 | Ba8.02Cu4.98Si35Ge5.99 | Stoichiometric Formula | 2013 | 811 | 817 | -102.1 | 8.51674297 | 0.2868388 | 2.408
3797 | ESTM | https://doi.org/10.1103/PhysRevB.87.115206 | Ba8.02 Cu5.04 Si6 Ge34.93 | Ba8.02Cu5.04Si6Ge34.93 | Ba8.02Cu5.04Si6Ge34.93 | Stoichiometric Formula | 2013 | 566 | 607 | -107 | 6.949543 | 0.282 | 1.4
3798 | ESTM | https://doi.org/10.1103/PhysRevB.87.115206 | Ba8.02 Cu5.04 Si6 Ge34.93 | Ba8.02Cu5.04Si6Ge34.93 | Ba8.02Cu5.04Si6Ge34.93 | Stoichiometric Formula | 2013 | 615 | 563.49 | -115.52 | 7.519701 | 0.3357741 | 1.3773
3799 | ESTM | https://doi.org/10.1103/PhysRevB.87.115206 | Ba8.02 Cu5.04 Si6 Ge34.93 | Ba8.02Cu5.04Si6Ge34.93 | Ba8.02Cu5.04Si6Ge34.93 | Stoichiometric Formula | 2013 | 665 | 520 | -124.7 | 8.0860468 | 0.384087223 | 1.4
3800 | ESTM | https://doi.org/10.1103/PhysRevB.87.115206 | Ba8.02 Cu5.04 Si6 Ge34.93 | Ba8.02Cu5.04Si6Ge34.93 | Ba8.02Cu5.04Si6Ge34.93 | Stoichiometric Formula | 2013 | 716 | 475 | -130.2 | 8.052219 | 0.434 | 1.33
3801 | ESTM | https://doi.org/10.1103/PhysRevB.87.115206 | Ba8.02 Cu5.04 Si6 Ge34.93 | Ba8.02Cu5.04Si6Ge34.93 | Ba8.02Cu5.04Si6Ge34.93 | Stoichiometric Formula | 2013 | 766 | 446.6 | -134.33 | 8.058696 | 0.4502524 | 1.371
3802 | ESTM | https://doi.org/10.1103/PhysRevB.87.115206 | Ba8.02 Cu5.04 Si6 Ge34.93 | Ba8.02Cu5.04Si6Ge34.93 | Ba8.02Cu5.04Si6Ge34.93 | Stoichiometric Formula | 2013 | 814 | 421.8 | -138 | 8.0327592 | 0.472 | 1.39
3803 | ESTM | https://doi.org/10.1103/PhysRevB.87.115206 | Ba8.03 Cu5 Ge40.97 | Ba8.03Cu5Ge40.97 | Ba8.03Cu5Ge40.97 | Stoichiometric Formula | 2013 | 415 | 457 | -113.73 | 5.911072 | 0.1858405 | 1.32
3804 | ESTM | https://doi.org/10.1103/PhysRevB.87.115206 | Ba8.03 Cu5 Ge40.97 | Ba8.03Cu5Ge40.97 | Ba8.03Cu5Ge40.97 | Stoichiometric Formula | 2013 | 465 | 421.2 | -125 | 6.58125 | 0.240967 | 1.27
3805 | ESTM | https://doi.org/10.1103/PhysRevB.87.115206 | Ba8.03 Cu5 Ge40.97 | Ba8.03Cu5Ge40.97 | Ba8.03Cu5Ge40.97 | Stoichiometric Formula | 2013 | 514 | 388 | -136.4 | 7.21872448 | 0.2970716 | 1.249
3806 | ESTM | https://doi.org/10.1103/PhysRevB.87.115206 | Ba8.03 Cu5 Ge40.97 | Ba8.03Cu5Ge40.97 | Ba8.03Cu5Ge40.97 | Stoichiometric Formula | 2013 | 564 | 356 | -146.5 | 7.640561 | 0.3483651 | 1.237
3807 | ESTM | https://doi.org/10.1103/PhysRevB.87.115206 | Ba8.03 Cu5 Ge40.97 | Ba8.03Cu5Ge40.97 | Ba8.03Cu5Ge40.97 | Stoichiometric Formula | 2013 | 613 | 329 | -156.7 | 8.07855881 | 0.3950348 | 1.2536
3808 | ESTM | https://doi.org/10.1103/PhysRevB.87.115206 | Ba8.03 Cu5 Ge40.97 | Ba8.03Cu5Ge40.97 | Ba8.03Cu5Ge40.97 | Stoichiometric Formula | 2013 | 809 | 273.1 | -163 | 7.2559939 | 0.399 | 1.488
3809 | ESTM | https://doi.org/10.1103/PhysRevB.87.115206 | Ba8.03 Cu5 Ge40.97 | Ba8.03Cu5Ge40.97 | Ba8.03Cu5Ge40.97 | Stoichiometric Formula | 2013 | 760 | 277.35 | -165.1 | 7.560009 | 0.418 | 1.38
3810 | ESTM | https://doi.org/10.1103/PhysRevB.87.115206 | Ba8.03 Cu5 Ge40.97 | Ba8.03Cu5Ge40.97 | Ba8.03Cu5Ge40.97 | Stoichiometric Formula | 2013 | 711 | 286.3 | -167 | 7.9846207 | 0.4300807 | 1.32
3811 | ESTM | https://doi.org/10.1103/PhysRevB.87.115206 | Ba8.03 Cu5 Ge40.97 | Ba8.03Cu5Ge40.97 | Ba8.03Cu5Ge40.97 | Stoichiometric Formula | 2013 | 661 | 303.4 | -166.8 | 8.441267616 | 0.4367 | 1.28
3812 | ESTM | https://doi.org/10.1103/PhysRevB.87.115206 | Ba8.04 Cu4.99 Si18 Ge22.98 | Ba8.04Cu4.99Si18Ge22.98 | Ba8.04Cu4.99Si18Ge22.98 | Stoichiometric Formula | 2013 | 760 | 275.5 | -116.6 | 3.74557678 | 0.152 | 1.87
3813 | ESTM | https://doi.org/10.1103/PhysRevB.87.115206 | Ba8.04 Cu4.99 Si18 Ge22.98 | Ba8.04Cu4.99Si18Ge22.98 | Ba8.04Cu4.99Si18Ge22.98 | Stoichiometric Formula | 2013 | 712 | 258.5 | -132.3 | 4.524600465 | 0.1830407 | 1.76
3814 | ESTM | https://doi.org/10.1103/PhysRevB.87.115206 | Ba8.04 Cu4.99 Si18 Ge22.98 | Ba8.04Cu4.99Si18Ge22.98 | Ba8.04Cu4.99Si18Ge22.98 | Stoichiometric Formula | 2013 | 417 | 286.5 | -154 | 6.794634 | 0.217951 | 1.3
3815 | ESTM | https://doi.org/10.1103/PhysRevB.87.115206 | Ba8.04 Cu4.99 Si18 Ge22.98 | Ba8.04Cu4.99Si18Ge22.98 | Ba8.04Cu4.99Si18Ge22.98 | Stoichiometric Formula | 2013 | 663 | 251 | -147 | 5.423859 | 0.2180727 | 1.649
3816 | ESTM | https://doi.org/10.1103/PhysRevB.87.115206 | Ba8.04 Cu4.99 Si18 Ge22.98 | Ba8.04Cu4.99Si18Ge22.98 | Ba8.04Cu4.99Si18Ge22.98 | Stoichiometric Formula | 2013 | 615 | 250 | -160 | 6.4 | 0.2567 | 1.526
3817 | ESTM | https://doi.org/10.1103/PhysRevB.87.115206 | Ba8.04 Cu4.99 Si18 Ge22.98 | Ba8.04Cu4.99Si18Ge22.98 | Ba8.04Cu4.99Si18Ge22.98 | Stoichiometric Formula | 2013 | 466 | 274 | -162.65 | 7.248676165 | 0.2584455 | 1.307
3818 | ESTM | https://doi.org/10.1103/PhysRevB.87.115206 | Ba8.04 Cu4.99 Si18 Ge22.98 | Ba8.04Cu4.99Si18Ge22.98 | Ba8.04Cu4.99Si18Ge22.98 | Stoichiometric Formula | 2013 | 514 | 263.5 | -167.8 | 7.41932734 | 0.281 | 1.36
3819 | ESTM | https://doi.org/10.1103/PhysRevB.87.115206 | Ba8.04 Cu4.99 Si18 Ge22.98 | Ba8.04Cu4.99Si18Ge22.98 | Ba8.04Cu4.99Si18Ge22.98 | Stoichiometric Formula | 2013 | 566 | 255 | -169.8 | 7.3521702 | 0.2938791 | 1.416
3820 | ESTM | https://doi.org/10.1103/PhysRevB.87.115206 | Ba8.04 Cu4.9 Si3.23 Ge37.83 | Ba8.04Cu4.9Si3.23Ge37.83 | Ba8.04Cu4.9Si3.23Ge37.83 | Stoichiometric Formula | 2013 | 417 | 855 | -80.8 | 5.5819872 | 0.1489244 | 1.563
3821 | ESTM | https://doi.org/10.1103/PhysRevB.87.115206 | Ba8.04 Cu4.9 Si3.23 Ge37.83 | Ba8.04Cu4.9Si3.23Ge37.83 | Ba8.04Cu4.9Si3.23Ge37.83 | Stoichiometric Formula | 2013 | 466 | 776 | -89.8 | 6.25769504 | 0.1881346 | 1.55
3822 | ESTM | https://doi.org/10.1103/PhysRevB.87.115206 | Ba8.04 Cu4.9 Si3.23 Ge37.83 | Ba8.04Cu4.9Si3.23Ge37.83 | Ba8.04Cu4.9Si3.23Ge37.83 | Stoichiometric Formula | 2013 | 517 | 710 | -99.5 | 7.0291775 | 0.237 | 1.522
3823 | ESTM | https://doi.org/10.1103/PhysRevB.87.115206 | Ba8.04 Cu4.9 Si3.23 Ge37.83 | Ba8.04Cu4.9Si3.23Ge37.83 | Ba8.04Cu4.9Si3.23Ge37.83 | Stoichiometric Formula | 2013 | 663 | 550 | -129.8 | 9.266422 | 0.4079441 | 1.506
3824 | ESTM | https://doi.org/10.1103/PhysRevB.87.115206 | Ba8.04 Cu4.9 Si3.23 Ge37.83 | Ba8.04Cu4.9Si3.23Ge37.83 | Ba8.04Cu4.9Si3.23Ge37.83 | Stoichiometric Formula | 2013 | 712 | 508.25 | -137 | 9.53934425 | 0.4486138 | 1.514
3825 | ESTM | https://doi.org/10.1103/PhysRevB.87.115206 | Ba8.04 Cu4.9 Si3.23 Ge37.83 | Ba8.04Cu4.9Si3.23Ge37.83 | Ba8.04Cu4.9Si3.23Ge37.83 | Stoichiometric Formula | 2013 | 763 | 478 | -143 | 9.774622 | 0.483 | 1.53
3826 | ESTM | https://doi.org/10.1103/PhysRevB.87.115206 | Ba8.04 Cu4.9 Si3.23 Ge37.83 | Ba8.04Cu4.9Si3.23Ge37.83 | Ba8.04Cu4.9Si3.23Ge37.83 | Stoichiometric Formula | 2013 | 810 | 455 | -143.1 | 9.31731255 | 0.4946273 | 1.5258
3827 | ESTM | https://doi.org/10.1103/PhysRevB.87.115206 | Ba8.07 Cu4.89 Si41.03 | Ba8.07Cu4.89Si41.03 | Ba8.07Cu4.89Si41.03 | Stoichiometric Formula | 2013 | 417 | 1503 | -54.3 | 4.43158047 | 0.0638 | 2.861
3828 | ESTM | https://doi.org/10.1103/PhysRevB.87.115206 | Ba8.07 Cu4.89 Si41.03 | Ba8.07Cu4.89Si41.03 | Ba8.07Cu4.89Si41.03 | Stoichiometric Formula | 2013 | 466 | 1430 | -60 | 5.148 | 0.089 | 2.715
3829 | ESTM | https://doi.org/10.1103/PhysRevB.87.115206 | Ba8.07 Cu4.89 Si41.03 | Ba8.07Cu4.89Si41.03 | Ba8.07Cu4.89Si41.03 | Stoichiometric Formula | 2013 | 517 | 1361.9 | -66 | 5.9324364 | 0.1135952 | 2.7
3830 | ESTM | https://doi.org/10.1103/PhysRevB.87.115206 | Ba8.07 Cu4.89 Si41.03 | Ba8.07Cu4.89Si41.03 | Ba8.07Cu4.89Si41.03 | Stoichiometric Formula | 2013 | 566 | 1288.29 | -72.6 | 6.790267 | 0.1431393 | 2.685
3831 | ESTM | https://doi.org/10.1103/PhysRevB.87.115206 | Ba8.07 Cu4.89 Si41.03 | Ba8.07Cu4.89Si41.03 | Ba8.07Cu4.89Si41.03 | Stoichiometric Formula | 2013 | 615 | 1233 | -78 | 7.501572 | 0.17086914 | 2.7
3832 | ESTM | https://doi.org/10.1103/PhysRevB.87.115206 | Ba8.07 Cu4.89 Si41.03 | Ba8.07Cu4.89Si41.03 | Ba8.07Cu4.89Si41.03 | Stoichiometric Formula | 2013 | 665 | 1153.2 | -82.6 | 7.868006832 | 0.1921493 | 2.723
3833 | ESTM | https://doi.org/10.1103/PhysRevB.87.115206 | Ba8.07 Cu4.89 Si41.03 | Ba8.07Cu4.89Si41.03 | Ba8.07Cu4.89Si41.03 | Stoichiometric Formula | 2013 | 713 | 1100 | -87 | 8.3259 | 0.21 | 2.8
3834 | ESTM | https://doi.org/10.1103/PhysRevB.87.115206 | Ba8.07 Cu4.89 Si41.03 | Ba8.07Cu4.89Si41.03 | Ba8.07Cu4.89Si41.03 | Stoichiometric Formula | 2013 | 763 | 1037 | -91 | 8.587397 | 0.2275064 | 2.88
3835 | ESTM | https://doi.org/10.1103/PhysRevB.87.115206 | Ba8.07 Cu4.89 Si41.03 | Ba8.07Cu4.89Si41.03 | Ba8.07Cu4.89Si41.03 | Stoichiometric Formula | 2013 | 811 | 1000 | -92.5 | 8.55625 | 0.2378039 | 2.918
3836 | ESTM | https://doi.org/10.1103/PhysRevB.87.115206 | Ba8 Cu5.04 Si13.01 Ge27.96 | Ba8Cu5.04Si13.01Ge27.96 | Ba8Cu5.04Si13.01Ge27.96 | Stoichiometric Formula | 2013 | 417 | 802.26 | -83 | 5.52676914 | 0.122 | 1.873
3837 | ESTM | https://doi.org/10.1103/PhysRevB.87.115206 | Ba8 Cu5.04 Si13.01 Ge27.96 | Ba8Cu5.04Si13.01Ge27.96 | Ba8Cu5.04Si13.01Ge27.96 | Stoichiometric Formula | 2013 | 466 | 743 | -91.8 | 6.26143932 | 0.1560337 | 1.87
3838 | ESTM | https://doi.org/10.1103/PhysRevB.87.115206 | Ba8 Cu5.04 Si13.01 Ge27.96 | Ba8Cu5.04Si13.01Ge27.96 | Ba8Cu5.04Si13.01Ge27.96 | Stoichiometric Formula | 2013 | 517 | 696 | -99.5 | 6.890574 | 0.1906 | 1.864
3839 | ESTM | https://doi.org/10.1103/PhysRevB.87.115206 | Ba8 Cu5.04 Si13.01 Ge27.96 | Ba8Cu5.04Si13.01Ge27.96 | Ba8Cu5.04Si13.01Ge27.96 | Stoichiometric Formula | 2013 | 566 | 651 | -106 | 7.314636 | 0.2246383 | 1.843
3840 | ESTM | https://doi.org/10.1103/PhysRevB.87.115206 | Ba8 Cu5.04 Si13.01 Ge27.96 | Ba8Cu5.04Si13.01Ge27.96 | Ba8Cu5.04Si13.01Ge27.96 | Stoichiometric Formula | 2013 | 615 | 612.1 | -111.94 | 7.669958 | 0.2590348 | 1.821
3841 | ESTM | https://doi.org/10.1103/PhysRevB.87.115206 | Ba8 Cu5.04 Si13.01 Ge27.96 | Ba8Cu5.04Si13.01Ge27.96 | Ba8Cu5.04Si13.01Ge27.96 | Stoichiometric Formula | 2013 | 665 | 574.5 | -116.2 | 7.75715178 | 0.2843719 | 1.814
3842 | ESTM | https://doi.org/10.1103/PhysRevB.87.115206 | Ba8 Cu5.04 Si13.01 Ge27.96 | Ba8Cu5.04Si13.01Ge27.96 | Ba8Cu5.04Si13.01Ge27.96 | Stoichiometric Formula | 2013 | 713 | 538 | -120.4 | 7.79893408 | 0.30866 | 1.81
3843 | ESTM | https://doi.org/10.1103/PhysRevB.87.115206 | Ba8 Cu5.04 Si13.01 Ge27.96 | Ba8Cu5.04Si13.01Ge27.96 | Ba8Cu5.04Si13.01Ge27.96 | Stoichiometric Formula | 2013 | 763 | 507.1 | -124.78 | 7.895572 | 0.3328354 | 1.81
3844 | ESTM | https://doi.org/10.1103/PhysRevB.87.115206 | Ba8 Cu5.04 Si13.01 Ge27.96 | Ba8Cu5.04Si13.01Ge27.96 | Ba8Cu5.04Si13.01Ge27.96 | Stoichiometric Formula | 2013 | 811 | 492 | -124.2 | 7.58941488 | 0.3400561 | 1.81
3845 | ESTM | https://doi.org/10.1103/PhysRevB.87.115206 | Ba8 Cu5.18 Si9.98 Ge30.85 | Ba8Cu5.18Si9.98Ge30.85 | Ba8Cu5.18Si9.98Ge30.85 | Stoichiometric Formula | 2013 | 415 | 699 | -90.4 | 5.71233984 | 0.1419534 | 1.67
3846 | ESTM | https://doi.org/10.1103/PhysRevB.87.115206 | Ba8 Cu5.18 Si9.98 Ge30.85 | Ba8Cu5.18Si9.98Ge30.85 | Ba8Cu5.18Si9.98Ge30.85 | Stoichiometric Formula | 2013 | 466 | 657 | -101 | 6.702057 | 0.1859023 | 1.68
3847 | ESTM | https://doi.org/10.1103/PhysRevB.87.115206 | Ba8 Cu5.18 Si9.98 Ge30.85 | Ba8Cu5.18Si9.98Ge30.85 | Ba8Cu5.18Si9.98Ge30.85 | Stoichiometric Formula | 2013 | 514 | 609.44 | -111.34 | 7.554981 | 0.2347799 | 1.654
3848 | ESTM | https://doi.org/10.1103/PhysRevB.87.115206 | Ba8 Cu5.18 Si9.98 Ge30.85 | Ba8Cu5.18Si9.98Ge30.85 | Ba8Cu5.18Si9.98Ge30.85 | Stoichiometric Formula | 2013 | 566 | 568 | -119 | 8.043448 | 0.271 | 1.67
3849 | ESTM | https://doi.org/10.1103/PhysRevB.87.115206 | Ba8 Cu5.18 Si9.98 Ge30.85 | Ba8Cu5.18Si9.98Ge30.85 | Ba8Cu5.18Si9.98Ge30.85 | Stoichiometric Formula | 2013 | 613 | 527.8 | -126 | 8.3793528 | 0.3021496 | 1.7
3850 | ESTM | https://doi.org/10.1103/PhysRevB.87.115206 | Ba8 Cu5.18 Si9.98 Ge30.85 | Ba8Cu5.18Si9.98Ge30.85 | Ba8Cu5.18Si9.98Ge30.85 | Stoichiometric Formula | 2013 | 663 | 493.06 | -132.5 | 8.656284625 | 0.3499461 | 1.64
3851 | ESTM | https://doi.org/10.1103/PhysRevB.87.115206 | Ba8 Cu5.18 Si9.98 Ge30.85 | Ba8Cu5.18Si9.98Ge30.85 | Ba8Cu5.18Si9.98Ge30.85 | Stoichiometric Formula | 2013 | 809 | 416 | -135.5 | 7.637864 | 0.3767702 | 1.64
3852 | ESTM | https://doi.org/10.1103/PhysRevB.87.115206 | Ba8 Cu5.18 Si9.98 Ge30.85 | Ba8Cu5.18Si9.98Ge30.85 | Ba8Cu5.18Si9.98Ge30.85 | Stoichiometric Formula | 2013 | 711 | 462.54 | -139.1 | 8.949599 | 0.378 | 1.666
3853 | ESTM | https://doi.org/10.1103/PhysRevB.87.115206 | Ba8 Cu5.18 Si9.98 Ge30.85 | Ba8Cu5.18Si9.98Ge30.85 | Ba8Cu5.18Si9.98Ge30.85 | Stoichiometric Formula | 2013 | 760 | 435 | -140 | 8.526 | 0.390347 | 1.66
3854 | ESTM | https://doi.org/10.1103/PhysRevB.87.115206 | Ba8 Cu5 Si25 Ge16 | Ba8Cu5Si25Ge16 | Ba8Cu5Si25Ge16 | Stoichiometric Formula | 2013 | 415 | 1070 | -66.2 | 4.6892108 | 0.1035118 | 1.88
3855 | ESTM | https://doi.org/10.1103/PhysRevB.87.115206 | Ba8 Cu5 Si25 Ge16 | Ba8Cu5Si25Ge16 | Ba8Cu5Si25Ge16 | Stoichiometric Formula | 2013 | 465 | 1000 | -75.5 | 5.70025 | 0.1417442 | 1.87
3856 | ESTM | https://doi.org/10.1103/PhysRevB.87.115206 | Ba8 Cu5 Si25 Ge16 | Ba8Cu5Si25Ge16 | Ba8Cu5Si25Ge16 | Stoichiometric Formula | 2013 | 514 | 946 | -83.1 | 6.53270706 | 0.1781332 | 1.885
3857 | ESTM | https://doi.org/10.1103/PhysRevB.87.115206 | Ba8 Cu5 Si25 Ge16 | Ba8Cu5Si25Ge16 | Ba8Cu5Si25Ge16 | Stoichiometric Formula | 2013 | 564 | 887 | -91 | 7.345247 | 0.2186132 | 1.895
3858 | ESTM | https://doi.org/10.1103/PhysRevB.87.115206 | Ba8 Cu5 Si25 Ge16 | Ba8Cu5Si25Ge16 | Ba8Cu5Si25Ge16 | Stoichiometric Formula | 2013 | 613 | 840 | -97.5 | 7.98525 | 0.255 | 1.903
3859 | ESTM | https://doi.org/10.1103/PhysRevB.87.115206 | Ba8 Cu5 Si25 Ge16 | Ba8Cu5Si25Ge16 | Ba8Cu5Si25Ge16 | Stoichiometric Formula | 2013 | 661 | 784 | -102.5 | 8.2369 | 0.2843 | 1.91
3860 | ESTM | https://doi.org/10.1103/PhysRevB.87.115206 | Ba8 Cu5 Si25 Ge16 | Ba8Cu5Si25Ge16 | Ba8Cu5Si25Ge16 | Stoichiometric Formula | 2013 | 711 | 728 | -108 | 8.491392 | 0.313 | 1.914
3861 | ESTM | https://doi.org/10.1103/PhysRevB.87.115206 | Ba8 Cu5 Si25 Ge16 | Ba8Cu5Si25Ge16 | Ba8Cu5Si25Ge16 | Stoichiometric Formula | 2013 | 809 | 657 | -112 | 8.241408 | 0.3244 | 2.05
3862 | ESTM | https://doi.org/10.1103/PhysRevB.87.115206 | Ba8 Cu5 Si25 Ge16 | Ba8Cu5Si25Ge16 | Ba8Cu5Si25Ge16 | Stoichiometric Formula | 2013 | 760 | 685.5 | -111 | 8.4460455 | 0.332 | 1.924
3863 | ESTM | https://doi.org/10.1126/science.aax5123 | Sn1 S1 | SnS | SnS | Stoichiometric Formula | 2019 | 300 | 692.3 | 211.3 | 30.9096 | 0.303 | 3.279
3864 | ESTM | https://doi.org/10.1126/science.aax5123 | Sn1 S1 | SnS | SnS | Stoichiometric Formula | 2019 | 423 | 381.49 | 256.4 | 25.07952 | 0.4922801 | 2.155
3865 | ESTM | https://doi.org/10.1126/science.aax5123 | Sn1 S1 | SnS | SnS | Stoichiometric Formula | 2019 | 573 | 193.18 | 305.2 | 17.99415 | 0.6935 | 1.466
3866 | ESTM | https://doi.org/10.1126/science.aax5123 | Sn1 S1 | SnS | SnS | Stoichiometric Formula | 2019 | 723 | 65 | 413 | 11.086985 | 0.788 | 1.032
3867 | ESTM | https://doi.org/10.1126/science.aax5123 | Sn1 S1 | SnS | SnS | Stoichiometric Formula | 2019 | 873 | 57 | 361 | 7.428297 | 0.9113 | 0.729
3868 | ESTM | https://doi.org/10.1126/science.aax5123 | Sn1 S0.88 Se0.12 | Sn1Se0.12S0.88 | SnS0.88Se0.12 | Stoichiometric Formula | 2019 | 300 | 1027.24 | 184 | 34.77823744 | 0.4402309 | 2.37
3869 | ESTM | https://doi.org/10.1126/science.aax5123 | Sn1 S0.88 Se0.12 | Sn1Se0.12S0.88 | SnS0.88Se0.12 | Stoichiometric Formula | 2019 | 423 | 544.87 | 213 | 24.72020703 | 0.5745411 | 1.82
3870 | ESTM | https://doi.org/10.1126/science.aax5123 | Sn1 S0.88 Se0.12 | Sn1Se0.12S0.88 | SnS0.88Se0.12 | Stoichiometric Formula | 2019 | 573 | 230 | 250 | 15.6 | 0.7038425 | 1.27
3871 | ESTM | https://doi.org/10.1126/science.aax5123 | Sn1 S0.88 Se0.12 | Sn1Se0.12S0.88 | SnS0.88Se0.12 | Stoichiometric Formula | 2019 | 723 | 81.5 | 377 | 11.5835135 | 0.83 | 0.99
3872 | ESTM | https://doi.org/10.1126/science.aax5123 | Sn1 S0.91 Se0.09 | Sn1Se0.09S0.91 | SnS0.91Se0.09 | Stoichiometric Formula | 2019 | 300 | 1280.84 | 203.5 | 53.04246629 | 0.6855 | 2.3
3873 | ESTM | https://doi.org/10.1126/science.aax5123 | Sn1 S0.91 Se0.09 | Sn1Se0.09S0.91 | SnS0.91Se0.09 | Stoichiometric Formula | 2019 | 423 | 733.5 | 242.5 | 42.705 | 1.0538 | 1.71
3874 | ESTM | https://doi.org/10.1126/science.aax5123 | Sn1 S0.91 Se0.09 | Sn1Se0.09S0.91 | SnS0.91Se0.09 | Stoichiometric Formula | 2019 | 573 | 316.5 | 293.3 | 27.1 | 1.2849 | 1.217
3875 | ESTM | https://doi.org/10.1126/science.aax5123 | Sn1 S0.91 Se0.09 | Sn1Se0.09S0.91 | SnS0.91Se0.09 | Stoichiometric Formula | 2019 | 723 | 122 | 375.4 | 17.19286952 | 1.423877 | 0.873
3876 | ESTM | https://doi.org/10.1126/science.aax5123 | Sn1 S0.91 Se0.09 | Sn1Se0.09S0.91 | SnS0.91Se0.09 | Stoichiometric Formula | 2019 | 873 | 75 | 379.3 | 11.2 | 1.6425 | 0.628
3877 | ESTM | https://doi.org/10.1126/science.aax5123 | Sn1 S0.94 Se0.06 | Sn1Se0.06S0.94 | SnS0.94Se0.06 | Stoichiometric Formula | 2019 | 300 | 886 | 218 | 42.106264 | 0.4953678 | 2.55
3878 | ESTM | https://doi.org/10.1126/science.aax5123 | Sn1 S0.94 Se0.06 | Sn1Se0.06S0.94 | SnS0.94Se0.06 | Stoichiometric Formula | 2019 | 423 | 471 | 259 | 31.595151 | 0.7383839 | 1.81
3879 | ESTM | https://doi.org/10.1126/science.aax5123 | Sn1 S0.94 Se0.06 | Sn1Se0.06S0.94 | SnS0.94Se0.06 | Stoichiometric Formula | 2019 | 573 | 206 | 305 | 19.16315 | 0.8256004 | 1.33
3880 | ESTM | https://doi.org/10.1126/science.aax5123 | Sn1 S0.94 Se0.06 | Sn1Se0.06S0.94 | SnS0.94Se0.06 | Stoichiometric Formula | 2019 | 723 | 94 | 370 | 12.95 | 0.9033008 | 1.03
3881 | ESTM | https://doi.org/10.1126/science.aax5123 | Sn1 S0.94 Se0.06 | Sn1Se0.06S0.94 | SnS0.94Se0.06 | Stoichiometric Formula | 2019 | 873 | 67.3 | 382 | 9.8206852 | 1.25 | 0.67
3882 | ESTM | https://doi.org/10.1126/science.aax5123 | Sn1 S0.97 Se0.03 | Sn1Se0.03S0.97 | SnS0.97Se0.03 | Stoichiometric Formula | 2019 | 300 | 734 | 215 | 33.92915 | 0.3485872 | 2.92
3883 | ESTM | https://doi.org/10.1126/science.aax5123 | Sn1 S0.97 Se0.03 | Sn1Se0.03S0.97 | SnS0.97Se0.03 | Stoichiometric Formula | 2019 | 423 | 413 | 252.8 | 26.18 | 0.508 | 2.19
3884 | ESTM | https://doi.org/10.1126/science.aax5123 | Sn1 S0.97 Se0.03 | Sn1Se0.03S0.97 | SnS0.97Se0.03 | Stoichiometric Formula | 2019 | 573 | 202 | 300 | 17.623 | 0.6865 | 1.49
3885 | ESTM | https://doi.org/10.1021/cm400365q | Tl1 Cr5 Se8 | TlCr5Se8 | TlCr5Se8 | Stoichiometric Formula | 2013 | 323 | 66.7 | 226 | 3.4067692 | 0.1558621 | 0.706
3886 | ESTM | https://doi.org/10.1021/cm400365q | Tl1 Cr5 Se8 | TlCr5Se8 | TlCr5Se8 | Stoichiometric Formula | 2013 | 423 | 58.78 | 247.4 | 3.597733 | 0.2155582 | 0.706
3887 | ESTM | https://doi.org/10.1021/cm400365q | Tl1 Cr5 Se8 | TlCr5Se8 | TlCr5Se8 | Stoichiometric Formula | 2013 | 523 | 54 | 267 | 3.849606 | 0.2855807 | 0.705
3888 | ESTM | https://doi.org/10.1021/cm400365q | Tl1 Cr5 Se8 | TlCr5Se8 | TlCr5Se8 | Stoichiometric Formula | 2013 | 623 | 50.1 | 284 | 4.0408656 | 0.38 | 0.69
3889 | ESTM | https://doi.org/10.1021/cm400365q | Tl1 Cr5 Se8 | TlCr5Se8 | TlCr5Se8 | Stoichiometric Formula | 2013 | 723 | 48.8 | 296 | 4.2756608 | 0.4546033 | 0.68
3890 | ESTM | https://doi.org/10.1021/cm400365q | Tl1 Cr5 Se8 | TlCr5Se8 | TlCr5Se8 | Stoichiometric Formula | 2013 | 823 | 50 | 295 | 4.35125 | 0.5081707 | 0.7047
3891 | ESTM | https://doi.org/10.1021/jp3021408 | La1 Co0.5 Ni0.25 Fe0.25 O3 | La1Fe0.25Co0.5Ni0.25O3 | LaCo0.5(Ni0.5Fe0.5)0.5O3 | Stoichiometric Formula | 2012 | 300 | 10.6 | 109 | 0.1259386 | 0.052 | 0.07
3892 | ESTM | https://doi.org/10.1021/jp3021408 | La1 Co0.75 Ni0.25 O3 | La1Co0.75Ni0.25O3 | LaCo0.75Ni0.25O3 | Stoichiometric Formula | 2012 | 300 | 43.4 | 114.46 | 0.5685874 | 0.049 | 0.33
3893 | ESTM | https://doi.org/10.1021/jp3021408 | La1 Co0.8 Ni0.1 Fe0.1 O3 | La1Fe0.1Co0.8Ni0.1O3 | LaCo0.8(Ni0.5Fe0.5)0.2O3 | Stoichiometric Formula | 2012 | 300 | 13.8 | 234 | 0.7556328 | 0.1577 | 0.1568
3894 | ESTM | https://doi.org/10.1021/jp3021408 | La1 Co0.9 Ni0.05 Fe0.05 O3 | La1Fe0.05Co0.9Ni0.05O3 | LaCo0.9(Ni0.5Fe0.5)0.1O3 | Stoichiometric Formula | 2012 | 300 | 8.286 | 327.5 | 0.8887252875 | 0.05554533 | 0.48
3895 | ESTM | https://doi.org/10.1021/jp3021408 | La1 Co0.95 Ni0.05 O3 | La1Co0.95Ni0.05O3 | LaCo0.95Ni0.05O3 | Stoichiometric Formula | 2012 | 300 | 14.96 | 302.4 | 1.368029 | 0.072 | 0.551
3896 | ESTM | https://doi.org/10.1021/jp3021408 | La1 Co0.9 Ni0.1 O3 | La1Co0.9Ni0.1O3 | LaCo0.9Ni0.1O3 | Stoichiometric Formula | 2012 | 300 | 15.18 | 265 | 1.0660155 | 0.072 | 0.425
3897 | ESTM | https://doi.org/10.1021/jp3021408 | La1 Co1 O3 | LaCoO3 | LaCoO3 | Stoichiometric Formula | 2012 | 300 | 0.64 | 600 | 0.2304 | 0.0152 | 0.434
3898 | ESTM | https://doi.org/10.1016/j.jeurceramsoc.2014.09.015 | Bi0.92 Ag0.08 Cu1 Se1 O1 | Cu1Ag0.08Bi0.92Se1O1 | Bi0.92Ag0.08CuSeO | Stoichiometric Formula | 2015 | 323 | 24.2 | 184.7 | 0.825560978 | 0.0506662 | 0.5263
3899 | ESTM | https://doi.org/10.1016/j.jeurceramsoc.2014.09.015 | Bi0.92 Ag0.08 Cu1 Se1 O1 | Cu1Ag0.08Bi0.92Se1O1 | Bi0.92Ag0.08CuSeO | Stoichiometric Formula | 2015 | 373 | 21.9 | 194 | 0.8242284 | 0.05855947 | 0.525
3900 | ESTM | https://doi.org/10.1016/j.jeurceramsoc.2014.09.015 | Bi0.92 Ag0.08 Cu1 Se1 O1 | Cu1Ag0.08Bi0.92Se1O1 | Bi0.92Ag0.08CuSeO | Stoichiometric Formula | 2015 | 423 | 19.1 | 203.3 | 0.789419999 | 0.0689927 | 0.484
3901 | ESTM | https://doi.org/10.1016/j.jeurceramsoc.2014.09.015 | Bi0.92 Ag0.08 Cu1 Se1 O1 | Cu1Ag0.08Bi0.92Se1O1 | Bi0.92Ag0.08CuSeO | Stoichiometric Formula | 2015 | 473 | 16.75 | 221.49 | 0.8217185 | 0.08734221 | 0.445
3902 | ESTM | https://doi.org/10.1016/j.jeurceramsoc.2014.09.015 | Bi0.92 Ag0.08 Cu1 Se1 O1 | Cu1Ag0.08Bi0.92Se1O1 | Bi0.92Ag0.08CuSeO | Stoichiometric Formula | 2015 | 523 | 18.8 | 255 | 1.22247 | 0.1453072 | 0.44
3903 | ESTM | https://doi.org/10.1016/j.jeurceramsoc.2014.09.015 | Bi0.92 Ag0.08 Cu1 Se1 O1 | Cu1Ag0.08Bi0.92Se1O1 | Bi0.92Ag0.08CuSeO | Stoichiometric Formula | 2015 | 573 | 20.2 | 293.4 | 1.738887912 | 0.234443 | 0.425
3904 | ESTM | https://doi.org/10.1016/j.jeurceramsoc.2014.09.015 | Bi0.92 Ag0.08 Cu1 Se1 O1 | Cu1Ag0.08Bi0.92Se1O1 | Bi0.92Ag0.08CuSeO | Stoichiometric Formula | 2015 | 673 | 22.1 | 331 | 2.4212981 | 0.3807322 | 0.428
3905 | ESTM | https://doi.org/10.1016/j.jeurceramsoc.2014.09.015 | Bi0.92 Ag0.08 Cu1 Se1 O1 | Cu1Ag0.08Bi0.92Se1O1 | Bi0.92Ag0.08CuSeO | Stoichiometric Formula | 2015 | 723 | 23.1 | 333 | 2.5615359 | 0.450606 | 0.411
3906 | ESTM | https://doi.org/10.1016/j.jeurceramsoc.2014.09.015 | Bi0.92 Ag0.08 Cu1 Se1 O1 | Cu1Ag0.08Bi0.92Se1O1 | Bi0.92Ag0.08CuSeO | Stoichiometric Formula | 2015 | 773 | 23.25 | 335.5 | 2.617026 | 0.5007329 | 0.404
3907 | ESTM | https://doi.org/10.1016/j.jeurceramsoc.2014.09.015 | Bi0.94 Ag0.06 Cu1 Se1 O1 | Cu1Ag0.06Bi0.94Se1O1 | Bi0.94Ag0.06CuSeO | Stoichiometric Formula | 2015 | 323 | 16.62 | 223 | 0.82649598 | 0.04836199 | 0.552
3908 | ESTM | https://doi.org/10.1016/j.jeurceramsoc.2014.09.015 | Bi0.94 Ag0.06 Cu1 Se1 O1 | Cu1Ag0.06Bi0.94Se1O1 | Bi0.94Ag0.06CuSeO | Stoichiometric Formula | 2015 | 373 | 15.76 | 235.5 | 0.87405354 | 0.05927672 | 0.55
3909 | ESTM | https://doi.org/10.1016/j.jeurceramsoc.2014.09.015 | Bi0.94 Ag0.06 Cu1 Se1 O1 | Cu1Ag0.06Bi0.94Se1O1 | Bi0.94Ag0.06CuSeO | Stoichiometric Formula | 2015 | 423 | 14.3 | 250 | 0.89375 | 0.07298383 | 0.518
3910 | ESTM | https://doi.org/10.1016/j.jeurceramsoc.2014.09.015 | Bi0.94 Ag0.06 Cu1 Se1 O1 | Cu1Ag0.06Bi0.94Se1O1 | Bi0.94Ag0.06CuSeO | Stoichiometric Formula | 2015 | 473 | 14.7 | 260.3 | 0.996014523 | 0.09479172 | 0.497
3911 | ESTM | https://doi.org/10.1016/j.jeurceramsoc.2014.09.015 | Bi0.94 Ag0.06 Cu1 Se1 O1 | Cu1Ag0.06Bi0.94Se1O1 | Bi0.94Ag0.06CuSeO | Stoichiometric Formula | 2015 | 523 | 15.8 | 274 | 1.1862008 | 0.1260941 | 0.492
3912 | ESTM | https://doi.org/10.1016/j.jeurceramsoc.2014.09.015 | Bi0.94 Ag0.06 Cu1 Se1 O1 | Cu1Ag0.06Bi0.94Se1O1 | Bi0.94Ag0.06CuSeO | Stoichiometric Formula | 2015 | 573 | 16.49 | 296.7 | 1.451629 | 0.1732883 | 0.48
3913 | ESTM | https://doi.org/10.1016/j.jeurceramsoc.2014.09.015 | Bi0.94 Ag0.06 Cu1 Se1 O1 | Cu1Ag0.06Bi0.94Se1O1 | Bi0.94Ag0.06CuSeO | Stoichiometric Formula | 2015 | 673 | 19.34 | 322.3 | 2.008987 | 0.2776279 | 0.487
3914 | ESTM | https://doi.org/10.1016/j.jeurceramsoc.2014.09.015 | Bi0.96 Ag0.04 Cu1 Se1 O1 | Cu1Ag0.04Bi0.96Se1O1 | Bi0.96Ag0.04CuSeO | Stoichiometric Formula | 2015 | 323 | 16.23 | 229 | 0.85111743 | 0.0478106 | 0.575
3915 | ESTM | https://doi.org/10.1016/j.jeurceramsoc.2014.09.015 | Bi0.96 Ag0.04 Cu1 Se1 O1 | Cu1Ag0.04Bi0.96Se1O1 | Bi0.96Ag0.04CuSeO | Stoichiometric Formula | 2015 | 373 | 15.65 | 249 | 0.97031565 | 0.06349609 | 0.57
3916 | ESTM | https://doi.org/10.1016/j.jeurceramsoc.2014.09.015 | Bi0.96 Ag0.04 Cu1 Se1 O1 | Cu1Ag0.04Bi0.96Se1O1 | Bi0.96Ag0.04CuSeO | Stoichiometric Formula | 2015 | 423 | 14.77 | 267.8 | 1.059258 | 0.08328365 | 0.538
3917 | ESTM | https://doi.org/10.1016/j.jeurceramsoc.2014.09.015 | Bi0.96 Ag0.04 Cu1 Se1 O1 | Cu1Ag0.04Bi0.96Se1O1 | Bi0.96Ag0.04CuSeO | Stoichiometric Formula | 2015 | 473 | 14.83 | 275.2 | 1.123151 | 0.1009981 | 0.526
3918 | ESTM | https://doi.org/10.1016/j.jeurceramsoc.2014.09.015 | Bi0.96 Ag0.04 Cu1 Se1 O1 | Cu1Ag0.04Bi0.96Se1O1 | Bi0.96Ag0.04CuSeO | Stoichiometric Formula | 2015 | 523 | 15.96 | 280.2 | 1.253052 | 0.1260281 | 0.52
3919 | ESTM | https://doi.org/10.1016/j.jeurceramsoc.2014.09.015 | Bi0.96 Ag0.04 Cu1 Se1 O1 | Cu1Ag0.04Bi0.96Se1O1 | Bi0.96Ag0.04CuSeO | Stoichiometric Formula | 2015 | 573 | 17.81 | 283.47 | 1.431127 | 0.159851 | 0.513
3920 | ESTM | https://doi.org/10.1016/j.jeurceramsoc.2014.09.015 | Bi0.96 Ag0.04 Cu1 Se1 O1 | Cu1Ag0.04Bi0.96Se1O1 | Bi0.96Ag0.04CuSeO | Stoichiometric Formula | 2015 | 623 | 19.47 | 288.4 | 1.619409 | 0.1940176 | 0.52
3921 | ESTM | https://doi.org/10.1016/j.jeurceramsoc.2014.09.015 | Bi0.96 Ag0.04 Cu1 Se1 O1 | Cu1Ag0.04Bi0.96Se1O1 | Bi0.96Ag0.04CuSeO | Stoichiometric Formula | 2015 | 723 | 23.6 | 313.3 | 2.316502604 | 0.3418023 | 0.49
3922 | ESTM | https://doi.org/10.1016/j.jeurceramsoc.2014.09.015 | Bi0.96 Ag0.04 Cu1 Se1 O1 | Cu1Ag0.04Bi0.96Se1O1 | Bi0.96Ag0.04CuSeO | Stoichiometric Formula | 2015 | 823 | 26.75 | 340 | 3.0923 | 0.5437955 | 0.468
3923 | ESTM | https://doi.org/10.1016/j.jeurceramsoc.2014.09.015 | Bi0.96 Ag0.04 Cu1 Se1 O1 | Cu1Ag0.04Bi0.96Se1O1 | Bi0.96Ag0.04CuSeO | Stoichiometric Formula | 2015 | 873 | 27.35 | 343 | 3.21770015 | 0.6028009 | 0.466
3924 | ESTM | https://doi.org/10.1016/j.jeurceramsoc.2014.09.015 | Bi0.9 Ag0.1 Cu1 Se1 O1 | Cu1Ag0.1Bi0.9Se1O1 | Bi0.9Ag0.1CuSeO | Stoichiometric Formula | 2015 | 323 | 26 | 159.8 | 0.66393704 | 0.03829494 | 0.56
3925 | ESTM | https://doi.org/10.1016/j.jeurceramsoc.2014.09.015 | Bi0.9 Ag0.1 Cu1 Se1 O1 | Cu1Ag0.1Bi0.9Se1O1 | Bi0.9Ag0.1CuSeO | Stoichiometric Formula | 2015 | 373 | 23.51 | 178.5 | 0.7490814975 | 0.05034368 | 0.555
3926 | ESTM | https://doi.org/10.1016/j.jeurceramsoc.2014.09.015 | Bi0.9 Ag0.1 Cu1 Se1 O1 | Cu1Ag0.1Bi0.9Se1O1 | Bi0.9Ag0.1CuSeO | Stoichiometric Formula | 2015 | 423 | 20.79 | 200 | 0.8316 | 0.0639576 | 0.55
3927 | ESTM | https://doi.org/10.1016/j.jeurceramsoc.2014.09.015 | Bi0.9 Ag0.1 Cu1 Se1 O1 | Cu1Ag0.1Bi0.9Se1O1 | Bi0.9Ag0.1CuSeO | Stoichiometric Formula | 2015 | 473 | 18.7 | 235 | 1.0327075 | 0.09216427 | 0.53
3928 | ESTM | https://doi.org/10.1016/j.jeurceramsoc.2014.09.015 | Bi0.9 Ag0.1 Cu1 Se1 O1 | Cu1Ag0.1Bi0.9Se1O1 | Bi0.9Ag0.1CuSeO | Stoichiometric Formula | 2015 | 523 | 19 | 266 | 1.344364 | 0.135212 | 0.52
3929 | ESTM | https://doi.org/10.1016/j.jeurceramsoc.2014.09.015 | Bi0.9 Ag0.1 Cu1 Se1 O1 | Cu1Ag0.1Bi0.9Se1O1 | Bi0.9Ag0.1CuSeO | Stoichiometric Formula | 2015 | 573 | 19.34 | 288.4 | 1.608596 | 0.182882 | 0.504
3930 | ESTM | https://doi.org/10.1016/j.jeurceramsoc.2014.09.015 | Bi0.9 Ag0.1 Cu1 Se1 O1 | Cu1Ag0.1Bi0.9Se1O1 | Bi0.9Ag0.1CuSeO | Stoichiometric Formula | 2015 | 623 | 20.3 | 315.7 | 2.023229747 | 0.2546408 | 0.495
3931 | ESTM | https://doi.org/10.1016/j.jeurceramsoc.2014.09.015 | Bi0.9 Ag0.1 Cu1 Se1 O1 | Cu1Ag0.1Bi0.9Se1O1 | Bi0.9Ag0.1CuSeO | Stoichiometric Formula | 2015 | 673 | 21.06 | 317.4 | 2.121643 | 0.2950135 | 0.484
3932 | ESTM | https://doi.org/10.1016/j.jeurceramsoc.2014.09.015 | Bi0.9 Ag0.1 Cu1 Se1 O1 | Cu1Ag0.1Bi0.9Se1O1 | Bi0.9Ag0.1CuSeO | Stoichiometric Formula | 2015 | 723 | 21.3 | 325 | 2.2498125 | 0.3505635 | 0.464
3933 | ESTM | https://doi.org/10.1016/j.jeurceramsoc.2014.09.015 | Bi0.9 Ag0.1 Cu1 Se1 O1 | Cu1Ag0.1Bi0.9Se1O1 | Bi0.9Ag0.1CuSeO | Stoichiometric Formula | 2015 | 773 | 22 | 325.7 | 2.33377078 | 0.40089 | 0.45
3934 | ESTM | https://doi.org/10.1016/j.jeurceramsoc.2014.09.015 | Bi0.9 Ag0.1 Cu1 Se1 O1 | Cu1Ag0.1Bi0.9Se1O1 | Bi0.9Ag0.1CuSeO | Stoichiometric Formula | 2015 | 823 | 25 | 334.7 | 2.80060225 | 0.5298611 | 0.435
3935 | ESTM | https://doi.org/10.1016/j.jeurceramsoc.2014.09.015 | Bi0.9 Ag0.1 Cu1 Se1 O1 | Cu1Ag0.1Bi0.9Se1O1 | Bi0.9Ag0.1CuSeO | Stoichiometric Formula | 2015 | 873 | 26 | 336 | 2.935296 | 0.6029443 | 0.425
3936 | ESTM | https://doi.org/10.1016/j.jeurceramsoc.2014.09.015 | Bi1 Cu1 Se1 O1 | CuBiSeO | BiCuSeO | Stoichiometric Formula | 2015 | 323 | 5.36 | 487.6 | 1.27436 | 0.05069191 | 0.812
3937 | ESTM | https://doi.org/10.1016/j.jeurceramsoc.2014.09.015 | Bi1 Cu1 Se1 O1 | CuBiSeO | BiCuSeO | Stoichiometric Formula | 2015 | 373 | 4.97 | 463.6 | 1.068177 | 0.05518421608 | 0.722
3938 | ESTM | https://doi.org/10.1016/j.jeurceramsoc.2014.09.015 | Bi1 Cu1 Se1 O1 | CuBiSeO | BiCuSeO | Stoichiometric Formula | 2015 | 423 | 5 | 443 | 0.981245 | 0.06308004 | 0.658
3939 | ESTM | https://doi.org/10.1016/j.jeurceramsoc.2014.09.015 | Bi1 Cu1 Se1 O1 | CuBiSeO | BiCuSeO | Stoichiometric Formula | 2015 | 473 | 5.89 | 424 | 1.05888064 | 0.08229552 | 0.6086
3940 | ESTM | https://doi.org/10.1016/j.jeurceramsoc.2014.09.015 | Bi1 Cu1 Se1 O1 | CuBiSeO | BiCuSeO | Stoichiometric Formula | 2015 | 523 | 8.48 | 408.3 | 1.413691 | 0.1297124 | 0.57
3941 | ESTM | https://doi.org/10.1016/j.jeurceramsoc.2014.09.015 | Bi1 Cu1 Se1 O1 | CuBiSeO | BiCuSeO | Stoichiometric Formula | 2015 | 573 | 12.18 | 390 | 1.852578 | 0.1962157 | 0.541
3942 | ESTM | https://doi.org/10.1016/j.jeurceramsoc.2014.09.015 | Bi1 Cu1 Se1 O1 | CuBiSeO | BiCuSeO | Stoichiometric Formula | 2015 | 623 | 15.5 | 373.6 | 2.16344288 | 0.2612064 | 0.516
3943 | ESTM | https://doi.org/10.1016/j.jeurceramsoc.2014.09.015 | Bi1 Cu1 Se1 O1 | CuBiSeO | BiCuSeO | Stoichiometric Formula | 2015 | 673 | 18 | 363 | 2.371842 | 0.3237829 | 0.493
3944 | ESTM | https://doi.org/10.1016/j.jeurceramsoc.2014.09.015 | Bi1 Cu1 Se1 O1 | CuBiSeO | BiCuSeO | Stoichiometric Formula | 2015 | 723 | 20 | 350 | 2.45 | 0.3705753 | 0.478
3945 | ESTM | https://doi.org/10.1016/j.jeurceramsoc.2014.09.015 | Bi1 Cu1 Se1 O1 | CuBiSeO | BiCuSeO | Stoichiometric Formula | 2015 | 873 | 24.5 | 326.4 | 2.61015552 | 0.5214338 | 0.437
3946 | ESTM | https://doi.org/10.1016/j.pnsc.2013.06.007 | Bi2 Te3 | Bi2Te3 | Bi2Te3 | Stoichiometric Formula | 2013 | 373 | 1075 | -143.4 | 22.105827 | 0.916163719 | 0.9
3947 | ESTM | https://doi.org/10.1016/j.pnsc.2013.06.007 | Bi2 Te3 | Bi2Te3 | Bi2Te3 | Stoichiometric Formula | 2013 | 473 | 773 | -156.8 | 19.00516352 | 0.93767 | 0.9587
3948 | ESTM | https://doi.org/10.1016/j.pnsc.2013.06.007 | Bi2 Te3 | Bi2Te3 | Bi2Te3 | Stoichiometric Formula | 2013 | 498 | 722.57 | -158.16 | 18.07479 | 0.9590076 | 0.9386
3949 | ESTM | https://doi.org/10.1016/j.pnsc.2013.06.007 | Bi2 Te3 | Bi2Te3 | Bi2Te3 | Stoichiometric Formula | 2013 | 398 | 984.21 | -147.44 | 21.3953 | 1.011923 | 0.8415
3950 | ESTM | https://doi.org/10.1016/j.pnsc.2013.06.007 | Bi2 Te3 | Bi2Te3 | Bi2Te3 | Stoichiometric Formula | 2013 | 458 | 833.33 | -155.03 | 20.0285 | 1.038 | 0.8682
3951 | ESTM | https://doi.org/10.1016/j.pnsc.2013.06.007 | Bi2 Te3 | Bi2Te3 | Bi2Te3 | Stoichiometric Formula | 2013 | 423 | 905 | -151.8 | 20.8541322 | 1.168384 | 0.755
3952 | ESTM | https://doi.org/10.1016/j.pnsc.2013.06.007 | Ce0.2 Bi1.8 Te3 | Ce0.2Bi1.8Te3 | Ce0.2Bi1.8Te3 | Stoichiometric Formula | 2013 | 498 | 590.28 | -154.63 | 14.11385 | 1.049059 | 0.67
3953 | ESTM | https://doi.org/10.1016/j.pnsc.2013.06.007 | Ce0.2 Bi1.8 Te3 | Ce0.2Bi1.8Te3 | Ce0.2Bi1.8Te3 | Stoichiometric Formula | 2013 | 373 | 840.83 | -141.2 | 16.764 | 1.083704 | 0.577
3954 | ESTM | https://doi.org/10.1016/j.pnsc.2013.06.007 | Ce0.2 Bi1.8 Te3 | Ce0.2Bi1.8Te3 | Ce0.2Bi1.8Te3 | Stoichiometric Formula | 2013 | 458 | 674 | -152.58 | 15.69116 | 1.242 | 0.566
3955 | ESTM | https://doi.org/10.1016/j.pnsc.2013.06.007 | Ce0.2 Bi1.8 Te3 | Ce0.2Bi1.8Te3 | Ce0.2Bi1.8Te3 | Stoichiometric Formula | 2013 | 473 | 630.9 | -155.03 | 15.16324 | 1.25983 | 0.5693
3956 | ESTM | https://doi.org/10.1016/j.pnsc.2013.06.007 | Ce0.2 Bi1.8 Te3 | Ce0.2Bi1.8Te3 | Ce0.2Bi1.8Te3 | Stoichiometric Formula | 2013 | 423 | 722.57 | -150.18 | 16.29687 | 1.279906 | 0.5386
3957 | ESTM | https://doi.org/10.1016/j.pnsc.2013.06.007 | Ce0.2 Bi1.8 Te3 | Ce0.2Bi1.8Te3 | Ce0.2Bi1.8Te3 | Stoichiometric Formula | 2013 | 398 | 779 | -146.5 | 16.71909275 | 1.293 | 0.514
3958 | ESTM | https://doi.org/10.1016/j.pnsc.2013.06.007 | Sm0.2 Bi1.8 Te3 | Sm0.2Bi1.8Te3 | Sm0.2Bi1.8Te3 | Stoichiometric Formula | 2013 | 373 | 746 | -142.6 | 15.16973096 | 0.766 | 0.734
3959 | ESTM | https://doi.org/10.1016/j.pnsc.2013.06.007 | Sm0.2 Bi1.8 Te3 | Sm0.2Bi1.8Te3 | Sm0.2Bi1.8Te3 | Stoichiometric Formula | 2013 | 498 | 523 | -155.8 | 12.69511372 | 0.7805144 | 0.81
3960 | ESTM | https://doi.org/10.1016/j.pnsc.2013.06.007 | Sm0.2 Bi1.8 Te3 | Sm0.2Bi1.8Te3 | Sm0.2Bi1.8Te3 | Stoichiometric Formula | 2013 | 473 | 556 | -155.8 | 13.49614384 | 0.8668762 | 0.7364
3961 | ESTM | https://doi.org/10.1016/j.pnsc.2013.06.007 | Sm0.2 Bi1.8 Te3 | Sm0.2Bi1.8Te3 | Sm0.2Bi1.8Te3 | Stoichiometric Formula | 2013 | 458 | 566 | -154.8 | 13.56308064 | 0.92 | 0.69
3962 | ESTM | https://doi.org/10.1016/j.pnsc.2013.06.007 | Sm0.2 Bi1.8 Te3 | Sm0.2Bi1.8Te3 | Sm0.2Bi1.8Te3 | Stoichiometric Formula | 2013 | 398 | 690 | -147.7 | 15.0525501 | 0.993 | 0.6
3963 | ESTM | https://doi.org/10.1016/j.pnsc.2013.06.007 | Sm0.2 Bi1.8 Te3 | Sm0.2Bi1.8Te3 | Sm0.2Bi1.8Te3 | Stoichiometric Formula | 2013 | 423 | 640 | -152.27 | 14.83914 | 1.010782 | 0.621
3964 | ESTM | https://doi.org/10.1016/j.pnsc.2013.06.007 | Y0.2 Bi1.8 Te3 | Y0.2Bi1.8Te3 | Y0.2Bi1.8Te3 | Stoichiometric Formula | 2013 | 498 | 590.45 | -152.33 | 13.70106 | 0.827 | 0.829
3965 | ESTM | https://doi.org/10.1016/j.pnsc.2013.06.007 | Y0.2 Bi1.8 Te3 | Y0.2Bi1.8Te3 | Y0.2Bi1.8Te3 | Stoichiometric Formula | 2013 | 473 | 623.34 | -152.13 | 14.42629 | 0.9061934 | 0.753
3966 | ESTM | https://doi.org/10.1016/j.pnsc.2013.06.007 | Y0.2 Bi1.8 Te3 | Y0.2Bi1.8Te3 | Y0.2Bi1.8Te3 | Stoichiometric Formula | 2013 | 458 | 666 | -150 | 14.985 | 0.925 | 0.74
3967 | ESTM | https://doi.org/10.1016/j.pnsc.2013.06.007 | Y0.2 Bi1.8 Te3 | Y0.2Bi1.8Te3 | Y0.2Bi1.8Te3 | Stoichiometric Formula | 2013 | 373 | 849 | -138.4 | 16.26222144 | 0.963 | 0.631
3968 | ESTM | https://doi.org/10.1016/j.pnsc.2013.06.007 | Y0.2 Bi1.8 Te3 | Y0.2Bi1.8Te3 | Y0.2Bi1.8Te3 | Stoichiometric Formula | 2013 | 398 | 781 | -143.3 | 16.03774909 | 1.070977 | 0.596
3969 | ESTM | https://doi.org/10.1016/j.pnsc.2013.06.007 | Y0.2 Bi1.8 Te3 | Y0.2Bi1.8Te3 | Y0.2Bi1.8Te3 | Stoichiometric Formula | 2013 | 423 | 720.86 | -147.4 | 15.66195 | 1.142242 | 0.58
3970 | ESTM | https://doi.org/10.1002/adfm.202000973 | Cu3 P0.6 Ge0.4 S4 | Cu3Ge0.4P0.6S4 | Cu3P0.6Ge0.4S4 | Stoichiometric Formula | 2020 | 350 | 974 | 57 | 3.164526 | 0.06794994 | 1.63
3971 | ESTM | https://doi.org/10.1002/adfm.202000973 | Cu3 P0.6 Ge0.4 S4 | Cu3Ge0.4P0.6S4 | Cu3P0.6Ge0.4S4 | Stoichiometric Formula | 2020 | 400 | 898 | 65 | 3.79405 | 0.09593047 | 1.582
3972 | ESTM | https://doi.org/10.1002/adfm.202000973 | Cu3 P0.6 Ge0.4 S4 | Cu3Ge0.4P0.6S4 | Cu3P0.6Ge0.4S4 | Stoichiometric Formula | 2020 | 500 | 732 | 82 | 4.921968 | 0.1619068 | 1.52
3973 | ESTM | https://doi.org/10.1002/adfm.202000973 | Cu3 P0.7 Ge0.3 S4 | Cu3Ge0.3P0.7S4 | Cu3P0.7Ge0.3S4 | Stoichiometric Formula | 2020 | 350 | 579.75 | 68.3 | 2.70447 | 0.07242268 | 1.307
3974 | ESTM | https://doi.org/10.1002/adfm.202000973 | Cu3 P0.7 Ge0.3 S4 | Cu3Ge0.3P0.7S4 | Cu3P0.7Ge0.3S4 | Stoichiometric Formula | 2020 | 400 | 543 | 78 | 3.303612 | 0.1048766 | 1.26
3975 | ESTM | https://doi.org/10.1002/adfm.202000973 | Cu3 P0.7 Ge0.3 S4 | Cu3Ge0.3P0.7S4 | Cu3P0.7Ge0.3S4 | Stoichiometric Formula | 2020 | 500 | 470 | 97 | 4.42223 | 0.1842596 | 1.2
3976 | ESTM | https://doi.org/10.1002/adfm.202000973 | Cu3 P0.8 Ge0.2 S4 | Cu3Ge0.2P0.8S4 | Cu3P0.8Ge0.2S4 | Stoichiometric Formula | 2020 | 350 | 322.5 | 85 | 2.3300625 | 0.07879438 | 1.035
3977 | ESTM | https://doi.org/10.1002/adfm.202000973 | Cu3 P0.8 Ge0.2 S4 | Cu3Ge0.2P0.8S4 | Cu3P0.8Ge0.2S4 | Stoichiometric Formula | 2020 | 400 | 307.4 | 96 | 2.8329984 | 0.1153971 | 0.982
3978 | ESTM | https://doi.org/10.1002/adfm.202000973 | Cu3 P0.8 Ge0.2 S4 | Cu3Ge0.2P0.8S4 | Cu3P0.8Ge0.2S4 | Stoichiometric Formula | 2020 | 500 | 276 | 121.6 | 4.08109056 | 0.2206472 | 0.9248
3979 | ESTM | https://doi.org/10.1002/adfm.202000973 | Cu3 P0.9 Ge0.1 S4 | Cu3Ge0.1P0.9S4 | Cu3P0.9Ge0.1S4 | Stoichiometric Formula | 2020 | 350 | 73.75 | 127 | 1.18951375 | 0.0525669 | 0.792
3980 | ESTM | https://doi.org/10.1002/adfm.202000973 | Cu3 P0.9 Ge0.1 S4 | Cu3Ge0.1P0.9S4 | Cu3P0.9Ge0.1S4 | Stoichiometric Formula | 2020 | 400 | 76 | 143.7 | 1.56937644 | 0.08546638 | 0.7345
3981 | ESTM | https://doi.org/10.1002/adfm.202000973 | Cu3 P0.9 Ge0.1 S4 | Cu3Ge0.1P0.9S4 | Cu3P0.9Ge0.1S4 | Stoichiometric Formula | 2020 | 500 | 79.4 | 177 | 2.4875226 | 0.1843155 | 0.6748
3982 | ESTM | https://doi.org/10.1002/asia.201200827 | Yb10 La1 Cd1 Sb9 | LaYb10CdSb9 | Yb10LaCdSb9 | Stoichiometric Formula | 2013 | 323 | 287.82 | 31.58 | 0.2870418 | 0.01045731 | 0.8866
3983 | ESTM | https://doi.org/10.1002/asia.201200827 | Yb10 La1 Cd1 Sb9 | LaYb10CdSb9 | Yb10LaCdSb9 | Stoichiometric Formula | 2013 | 473 | 288 | 40.73 | 0.4777726752 | 0.02667451 | 0.8472
3984 | ESTM | https://doi.org/10.1002/asia.201200827 | Yb10 La1 Cd1 Sb9 | LaYb10CdSb9 | Yb10LaCdSb9 | Stoichiometric Formula | 2013 | 573 | 277.25 | 48.55 | 0.6535067 | 0.04372073 | 0.85648
3985 | ESTM | https://doi.org/10.1002/asia.201200827 | Yb10 La1 Cd1 Sb9 | LaYb10CdSb9 | Yb10LaCdSb9 | Stoichiometric Formula | 2013 | 673 | 296.95 | 52.14 | 0.8072822 | 0.06159874 | 0.882
3986 | ESTM | https://doi.org/10.1002/asia.201200827 | Yb10 La1 Cd1 Sb9 | LaYb10CdSb9 | Yb10LaCdSb9 | Stoichiometric Formula | 2013 | 1023 | 389.35 | 57.74 | 1.298057 | 0.08338015 | 1.5926
3987 | ESTM | https://doi.org/10.1002/asia.201200827 | Yb10 La1 Cd1 Sb9 | LaYb10CdSb9 | Yb10LaCdSb9 | Stoichiometric Formula | 2013 | 773 | 317.07 | 56.54 | 1.0136 | 0.08568603 | 0.9144
3988 | ESTM | https://doi.org/10.1002/asia.201200827 | Yb10 La1 Cd1 Sb9 | LaYb10CdSb9 | Yb10LaCdSb9 | Stoichiometric Formula | 2013 | 973 | 374.4 | 59.49 | 1.325024 | 0.1001747 | 1.287
3989 | ESTM | https://doi.org/10.1002/asia.201200827 | Yb10 La1 Cd1 Sb9 | LaYb10CdSb9 | Yb10LaCdSb9 | Stoichiometric Formula | 2013 | 873 | 336.69 | 60.17 | 1.218962 | 0.1064154 | 1
3990 | ESTM | https://doi.org/10.1007/s11467-018-0845-4 | Bi2 S2.79 Se0.21 | Bi2Se0.21S2.79 | Bi2.0S2.79Se0.21 | Stoichiometric Formula | 2019 | 323 | 4.44 | -508 | 1.14580416 | 0.05168921 | 0.716
3991 | ESTM | https://doi.org/10.1007/s11467-018-0845-4 | Bi2 S2.79 Se0.21 | Bi2Se0.21S2.79 | Bi2.0S2.79Se0.21 | Stoichiometric Formula | 2019 | 423 | 3.79 | -529.7 | 1.063406 | 0.07398368 | 0.608
3992 | ESTM | https://doi.org/10.1007/s11467-018-0845-4 | Bi2 S2.79 Se0.21 | Bi2Se0.21S2.79 | Bi2.0S2.79Se0.21 | Stoichiometric Formula | 2019 | 523 | 2.92 | -553 | 0.89296228 | 0.08491259 | 0.55
3993 | ESTM | https://doi.org/10.1007/s11467-018-0845-4 | Bi2 S2.79 Se0.21 | Bi2Se0.21S2.79 | Bi2.0S2.79Se0.21 | Stoichiometric Formula | 2019 | 623 | 2.68 | -561 | 0.84345228 | 0.1030334844 | 0.51
3994 | ESTM | https://doi.org/10.1007/s11467-018-0845-4 | Bi2 S2.79 Se0.21 | Bi2Se0.21S2.79 | Bi2.0S2.79Se0.21 | Stoichiometric Formula | 2019 | 723 | 4.19 | -536 | 1.20377024 | 0.1813178924 | 0.48
3995 | ESTM | https://doi.org/10.1007/s11467-018-0845-4 | Bi2 S2.85 Se0.15 | Bi2Se0.15S2.85 | Bi2.0S2.85Se0.15 | Stoichiometric Formula | 2019 | 323 | 9.38 | -439 | 1.80772298 | 0.07583046 | 0.77
3996 | ESTM | https://doi.org/10.1007/s11467-018-0845-4 | Bi2 S2.85 Se0.15 | Bi2Se0.15S2.85 | Bi2.0S2.85Se0.15 | Stoichiometric Formula | 2019 | 423 | 7.18 | -470 | 1.586062 | 0.1048288 | 0.64
3997 | ESTM | https://doi.org/10.1007/s11467-018-0845-4 | Bi2 S2.85 Se0.15 | Bi2Se0.15S2.85 | Bi2.0S2.85Se0.15 | Stoichiometric Formula | 2019 | 523 | 5.3 | -508 | 1.3677392 | 0.1254961 | 0.57
3998 | ESTM | https://doi.org/10.1007/s11467-018-0845-4 | Bi2 S2.85 Se0.15 | Bi2Se0.15S2.85 | Bi2.0S2.85Se0.15 | Stoichiometric Formula | 2019 | 623 | 4.03 | -516 | 1.07301168 | 0.1261295 | 0.53
3999 | ESTM | https://doi.org/10.1007/s11467-018-0845-4 | Bi2 S2.85 Se0.15 | Bi2Se0.15S2.85 | Bi2.0S2.85Se0.15 | Stoichiometric Formula | 2019 | 723 | 5.47 | -495 | 1.34028675 | 0.1900054 | 0.51
4000 | ESTM | https://doi.org/10.1007/s11467-018-0845-4 | Bi2 S2.91 Se0.09 | Bi2Se0.09S2.91 | Bi2.0S2.91Se0.09 | Stoichiometric Formula | 2019 | 323 | 6.23 | -461 | 1.32400583 | 0.05249219 | 0.8147
4001 | ESTM | https://doi.org/10.1007/s11467-018-0845-4 | Bi2 S2.91 Se0.09 | Bi2Se0.09S2.91 | Bi2.0S2.91Se0.09 | Stoichiometric Formula | 2019 | 423 | 5.62 | -476 | 1.27335712 | 0.08161062 | 0.66
4002 | ESTM | https://doi.org/10.1007/s11467-018-0845-4 | Bi2 S2.91 Se0.09 | Bi2Se0.09S2.91 | Bi2.0S2.91Se0.09 | Stoichiometric Formula | 2019 | 523 | 4.64 | -483 | 1.08246096 | 0.09677386 | 0.585
4003 | ESTM | https://doi.org/10.1007/s11467-018-0845-4 | Bi2 S2.91 Se0.09 | Bi2Se0.09S2.91 | Bi2.0S2.91Se0.09 | Stoichiometric Formula | 2019 | 623 | 3.73 | -518 | 1.00084852 | 0.1133688 | 0.55
4004 | ESTM | https://doi.org/10.1007/s11467-018-0845-4 | Bi2 S2.91 Se0.09 | Bi2Se0.09S2.91 | Bi2.0S2.91Se0.09 | Stoichiometric Formula | 2019 | 723 | 4.7 | -475 | 1.06720625 | 0.1483827 | 0.52
4005 | ESTM | https://doi.org/10.1007/s11467-018-0845-4 | Bi2 S3 | Bi2S3 | Bi2.0S3.0 | Stoichiometric Formula | 2019 | 323 | 0.04 | -664.1 | 0.0176411524 | 0.0008025482 | 0.71
4006 | ESTM | https://doi.org/10.1007/s11467-018-0845-4 | Bi2 S3 | Bi2S3 | Bi2.0S3.0 | Stoichiometric Formula | 2019 | 423 | 0.335 | -641 | 0.137645135 | 0.01010831 | 0.576
4007 | ESTM | https://doi.org/10.1007/s11467-018-0845-4 | Bi2 S3 | Bi2S3 | Bi2.0S3.0 | Stoichiometric Formula | 2019 | 523 | 0.724 | -627 | 0.284625396 | 0.02947705 | 0.505
4008 | ESTM | https://doi.org/10.1007/s11467-018-0845-4 | Bi2 S3 | Bi2S3 | Bi2.0S3.0 | Stoichiometric Formula | 2019 | 623 | 0.83 | -601 | 0.29979683 | 0.03973903 | 0.47
4009 | ESTM | https://doi.org/10.1007/s11467-018-0845-4 | Bi2 S3 | Bi2S3 | Bi2.0S3.0 | Stoichiometric Formula | 2019 | 723 | 3.46 | -501 | 0.86846346 | 0.1427043 | 0.44
4010 | ESTM | https://doi.org/10.1007/s11664-014-3064-y | Cu3 Sb0.9 Ge0.1 S4 | Cu3Ge0.1Sb0.9S4 | Cu3Sb0.90Ge0.10S4 | Stoichiometric Formula | 2014 | 323 | 1230.6 | 91.2 | 10.23544 | 0.08275 | 3.995224
4011 | ESTM | https://doi.org/10.1007/s11664-014-3064-y | Cu3 Sb0.92 Ge0.08 S4 | Cu3Ge0.08Sb0.92S4 | Cu3Sb0.92Ge0.08S4 | Stoichiometric Formula | 2014 | 323 | 1008.16 | 105.3 | 11.17857 | 0.093 | 3.882449
4012 | ESTM | https://doi.org/10.1007/s11664-014-3064-y | Cu3 Sb0.94 Ge0.06 S4 | Cu3Ge0.06Sb0.94S4 | Cu3Sb0.94Ge0.06S4 | Stoichiometric Formula | 2014 | 323 | 581.63 | 132.45 | 10.20354 | 0.0957 | 3.443827
4013 | ESTM | https://doi.org/10.1007/s11664-014-3064-y | Cu3 Sb0.98 Ge0.02 S4 | Cu3Ge0.02Sb0.98S4 | Cu3Sb0.98Ge0.02S4 | Stoichiometric Formula | 2014 | 323 | 228.57 | 192 | 8.42600448 | 0.0794 | 3.427707
4014 | ESTM | https://doi.org/10.1007/s11664-014-3064-y | Cu3 Sb1 S4 | Cu3SbS4 | Cu3SbS4 | Stoichiometric Formula | 2014 | 323 | 16.5 | 497 | 4.0756485 | 0.0313 | 4.205861
4015 | ESTM | https://doi.org/10.1007/s11664-020-08258-9 | Bi2 Te1.95 Se1.05 | Bi2Te1.95Se1.05 | Bi2Te1.95Se1.05 | Stoichiometric Formula | 2020 | 323 | 522.5 | -167.4 | 14.6418921 | 0.503 | 0.98
4016 | ESTM | https://doi.org/10.1007/s11664-020-08258-9 | Bi2 Te1.95 Se1.05 | Bi2Te1.95Se1.05 | Bi2Te1.95Se1.05 | Stoichiometric Formula | 2020 | 373 | 478 | -176.4 | 14.87390688 | 0.573 | 0.96
4017 | ESTM | https://doi.org/10.1007/s11664-020-08258-9 | Bi2 Te1.95 Se1.05 | Bi2Te1.95Se1.05 | Bi2Te1.95Se1.05 | Stoichiometric Formula | 2020 | 423 | 434.6 | -184.7 | 14.84 | 0.673 | 0.925
4018 | ESTM | https://doi.org/10.1007/s11664-020-08258-9 | Bi2 Te1.95 Se1.05 | Bi2Te1.95Se1.05 | Bi2Te1.95Se1.05 | Stoichiometric Formula | 2020 | 573 | 330 | -185 | 11.3 | 0.706 | 0.9322
4019 | ESTM | https://doi.org/10.1007/s11664-020-08258-9 | Bi2 Te1.95 Se1.05 | Bi2Te1.95Se1.05 | Bi2Te1.95Se1.05 | Stoichiometric Formula | 2020 | 473 | 394.5 | -188.14 | 14 | 0.751 | 0.908
4020 | ESTM | https://doi.org/10.1007/s11664-020-08258-9 | Bi2 Te1.95 Se1.05 | Bi2Te1.95Se1.05 | Bi2Te1.95Se1.05 | Stoichiometric Formula | 2020 | 523 | 358.5 | -189.44 | 12.9 | 0.76 | 0.907
4021 | ESTM | https://doi.org/10.1007/s11664-020-08258-9 | Bi2 Te2.01 Se0.99 | Bi2Te2.01Se0.99 | Bi2Te2.01Se0.99 | Stoichiometric Formula | 2020 | 323 | 600 | -148.7 | 13.35 | 0.42 | 1.053
4022 | ESTM | https://doi.org/10.1007/s11664-020-08258-9 | Bi2 Te2.01 Se0.99 | Bi2Te2.01Se0.99 | Bi2Te2.01Se0.99 | Stoichiometric Formula | 2020 | 373 | 544 | -158.4 | 13.64926464 | 0.4904 | 1.014
4023 | ESTM | https://doi.org/10.1007/s11664-020-08258-9 | Bi2 Te2.01 Se0.99 | Bi2Te2.01Se0.99 | Bi2Te2.01Se0.99 | Stoichiometric Formula | 2020 | 423 | 491 | -165.6 | 13.46486976 | 0.581 | 0.981
4024 | ESTM | https://doi.org/10.1007/s11664-020-08258-9 | Bi2 Te2.01 Se0.99 | Bi2Te2.01Se0.99 | Bi2Te2.01Se0.99 | Stoichiometric Formula | 2020 | 473 | 441.73 | -173.77 | 13.33848 | 0.651 | 0.963
4025 | ESTM | https://doi.org/10.1007/s11664-020-08258-9 | Bi2 Te2.01 Se0.99 | Bi2Te2.01Se0.99 | Bi2Te2.01Se0.99 | Stoichiometric Formula | 2020 | 523 | 392.1 | -176 | 12.1456896 | 0.67 | 0.96
4026 | ESTM | https://doi.org/10.1007/s11664-020-08258-9 | Bi2 Te2.1 Se0.9 | Bi2Te2.1Se0.9 | Bi2Te2.1Se0.9 | Stoichiometric Formula | 2020 | 323 | 656.12 | -151.5 | 15.05943027 | 0.452 | 1.149
4027 | ESTM | https://doi.org/10.1007/s11664-020-08258-9 | Bi2 Te2.1 Se0.9 | Bi2Te2.1Se0.9 | Bi2Te2.1Se0.9 | Stoichiometric Formula | 2020 | 373 | 600 | -158.8 | 15.130464 | 0.535 | 1.114
4028 | ESTM | https://doi.org/10.1007/s11664-020-08258-9 | Bi2 Te2.1 Se0.9 | Bi2Te2.1Se0.9 | Bi2Te2.1Se0.9 | Stoichiometric Formula | 2020 | 423 | 539.5 | -169.9 | 15.57321 | 0.6366 | 1.07
4029 | ESTM | https://doi.org/10.1007/s11664-020-08258-9 | Bi2 Te2.1 Se0.9 | Bi2Te2.1Se0.9 | Bi2Te2.1Se0.9 | Stoichiometric Formula | 2020 | 573 | 400 | -176.4 | 12.4 | 0.649 | 1.081
4030 | ESTM | https://doi.org/10.1007/s11664-020-08258-9 | Bi2 Te2.1 Se0.9 | Bi2Te2.1Se0.9 | Bi2Te2.1Se0.9 | Stoichiometric Formula | 2020 | 473 | 484.9 | -174.5 | 14.76533 | 0.688 | 1.0535
4031 | ESTM | https://doi.org/10.1007/s11664-020-08258-9 | Bi2 Te2.1 Se0.9 | Bi2Te2.1Se0.9 | Bi2Te2.1Se0.9 | Stoichiometric Formula | 2020 | 523 | 435 | -179.5 | 14.01580875 | 0.7 | 1.055
4032 | ESTM | https://doi.org/10.1007/s11664-020-08258-9 | Bi2 Te2.55 Se0.45 | Bi2Te2.55Se0.45 | Bi2Te2.55Se0.45 | Stoichiometric Formula | 2020 | 323 | 884.89 | -135.14 | 16.16059 | 0.446 | 1.1965
4033 | ESTM | https://doi.org/10.1007/s11664-020-08258-9 | Bi2 Te2.55 Se0.45 | Bi2Te2.55Se0.45 | Bi2Te2.55Se0.45 | Stoichiometric Formula | 2020 | 373 | 792.75 | -145.27 | 16.7297 | 0.53 | 1.173
4034 | ESTM | https://doi.org/10.1007/s11664-020-08258-9 | Bi2 Te2.55 Se0.45 | Bi2Te2.55Se0.45 | Bi2Te2.55Se0.45 | Stoichiometric Formula | 2020 | 573 | 520.29 | -149 | 11.55095829 | 0.56 | 1.227
4035 | ESTM | https://doi.org/10.1007/s11664-020-08258-9 | Bi2 Te2.55 Se0.45 | Bi2Te2.55Se0.45 | Bi2Te2.55Se0.45 | Stoichiometric Formula | 2020 | 423 | 704.35 | -152.4 | 16.35906 | 0.599 | 1.15
4036 | ESTM | https://doi.org/10.1007/s11664-020-08258-9 | Bi2 Te2.55 Se0.45 | Bi2Te2.55Se0.45 | Bi2Te2.55Se0.45 | Stoichiometric Formula | 2020 | 523 | 568.12 | -157.6 | 14.11083 | 0.6282 | 1.168
4037 | ESTM | https://doi.org/10.1007/s11664-020-08258-9 | Bi2 Te2.55 Se0.45 | Bi2Te2.55Se0.45 | Bi2Te2.55Se0.45 | Stoichiometric Formula | 2020 | 473 | 629 | -156.64 | 15.4332 | 0.6409046 | 1.139
4038 | ESTM | https://doi.org/10.1007/s11664-020-08258-9 | Bi2 Te2.7 Se0.3 | Bi2Te2.7Se0.3 | Bi2Te2.7Se0.3 | Stoichiometric Formula | 2020 | 323 | 1072 | -132.2 | 18.73517248 | 0.46 | 1.33
4039 | ESTM | https://doi.org/10.1007/s11664-020-08258-9 | Bi2 Te2.7 Se0.3 | Bi2Te2.7Se0.3 | Bi2Te2.7Se0.3 | Stoichiometric Formula | 2020 | 573 | 607 | -145.2 | 12.79740528 | 0.506 | 1.4196
4040 | ESTM | https://doi.org/10.1007/s11664-020-08258-9 | Bi2 Te2.7 Se0.3 | Bi2Te2.7Se0.3 | Bi2Te2.7Se0.3 | Stoichiometric Formula | 2020 | 373 | 954 | -140.4 | 18.80540064 | 0.54 | 1.305
4041 | ESTM | https://doi.org/10.1007/s11664-020-08258-9 | Bi2 Te2.7 Se0.3 | Bi2Te2.7Se0.3 | Bi2Te2.7Se0.3 | Stoichiometric Formula | 2020 | 423 | 833.2 | -148.9 | 18.47305 | 0.6076284 | 1.286
4042 | ESTM | https://doi.org/10.1007/s11664-020-08258-9 | Bi2 Te2.7 Se0.3 | Bi2Te2.7Se0.3 | Bi2Te2.7Se0.3 | Stoichiometric Formula | 2020 | 523 | 660.5 | -151.8 | 15.22006002 | 0.61 | 1.315
4043 | ESTM | https://doi.org/10.1007/s11664-020-08258-9 | Bi2 Te2.7 Se0.3 | Bi2Te2.7Se0.3 | Bi2Te2.7Se0.3 | Stoichiometric Formula | 2020 | 473 | 735.5 | -153 | 17.3 | 0.65 | 1.27
4044 | ESTM | https://doi.org/10.1016/j.actamat.2010.10.046 | Cr1 O0.09 N0.9 | Cr1N0.9O0.09 | CrO0.09N0.9 | Stoichiometric Formula | 2011 | 50 | 116.16 | -23.46 | 0.06393117 | 0.000262013 | 1.22
4045 | ESTM | https://doi.org/10.1016/j.actamat.2010.10.046 | Cr1 O0.09 N0.9 | Cr1N0.9O0.09 | CrO0.09N0.9 | Stoichiometric Formula | 2011 | 100 | 179.34 | -36.35 | 0.236966 | 0.0007743986 | 3.06
4046 | ESTM | https://doi.org/10.1016/j.actamat.2010.10.046 | Cr1 O0.09 N0.9 | Cr1N0.9O0.09 | CrO0.09N0.9 | Stoichiometric Formula | 2011 | 150 | 241.47 | -45.2 | 0.4933328688 | 0.001764424 | 4.194
4047 | ESTM | https://doi.org/10.1016/j.actamat.2010.10.046 | Cr1 O0.09 N0.9 | Cr1N0.9O0.09 | CrO0.09N0.9 | Stoichiometric Formula | 2011 | 200 | 297.73 | -52.3 | 0.8143778917 | 0.003545398 | 4.594
4048 | ESTM | https://doi.org/10.1016/j.actamat.2010.10.046 | Cr1 O0.09 N0.9 | Cr1N0.9O0.09 | CrO0.09N0.9 | Stoichiometric Formula | 2011 | 250 | 344.57 | -56.8 | 1.111666 | 0.006333555 | 4.388
4049 | ESTM | https://doi.org/10.1016/j.actamat.2010.10.046 | Cr1 O0.09 N0.9 | Cr1N0.9O0.09 | CrO0.09N0.9 | Stoichiometric Formula | 2011 | 275 | 337.13 | -46.4 | 0.7258274048 | 0.007445078 | 2.681
4050 | ESTM | https://doi.org/10.1016/j.actamat.2010.10.046 | Cr1 O0.09 N0.9 | Cr1N0.9O0.09 | CrO0.09N0.9 | Stoichiometric Formula | 2011 | 300 | 356.6 | -48.65 | 0.8440089035 | 0.00920737 | 2.75
4051 | ESTM | https://doi.org/10.1016/j.actamat.2015.04.023 | Mg2.975 Na0.025 Sb2 | Na0.025Mg2.975Sb2 | Mg2.975Na0.025Sb2 | Stoichiometric Formula | 2015 | 323 | 366 | 75 | 2.05875 | 0.0330834 | 2.01
4052 | ESTM | https://doi.org/10.1016/j.actamat.2015.04.023 | Mg2.975 Na0.025 Sb2 | Na0.025Mg2.975Sb2 | Mg2.975Na0.025Sb2 | Stoichiometric Formula | 2015 | 373 | 390 | 89 | 3.08919 | 0.06262325 | 1.84
4053 | ESTM | https://doi.org/10.1016/j.actamat.2015.04.023 | Mg2.975 Na0.025 Sb2 | Na0.025Mg2.975Sb2 | Mg2.975Na0.025Sb2 | Stoichiometric Formula | 2015 | 473 | 410 | 109 | 4.87121 | 0.1480773 | 1.556
4054 | ESTM | https://doi.org/10.1016/j.actamat.2015.04.023 | Mg2.975 Na0.025 Sb2 | Na0.025Mg2.975Sb2 | Mg2.975Na0.025Sb2 | Stoichiometric Formula | 2015 | 573 | 372 | 126 | 5.905872 | 0.2516033 | 1.345
4055 | ESTM | https://doi.org/10.1016/j.actamat.2015.04.023 | Mg2.975 Na0.025 Sb2 | Na0.025Mg2.975Sb2 | Mg2.975Na0.025Sb2 | Stoichiometric Formula | 2015 | 673 | 335 | 142 | 6.75494 | 0.3757086 | 1.21
4056 | ESTM | https://doi.org/10.1016/j.actamat.2015.04.023 | Mg2.9875 Na0.0125 Sb2 | Na0.0125Mg2.9875Sb2 | Mg2.9875Na0.0125Sb2 | Stoichiometric Formula | 2015 | 323 | 240 | 100 | 2.4 | 0.04480925 | 1.73
4057 | ESTM | https://doi.org/10.1016/j.actamat.2015.04.023 | Mg2.9875 Na0.0125 Sb2 | Na0.0125Mg2.9875Sb2 | Mg2.9875Na0.0125Sb2 | Stoichiometric Formula | 2015 | 373 | 265.23 | 107.8 | 3.082195 | 0.07355463 | 1.563
4058 | ESTM | https://doi.org/10.1016/j.actamat.2015.04.023 | Mg2.9875 Na0.0125 Sb2 | Na0.0125Mg2.9875Sb2 | Mg2.9875Na0.0125Sb2 | Stoichiometric Formula | 2015 | 473 | 291.34 | 134 | 5.23130104 | 0.1903389 | 1.3
4059 | ESTM | https://doi.org/10.1016/j.actamat.2015.04.023 | Mg2.9875 Na0.0125 Sb2 | Na0.0125Mg2.9875Sb2 | Mg2.9875Na0.0125Sb2 | Stoichiometric Formula | 2015 | 573 | 283 | 152 | 6.538432 | 0.3375245 | 1.11
4060 | ESTM | https://doi.org/10.1016/j.actamat.2015.04.023 | Mg2.9875 Na0.0125 Sb2 | Na0.0125Mg2.9875Sb2 | Mg2.9875Na0.0125Sb2 | Stoichiometric Formula | 2015 | 673 | 240 | 171 | 7.01784 | 0.472300632 | 1
4061 | ESTM | https://doi.org/10.1016/j.actamat.2015.04.023 | Mg2.994 Na0.006 Sb2 | Na0.006Mg2.994Sb2 | Mg2.994Na0.006Sb2 | Stoichiometric Formula | 2015 | 323 | 130.97 | 123.48 | 1.99694 | 0.04260315 | 1.514
4062 | ESTM | https://doi.org/10.1016/j.actamat.2015.04.023 | Mg2.994 Na0.006 Sb2 | Na0.006Mg2.994Sb2 | Mg2.994Na0.006Sb2 | Stoichiometric Formula | 2015 | 370 | 164.44 | 139 | 3.17714524 | 0.0852461 | 1.379
4063 | ESTM | https://doi.org/10.1016/j.actamat.2015.04.023 | Mg2.994 Na0.006 Sb2 | Na0.006Mg2.994Sb2 | Mg2.994Na0.006Sb2 | Stoichiometric Formula | 2015 | 468 | 176.6 | 164 | 4.7498336 | 0.1922943 | 1.156
4064 | ESTM | https://doi.org/10.1016/j.actamat.2015.04.023 | Mg2.994 Na0.006 Sb2 | Na0.006Mg2.994Sb2 | Mg2.994Na0.006Sb2 | Stoichiometric Formula | 2015 | 565 | 155 | 190 | 5.5955 | 0.3225977 | 0.98
4065 | ESTM | https://doi.org/10.1016/j.actamat.2015.04.023 | Mg2.994 Na0.006 Sb2 | Na0.006Mg2.994Sb2 | Mg2.994Na0.006Sb2 | Stoichiometric Formula | 2015 | 663 | 123.75 | 213 | 5.61441375 | 0.4303302 | 0.865
4066 | ESTM | https://doi.org/10.1016/j.cej.2021.131121 | Ca1 Ti1 O3 | CaTiO3 | CaTiO3 | Stoichiometric Formula | 2022 | 321 | 54 | -252.3 | 3.43738566 | 0.02351664 | 4.692
4067 | ESTM | https://doi.org/10.1016/j.cej.2021.131121 | Ca1 Ti1 O3 | CaTiO3 | CaTiO3 | Stoichiometric Formula | 2022 | 538 | 26 | -257 | 1.717274 | 0.02517421 | 3.67
4068 | ESTM | https://doi.org/10.1016/j.cej.2021.131121 | Ca1 Ti1 O3 | CaTiO3 | CaTiO3 | Stoichiometric Formula | 2022 | 432 | 36 | -259 | 2.414916 | 0.02588694 | 4.03
4069 | ESTM | https://doi.org/10.1016/j.cej.2021.131121 | Ca1 Ti1 O3 | CaTiO3 | CaTiO3 | Stoichiometric Formula | 2022 | 640 | 24.5 | -264 | 1.707552 | 0.03158478 | 3.46
4070 | ESTM | https://doi.org/10.1016/j.cej.2021.131121 | Ca1 Ti1 O3 | CaTiO3 | CaTiO3 | Stoichiometric Formula | 2022 | 740 | 24.5 | -280 | 1.9208 | 0.04242961 | 3.35
4071 | ESTM | https://doi.org/10.1016/j.cej.2021.131121 | Ca1 Ti1 O3 | CaTiO3 | CaTiO3 | Stoichiometric Formula | 2022 | 840 | 21.5 | -295.3 | 1.874844935 | 0.05015509 | 3.14
4072 | ESTM | https://doi.org/10.1016/j.cej.2021.131121 | Ca1 Ti1 O3 | CaTiO3 | CaTiO3 | Stoichiometric Formula | 2022 | 1016 | 14 | -369 | 1.906254 | 0.07042742 | 2.75
4073 | ESTM | https://doi.org/10.1016/j.cej.2021.131121 | La0.15 Ca0.85 Ti1 O3 | Ca0.85La0.15Ti1O3 | La0.15Ca0.85TiO3 | Stoichiometric Formula | 2022 | 432 | 1151 | -86 | 8.512796 | 0.105 | 3.85
4074 | ESTM | https://doi.org/10.1016/j.cej.2021.131121 | La0.15 Ca0.85 Ti1 O3 | Ca0.85La0.15Ti1O3 | La0.15Ca0.85TiO3 | Stoichiometric Formula | 2022 | 538 | 731.2 | -107 | 8.3715088 | 0.135 | 3.496
4075 | ESTM | https://doi.org/10.1016/j.cej.2021.131121 | La0.15 Ca0.85 Ti1 O3 | Ca0.85La0.15Ti1O3 | La0.15Ca0.85TiO3 | Stoichiometric Formula | 2022 | 640 | 489.25 | -126 | 7.767333 | 0.1548627 | 3.21
4076 | ESTM | https://doi.org/10.1016/j.cej.2021.131121 | La0.15 Ca0.85 Ti1 O3 | Ca0.85La0.15Ti1O3 | La0.15Ca0.85TiO3 | Stoichiometric Formula | 2022 | 740 | 354.84 | -143.45 | 7.301863 | 0.1777427 | 3.04
4077 | ESTM | https://doi.org/10.1016/j.cej.2021.131121 | La0.1 Ca0.9 Ti1 O3 | Ca0.9La0.1Ti1O3 | La0.1Ca0.9TiO3 | Stoichiometric Formula | 2022 | 538 | 263.4 | -129.4 | 4.410464424 | 0.06779514 | 3.5
4078 | ESTM | https://doi.org/10.1016/j.cej.2021.131121 | La0.1 Ca0.9 Ti1 O3 | Ca0.9La0.1Ti1O3 | La0.1Ca0.9TiO3 | Stoichiometric Formula | 2022 | 640 | 199 | -145.8 | 4.23027036 | 0.08361251 | 3.238
4079 | ESTM | https://doi.org/10.1016/j.cej.2021.131121 | La0.1 Ca0.9 Ti1 O3 | Ca0.9La0.1Ti1O3 | La0.1Ca0.9TiO3 | Stoichiometric Formula | 2022 | 740 | 145.2 | -163 | 3.8578188 | 0.09427959 | 3.028
4080 | ESTM | https://doi.org/10.1016/j.cej.2021.131121 | La0.1 Ca0.9 Ti1 O3 | Ca0.9La0.1Ti1O3 | La0.1Ca0.9TiO3 | Stoichiometric Formula | 2022 | 840 | 120 | -184 | 4.06272 | 0.1160777 | 2.94
4081 | ESTM | https://doi.org/10.1016/j.cej.2021.131121 | La0.25 Ca0.75 Ti1 O3 | Ca0.75La0.25Ti1O3 | La0.25Ca0.75TiO3 | Stoichiometric Formula | 2022 | 321 | 2452 | -48 | 5.649408 | 0.04463352 | 4.063
4082 | ESTM | https://doi.org/10.1016/j.cej.2021.131121 | La0.25 Ca0.75 Ti1 O3 | Ca0.75La0.25Ti1O3 | La0.25Ca0.75TiO3 | Stoichiometric Formula | 2022 | 432 | 1510 | -66 | 6.57756 | 0.07763677 | 3.66
4083 | ESTM | https://doi.org/10.1016/j.cej.2021.131121 | La0.25 Ca0.75 Ti1 O3 | Ca0.75La0.25Ti1O3 | La0.25Ca0.75TiO3 | Stoichiometric Formula | 2022 | 538 | 973 | -86 | 7.196308 | 0.1173216 | 3.3
4084 | ESTM | https://doi.org/10.1016/j.cej.2021.131121 | La0.25 Ca0.75 Ti1 O3 | Ca0.75La0.25Ti1O3 | La0.25Ca0.75TiO3 | Stoichiometric Formula | 2022 | 640 | 665 | -105.5 | 7.40161625 | 0.1543008 | 3.07
4085 | ESTM | https://doi.org/10.1016/j.cej.2021.131121 | La0.25 Ca0.75 Ti1 O3 | Ca0.75La0.25Ti1O3 | La0.25Ca0.75TiO3 | Stoichiometric Formula | 2022 | 740 | 473.11 | -126.6 | 7.582799 | 0.1892503 | 2.965
4086 | ESTM | https://doi.org/10.1016/j.cej.2021.131121 | La0.25 Ca0.75 Ti1 O3 | Ca0.75La0.25Ti1O3 | La0.25Ca0.75TiO3 | Stoichiometric Formula | 2022 | 840 | 365.6 | -146.3 | 7.825189064 | 0.2266606 | 2.9
4087 | ESTM | https://doi.org/10.1016/j.cej.2021.131121 | La0.25 Ca0.75 Ti1 O3 | Ca0.75La0.25Ti1O3 | La0.25Ca0.75TiO3 | Stoichiometric Formula | 2022 | 1016 | 260 | -185 | 8.8985 | 0.3411651 | 2.65
4088 | ESTM | https://doi.org/10.1016/j.cej.2021.131121 | La0.2 Ca0.8 Ti1 O3 | Ca0.8La0.2Ti1O3 | La0.2Ca0.8TiO3 | Stoichiometric Formula | 2022 | 321 | 3392.47 | -52 | 9.17323888 | 0.068912 | 4.273
4089 | ESTM | https://doi.org/10.1016/j.cej.2021.131121 | La0.2 Ca0.8 Ti1 O3 | Ca0.8La0.2Ti1O3 | La0.2Ca0.8TiO3 | Stoichiometric Formula | 2022 | 432 | 1924.73 | -72 | 9.97780032 | 0.1141528 | 3.776
4090 | ESTM | https://doi.org/10.1016/j.cej.2021.131121 | La0.2 Ca0.8 Ti1 O3 | Ca0.8La0.2Ti1O3 | La0.2Ca0.8TiO3 | Stoichiometric Formula | 2022 | 538 | 1188 | -92 | 10.055232 | 0.1586427 | 3.41
4091 | ESTM | https://doi.org/10.1016/j.cej.2021.131121 | La0.2 Ca0.8 Ti1 O3 | Ca0.8La0.2Ti1O3 | La0.2Ca0.8TiO3 | Stoichiometric Formula | 2022 | 740 | 548.4 | -132.7 | 9.656934636 | 0.2415866 | 2.958
4092 | ESTM | https://doi.org/10.1016/j.cej.2021.131121 | La0.2 Ca0.8 Ti1 O3 | Ca0.8La0.2Ti1O3 | La0.2Ca0.8TiO3 | Stoichiometric Formula | 2022 | 840 | 403.22 | -153 | 9.43897698 | 0.2785924 | 2.846
4093 | ESTM | https://doi.org/10.1016/j.cej.2021.131121 | La0.2 Ca0.8 Ti1 O3 | Ca0.8La0.2Ti1O3 | La0.2Ca0.8TiO3 | Stoichiometric Formula | 2022 | 1016 | 260 | -200 | 10.4 | 0.4048429 | 2.61
4094 | ESTM | https://doi.org/10.1016/j.intermet.2004.02.030 | Zn3.8 In0.2 Sb3 | Zn3.8In0.2Sb3 | (Zn0.95In0.05)4Sb3 | Stoichiometric Formula | 2004 | 323 | 265.8 | 146.3 | 5.689100802 | 0.2131763 | 0.862
4095 | ESTM | https://doi.org/10.1016/j.intermet.2004.02.030 | Zn3.8 In0.2 Sb3 | Zn3.8In0.2Sb3 | (Zn0.95In0.05)4Sb3 | Stoichiometric Formula | 2004 | 348 | 254 | 153.8 | 6.00822776 | 0.2459839 | 0.85
4096 | ESTM | https://doi.org/10.1016/j.intermet.2004.02.030 | Zn3.8 In0.2 Sb3 | Zn3.8In0.2Sb3 | (Zn0.95In0.05)4Sb3 | Stoichiometric Formula | 2004 | 373 | 245.28 | 155.8 | 5.953838 | 0.2634379 | 0.843
4097 | ESTM | https://doi.org/10.1016/j.intermet.2004.02.030 | Zn3.8 In0.2 Sb3 | Zn3.8In0.2Sb3 | (Zn0.95In0.05)4Sb3 | Stoichiometric Formula | 2004 | 398 | 240.34 | 163.2 | 6.401273 | 0.3069526 | 0.83
4098 | ESTM | https://doi.org/10.1016/j.intermet.2004.02.030 | Zn3.8 In0.2 Sb3 | Zn3.8In0.2Sb3 | (Zn0.95In0.05)4Sb3 | Stoichiometric Formula | 2004 | 448 | 231 | 177.3 | 7.26155199 | 0.4016265792 | 0.81
4099 | ESTM | https://doi.org/10.1016/j.intermet.2004.02.030 | Zn3.8 In0.2 Sb3 | Zn3.8In0.2Sb3 | (Zn0.95In0.05)4Sb3 | Stoichiometric Formula | 2004 | 473 | 227 | 182.3 | 7.54395683 | 0.443266 | 0.805
4100 | ESTM | https://doi.org/10.1016/j.intermet.2004.02.030 | Zn3.92 In0.08 Sb3 | Zn3.92In0.08Sb3 | (Zn0.98In0.02)4Sb3 | Stoichiometric Formula | 2004 | 323 | 385.4 | 135 | 7.023915 | 0.2694447 | 0.842
4101 | ESTM | https://doi.org/10.1016/j.intermet.2004.02.030 | Zn3.92 In0.08 Sb3 | Zn3.92In0.08Sb3 | (Zn0.98In0.02)4Sb3 | Stoichiometric Formula | 2004 | 373 | 345.4 | 136.2 | 6.407321976 | 0.2900402 | 0.824
4102 | ESTM | https://doi.org/10.1016/j.intermet.2004.02.030 | Zn3.92 In0.08 Sb3 | Zn3.92In0.08Sb3 | (Zn0.98In0.02)4Sb3 | Stoichiometric Formula | 2004 | 423 | 319.2 | 151.3 | 7.307027448 | 0.3815892 | 0.81
4103 | ESTM | https://doi.org/10.1016/j.intermet.2004.02.030 | Zn3.6 In0.4 Sb3 | Zn3.6In0.4Sb3 | (Zn0.9In0.1)4Sb3 | Stoichiometric Formula | 2004 | 323 | 132.16 | 156.3 | 3.228628 | 0.1175701 | 0.887
4104 | ESTM | https://doi.org/10.1016/j.intermet.2004.02.030 | Zn3.6 In0.4 Sb3 | Zn3.6In0.4Sb3 | (Zn0.9In0.1)4Sb3 | Stoichiometric Formula | 2004 | 373 | 130.95 | 175 | 4.01034375 | 0.1791447 | 0.835
4105 | ESTM | https://doi.org/10.1016/j.intermet.2004.02.030 | Zn3.6 In0.4 Sb3 | Zn3.6In0.4Sb3 | (Zn0.9In0.1)4Sb3 | Stoichiometric Formula | 2004 | 423 | 131.43 | 187.5 | 4.620586 | 0.2383546 | 0.82
4106 | ESTM | https://doi.org/10.1016/j.intermet.2004.02.030 | Zn3.6 In0.4 Sb3 | Zn3.6In0.4Sb3 | (Zn0.9In0.1)4Sb3 | Stoichiometric Formula | 2004 | 473 | 131.2 | 202 | 5.3534848 | 0.3110809 | 0.814
4107 | ESTM | https://doi.org/10.1016/j.jallcom.2004.08.049 | Ag0.4 Sb1.1 Pb19.6 Te18.8 | Ag0.4Sb1.1Te18.8Pb19.6 | Ag0.4Sb1.1Pb19.6Te18.8 | Stoichiometric Formula | 2005 | 423 | 162.47 | -1 | 0.00016247 | 4.419602e-06 | 1.555
4108 | ESTM | https://doi.org/10.1016/j.jallcom.2004.08.049 | Ag0.4 Sb1.1 Pb19.6 Te18.8 | Ag0.4Sb1.1Te18.8Pb19.6 | Ag0.4Sb1.1Pb19.6Te18.8 | Stoichiometric Formula | 2005 | 473 | 172.08 | -17.6 | 0.0533035008 | 0.001731632 | 1.456
4109 | ESTM | https://doi.org/10.1016/j.jallcom.2004.08.049 | Ag0.4 Sb1.1 Pb19.6 Te18.8 | Ag0.4Sb1.1Te18.8Pb19.6 | Ag0.4Sb1.1Pb19.6Te18.8 | Stoichiometric Formula | 2005 | 373 | 184.06 | 20.8 | 0.0796317184 | 0.001786087 | 1.663
4110 | ESTM | https://doi.org/10.1016/j.jallcom.2004.08.049 | Ag0.4 Sb1.1 Pb19.6 Te18.8 | Ag0.4Sb1.1Te18.8Pb19.6 | Ag0.4Sb1.1Pb19.6Te18.8 | Stoichiometric Formula | 2005 | 523 | 174.5 | -68.8 | 0.82598528 | 0.03134908 | 1.378
4111 | ESTM | https://doi.org/10.1016/j.jallcom.2004.08.049 | Ag0.4 Sb1.1 Pb19.6 Te18.8 | Ag0.4Sb1.1Te18.8Pb19.6 | Ag0.4Sb1.1Pb19.6Te18.8 | Stoichiometric Formula | 2005 | 573 | 184 | -120 | 2.6496 | 0.1133001 | 1.34
4112 | ESTM | https://doi.org/10.1016/j.jallcom.2004.08.049 | Ag0.4 Sb1.1 Pb19.6 Te18.8 | Ag0.4Sb1.1Te18.8Pb19.6 | Ag0.4Sb1.1Pb19.6Te18.8 | Stoichiometric Formula | 2005 | 623 | 240.32 | -145.6 | 5.09463 | 0.2368623 | 1.34
4113 | ESTM | https://doi.org/10.1016/j.jallcom.2004.08.049 | Ag0.4 Sb1.1 Pb19.6 Te18.8 | Ag0.4Sb1.1Te18.8Pb19.6 | Ag0.4Sb1.1Pb19.6Te18.8 | Stoichiometric Formula | 2005 | 673 | 370 | -143 | 7.56613 | 0.3724949 | 1.367
4114 | ESTM | https://doi.org/10.1016/j.jallcom.2004.08.049 | Ag0.5 Sb1.1 Pb19.6 Te18.8 | Ag0.5Sb1.1Te18.8Pb19.6 | Ag0.5Sb1.1Pb19.6Te18.8 | Stoichiometric Formula | 2005 | 423 | 298.75 | 1.6 | 0.0007648 | 1.98108e-05 | 1.633
4115 | ESTM | https://doi.org/10.1016/j.jallcom.2004.08.049 | Ag0.5 Sb1.1 Pb19.6 Te18.8 | Ag0.5Sb1.1Te18.8Pb19.6 | Ag0.5Sb1.1Pb19.6Te18.8 | Stoichiometric Formula | 2005 | 373 | 317.95 | 4.8 | 0.007325568 | 0.0001584021 | 1.725
4116 | ESTM | https://doi.org/10.1016/j.jallcom.2004.08.049 | Ag0.5 Sb1.1 Pb19.6 Te18.8 | Ag0.5Sb1.1Te18.8Pb19.6 | Ag0.5Sb1.1Pb19.6Te18.8 | Stoichiometric Formula | 2005 | 473 | 292.5 | -14.4 | 0.0606528 | 0.001844937 | 1.555
4117 | ESTM | https://doi.org/10.1016/j.jallcom.2004.08.049 | Ag0.5 Sb1.1 Pb19.6 Te18.8 | Ag0.5Sb1.1Te18.8Pb19.6 | Ag0.5Sb1.1Pb19.6Te18.8 | Stoichiometric Formula | 2005 | 523 | 261.1 | -49.6 | 0.642347776 | 0.02279158 | 1.474
4118 | ESTM | https://doi.org/10.1016/j.jallcom.2004.08.049 | Ag0.5 Sb1.1 Pb19.6 Te18.8 | Ag0.5Sb1.1Te18.8Pb19.6 | Ag0.5Sb1.1Pb19.6Te18.8 | Stoichiometric Formula | 2005 | 573 | 242.88 | -100 | 2.4288 | 0.09786937 | 1.422
4119 | ESTM | https://doi.org/10.1016/j.jallcom.2004.08.049 | Ag0.5 Sb1.1 Pb19.6 Te18.8 | Ag0.5Sb1.1Te18.8Pb19.6 | Ag0.5Sb1.1Pb19.6Te18.8 | Stoichiometric Formula | 2005 | 623 | 311.4 | -136 | 5.7596544 | 0.2563046208 | 1.4
4120 | ESTM | https://doi.org/10.1016/j.jallcom.2004.08.049 | Ag0.5 Sb1.1 Pb19.6 Te18.8 | Ag0.5Sb1.1Te18.8Pb19.6 | Ag0.5Sb1.1Pb19.6Te18.8 | Stoichiometric Formula | 2005 | 673 | 420 | -133 | 7.42938 | 0.3464985 | 1.443
4121 | ESTM | https://doi.org/10.1016/j.jallcom.2004.08.049 | Ag0.6 Sb0.9 Pb19.5 Te19.1 | Ag0.6Sb0.9Te19.1Pb19.5 | Ag0.6Sb0.9Pb19.5Te19.1 | Stoichiometric Formula | 2005 | 573 | 133.5 | -190.4 | 4.83966336 | 0.16 | 1.654
4122 | ESTM | https://doi.org/10.1016/j.jallcom.2004.08.049 | Ag0.6 Sb0.9 Pb19.5 Te19.1 | Ag0.6Sb0.9Te19.1Pb19.5 | Ag0.6Sb0.9Pb19.5Te19.1 | Stoichiometric Formula | 2005 | 623 | 225 | -200 | 9 | 0.3365546 | 1.666
4123 | ESTM | https://doi.org/10.1016/j.jallcom.2004.08.049 | Ag0.6 Sb0.9 Pb19.5 Te19.1 | Ag0.6Sb0.9Te19.1Pb19.5 | Ag0.6Sb0.9Pb19.5Te19.1 | Stoichiometric Formula | 2005 | 673 | 277 | -198 | 10.859508 | 0.42 | 1.7
4124 | ESTM | https://doi.org/10.1016/j.jallcom.2004.08.049 | Ag0.8 Sb0.8 Pb18.3 Te20 | Ag0.8Sb0.8Te20Pb18.3 | Ag0.8Sb0.8Pb18.3Te20.0 | Stoichiometric Formula | 2005 | 373 | 40.8 | -336 | 4.6061568 | 0.1873606 | 0.917
4125 | ESTM | https://doi.org/10.1016/j.jallcom.2004.08.049 | Ag0.8 Sb0.8 Pb18.3 Te20 | Ag0.8Sb0.8Te20Pb18.3 | Ag0.8Sb0.8Pb18.3Te20.0 | Stoichiometric Formula | 2005 | 423 | 46.08 | -337 | 5.23325952 | 0.2587573 | 0.8555
4126 | ESTM | https://doi.org/10.1016/j.jallcom.2004.08.049 | Ag0.8 Sb0.8 Pb18.3 Te20 | Ag0.8Sb0.8Te20Pb18.3 | Ag0.8Sb0.8Pb18.3Te20.0 | Stoichiometric Formula | 2005 | 473 | 69 | -315 | 6.5 | 0.3795679 | 0.81
4127 | ESTM | https://doi.org/10.1016/j.jallcom.2004.08.049 | Ag0.8 Sb0.8 Pb18.3 Te20 | Ag0.8Sb0.8Te20Pb18.3 | Ag0.8Sb0.8Pb18.3Te20.0 | Stoichiometric Formula | 2005 | 523 | 88 | -294 | 7.606368 | 0.5234382 | 0.76
4128 | ESTM | https://doi.org/10.1016/j.jallcom.2004.08.049 | Ag0.8 Sb0.8 Pb18.3 Te20 | Ag0.8Sb0.8Te20Pb18.3 | Ag0.8Sb0.8Pb18.3Te20.0 | Stoichiometric Formula | 2005 | 573 | 122.28 | -273.6 | 9.153509 | 0.7139887 | 0.7346
4129 | ESTM | https://doi.org/10.1016/j.jallcom.2004.08.049 | Ag0.8 Sb0.8 Pb18.3 Te20 | Ag0.8Sb0.8Te20Pb18.3 | Ag0.8Sb0.8Pb18.3Te20.0 | Stoichiometric Formula | 2005 | 623 | 160 | -260 | 10.816 | 0.9358844 | 0.72
4130 | ESTM | https://doi.org/10.1016/j.jallcom.2004.08.049 | Ag0.8 Sb0.8 Pb18.3 Te20 | Ag0.8Sb0.8Te20Pb18.3 | Ag0.8Sb0.8Pb18.3Te20.0 | Stoichiometric Formula | 2005 | 673 | 191.16 | -242 | 11.19509424 | 1.074793 | 0.701
4131 | ESTM | https://doi.org/10.1016/j.jallcom.2004.08.049 | Ag0.9 Sb0.9 Pb18.3 Te19.9 | Ag0.9Sb0.9Te19.9Pb18.3 | Ag0.9Sb0.9Pb18.3Te19.9 | Stoichiometric Formula | 2005 | 373 | 18.72 | -372.8 | 2.601703 | 0.09349085 | 1.038
4132 | ESTM | https://doi.org/10.1016/j.jallcom.2004.08.049 | Ag0.9 Sb0.9 Pb18.3 Te19.9 | Ag0.9Sb0.9Te19.9Pb18.3 | Ag0.9Sb0.9Pb18.3Te19.9 | Stoichiometric Formula | 2005 | 423 | 31.68 | -360 | 4.105728 | 0.1818558 | 0.955
4133 | ESTM | https://doi.org/10.1016/j.jallcom.2004.08.049 | Ag0.9 Sb0.9 Pb18.3 Te19.9 | Ag0.9Sb0.9Te19.9Pb18.3 | Ag0.9Sb0.9Pb18.3Te19.9 | Stoichiometric Formula | 2005 | 473 | 58 | -320 | 5.9392 | 0.3087079 | 0.91
4134 | ESTM | https://doi.org/10.1016/j.jallcom.2004.08.049 | Ag0.9 Sb0.9 Pb18.3 Te19.9 | Ag0.9Sb0.9Te19.9Pb18.3 | Ag0.9Sb0.9Pb18.3Te19.9 | Stoichiometric Formula | 2005 | 523 | 86.25 | -296 | 7.55688 | 0.460635 | 0.858
4135 | ESTM | https://doi.org/10.1016/j.jallcom.2004.08.049 | Ag1.1 Sb0.8 Pb15.5 Te22.6 | Ag1.1Sb0.8Te22.6Pb15.5 | Ag1.1Sb0.8Pb15.5Te22.6 | Stoichiometric Formula | 2005 | 573 | 30.5 | 324.8 | 3.21759872 | 0.1969748 | 0.936
4136 | ESTM | https://doi.org/10.1016/j.jallcom.2004.08.049 | Ag1.1 Sb0.8 Pb15.5 Te22.6 | Ag1.1Sb0.8Te22.6Pb15.5 | Ag1.1Sb0.8Pb15.5Te22.6 | Stoichiometric Formula | 2005 | 623 | 39.4 | 326.4 | 4.197556224 | 0.2880041 | 0.908
4137 | ESTM | https://doi.org/10.1016/j.jallcom.2004.08.049 | Ag1.1 Sb0.8 Pb15.5 Te22.6 | Ag1.1Sb0.8Te22.6Pb15.5 | Ag1.1Sb0.8Pb15.5Te22.6 | Stoichiometric Formula | 2005 | 673 | 45 | 312 | 4.38048 | 0.3064515 | 0.962
4138 | ESTM | https://doi.org/10.1016/j.jallcom.2004.08.049 | Ag1.1 Sb0.8 Pb15.5 Te22.6 | Ag1.1Sb0.8Te22.6Pb15.5 | Ag1.1Sb0.8Pb15.5Te22.6 | Stoichiometric Formula | 2005 | 373 | 50 | 320 | 5.12 | 0.187 | 1.11
4139 | ESTM | https://doi.org/10.1016/j.jallcom.2004.08.049 | Ag1.1 Sb0.8 Pb15.5 Te22.6 | Ag1.1Sb0.8Te22.6Pb15.5 | Ag1.1Sb0.8Pb15.5Te22.6 | Stoichiometric Formula | 2005 | 423 | 43.5 | 360 | 5.6376 | 0.2275482 | 1.048
4140 | ESTM | https://doi.org/10.1016/j.jallcom.2004.08.049 | Ag1.1 Sb0.8 Pb15.5 Te22.6 | Ag1.1Sb0.8Te22.6Pb15.5 | Ag1.1Sb0.8Pb15.5Te22.6 | Stoichiometric Formula | 2005 | 473 | 30.15 | 340 | 3.48534 | 0.1113896 | 1.48
4141 | ESTM | https://doi.org/10.1016/j.jallcom.2004.08.049 | Ag1.1 Sb0.8 Pb15.5 Te22.6 | Ag1.1Sb0.8Te22.6Pb15.5 | Ag1.1Sb0.8Pb15.5Te22.6 | Stoichiometric Formula | 2005 | 523 | 26.85 | 320 | 2.74944 | 0.1485493 | 0.968
4142 | ESTM | https://doi.org/10.1016/j.jallcom.2004.08.049 | Ag1.2 Sb0.8 Pb14.9 Te22.7 | Ag1.2Sb0.8Te22.7Pb14.9 | Ag1.2Sb0.8Pb14.9Te22.7 | Stoichiometric Formula | 2005 | 523 | 15.83 | 280 | 1.241072 | 0.06426541 | 1.01
4143 | ESTM | https://doi.org/10.1016/j.jallcom.2004.08.049 | Ag1.2 Sb0.8 Pb14.9 Te22.7 | Ag1.2Sb0.8Te22.7Pb14.9 | Ag1.2Sb0.8Pb14.9Te22.7 | Stoichiometric Formula | 2005 | 473 | 15.47 | 344 | 1.83065792 | 0.08246678 | 1.05
4144 | ESTM | https://doi.org/10.1016/j.jallcom.2004.08.049 | Ag1.2 Sb0.8 Pb14.9 Te22.7 | Ag1.2Sb0.8Te22.7Pb14.9 | Ag1.2Sb0.8Pb14.9Te22.7 | Stoichiometric Formula | 2005 | 573 | 21.12 | 289.6 | 1.771296 | 0.1063111 | 0.9547
4145 | ESTM | https://doi.org/10.1016/j.jallcom.2004.08.049 | Ag1.2 Sb0.8 Pb14.9 Te22.7 | Ag1.2Sb0.8Te22.7Pb14.9 | Ag1.2Sb0.8Pb14.9Te22.7 | Stoichiometric Formula | 2005 | 373 | 23.15 | 404.8 | 3.793429376 | 0.1298118 | 1.09
4146 | ESTM | https://doi.org/10.1016/j.jallcom.2004.08.049 | Ag1.2 Sb0.8 Pb14.9 Te22.7 | Ag1.2Sb0.8Te22.7Pb14.9 | Ag1.2Sb0.8Pb14.9Te22.7 | Stoichiometric Formula | 2005 | 423 | 18 | 438.5 | 3.4610805 | 0.1381167 | 1.06
4147 | ESTM | https://doi.org/10.1016/j.jallcom.2004.08.049 | Ag1.2 Sb0.8 Pb14.9 Te22.7 | Ag1.2Sb0.8Te22.7Pb14.9 | Ag1.2Sb0.8Pb14.9Te22.7 | Stoichiometric Formula | 2005 | 623 | 31.47 | 316.8 | 3.1584 | 0.2138786 | 0.92
4148 | ESTM | https://doi.org/10.1016/j.jallcom.2004.08.049 | Ag1.2 Sb0.8 Pb14.9 Te22.7 | Ag1.2Sb0.8Te22.7Pb14.9 | Ag1.2Sb0.8Pb14.9Te22.7 | Stoichiometric Formula | 2005 | 673 | 43.5 | 305 | 4.0465875 | 0.28 | 0.95
4149 | ESTM | https://doi.org/10.1016/j.jallcom.2004.08.049 | Ag1.3 Sb0.9 Pb15.7 Te22 | Ag1.3Sb0.9Te22Pb15.7 | Ag1.3Sb0.9Pb15.7Te22.0 | Stoichiometric Formula | 2005 | 623 | 16.7 | 40 | 0.02672 | 0.001585387 | 1.05
4150 | ESTM | https://doi.org/10.1016/j.jallcom.2004.08.049 | Ag1.3 Sb0.9 Pb15.7 Te22 | Ag1.3Sb0.9Te22Pb15.7 | Ag1.3Sb0.9Pb15.7Te22.0 | Stoichiometric Formula | 2005 | 473 | 7.33 | -99.2 | 0.0721318912 | 0.00343589 | 0.993
4151 | ESTM | https://doi.org/10.1016/j.jallcom.2004.08.049 | Ag1.3 Sb0.9 Pb15.7 Te22 | Ag1.3Sb0.9Te22Pb15.7 | Ag1.3Sb0.9Pb15.7Te22.0 | Stoichiometric Formula | 2005 | 573 | 12.5 | -91.2 | 0.103968 | 0.005792849 | 1.0284
4152 | ESTM | https://doi.org/10.1016/j.jallcom.2004.08.049 | Ag1.3 Sb0.9 Pb15.7 Te22 | Ag1.3Sb0.9Te22Pb15.7 | Ag1.3Sb0.9Pb15.7Te22.0 | Stoichiometric Formula | 2005 | 423 | 8.33 | 153.6 | 0.1965293568 | 0.008313192 | 1
4153 | ESTM | https://doi.org/10.1016/j.jallcom.2004.08.049 | Ag1.3 Sb0.9 Pb15.7 Te22 | Ag1.3Sb0.9Te22Pb15.7 | Ag1.3Sb0.9Pb15.7Te22.0 | Stoichiometric Formula | 2005 | 523 | 9.13 | -171.2 | 0.2675951872 | 0.01385666 | 1.01
4154 | ESTM | https://doi.org/10.1016/j.jallcom.2004.08.049 | Ag1.3 Sb0.9 Pb15.7 Te22 | Ag1.3Sb0.9Te22Pb15.7 | Ag1.3Sb0.9Pb15.7Te22.0 | Stoichiometric Formula | 2005 | 673 | 23.17 | 140.8 | 0.4593369088 | 0.02916356 | 1.06
4155 | ESTM | https://doi.org/10.1016/j.jallcom.2004.09.036 | Co1 Si1 | CoSi | CoSi | Stoichiometric Formula | 2005 | 320 | 5551.9 | -79.4 | 35.00118 | 0.08179039 | 13.694
4156 | ESTM | https://doi.org/10.1016/j.jallcom.2004.09.036 | Co1 Si0.98 Ge0.02 | Co1Si0.98Ge0.02 | CoSi0.98Ge0.02 | Stoichiometric Formula | 2005 | 320 | 5843.7 | -81.453 | 38.77056 | 0.1027035 | 12.08
4157 | ESTM | https://doi.org/10.1016/j.jallcom.2004.09.036 | Co1 Si0.995 B0.005 | Co1Si0.995B0.005 | CoSi0.995B0.005 | Stoichiometric Formula | 2005 | 320 | 7053 | -82.28 | 47.7488 | 0.1078 | 14.06
4158 | ESTM | https://doi.org/10.1016/j.jallcom.2016.01.190 | Sn0.98 In0.02 Se1 | In0.02Sn0.98Se1 | Sn0.98In0.02Se | Stoichiometric Formula | 2016 | 373 | 0.35 | 391 | 0.05350835 | 0.002494827 | 0.8
4159 | ESTM | https://doi.org/10.1016/j.jallcom.2016.01.190 | Sn0.98 In0.02 Se1 | In0.02Sn0.98Se1 | Sn0.98In0.02Se | Stoichiometric Formula | 2016 | 423 | 0.46 | 440 | 0.089056 | 0.005261269 | 0.716
4160 | ESTM | https://doi.org/10.1016/j.jallcom.2016.01.190 | Sn0.98 In0.02 Se1 | In0.02Sn0.98Se1 | Sn0.98In0.02Se | Stoichiometric Formula | 2016 | 523 | 0.7 | 492 | 0.1694448 | 0.01404432 | 0.631
4161 | ESTM | https://doi.org/10.1016/j.jallcom.2016.01.190 | Sn0.98 In0.02 Se1 | In0.02Sn0.98Se1 | Sn0.98In0.02Se | Stoichiometric Formula | 2016 | 623 | 1.25 | 493 | 0.30381125 | 0.029 | 0.62
4162 | ESTM | https://doi.org/10.1016/j.jallcom.2016.01.190 | Sn0.98 In0.02 Se1 | In0.02Sn0.98Se1 | Sn0.98In0.02Se | Stoichiometric Formula | 2016 | 673 | 1.95 | 461 | 0.41441595 | 0.046 | 0.63
4163 | ESTM | https://doi.org/10.1016/j.jallcom.2016.01.190 | Sn0.98 In0.02 Se1 | In0.02Sn0.98Se1 | Sn0.98In0.02Se | Stoichiometric Formula | 2016 | 723 | 3.24 | 425 | 0.585225 | 0.0662156 | 0.639
4164 | ESTM | https://doi.org/10.1016/j.jallcom.2016.01.190 | Sn0.98 In0.02 Se1 | In0.02Sn0.98Se1 | Sn0.98In0.02Se | Stoichiometric Formula | 2016 | 773 | 5.82 | 378 | 0.83158488 | 0.098 | 0.67
4165 | ESTM | https://doi.org/10.1016/j.jallcom.2016.01.190 | Sn1 Se1 | SnSe | SnSe | Stoichiometric Formula | 2016 | 323 | 1.17 | 357 | 0.14911533 | 0.006 | 0.88
4166 | ESTM | https://doi.org/10.1016/j.jallcom.2016.01.190 | Sn1 Se1 | SnSe | SnSe | Stoichiometric Formula | 2016 | 373 | 2.34 | 379 | 0.33611994 | 0.016 | 0.77
4167 | ESTM | https://doi.org/10.1016/j.jallcom.2016.01.190 | Sn1 Se1 | SnSe | SnSe | Stoichiometric Formula | 2016 | 423 | 3.59 | 397 | 0.56581631 | 0.037 | 0.69
4168 | ESTM | https://doi.org/10.1016/j.jallcom.2016.01.190 | Sn1 Se1 | SnSe | SnSe | Stoichiometric Formula | 2016 | 523 | 3.36 | 371 | 0.46247376 | 0.04031229608 | 0.6
4169 | ESTM | https://doi.org/10.1016/j.jallcom.2016.01.190 | Sn1 Se1 | SnSe | SnSe | Stoichiometric Formula | 2016 | 573 | 3.28 | 384 | 0.48365568 | 0.04469915 | 0.62
4170 | ESTM | https://doi.org/10.1016/j.jallcom.2016.01.190 | Sn1 Se1 | SnSe | SnSe | Stoichiometric Formula | 2016 | 473 | 4.22 | 391 | 0.64515782 | 0.045 | 0.67
4171 | ESTM | https://doi.org/10.1016/j.jallcom.2016.01.190 | Sn1 Se1 | SnSe | SnSe | Stoichiometric Formula | 2016 | 623 | 4.69 | 384 | 0.69156864 | 0.07302496 | 0.59
4172 | ESTM | https://doi.org/10.1016/j.jallcom.2016.01.190 | Sn1 Se1 | SnSe | SnSe | Stoichiometric Formula | 2016 | 673 | 7.77 | 375 | 1.09265625 | 0.1441878 | 0.51
4173 | ESTM | https://doi.org/10.1016/j.jallcom.2016.01.190 | Sn1 Se1 | SnSe | SnSe | Stoichiometric Formula | 2016 | 723 | 13.24 | 356 | 1.67798464 | 0.2091695 | 0.58
4174 | ESTM | https://doi.org/10.1016/j.jallcom.2016.01.190 | Sn1 Se1 | SnSe | SnSe | Stoichiometric Formula | 2016 | 773 | 25.7 | 325 | 2.7145625 | 0.3747066 | 0.56
4175 | ESTM | https://doi.org/10.1016/j.jmat.2019.12.003 | Sn1 S1 | SnS | SnS | Stoichiometric Formula | 2020 | 300 | 0.001 | 525 | 0.000275625 | 5.864362e-06 | 1.41
4176 | ESTM | https://doi.org/10.1016/j.jmat.2019.12.003 | Sn1 S1 | SnS | SnS | Stoichiometric Formula | 2020 | 400 | 0.005 | 579 | 0.001676205 | 6.151211e-05 | 1.09
4177 | ESTM | https://doi.org/10.1016/j.jmat.2019.12.003 | Sn1 S1 | SnS | SnS | Stoichiometric Formula | 2020 | 500 | 0.025 | 624 | 0.0097344 | 0.0005562514 | 0.875
4178 | ESTM | https://doi.org/10.1016/j.jmat.2019.12.003 | Sn1 S1 | SnS | SnS | Stoichiometric Formula | 2020 | 600 | 0.17 | 653 | 0.07248953 | 0.005505534 | 0.79
4179 | ESTM | https://doi.org/10.1016/j.jmat.2019.12.003 | Sn1 S1 | SnS | SnS | Stoichiometric Formula | 2020 | 700 | 0.8 | 620 | 0.30752 | 0.0285496 | 0.754
4180 | ESTM | https://doi.org/10.1016/j.jmat.2019.12.003 | Sn1 S1 | SnS | SnS | Stoichiometric Formula | 2020 | 800 | 3 | 548 | 0.900912 | 0.1029614 | 0.7
4181 | ESTM | https://doi.org/10.1016/j.jmst.2020.12.063 | Sn0.87 Mn0.1 Bi0.03 Te1 | Mn0.1Sn0.87Bi0.03Te1 | Sn0.87Mn0.1Bi0.03Te | Stoichiometric Formula | 2021 | 323 | 2655 | 60 | 9.558 | 0.07286368 | 4.237
4182 | ESTM | https://doi.org/10.1016/j.jmst.2020.12.063 | Sn0.87 Mn0.1 Bi0.03 Te1 | Mn0.1Sn0.87Bi0.03Te1 | Sn0.87Mn0.1Bi0.03Te | Stoichiometric Formula | 2021 | 373 | 2400 | 64 | 9.8304 | 0.08998133 | 4.075
4183 | ESTM | https://doi.org/10.1016/j.jmst.2020.12.063 | Sn0.87 Mn0.1 Bi0.03 Te1 | Mn0.1Sn0.87Bi0.03Te1 | Sn0.87Mn0.1Bi0.03Te | Stoichiometric Formula | 2021 | 423 | 2180 | 72 | 11.30112 | 0.119509344 | 4
4184 | ESTM | https://doi.org/10.1016/j.jmst.2020.12.063 | Sn0.87 Mn0.1 Bi0.03 Te1 | Mn0.1Sn0.87Bi0.03Te1 | Sn0.87Mn0.1Bi0.03Te | Stoichiometric Formula | 2021 | 473 | 1980 | 87.4 | 15.1247448 | 0.1858183 | 3.85
4185 | ESTM | https://doi.org/10.1016/j.jmst.2020.12.063 | Sn0.87 Mn0.1 Bi0.03 Te1 | Mn0.1Sn0.87Bi0.03Te1 | Sn0.87Mn0.1Bi0.03Te | Stoichiometric Formula | 2021 | 523 | 1792 | 94 | 15.834112 | 0.226511 | 3.656
4186 | ESTM | https://doi.org/10.1016/j.jmst.2020.12.063 | Sn0.87 Mn0.1 Bi0.03 Te1 | Mn0.1Sn0.87Bi0.03Te1 | Sn0.87Mn0.1Bi0.03Te | Stoichiometric Formula | 2021 | 623 | 1547.6 | 106 | 17.3888336 | 0.3218432 | 3.366
4187 | ESTM | https://doi.org/10.1016/j.jmst.2020.12.063 | Sn0.87 Mn0.1 Bi0.03 Te1 | Mn0.1Sn0.87Bi0.03Te1 | Sn0.87Mn0.1Bi0.03Te | Stoichiometric Formula | 2021 | 773 | 1000 | 144 | 20.467 | 0.5925465 | 2.67
4188 | ESTM | https://doi.org/10.1016/j.jmst.2020.12.063 | Sn0.91 Mn0.08 Bi0.01 Te1 | Mn0.08Sn0.91Bi0.01Te1 | Sn0.91Mn0.08Bi0.01Te | Stoichiometric Formula | 2021 | 323 | 3220 | 51 | 8.37522 | 0.06276557 | 4.31
4189 | ESTM | https://doi.org/10.1016/j.jmst.2020.12.063 | Sn0.91 Mn0.08 Bi0.01 Te1 | Mn0.08Sn0.91Bi0.01Te1 | Sn0.91Mn0.08Bi0.01Te | Stoichiometric Formula | 2021 | 373 | 2970 | 59.5 | 10.5145425 | 0.09280465 | 4.226
4190 | ESTM | https://doi.org/10.1016/j.jmst.2020.12.063 | Sn0.91 Mn0.08 Bi0.01 Te1 | Mn0.08Sn0.91Bi0.01Te1 | Sn0.91Mn0.08Bi0.01Te | Stoichiometric Formula | 2021 | 423 | 2678 | 63.8 | 10.90063832 | 0.1124627 | 4.1
4191 | ESTM | https://doi.org/10.1016/j.jmst.2020.12.063 | Sn0.91 Mn0.08 Bi0.01 Te1 | Mn0.08Sn0.91Bi0.01Te1 | Sn0.91Mn0.08Bi0.01Te | Stoichiometric Formula | 2021 | 473 | 2400 | 75.45 | 13.662486 | 0.1628618 | 3.968
4192 | ESTM | https://doi.org/10.1016/j.jmst.2020.12.063 | Sn0.91 Mn0.08 Bi0.01 Te1 | Mn0.08Sn0.91Bi0.01Te1 | Sn0.91Mn0.08Bi0.01Te | Stoichiometric Formula | 2021 | 523 | 2160 | 88 | 16.72704 | 0.2311354 | 3.7849
4193 | ESTM | https://doi.org/10.1016/j.jmst.2020.12.063 | Sn0.91 Mn0.08 Bi0.01 Te1 | Mn0.08Sn0.91Bi0.01Te1 | Sn0.91Mn0.08Bi0.01Te | Stoichiometric Formula | 2021 | 773 | 1160 | 144 | 24.05376 | 0.7497402 | 2.48
4194 | ESTM | https://doi.org/10.1016/j.jmst.2020.12.063 | Sn1 Te1 | SnTe | SnTe | Stoichiometric Formula | 2021 | 323 | 5756 | 30.4 | 5.31946496 | 0.01669764 | 10.29
4195 | ESTM | https://doi.org/10.1016/j.jmst.2020.12.063 | Sn1 Te1 | SnTe | SnTe | Stoichiometric Formula | 2021 | 373 | 4976 | 32.6 | 5.28829376 | 0.02004607 | 9.84
4196 | ESTM | https://doi.org/10.1016/j.jmst.2020.12.063 | Sn1 Te1 | SnTe | SnTe | Stoichiometric Formula | 2021 | 423 | 4315 | 37 | 5.907235 | 0.02686839 | 9.3
4197 | ESTM | https://doi.org/10.1016/j.jmst.2020.12.063 | Sn1 Te1 | SnTe | SnTe | Stoichiometric Formula | 2021 | 473 | 3773.8 | 42 | 6.6569832 | 0.03557913 | 8.85
4198 | ESTM | https://doi.org/10.1016/j.jmst.2020.12.063 | Sn1 Te1 | SnTe | SnTe | Stoichiometric Formula | 2021 | 523 | 3300 | 48 | 7.6032 | 0.04790932 | 8.3
4199 | ESTM | https://doi.org/10.1016/j.jmst.2020.12.063 | Sn1 Te1 | SnTe | SnTe | Stoichiometric Formula | 2021 | 573 | 2840 | 54 | 8.28144 | 0.06190015 | 7.666
4200 | ESTM | https://doi.org/10.1016/j.jmst.2020.12.063 | Sn1 Te1 | SnTe | SnTe | Stoichiometric Formula | 2021 | 623 | 2464.3 | 65 | 10.4116675 | 0.09338423 | 6.946
4201 | ESTM | https://doi.org/10.1016/j.jmst.2020.12.063 | Sn1 Te1 | SnTe | SnTe | Stoichiometric Formula | 2021 | 673 | 2131 | 73.25 | 11.43401 | 0.1238148 | 6.215
4202 | ESTM | https://doi.org/10.1016/j.jmst.2020.12.063 | Sn1 Te1 | SnTe | SnTe | Stoichiometric Formula | 2021 | 723 | 1827.4 | 83.5 | 12.74108965 | 0.1666692 | 5.527
4203 | ESTM | https://doi.org/10.1016/j.jmst.2020.12.063 | Sn1 Te1 | SnTe | SnTe | Stoichiometric Formula | 2021 | 773 | 1565.5 | 100 | 15.655 | 0.248487 | 4.87
4204 | ESTM | https://doi.org/10.1016/j.jpcs.2010.06.006 | Zn0.96 Al0.04 O1 | Al0.04Zn0.96O1 | Zn0.96Al0.04O | Stoichiometric Formula | 2010 | 373 | 637.6 | -65 | 2.69386 | 0.01723516 | 5.83
4205 | ESTM | https://doi.org/10.1016/j.jpcs.2010.06.006 | Zn0.96 Al0.04 O1 | Al0.04Zn0.96O1 | Zn0.96Al0.04O | Stoichiometric Formula | 2010 | 473 | 541 | -75 | 3.043125 | 0.03184509 | 4.52
4206 | ESTM | https://doi.org/10.1016/j.jpcs.2010.06.006 | Zn0.96 Al0.04 O1 | Al0.04Zn0.96O1 | Zn0.96Al0.04O | Stoichiometric Formula | 2010 | 573 | 505 | -81 | 3.313305 | 0.05131145 | 3.7
4207 | ESTM | https://doi.org/10.1016/j.jpcs.2010.06.006 | Zn0.96 Al0.04 O1 | Al0.04Zn0.96O1 | Zn0.96Al0.04O | Stoichiometric Formula | 2010 | 673 | 423.5 | -88 | 3.279584 | 0.08266517 | 2.67
4208 | ESTM | https://doi.org/10.1016/j.jpcs.2010.06.006 | Zn0.97 Al0.03 O1 | Al0.03Zn0.97O1 | Zn0.97Al0.03O | Stoichiometric Formula | 2010 | 373 | 490 | -68 | 2.26576 | 0.01142066 | 7.4
4209 | ESTM | https://doi.org/10.1016/j.jpcs.2010.06.006 | Zn0.97 Al0.03 O1 | Al0.03Zn0.97O1 | Zn0.97Al0.03O | Stoichiometric Formula | 2010 | 473 | 450 | -78 | 2.7378 | 0.01932805 | 6.7
4210 | ESTM | https://doi.org/10.1016/j.jpcs.2010.06.006 | Zn0.97 Al0.03 O1 | Al0.03Zn0.97O1 | Zn0.97Al0.03O | Stoichiometric Formula | 2010 | 573 | 408 | -85 | 2.9478 | 0.02834043 | 5.96
4211 | ESTM | https://doi.org/10.1016/j.jssc.2013.04.041 | Mg2.16 Si0.388 Sn0.582 Bi0.03 | Mg2.16Si0.388Sn0.582Bi0.03 | Mg2.16(Si0.4Sn0.6)0.97Bi0.03 | Stoichiometric Formula | 2013 | 300 | 2038.76 | -120.35 | 29.52965 | 0.320394 | 2.765
4212 | ESTM | https://doi.org/10.1016/j.jssc.2013.04.041 | Mg2.16 Si0.388 Sn0.582 Bi0.03 | Mg2.16Si0.388Sn0.582Bi0.03 | Mg2.16(Si0.4Sn0.6)0.97Bi0.03 | Stoichiometric Formula | 2013 | 400 | 1727 | -142.9 | 35.26604807 | 0.5541709 | 2.5455
4213 | ESTM | https://doi.org/10.1016/j.jssc.2013.04.041 | Mg2.16 Si0.388 Sn0.582 Bi0.03 | Mg2.16Si0.388Sn0.582Bi0.03 | Mg2.16(Si0.4Sn0.6)0.97Bi0.03 | Stoichiometric Formula | 2013 | 500 | 1461 | -162.8 | 38.72211024 | 0.8104251 | 2.389
4214 | ESTM | https://doi.org/10.1016/j.jssc.2013.04.041 | Mg2.16 Si0.388 Sn0.582 Bi0.03 | Mg2.16Si0.388Sn0.582Bi0.03 | Mg2.16(Si0.4Sn0.6)0.97Bi0.03 | Stoichiometric Formula | 2013 | 600 | 1246.03 | -180.4 | 40.551 | 1.058773 | 2.298
4215 | ESTM | https://doi.org/10.1016/j.jssc.2013.04.041 | Mg2.16 Si0.388 Sn0.582 Bi0.03 | Mg2.16Si0.388Sn0.582Bi0.03 | Mg2.16(Si0.4Sn0.6)0.97Bi0.03 | Stoichiometric Formula | 2013 | 700 | 1055.55 | -198.6 | 41.63296 | 1.278766 | 2.279
4216 | ESTM | https://doi.org/10.1016/j.jssc.2013.04.041 | Mg2.16 Si0.388 Sn0.582 Bi0.03 | Mg2.16Si0.388Sn0.582Bi0.03 | Mg2.16(Si0.4Sn0.6)0.97Bi0.03 | Stoichiometric Formula | 2013 | 800 | 891.5 | -216.8 | 41.90249696 | 1.438712 | 2.33
4217 | ESTM | https://doi.org/10.1016/j.jssc.2013.04.041 | Mg2.16 Si0.394 Sn0.591 Bi0.015 | Mg2.16Si0.394Sn0.591Bi0.015 | Mg2.16(Si0.4Sn0.6)0.985Bi0.015 | Stoichiometric Formula | 2013 | 300 | 1770 | -136 | 32.85 | 0.366196 | 2.682
4218 | ESTM | https://doi.org/10.1016/j.jssc.2013.04.041 | Mg2.16 Si0.394 Sn0.591 Bi0.015 | Mg2.16Si0.394Sn0.591Bi0.015 | Mg2.16(Si0.4Sn0.6)0.985Bi0.015 | Stoichiometric Formula | 2013 | 400 | 1464 | -159 | 37.2 | 0.6088 | 2.435
4219 | ESTM | https://doi.org/10.1016/j.jssc.2013.04.041 | Mg2.16 Si0.394 Sn0.591 Bi0.015 | Mg2.16Si0.394Sn0.591Bi0.015 | Mg2.16(Si0.4Sn0.6)0.985Bi0.015 | Stoichiometric Formula | 2013 | 500 | 1233.33 | -179.4 | 39.69394 | 0.877 | 2.271
4220 | ESTM | https://doi.org/10.1016/j.jssc.2013.04.041 | Mg2.16 Si0.394 Sn0.591 Bi0.015 | Mg2.16Si0.394Sn0.591Bi0.015 | Mg2.16(Si0.4Sn0.6)0.985Bi0.015 | Stoichiometric Formula | 2013 | 600 | 1041 | -198 | 40.811364 | 1.12 | 2.19
4221 | ESTM | https://doi.org/10.1016/j.jssc.2013.04.041 | Mg2.16 Si0.394 Sn0.591 Bi0.015 | Mg2.16Si0.394Sn0.591Bi0.015 | Mg2.16(Si0.4Sn0.6)0.985Bi0.015 | Stoichiometric Formula | 2013 | 700 | 882 | -213.7 | 40.27890258 | 1.287454 | 2.19
4222 | ESTM | https://doi.org/10.1016/j.jssc.2013.04.041 | Mg2.16 Si0.394 Sn0.591 Bi0.015 | Mg2.16Si0.394Sn0.591Bi0.015 | Mg2.16(Si0.4Sn0.6)0.985Bi0.015 | Stoichiometric Formula | 2013 | 800 | 746.1 | -224.48 | 37.8 | 1.327341 | 2.266
4223 | ESTM | https://doi.org/10.1016/j.jssc.2013.04.041 | Mg2.16 Si0.392 Sn0.588 Bi0.02 | Mg2.16Si0.392Sn0.588Bi0.02 | Mg2.16(Si0.4Sn0.6)0.98Bi0.02 | Stoichiometric Formula | 2013 | 300 | 1850 | -122 | 27.5354 | 0.2982173 | 2.77
4224 | ESTM | https://doi.org/10.1016/j.jssc.2013.04.041 | Mg2.16 Si0.392 Sn0.588 Bi0.02 | Mg2.16Si0.392Sn0.588Bi0.02 | Mg2.16(Si0.4Sn0.6)0.98Bi0.02 | Stoichiometric Formula | 2013 | 400 | 1541 | -144.8 | 32.31020864 | 0.5128605 | 2.52
4225 | ESTM | https://doi.org/10.1016/j.jssc.2013.04.041 | Mg2.16 Si0.392 Sn0.588 Bi0.02 | Mg2.16Si0.392Sn0.588Bi0.02 | Mg2.16(Si0.4Sn0.6)0.98Bi0.02 | Stoichiometric Formula | 2013 | 500 | 1295 | -168.1 | 36.59360495 | 0.7736492 | 2.365
4226 | ESTM | https://doi.org/10.1016/j.jssc.2013.04.041 | Mg2.16 Si0.392 Sn0.588 Bi0.02 | Mg2.16Si0.392Sn0.588Bi0.02 | Mg2.16(Si0.4Sn0.6)0.98Bi0.02 | Stoichiometric Formula | 2013 | 600 | 1106.7 | -188.1 | 39.15683 | 1.028008 | 2.2854
4227 | ESTM | https://doi.org/10.1016/j.jssc.2013.04.041 | Mg2.16 Si0.392 Sn0.588 Bi0.02 | Mg2.16Si0.392Sn0.588Bi0.02 | Mg2.16(Si0.4Sn0.6)0.98Bi0.02 | Stoichiometric Formula | 2013 | 700 | 945 | -204.1 | 39.36568545 | 1.212318 | 2.273
4228 | ESTM | https://doi.org/10.1016/j.jssc.2013.04.041 | Mg2.16 Si0.392 Sn0.588 Bi0.02 | Mg2.16Si0.392Sn0.588Bi0.02 | Mg2.16(Si0.4Sn0.6)0.98Bi0.02 | Stoichiometric Formula | 2013 | 800 | 788.24 | -212.94 | 35.74152 | 1.238874 | 2.308
4229 | ESTM | https://doi.org/10.1016/j.jssc.2013.04.041 | Mg2.16 Si0.398 Sn0.597 Bi0.005 | Mg2.16Si0.398Sn0.597Bi0.005 | Mg2.16(Si0.4Sn0.6)0.995Bi0.005 | Stoichiometric Formula | 2013 | 300 | 750 | -176.84 | 23.4542892 | 0.3108724 | 2.2634
4230 | ESTM | https://doi.org/10.1016/j.jssc.2013.04.041 | Mg2.16 Si0.398 Sn0.597 Bi0.005 | Mg2.16Si0.398Sn0.597Bi0.005 | Mg2.16(Si0.4Sn0.6)0.995Bi0.005 | Stoichiometric Formula | 2013 | 520 | 517.44 | -240.2 | 29.85424 | 0.8748002 | 1.7746
4231 | ESTM | https://doi.org/10.1016/j.jssc.2013.04.041 | Mg2.16 Si0.398 Sn0.597 Bi0.005 | Mg2.16Si0.398Sn0.597Bi0.005 | Mg2.16(Si0.4Sn0.6)0.995Bi0.005 | Stoichiometric Formula | 2013 | 760 | 376 | -262.6 | 25.92849376 | 0.974 | 2.035
4232 | ESTM | https://doi.org/10.1016/j.jssc.2013.04.041 | Mg2.16 Si0.398 Sn0.597 Bi0.005 | Mg2.16Si0.398Sn0.597Bi0.005 | Mg2.16(Si0.4Sn0.6)0.995Bi0.005 | Stoichiometric Formula | 2013 | 620 | 445.5 | -260.8 | 30.30141312 | 1.077847 | 1.743
4233 | ESTM | https://doi.org/10.1016/j.jssc.2013.04.041 | Mg2.16 Si0.396 Sn0.594 Bi0.01 | Mg2.16Si0.396Sn0.594Bi0.01 | Mg2.16(Si0.4Sn0.6)0.99Bi0.01 | Stoichiometric Formula | 2013 | 300 | 1275.19 | -155.44 | 30.81062 | 0.3630474 | 2.546
4234 | ESTM | https://doi.org/10.1016/j.jssc.2013.04.041 | Mg2.16 Si0.396 Sn0.594 Bi0.01 | Mg2.16Si0.396Sn0.594Bi0.01 | Mg2.16(Si0.4Sn0.6)0.99Bi0.01 | Stoichiometric Formula | 2013 | 400 | 1071.7 | -175.4 | 32.85 | 0.5877188 | 2.244
4235 | ESTM | https://doi.org/10.1016/j.jssc.2013.04.041 | Mg2.16 Si0.396 Sn0.594 Bi0.01 | Mg2.16Si0.396Sn0.594Bi0.01 | Mg2.16(Si0.4Sn0.6)0.99Bi0.01 | Stoichiometric Formula | 2013 | 500 | 905.03 | -198.6 | 35.69616 | 0.87 | 2.0538
4236 | ESTM | https://doi.org/10.1016/j.jssc.2013.04.041 | Mg2.16 Si0.396 Sn0.594 Bi0.01 | Mg2.16Si0.396Sn0.594Bi0.01 | Mg2.16(Si0.4Sn0.6)0.99Bi0.01 | Stoichiometric Formula | 2013 | 600 | 773 | -220.5 | 37.58345325 | 1.131464 | 1.993
4237 | ESTM | https://doi.org/10.1016/j.jssc.2013.04.041 | Mg2.16 Si0.396 Sn0.594 Bi0.01 | Mg2.16Si0.396Sn0.594Bi0.01 | Mg2.16(Si0.4Sn0.6)0.99Bi0.01 | Stoichiometric Formula | 2013 | 800 | 554.26 | -238.8 | 31.60692 | 1.147777 | 2.203
4238 | ESTM | https://doi.org/10.1016/j.jssc.2013.04.041 | Mg2.16 Si0.396 Sn0.594 Bi0.01 | Mg2.16Si0.396Sn0.594Bi0.01 | Mg2.16(Si0.4Sn0.6)0.99Bi0.01 | Stoichiometric Formula | 2013 | 700 | 658 | -235.6 | 36.52384288 | 1.254499 | 2.038
4239 | ESTM | https://doi.org/10.1016/j.jssc.2013.04.041 | Mg2.16 Si0.4 Sn0.6 | Mg2.16Si0.4Sn0.6 | Mg2.16Si0.4Sn0.6 | Stoichiometric Formula | 2013 | 620 | 56 | -204.8 | 2.3 | 0.084 | 1.696
4240 | ESTM | https://doi.org/10.1016/j.jssc.2013.04.041 | Mg2.16 Si0.4 Sn0.6 | Mg2.16Si0.4Sn0.6 | Mg2.16Si0.4Sn0.6 | Stoichiometric Formula | 2013 | 760 | 129.5 | -145.5 | 2.741547375 | 0.085 | 2.41
4241 | ESTM | https://doi.org/10.1016/j.matchemphys.2005.07.068 | La0.1 Co4 Sb12 | La0.1Co4Sb12 | La0.1Co4Sb12 | Stoichiometric Formula | 2006 | 373 | 256.88 | 70.74 | 1.285465 | 0.0130081 | 3.686
4242 | ESTM | https://doi.org/10.1016/j.matchemphys.2005.07.068 | La0.1 Co4 Sb12 | La0.1Co4Sb12 | La0.1Co4Sb12 | Stoichiometric Formula | 2006 | 473 | 276.13 | 84 | 1.94837328 | 0.02480034 | 3.716
4243 | ESTM | https://doi.org/10.1016/j.matchemphys.2005.07.068 | La0.1 Co4 Sb12 | La0.1Co4Sb12 | La0.1Co4Sb12 | Stoichiometric Formula | 2006 | 573 | 276 | 100 | 2.76 | 0.04324528 | 3.657
4244 | ESTM | https://doi.org/10.1016/j.matchemphys.2005.07.068 | La0.1 Co4 Sb12 | La0.1Co4Sb12 | La0.1Co4Sb12 | Stoichiometric Formula | 2006 | 773 | 248.67 | 101.6 | 2.566911 | 0.04409383 | 4.5
4245 | ESTM | https://doi.org/10.1016/j.matchemphys.2005.07.068 | La0.1 Co4 Sb12 | La0.1Co4Sb12 | La0.1Co4Sb12 | Stoichiometric Formula | 2006 | 673 | 261.2 | 113.8 | 3.382654928 | 0.05968869 | 3.814
4246 | ESTM | https://doi.org/10.1016/j.matchemphys.2005.07.068 | La0.3 Co4 Sb12 | La0.3Co4Sb12 | La0.3Co4Sb12 | Stoichiometric Formula | 2006 | 373 | 257.35 | 67 | 1.15524415 | 0.01119237 | 3.85
4247 | ESTM | https://doi.org/10.1016/j.matchemphys.2005.07.068 | La0.3 Co4 Sb12 | La0.3Co4Sb12 | La0.3Co4Sb12 | Stoichiometric Formula | 2006 | 473 | 265.65 | 80.3 | 1.712935 | 0.02295236 | 3.53
4248 | ESTM | https://doi.org/10.1016/j.matchemphys.2005.07.068 | La0.3 Co4 Sb12 | La0.3Co4Sb12 | La0.3Co4Sb12 | Stoichiometric Formula | 2006 | 573 | 262.17 | 93 | 2.26750833 | 0.03898237 | 3.333
4249 | ESTM | https://doi.org/10.1016/j.matchemphys.2005.07.068 | La0.3 Co4 Sb12 | La0.3Co4Sb12 | La0.3Co4Sb12 | Stoichiometric Formula | 2006 | 673 | 253.62 | 99 | 2.48572962 | 0.04672894 | 3.58
4250 | ESTM | https://doi.org/10.1016/j.matchemphys.2005.07.068 | La0.5 Co4 Sb12 | La0.5Co4Sb12 | La0.5Co4Sb12 | Stoichiometric Formula | 2006 | 373 | 353.55 | 58.5 | 1.209936 | 0.0206453 | 2.186
4251 | ESTM | https://doi.org/10.1016/j.matchemphys.2005.07.068 | La0.5 Co4 Sb12 | La0.5Co4Sb12 | La0.5Co4Sb12 | Stoichiometric Formula | 2006 | 473 | 338.98 | 70.2 | 1.670507 | 0.03647968 | 2.166
4252 | ESTM | https://doi.org/10.1016/j.matchemphys.2005.07.068 | La0.5 Co4 Sb12 | La0.5Co4Sb12 | La0.5Co4Sb12 | Stoichiometric Formula | 2006 | 773 | 268.2 | 92 | 2.2700448 | 0.05130832 | 3.42
4253 | ESTM | https://doi.org/10.1016/j.matchemphys.2005.07.068 | La0.5 Co4 Sb12 | La0.5Co4Sb12 | La0.5Co4Sb12 | Stoichiometric Formula | 2006 | 573 | 307 | 86.7 | 2.30768523 | 0.05724258 | 2.31
4254 | ESTM | https://doi.org/10.1016/j.matchemphys.2005.07.068 | La0.5 Co4 Sb12 | La0.5Co4Sb12 | La0.5Co4Sb12 | Stoichiometric Formula | 2006 | 673 | 282.83 | 100 | 2.8283 | 0.07034168 | 2.706
4255 | ESTM | https://doi.org/10.1016/j.matchemphys.2005.07.068 | La0.7 Co4 Sb12 | La0.7Co4Sb12 | La0.7Co4Sb12 | Stoichiometric Formula | 2006 | 373 | 333 | -177.66 | 10.5105 | 0.1241818 | 3.157
4256 | ESTM | https://doi.org/10.1016/j.matchemphys.2005.07.068 | La0.7 Co4 Sb12 | La0.7Co4Sb12 | La0.7Co4Sb12 | Stoichiometric Formula | 2006 | 473 | 339.8 | -197.3 | 13.22749 | 0.1384204 | 4.52
4257 | ESTM | https://doi.org/10.1016/j.matchemphys.2005.07.068 | La0.7 Co4 Sb12 | La0.7Co4Sb12 | La0.7Co4Sb12 | Stoichiometric Formula | 2006 | 573 | 350.88 | -201 | 14.17590288 | 0.1821254 | 4.46
4258 | ESTM | https://doi.org/10.1016/j.matchemphys.2005.07.068 | La0.7 Co4 Sb12 | La0.7Co4Sb12 | La0.7Co4Sb12 | Stoichiometric Formula | 2006 | 773 | 417.91 | -179 | 13.39025431 | 0.1854958 | 5.58
4259 | ESTM | https://doi.org/10.1016/j.matchemphys.2005.07.068 | La1.25 Co4 Sb12 | La1.25Co4Sb12 | La1.25Co4Sb12 | Stoichiometric Formula | 2006 | 373 | 2450 | -64 | 10.0352 | 0.07109863 | 5.2647
4260 | ESTM | https://doi.org/10.1016/j.matchemphys.2005.07.068 | La2 Co4 Sb12 | La(CoSb3)2 | La2.0Co4Sb12 | Stoichiometric Formula | 2006 | 373 | 3589.74 | -15.4 | 0.8513427384 | 0.01260122 | 2.52
4261 | ESTM | https://doi.org/10.1016/j.matchemphys.2005.07.068 | La1 Co4 Sb12 | La(CoSb3)4 | LaCo4Sb12 | Stoichiometric Formula | 2006 | 373 | 1686.75 | -89 | 13.36074675 | 0.1623309 | 3.07
4262 | ESTM | https://doi.org/10.1016/j.matdes.2016.03.001 | Cu3 Sb0.996 In0.004 Se4 | In0.004Cu3Sb0.996Se4 | Cu3Sb0.996In0.004Se4 | Stoichiometric Formula | 2016 | 323 | 58 | 230 | 3.0682 | 0.03929534 | 2.522
4263 | ESTM | https://doi.org/10.1016/j.matdes.2016.03.001 | Cu3 Sb0.996 In0.004 Se4 | In0.004Cu3Sb0.996Se4 | Cu3Sb0.996In0.004Se4 | Stoichiometric Formula | 2016 | 373 | 61.82 | 250.3 | 3.873029 | 0.07223198 | 2
4264 | ESTM | https://doi.org/10.1016/j.matdes.2016.03.001 | Cu3 Sb0.996 In0.004 Se4 | In0.004Cu3Sb0.996Se4 | Cu3Sb0.996In0.004Se4 | Stoichiometric Formula | 2016 | 423 | 66 | 276.2 | 5.03490504 | 0.1249862 | 1.704
4265 | ESTM | https://doi.org/10.1016/j.matdes.2016.03.001 | Cu3 Sb0.996 In0.004 Se4 | In0.004Cu3Sb0.996Se4 | Cu3Sb0.996In0.004Se4 | Stoichiometric Formula | 2016 | 473 | 70 | 290 | 5.887 | 0.1960951 | 1.42
4266 | ESTM | https://doi.org/10.1016/j.matdes.2016.03.001 | Cu3 Sb0.996 In0.004 Se4 | In0.004Cu3Sb0.996Se4 | Cu3Sb0.996In0.004Se4 | Stoichiometric Formula | 2016 | 523 | 80.1 | 285 | 6.5061225 | 0.2670881 | 1.274
4267 | ESTM | https://doi.org/10.1016/j.matdes.2016.03.001 | Cu3 Sb0.996 In0.004 Se4 | In0.004Cu3Sb0.996Se4 | Cu3Sb0.996In0.004Se4 | Stoichiometric Formula | 2016 | 573 | 91.07 | 277 | 6.98771003 | 0.3533943 | 1.133
4268 | ESTM | https://doi.org/10.1016/j.matdes.2016.03.001 | Cu3 Sb0.996 In0.004 Se4 | In0.004Cu3Sb0.996Se4 | Cu3Sb0.996In0.004Se4 | Stoichiometric Formula | 2016 | 623 | 100 | 267 | 7.1289 | 0.4311946 | 1.03
4269 | ESTM | https://doi.org/10.1016/j.matdes.2016.03.001 | Cu3 Sb0.997 In0.003 Se4 | In0.003Cu3Sb0.997Se4 | Cu3Sb0.997In0.003Se4 | Stoichiometric Formula | 2016 | 323 | 56 | 252 | 3.7 | 0.05 | 2.48
4270 | ESTM | https://doi.org/10.1016/j.matdes.2016.03.001 | Cu3 Sb0.997 In0.003 Se4 | In0.003Cu3Sb0.997Se4 | Cu3Sb0.997In0.003Se4 | Stoichiometric Formula | 2016 | 373 | 59 | 271 | 4.43 | 0.08288288 | 1.95
4271 | ESTM | https://doi.org/10.1016/j.matdes.2016.03.001 | Cu3 Sb0.997 In0.003 Se4 | In0.003Cu3Sb0.997Se4 | Cu3Sb0.997In0.003Se4 | Stoichiometric Formula | 2016 | 423 | 62 | 284 | 5.13 | 0.138 | 1.68
4272 | ESTM | https://doi.org/10.1016/j.matdes.2016.03.001 | Cu3 Sb0.997 In0.003 Se4 | In0.003Cu3Sb0.997Se4 | Cu3Sb0.997In0.003Se4 | Stoichiometric Formula | 2016 | 473 | 67 | 301 | 6.070267 | 0.21 | 1.41
4273 | ESTM | https://doi.org/10.1016/j.matdes.2016.03.001 | Cu3 Sb0.997 In0.003 Se4 | In0.003Cu3Sb0.997Se4 | Cu3Sb0.997In0.003Se4 | Stoichiometric Formula | 2016 | 573 | 84.1 | 288.4 | 6.994980496 | 0.364 | 1.115
4274 | ESTM | https://doi.org/10.1016/j.matdes.2016.03.001 | Cu3 Sb0.997 In0.003 Se4 | In0.003Cu3Sb0.997Se4 | Cu3Sb0.997In0.003Se4 | Stoichiometric Formula | 2016 | 623 | 89.5 | 286 | 7.320742 | 0.4515666 | 1.01
4275 | ESTM | https://doi.org/10.1016/j.matdes.2016.03.001 | Cu3 Sb0.998 In0.002 Se4 | In0.002Cu3Sb0.998Se4 | Cu3Sb0.998In0.002Se4 | Stoichiometric Formula | 2016 | 323 | 42.55 | 270 | 3.101895 | 0.04169422 | 2.403
4276 | ESTM | https://doi.org/10.1016/j.matdes.2016.03.001 | Cu3 Sb0.998 In0.002 Se4 | In0.002Cu3Sb0.998Se4 | Cu3Sb0.998In0.002Se4 | Stoichiometric Formula | 2016 | 373 | 44.44 | 284.5 | 3.59698471 | 0.06987892 | 1.92
4277 | ESTM | https://doi.org/10.1016/j.matdes.2016.03.001 | Cu3 Sb0.998 In0.002 Se4 | In0.002Cu3Sb0.998Se4 | Cu3Sb0.998In0.002Se4 | Stoichiometric Formula | 2016 | 423 | 48.1 | 303 | 4.4160129 | 0.1132105 | 1.65
4278 | ESTM | https://doi.org/10.1016/j.matdes.2016.03.001 | Cu3 Sb0.998 In0.002 Se4 | In0.002Cu3Sb0.998Se4 | Cu3Sb0.998In0.002Se4 | Stoichiometric Formula | 2016 | 473 | 52 | 324.5 | 5.475613 | 0.1882242 | 1.376
4279 | ESTM | https://doi.org/10.1016/j.matdes.2016.03.001 | Cu3 Sb0.998 In0.002 Se4 | In0.002Cu3Sb0.998Se4 | Cu3Sb0.998In0.002Se4 | Stoichiometric Formula | 2016 | 523 | 59.52 | 317.48 | 5.999232 | 0.2510079 | 1.25
4280 | ESTM | https://doi.org/10.1016/j.matdes.2016.03.001 | Cu3 Sb0.998 In0.002 Se4 | In0.002Cu3Sb0.998Se4 | Cu3Sb0.998In0.002Se4 | Stoichiometric Formula | 2016 | 573 | 73 | 310.7 | 7.04701777 | 0.3605305 | 1.12
4281 | ESTM | https://doi.org/10.1016/j.matdes.2016.03.001 | Cu3 Sb1 Se4 | Cu3SbSe4 | Cu3SbSe4 | Stoichiometric Formula | 2016 | 323 | 23.1 | 387 | 3.4596639 | 0.03996679 | 2.796
4282 | ESTM | https://doi.org/10.1016/j.matdes.2016.03.001 | Cu3 Sb1 Se4 | Cu3SbSe4 | Cu3SbSe4 | Stoichiometric Formula | 2016 | 423 | 31 | 368 | 4.1 | 0.09625013 | 1.845
4283 | ESTM | https://doi.org/10.1016/j.matdes.2016.03.001 | Cu3 Sb1 Se4 | Cu3SbSe4 | Cu3SbSe4 | Stoichiometric Formula | 2016 | 473 | 36 | 351 | 4.435236 | 0.1366688 | 1.535
4284 | ESTM | https://doi.org/10.1016/j.matdes.2016.03.001 | Cu3 Sb1 Se4 | Cu3SbSe4 | Cu3SbSe4 | Stoichiometric Formula | 2016 | 523 | 40 | 340 | 4.624 | 0.1741074 | 1.389
4285 | ESTM | https://doi.org/10.1016/j.matdes.2016.03.001 | Cu3 Sb1 Se4 | Cu3SbSe4 | Cu3SbSe4 | Stoichiometric Formula | 2016 | 573 | 47 | 320 | 4.8128 | 0.2290477 | 1.204
4286 | ESTM | https://doi.org/10.1016/j.matdes.2016.03.001 | Cu3 Sb1 Se4 | Cu3SbSe4 | Cu3SbSe4 | Stoichiometric Formula | 2016 | 623 | 56.5 | 303 | 5.1 | 0.28 | 1.1
4287 | ESTM | https://doi.org/10.1016/j.mtphys.2019.100156 | Sn0.97 Ce0.03 Te1 | Ce0.03Sn0.97Te1 | Sn0.97Ce0.03Te | Stoichiometric Formula | 2019 | 323 | 3532 | 47 | 7.802188 | 0.06036184 | 4.175
4288 | ESTM | https://doi.org/10.1016/j.mtphys.2019.100156 | Sn0.97 Ce0.03 Te1 | Ce0.03Sn0.97Te1 | Sn0.97Ce0.03Te | Stoichiometric Formula | 2019 | 423 | 2316.45 | 71.4 | 11.80917 | 0.1427222 | 3.5
4289 | ESTM | https://doi.org/10.1016/j.mtphys.2019.100156 | Sn0.97 Ce0.03 Te1 | Ce0.03Sn0.97Te1 | Sn0.97Ce0.03Te | Stoichiometric Formula | 2019 | 523 | 1494.8 | 107 | 17.1139652 | 0.3 | 2.83
4290 | ESTM | https://doi.org/10.1016/j.mtphys.2019.100156 | Sn0.97 Ce0.03 Te1 | Ce0.03Sn0.97Te1 | Sn0.97Ce0.03Te | Stoichiometric Formula | 2019 | 623 | 734.2 | 150 | 16.5195 | 0.48 | 2.245
4291 | ESTM | https://doi.org/10.1016/j.mtphys.2019.100156 | Sn0.97 Ce0.03 Te1 | Ce0.03Sn0.97Te1 | Sn0.97Ce0.03Te | Stoichiometric Formula | 2019 | 723 | 500 | 185 | 17.1125 | 0.618616875 | 2
4292 | ESTM | https://doi.org/10.1016/j.mtphys.2019.100156 | Sn0.98 Ce0.02 Te1 | Ce0.02Sn0.98Te1 | Sn0.98Ce0.02Te | Stoichiometric Formula | 2019 | 323 | 4620.25 | 24.86 | 2.855405 | 0.01844592 | 5
4293 | ESTM | https://doi.org/10.1016/j.mtphys.2019.100156 | Sn0.98 Ce0.02 Te1 | Ce0.02Sn0.98Te1 | Sn0.98Ce0.02Te | Stoichiometric Formula | 2019 | 423 | 3215.2 | 40.86 | 5.367904 | 0.05465323 | 4.1546
4294 | ESTM | https://doi.org/10.1016/j.mtphys.2019.100156 | Sn0.98 Ce0.02 Te1 | Ce0.02Sn0.98Te1 | Sn0.98Ce0.02Te | Stoichiometric Formula | 2019 | 523 | 2139.24 | 66 | 9.31852944 | 0.1463541 | 3.33
4295 | ESTM | https://doi.org/10.1016/j.mtphys.2019.100156 | Sn0.98 Ce0.02 Te1 | Ce0.02Sn0.98Te1 | Sn0.98Ce0.02Te | Stoichiometric Formula | 2019 | 623 | 1291.14 | 101.7 | 13.35412 | 0.3280606 | 2.536
4296 | ESTM | https://doi.org/10.1016/j.mtphys.2019.100156 | Sn0.98 Ce0.02 Te1 | Ce0.02Sn0.98Te1 | Sn0.98Ce0.02Te | Stoichiometric Formula | 2019 | 723 | 760 | 142.3 | 15.3894604 | 0.55 | 2.09
4297 | ESTM | https://doi.org/10.1016/j.mtphys.2019.100156 | Sn0.99 Ce0.01 Te1 | Ce0.01Sn0.99Te1 | Sn0.99Ce0.01Te | Stoichiometric Formula | 2019 | 323 | 5607 | 20.3 | 2.31058863 | 0.01213134 | 6.152
4298 | ESTM | https://doi.org/10.1016/j.mtphys.2019.100156 | Sn0.99 Ce0.01 Te1 | Ce0.01Sn0.99Te1 | Sn0.99Ce0.01Te | Stoichiometric Formula | 2019 | 423 | 4000 | 32 | 4.096 | 0.03254335 | 5.324
4299 | ESTM | https://doi.org/10.1016/j.mtphys.2019.100156 | Sn0.99 Ce0.01 Te1 | Ce0.01Sn0.99Te1 | Sn0.99Ce0.01Te | Stoichiometric Formula | 2019 | 523 | 2785 | 53 | 7.823065 | 0.09427334 | 4.34
4300 | ESTM | https://doi.org/10.1016/j.mtphys.2019.100156 | Sn0.99 Ce0.01 Te1 | Ce0.01Sn0.99Te1 | Sn0.99Ce0.01Te | Stoichiometric Formula | 2019 | 623 | 1785 | 85.43 | 13.02744 | 0.2422715 | 3.35
4301 | ESTM | https://doi.org/10.1016/j.mtphys.2019.100156 | Sn0.99 Ce0.01 Te1 | Ce0.01Sn0.99Te1 | Sn0.99Ce0.01Te | Stoichiometric Formula | 2019 | 723 | 1076 | 123 | 16.278804 | 0.452676 | 2.6
4302 | ESTM | https://doi.org/10.1016/j.mtphys.2020.100180 | Cu2.7 Ag0.3 Er1 Te3 | Er1Cu2.7Ag0.3Te3 | Cu2.7Ag0.3ErTe3 | Stoichiometric Formula | 2020 | 300 | 2710 | 41.4 | 4.6448316 | 0.05929572 | 2.35
4303 | ESTM | https://doi.org/10.1016/j.mtphys.2020.100180 | Cu2.7 Ag0.3 Er1 Te3 | Er1Cu2.7Ag0.3Te3 | Cu2.7Ag0.3ErTe3 | Stoichiometric Formula | 2020 | 400 | 2600 | 47.8 | 5.940584 | 0.1019843 | 2.33
4304 | ESTM | https://doi.org/10.1016/j.mtphys.2020.100180 | Cu2.7 Ag0.3 Er1 Te3 | Er1Cu2.7Ag0.3Te3 | Cu2.7Ag0.3ErTe3 | Stoichiometric Formula | 2020 | 500 | 2284 | 56 | 7.162624 | 0.1730102 | 2.07
4305 | ESTM | https://doi.org/10.1016/j.mtphys.2020.100180 | Cu2.7 Ag0.3 Er1 Te3 | Er1Cu2.7Ag0.3Te3 | Cu2.7Ag0.3ErTe3 | Stoichiometric Formula | 2020 | 600 | 1500 | 68 | 6.936 | 0.3105672 | 1.34
4306 | ESTM | https://doi.org/10.1016/j.mtphys.2020.100180 | Cu2.7 Ag0.3 Er1 Te3 | Er1Cu2.7Ag0.3Te3 | Cu2.7Ag0.3ErTe3 | Stoichiometric Formula | 2020 | 700 | 550 | 99 | 5.39055 | 0.634289 | 0.5949
4307 | ESTM | https://doi.org/10.1016/j.mtphys.2020.100180 | Cu2.7 Ag0.3 Er1 Te3 | Er1Cu2.7Ag0.3Te3 | Cu2.7Ag0.3ErTe3 | Stoichiometric Formula | 2020 | 800 | 435.6 | 117 | 5.9629284 | 0.7227792 | 0.66
4308 | ESTM | https://doi.org/10.1016/j.mtphys.2020.100180 | Cu2.7 Ag0.3 Er1 Te3 | Er1Cu2.7Ag0.3Te3 | Cu2.7Ag0.3ErTe3 | Stoichiometric Formula | 2020 | 900 | 310 | 145 | 6.51775 | 0.9616352 | 0.61
4309 | ESTM | https://doi.org/10.1016/j.mtphys.2020.100180 | Cu2.9 Ag0.1 Er1 Te3 | Er1Cu2.9Ag0.1Te3 | Cu2.9Ag0.1ErTe3 | Stoichiometric Formula | 2020 | 300 | 2330 | 41.7 | 4.0516137 | 0.05378248 | 2.26
4310 | ESTM | https://doi.org/10.1016/j.mtphys.2020.100180 | Cu2.9 Ag0.1 Er1 Te3 | Er1Cu2.9Ag0.1Te3 | Cu2.9Ag0.1ErTe3 | Stoichiometric Formula | 2020 | 400 | 2217.78 | 50 | 5.54445 | 0.09900804 | 2.24
4311 | ESTM | https://doi.org/10.1016/j.mtphys.2020.100180 | Cu2.9 Ag0.1 Er1 Te3 | Er1Cu2.9Ag0.1Te3 | Cu2.9Ag0.1ErTe3 | Stoichiometric Formula | 2020 | 500 | 2035.56 | 57 | 6.61353444 | 0.1605227 | 2.06
4312 | ESTM | https://doi.org/10.1016/j.mtphys.2020.100180 | Cu2.9 Ag0.1 Er1 Te3 | Er1Cu2.9Ag0.1Te3 | Cu2.9Ag0.1ErTe3 | Stoichiometric Formula | 2020 | 600 | 1680 | 65 | 7.098 | 0.2596829 | 1.64
4313 | ESTM | https://doi.org/10.1016/j.mtphys.2020.100180 | Cu2.9 Ag0.1 Er1 Te3 | Er1Cu2.9Ag0.1Te3 | Cu2.9Ag0.1ErTe3 | Stoichiometric Formula | 2020 | 700 | 720 | 85 | 5.202 | 0.5355 | 0.68
4314 | ESTM | https://doi.org/10.1016/j.mtphys.2020.100180 | Cu2.9 Ag0.1 Er1 Te3 | Er1Cu2.9Ag0.1Te3 | Cu2.9Ag0.1ErTe3 | Stoichiometric Formula | 2020 | 800 | 500 | 104 | 5.408 | 0.5768533 | 0.75
4315 | ESTM | https://doi.org/10.1016/j.mtphys.2020.100180 | Cu2.9 Ag0.1 Er1 Te3 | Er1Cu2.9Ag0.1Te3 | Cu2.9Ag0.1ErTe3 | Stoichiometric Formula | 2020 | 900 | 350 | 133 | 6.19115 | 0.8442477 | 0.66
4316 | ESTM | https://doi.org/10.1016/j.mtphys.2020.100180 | Cu3 Er1 Te3 | Er(CuTe)3 | Cu3ErTe3 | Stoichiometric Formula | 2020 | 300 | 2930 | 39.3 | 4.5253557 | 0.05303151 | 2.56
4317 | ESTM | https://doi.org/10.1016/j.mtphys.2020.100180 | Cu3 Er1 Te3 | Er(CuTe)3 | Cu3ErTe3 | Stoichiometric Formula | 2020 | 400 | 2448.9 | 48.6 | 5.784203844 | 0.09721351 | 2.38
4318 | ESTM | https://doi.org/10.1016/j.mtphys.2020.100180 | Cu3 Er1 Te3 | Er(CuTe)3 | Cu3ErTe3 | Stoichiometric Formula | 2020 | 500 | 2160 | 56.2 | 6.8222304 | 0.1564732 | 2.18
4319 | ESTM | https://doi.org/10.1016/j.mtphys.2020.100180 | Cu3 Er1 Te3 | Er(CuTe)3 | Cu3ErTe3 | Stoichiometric Formula | 2020 | 600 | 1840 | 61.4 | 6.9367264 | 0.2391975 | 1.74
4320 | ESTM | https://doi.org/10.1016/j.mtphys.2020.100180 | Cu3 Er1 Te3 | Er(CuTe)3 | Cu3ErTe3 | Stoichiometric Formula | 2020 | 800 | 466.67 | 101 | 4.76050067 | 0.5440572 | 0.7
4321 | ESTM | https://doi.org/10.1016/j.mtphys.2020.100180 | Cu3 Er1 Te3 | Er(CuTe)3 | Cu3ErTe3 | Stoichiometric Formula | 2020 | 700 | 742.22 | 84 | 5.23710432 | 0.591286 | 0.62
4322 | ESTM | https://doi.org/10.1016/j.mtphys.2020.100180 | Cu3 Er1 Te3 | Er(CuTe)3 | Cu3ErTe3 | Stoichiometric Formula | 2020 | 900 | 333.33 | 124.2 | 5.141829 | 0.7463945 | 0.62
4323 | ESTM | https://doi.org/10.1016/S0925-8388(00)01275-5 | Co1 Sb3 | CoSb3 | CoSb3.0 | Stoichiometric Formula | 2001 | 523 | 44 | 25.6 | 0.02883584 | 0.0003148464 | 4.79
4324 | ESTM | https://doi.org/10.1016/S0925-8388(00)01275-5 | Co1 Sb3 | CoSb3 | CoSb3.0 | Stoichiometric Formula | 2001 | 473 | 31.25 | -105 | 0.34453125 | 0.003195358 | 5.1
4325 | ESTM | https://doi.org/10.1016/S0925-8388(00)01275-5 | Co1 Sb3 | CoSb3 | CoSb3.0 | Stoichiometric Formula | 2001 | 323 | 35.71 | -224 | 1.79178496 | 0.008387631 | 6.9
4326 | ESTM | https://doi.org/10.1016/S0925-8388(00)01275-5 | Co1 Sb3 | CoSb3 | CoSb3.0 | Stoichiometric Formula | 2001 | 373 | 31.25 | -218 | 1.485125 | 0.009081174 | 6.1
4327 | ESTM | https://doi.org/10.1016/S0925-8388(00)01275-5 | Co1 Sb3 | CoSb3 | CoSb3.0 | Stoichiometric Formula | 2001 | 423 | 29.41 | -200 | 1.1764 | 0.009215133 | 5.4
4328 | ESTM | https://doi.org/10.1016/S0925-8388(00)01275-5 | Co1 Sb3 | CoSb3 | CoSb3.0 | Stoichiometric Formula | 2001 | 573 | 62.5 | 117 | 0.8555625 | 0.0108941625 | 4.5
4329 | ESTM | https://doi.org/10.1016/S0925-8388(00)01275-5 | Co1 Sb3 | CoSb3 | CoSb3.0 | Stoichiometric Formula | 2001 | 623 | 105.26 | 150 | 2.36835 | 0.03431354 | 4.3
4330 | ESTM | https://doi.org/10.1016/S0925-8388(00)01275-5 | Co1 Sb3 | CoSb3 | CoSb3.0 | Stoichiometric Formula | 2001 | 673 | 153.85 | 139 | 2.97253585 | 0.04546629 | 4.4
4331 | ESTM | https://doi.org/10.1016/S0925-8388(00)01275-5 | Co1 Sb3 | CoSb3 | CoSb3.0 | Stoichiometric Formula | 2001 | 723 | 161.29 | 137 | 3.02725201 | 0.04974325 | 4.4
4332 | ESTM | https://doi.org/10.1016/S1003-6326(08)60326-X | Ag2 Mo6 Te8 | AgTe4Mo3 | Ag2Mo6Te8 | Stoichiometric Formula | 2009 | 500 | 2027.68 | 13.04 | 0.34479 | 0.004442025 | 3.881
4333 | ESTM | https://doi.org/10.1016/S1003-6326(08)60326-X | Ag2 Mo6 Te8 | AgTe4Mo3 | Ag2Mo6Te8 | Stoichiometric Formula | 2009 | 600 | 1956.75 | 17.65 | 0.6095717 | 0.009143575 | 4
4334 | ESTM | https://doi.org/10.1016/S1003-6326(08)60326-X | Ag2 Mo6 Te8 | AgTe4Mo3 | Ag2Mo6Te8 | Stoichiometric Formula | 2009 | 700 | 1892 | 21.47 | 0.8721380228 | 0.01483805 | 4.1144
4335 | ESTM | https://doi.org/10.1016/S1003-6326(08)60326-X | Ag2 Mo6 Te8 | AgTe4Mo3 | Ag2Mo6Te8 | Stoichiometric Formula | 2009 | 800 | 1826.99 | 24.56 | 1.102029 | 0.02095311 | 4.2076
4336 | ESTM | https://doi.org/10.1016/S1003-6326(08)60326-X | Ag1 Mo6 Te8 | Ag(Te4Mo3)2 | AgMo6Te8 | Stoichiometric Formula | 2009 | 500 | 1680 | 13.7 | 0.3153192 | 0.003951368 | 3.99
4337 | ESTM | https://doi.org/10.1016/S1003-6326(08)60326-X | Ag1 Mo6 Te8 | Ag(Te4Mo3)2 | AgMo6Te8 | Stoichiometric Formula | 2009 | 600 | 1698 | 19.59 | 0.6516382338 | 0.00937609 | 4.17
4338 | ESTM | https://doi.org/10.1016/S1003-6326(08)60326-X | Ag1 Mo6 Te8 | Ag(Te4Mo3)2 | AgMo6Te8 | Stoichiometric Formula | 2009 | 700 | 1700.69 | 25.53 | 1.108477 | 0.0176 | 4.3983
4339 | ESTM | https://doi.org/10.1016/S1003-6326(08)60326-X | Ag1 Mo6 Te8 | Ag(Te4Mo3)2 | AgMo6Te8 | Stoichiometric Formula | 2009 | 800 | 1682 | 34 | 1.944392 | 0.03446969 | 4.5127
4340 | ESTM | https://doi.org/10.1016/S1003-6326(08)60326-X | Cu2 Mo6 Te8 | CuTe4Mo3 | Cu2Mo6Te8 | Stoichiometric Formula | 2009 | 500 | 2142 | 3.24 | 0.0224858592 | 0.0003396655 | 3.31
4341 | ESTM | https://doi.org/10.1016/S1003-6326(08)60326-X | Cu1 Mo6 Te8 | Cu(Te4Mo3)2 | CuMo6Te8 | Stoichiometric Formula | 2009 | 400 | 2003.46 | -2.33 | 0.01087658 | 0.0001188373 | 3.661
4342 | ESTM | https://doi.org/10.1016/S1003-6326(08)60326-X | Cu1 Mo6 Te8 | Cu(Te4Mo3)2 | CuMo6Te8 | Stoichiometric Formula | 2009 | 500 | 1862 | 4.2 | 0.03284568 | 0.00046 | 3.6525
4343 | ESTM | https://doi.org/10.1016/S1003-6326(08)60326-X | Cu1 Mo6 Te8 | Cu(Te4Mo3)2 | CuMo6Te8 | Stoichiometric Formula | 2009 | 600 | 1780 | 11.52 | 0.236224512 | 0.003893811 | 3.64
4344 | ESTM | https://doi.org/10.1016/S1003-6326(08)60326-X | Cu1 Mo6 Te8 | Cu(Te4Mo3)2 | CuMo6Te8 | Stoichiometric Formula | 2009 | 700 | 1740.48 | 18.48 | 0.594392 | 0.01054715 | 3.9449
4345 | ESTM | https://doi.org/10.1016/S1003-6326(08)60326-X | Cu1 Mo6 Te8 | Cu(Te4Mo3)2 | CuMo6Te8 | Stoichiometric Formula | 2009 | 800 | 1724 | 23.92 | 0.9864148736 | 0.01894674 | 4.165
4346 | ESTM | https://doi.org/10.1021/acs.chemmater.0c00481 | Ag1 Bi0.94 Pb0.06 Se2.12 | Ag1Bi0.94Pb0.06Se2.12 | AgBi0.94Pb0.06Se2.12 | Stoichiometric Formula | 2020 | 300 | 40.8 | 302 | 3.7211232 | 0.18605616 | 0.6
4347 | ESTM | https://doi.org/10.1021/acs.chemmater.0c00481 | Ag1 Bi0.94 Pb0.06 Se2.12 | Ag1Bi0.94Pb0.06Se2.12 | AgBi0.94Pb0.06Se2.12 | Stoichiometric Formula | 2020 | 350 | 60.74 | 317.7 | 6.130688 | 0.3331896 | 0.644
4348 | ESTM | https://doi.org/10.1021/acs.chemmater.0c00481 | Ag1 Bi0.94 Pb0.06 Se2.12 | Ag1Bi0.94Pb0.06Se2.12 | AgBi0.94Pb0.06Se2.12 | Stoichiometric Formula | 2020 | 400 | 62.98 | 329 | 6.81701818 | 0.4010011 | 0.68
4349 | ESTM | https://doi.org/10.1021/acs.chemmater.0c00481 | Ag1 Bi0.95 Pb0.05 Se2.12 | Ag1Bi0.95Pb0.05Se2.12 | AgBi0.95Pb0.05Se2.12 | Stoichiometric Formula | 2020 | 300 | 27.35 | 329 | 2.96039135 | 0.1558101 | 0.57
4350 | ESTM | https://doi.org/10.1021/acs.chemmater.0c00481 | Ag1 Bi0.95 Pb0.05 Se2.12 | Ag1Bi0.95Pb0.05Se2.12 | AgBi0.95Pb0.05Se2.12 | Stoichiometric Formula | 2020 | 350 | 42.65 | 334 | 4.7578634 | 0.2832062 | 0.588
4351 | ESTM | https://doi.org/10.1021/acs.chemmater.0c00481 | Ag1 Bi0.95 Pb0.05 Se2.12 | Ag1Bi0.95Pb0.05Se2.12 | AgBi0.95Pb0.05Se2.12 | Stoichiometric Formula | 2020 | 400 | 54.97 | 340 | 6.354532 | 0.3862937 | 0.658
4352 | ESTM | https://doi.org/10.1021/acs.chemmater.0c00481 | Ag1 Bi0.96 Pb0.04 Se2.12 | Ag1Bi0.96Pb0.04Se2.12 | AgBi0.96Pb0.04Se2.12 | Stoichiometric Formula | 2020 | 300 | 15.6 | 377.3 | 2.220742524 | 0.1216401 | 0.5477
4353 | ESTM | https://doi.org/10.1021/acs.chemmater.0c00481 | Ag1 Bi0.96 Pb0.04 Se2.12 | Ag1Bi0.96Pb0.04Se2.12 | AgBi0.96Pb0.04Se2.12 | Stoichiometric Formula | 2020 | 350 | 22.21 | 376.7 | 3.151663 | 0.1994724 | 0.553
4354 | ESTM | https://doi.org/10.1021/acs.chemmater.0c00481 | Ag1 Bi0.96 Pb0.04 Se2.12 | Ag1Bi0.96Pb0.04Se2.12 | AgBi0.96Pb0.04Se2.12 | Stoichiometric Formula | 2020 | 400 | 47.56 | 358.44 | 6.110472 | 0.4013447 | 0.609
4355 | ESTM | https://doi.org/10.1021/acs.chemmater.0c00481 | Ag1 Bi0.97 Pb0.03 Se2.12 | Ag1Bi0.97Pb0.03Se2.12 | AgBi0.97Pb0.03Se2.12 | Stoichiometric Formula | 2020 | 300 | 9.3 | 421.85 | 1.655004 | 0.09603505 | 0.517
4356 | ESTM | https://doi.org/10.1021/acs.chemmater.0c00481 | Ag1 Bi0.97 Pb0.03 Se2.12 | Ag1Bi0.97Pb0.03Se2.12 | AgBi0.97Pb0.03Se2.12 | Stoichiometric Formula | 2020 | 350 | 13.01 | 423.18 | 2.329848 | 0.1527054 | 0.534
4357 | ESTM | https://doi.org/10.1021/acs.chemmater.0c00481 | Ag1 Bi0.97 Pb0.03 Se2.12 | Ag1Bi0.97Pb0.03Se2.12 | AgBi0.97Pb0.03Se2.12 | Stoichiometric Formula | 2020 | 400 | 37.23 | 375.5 | 5.249439 | 0.3526664 | 0.5954
4358 | ESTM | https://doi.org/10.1021/acs.chemmater.0c00481 | Ag1 Bi0.97 Pb0.03 Se2.12 | Ag1Bi0.97Pb0.03Se2.12 | AgBi0.97Pb0.03Se2.12 | Stoichiometric Formula | 2020 | 450 | 48.64 | 371.43 | 6.710386 | 0.4894123 | 0.617
4359 | ESTM | https://doi.org/10.1021/acs.chemmater.0c00481 | Ag1 Bi0.98 Pb0.02 Se2.12 | Ag1Bi0.98Pb0.02Se2.12 | AgBi0.98Pb0.02Se2.12 | Stoichiometric Formula | 2020 | 300 | 4.712 | 484.2 | 1.104727 | 0.06575754 | 0.504
4360 | ESTM | https://doi.org/10.1021/acs.chemmater.0c00481 | Ag1 Bi0.98 Pb0.02 Se2.12 | Ag1Bi0.98Pb0.02Se2.12 | AgBi0.98Pb0.02Se2.12 | Stoichiometric Formula | 2020 | 350 | 6.96 | 493.4 | 1.694367 | 0.1125291 | 0.527
4361 | ESTM | https://doi.org/10.1021/acs.chemmater.0c00481 | Ag1 Bi0.98 Pb0.02 Se2.12 | Ag1Bi0.98Pb0.02Se2.12 | AgBi0.98Pb0.02Se2.12 | Stoichiometric Formula | 2020 | 400 | 14.77 | 453.95 | 3.043663 | 0.2135904 | 0.57
4362 | ESTM | https://doi.org/10.1021/acs.chemmater.0c00481 | Ag1 Bi0.98 Pb0.02 Se2.12 | Ag1Bi0.98Pb0.02Se2.12 | AgBi0.98Pb0.02Se2.12 | Stoichiometric Formula | 2020 | 450 | 41.5 | 400.6 | 6.65993494 | 0.482604 | 0.621
4363 | ESTM | https://doi.org/10.1021/acs.chemmater.0c00481 | Ag1 Bi0.99 Pb0.01 Se2.12 | Ag1Bi0.99Pb0.01Se2.12 | AgBi0.99Pb0.01Se2.12 | Stoichiometric Formula | 2020 | 300 | 1.424 | 565.13 | 0.4547856 | 0.02453879 | 0.556
4364 | ESTM | https://doi.org/10.1021/acs.chemmater.0c00481 | Ag1 Bi0.99 Pb0.01 Se2.12 | Ag1Bi0.99Pb0.01Se2.12 | AgBi0.99Pb0.01Se2.12 | Stoichiometric Formula | 2020 | 350 | 1.7384 | 579 | 0.5827829544 | 0.03787819 | 0.5385
4365 | ESTM | https://doi.org/10.1021/acs.chemmater.0c00481 | Ag1 Bi0.99 Pb0.01 Se2.12 | Ag1Bi0.99Pb0.01Se2.12 | AgBi0.99Pb0.01Se2.12 | Stoichiometric Formula | 2020 | 400 | 3.79 | 548.68 | 1.140979 | 0.08591706 | 0.5312
4366 | ESTM | https://doi.org/10.1021/acs.chemmater.0c00481 | Ag1 Bi0.99 Pb0.01 Se2.12 | Ag1Bi0.99Pb0.01Se2.12 | AgBi0.99Pb0.01Se2.12 | Stoichiometric Formula | 2020 | 450 | 10.95 | 482.3 | 2.547116 | 0.2084004 | 0.55
4367 | ESTM | https://doi.org/10.1021/acs.chemmater.0c00481 | Ag1 Bi1 Se2.12 | Ag1Bi1Se2.12 | AgBiSe2.12 | Stoichiometric Formula | 2020 | 300 | 0.4489 | 636.84 | 0.1820582 | 0.008541987 | 0.6394
4368 | ESTM | https://doi.org/10.1021/acs.chemmater.0c00481 | Ag1 Bi1 Se2.12 | Ag1Bi1Se2.12 | AgBiSe2.12 | Stoichiometric Formula | 2020 | 350 | 0.72 | 657.9 | 0.3116393352 | 0.0169106616 | 0.645
4369 | ESTM | https://doi.org/10.1021/acs.chemmater.0c00481 | Ag1 Bi1 Se2.12 | Ag1Bi1Se2.12 | AgBiSe2.12 | Stoichiometric Formula | 2020 | 400 | 1.23 | 642 | 0.50696172 | 0.03148831 | 0.644
4370 | ESTM | https://doi.org/10.1021/acs.chemmater.0c00481 | Ag1 Bi1 Se2.12 | Ag1Bi1Se2.12 | AgBiSe2.12 | Stoichiometric Formula | 2020 | 450 | 2.3025 | 573 | 0.7559775225 | 0.05209646 | 0.653
4371 | ESTM | https://doi.org/10.1021/acs.chemmater.0c00703 | Rb2 Bi8 Se12.909 | Rb2Bi8Se12.909 | Rb2Bi8Se12.909 | Stoichiometric Formula | 2020 | 330 | 157 | -142.3 | 3.17913853 | 0.1248947 | 0.84
4372 | ESTM | https://doi.org/10.1021/acs.chemmater.0c00703 | Rb2 Bi8 Se12.909 | Rb2Bi8Se12.909 | Rb2Bi8Se12.909 | Stoichiometric Formula | 2020 | 428 | 107.95 | -166 | 2.9746702 | 0.1783885 | 0.7137
4373 | ESTM | https://doi.org/10.1021/acs.chemmater.0c00703 | Rb2 Bi8 Se12.909 | Rb2Bi8Se12.909 | Rb2Bi8Se12.909 | Stoichiometric Formula | 2020 | 526 | 76 | -184 | 2.573056 | 0.2066933 | 0.6548
4374 | ESTM | https://doi.org/10.1021/acs.chemmater.0c00703 | Rb2 Bi8 Se12.909 | Rb2Bi8Se12.909 | Rb2Bi8Se12.909 | Stoichiometric Formula | 2020 | 625 | 79.55 | -193.2 | 2.969302392 | 0.2948545 | 0.6294
4375 | ESTM | https://doi.org/10.1021/acs.chemmater.0c00703 | Rb2 Bi8 Se12.909 | Rb2Bi8Se12.909 | Rb2Bi8Se12.909 | Stoichiometric Formula | 2020 | 724 | 91.2 | -194.2 | 3.439483968 | 0.3984298 | 0.625
4376 | ESTM | https://doi.org/10.1021/acs.chemmater.0c00703 | Rb2 Bi8 Se12.909 | Rb2Bi8Se12.909 | Rb2Bi8Se12.909 | Stoichiometric Formula | 2020 | 823 | 112 | -185 | 3.8332 | 0.5088264 | 0.62
4377 | ESTM | https://doi.org/10.1021/acs.chemmater.0c00703 | Rb2 Bi8 Se12.9415 | Rb2Bi8Se12.9415 | Rb2Bi8Se12.9415 | Stoichiometric Formula | 2020 | 330 | 112.6 | -167.3 | 3.151594054 | 0.1380627 | 0.7533
4378 | ESTM | https://doi.org/10.1021/acs.chemmater.0c00703 | Rb2 Bi8 Se12.9415 | Rb2Bi8Se12.9415 | Rb2Bi8Se12.9415 | Stoichiometric Formula | 2020 | 428 | 80.3 | -194.4 | 3.034646208 | 0.1956067 | 0.664
4379 | ESTM | https://doi.org/10.1021/acs.chemmater.0c00703 | Rb2 Bi8 Se12.9415 | Rb2Bi8Se12.9415 | Rb2Bi8Se12.9415 | Stoichiometric Formula | 2020 | 526 | 59.5 | -220 | 2.8798 | 0.2550126 | 0.594
4380 | ESTM | https://doi.org/10.1021/acs.chemmater.0c00703 | Rb2 Bi8 Se12.9415 | Rb2Bi8Se12.9415 | Rb2Bi8Se12.9415 | Stoichiometric Formula | 2020 | 625 | 64.39 | -217.7 | 3.051654 | 0.3250313 | 0.5868
4381 | ESTM | https://doi.org/10.1021/acs.chemmater.0c00703 | Rb2 Bi8 Se12.9415 | Rb2Bi8Se12.9415 | Rb2Bi8Se12.9415 | Stoichiometric Formula | 2020 | 724 | 78.41 | -213.6 | 3.577453 | 0.4389959 | 0.59
4382 | ESTM | https://doi.org/10.1021/acs.chemmater.0c00703 | Rb2 Bi8 Se12.9415 | Rb2Bi8Se12.9415 | Rb2Bi8Se12.9415 | Stoichiometric Formula | 2020 | 823 | 106.44 | -193.2 | 3.973005 | 0.5458736 | 0.599
4383 | ESTM | https://doi.org/10.1021/acs.chemmater.0c00703 | Rb2 Bi8 Se12.961 | Rb2Bi8Se12.961 | Rb2Bi8Se12.961 | Stoichiometric Formula | 2020 | 330 | 112 | -186 | 3.874752 | 0.187433 | 0.6822
4384 | ESTM | https://doi.org/10.1021/acs.chemmater.0c00703 | Rb2 Bi8 Se12.961 | Rb2Bi8Se12.961 | Rb2Bi8Se12.961 | Stoichiometric Formula | 2020 | 428 | 84.8 | -218.5 | 4.0485428 | 0.2951919 | 0.587
4385 | ESTM | https://doi.org/10.1021/acs.chemmater.0c00703 | Rb2 Bi8 Se12.961 | Rb2Bi8Se12.961 | Rb2Bi8Se12.961 | Stoichiometric Formula | 2020 | 526 | 60.6 | -241 | 3.5197086 | 0.3460499 | 0.535
4386 | ESTM | https://doi.org/10.1021/acs.chemmater.0c00703 | Rb2 Bi8 Se12.961 | Rb2Bi8Se12.961 | Rb2Bi8Se12.961 | Stoichiometric Formula | 2020 | 625 | 64.39 | -242.8 | 3.795909 | 0.4555382 | 0.5208
4387 | ESTM | https://doi.org/10.1021/acs.chemmater.0c00703 | Rb2 Bi8 Se12.961 | Rb2Bi8Se12.961 | Rb2Bi8Se12.961 | Stoichiometric Formula | 2020 | 724 | 82.95 | -228.8 | 4.342386048 | 0.5978109 | 0.5259
4388 | ESTM | https://doi.org/10.1021/acs.chemmater.0c00703 | Rb2 Bi8 Se12.961 | Rb2Bi8Se12.961 | Rb2Bi8Se12.961 | Stoichiometric Formula | 2020 | 823 | 118.18 | -202 | 4.82221672 | 0.7308811 | 0.543
4389 | ESTM | https://doi.org/10.1021/acs.chemmater.0c00703 | Rb2 Bi8 Se12.974 Cl0.026 | Rb2Bi8Se12.974Cl0.026 | Rb2Bi8Se12.974Cl0.026 | Stoichiometric Formula | 2020 | 330 | 301.5 | -92.1 | 2.557446615 | 0.09377304255 | 0.9
4390 | ESTM | https://doi.org/10.1021/acs.chemmater.0c00703 | Rb2 Bi8 Se12.974 Cl0.026 | Rb2Bi8Se12.974Cl0.026 | Rb2Bi8Se12.974Cl0.026 | Stoichiometric Formula | 2020 | 428 | 217.7 | -106.7 | 2.478490553 | 0.1379446 | 0.769
4391 | ESTM | https://doi.org/10.1021/acs.chemmater.0c00703 | Rb2 Bi8 Se12.974 Cl0.026 | Rb2Bi8Se12.974Cl0.026 | Rb2Bi8Se12.974Cl0.026 | Stoichiometric Formula | 2020 | 526 | 144.9 | -118.3 | 2.027859561 | 0.1457178 | 0.732
4392 | ESTM | https://doi.org/10.1021/acs.chemmater.0c00703 | Rb2 Bi8 Se12.974 Cl0.026 | Rb2Bi8Se12.974Cl0.026 | Rb2Bi8Se12.974Cl0.026 | Stoichiometric Formula | 2020 | 625 | 134.7 | -128.4 | 2.220739632 | 0.1954876 | 0.71
4393 | ESTM | https://doi.org/10.1021/acs.chemmater.0c00703 | Rb2 Bi8 Se12.974 Cl0.026 | Rb2Bi8Se12.974Cl0.026 | Rb2Bi8Se12.974Cl0.026 | Stoichiometric Formula | 2020 | 724 | 143.38 | -145.4 | 3.03122 | 0.3121768 | 0.703
4394 | ESTM | https://doi.org/10.1021/acs.chemmater.0c00703 | Rb2 Bi8 Se12.974 Cl0.026 | Rb2Bi8Se12.974Cl0.026 | Rb2Bi8Se12.974Cl0.026 | Stoichiometric Formula | 2020 | 823 | 159.6 | -151 | 3.6390396 | 0.4327933 | 0.692
4395 | ESTM | https://doi.org/10.1021/acs.chemmater.0c00703 | Rb2 Bi8 Se12.9805 | Rb2Bi8Se12.9805 | Rb2Bi8Se12.9805 | Stoichiometric Formula | 2020 | 330 | 81.06 | -223.2 | 4.038267 | 0.1800849 | 0.74
4396 | ESTM | https://doi.org/10.1021/acs.chemmater.0c00703 | Rb2 Bi8 Se12.9805 | Rb2Bi8Se12.9805 | Rb2Bi8Se12.9805 | Stoichiometric Formula | 2020 | 428 | 54.55 | -257.2 | 3.608582872 | 0.2495111 | 0.619
4397 | ESTM | https://doi.org/10.1021/acs.chemmater.0c00703 | Rb2 Bi8 Se12.9805 | Rb2Bi8Se12.9805 | Rb2Bi8Se12.9805 | Stoichiometric Formula | 2020 | 526 | 35.98 | -292.4 | 3.076209 | 0.2941975 | 0.55
4398 | ESTM | https://doi.org/10.1021/acs.chemmater.0c00703 | Rb2 Bi8 Se12.9805 | Rb2Bi8Se12.9805 | Rb2Bi8Se12.9805 | Stoichiometric Formula | 2020 | 625 | 32.9 | -275 | 2.4880625 | 0.2879702 | 0.54
4399 | ESTM | https://doi.org/10.1021/acs.chemmater.0c00703 | Rb2 Bi8 Se12.9805 | Rb2Bi8Se12.9805 | Rb2Bi8Se12.9805 | Stoichiometric Formula | 2020 | 724 | 38.9 | -254.3 | 2.515604261 | 0.3189663 | 0.571
4400 | ESTM | https://doi.org/10.1021/acs.chemmater.0c00703 | Rb2 Bi8 Se12.9805 | Rb2Bi8Se12.9805 | Rb2Bi8Se12.9805 | Stoichiometric Formula | 2020 | 823 | 70.45 | -214.2 | 3.232361538 | 0.4679391 | 0.5685
4401 | ESTM | https://doi.org/10.1021/acs.chemmater.0c00703 | Rb2 Bi8 Se12.9805 Cl0.0195 | Rb2Bi8Se12.9805Cl0.0195 | Rb2Bi8Se12.9805Cl0.0195 | Stoichiometric Formula | 2020 | 330 | 210.29 | -112.7 | 2.670954 | 0.1101769 | 0.8
4402 | ESTM | https://doi.org/10.1021/acs.chemmater.0c00703 | Rb2 Bi8 Se12.9805 Cl0.0195 | Rb2Bi8Se12.9805Cl0.0195 | Rb2Bi8Se12.9805Cl0.0195 | Stoichiometric Formula | 2020 | 428 | 144.85 | -131.82 | 2.516988 | 0.1528911 | 0.7046
4403 | ESTM | https://doi.org/10.1021/acs.chemmater.0c00703 | Rb2 Bi8 Se12.9805 Cl0.0195 | Rb2Bi8Se12.9805Cl0.0195 | Rb2Bi8Se12.9805Cl0.0195 | Stoichiometric Formula | 2020 | 526 | 94.12 | -147.42 | 2.045478 | 0.1661141 | 0.6477
4404 | ESTM | https://doi.org/10.1021/acs.chemmater.0c00703 | Rb2 Bi8 Se12.9805 Cl0.0195 | Rb2Bi8Se12.9805Cl0.0195 | Rb2Bi8Se12.9805Cl0.0195 | Stoichiometric Formula | 2020 | 625 | 93.38 | -160 | 2.390528 | 0.2377594 | 0.6284
4405 | ESTM | https://doi.org/10.1021/acs.chemmater.0c00703 | Rb2 Bi8 Se12.9805 Cl0.0195 | Rb2Bi8Se12.9805Cl0.0195 | Rb2Bi8Se12.9805Cl0.0195 | Stoichiometric Formula | 2020 | 724 | 103.68 | -169.06 | 2.963307 | 0.3443715 | 0.623
4406 | ESTM | https://doi.org/10.1021/acs.chemmater.0c00703 | Rb2 Bi8 Se12.9805 Cl0.0195 | Rb2Bi8Se12.9805Cl0.0195 | Rb2Bi8Se12.9805Cl0.0195 | Stoichiometric Formula | 2020 | 823 | 121.32 | -167.55 | 3.405817 | 0.4639939 | 0.6041
4407 | ESTM | https://doi.org/10.1021/acs.chemmater.0c00703 | Rb2 Bi8 Se12.9909 Cl0.0091 | Rb2Bi8Se12.9909Cl0.0091 | Rb2Bi8Se12.9909Cl0.0091 | Stoichiometric Formula | 2020 | 330 | 125 | -160 | 3.2 | 0.1600242 | 0.6599
4408 | ESTM | https://doi.org/10.1021/acs.chemmater.0c00703 | Rb2 Bi8 Se12.9909 Cl0.0091 | Rb2Bi8Se12.9909Cl0.0091 | Rb2Bi8Se12.9909Cl0.0091 | Stoichiometric Formula | 2020 | 428 | 86.03 | -178.62 | 2.744796 | 0.199114 | 0.59
4409 | ESTM | https://doi.org/10.1021/acs.chemmater.0c00703 | Rb2 Bi8 Se12.9909 Cl0.0091 | Rb2Bi8Se12.9909Cl0.0091 | Rb2Bi8Se12.9909Cl0.0091 | Stoichiometric Formula | 2020 | 526 | 61.76 | -201.26 | 2.501625 | 0.2450381 | 0.537
4410 | ESTM | https://doi.org/10.1021/acs.chemmater.0c00703 | Rb2 Bi8 Se12.9909 Cl0.0091 | Rb2Bi8Se12.9909Cl0.0091 | Rb2Bi8Se12.9909Cl0.0091 | Stoichiometric Formula | 2020 | 625 | 64.71 | -200.75 | 2.607849 | 0.312962 | 0.5208
4411 | ESTM | https://doi.org/10.1021/acs.chemmater.0c00703 | Rb2 Bi8 Se12.9909 Cl0.0091 | Rb2Bi8Se12.9909Cl0.0091 | Rb2Bi8Se12.9909Cl0.0091 | Stoichiometric Formula | 2020 | 724 | 75 | -195.3 | 2.86065675 | 0.397679625 | 0.5208
4412 | ESTM | https://doi.org/10.1021/acs.chemmater.0c00703 | Rb2 Bi8 Se12.9909 Cl0.0091 | Rb2Bi8Se12.9909Cl0.0091 | Rb2Bi8Se12.9909Cl0.0091 | Stoichiometric Formula | 2020 | 823 | 87.5 | -191.2 | 3.198776 | 0.4967156 | 0.53
4413 | ESTM | https://doi.org/10.1021/acs.chemmater.0c00703 | Rb2 Bi8 Se12.9935 | Rb2Bi8Se12.9935 | Rb2Bi8Se12.9935 | Stoichiometric Formula | 2020 | 330 | 84.85 | -220 | 4.10674 | 0.1904207 | 0.7117
4414 | ESTM | https://doi.org/10.1021/acs.chemmater.0c00703 | Rb2 Bi8 Se12.9935 | Rb2Bi8Se12.9935 | Rb2Bi8Se12.9935 | Stoichiometric Formula | 2020 | 428 | 54.55 | -263.6 | 3.790404568 | 0.2668245 | 0.608
4415 | ESTM | https://doi.org/10.1021/acs.chemmater.0c00703 | Rb2 Bi8 Se12.9935 | Rb2Bi8Se12.9935 | Rb2Bi8Se12.9935 | Stoichiometric Formula | 2020 | 526 | 40.15 | -291 | 3.39994215 | 0.3361597 | 0.532
4416 | ESTM | https://doi.org/10.1021/acs.chemmater.0c00703 | Rb2 Bi8 Se12.9935 | Rb2Bi8Se12.9935 | Rb2Bi8Se12.9935 | Stoichiometric Formula | 2020 | 625 | 50 | -273 | 3.72645 | 0.4361482 | 0.534
4417 | ESTM | https://doi.org/10.1021/acs.chemmater.0c00703 | Rb2 Bi8 Se12.9935 | Rb2Bi8Se12.9935 | Rb2Bi8Se12.9935 | Stoichiometric Formula | 2020 | 724 | 54.2 | -262.4 | 3.731873792 | 0.509788 | 0.53
4418 | ESTM | https://doi.org/10.1021/acs.chemmater.0c00703 | Rb2 Bi8 Se12.9935 | Rb2Bi8Se12.9935 | Rb2Bi8Se12.9935 | Stoichiometric Formula | 2020 | 823 | 73.86 | -219.6 | 3.561836 | 0.5240242 | 0.5594
4419 | ESTM | https://doi.org/10.1021/acs.chemmater.0c00703 | Rb2 Bi8 Se12.9935 Cl0.0065 | Rb2Bi8Se12.9935Cl0.0065 | Rb2Bi8Se12.9935Cl0.0065 | Stoichiometric Formula | 2020 | 330 | 95.59 | -199.25 | 3.794977 | 0.2012441 | 0.6223
4420 | ESTM | https://doi.org/10.1021/acs.chemmater.0c00703 | Rb2 Bi8 Se12.9935 Cl0.0065 | Rb2Bi8Se12.9935Cl0.0065 | Rb2Bi8Se12.9935Cl0.0065 | Stoichiometric Formula | 2020 | 428 | 60.29 | -237.48 | 3.40016 | 0.27515 | 0.5289
4421 | ESTM | https://doi.org/10.1021/acs.chemmater.0c00703 | Rb2 Bi8 Se12.9935 Cl0.0065 | Rb2Bi8Se12.9935Cl0.0065 | Rb2Bi8Se12.9935Cl0.0065 | Stoichiometric Formula | 2020 | 526 | 36.76 | -269.69 | 2.673654 | 0.2948306 | 0.477
4422 | ESTM | https://doi.org/10.1021/acs.chemmater.0c00703 | Rb2 Bi8 Se12.9935 Cl0.0065 | Rb2Bi8Se12.9935Cl0.0065 | Rb2Bi8Se12.9935Cl0.0065 | Stoichiometric Formula | 2020 | 625 | 38.24 | -260.63 | 2.597567 | 0.3425061 | 0.474
4423 | ESTM | https://doi.org/10.1021/acs.chemmater.0c00703 | Rb2 Bi8 Se12.9935 Cl0.0065 | Rb2Bi8Se12.9935Cl0.0065 | Rb2Bi8Se12.9935Cl0.0065 | Stoichiometric Formula | 2020 | 724 | 40.07 | -250 | 2.504375 | 0.3662965 | 0.495
4424 | ESTM | https://doi.org/10.1021/acs.chemmater.0c00703 | Rb2 Bi8 Se12.9935 Cl0.0065 | Rb2Bi8Se12.9935Cl0.0065 | Rb2Bi8Se12.9935Cl0.0065 | Stoichiometric Formula | 2020 | 823 | 54.41 | -215.35 | 2.523298 | 0.4281802 | 0.485
4425 | ESTM | https://doi.org/10.1021/acs.chemmater.0c00703 | Rb2 Bi8 Se13 | Rb2Bi8Se13 | Rb2Bi8Se13 | Stoichiometric Formula | 2020 | 330 | 15.91 | -268 | 1.14271984 | 0.07399873 | 0.5096
4426 | ESTM | https://doi.org/10.1021/acs.chemmater.0c00703 | Rb2 Bi8 Se13 | Rb2Bi8Se13 | Rb2Bi8Se13 | Stoichiometric Formula | 2020 | 428 | 11.8 | -287.3 | 0.973987222 | 0.09161902 | 0.455
4427 | ESTM | https://doi.org/10.1021/acs.chemmater.0c00703 | Rb2 Bi8 Se13 | Rb2Bi8Se13 | Rb2Bi8Se13 | Stoichiometric Formula | 2020 | 526 | 9.48 | -306 | 0.88766928 | 0.1064555 | 0.4386
4428 | ESTM | https://doi.org/10.1021/acs.chemmater.0c00703 | Rb2 Bi8 Se13 | Rb2Bi8Se13 | Rb2Bi8Se13 | Stoichiometric Formula | 2020 | 625 | 10.23 | -281 | 0.80777103 | 0.113451 | 0.445
4429 | ESTM | https://doi.org/10.1021/acs.chemmater.0c00703 | Rb2 Bi8 Se13 | Rb2Bi8Se13 | Rb2Bi8Se13 | Stoichiometric Formula | 2020 | 724 | 14.03 | -237 | 0.78805107 | 0.1188644 | 0.48
4430 | ESTM | https://doi.org/10.1021/acs.chemmater.0c00703 | Rb2 Bi8 Se13 | Rb2Bi8Se13 | Rb2Bi8Se13 | Stoichiometric Formula | 2020 | 823 | 32.2 | -247.3 | 1.969264738 | 0.3222077 | 0.503
4431 | ESTM | https://doi.org/10.1021/acs.chemmater.0c01189 | V1 Fe1 Sb1 | VFeSb | VFeSb | Stoichiometric Formula | 2020 | 350 | 1298.19 | -179.6 | 41.87462 | 0.2172242 | 6.747
4432 | ESTM | https://doi.org/10.1021/acs.chemmater.0c01189 | V1 Fe1 Sb1 | VFeSb | VFeSb | Stoichiometric Formula | 2020 | 400 | 1135.54 | -188.8 | 40.47682 | 0.2666457 | 6.072
4433 | ESTM | https://doi.org/10.1021/acs.chemmater.0c01189 | V1 Fe1 Sb1 | VFeSb | VFeSb | Stoichiometric Formula | 2020 | 500 | 861.4 | -201.5 | 34.97477815 | 0.3359858 | 5.2048
4434 | ESTM | https://doi.org/10.1021/acs.chemmater.0c01189 | V1 Fe1 Sb1 | VFeSb | VFeSb | Stoichiometric Formula | 2020 | 550 | 759 | -204.6 | 31.77262044 | 0.3429 | 4.9639
4435 | ESTM | https://doi.org/10.1021/acs.chemmater.0c01189 | V1 Fe1 Sb1 | VFeSb | VFeSb | Stoichiometric Formula | 2020 | 600 | 672 | -203.8 | 27.91114368 | 0.334 | 4.867
4436 | ESTM | https://doi.org/10.1021/acs.chemmater.0c01189 | V1 Fe1 Sb1 | VFeSb | VFeSb | Stoichiometric Formula | 2020 | 700 | 560.24 | -187.2 | 20 | 0.2778 | 4.723
4437 | ESTM | https://doi.org/10.1021/acs.chemmater.0c01189 | V1 Fe1 Sb1 | VFeSb | VFeSb | Stoichiometric Formula | 2020 | 800 | 518.07 | -146.4 | 11.10377 | 0.203 | 4.048
4438 | ESTM | https://doi.org/10.1021/acs.chemmater.0c03043 | Yb13.43 Ce0.44 Mn1.07 Sb11.07 | Yb13.43Ce0.44Mn1.07Sb11.07 | Yb13.43Ce0.44Mn1.07Sb11.07 | Stoichiometric Formula | 2020 | 300 | 437.5 | 28.2 | 0.3479175 | 0.0144965625 | 0.72
4439 | ESTM | https://doi.org/10.1021/acs.chemmater.0c03043 | Yb13.43 Ce0.44 Mn1.07 Sb11.07 | Yb13.43Ce0.44Mn1.07Sb11.07 | Yb13.43Ce0.44Mn1.07Sb11.07 | Stoichiometric Formula | 2020 | 373 | 410.57 | 64.69 | 1.718152 | 0.08764642 | 0.7312
4440 | ESTM | https://doi.org/10.1021/acs.chemmater.0c03043 | Yb13.43 Ce0.44 Mn1.07 Sb11.07 | Yb13.43Ce0.44Mn1.07Sb11.07 | Yb13.43Ce0.44Mn1.07Sb11.07 | Stoichiometric Formula | 2020 | 473 | 334.4 | 98.7 | 3.257621136 | 0.2140076 | 0.72
4441 | ESTM | https://doi.org/10.1021/acs.chemmater.0c03043 | Yb13.43 Ce0.44 Mn1.07 Sb11.07 | Yb13.43Ce0.44Mn1.07Sb11.07 | Yb13.43Ce0.44Mn1.07Sb11.07 | Stoichiometric Formula | 2020 | 573 | 275.2 | 124.44 | 4.261558 | 0.3410437 | 0.716
4442 | ESTM | https://doi.org/10.1021/acs.chemmater.0c03043 | Yb13.43 Ce0.44 Mn1.07 Sb11.07 | Yb13.43Ce0.44Mn1.07Sb11.07 | Yb13.43Ce0.44Mn1.07Sb11.07 | Stoichiometric Formula | 2020 | 673 | 229 | 149.37 | 5.10931 | 0.5033766 | 0.6831
4443 | ESTM | https://doi.org/10.1021/acs.chemmater.0c03043 | Yb13.43 Ce0.44 Mn1.07 Sb11.07 | Yb13.43Ce0.44Mn1.07Sb11.07 | Yb13.43Ce0.44Mn1.07Sb11.07 | Stoichiometric Formula | 2020 | 773 | 190.6 | 173.75 | 5.754035 | 0.679064 | 0.655
4444 | ESTM | https://doi.org/10.1021/acs.chemmater.0c03043 | Yb13.43 Ce0.44 Mn1.07 Sb11.07 | Yb13.43Ce0.44Mn1.07Sb11.07 | Yb13.43Ce0.44Mn1.07Sb11.07 | Stoichiometric Formula | 2020 | 873 | 161.3 | 196.8 | 6.247187712 | 0.8629422 | 0.632
4445 | ESTM | https://doi.org/10.1021/acs.chemmater.0c03043 | Yb13.43 Ce0.44 Mn1.07 Sb11.07 | Yb13.43Ce0.44Mn1.07Sb11.07 | Yb13.43Ce0.44Mn1.07Sb11.07 | Stoichiometric Formula | 2020 | 973 | 137 | 217.7 | 6.49288073 | 1.02061 | 0.619
4446 | ESTM | https://doi.org/10.1021/acs.chemmater.0c03043 | Yb13.43 Ce0.44 Mn1.07 Sb11.07 | Yb13.43Ce0.44Mn1.07Sb11.07 | Yb13.43Ce0.44Mn1.07Sb11.07 | Stoichiometric Formula | 2020 | 1073 | 125 | 232.1 | 6.73380125 | 1.148707 | 0.629
4447 | ESTM | https://doi.org/10.1021/acs.chemmater.0c03043 | Yb13.43 Ce0.44 Mn1.07 Sb11.07 | Yb13.43Ce0.44Mn1.07Sb11.07 | Yb13.43Ce0.44Mn1.07Sb11.07 | Stoichiometric Formula | 2020 | 1173 | 125.2 | 238.4 | 7.115686912 | 1.212654 | 0.6883
4448 | ESTM | https://doi.org/10.1021/acs.chemmater.0c03043 | Yb13.44 Ce0.4 Mn1.09 Sb11.07 | Yb13.44Ce0.4Mn1.09Sb11.07 | Yb13.44Ce0.4Mn1.09Sb11.07 | Stoichiometric Formula | 2020 | 300 | 367.27 | 44.13 | 0.7152425 | 0.0286097 | 0.75
4449 | ESTM | https://doi.org/10.1021/acs.chemmater.0c03043 | Yb13.44 Ce0.4 Mn1.09 Sb11.07 | Yb13.44Ce0.4Mn1.09Sb11.07 | Yb13.44Ce0.4Mn1.09Sb11.07 | Stoichiometric Formula | 2020 | 373 | 345.9 | 72.1 | 1.798130019 | 0.08790334 | 0.763
4450 | ESTM | https://doi.org/10.1021/acs.chemmater.0c03043 | Yb13.44 Ce0.4 Mn1.09 Sb11.07 | Yb13.44Ce0.4Mn1.09Sb11.07 | Yb13.44Ce0.4Mn1.09Sb11.07 | Stoichiometric Formula | 2020 | 473 | 281.5 | 102.6 | 2.96328294 | 0.1888993 | 0.742
4451 | ESTM | https://doi.org/10.1021/acs.chemmater.0c03043 | Yb13.44 Ce0.4 Mn1.09 Sb11.07 | Yb13.44Ce0.4Mn1.09Sb11.07 | Yb13.44Ce0.4Mn1.09Sb11.07 | Stoichiometric Formula | 2020 | 573 | 235.02 | 130.5 | 4.002449355 | 0.3103388 | 0.739
4452 | ESTM | https://doi.org/10.1021/acs.chemmater.0c03043 | Yb13.44 Ce0.4 Mn1.09 Sb11.07 | Yb13.44Ce0.4Mn1.09Sb11.07 | Yb13.44Ce0.4Mn1.09Sb11.07 | Stoichiometric Formula | 2020 | 673 | 198.1 | 156.3 | 4.839521589 | 0.4555242 | 0.715
4453 | ESTM | https://doi.org/10.1021/acs.chemmater.0c03043 | Yb13.44 Ce0.4 Mn1.09 Sb11.07 | Yb13.44Ce0.4Mn1.09Sb11.07 | Yb13.44Ce0.4Mn1.09Sb11.07 | Stoichiometric Formula | 2020 | 773 | 164.2 | 180 | 5.32008 | 0.6074478 | 0.677
4454 | ESTM | https://doi.org/10.1021/acs.chemmater.0c03043 | Yb13.44 Ce0.4 Mn1.09 Sb11.07 | Yb13.44Ce0.4Mn1.09Sb11.07 | Yb13.44Ce0.4Mn1.09Sb11.07 | Stoichiometric Formula | 2020 | 873 | 138.4 | 199.05 | 5.483532906 | 0.721387 | 0.6636
4455 | ESTM | https://doi.org/10.1021/acs.chemmater.0c03043 | Yb13.44 Ce0.4 Mn1.09 Sb11.07 | Yb13.44Ce0.4Mn1.09Sb11.07 | Yb13.44Ce0.4Mn1.09Sb11.07 | Stoichiometric Formula | 2020 | 973 | 118 | 215 | 5.45455 | 0.8228337 | 0.645
4456 | ESTM | https://doi.org/10.1021/acs.chemmater.0c03043 | Yb13.44 Ce0.4 Mn1.09 Sb11.07 | Yb13.44Ce0.4Mn1.09Sb11.07 | Yb13.44Ce0.4Mn1.09Sb11.07 | Stoichiometric Formula | 2020 | 1073 | 113.4 | 224.28 | 5.704192 | 0.933018 | 0.656
4457 | ESTM | https://doi.org/10.1021/acs.chemmater.0c03043 | Yb13.44 Ce0.4 Mn1.09 Sb11.07 | Yb13.44Ce0.4Mn1.09Sb11.07 | Yb13.44Ce0.4Mn1.09Sb11.07 | Stoichiometric Formula | 2020 | 1173 | 117.5 | 230.4 | 6.2373888 | 1.007776 | 0.726
4458 | ESTM | https://doi.org/10.1021/acs.chemmater.0c03043 | Yb13.49 Ce0.39 Mn1.05 Sb11.08 | Yb13.49Ce0.39Mn1.05Sb11.08 | Yb13.49Ce0.39Mn1.05Sb11.08 | Stoichiometric Formula | 2020 | 300 | 437.23 | 40 | 0.699568 | 0.02729844 | 0.7688
4459 | ESTM | https://doi.org/10.1021/acs.chemmater.0c03043 | Yb13.49 Ce0.39 Mn1.05 Sb11.08 | Yb13.49Ce0.39Mn1.05Sb11.08 | Yb13.49Ce0.39Mn1.05Sb11.08 | Stoichiometric Formula | 2020 | 473 | 330.07 | 98.4 | 3.195923 | 0.1953064 | 0.774
4460 | ESTM | https://doi.org/10.1021/acs.chemmater.0c03043 | Yb13.49 Ce0.39 Mn1.05 Sb11.08 | Yb13.49Ce0.39Mn1.05Sb11.08 | Yb13.49Ce0.39Mn1.05Sb11.08 | Stoichiometric Formula | 2020 | 573 | 271.51 | 125.4 | 4.269538 | 0.3225798 | 0.7584
4461 | ESTM | https://doi.org/10.1021/acs.chemmater.0c03043 | Yb13.49 Ce0.39 Mn1.05 Sb11.08 | Yb13.49Ce0.39Mn1.05Sb11.08 | Yb13.49Ce0.39Mn1.05Sb11.08 | Stoichiometric Formula | 2020 | 673 | 226.16 | 149.375 | 5.046283 | 0.4628167 | 0.7338
4462 | ESTM | https://doi.org/10.1021/acs.chemmater.0c03043 | Yb13.49 Ce0.39 Mn1.05 Sb11.08 | Yb13.49Ce0.39Mn1.05Sb11.08 | Yb13.49Ce0.39Mn1.05Sb11.08 | Stoichiometric Formula | 2020 | 873 | 158.5 | 191 | 5.7822385 | 0.7456269 | 0.677
4463 | ESTM | https://doi.org/10.1021/acs.chemmater.0c03043 | Yb13.49 Ce0.39 Mn1.05 Sb11.08 | Yb13.49Ce0.39Mn1.05Sb11.08 | Yb13.49Ce0.39Mn1.05Sb11.08 | Stoichiometric Formula | 2020 | 973 | 135.21 | 209.06 | 5.9095 | 0.8873369 | 0.648
4464 | ESTM | https://doi.org/10.1021/acs.chemmater.0c03043 | Yb13.49 Ce0.39 Mn1.05 Sb11.08 | Yb13.49Ce0.39Mn1.05Sb11.08 | Yb13.49Ce0.39Mn1.05Sb11.08 | Stoichiometric Formula | 2020 | 1073 | 123.93 | 222.81 | 6.152418 | 0.9972121 | 0.662
4465 | ESTM | https://doi.org/10.1021/acs.chemmater.0c03043 | Yb13.49 Ce0.39 Mn1.05 Sb11.08 | Yb13.49Ce0.39Mn1.05Sb11.08 | Yb13.49Ce0.39Mn1.05Sb11.08 | Stoichiometric Formula | 2020 | 1173 | 122.7 | 228.7 | 6.417662763 | 1.06027 | 0.71
4466 | ESTM | https://doi.org/10.1021/acs.chemmater.0c03043 | Yb13.6 Ce0.363 Mn0.99 Sb11.05 | Yb13.6Ce0.363Mn0.99Sb11.05 | Yb13.6Ce0.363Mn0.99Sb11.05 | Stoichiometric Formula | 2020 | 300 | 490.29 | 31.25 | 0.4787988 | 0.0167588 | 0.8571
4467 | ESTM | https://doi.org/10.1021/acs.chemmater.0c03043 | Yb13.6 Ce0.363 Mn0.99 Sb11.05 | Yb13.6Ce0.363Mn0.99Sb11.05 | Yb13.6Ce0.363Mn0.99Sb11.05 | Stoichiometric Formula | 2020 | 373 | 463.3 | 59.37 | 1.633038 | 0.06948703 | 0.8766
4468 | ESTM | https://doi.org/10.1021/acs.chemmater.0c03043 | Yb13.6 Ce0.363 Mn0.99 Sb11.05 | Yb13.6Ce0.363Mn0.99Sb11.05 | Yb13.6Ce0.363Mn0.99Sb11.05 | Stoichiometric Formula | 2020 | 473 | 378.28 | 87.94 | 2.925407 | 0.1583201 | 0.874
4469 | ESTM | https://doi.org/10.1021/acs.chemmater.0c03043 | Yb13.6 Ce0.363 Mn0.99 Sb11.05 | Yb13.6Ce0.363Mn0.99Sb11.05 | Yb13.6Ce0.363Mn0.99Sb11.05 | Stoichiometric Formula | 2020 | 573 | 310.77 | 113.97 | 4.036642 | 0.2682356 | 0.8623
4470 | ESTM | https://doi.org/10.1021/acs.chemmater.0c03043 | Yb13.6 Ce0.363 Mn0.99 Sb11.05 | Yb13.6Ce0.363Mn0.99Sb11.05 | Yb13.6Ce0.363Mn0.99Sb11.05 | Stoichiometric Formula | 2020 | 673 | 258.97 | 138.73 | 4.98414 | 0.4029366 | 0.83247
4471 | ESTM | https://doi.org/10.1021/acs.chemmater.0c03043 | Yb13.6 Ce0.363 Mn0.99 Sb11.05 | Yb13.6Ce0.363Mn0.99Sb11.05 | Yb13.6Ce0.363Mn0.99Sb11.05 | Stoichiometric Formula | 2020 | 773 | 216.27 | 161.59 | 5.647097 | 0.5565025 | 0.7844
4472 | ESTM | https://doi.org/10.1021/acs.chemmater.0c03043 | Yb13.6 Ce0.363 Mn0.99 Sb11.05 | Yb13.6Ce0.363Mn0.99Sb11.05 | Yb13.6Ce0.363Mn0.99Sb11.05 | Stoichiometric Formula | 2020 | 873 | 181.49 | 180 | 5.880276 | 0.6621113 | 0.77532
4473 | ESTM | https://doi.org/10.1021/acs.chemmater.0c03043 | Yb13.6 Ce0.363 Mn0.99 Sb11.05 | Yb13.6Ce0.363Mn0.99Sb11.05 | Yb13.6Ce0.363Mn0.99Sb11.05 | Stoichiometric Formula | 2020 | 973 | 153.96 | 196.25 | 5.929625 | 0.7793917 | 0.74026
4474 | ESTM | https://doi.org/10.1021/acs.chemmater.0c03043 | Yb13.6 Ce0.363 Mn0.99 Sb11.05 | Yb13.6Ce0.363Mn0.99Sb11.05 | Yb13.6Ce0.363Mn0.99Sb11.05 | Stoichiometric Formula | 2020 | 1073 | 136.86 | 210.625 | 6.071505 | 0.8769789 | 0.74286
4475 | ESTM | https://doi.org/10.1021/acs.chemmater.0c03043 | Yb13.6 Ce0.363 Mn0.99 Sb11.05 | Yb13.6Ce0.363Mn0.99Sb11.05 | Yb13.6Ce0.363Mn0.99Sb11.05 | Stoichiometric Formula | 2020 | 1173 | 129.99 | 221.25 | 6.363214 | 0.9691935 | 0.77013
4476 | ESTM | https://doi.org/10.1021/acs.chemmater.0c03581 | Gd2.75 Se4 | Gd2.75Se4 | Gd2.75Se4 | Stoichiometric Formula | 2020 | 350 | 71.07 | -93.12 | 0.6162717 | 0.02453311 | 0.8792
4477 | ESTM | https://doi.org/10.1021/acs.chemmater.0c03581 | Gd2.75 Se4 | Gd2.75Se4 | Gd2.75Se4 | Stoichiometric Formula | 2020 | 450 | 76.1 | -122.1 | 1.134530001 | 0.06094527 | 0.8377
4478 | ESTM | https://doi.org/10.1021/acs.chemmater.0c03581 | Gd2.75 Se4 | Gd2.75Se4 | Gd2.75Se4 | Stoichiometric Formula | 2020 | 550 | 72.3 | -147 | 1.5623307 | 0.1059142 | 0.8113
4479 | ESTM | https://doi.org/10.1021/acs.chemmater.0c03581 | Gd2.75 Se4 | Gd2.75Se4 | Gd2.75Se4 | Stoichiometric Formula | 2020 | 650 | 57.2 | -168.8 | 1.629824768 | 0.1342695 | 0.789
4480 | ESTM | https://doi.org/10.1021/acs.chemmater.0c03581 | Gd2.75 Se4 | Gd2.75Se4 | Gd2.75Se4 | Stoichiometric Formula | 2020 | 750 | 47.8 | -187.32 | 1.677244 | 0.1644357 | 0.765
4481 | ESTM | https://doi.org/10.1021/acs.chemmater.0c03581 | Gd2.75 Se4 | Gd2.75Se4 | Gd2.75Se4 | Stoichiometric Formula | 2020 | 850 | 43.4 | -202.9 | 1.786708994 | 0.2042915 | 0.7434
4482 | ESTM | https://doi.org/10.1021/acs.chemmater.0c03581 | Gd2.79 Se4 | Gd2.79Se4 | Gd2.79Se4 | Stoichiometric Formula | 2020 | 350 | 193.1 | -65.6 | 0.830978816 | 0.02247103 | 1.2943
4483 | ESTM | https://doi.org/10.1021/acs.chemmater.0c03581 | Gd2.79 Se4 | Gd2.79Se4 | Gd2.79Se4 | Stoichiometric Formula | 2020 | 450 | 193.6 | -86.2 | 1.438533184 | 0.05045518 | 1.283
4484 | ESTM | https://doi.org/10.1021/acs.chemmater.0c03581 | Gd2.79 Se4 | Gd2.79Se4 | Gd2.79Se4 | Stoichiometric Formula | 2020 | 550 | 199.37 | -104.7 | 2.185512 | 0.09479744 | 1.268
4485 | ESTM | https://doi.org/10.1021/acs.chemmater.0c03581 | Gd2.79 Se4 | Gd2.79Se4 | Gd2.79Se4 | Stoichiometric Formula | 2020 | 650 | 181.7 | -122 | 2.7044228 | 0.139072375 | 1.264
4486 | ESTM | https://doi.org/10.1021/acs.chemmater.0c03581 | Gd2.79 Se4 | Gd2.79Se4 | Gd2.79Se4 | Stoichiometric Formula | 2020 | 750 | 154.4 | -137 | 2.8979336 | 0.17 | 1.255
4487 | ESTM | https://doi.org/10.1021/acs.chemmater.0c03581 | Gd2.79 Se4 | Gd2.79Se4 | Gd2.79Se4 | Stoichiometric Formula | 2020 | 850 | 151.3 | -150.4 | 3.422430208 | 0.2308782 | 1.26
4488 | ESTM | https://doi.org/10.1021/acs.chemmater.0c03581 | Gd2.84 Se4 | Gd2.84Se4 | Gd2.84Se4 | Stoichiometric Formula | 2020 | 350 | 351 | -58.5 | 1.20120975 | 0.03276878 | 1.283
4489 | ESTM | https://doi.org/10.1021/acs.chemmater.0c03581 | Gd2.84 Se4 | Gd2.84Se4 | Gd2.84Se4 | Stoichiometric Formula | 2020 | 450 | 316 | -77.9 | 1.91761756 | 0.06704957 | 1.287
4490 | ESTM | https://doi.org/10.1021/acs.chemmater.0c03581 | Gd2.84 Se4 | Gd2.84Se4 | Gd2.84Se4 | Stoichiometric Formula | 2020 | 550 | 287.34 | -95.7 | 2.631601 | 0.1138146 | 1.2717
4491 | ESTM | https://doi.org/10.1021/acs.chemmater.0c03581 | Gd2.84 Se4 | Gd2.84Se4 | Gd2.84Se4 | Stoichiometric Formula | 2020 | 650 | 256.96 | -111.96 | 3.221004 | 0.1655061 | 1.265
4492 | ESTM | https://doi.org/10.1021/acs.chemmater.0c03581 | Gd2.84 Se4 | Gd2.84Se4 | Gd2.84Se4 | Stoichiometric Formula | 2020 | 750 | 230.4 | -126.5 | 3.6869184 | 0.2200532 | 1.2566
4493 | ESTM | https://doi.org/10.1021/acs.chemmater.0c03581 | Gd2.84 Se4 | Gd2.84Se4 | Gd2.84Se4 | Stoichiometric Formula | 2020 | 850 | 215.82 | -139 | 4.16985822 | 0.2747581 | 1.29
4494 | ESTM | https://doi.org/10.1021/acs.chemmater.0c03581 | Gd2 Se2.92 | Gd2Se2.92 | Gd2Se2.92 | Stoichiometric Formula | 2020 | 350 | 353.8 | -81.16 | 2.330461 | 0.04263782 | 1.913
4495 | ESTM | https://doi.org/10.1021/acs.chemmater.0c03581 | Gd2 Se2.92 | Gd2Se2.92 | Gd2Se2.92 | Stoichiometric Formula | 2020 | 450 | 303.16 | -99.46 | 2.998947 | 0.08414554 | 1.6038
4496 | ESTM | https://doi.org/10.1021/acs.chemmater.0c03581 | Gd2 Se2.92 | Gd2Se2.92 | Gd2Se2.92 | Stoichiometric Formula | 2020 | 550 | 253.8 | -115.58 | 3.390447 | 0.1331961 | 1.4
4497 | ESTM | https://doi.org/10.1021/acs.chemmater.0c03581 | Gd2 Se2.92 | Gd2Se2.92 | Gd2Se2.92 | Stoichiometric Formula | 2020 | 650 | 213.29 | -131.16 | 3.669216 | 0.1915194 | 1.2453
4498 | ESTM | https://doi.org/10.1021/acs.chemmater.0c03581 | Gd2 Se2.92 | Gd2Se2.92 | Gd2Se2.92 | Stoichiometric Formula | 2020 | 750 | 177.99 | -145.29 | 3.757224 | 0.2504816 | 1.125
4499 | ESTM | https://doi.org/10.1021/acs.chemmater.0c03581 | Gd2 Se2.92 | Gd2Se2.92 | Gd2Se2.92 | Stoichiometric Formula | 2020 | 850 | 150.31 | -157.97 | 3.750914 | 0.3119645 | 1.022
4500 | ESTM | https://doi.org/10.1021/acs.chemmater.0c03581 | Gd2 Se2.94 | Gd2Se2.94 | Gd2Se2.94 | Stoichiometric Formula | 2020 | 350 | 356 | -84.7 | 2.55397604 | 0.04196674 | 2.13
4501 | ESTM | https://doi.org/10.1021/acs.chemmater.0c03581 | Gd2 Se2.94 | Gd2Se2.94 | Gd2Se2.94 | Stoichiometric Formula | 2020 | 450 | 306.5 | -109.4 | 3.66830234 | 0.09305164 | 1.774
4502 | ESTM | https://doi.org/10.1021/acs.chemmater.0c03581 | Gd2 Se2.94 | Gd2Se2.94 | Gd2Se2.94 | Stoichiometric Formula | 2020 | 550 | 248.5 | -130.4 | 4.22553376 | 0.1517 | 1.532
4503 | ESTM | https://doi.org/10.1021/acs.chemmater.0c03581 | Gd2 Se2.94 | Gd2Se2.94 | Gd2Se2.94 | Stoichiometric Formula | 2020 | 650 | 203 | -147.8 | 4.43450252 | 0.2097836 | 1.374
4504 | ESTM | https://doi.org/10.1021/acs.chemmater.0c03581 | Gd2 Se2.94 | Gd2Se2.94 | Gd2Se2.94 | Stoichiometric Formula | 2020 | 750 | 183 | -162.3 | 4.82045607 | 0.2885349 | 1.253
4505 | ESTM | https://doi.org/10.1021/acs.chemmater.0c03581 | Gd2 Se2.94 | Gd2Se2.94 | Gd2Se2.94 | Stoichiometric Formula | 2020 | 850 | 152.5 | -172.83 | 4.555207 | 0.3332122 | 1.162
4506 | ESTM | https://doi.org/10.1021/acs.chemmater.0c03581 | Gd2 Se2.98 | Gd2Se2.98 | Gd2Se2.98 | Stoichiometric Formula | 2020 | 350 | 418.35 | -123.55 | 6.385946 | 0.1101025 | 2.03
4507 | ESTM | https://doi.org/10.1021/acs.chemmater.0c03581 | Gd2 Se2.98 | Gd2Se2.98 | Gd2Se2.98 | Stoichiometric Formula | 2020 | 450 | 344.3 | -147.46 | 7.486615 | 0.1970162 | 1.71
4508 | ESTM | https://doi.org/10.1021/acs.chemmater.0c03581 | Gd2 Se2.98 | Gd2Se2.98 | Gd2Se2.98 | Stoichiometric Formula | 2020 | 550 | 286 | -167.2 | 7.99537024 | 0.2920538 | 1.5057
4509 | ESTM | https://doi.org/10.1021/acs.chemmater.0c03581 | Gd2 Se2.98 | Gd2Se2.98 | Gd2Se2.98 | Stoichiometric Formula | 2020 | 650 | 240.6 | -183.8 | 8.128055064 | 0.3890453 | 1.358
4510 | ESTM | https://doi.org/10.1021/acs.chemmater.0c03581 | Gd2 Se2.98 | Gd2Se2.98 | Gd2Se2.98 | Stoichiometric Formula | 2020 | 750 | 201.27 | -196.38 | 7.761999 | 0.4706143 | 1.237
4511 | ESTM | https://doi.org/10.1021/acs.chemmater.0c03581 | Gd2 Se2.98 | Gd2Se2.98 | Gd2Se2.98 | Stoichiometric Formula | 2020 | 850 | 169.18 | -205.8 | 7.165389 | 0.5452624 | 1.117
4512 | ESTM | https://doi.org/10.1021/acs.chemmater.0c03657 | Sn0.965 Pb0.01 Cd0.025 Se1 | Cd0.025Sn0.965Pb0.01Se1 | Sn0.965Pb0.01Cd0.025Se | Stoichiometric Formula | 2020 | 300 | 22.86 | 314.57 | 2.262095 | 0.06679414 | 1.016
4513 | ESTM | https://doi.org/10.1021/acs.chemmater.0c03657 | Sn0.965 Pb0.01 Cd0.025 Se1 | Cd0.025Sn0.965Pb0.01Se1 | Sn0.965Pb0.01Cd0.025Se | Stoichiometric Formula | 2020 | 373 | 33.17 | 336 | 3.74476032 | 0.1784814 | 0.7826
4514 | ESTM | https://doi.org/10.1021/acs.chemmater.0c03657 | Sn0.965 Pb0.01 Cd0.025 Se1 | Cd0.025Sn0.965Pb0.01Se1 | Sn0.965Pb0.01Cd0.025Se | Stoichiometric Formula | 2020 | 423 | 35.87 | 347.7 | 4.336514 | 0.263669 | 0.6957
4515 | ESTM | https://doi.org/10.1021/acs.chemmater.0c03657 | Sn0.965 Pb0.01 Cd0.025 Se1 | Cd0.025Sn0.965Pb0.01Se1 | Sn0.965Pb0.01Cd0.025Se | Stoichiometric Formula | 2020 | 473 | 33.49 | 360 | 4.340304 | 0.3292116 | 0.6236
4516 | ESTM | https://doi.org/10.1021/acs.chemmater.0c03657 | Sn0.965 Pb0.01 Cd0.025 Se1 | Cd0.025Sn0.965Pb0.01Se1 | Sn0.965Pb0.01Cd0.025Se | Stoichiometric Formula | 2020 | 573 | 24.6 | 392.7 | 3.793646934 | 0.4374642 | 0.4969
4517 | ESTM | https://doi.org/10.1021/acs.chemmater.0c03657 | Sn0.965 Pb0.01 Cd0.025 Se1 | Cd0.025Sn0.965Pb0.01Se1 | Sn0.965Pb0.01Cd0.025Se | Stoichiometric Formula | 2020 | 673 | 17.62 | 409.93 | 2.960911 | 0.4920229 | 0.405
4518 | ESTM | https://doi.org/10.1021/acs.chemmater.0c03657 | Sn0.965 Pb0.01 Cd0.025 Se1 | Cd0.025Sn0.965Pb0.01Se1 | Sn0.965Pb0.01Cd0.025Se | Stoichiometric Formula | 2020 | 723 | 26.35 | 385.1 | 3.907758 | 0.6890998 | 0.41
4519 | ESTM | https://doi.org/10.1021/acs.chemmater.0c03657 | Sn0.965 Pb0.01 Cd0.025 Se1 | Cd0.025Sn0.965Pb0.01Se1 | Sn0.965Pb0.01Cd0.025Se | Stoichiometric Formula | 2020 | 823 | 76.03 | 298.34 | 6.767184 | 1.311062 | 0.4248
4520 | ESTM | https://doi.org/10.1021/acs.chemmater.0c03657 | Sn0.965 Pb0.01 Cd0.025 Se1 | Cd0.025Sn0.965Pb0.01Se1 | Sn0.965Pb0.01Cd0.025Se | Stoichiometric Formula | 2020 | 873 | 74.13 | 310.6 | 7.151496 | 1.504762 | 0.4149
4521 | ESTM | https://doi.org/10.1021/acs.chemmater.0c03657 | Sn0.96 Pb0.01 Cd0.035 Se1 | Cd0.035Sn0.96Pb0.01Se1 | Sn0.96Pb0.01Cd0.035Se | Stoichiometric Formula | 2020 | 300 | 25.08 | 313.58 | 2.466177 | 0.08364648 | 0.8845
4522 | ESTM | https://doi.org/10.1021/acs.chemmater.0c03657 | Sn0.96 Pb0.01 Cd0.035 Se1 | Cd0.035Sn0.96Pb0.01Se1 | Sn0.96Pb0.01Cd0.035Se | Stoichiometric Formula | 2020 | 373 | 36.51 | 331 | 4.00007211 | 0.222425 | 0.6708
4523 | ESTM | https://doi.org/10.1021/acs.chemmater.0c03657 | Sn0.96 Pb0.01 Cd0.035 Se1 | Cd0.035Sn0.96Pb0.01Se1 | Sn0.96Pb0.01Cd0.035Se | Stoichiometric Formula | 2020 | 423 | 38.89 | 342.05 | 4.55006 | 0.3353677 | 0.5739
4524 | ESTM | https://doi.org/10.1021/acs.chemmater.0c03657 | Sn0.96 Pb0.01 Cd0.035 Se1 | Cd0.035Sn0.96Pb0.01Se1 | Sn0.96Pb0.01Cd0.035Se | Stoichiometric Formula | 2020 | 473 | 36.51 | 357 | 4.65316299 | 0.434283 | 0.5068
4525 | ESTM | https://doi.org/10.1021/acs.chemmater.0c03657 | Sn0.96 Pb0.01 Cd0.035 Se1 | Cd0.035Sn0.96Pb0.01Se1 | Sn0.96Pb0.01Cd0.035Se | Stoichiometric Formula | 2020 | 573 | 26.98 | 390.67 | 4.11777 | 0.5686869 | 0.4149
4526 | ESTM | https://doi.org/10.1021/acs.chemmater.0c03657 | Sn0.96 Pb0.01 Cd0.035 Se1 | Cd0.035Sn0.96Pb0.01Se1 | Sn0.96Pb0.01Cd0.035Se | Stoichiometric Formula | 2020 | 673 | 20.48 | 408 | 3.40918272 | 0.6790316 | 0.33789
4527 | ESTM | https://doi.org/10.1021/acs.chemmater.0c03657 | Sn0.96 Pb0.01 Cd0.035 Se1 | Cd0.035Sn0.96Pb0.01Se1 | Sn0.96Pb0.01Cd0.035Se | Stoichiometric Formula | 2020 | 723 | 32.38 | 377.33 | 4.610197 | 0.9864376 | 0.3379
4528 | ESTM | https://doi.org/10.1021/acs.chemmater.0c03657 | Sn0.96 Pb0.01 Cd0.035 Se1 | Cd0.035Sn0.96Pb0.01Se1 | Sn0.96Pb0.01Cd0.035Se | Stoichiometric Formula | 2020 | 823 | 88.64 | 283.77 | 7.137773 | 1.65336 | 0.3553
4529 | ESTM | https://doi.org/10.1021/acs.chemmater.0c03657 | Sn0.96 Pb0.01 Cd0.035 Se1 | Cd0.035Sn0.96Pb0.01Se1 | Sn0.96Pb0.01Cd0.035Se | Stoichiometric Formula | 2020 | 873 | 87.07 | 294.04 | 7.528031 | 1.916585 | 0.3429
4530 | ESTM | https://doi.org/10.1021/acs.chemmater.0c03657 | Sn0.975 Pb0.01 Cd0.015 Se1 | Cd0.015Sn0.975Pb0.01Se1 | Sn0.975Pb0.01Cd0.015Se | Stoichiometric Formula | 2020 | 300 | 15.87 | 312.9 | 1.553775 | 0.03767335 | 1.2373
4531 | ESTM | https://doi.org/10.1021/acs.chemmater.0c03657 | Sn0.975 Pb0.01 Cd0.015 Se1 | Cd0.015Sn0.975Pb0.01Se1 | Sn0.975Pb0.01Cd0.015Se | Stoichiometric Formula | 2020 | 373 | 24.16 | 344.37 | 2.865151 | 0.1108611 | 0.964
4532 | ESTM | https://doi.org/10.1021/acs.chemmater.0c03657 | Sn0.975 Pb0.01 Cd0.015 Se1 | Cd0.015Sn0.975Pb0.01Se1 | Sn0.975Pb0.01Cd0.015Se | Stoichiometric Formula | 2020 | 423 | 27.2 | 356.33 | 3.453613 | 0.1714646 | 0.852
4533 | ESTM | https://doi.org/10.1021/acs.chemmater.0c03657 | Sn0.975 Pb0.01 Cd0.015 Se1 | Cd0.015Sn0.975Pb0.01Se1 | Sn0.975Pb0.01Cd0.015Se | Stoichiometric Formula | 2020 | 473 | 25.12 | 370.33 | 3.445065 | 0.2136509 | 0.7627
4534 | ESTM | https://doi.org/10.1021/acs.chemmater.0c03657 | Sn0.975 Pb0.01 Cd0.015 Se1 | Cd0.015Sn0.975Pb0.01Se1 | Sn0.975Pb0.01Cd0.015Se | Stoichiometric Formula | 2020 | 573 | 17.46 | 400 | 2.7936 | 0.2566922 | 0.6236
4535 | ESTM | https://doi.org/10.1021/acs.chemmater.0c03657 | Sn0.975 Pb0.01 Cd0.015 Se1 | Cd0.015Sn0.975Pb0.01Se1 | Sn0.975Pb0.01Cd0.015Se | Stoichiometric Formula | 2020 | 673 | 14.286 | 423.33 | 2.56017 | 0.3302653 | 0.5217
4536 | ESTM | https://doi.org/10.1021/acs.chemmater.0c03657 | Sn0.975 Pb0.01 Cd0.015 Se1 | Cd0.015Sn0.975Pb0.01Se1 | Sn0.975Pb0.01Cd0.015Se | Stoichiometric Formula | 2020 | 723 | 21.27 | 400.2 | 3.406604 | 0.4742875 | 0.5193
4537 | ESTM | https://doi.org/10.1021/acs.chemmater.0c03657 | Sn0.975 Pb0.01 Cd0.015 Se1 | Cd0.015Sn0.975Pb0.01Se1 | Sn0.975Pb0.01Cd0.015Se | Stoichiometric Formula | 2020 | 823 | 62.54 | 314 | 6.16619384 | 0.9499771 | 0.5342
4538 | ESTM | https://doi.org/10.1021/acs.chemmater.0c03657 | Sn0.975 Pb0.01 Cd0.015 Se1 | Cd0.015Sn0.975Pb0.01Se1 | Sn0.975Pb0.01Cd0.015Se | Stoichiometric Formula | 2020 | 873 | 60.32 | 322.52 | 6.274435 | 1.044941 | 0.5242
4539 | ESTM | https://doi.org/10.1021/acs.chemmater.0c03657 | Sn0.97 Pb0.01 Cd0.025 Se1 | Cd0.025Sn0.97Pb0.01Se1 | Sn0.97Pb0.01Cd0.025Se | Stoichiometric Formula | 2020 | 300 | 20.95 | 314.24 | 2.068745 | 0.054903 | 1.1304
4540 | ESTM | https://doi.org/10.1021/acs.chemmater.0c03657 | Sn0.97 Pb0.01 Cd0.025 Se1 | Cd0.025Sn0.97Pb0.01Se1 | Sn0.97Pb0.01Cd0.025Se | Stoichiometric Formula | 2020 | 373 | 28.89 | 337 | 3.28100841 | 0.1395457 | 0.877
4541 | ESTM | https://doi.org/10.1021/acs.chemmater.0c03657 | Sn0.97 Pb0.01 Cd0.025 Se1 | Cd0.025Sn0.97Pb0.01Se1 | Sn0.97Pb0.01Cd0.025Se | Stoichiometric Formula | 2020 | 423 | 31.11 | 350 | 3.810975 | 0.2046778 | 0.7876
4542 | ESTM | https://doi.org/10.1021/acs.chemmater.0c03657 | Sn0.97 Pb0.01 Cd0.025 Se1 | Cd0.025Sn0.97Pb0.01Se1 | Sn0.97Pb0.01Cd0.025Se | Stoichiometric Formula | 2020 | 473 | 28.73 | 365.33 | 3.834478 | 0.2579588 | 0.7031
4543 | ESTM | https://doi.org/10.1021/acs.chemmater.0c03657 | Sn0.97 Pb0.01 Cd0.025 Se1 | Cd0.025Sn0.97Pb0.01Se1 | Sn0.97Pb0.01Cd0.025Se | Stoichiometric Formula | 2020 | 573 | 20.79 | 395.67 | 3.254773 | 0.3306711 | 0.564
4544 | ESTM | https://doi.org/10.1021/acs.chemmater.0c03657 | Sn0.97 Pb0.01 Cd0.025 Se1 | Cd0.025Sn0.97Pb0.01Se1 | Sn0.97Pb0.01Cd0.025Se | Stoichiometric Formula | 2020 | 673 | 16.51 | 415.67 | 2.852623 | 0.4024771 | 0.477
4545 | ESTM | https://doi.org/10.1021/acs.chemmater.0c03657 | Sn0.97 Pb0.01 Cd0.025 Se1 | Cd0.025Sn0.97Pb0.01Se1 | Sn0.97Pb0.01Cd0.025Se | Stoichiometric Formula | 2020 | 723 | 23.33 | 398 | 3.69556532 | 0.554334798 | 0.482
4546 | ESTM | https://doi.org/10.1021/acs.chemmater.0c03657 | Sn0.97 Pb0.01 Cd0.025 Se1 | Cd0.025Sn0.97Pb0.01Se1 | Sn0.97Pb0.01Cd0.025Se | Stoichiometric Formula | 2020 | 823 | 70.16 | 305.67 | 6.55534 | 1.085522 | 0.497
4547 | ESTM | https://doi.org/10.1021/acs.chemmater.0c03657 | Sn0.97 Pb0.01 Cd0.025 Se1 | Cd0.025Sn0.97Pb0.01Se1 | Sn0.97Pb0.01Cd0.025Se | Stoichiometric Formula | 2020 | 873 | 68.57 | 315 | 6.80385825 | 1.245234 | 0.477
4548 | ESTM | https://doi.org/10.1021/acs.chemmater.0c03657 | Sn1 Se1 | SnSe | SnSe | Stoichiometric Formula | 2020 | 300 | 11.74 | 332.4 | 1.26 | 0.02779607 | 1.4
4549 | ESTM | https://doi.org/10.1021/acs.chemmater.0c03657 | Sn1 Se1 | SnSe | SnSe | Stoichiometric Formula | 2020 | 373 | 20.47 | 349 | 2.49326647 | 0.08115082 | 1.146
4550 | ESTM | https://doi.org/10.1021/acs.chemmater.0c03657 | Sn1 Se1 | SnSe | SnSe | Stoichiometric Formula | 2020 | 423 | 23.65 | 362.58 | 3.10913 | 0.1284338 | 1.024
4551 | ESTM | https://doi.org/10.1021/acs.chemmater.0c03657 | Sn1 Se1 | SnSe | SnSe | Stoichiometric Formula | 2020 | 473 | 22.22 | 375.83 | 3.138535 | 0.1645817 | 0.902
4552 | ESTM | https://doi.org/10.1021/acs.chemmater.0c03657 | Sn1 Se1 | SnSe | SnSe | Stoichiometric Formula | 2020 | 573 | 15.56 | 411.33 | 2.632633 | 0.2072114 | 0.728
4553 | ESTM | https://doi.org/10.1021/acs.chemmater.0c03657 | Sn1 Se1 | SnSe | SnSe | Stoichiometric Formula | 2020 | 673 | 11.43 | 431 | 2.12324823 | 0.2309968 | 0.6186
4554 | ESTM | https://doi.org/10.1021/acs.chemmater.0c03657 | Sn1 Se1 | SnSe | SnSe | Stoichiometric Formula | 2020 | 723 | 15.4 | 418.33 | 2.695 | 0.3214261 | 0.6062
4555 | ESTM | https://doi.org/10.1021/acs.chemmater.0c03657 | Sn1 Se1 | SnSe | SnSe | Stoichiometric Formula | 2020 | 823 | 53.02 | 325.33 | 5.611616 | 0.723314 | 0.6385
4556 | ESTM | https://doi.org/10.1021/acs.chemmater.0c03657 | Sn1 Se1 | SnSe | SnSe | Stoichiometric Formula | 2020 | 873 | 52.38 | 332 | 5.77353312 | 0.7863174 | 0.641
4557 | ESTM | https://doi.org/10.1021/acs.chemmater.0c04940 | Ca10 Ga1 Sb9 | Ca10GaSb9 | Ca10GaSb9 | Stoichiometric Formula | 2021 | 398 | 2.03 | 32.46 | 0.002138912748 | 0.0001257998 | 0.6767
4558 | ESTM | https://doi.org/10.1021/acs.chemmater.0c04940 | Ca10 Ga1 Sb9 | Ca10GaSb9 | Ca10GaSb9 | Stoichiometric Formula | 2021 | 473 | 3.14 | 45.9 | 0.0066153834 | 0.0004830312 | 0.6478
4559 | ESTM | https://doi.org/10.1021/acs.chemmater.0c04940 | Ca10 Ga1 Sb9 | Ca10GaSb9 | Ca10GaSb9 | Stoichiometric Formula | 2021 | 573 | 5 | 64.93 | 0.0210795245 | 0.002002747 | 0.6031
4560 | ESTM | https://doi.org/10.1021/acs.chemmater.0c04940 | Ca10 Ga1 Sb9 | Ca10GaSb9 | Ca10GaSb9 | Stoichiometric Formula | 2021 | 673 | 7.27 | 85.82 | 0.05354408 | 0.005876576 | 0.6132
4561 | ESTM | https://doi.org/10.1021/acs.chemmater.0c04940 | Ca10 In1 Sb9 | Ca10InSb9 | Ca10InSb9 | Stoichiometric Formula | 2021 | 398 | 22.18 | 125.94 | 0.3517944 | 0.01770091 | 0.791
4562 | ESTM | https://doi.org/10.1021/acs.chemmater.0c04940 | Ca10 In1 Sb9 | Ca10InSb9 | Ca10InSb9 | Stoichiometric Formula | 2021 | 573 | 35.77 | 178.57 | 1.140607 | 0.09077329 | 0.72
4563 | ESTM | https://doi.org/10.1021/acs.chemmater.0c04940 | Ca10 In1 Sb9 | Ca10InSb9 | Ca10InSb9 | Stoichiometric Formula | 2021 | 673 | 40.16 | 195.11 | 1.528807 | 0.1445066 | 0.712
4564 | ESTM | https://doi.org/10.1021/acs.chemmater.0c04940 | Ca10 In1 Sb9 | Ca10InSb9 | Ca10InSb9 | Stoichiometric Formula | 2021 | 772 | 42.5 | 209 | 1.8564425 | 0.1990519 | 0.72
4565 | ESTM | https://doi.org/10.1021/acs.chemmater.0c04940 | Ca10 Mn1 Sb9 | Ca10MnSb9 | Ca10MnSb9 | Stoichiometric Formula | 2021 | 373 | 0.0738 | 10.82 | 8.63994312e-06 | 4.432873e-07 | 0.727
4566 | ESTM | https://doi.org/10.1021/acs.chemmater.0c04940 | Ca10 Mn1 Sb9 | Ca10MnSb9 | Ca10MnSb9 | Stoichiometric Formula | 2021 | 473 | 0.0957 | 32.09 | 9.854880717e-05 | 7.11332e-06 | 0.6553
4567 | ESTM | https://doi.org/10.1021/acs.chemmater.0c04940 | Ca10 Mn1 Sb9 | Ca10MnSb9 | Ca10MnSb9 | Stoichiometric Formula | 2021 | 573 | 0.1734 | 75 | 0.000975375 | 9.021628e-05 | 0.6195
4568 | ESTM | https://doi.org/10.1021/acs.chemmater.0c04940 | Ca10 Zn1 Sb9 | Ca10ZnSb9 | Ca10ZnSb9 | Stoichiometric Formula | 2021 | 373 | 0.3735 | 19.4 | 0.00014057046 | 8.156936e-06 | 0.6428
4569 | ESTM | https://doi.org/10.1021/acs.chemmater.0c04940 | Ca10 Zn1 Sb9 | Ca10ZnSb9 | Ca10ZnSb9 | Stoichiometric Formula | 2021 | 473 | 0.3577 | 32.46 | 0.0003768912 | 2.993108e-05 | 0.5956
4570 | ESTM | https://doi.org/10.1021/acs.chemmater.0c04940 | Ca10 Zn1 Sb9 | Ca10ZnSb9 | Ca10ZnSb9 | Stoichiometric Formula | 2021 | 573 | 0.4194 | 61.2 | 0.001570837536 | 0.0001549208 | 0.581
4571 | ESTM | https://doi.org/10.1021/acs.chemmater.1c00331 | Ge0.87 Mn0.05 Sb0.08 Te1 | Mn0.05Ge0.87Sb0.08Te1 | Ge0.87Mn0.05Sb0.08Te | Stoichiometric Formula | 2021 | 298 | 1144.33 | 92.58 | 9.808117 | 0.1454139 | 2.01
4572 | ESTM | https://doi.org/10.1021/acs.chemmater.1c00331 | Ge0.87 Mn0.05 Sb0.08 Te1 | Mn0.05Ge0.87Sb0.08Te1 | Ge0.87Mn0.05Sb0.08Te | Stoichiometric Formula | 2021 | 398 | 958.76 | 124.03 | 14.74903 | 0.3155975 | 1.86
4573 | ESTM | https://doi.org/10.1021/acs.chemmater.1c00331 | Ge0.87 Mn0.05 Sb0.08 Te1 | Mn0.05Ge0.87Sb0.08Te1 | Ge0.87Mn0.05Sb0.08Te | Stoichiometric Formula | 2021 | 498 | 856 | 163.6 | 22.91080576 | 0.7 | 1.665
4574 | ESTM | https://doi.org/10.1021/acs.chemmater.1c00331 | Ge0.87 Mn0.05 Sb0.08 Te1 | Mn0.05Ge0.87Sb0.08Te1 | Ge0.87Mn0.05Sb0.08Te | Stoichiometric Formula | 2021 | 598 | 824.74 | 192.9 | 30.68891 | 1.134939 | 1.617
4575 | ESTM | https://doi.org/10.1021/acs.chemmater.1c00331 | Ge0.87 Mn0.05 Sb0.08 Te1 | Mn0.05Ge0.87Sb0.08Te1 | Ge0.87Mn0.05Sb0.08Te | Stoichiometric Formula | 2021 | 648 | 799 | 202 | 32.602396 | 1.369174 | 1.543
4576 | ESTM | https://doi.org/10.1021/acs.chemmater.1c00331 | Ge0.87 Mn0.05 Sb0.08 Te1 | Mn0.05Ge0.87Sb0.08Te1 | Ge0.87Mn0.05Sb0.08Te | Stoichiometric Formula | 2021 | 698 | 762.89 | 210 | 33.643449 | 1.577107 | 1.489
4577 | ESTM | https://doi.org/10.1021/acs.chemmater.1c00331 | Ge0.87 Mn0.05 Sb0.08 Te1 | Mn0.05Ge0.87Sb0.08Te1 | Ge0.87Mn0.05Sb0.08Te | Stoichiometric Formula | 2021 | 773 | 701.03 | 213.9 | 32.07437 | 1.663993 | 1.49
4578 | ESTM | https://doi.org/10.1021/acs.chemmater.1c00331 | Ge0.95 Mn0.05 Te1 | Mn0.05Ge0.95Te1 | Ge0.95Mn0.05Te | Stoichiometric Formula | 2021 | 298 | 3793.81 | 45.16 | 7.737193 | 0.04812129 | 4.7914
4579 | ESTM | https://doi.org/10.1021/acs.chemmater.1c00331 | Ge0.95 Mn0.05 Te1 | Mn0.05Ge0.95Te1 | Ge0.95Mn0.05Te | Stoichiometric Formula | 2021 | 398 | 3061.86 | 56.77 | 9.867863 | 0.09157362 | 4.2888
4580 | ESTM | https://doi.org/10.1021/acs.chemmater.1c00331 | Ge0.95 Mn0.05 Te1 | Mn0.05Ge0.95Te1 | Ge0.95Mn0.05Te | Stoichiometric Formula | 2021 | 498 | 2288.66 | 88.39 | 17.88082 | 0.2538384 | 3.508
4581 | ESTM | https://doi.org/10.1021/acs.chemmater.1c00331 | Ge0.95 Mn0.05 Te1 | Mn0.05Ge0.95Te1 | Ge0.95Mn0.05Te | Stoichiometric Formula | 2021 | 598 | 1876.29 | 124.52 | 29.09231 | 0.6232428 | 2.7914
4582 | ESTM | https://doi.org/10.1021/acs.chemmater.1c00331 | Ge0.95 Mn0.05 Te1 | Mn0.05Ge0.95Te1 | Ge0.95Mn0.05Te | Stoichiometric Formula | 2021 | 648 | 1608.25 | 140.32 | 31.66596 | 0.8061106 | 2.5455
4583 | ESTM | https://doi.org/10.1021/acs.chemmater.1c00331 | Ge0.95 Mn0.05 Te1 | Mn0.05Ge0.95Te1 | Ge0.95Mn0.05Te | Stoichiometric Formula | 2021 | 698 | 1402 | 154.19 | 33.33193 | 0.9711435 | 2.3957
4584 | ESTM | https://doi.org/10.1021/acs.chemmater.1c00331 | Ge0.95 Mn0.05 Te1 | Mn0.05Ge0.95Te1 | Ge0.95Mn0.05Te | Stoichiometric Formula | 2021 | 773 | 1319 | 159 | 33.345639 | 1.038818 | 2.4813
4585 | ESTM | https://doi.org/10.1021/acs.chemmater.1c00331 | Ge0.96 Mn0.02 Sb0.02 Te1 | Mn0.02Ge0.96Sb0.02Te1 | Ge0.96Mn0.02Sb0.02Te | Stoichiometric Formula | 2021 | 298 | 3257.73 | 54.19 | 9.566507 | 0.06272429 | 4.545
4586 | ESTM | https://doi.org/10.1021/acs.chemmater.1c00331 | Ge0.96 Mn0.02 Sb0.02 Te1 | Mn0.02Ge0.96Sb0.02Te1 | Ge0.96Mn0.02Sb0.02Te | Stoichiometric Formula | 2021 | 398 | 2422.68 | 77.1 | 14.4014 | 0.1518186 | 3.7754
4587 | ESTM | https://doi.org/10.1021/acs.chemmater.1c00331 | Ge0.96 Mn0.02 Sb0.02 Te1 | Mn0.02Ge0.96Sb0.02Te1 | Ge0.96Mn0.02Sb0.02Te | Stoichiometric Formula | 2021 | 498 | 1659.79 | 114.52 | 21.76786 | 0.3712465 | 2.92
4588 | ESTM | https://doi.org/10.1021/acs.chemmater.1c00331 | Ge0.96 Mn0.02 Sb0.02 Te1 | Mn0.02Ge0.96Sb0.02Te1 | Ge0.96Mn0.02Sb0.02Te | Stoichiometric Formula | 2021 | 598 | 1134.02 | 163.64 | 30.36684 | 0.9031368 | 2.0107
4589 | ESTM | https://doi.org/10.1021/acs.chemmater.1c00331 | Ge0.96 Mn0.02 Sb0.02 Te1 | Mn0.02Ge0.96Sb0.02Te1 | Ge0.96Mn0.02Sb0.02Te | Stoichiometric Formula | 2021 | 648 | 1000 | 186.04 | 34.6108816 | 1.240822 | 1.8075
4590 | ESTM | https://doi.org/10.1021/acs.chemmater.1c00331 | Ge0.96 Mn0.02 Sb0.02 Te1 | Mn0.02Ge0.96Sb0.02Te1 | Ge0.96Mn0.02Sb0.02Te | Stoichiometric Formula | 2021 | 698 | 1000 | 187 | 34.969 | 1.36665 | 1.786
4591 | ESTM | https://doi.org/10.1021/acs.chemmater.1c00331 | Ge0.96 Mn0.02 Sb0.02 Te1 | Mn0.02Ge0.96Sb0.02Te1 | Ge0.96Mn0.02Sb0.02Te | Stoichiometric Formula | 2021 | 773 | 1092.78 | 178.9 | 34.97465 | 1.24524 | 2.1711
4592 | ESTM | https://doi.org/10.1021/acs.chemmater.1c00331 | Ge0.98 Mn0.01 Sb0.01 Te1 | Mn0.01Ge0.98Sb0.01Te1 | Ge0.98Mn0.01Sb0.01Te | Stoichiometric Formula | 2021 | 298 | 5072.16 | 35.16 | 6.270334 | 0.03075869 | 6.0749
4593 | ESTM | https://doi.org/10.1021/acs.chemmater.1c00331 | Ge0.98 Mn0.01 Sb0.01 Te1 | Mn0.01Ge0.98Sb0.01Te1 | Ge0.98Mn0.01Sb0.01Te | Stoichiometric Formula | 2021 | 398 | 3835.05 | 51.61 | 10.21501 | 0.07837703 | 5.1872
4594 | ESTM | https://doi.org/10.1021/acs.chemmater.1c00331 | Ge0.98 Mn0.01 Sb0.01 Te1 | Mn0.01Ge0.98Sb0.01Te1 | Ge0.98Mn0.01Sb0.01Te | Stoichiometric Formula | 2021 | 498 | 2628.87 | 73.55 | 14.22114 | 0.1849651 | 3.8289
4595 | ESTM | https://doi.org/10.1021/acs.chemmater.1c00331 | Ge0.98 Mn0.01 Sb0.01 Te1 | Mn0.01Ge0.98Sb0.01Te1 | Ge0.98Mn0.01Sb0.01Te | Stoichiometric Formula | 2021 | 598 | 1721.65 | 106.13 | 19.39194 | 0.4443738 | 2.6096
4596 | ESTM | https://doi.org/10.1021/acs.chemmater.1c00331 | Ge0.98 Mn0.01 Sb0.01 Te1 | Mn0.01Ge0.98Sb0.01Te1 | Ge0.98Mn0.01Sb0.01Te | Stoichiometric Formula | 2021 | 648 | 1402.06 | 130 | 23.694814 | 0.6868984 | 2.2353
4597 | ESTM | https://doi.org/10.1021/acs.chemmater.1c00331 | Ge0.98 Mn0.01 Sb0.01 Te1 | Mn0.01Ge0.98Sb0.01Te1 | Ge0.98Mn0.01Sb0.01Te | Stoichiometric Formula | 2021 | 698 | 1432.99 | 147.42 | 31.14268 | 1.011192 | 2.1497
4598 | ESTM | https://doi.org/10.1021/acs.chemmater.1c00331 | Ge0.98 Mn0.01 Sb0.01 Te1 | Mn0.01Ge0.98Sb0.01Te1 | Ge0.98Mn0.01Sb0.01Te | Stoichiometric Formula | 2021 | 773 | 1433 | 147.74 | 31.27825 | 0.9042592 | 2.6738
4599 | ESTM | https://doi.org/10.1021/acs.chemmater.1c00331 | Ge0.98 Mn0.02 Te1 | Mn0.02Ge0.98Te1 | Ge0.98Mn0.02Te | Stoichiometric Formula | 2021 | 298 | 4752.58 | 41.6 | 8.224625 | 0.04189423 | 5.8503
4600 | ESTM | https://doi.org/10.1021/acs.chemmater.1c00331 | Ge0.98 Mn0.02 Te1 | Mn0.02Ge0.98Te1 | Ge0.98Mn0.02Te | Stoichiometric Formula | 2021 | 398 | 3773.2 | 51.6 | 10.04637 | 0.07788643 | 5.1337
4601 | ESTM | https://doi.org/10.1021/acs.chemmater.1c00331 | Ge0.98 Mn0.02 Te1 | Mn0.02Ge0.98Te1 | Ge0.98Mn0.02Te | Stoichiometric Formula | 2021 | 498 | 2731.96 | 72.9 | 14.51876 | 0.1807585 | 4
4602 | ESTM | https://doi.org/10.1021/acs.chemmater.1c00331 | Ge0.98 Mn0.02 Te1 | Mn0.02Ge0.98Te1 | Ge0.98Mn0.02Te | Stoichiometric Formula | 2021 | 598 | 1907.22 | 109.68 | 22.94329 | 0.4533018 | 3.0267
4603 | ESTM | https://doi.org/10.1021/acs.chemmater.1c00331 | Ge0.98 Mn0.02 Te1 | Mn0.02Ge0.98Te1 | Ge0.98Mn0.02Te | Stoichiometric Formula | 2021 | 648 | 1484.54 | 130.65 | 25.34024 | 0.6068173 | 2.706
4604 | ESTM | https://doi.org/10.1021/acs.chemmater.1c00331 | Ge0.98 Mn0.02 Te1 | Mn0.02Ge0.98Te1 | Ge0.98Mn0.02Te | Stoichiometric Formula | 2021 | 698 | 1371.13 | 145.16 | 28.89166 | 0.8455506 | 2.385
4605 | ESTM | https://doi.org/10.1021/acs.chemmater.1c00331 | Ge0.99 Mn0.01 Te1 | Mn0.01Ge0.99Te1 | Ge0.99Mn0.01Te | Stoichiometric Formula | 2021 | 298 | 5896.91 | 32.58 | 6.259313 | 0.02750738 | 6.781
4606 | ESTM | https://doi.org/10.1021/acs.chemmater.1c00331 | Ge0.99 Mn0.01 Te1 | Mn0.01Ge0.99Te1 | Ge0.99Mn0.01Te | Stoichiometric Formula | 2021 | 398 | 4329.9 | 43.87 | 8.333226 | 0.0560771 | 5.9144
4607 | ESTM | https://doi.org/10.1021/acs.chemmater.1c00331 | Ge0.99 Mn0.01 Te1 | Mn0.01Ge0.99Te1 | Ge0.99Mn0.01Te | Stoichiometric Formula | 2021 | 498 | 3000 | 63.23 | 11.9940987 | 0.1355542 | 4.4064
4608 | ESTM | https://doi.org/10.1021/acs.chemmater.1c00331 | Ge0.99 Mn0.01 Te1 | Mn0.01Ge0.99Te1 | Ge0.99Mn0.01Te | Stoichiometric Formula | 2021 | 648 | 1360.82 | 144.84 | 28.54813 | 0.7487732 | 2.4706
4609 | ESTM | https://doi.org/10.1021/acs.chemmater.1c00331 | Ge0.9 Mn0.05 Sb0.05 Te1 | Mn0.05Ge0.9Sb0.05Te1 | Ge0.9Mn0.05Sb0.05Te | Stoichiometric Formula | 2021 | 298 | 1629 | 75.5 | 9.5 | 0.09408843 | 2.941
4610 | ESTM | https://doi.org/10.1021/acs.chemmater.1c00331 | Ge0.9 Mn0.05 Sb0.05 Te1 | Mn0.05Ge0.9Sb0.05Te1 | Ge0.9Mn0.05Sb0.05Te | Stoichiometric Formula | 2021 | 398 | 1360.82 | 92.3 | 11.83 | 0.1767855 | 2.61
4611 | ESTM | https://doi.org/10.1021/acs.chemmater.1c00331 | Ge0.9 Mn0.05 Sb0.05 Te1 | Mn0.05Ge0.9Sb0.05Te1 | Ge0.9Mn0.05Sb0.05Te | Stoichiometric Formula | 2021 | 498 | 1000 | 133.23 | 17.7502329 | 0.4238404 | 2.0856
4612 | ESTM | https://doi.org/10.1021/acs.chemmater.1c00331 | Ge0.9 Mn0.05 Sb0.05 Te1 | Mn0.05Ge0.9Sb0.05Te1 | Ge0.9Mn0.05Sb0.05Te | Stoichiometric Formula | 2021 | 598 | 938.14 | 175 | 28.7305375 | 0.9677178 | 1.7754
4613 | ESTM | https://doi.org/10.1021/acs.chemmater.1c00331 | Ge0.9 Mn0.05 Sb0.05 Te1 | Mn0.05Ge0.9Sb0.05Te1 | Ge0.9Mn0.05Sb0.05Te | Stoichiometric Formula | 2021 | 648 | 867 | 189 | 30.970107 | 1.172781 | 1.7112
4614 | ESTM | https://doi.org/10.1021/acs.chemmater.1c00331 | Ge0.9 Mn0.05 Sb0.05 Te1 | Mn0.05Ge0.9Sb0.05Te1 | Ge0.9Mn0.05Sb0.05Te | Stoichiometric Formula | 2021 | 698 | 793.81 | 198.4 | 31.24639 | 1.290532 | 1.69
4615 | ESTM | https://doi.org/10.1021/acs.chemmater.1c00331 | Ge0.9 Mn0.05 Sb0.05 Te1 | Mn0.05Ge0.9Sb0.05Te1 | Ge0.9Mn0.05Sb0.05Te | Stoichiometric Formula | 2021 | 773 | 731.96 | 200.65 | 29.46902 | 1.339974 | 1.7
4616 | ESTM | https://doi.org/10.1021/acs.chemmater.1c00331 | Ge1 Te1 | GeTe | GeTe | Stoichiometric Formula | 2021 | 298 | 7412.37 | 27.1 | 5.443719 | 0.02016944 | 8.043
4617 | ESTM | https://doi.org/10.1021/acs.chemmater.1c00331 | Ge1 Te1 | GeTe | GeTe | Stoichiometric Formula | 2021 | 398 | 5381.44 | 36.45 | 7.149795 | 0.04230145 | 6.727
4618 | ESTM | https://doi.org/10.1021/acs.chemmater.1c00331 | Ge1 Te1 | GeTe | GeTe | Stoichiometric Formula | 2021 | 498 | 3680.41 | 56.45 | 11.728 | 0.1176912 | 4.9626
4619 | ESTM | https://doi.org/10.1021/acs.chemmater.1c00331 | Ge1 Te1 | GeTe | GeTe | Stoichiometric Formula | 2021 | 598 | 2432.99 | 89.35 | 19.42359 | 0.3436481 | 3.38
4620 | ESTM | https://doi.org/10.1021/acs.chemmater.1c00331 | Ge1 Te1 | GeTe | GeTe | Stoichiometric Formula | 2021 | 648 | 1927.84 | 117.1 | 26.43533 | 0.6089618 | 2.813
4621 | ESTM | https://doi.org/10.1021/acs.chemmater.1c00331 | Ge1 Te1 | GeTe | GeTe | Stoichiometric Formula | 2021 | 698 | 1628.87 | 142.58 | 33.11339 | 0.9193773 | 2.514
4622 | ESTM | https://doi.org/10.1021/acs.chemmater.1c00872 | Cu26 Ti2 Sb3 Ge3 S32 | Ti2Cu26Ge3Sb3S32 | Cu26Ti2Sb3Ge3S32 | Stoichiometric Formula | 2021 | 308 | 1583.33 | 67.01 | 7.10969 | 0.1097746 | 1.9948
4623 | ESTM | https://doi.org/10.1021/acs.chemmater.1c00872 | Cu26 Ti2 Sb3 Ge3 S32 | Ti2Cu26Ge3Sb3S32 | Cu26Ti2Sb3Ge3S32 | Stoichiometric Formula | 2021 | 400 | 1390.24 | 85.05 | 10.0563 | 0.2161484 | 1.861
4624 | ESTM | https://doi.org/10.1021/acs.chemmater.1c00872 | Cu26 Ti2 Sb3 Ge3 S32 | Ti2Cu26Ge3Sb3S32 | Cu26Ti2Sb3Ge3S32 | Stoichiometric Formula | 2021 | 498 | 1117.65 | 103.61 | 11.99801 | 0.3420154 | 1.747
4625 | ESTM | https://doi.org/10.1021/acs.chemmater.1c00872 | Cu26 Ti2 Sb3 Ge3 S32 | Ti2Cu26Ge3Sb3S32 | Cu26Ti2Sb3Ge3S32 | Stoichiometric Formula | 2021 | 596 | 890.63 | 123.2 | 13.5182 | 0.493 | 1.583
4626 | ESTM | https://doi.org/10.1021/acs.chemmater.1c00872 | Cu26 Ti2 Sb3 Ge3 S32 | Ti2Cu26Ge3Sb3S32 | Cu26Ti2Sb3Ge3S32 | Stoichiometric Formula | 2021 | 677 | 703.7 | 139.7 | 13.73347 | 0.6373431 | 1.4588
4627 | ESTM | https://doi.org/10.1021/acs.chemmater.1c00872 | Cu26 Ti2 Sb4 Ge2 S32 | TiCu13Ge(SbS8)2 | Cu26Ti2Sb4Ge2S32 | Stoichiometric Formula | 2021 | 308 | 593.75 | 115.98 | 7.986745 | 0.1893701 | 1.299
4628 | ESTM | https://doi.org/10.1021/acs.chemmater.1c00872 | Cu26 Ti2 Sb4 Ge2 S32 | TiCu13Ge(SbS8)2 | Cu26Ti2Sb4Ge2S32 | Stoichiometric Formula | 2021 | 400 | 532.71 | 136.6 | 9.940134 | 0.3554491 | 1.1186
4629 | ESTM | https://doi.org/10.1021/acs.chemmater.1c00872 | Cu26 Ti2 Sb4 Ge2 S32 | TiCu13Ge(SbS8)2 | Cu26Ti2Sb4Ge2S32 | Stoichiometric Formula | 2021 | 498 | 448.82 | 159.79 | 11.45965 | 0.5563371 | 1.0258
4630 | ESTM | https://doi.org/10.1021/acs.chemmater.1c00872 | Cu26 Ti2 Sb4 Ge2 S32 | TiCu13Ge(SbS8)2 | Cu26Ti2Sb4Ge2S32 | Stoichiometric Formula | 2021 | 596 | 363.06 | 180.93 | 11.88501 | 0.750924 | 0.9433
4631 | ESTM | https://doi.org/10.1021/acs.chemmater.1c00872 | Cu26 Ti2 Sb4 Ge2 S32 | TiCu13Ge(SbS8)2 | Cu26Ti2Sb4Ge2S32 | Stoichiometric Formula | 2021 | 677 | 301.59 | 200 | 12.0636 | 0.9054387 | 0.902
4632 | ESTM | https://doi.org/10.1021/acs.chemmater.1c01318 | Ca3.2 Yb1.65 Pr0.15 Al2 Sb6 | Ca3.2Yb1.65Pr0.15Al2Sb6 | Ca3.2Yb1.65Pr0.15Al2Sb6 | Stoichiometric Formula | 2021 | 323 | 25.7 | 46.4 | 0.055331072 | 0.001215778 | 1.47
4633 | ESTM | https://doi.org/10.1021/acs.chemmater.1c01318 | Ca3.2 Yb1.65 Pr0.15 Al2 Sb6 | Ca3.2Yb1.65Pr0.15Al2Sb6 | Ca3.2Yb1.65Pr0.15Al2Sb6 | Stoichiometric Formula | 2021 | 423 | 30 | 48.3 | 0.0699867 | 0.002027697 | 1.46
4634 | ESTM | https://doi.org/10.1021/acs.chemmater.1c01318 | Ca3.2 Yb1.65 Pr0.15 Al2 Sb6 | Ca3.2Yb1.65Pr0.15Al2Sb6 | Ca3.2Yb1.65Pr0.15Al2Sb6 | Stoichiometric Formula | 2021 | 523 | 37.5 | 48.8 | 0.089304 | 0.003210034 | 1.455
4635 | ESTM | https://doi.org/10.1021/acs.chemmater.1c01318 | Ca3.2 Yb1.65 Pr0.15 Al2 Sb6 | Ca3.2Yb1.65Pr0.15Al2Sb6 | Ca3.2Yb1.65Pr0.15Al2Sb6 | Stoichiometric Formula | 2021 | 623 | 40 | 51.22 | 0.104939536 | 0.004491744 | 1.4555
4636 | ESTM | https://doi.org/10.1021/acs.chemmater.1c01318 | Ca3.2 Yb1.65 Pr0.15 Al2 Sb6 | Ca3.2Yb1.65Pr0.15Al2Sb6 | Ca3.2Yb1.65Pr0.15Al2Sb6 | Stoichiometric Formula | 2021 | 723 | 42 | 55.4 | 0.12890472 | 0.00616 | 1.492
4637 | ESTM | https://doi.org/10.1021/acs.chemmater.1c01318 | Ca3.2 Yb1.65 Pr0.15 Al2 Sb6 | Ca3.2Yb1.65Pr0.15Al2Sb6 | Ca3.2Yb1.65Pr0.15Al2Sb6 | Stoichiometric Formula | 2021 | 823 | 36.88 | 59.45 | 0.1303450762 | 0.0076 | 1.502
4638 | ESTM | https://doi.org/10.1021/acs.chemmater.1c01318 | Ca3.3 Yb1.5 Sm0.2 Al2 Sb6 | Ca3.3Yb1.5Sm0.2Al2Sb6 | Ca3.3Yb1.5Sm0.2Al2Sb6 | Stoichiometric Formula | 2021 | 323 | 79.6 | 56.2 | 0.251411824 | 0.006711241 | 1.21
4639 | ESTM | https://doi.org/10.1021/acs.chemmater.1c01318 | Ca3.3 Yb1.5 Sm0.2 Al2 Sb6 | Ca3.3Yb1.5Sm0.2Al2Sb6 | Ca3.3Yb1.5Sm0.2Al2Sb6 | Stoichiometric Formula | 2021 | 423 | 79.5 | 68.9 | 0.377403195 | 0.01339275 | 1.192
4640 | ESTM | https://doi.org/10.1021/acs.chemmater.1c01318 | Ca3.3 Yb1.5 Sm0.2 Al2 Sb6 | Ca3.3Yb1.5Sm0.2Al2Sb6 | Ca3.3Yb1.5Sm0.2Al2Sb6 | Stoichiometric Formula | 2021 | 523 | 83.7 | 76.7 | 0.492397893 | 0.02164068 | 1.19
4641 | ESTM | https://doi.org/10.1021/acs.chemmater.1c01318 | Ca3.3 Yb1.5 Sm0.2 Al2 Sb6 | Ca3.3Yb1.5Sm0.2Al2Sb6 | Ca3.3Yb1.5Sm0.2Al2Sb6 | Stoichiometric Formula | 2021 | 623 | 91.2 | 82.9 | 0.626763792 | 0.03190146 | 1.224
4642 | ESTM | https://doi.org/10.1021/acs.chemmater.1c01318 | Ca3.3 Yb1.5 Sm0.2 Al2 Sb6 | Ca3.3Yb1.5Sm0.2Al2Sb6 | Ca3.3Yb1.5Sm0.2Al2Sb6 | Stoichiometric Formula | 2021 | 723 | 94.2 | 88.6 | 0.739466232 | 0.042 | 1.26
4643 | ESTM | https://doi.org/10.1021/acs.chemmater.1c01318 | Ca3.3 Yb1.5 Sm0.2 Al2 Sb6 | Ca3.3Yb1.5Sm0.2Al2Sb6 | Ca3.3Yb1.5Sm0.2Al2Sb6 | Stoichiometric Formula | 2021 | 823 | 89 | 92 | 0.753296 | 0.049 | 1.285
4644 | ESTM | https://doi.org/10.1021/acs.chemmater.1c01318 | Ca3.3 Yb1.5 Sm0.2 Al2 Sb6 | Ca3.3Yb1.5Sm0.2Al2Sb6 | Ca3.3Yb1.5Sm0.2Al2Sb6 | Stoichiometric Formula | 2021 | 323 | 1.46 | -79.17 | 0.009151117794 | 0.000305116 | 0.96875
4645 | ESTM | https://doi.org/10.1021/acs.chemmater.1c01318 | Ca3.3 Yb1.5 Sm0.2 Al2 Sb6 | Ca3.3Yb1.5Sm0.2Al2Sb6 | Ca3.3Yb1.5Sm0.2Al2Sb6 | Stoichiometric Formula | 2021 | 423 | 3.54 | -108.33 | 0.04154328 | 0.001958409 | 0.8973
4646 | ESTM | https://doi.org/10.1021/acs.chemmater.1c01318 | Ca3.3 Yb1.5 Sm0.2 Al2 Sb6 | Ca3.3Yb1.5Sm0.2Al2Sb6 | Ca3.3Yb1.5Sm0.2Al2Sb6 | Stoichiometric Formula | 2021 | 523 | 7.29 | -111 | 0.08982009 | 0.00550714 | 0.853
4647 | ESTM | https://doi.org/10.1021/acs.chemmater.1c01318 | Ca3.3 Yb1.5 Sm0.2 Al2 Sb6 | Ca3.3Yb1.5Sm0.2Al2Sb6 | Ca3.3Yb1.5Sm0.2Al2Sb6 | Stoichiometric Formula | 2021 | 623 | 11.04 | -99 | 0.10820304 | 0.0083 | 0.825
4648 | ESTM | https://doi.org/10.1021/acs.chemmater.1c01318 | Ca3.46 Yb1.35 Pr0.19 Al2 Sb6 | Ca3.46Yb1.35Pr0.19Al2Sb6 | Ca3.46Yb1.35Pr0.19Al2Sb6 | Stoichiometric Formula | 2021 | 323 | 2.71 | -119.64 | 0.03879021 | 0.0007605923 | 1.6473
4649 | ESTM | https://doi.org/10.1021/acs.chemmater.1c01318 | Ca3.46 Yb1.35 Pr0.19 Al2 Sb6 | Ca3.46Yb1.35Pr0.19Al2Sb6 | Ca3.46Yb1.35Pr0.19Al2Sb6 | Stoichiometric Formula | 2021 | 423 | 6.67 | -141.07 | 0.132738 | 0.003881925 | 1.4464
4650 | ESTM | https://doi.org/10.1021/acs.chemmater.1c01318 | Ca3.46 Yb1.35 Pr0.19 Al2 Sb6 | Ca3.46Yb1.35Pr0.19Al2Sb6 | Ca3.46Yb1.35Pr0.19Al2Sb6 | Stoichiometric Formula | 2021 | 523 | 11.04 | -150 | 0.2484 | 0.00980477 | 1.325
4651 | ESTM | https://doi.org/10.1021/acs.chemmater.1c01318 | Ca3.46 Yb1.35 Pr0.19 Al2 Sb6 | Ca3.46Yb1.35Pr0.19Al2Sb6 | Ca3.46Yb1.35Pr0.19Al2Sb6 | Stoichiometric Formula | 2021 | 623 | 13.8 | -143 | 0.2821962 | 0.01384317 | 1.27
4652 | ESTM | https://doi.org/10.1021/acs.chemmater.1c01318 | Ca3.46 Yb1.35 Pr0.19 Al2 Sb6 | Ca3.46Yb1.35Pr0.19Al2Sb6 | Ca3.46Yb1.35Pr0.19Al2Sb6 | Stoichiometric Formula | 2021 | 723 | 16.04 | -111.786 | 0.2004376 | 0.01119391 | 1.2946
4653 | ESTM | https://doi.org/10.1021/acs.chemmater.1c01318 | Ca3.46 Yb1.35 Pr0.19 Al2 Sb6 | Ca3.46Yb1.35Pr0.19Al2Sb6 | Ca3.46Yb1.35Pr0.19Al2Sb6 | Stoichiometric Formula | 2021 | 823 | 20 | -54.8 | 0.0600608 | 0.0036054 | 1.371
4654 | ESTM | https://doi.org/10.1021/acs.chemmater.1c01856 | Cu1.55 S1 | Cu1.55S1 | Cu1.55S | Stoichiometric Formula | 2021 | 300 | 5394.23 | 8.3 | 0.3716085047 | 0.002901303 | 3.8425
4655 | ESTM | https://doi.org/10.1021/acs.chemmater.1c01856 | Cu1.55 S1 | Cu1.55S1 | Cu1.55S | Stoichiometric Formula | 2021 | 350 | 5365.38 | 13.6 | 0.9923806848 | 0.008888886 | 3.9075
4656 | ESTM | https://doi.org/10.1021/acs.chemmater.1c01856 | Cu1.55 S1 | Cu1.55S1 | Cu1.55S | Stoichiometric Formula | 2021 | 400 | 5235.58 | 16.24 | 1.380819 | 0.01213907 | 4.55
4657 | ESTM | https://doi.org/10.1021/acs.chemmater.1c01856 | Cu1.55 S1 | Cu1.55S1 | Cu1.55S | Stoichiometric Formula | 2021 | 450 | 4885.71 | 19.12 | 1.786091 | 0.01689596 | 4.757
4658 | ESTM | https://doi.org/10.1021/acs.chemmater.1c01856 | Cu1.55 S1 | Cu1.55S1 | Cu1.55S | Stoichiometric Formula | 2021 | 500 | 4514.42 | 22.3 | 2.244976 | 0.02331231 | 4.815
4659 | ESTM | https://doi.org/10.1021/acs.chemmater.1c01856 | Cu1.55 S1 | Cu1.55S1 | Cu1.55S | Stoichiometric Formula | 2021 | 550 | 4153.85 | 26.03 | 2.814486 | 0.0323099 | 4.791
4660 | ESTM | https://doi.org/10.1021/acs.chemmater.1c01856 | Cu1.55 S1 | Cu1.55S1 | Cu1.55S | Stoichiometric Formula | 2021 | 600 | 3788.46 | 31.55 | 3.771043 | 0.04780531 | 4.733
4661 | ESTM | https://doi.org/10.1021/acs.chemmater.1c01856 | Cu1.5 S1 | Cu1.5S1 | Cu1.5S | Stoichiometric Formula | 2021 | 300 | 5719.05 | 10.4 | 0.618572448 | 0.004246493 | 4.37
4662 | ESTM | https://doi.org/10.1021/acs.chemmater.1c01856 | Cu1.5 S1 | Cu1.5S1 | Cu1.5S | Stoichiometric Formula | 2021 | 350 | 5709.52 | 13.87 | 1.09838 | 0.008817269 | 4.36
4663 | ESTM | https://doi.org/10.1021/acs.chemmater.1c01856 | Cu1.5 S1 | Cu1.5S1 | Cu1.5S | Stoichiometric Formula | 2021 | 400 | 5528.85 | 15.567 | 1.339814 | 0.01074861 | 4.986
4664 | ESTM | https://doi.org/10.1021/acs.chemmater.1c01856 | Cu1.5 S1 | Cu1.5S1 | Cu1.5S | Stoichiometric Formula | 2021 | 450 | 5134.62 | 18.3 | 1.719533 | 0.01511308 | 5.12
4665 | ESTM | https://doi.org/10.1021/acs.chemmater.1c01856 | Cu1.5 S1 | Cu1.5S1 | Cu1.5S | Stoichiometric Formula | 2021 | 500 | 4738.1 | 21.24 | 2.137535 | 0.02076486 | 5.147
4666 | ESTM | https://doi.org/10.1021/acs.chemmater.1c01856 | Cu1.5 S1 | Cu1.5S1 | Cu1.5S | Stoichiometric Formula | 2021 | 550 | 4361.9 | 24.59 | 2.637502 | 0.02838798 | 5.11
4667 | ESTM | https://doi.org/10.1021/acs.chemmater.1c01856 | Cu1.5 S1 | Cu1.5S1 | Cu1.5S | Stoichiometric Formula | 2021 | 600 | 3961.54 | 29.07 | 3.347758 | 0.0395498 | 5.0788
4668 | ESTM | https://doi.org/10.1021/acs.chemmater.1c01856 | Cu1.6 S1 | Cu1.6S1 | Cu1.6S | Stoichiometric Formula | 2021 | 300 | 3870.19 | 8.454 | 0.2766029 | 0.002435242 | 3.4075
4669 | ESTM | https://doi.org/10.1021/acs.chemmater.1c01856 | Cu1.6 S1 | Cu1.6S1 | Cu1.6S | Stoichiometric Formula | 2021 | 350 | 4048.08 | 16.75 | 1.135739445 | 0.01122589 | 3.541
4670 | ESTM | https://doi.org/10.1021/acs.chemmater.1c01856 | Cu1.6 S1 | Cu1.6S1 | Cu1.6S | Stoichiometric Formula | 2021 | 400 | 4062.5 | 20 | 1.625 | 0.01581509 | 4.11
4671 | ESTM | https://doi.org/10.1021/acs.chemmater.1c01856 | Cu1.6 S1 | Cu1.6S1 | Cu1.6S | Stoichiometric Formula | 2021 | 450 | 3855.77 | 24 | 2.22092352 | 0.02314266 | 4.3185
4672 | ESTM | https://doi.org/10.1021/acs.chemmater.1c01856 | Cu1.6 S1 | Cu1.6S1 | Cu1.6S | Stoichiometric Formula | 2021 | 500 | 3605.77 | 28.35 | 2.898038 | 0.0328278 | 4.414
4673 | ESTM | https://doi.org/10.1021/acs.chemmater.1c01856 | Cu1.6 S1 | Cu1.6S1 | Cu1.6S | Stoichiometric Formula | 2021 | 550 | 3322.11 | 33.32 | 3.688281 | 0.04610351 | 4.4
4674 | ESTM | https://doi.org/10.1021/acs.chemmater.1c01856 | Cu1.6 S1 | Cu1.6S1 | Cu1.6S | Stoichiometric Formula | 2021 | 600 | 2923.08 | 38.7 | 4.377868 | 0.06063529 | 4.332
4675 | ESTM | https://doi.org/10.1021/acs.chemmater.1c02584 | Yb10 Ca3 Ba1 Mg1 Sb11 | BaCa3Yb10MgSb11 | Yb10Ca3BaMgSb11 | Stoichiometric Formula | 2021 | 300 | 198.26 | 50 | 0.49565 | 0.02807685 | 0.5296
4676 | ESTM | https://doi.org/10.1021/acs.chemmater.1c02584 | Yb10 Ca3 Ba1 Mg1 Sb11 | BaCa3Yb10MgSb11 | Yb10Ca3BaMgSb11 | Stoichiometric Formula | 2021 | 500 | 178.77 | 116.575 | 2.429436 | 0.2052409 | 0.59185
4677 | ESTM | https://doi.org/10.1021/acs.chemmater.1c02584 | Yb10 Ca3 Ba1 Mg1 Sb11 | BaCa3Yb10MgSb11 | Yb10Ca3BaMgSb11 | Stoichiometric Formula | 2021 | 700 | 148.87 | 156.35 | 3.639175 | 0.4148897 | 0.614
4678 | ESTM | https://doi.org/10.1021/acs.chemmater.1c02584 | Yb10 Ca3 Ba1 Mg1 Sb11 | BaCa3Yb10MgSb11 | Yb10Ca3BaMgSb11 | Stoichiometric Formula | 2021 | 800 | 135.82 | 176.52 | 4.232058 | 0.5473963 | 0.6185
4679 | ESTM | https://doi.org/10.1021/acs.chemmater.1c02584 | Yb11 Ca2 Ba1 Mg1 Sb11 | BaCa2Yb11MgSb11 | Yb11Ca2BaMgSb11 | Stoichiometric Formula | 2021 | 400 | 231.98 | 81.768 | 1.55102 | 0.09583068 | 0.6474
4680 | ESTM | https://doi.org/10.1021/acs.chemmater.1c02584 | Yb11 Ca2 Ba1 Mg1 Sb11 | BaCa2Yb11MgSb11 | Yb11Ca2BaMgSb11 | Stoichiometric Formula | 2021 | 600 | 189.5 | 130.4 | 3.22228832 | 0.2880901 | 0.6711
4681 | ESTM | https://doi.org/10.1021/acs.chemmater.1c02584 | Yb11 Ca2 Ba1 Mg1 Sb11 | BaCa2Yb11MgSb11 | Yb11Ca2BaMgSb11 | Stoichiometric Formula | 2021 | 800 | 151.6 | 170 | 4.38124 | 0.5218091 | 0.6717
4682 | ESTM | https://doi.org/10.1021/acs.chemmater.1c02584 | Yb11 Ca2 Ba1 Mg1 Sb11 | BaCa2Yb11MgSb11 | Yb11Ca2BaMgSb11 | Stoichiometric Formula | 2021 | 900 | 136.5 | 191 | 4.9796565 | 0.6699089 | 0.669
4683 | ESTM | https://doi.org/10.1021/acs.chemmater.1c02584 | Yb12 Ca1 Ba1 Mg1 Sb11 | BaCaYb12MgSb11 | Yb12CaBaMgSb11 | Stoichiometric Formula | 2021 | 400 | 295.99 | 84.25 | 2.100956 | 0.1213373 | 0.6926
4684 | ESTM | https://doi.org/10.1021/acs.chemmater.1c02584 | Yb12 Ca1 Ba1 Mg1 Sb11 | BaCaYb12MgSb11 | Yb12CaBaMgSb11 | Stoichiometric Formula | 2021 | 600 | 214.16 | 127.07 | 3.457995 | 0.2887679 | 0.7185
4685 | ESTM | https://doi.org/10.1021/acs.chemmater.1c02584 | Yb12 Ca1 Ba1 Mg1 Sb11 | BaCaYb12MgSb11 | Yb12CaBaMgSb11 | Stoichiometric Formula | 2021 | 800 | 166.23 | 167.68 | 4.673819 | 0.5236039 | 0.7141
4686 | ESTM | https://doi.org/10.1021/acs.chemmater.1c02584 | Yb12 Ca1 Ba1 Mg1 Sb11 | BaCaYb12MgSb11 | Yb12CaBaMgSb11 | Stoichiometric Formula | 2021 | 1000 | 134.66 | 207.46 | 5.795719 | 0.8550781 | 0.6778
4687 | ESTM | https://doi.org/10.1021/acs.chemmater.1c02584 | Yb7 Ca6 Ba1 Mg1 Sb11 | BaCa6Yb7MgSb11 | Yb7Ca6BaMgSb11 | Stoichiometric Formula | 2021 | 300 | 109.42 | 59.94 | 0.3931246 | 0.02233662 | 0.528
4688 | ESTM | https://doi.org/10.1021/acs.chemmater.1c02584 | Yb7 Ca6 Ba1 Mg1 Sb11 | BaCa6Yb7MgSb11 | Yb7Ca6BaMgSb11 | Stoichiometric Formula | 2021 | 500 | 122.6 | 132.4 | 2.149148576 | 0.193617 | 0.555
4689 | ESTM | https://doi.org/10.1021/acs.chemmater.1c02584 | Yb7 Ca6 Ba1 Mg1 Sb11 | BaCa6Yb7MgSb11 | Yb7Ca6BaMgSb11 | Stoichiometric Formula | 2021 | 700 | 121 | 166.5 | 3.35439225 | 0.3946344 | 0.595
4690 | ESTM | https://doi.org/10.1021/acs.chemmater.1c02584 | Yb7 Ca6 Ba1 Mg1 Sb11 | BaCa6Yb7MgSb11 | Yb7Ca6BaMgSb11 | Stoichiometric Formula | 2021 | 900 | 117.5 | 196.9 | 4.555429175 | 0.6591457 | 0.622
4691 | ESTM | https://doi.org/10.1021/acs.chemmater.1c02584 | Yb7 Ca6 Ba1 Mg1 Sb11 | BaCa6Yb7MgSb11 | Yb7Ca6BaMgSb11 | Stoichiometric Formula | 2021 | 1100 | 112 | 223.8 | 5.60968128 | 0.9141703 | 0.675
4692 | ESTM | https://doi.org/10.1021/acs.chemmater.1c02584 | Yb7 Ca6 Ba1 Mg1 Sb11 | BaCa6Yb7MgSb11 | Yb7Ca6BaMgSb11 | Stoichiometric Formula | 2021 | 1200 | 109.7 | 233.8 | 5.996469668 | 1.019952 | 0.7055
4693 | ESTM | https://doi.org/10.1021/acs.chemmater.1c02584 | Yb8 Ca5 Ba1 Mg1 Sb11 | BaCa5Yb8MgSb11 | Yb8Ca5BaMgSb11 | Stoichiometric Formula | 2021 | 300 | 141.5 | 63.5 | 0.570563375 | 0.03 | 0.529
4694 | ESTM | https://doi.org/10.1021/acs.chemmater.1c02584 | Yb8 Ca5 Ba1 Mg1 Sb11 | BaCa5Yb8MgSb11 | Yb8Ca5BaMgSb11 | Stoichiometric Formula | 2021 | 500 | 146 | 129.3 | 2.44089954 | 0.2111505 | 0.578
4695 | ESTM | https://doi.org/10.1021/acs.chemmater.1c02584 | Yb8 Ca5 Ba1 Mg1 Sb11 | BaCa5Yb8MgSb11 | Yb8Ca5BaMgSb11 | Stoichiometric Formula | 2021 | 700 | 135 | 165 | 3.675375 | 0.4231517 | 0.608
4696 | ESTM | https://doi.org/10.1021/acs.chemmater.1c02584 | Yb8 Ca5 Ba1 Mg1 Sb11 | BaCa5Yb8MgSb11 | Yb8Ca5BaMgSb11 | Stoichiometric Formula | 2021 | 900 | 124 | 195.7 | 4.74901276 | 0.6995272 | 0.611
4697 | ESTM | https://doi.org/10.1021/acs.chemmater.1c02584 | Yb8 Ca5 Ba1 Mg1 Sb11 | BaCa5Yb8MgSb11 | Yb8Ca5BaMgSb11 | Stoichiometric Formula | 2021 | 1100 | 113.2 | 222 | 5.5789488 | 0.954408 | 0.643
4698 | ESTM | https://doi.org/10.1021/acs.chemmater.1c02584 | Yb8 Ca5 Ba1 Mg1 Sb11 | BaCa5Yb8MgSb11 | Yb8Ca5BaMgSb11 | Stoichiometric Formula | 2021 | 1200 | 109.23 | 229.6 | 5.758186 | 1.031933 | 0.6696
4699 | ESTM | https://doi.org/10.1021/acs.chemmater.1c02584 | Yb9 Ca4 Ba1 Mg1 Sb11 | BaCa4Yb9MgSb11 | Yb9Ca4BaMgSb11 | Stoichiometric Formula | 2021 | 300 | 173.5 | 59 | 0.6039535 | 0.03602108 | 0.503
4700 | ESTM | https://doi.org/10.1021/acs.chemmater.1c02584 | Yb9 Ca4 Ba1 Mg1 Sb11 | BaCa4Yb9MgSb11 | Yb9Ca4BaMgSb11 | Stoichiometric Formula | 2021 | 500 | 172 | 128 | 2.818048 | 0.2496499 | 0.5644
4701 | ESTM | https://doi.org/10.1021/acs.chemmater.1c02584 | Yb9 Ca4 Ba1 Mg1 Sb11 | BaCa4Yb9MgSb11 | Yb9Ca4BaMgSb11 | Stoichiometric Formula | 2021 | 700 | 153.5 | 164 | 4.128536 | 0.4846512 | 0.5963
4702 | ESTM | https://doi.org/10.1021/acs.chemmater.1c02584 | Yb9 Ca4 Ba1 Mg1 Sb11 | BaCa4Yb9MgSb11 | Yb9Ca4BaMgSb11 | Stoichiometric Formula | 2021 | 900 | 135.5 | 199.7 | 5.403752195 | 0.8076016 | 0.6022
4703 | ESTM | https://doi.org/10.1021/acs.chemmater.1c02584 | Yb9 Ca4 Ba1 Mg1 Sb11 | BaCa4Yb9MgSb11 | Yb9Ca4BaMgSb11 | Stoichiometric Formula | 2021 | 1100 | 120.56 | 227.62 | 6.246318 | 1.142303 | 0.6015
4704 | ESTM | https://doi.org/10.1021/acs.chemmater.1c02584 | Yb9 Ca4 Ba1 Mg1 Sb11 | BaCa4Yb9MgSb11 | Yb9Ca4BaMgSb11 | Stoichiometric Formula | 2021 | 1200 | 114.93 | 235.9 | 6.395718 | 1.257411 | 0.61037
4705 | ESTM | https://doi.org/10.1021/acs.chemmater.1c03434 | Cu5.133 Sn1.866 S6.3 Cl0.7 | Cu5.133Sn1.866S6.3Cl0.7 | Cu5.133Sn1.866S6.3Cl0.7 | Stoichiometric Formula | 2021 | 327 | 827.84 | 61.93 | 3.175035 | 0.05191183 | 2
4706 | ESTM | https://doi.org/10.1021/acs.chemmater.1c03434 | Cu5.133 Sn1.866 S6.3 Cl0.7 | Cu5.133Sn1.866S6.3Cl0.7 | Cu5.133Sn1.866S6.3Cl0.7 | Stoichiometric Formula | 2021 | 426 | 874.52 | 76.42 | 5.107211 | 0.1236177 | 1.76
4707 | ESTM | https://doi.org/10.1021/acs.chemmater.1c03434 | Cu5.133 Sn1.866 S6.3 Cl0.7 | Cu5.133Sn1.866S6.3Cl0.7 | Cu5.133Sn1.866S6.3Cl0.7 | Stoichiometric Formula | 2021 | 529 | 722.04 | 96.59 | 6.736365 | 0.2299056 | 1.55
4708 | ESTM | https://doi.org/10.1021/acs.chemmater.1c03434 | Cu5.133 Sn1.866 S6.3 Cl0.7 | Cu5.133Sn1.866S6.3Cl0.7 | Cu5.133Sn1.866S6.3Cl0.7 | Stoichiometric Formula | 2021 | 633 | 602.67 | 117.05 | 8.257002 | 0.3733345 | 1.4
4709 | ESTM | https://doi.org/10.1021/acs.chemmater.1c03434 | Cu5.133 Sn1.866 S6.3 Cl0.7 | Cu5.133Sn1.866S6.3Cl0.7 | Cu5.133Sn1.866S6.3Cl0.7 | Stoichiometric Formula | 2021 | 685 | 519.54 | 126.99 | 8.378341 | 0.4331444 | 1.325
4710 | ESTM | https://doi.org/10.1021/acs.chemmater.1c03434 | Cu5.133 Sn1.866 S6.65 Cl0.35 | Cu5.133Sn1.866S6.65Cl0.35 | Cu5.133Sn1.866S6.65Cl0.35 | Stoichiometric Formula | 2021 | 300 | 1395.06 | 47.73 | 3.17816 | 0.04100852 | 2.325
4711 | ESTM | https://doi.org/10.1021/acs.chemmater.1c03434 | Cu5.133 Sn1.866 S6.65 Cl0.35 | Cu5.133Sn1.866S6.65Cl0.35 | Cu5.133Sn1.866S6.65Cl0.35 | Stoichiometric Formula | 2021 | 415 | 1183.25 | 68.75 | 5.592705 | 0.1197921 | 1.9375
4712 | ESTM | https://doi.org/10.1021/acs.chemmater.1c03434 | Cu5.133 Sn1.866 S6.65 Cl0.35 | Cu5.133Sn1.866S6.65Cl0.35 | Cu5.133Sn1.866S6.65Cl0.35 | Stoichiometric Formula | 2021 | 515 | 974.14 | 86.93 | 7.361405 | 0.2246592 | 1.6875
4713 | ESTM | https://doi.org/10.1021/acs.chemmater.1c03434 | Cu5.133 Sn1.866 S6.65 Cl0.35 | Cu5.133Sn1.866S6.65Cl0.35 | Cu5.133Sn1.866S6.65Cl0.35 | Stoichiometric Formula | 2021 | 617 | 766.1 | 106.25 | 8.648551 | 0.3557437 | 1.5
4714 | ESTM | https://doi.org/10.1021/acs.chemmater.1c03434 | Cu5.133 Sn1.866 S6.65 Cl0.35 | Cu5.133Sn1.866S6.65Cl0.35 | Cu5.133Sn1.866S6.65Cl0.35 | Stoichiometric Formula | 2021 | 667 | 684.85 | 115.06 | 9.066595 | 0.42069 | 1.4375
4715 | ESTM | https://doi.org/10.1021/acs.chemmater.1c03434 | Cu5.133 Sn1.866 S7 | Cu5.133Sn1.866S7 | Cu5.133Sn1.866S7 | Stoichiometric Formula | 2021 | 300 | 4000 | 21.31 | 1.8164644 | 0.008303837 | 6.5625
4716 | ESTM | https://doi.org/10.1021/acs.chemmater.1c03434 | Cu5.133 Sn1.866 S7 | Cu5.133Sn1.866S7 | Cu5.133Sn1.866S7 | Stoichiometric Formula | 2021 | 415 | 3704.92 | 32.1 | 3.817587 | 0.03039421 | 5.2125
4717 | ESTM | https://doi.org/10.1021/acs.chemmater.1c03434 | Cu5.133 Sn1.866 S7 | Cu5.133Sn1.866S7 | Cu5.133Sn1.866S7 | Stoichiometric Formula | 2021 | 515 | 3138.89 | 42.61 | 5.699007 | 0.0686547 | 4.275
4718 | ESTM | https://doi.org/10.1021/acs.chemmater.1c03434 | Cu5.133 Sn1.866 S7 | Cu5.133Sn1.866S7 | Cu5.133Sn1.866S7 | Stoichiometric Formula | 2021 | 617 | 2456.52 | 53.98 | 7.157907 | 0.1214138 | 3.6375
4719 | ESTM | https://doi.org/10.1021/acs.chemmater.1c03434 | Cu5.133 Sn1.866 S7 | Cu5.133Sn1.866S7 | Cu5.133Sn1.866S7 | Stoichiometric Formula | 2021 | 667 | 2194.17 | 59.09 | 7.661226 | 0.1525384 | 3.35
4720 | ESTM | https://doi.org/10.1021/acs.chemmater.1c03434 | Cu5 Sn2 S6.65 Cl0.35 | Cu5Sn2S6.65Cl0.35 | Cu5Sn2S6.65Cl0.35 | Stoichiometric Formula | 2021 | 300 | 1686.57 | 41.477 | 2.901476 | 0.0306764 | 2.8375
4721 | ESTM | https://doi.org/10.1021/acs.chemmater.1c03434 | Cu5 Sn2 S6.65 Cl0.35 | Cu5Sn2S6.65Cl0.35 | Cu5Sn2S6.65Cl0.35 | Stoichiometric Formula | 2021 | 415 | 1439.49 | 58.24 | 4.882603 | 0.08442834 | 2.4
4722 | ESTM | https://doi.org/10.1021/acs.chemmater.1c03434 | Cu5 Sn2 S6.65 Cl0.35 | Cu5Sn2S6.65Cl0.35 | Cu5Sn2S6.65Cl0.35 | Stoichiometric Formula | 2021 | 515 | 1189.47 | 75 | 6.69076875 | 0.1621527 | 2.125
4723 | ESTM | https://doi.org/10.1021/acs.chemmater.1c03434 | Cu5 Sn2 S6.65 Cl0.35 | Cu5Sn2S6.65Cl0.35 | Cu5Sn2S6.65Cl0.35 | Stoichiometric Formula | 2021 | 617 | 949.58 | 92.9 | 8.195265 | 0.2733232 | 1.85
4724 | ESTM | https://doi.org/10.1021/acs.chemmater.1c03434 | Cu5 Sn2 S6.65 Cl0.35 | Cu5Sn2S6.65Cl0.35 | Cu5Sn2S6.65Cl0.35 | Stoichiometric Formula | 2021 | 667 | 818.84 | 101.99 | 8.517541 | 0.3269755 | 1.7375
4725 | ESTM | https://doi.org/10.1021/acs.chemmater.1c03434 | Cu5 Sn2 S7 | Cu5Sn2S7 | Cu5Sn2S7 | Stoichiometric Formula | 2021 | 300 | 3373.13 | 30.4 | 3.117312 | 0.01696496 | 5.5125
4726 | ESTM | https://doi.org/10.1021/acs.chemmater.1c03434 | Cu5 Sn2 S7 | Cu5Sn2S7 | Cu5Sn2S7 | Stoichiometric Formula | 2021 | 422 | 2430.11 | 42.045 | 4.295905 | 0.04278164 | 4.2375
4727 | ESTM | https://doi.org/10.1021/acs.chemmater.1c03434 | Cu5 Sn2 S7 | Cu5Sn2S7 | Cu5Sn2S7 | Stoichiometric Formula | 2021 | 524 | 2000 | 54.83 | 6.0126578 | 0.08661533 | 3.6375
4728 | ESTM | https://doi.org/10.1021/acs.chemmater.1c03434 | Cu5 Sn2 S7 | Cu5Sn2S7 | Cu5Sn2S7 | Stoichiometric Formula | 2021 | 627 | 1591.55 | 68.75 | 7.522561 | 0.1509327 | 3.125
4729 | ESTM | https://doi.org/10.1021/acs.chemmater.1c03434 | Cu5 Sn2 S7 | Cu5Sn2S7 | Cu5Sn2S7 | Stoichiometric Formula | 2021 | 678 | 1395.06 | 75 | 7.8472125 | 0.1842566 | 2.8875
4730 | ESTM | https://doi.org/10.1021/acs.chemmater.5b00025 | Ba7.97 Ga15.95 Sn30.05 | Ba7.97Ga15.95Sn30.05 | Ba7.97Ga15.95Sn30.05 | Stoichiometric Formula | 2015 | 300 | 141.4 | 315.4 | 14.06607 | 0.42745 | 0.9872081
4731 | ESTM | https://doi.org/10.1021/acs.chemmater.5b00025 | Ba7.97 Ga15.95 Sn30.06 | Ba7.97Ga15.95Sn30.06 | Ba7.97Ga15.95Sn30.06 | Stoichiometric Formula | 2015 | 340 | 134.63 | 336.62 | 15.25533 | 0.562 | 0.9229205
4732 | ESTM | https://doi.org/10.1021/acs.chemmater.5b00025 | Ba7.97 Ga15.95 Sn30.07 | Ba7.97Ga15.95Sn30.07 | Ba7.97Ga15.95Sn30.07 | Stoichiometric Formula | 2015 | 580 | 111.83 | 334.5 | 12.51269 | 0.5882 | 1.233825
4733 | ESTM | https://doi.org/10.1021/acs.chemmater.5b00025 | Ba7.97 Ga15.95 Sn30.08 | Ba7.97Ga15.95Sn30.08 | Ba7.97Ga15.95Sn30.08 | Stoichiometric Formula | 2015 | 540 | 105.6 | 353.87 | 13.22365 | 0.7 | 1.02011
4734 | ESTM | https://doi.org/10.1021/acs.chemmater.5b00025 | Ba7.97 Ga15.95 Sn30.09 | Ba7.97Ga15.95Sn30.09 | Ba7.97Ga15.95Sn30.09 | Stoichiometric Formula | 2015 | 500 | 105.58 | 360.56 | 13.72577 | 0.762 | 0.9006411
4735 | ESTM | https://doi.org/10.1021/acs.chemmater.5b00025 | Ba7.97 Ga15.95 Sn30.1 | Ba7.97Ga15.95Sn30.1 | Ba7.97Ga15.95Sn30.10 | Stoichiometric Formula | 2015 | 460 | 111.83 | 362.3 | 14.67895 | 0.779 | 0.8667929
4736 | ESTM | https://doi.org/10.1021/acs.chemmater.5b00025 | Ba8.01 Ga15.83 Zn0.019 Sn30.15 | Ba8.01Zn0.019Ga15.83Sn30.15 | Ba8.01Ga15.83Zn0.019Sn30.15 | Stoichiometric Formula | 2015 | 300 | 51.9 | 411.46 | 8.786635 | 0.305445 | 0.863
4737 | ESTM | https://doi.org/10.1021/acs.chemmater.5b00025 | Ba8.01 Ga15.83 Zn0.019 Sn30.15 | Ba8.01Zn0.019Ga15.83Sn30.15 | Ba8.01Ga15.83Zn0.019Sn30.15 | Stoichiometric Formula | 2015 | 340 | 49.29 | 430.9 | 9.151911 | 0.3767131 | 0.826
4738 | ESTM | https://doi.org/10.1021/acs.chemmater.5b00025 | Ba8.01 Ga15.83 Zn0.019 Sn30.15 | Ba8.01Zn0.019Ga15.83Sn30.15 | Ba8.01Ga15.83Zn0.019Sn30.15 | Stoichiometric Formula | 2015 | 380 | 47.09 | 449.3 | 9.506081 | 0.4589976 | 0.787
4739 | ESTM | https://doi.org/10.1021/acs.chemmater.5b00025 | Ba8.01 Ga15.83 Zn0.019 Sn30.15 | Ba8.01Zn0.019Ga15.83Sn30.15 | Ba8.01Ga15.83Zn0.019Sn30.15 | Stoichiometric Formula | 2015 | 580 | 47.8 | 470.1 | 10.56351 | 0.4809135 | 1.274
4740 | ESTM | https://doi.org/10.1021/acs.chemmater.5b00025 | Ba8.01 Ga15.83 Zn0.019 Sn30.15 | Ba8.01Zn0.019Ga15.83Sn30.15 | Ba8.01Ga15.83Zn0.019Sn30.15 | Stoichiometric Formula | 2015 | 540 | 42.54 | 485.76 | 10.03786 | 0.5247282 | 1.033
4741 | ESTM | https://doi.org/10.1021/acs.chemmater.5b00025 | Ba8.01 Ga15.83 Zn0.019 Sn30.15 | Ba8.01Zn0.019Ga15.83Sn30.15 | Ba8.01Ga15.83Zn0.019Sn30.15 | Stoichiometric Formula | 2015 | 420 | 44.8 | 466.5 | 9.7494768 | 0.5409221 | 0.757
4742 | ESTM | https://doi.org/10.1021/acs.chemmater.5b00025 | Ba8.01 Ga15.83 Zn0.019 Sn30.15 | Ba8.01Zn0.019Ga15.83Sn30.15 | Ba8.01Ga15.83Zn0.019Sn30.15 | Stoichiometric Formula | 2015 | 500 | 42.02 | 485.42 | 9.901281 | 0.5741204 | 0.8623
4743 | ESTM | https://doi.org/10.1021/acs.chemmater.5b00025 | Ba8.01 Ga15.83 Zn0.019 Sn30.15 | Ba8.01Zn0.019Ga15.83Sn30.15 | Ba8.01Ga15.83Zn0.019Sn30.15 | Stoichiometric Formula | 2015 | 460 | 43.06 | 479.17 | 9.886743 | 0.5845632 | 0.778
4744 | ESTM | https://doi.org/10.1021/acs.chemmater.5b00025 | Ba8.01 Ga15.88 Zn0.009 Sn30.11 | Ba8.01Zn0.009Ga15.88Sn30.11 | Ba8.01Ga15.88Zn0.009Sn30.11 | Stoichiometric Formula | 2015 | 300 | 75.91 | 368.9 | 10.33038 | 0.3268 | 0.9483213
4745 | ESTM | https://doi.org/10.1021/acs.chemmater.5b00025 | Ba8.01 Ga15.88 Zn0.009 Sn30.11 | Ba8.01Zn0.009Ga15.88Sn30.11 | Ba8.01Ga15.88Zn0.009Sn30.11 | Stoichiometric Formula | 2015 | 340 | 71.97 | 389.08 | 10.89505 | 0.4196 | 0.8828212
4746 | ESTM | https://doi.org/10.1021/acs.chemmater.5b00025 | Ba8.01 Ga15.88 Zn0.009 Sn30.11 | Ba8.01Zn0.009Ga15.88Sn30.11 | Ba8.01Ga15.88Zn0.009Sn30.11 | Stoichiometric Formula | 2015 | 380 | 67.97 | 407.75 | 11.3007 | 0.5059 | 0.8488367
4747 | ESTM | https://doi.org/10.1021/acs.chemmater.5b00025 | Ba8.01 Ga15.88 Zn0.009 Sn30.11 | Ba8.01Zn0.009Ga15.88Sn30.11 | Ba8.01Ga15.88Zn0.009Sn30.11 | Stoichiometric Formula | 2015 | 420 | 63.6 | 423 | 11.3798844 | 0.5765 | 0.8290636
4748 | ESTM | https://doi.org/10.1021/acs.chemmater.5b00025 | Ba8.01 Ga15.88 Zn0.009 Sn30.11 | Ba8.01Zn0.009Ga15.88Sn30.11 | Ba8.01Ga15.88Zn0.009Sn30.11 | Stoichiometric Formula | 2015 | 580 | 73 | 424.3 | 13.14222577 | 0.6379 | 1.194935
4749 | ESTM | https://doi.org/10.1021/acs.chemmater.5b00025 | Ba8.01 Ga15.88 Zn0.009 Sn30.11 | Ba8.01Zn0.009Ga15.88Sn30.11 | Ba8.01Ga15.88Zn0.009Sn30.11 | Stoichiometric Formula | 2015 | 460 | 61.18 | 437.68 | 11.71987 | 0.6575 | 0.8199454
4750 | ESTM | https://doi.org/10.1021/acs.chemmater.5b00025 | Ba8.01 Ga15.88 Zn0.009 Sn30.11 | Ba8.01Zn0.009Ga15.88Sn30.11 | Ba8.01Ga15.88Zn0.009Sn30.11 | Stoichiometric Formula | 2015 | 540 | 63.2 | 444.7 | 12.49831 | 0.6928 | 0.9741755
4751 | ESTM | https://doi.org/10.1021/acs.chemmater.5b00025 | Ba8.01 Ga15.88 Zn0.009 Sn30.11 | Ba8.01Zn0.009Ga15.88Sn30.11 | Ba8.01Ga15.88Zn0.009Sn30.11 | Stoichiometric Formula | 2015 | 500 | 58.76 | 450.7 | 11.93595 | 0.698 | 0.8550106
4752 | ESTM | https://doi.org/10.1021/acs.chemmater.5b00025 | Ba8.01 Ga15.89 Zn0.006 Sn30.1 | Ba8.01Zn0.006Ga15.89Sn30.1 | Ba8.01Ga15.89Zn0.006Sn30.1 | Stoichiometric Formula | 2015 | 300 | 145.96 | 335.6 | 16.43909 | 0.4983556 | 0.9896
4753 | ESTM | https://doi.org/10.1021/acs.chemmater.5b00025 | Ba8.01 Ga15.89 Zn0.006 Sn30.1 | Ba8.01Zn0.006Ga15.89Sn30.1 | Ba8.01Ga15.89Zn0.006Sn30.1 | Stoichiometric Formula | 2015 | 340 | 136.4 | 355.28 | 17.21694 | 0.6321554 | 0.926
4754 | ESTM | https://doi.org/10.1021/acs.chemmater.5b00025 | Ba8.01 Ga15.89 Zn0.006 Sn30.1 | Ba8.01Zn0.006Ga15.89Sn30.1 | Ba8.01Ga15.89Zn0.006Sn30.1 | Stoichiometric Formula | 2015 | 380 | 127 | 374.3 | 17.79276223 | 0.7546038 | 0.896
4755 | ESTM | https://doi.org/10.1021/acs.chemmater.5b00025 | Ba8.01 Ga15.89 Zn0.006 Sn30.1 | Ba8.01Zn0.006Ga15.89Sn30.1 | Ba8.01Ga15.89Zn0.006Sn30.1 | Stoichiometric Formula | 2015 | 580 | 115 | 392.4 | 17.7074424 | 0.8237671 | 1.24675
4756 | ESTM | https://doi.org/10.1021/acs.chemmater.5b00025 | Ba8.01 Ga15.89 Zn0.006 Sn30.1 | Ba8.01Zn0.006Ga15.89Sn30.1 | Ba8.01Ga15.89Zn0.006Sn30.1 | Stoichiometric Formula | 2015 | 420 | 119.85 | 382.8 | 17.56232 | 0.8414527 | 0.8766
4757 | ESTM | https://doi.org/10.1021/acs.chemmater.5b00025 | Ba8.01 Ga15.89 Zn0.006 Sn30.1 | Ba8.01Zn0.006Ga15.89Sn30.1 | Ba8.01Ga15.89Zn0.006Sn30.1 | Stoichiometric Formula | 2015 | 460 | 114.29 | 391 | 17.47276949 | 0.9223633 | 0.8714
4758 | ESTM | https://doi.org/10.1021/acs.chemmater.5b00025 | Ba8.01 Ga15.89 Zn0.006 Sn30.1 | Ba8.01Zn0.006Ga15.89Sn30.1 | Ba8.01Ga15.89Zn0.006Sn30.1 | Stoichiometric Formula | 2015 | 540 | 109.4 | 404.6 | 17.87 | 0.9462632 | 1.022
4759 | ESTM | https://doi.org/10.1021/acs.chemmater.5b00025 | Ba8.01 Ga15.89 Zn0.006 Sn30.1 | Ba8.01Zn0.006Ga15.89Sn30.1 | Ba8.01Ga15.89Zn0.006Sn30.1 | Stoichiometric Formula | 2015 | 500 | 110.5 | 398.9 | 17.58289 | 0.9684343 | 0.9078
4760 | ESTM | https://doi.org/10.1021/acs.chemmater.5b00025 | Ba8 Ga15.88 Zn0.007 Sn30.12 | Ba8Zn0.007Ga15.88Sn30.12 | Ba8Ga15.88Zn0.007Sn30.12 | Stoichiometric Formula | 2015 | 300 | 167.5 | 320.4 | 17.1949068 | 0.515 | 1.001645
4761 | ESTM | https://doi.org/10.1021/acs.chemmater.5b00025 | Ba8 Ga15.88 Zn0.007 Sn30.12 | Ba8Zn0.007Ga15.88Sn30.12 | Ba8Ga15.88Zn0.007Sn30.12 | Stoichiometric Formula | 2015 | 340 | 156.2 | 341 | 18.1630922 | 0.6588 | 0.9373788
4762 | ESTM | https://doi.org/10.1021/acs.chemmater.5b00025 | Ba8 Ga15.88 Zn0.007 Sn30.12 | Ba8Zn0.007Ga15.88Sn30.12 | Ba8Ga15.88Zn0.007Sn30.12 | Stoichiometric Formula | 2015 | 380 | 146.99 | 360 | 19.049904 | 0.7935 | 0.9122827
4763 | ESTM | https://doi.org/10.1021/acs.chemmater.5b00025 | Ba8 Ga15.88 Zn0.007 Sn30.12 | Ba8Zn0.007Ga15.88Sn30.12 | Ba8Ga15.88Zn0.007Sn30.12 | Stoichiometric Formula | 2015 | 580 | 118.9 | 384.7 | 17.5965 | 0.8157 | 1.251191
4764 | ESTM | https://doi.org/10.1021/acs.chemmater.5b00025 | Ba8 Ga15.88 Zn0.007 Sn30.12 | Ba8Zn0.007Ga15.88Sn30.12 | Ba8Ga15.88Zn0.007Sn30.12 | Stoichiometric Formula | 2015 | 420 | 136.84 | 374 | 19.23 | 0.9046 | 0.8928366
4765 | ESTM | https://doi.org/10.1021/acs.chemmater.5b00025 | Ba8 Ga15.88 Zn0.007 Sn30.12 | Ba8Zn0.007Ga15.88Sn30.12 | Ba8Ga15.88Zn0.007Sn30.12 | Stoichiometric Formula | 2015 | 540 | 120.23 | 396.48 | 18.89972 | 0.9882 | 1.032772
4766 | ESTM | https://doi.org/10.1021/acs.chemmater.5b00025 | Ba8 Ga15.88 Zn0.007 Sn30.12 | Ba8Zn0.007Ga15.88Sn30.12 | Ba8Ga15.88Zn0.007Sn30.12 | Stoichiometric Formula | 2015 | 460 | 130 | 389.1 | 19.6818453 | 1.0222 | 0.8857023
4767 | ESTM | https://doi.org/10.1021/acs.chemmater.5b00025 | Ba8 Ga15.88 Zn0.007 Sn30.12 | Ba8Zn0.007Ga15.88Sn30.12 | Ba8Ga15.88Zn0.007Sn30.12 | Stoichiometric Formula | 2015 | 500 | 123.1 | 400 | 19.696 | 1.0719 | 0.9187424
4768 | ESTM | https://doi.org/10.1021/acs.chemmater.5b02933 | Ba0.5 Cr5 Se8 | Ba0.5Cr5Se8 | Ba0.5Cr5Se8 | Stoichiometric Formula | 2015 | 300 | 3.72 | 227.55 | 0.1926178893 | 0.005298 | 1.090702
4769 | ESTM | https://doi.org/10.1021/acs.chemmater.5b02933 | Ba0.5 Cr5 Se8 | Ba0.5Cr5Se8 | Ba0.5Cr5Se8 | Stoichiometric Formula | 2015 | 389 | 4.71 | 258.16 | 0.3139054 | 0.01046 | 1.167392
4770 | ESTM | https://doi.org/10.1021/acs.chemmater.5b02933 | Ba0.5 Cr5 Se8 | Ba0.5Cr5Se8 | Ba0.5Cr5Se8 | Stoichiometric Formula | 2015 | 507.37 | 7.09 | 285.81 | 0.5791634 | 0.023 | 1.277609
4771 | ESTM | https://doi.org/10.1021/acs.chemmater.5b02933 | Ba0.5 Cr5 Se8 | Ba0.5Cr5Se8 | Ba0.5Cr5Se8 | Stoichiometric Formula | 2015 | 625.79 | 12.4 | 312.16 | 1.208304 | 0.05145 | 1.469669
4772 | ESTM | https://doi.org/10.1021/acs.chemmater.5b02933 | Ba0.5 Cr5 Se8 | Ba0.5Cr5Se8 | Ba0.5Cr5Se8 | Stoichiometric Formula | 2015 | 743 | 14.11 | 294.26 | 1.22177 | 0.095 | 0.9555528
4773 | ESTM | https://doi.org/10.1021/acs.chemmater.5b02933 | Ba0.5 Cr5 Se8 | Ba0.5Cr5Se8 | Ba0.5Cr5Se8 | Stoichiometric Formula | 2015 | 803 | 16.4 | 268.92 | 1.186015 | 0.11197 | 0.850558
4774 | ESTM | https://doi.org/10.1021/acs.chemmater.5b02933 | Ba0.5 Cr5 Se8 | Ba0.5Cr5Se8 | Ba0.5Cr5Se8 | Stoichiometric Formula | 2015 | 833 | 19.07 | 250 | 1.191875 | 0.1154 | 0.8603396
4775 | ESTM | https://doi.org/10.1021/acs.chemmater.5b02933 | Ba0.5 Cr5 Se8 | Ba0.5Cr5Se8 | Ba0.5Cr5Se8 | Stoichiometric Formula | 2015 | 862 | 22.65 | 225 | 1.14665625 | 0.114 | 0.8670331
4776 | ESTM | https://doi.org/10.1021/acs.chemmater.6b02772 | Ge0.55 Pb0.45 Te1 | Ge0.55Te1Pb0.45 | Ge0.55Pb0.45Te | Stoichiometric Formula | 2016 | 300 | 759.49 | 50 | 1.898725 | 0.02273015 | 2.506
4777 | ESTM | https://doi.org/10.1021/acs.chemmater.6b02772 | Ge0.55 Pb0.45 Te1 | Ge0.55Te1Pb0.45 | Ge0.55Pb0.45Te | Stoichiometric Formula | 2016 | 373 | 638.3 | 63.35 | 2.56164 | 0.04477468 | 2.134
4778 | ESTM | https://doi.org/10.1021/acs.chemmater.6b02772 | Ge0.55 Pb0.45 Te1 | Ge0.55Te1Pb0.45 | Ge0.55Pb0.45Te | Stoichiometric Formula | 2016 | 472 | 480 | 84.47 | 3.424886832 | 0.07959363 | 2.031
4779 | ESTM | https://doi.org/10.1021/acs.chemmater.6b02772 | Ge0.55 Pb0.45 Te1 | Ge0.55Te1Pb0.45 | Ge0.55Pb0.45Te | Stoichiometric Formula | 2016 | 571 | 384.62 | 101.24 | 3.942177 | 0.1000437 | 2.25
4780 | ESTM | https://doi.org/10.1021/acs.chemmater.6b02772 | Ge0.55 Pb0.45 Te1 | Ge0.55Te1Pb0.45 | Ge0.55Pb0.45Te | Stoichiometric Formula | 2016 | 671 | 416.67 | 112.42 | 5.265982 | 0.207 | 1.77
4781 | ESTM | https://doi.org/10.1021/acs.chemmater.6b02772 | Ge0.55 Pb0.45 Te1 | Ge0.55Te1Pb0.45 | Ge0.55Pb0.45Te | Stoichiometric Formula | 2016 | 721 | 394.74 | 128.57 | 6.525149 | 0.283 | 1.72
4782 | ESTM | https://doi.org/10.1021/acs.chemmater.6b02772 | Ge0.55 Pb0.45 Te0.2 Se0.8 | Ge0.55Te0.2Pb0.45Se0.8 | Ge0.55Pb0.45Te0.2Se0.8 | Stoichiometric Formula | 2016 | 569 | 23.21 | 230 | 1.132 | 0.07050219 | 0.9136
4783 | ESTM | https://doi.org/10.1021/acs.chemmater.6b02772 | Ge0.55 Pb0.45 Te0.4 Se0.6 | Ge0.55Te0.4Pb0.45Se0.6 | Ge0.55Pb0.45Te0.4Se0.6 | Stoichiometric Formula | 2016 | 300 | 80.88 | 237.5 | 4.5621375 | 0.1507314 | 0.908
4784 | ESTM | https://doi.org/10.1021/acs.chemmater.6b02772 | Ge0.55 Pb0.45 Te0.4 Se0.6 | Ge0.55Te0.4Pb0.45Se0.6 | Ge0.55Pb0.45Te0.4Se0.6 | Stoichiometric Formula | 2016 | 370 | 80.7 | 257.5 | 5.350914375 | 0.2477895 | 0.799
4785 | ESTM | https://doi.org/10.1021/acs.chemmater.6b02772 | Ge0.55 Pb0.45 Te0.5 Se0.5 | Ge0.55Te0.5Pb0.45Se0.5 | Ge0.55Pb0.45Te0.5Se0.5 | Stoichiometric Formula | 2016 | 300 | 103.77 | 220.5 | 5.045323 | 0.25 | 0.668
4786 | ESTM | https://doi.org/10.1021/acs.chemmater.6b02772 | Ge0.55 Pb0.45 Te0.5 Se0.5 | Ge0.55Te0.5Pb0.45Se0.5 | Ge0.55Pb0.45Te0.5Se0.5 | Stoichiometric Formula | 2016 | 370 | 100 | 249 | 6.2001 | 0.4 | 0.6
4787 | ESTM | https://doi.org/10.1021/acs.chemmater.6b02772 | Ge0.55 Pb0.45 Te0.5 Se0.5 | Ge0.55Te0.5Pb0.45Se0.5 | Ge0.55Pb0.45Te0.5Se0.5 | Stoichiometric Formula | 2016 | 470 | 68.75 | 300.62 | 6.213101 | 0.58 | 0.529
4788 | ESTM | https://doi.org/10.1021/acs.chemmater.6b02772 | Ge0.55 Pb0.45 Te0.5 Se0.5 | Ge0.55Te0.5Pb0.45Se0.5 | Ge0.55Pb0.45Te0.5Se0.5 | Stoichiometric Formula | 2016 | 569 | 75.34 | 293.17 | 6.475371 | 0.788 | 0.502
4789 | ESTM | https://doi.org/10.1021/acs.chemmater.6b02772 | Ge0.55 Pb0.45 Te0.5 Se0.5 | Ge0.55Te0.5Pb0.45Se0.5 | Ge0.55Pb0.45Te0.5Se0.5 | Stoichiometric Formula | 2016 | 668 | 100 | 279.5 | 7.812025 | 1.464 | 0.39
4790 | ESTM | https://doi.org/10.1021/acs.chemmater.6b02772 | Ge0.55 Pb0.45 Te0.5 Se0.5 | Ge0.55Te0.5Pb0.45Se0.5 | Ge0.55Pb0.45Te0.5Se0.5 | Stoichiometric Formula | 2016 | 721 | 120 | 273.13 | 8.951999628 | 1.555 | 0.4555
4791 | ESTM | https://doi.org/10.1021/acs.chemmater.6b02772 | Ge0.55 Pb0.45 Te0.8 Se0.2 | Ge0.55Te0.8Pb0.45Se0.2 | Ge0.55Pb0.45Te0.8Se0.2 | Stoichiometric Formula | 2016 | 370 | 319.15 | 100 | 3.1915 | 0.1186193 | 0.9955
4792 | ESTM | https://doi.org/10.1021/acs.chemmater.6b02772 | Ge0.55 Pb0.45 Te0.8 Se0.2 | Ge0.55Te0.8Pb0.45Se0.2 | Ge0.55Pb0.45Te0.8Se0.2 | Stoichiometric Formula | 2016 | 470 | 239.04 | 126.7 | 3.837283 | 0.18 | 0.968
4793 | ESTM | https://doi.org/10.1021/acs.chemmater.6b02772 | Ge0.55 Pb0.45 Te0.8 Se0.2 | Ge0.55Te0.8Pb0.45Se0.2 | Ge0.55Pb0.45Te0.8Se0.2 | Stoichiometric Formula | 2016 | 569 | 195.44 | 149.07 | 4.343041 | 0.24 | 1.124
4794 | ESTM | https://doi.org/10.1021/acs.chemmater.6b02772 | Ge0.55 Pb0.45 Te0.8 Se0.2 | Ge0.55Te0.8Pb0.45Se0.2 | Ge0.55Pb0.45Te0.8Se0.2 | Stoichiometric Formula | 2016 | 668 | 298.51 | 129.81 | 5.030083 | 0.3 | 1.028
4795 | ESTM | https://doi.org/10.1021/acs.chemmater.6b02772 | Ge0.55 Pb0.45 Te0.8 Se0.2 | Ge0.55Te0.8Pb0.45Se0.2 | Ge0.55Pb0.45Te0.8Se0.2 | Stoichiometric Formula | 2016 | 721 | 300 | 142.86 | 6.12269388 | 0.383 | 1.175
4796 | ESTM | https://doi.org/10.1021/acs.chemmater.6b04898 | Zr1 Ni1 Pb1 | ZrNiPb | ZrNiPb | Stoichiometric Formula | 2017 | 303 | 145.9 | -228.2 | 7.597777516 | 0.0300186 | 7.669
4797 | ESTM | https://doi.org/10.1021/acs.chemmater.6b04898 | Zr1 Ni1 Pb1 | ZrNiPb | ZrNiPb | Stoichiometric Formula | 2017 | 475 | 165.7 | -260.8 | 11.27036 | 0.09281241 | 5.768
4798 | ESTM | https://doi.org/10.1021/acs.chemmater.6b04898 | Zr1 Ni1 Pb1 | ZrNiPb | ZrNiPb | Stoichiometric Formula | 2017 | 673 | 296.03 | -198.8 | 11.8 | 0.145 | 5.47
4799 | ESTM | https://doi.org/10.1021/acs.chemmater.6b04898 | Zr1 Ni1 Pb1 | ZrNiPb | ZrNiPb | Stoichiometric Formula | 2017 | 871 | 612.19 | -124.9 | 9.55017 | 0.1212565 | 6.86
4800 | ESTM | https://doi.org/10.1021/acs.chemmater.6b04898 | Zr1 Ni1 Pb0.38 Sn0.6 Bi0.02 | Zr1Ni1Sn0.6Bi0.02Pb0.38 | ZrNiPb0.38Sn0.6Bi0.02 | Stoichiometric Formula | 2017 | 303 | 3333.33 | -97 | 31.36330197 | 0.1610692 | 5.9
4801 | ESTM | https://doi.org/10.1021/acs.chemmater.6b04898 | Zr1 Ni1 Pb0.38 Sn0.6 Bi0.02 | Zr1Ni1Sn0.6Bi0.02Pb0.38 | ZrNiPb0.38Sn0.6Bi0.02 | Stoichiometric Formula | 2017 | 475 | 2769.64 | -126.9 | 44.6012 | 0.3629282 | 5.8374
4802 | ESTM | https://doi.org/10.1021/acs.chemmater.6b04898 | Zr1 Ni1 Pb0.38 Sn0.6 Bi0.02 | Zr1Ni1Sn0.6Bi0.02Pb0.38 | ZrNiPb0.38Sn0.6Bi0.02 | Stoichiometric Formula | 2017 | 673 | 2184.7 | -152.5 | 50.80793 | 0.582 | 5.854
4803 | ESTM | https://doi.org/10.1021/acs.chemmater.6b04898 | Zr1 Ni1 Pb0.38 Sn0.6 Bi0.02 | Zr1Ni1Sn0.6Bi0.02Pb0.38 | ZrNiPb0.38Sn0.6Bi0.02 | Stoichiometric Formula | 2017 | 771 | 1967.61 | -161.7 | 51.44688 | 0.6722974 | 5.9
4804 | ESTM | https://doi.org/10.1021/acs.chemmater.6b04898 | Zr1 Ni1 Pb0.38 Sn0.6 Bi0.02 | Zr1Ni1Sn0.6Bi0.02Pb0.38 | ZrNiPb0.38Sn0.6Bi0.02 | Stoichiometric Formula | 2017 | 871 | 1784.5 | -168.66 | 50.76224 | 0.7409738 | 5.967
4805 | ESTM | https://doi.org/10.1021/acs.chemmater.6b04898 | Zr1 Ni1 Pb0.58 Sn0.4 Bi0.02 | Zr1Ni1Sn0.4Bi0.02Pb0.58 | ZrNiPb0.58Sn0.4Bi0.02 | Stoichiometric Formula | 2017 | 303 | 3764.5 | -85.24 | 27.35232 | 0.1400266 | 5.9187
4806 | ESTM | https://doi.org/10.1021/acs.chemmater.6b04898 | Zr1 Ni1 Pb0.58 Sn0.4 Bi0.02 | Zr1Ni1Sn0.4Bi0.02Pb0.58 | ZrNiPb0.58Sn0.4Bi0.02 | Stoichiometric Formula | 2017 | 475 | 2930 | -115.61 | 39.16142 | 0.3335427 | 5.577
4807 | ESTM | https://doi.org/10.1021/acs.chemmater.6b04898 | Zr1 Ni1 Pb0.58 Sn0.4 Bi0.02 | Zr1Ni1Sn0.4Bi0.02Pb0.58 | ZrNiPb0.58Sn0.4Bi0.02 | Stoichiometric Formula | 2017 | 673 | 2246.55 | -142.32 | 45.50383 | 0.5768333 | 5.309
4808 | ESTM | https://doi.org/10.1021/acs.chemmater.6b04898 | Zr1 Ni1 Pb0.58 Sn0.4 Bi0.02 | Zr1Ni1Sn0.4Bi0.02Pb0.58 | ZrNiPb0.58Sn0.4Bi0.02 | Stoichiometric Formula | 2017 | 771 | 2066.1 | -148.9 | 45.80794 | 0.6622524 | 5.333
4809 | ESTM | https://doi.org/10.1021/acs.chemmater.6b04898 | Zr1 Ni1 Pb0.58 Sn0.4 Bi0.02 | Zr1Ni1Sn0.4Bi0.02Pb0.58 | ZrNiPb0.58Sn0.4Bi0.02 | Stoichiometric Formula | 2017 | 871 | 1925 | -152.56 | 44.80351568 | 0.7079544 | 5.5122
4810 | ESTM | https://doi.org/10.1021/acs.chemmater.6b04898 | Zr1 Ni1 Pb0.78 Sn0.2 Bi0.02 | Zr1Ni1Sn0.2Bi0.02Pb0.78 | ZrNiPb0.78Sn0.2Bi0.02 | Stoichiometric Formula | 2017 | 303 | 4451.28 | -84.5 | 31.78325202 | 0.145914 | 6.6
4811 | ESTM | https://doi.org/10.1021/acs.chemmater.6b04898 | Zr1 Ni1 Pb0.78 Sn0.2 Bi0.02 | Zr1Ni1Sn0.2Bi0.02Pb0.78 | ZrNiPb0.78Sn0.2Bi0.02 | Stoichiometric Formula | 2017 | 475 | 3511.2 | -110.9 | 43.18358 | 0.3234598 | 6.3415
4812 | ESTM | https://doi.org/10.1021/acs.chemmater.6b04898 | Zr1 Ni1 Pb0.78 Sn0.2 Bi0.02 | Zr1Ni1Sn0.2Bi0.02Pb0.78 | ZrNiPb0.78Sn0.2Bi0.02 | Stoichiometric Formula | 2017 | 673 | 2582.98 | -141.2 | 51.49801 | 0.5824901 | 5.95
4813 | ESTM | https://doi.org/10.1021/acs.chemmater.6b04898 | Zr1 Ni1 Pb0.78 Sn0.2 Bi0.02 | Zr1Ni1Sn0.2Bi0.02Pb0.78 | ZrNiPb0.78Sn0.2Bi0.02 | Stoichiometric Formula | 2017 | 771 | 2310 | -148.9 | 51.2154951 | 0.6526801 | 6.05
4814 | ESTM | https://doi.org/10.1021/acs.chemmater.6b04898 | Zr1 Ni1 Pb0.78 Sn0.2 Bi0.02 | Zr1Ni1Sn0.2Bi0.02Pb0.78 | ZrNiPb0.78Sn0.2Bi0.02 | Stoichiometric Formula | 2017 | 871 | 2100 | -152.2 | 48.646164 | 0.67685 | 6.26
4815 | ESTM | https://doi.org/10.1021/acs.chemmater.6b04898 | Zr1 Ni1 Pb0.985 Bi0.015 | Zr1Ni1Bi0.015Pb0.985 | ZrNiPb0.985Bi0.015 | Stoichiometric Formula | 2017 | 303 | 3475.5 | -90.61 | 28.53445 | 0.08003276 | 10.803
4816 | ESTM | https://doi.org/10.1021/acs.chemmater.6b04898 | Zr1 Ni1 Pb0.985 Bi0.015 | Zr1Ni1Bi0.015Pb0.985 | ZrNiPb0.985Bi0.015 | Stoichiometric Formula | 2017 | 475 | 2618.5 | -122.05 | 39.00571 | 0.2215968 | 8.361
4817 | ESTM | https://doi.org/10.1021/acs.chemmater.6b04898 | Zr1 Ni1 Pb0.985 Bi0.015 | Zr1Ni1Bi0.015Pb0.985 | ZrNiPb0.985Bi0.015 | Stoichiometric Formula | 2017 | 673 | 1945.07 | -149.8 | 43.64745 | 0.4057284 | 7.24
4818 | ESTM | https://doi.org/10.1021/acs.chemmater.6b04898 | Zr1 Ni1 Pb0.985 Bi0.015 | Zr1Ni1Bi0.015Pb0.985 | ZrNiPb0.985Bi0.015 | Stoichiometric Formula | 2017 | 771 | 1712.5 | -158 | 42.75085 | 0.4646 | 7.114
4819 | ESTM | https://doi.org/10.1021/acs.chemmater.6b04898 | Zr1 Ni1 Pb0.985 Bi0.015 | Zr1Ni1Bi0.015Pb0.985 | ZrNiPb0.985Bi0.015 | Stoichiometric Formula | 2017 | 871 | 1610.52 | -148.5 | 35.51558967 | 0.4278572 | 7.23
4820 | ESTM | https://doi.org/10.1021/acs.chemmater.6b04898 | Zr1 Ni1 Pb0.98 Bi0.02 | Zr1Ni1Bi0.02Pb0.98 | ZrNiPb0.98Bi0.02 | Stoichiometric Formula | 2017 | 303 | 3947 | -89.8 | 31.82876588 | 0.0890007 | 10.836
4821 | ESTM | https://doi.org/10.1021/acs.chemmater.6b04898 | Zr1 Ni1 Pb0.98 Bi0.02 | Zr1Ni1Bi0.02Pb0.98 | ZrNiPb0.98Bi0.02 | Stoichiometric Formula | 2017 | 475 | 3060 | -121.22 | 44.96452 | 0.2486397 | 8.59
4822 | ESTM | https://doi.org/10.1021/acs.chemmater.6b04898 | Zr1 Ni1 Pb0.98 Bi0.02 | Zr1Ni1Bi0.02Pb0.98 | ZrNiPb0.98Bi0.02 | Stoichiometric Formula | 2017 | 673 | 2305 | -146.94 | 49.76809 | 0.4569431 | 7.33
4823 | ESTM | https://doi.org/10.1021/acs.chemmater.6b04898 | Zr1 Ni1 Pb0.98 Bi0.02 | Zr1Ni1Bi0.02Pb0.98 | ZrNiPb0.98Bi0.02 | Stoichiometric Formula | 2017 | 771 | 2048.69 | -156.33 | 50.06808 | 0.5429323 | 7.11
4824 | ESTM | https://doi.org/10.1021/acs.chemmater.6b04898 | Zr1 Ni1 Pb0.98 Bi0.02 | Zr1Ni1Bi0.02Pb0.98 | ZrNiPb0.98Bi0.02 | Stoichiometric Formula | 2017 | 871 | 1864.2 | -155.1 | 44.84521 | 0.5470614 | 7.14
4825 | ESTM | https://doi.org/10.1021/acs.chemmater.6b04898 | Zr1 Ni1 Pb0.993 Bi0.007 | Zr1Ni1Bi0.007Pb0.993 | ZrNiPb0.993Bi0.007 | Stoichiometric Formula | 2017 | 303 | 1745 | -156.4 | 42.6843752 | 0.1246349 | 10.377
4826 | ESTM | https://doi.org/10.1021/acs.chemmater.6b04898 | Zr1 Ni1 Pb0.993 Bi0.007 | Zr1Ni1Bi0.007Pb0.993 | ZrNiPb0.993Bi0.007 | Stoichiometric Formula | 2017 | 475 | 1370 | -198 | 53.70948 | 0.3392238 | 7.5207
4827 | ESTM | https://doi.org/10.1021/acs.chemmater.6b04898 | Zr1 Ni1 Pb0.993 Bi0.007 | Zr1Ni1Bi0.007Pb0.993 | ZrNiPb0.993Bi0.007 | Stoichiometric Formula | 2017 | 673 | 1028.72 | -213.47 | 46.8782 | 0.505 | 6.215
4828 | ESTM | https://doi.org/10.1021/acs.chemmater.6b04898 | Zr1 Ni1 Pb0.993 Bi0.007 | Zr1Ni1Bi0.007Pb0.993 | ZrNiPb0.993Bi0.007 | Stoichiometric Formula | 2017 | 771 | 962.96 | -210.2 | 42.54746 | 0.5195289 | 6.3142
4829 | ESTM | https://doi.org/10.1021/acs.chemmater.6b04898 | Zr1 Ni1 Pb0.993 Bi0.007 | Zr1Ni1Bi0.007Pb0.993 | ZrNiPb0.993Bi0.007 | Stoichiometric Formula | 2017 | 871 | 1009 | -180.41 | 32.8407 | 0.4190239 | 6.8264
4830 | ESTM | https://doi.org/10.1021/acs.chemmater.6b04898 | Zr1 Ni1 Pb0.995 Bi0.005 | Zr1Ni1Bi0.005Pb0.995 | ZrNiPb0.995Bi0.005 | Stoichiometric Formula | 2017 | 303 | 1302.5 | -169 | 37.3 | 0.1157544 | 9.7377
4831 | ESTM | https://doi.org/10.1021/acs.chemmater.6b04898 | Zr1 Ni1 Pb0.995 Bi0.005 | Zr1Ni1Bi0.005Pb0.995 | ZrNiPb0.995Bi0.005 | Stoichiometric Formula | 2017 | 475 | 1019.1 | -209 | 44.5153071 | 0.2968104 | 7.124
4832 | ESTM | https://doi.org/10.1021/acs.chemmater.6b04898 | Zr1 Ni1 Pb0.995 Bi0.005 | Zr1Ni1Bi0.005Pb0.995 | ZrNiPb0.995Bi0.005 | Stoichiometric Formula | 2017 | 673 | 814.83 | -225 | 41.25076875 | 0.458 | 6.033
4833 | ESTM | https://doi.org/10.1021/acs.chemmater.6b04898 | Zr1 Ni1 Pb0.995 Bi0.005 | Zr1Ni1Bi0.005Pb0.995 | ZrNiPb0.995Bi0.005 | Stoichiometric Formula | 2017 | 771 | 783.9 | -214 | 35.8994844 | 0.4406703 | 6.281
4834 | ESTM | https://doi.org/10.1021/acs.chemmater.6b04898 | Zr1 Ni1 Pb0.995 Bi0.005 | Zr1Ni1Bi0.005Pb0.995 | ZrNiPb0.995Bi0.005 | Stoichiometric Formula | 2017 | 871 | 836 | -180.4 | 27.20691776 | 0.3349905 | 7.074
4835 | ESTM | https://doi.org/10.1021/acs.chemmater.6b04898 | Zr1 Ni1 Pb0.99 Bi0.01 | Zr1Ni1Bi0.01Pb0.99 | ZrNiPb0.99Bi0.01 | Stoichiometric Formula | 2017 | 475 | 1712.4 | -160.3 | 44.00198 | 0.2701951 | 7.7355
4836 | ESTM | https://doi.org/10.1021/acs.chemmater.6b04898 | Zr1 Ni1 Pb0.99 Bi0.01 | Zr1Ni1Bi0.01Pb0.99 | ZrNiPb0.99Bi0.01 | Stoichiometric Formula | 2017 | 673 | 1290.2 | -189.4 | 46.28252 | 0.478466 | 6.51
4837 | ESTM | https://doi.org/10.1021/acs.chemmater.6b04898 | Zr1 Ni1 Pb0.99 Bi0.01 | Zr1Ni1Bi0.01Pb0.99 | ZrNiPb0.99Bi0.01 | Stoichiometric Formula | 2017 | 771 | 1174.01 | -188.57 | 41.7462 | 0.498009 | 6.463
4838 | ESTM | https://doi.org/10.1021/acs.chemmater.6b04898 | Zr1 Ni1 Pb0.18 Sn0.8 Bi0.02 | Zr1Ni1Sn0.8Bi0.02Pb0.18 | ZrNiPb0.18Sn0.8Bi0.02 | Stoichiometric Formula | 2017 | 303 | 1900 | -123.5 | 28.979275 | 0.1363678 | 6.439
4839 | ESTM | https://doi.org/10.1021/acs.chemmater.6b04898 | Zr1 Ni1 Pb0.18 Sn0.8 Bi0.02 | Zr1Ni1Sn0.8Bi0.02Pb0.18 | ZrNiPb0.18Sn0.8Bi0.02 | Stoichiometric Formula | 2017 | 475 | 1618.42 | -154.3 | 38.53214 | 0.3118018 | 5.87
4840 | ESTM | https://doi.org/10.1021/acs.chemmater.6b04898 | Zr1 Ni1 Pb0.18 Sn0.8 Bi0.02 | Zr1Ni1Sn0.8Bi0.02Pb0.18 | ZrNiPb0.18Sn0.8Bi0.02 | Stoichiometric Formula | 2017 | 673 | 1417.47 | -175.24 | 43.52917 | 0.517719 | 5.6585
4841 | ESTM | https://doi.org/10.1021/acs.chemmater.6b04898 | Zr1 Ni1 Pb0.18 Sn0.8 Bi0.02 | Zr1Ni1Sn0.8Bi0.02Pb0.18 | ZrNiPb0.18Sn0.8Bi0.02 | Stoichiometric Formula | 2017 | 771 | 1331.2 | -181 | 43.6114432 | 0.5976613 | 5.626
4842 | ESTM | https://doi.org/10.1021/acs.chemmater.6b04898 | Zr1 Ni1 Pb0.18 Sn0.8 Bi0.02 | Zr1Ni1Sn0.8Bi0.02Pb0.18 | ZrNiPb0.18Sn0.8Bi0.02 | Stoichiometric Formula | 2017 | 871 | 1288 | -183.6 | 43.41714048 | 0.640629 | 5.903
4843 | ESTM | https://doi.org/10.1021/acs.chemmater.6b04898 | Zr1 Ni1 Sn0.98 Bi0.02 | Zr1Ni1Sn0.98Bi0.02 | ZrNiSn0.98Bi0.02 | Stoichiometric Formula | 2017 | 303 | 426.87 | -136 | 7.89538752 | 0.0246121648 | 9.72
4844 | ESTM | https://doi.org/10.1021/acs.chemmater.6b04898 | Zr1 Ni1 Sn0.98 Bi0.02 | Zr1Ni1Sn0.98Bi0.02 | ZrNiSn0.98Bi0.02 | Stoichiometric Formula | 2017 | 475 | 457 | -178.5 | 14.56104825 | 0.0882499 | 7.8374
4845 | ESTM | https://doi.org/10.1021/acs.chemmater.6b04898 | Zr1 Ni1 Sn0.98 Bi0.02 | Zr1Ni1Sn0.98Bi0.02 | ZrNiSn0.98Bi0.02 | Stoichiometric Formula | 2017 | 673 | 541 | -211 | 24.085861 | 0.2367947 | 6.8455
4846 | ESTM | https://doi.org/10.1021/acs.chemmater.6b04898 | Zr1 Ni1 Sn0.98 Bi0.02 | Zr1Ni1Sn0.98Bi0.02 | ZrNiSn0.98Bi0.02 | Stoichiometric Formula | 2017 | 771 | 605.2 | -210 | 26.68932 | 0.3049417 | 6.748
4847 | ESTM | https://doi.org/10.1021/acs.chemmater.6b04898 | Zr1 Ni1 Sn0.98 Bi0.02 | Zr1Ni1Sn0.98Bi0.02 | ZrNiSn0.98Bi0.02 | Stoichiometric Formula | 2017 | 871 | 695.7 | -197.35 | 27.09544 | 0.3371447 | 7
4848 | ESTM | https://doi.org/10.1021/acs.chemmater.6b04950 | Cu12 Sb4 S13 | Cu12Sb4S13 | Cu12Sb4S13 | Stoichiometric Formula | 2017 | 322 | 141.11 | 95.52 | 1.287498 | 0.0825 | 0.4921
4849 | ESTM | https://doi.org/10.1021/acs.chemmater.6b04950 | Cu12 Sb4 S13 | Cu12Sb4S13 | Cu12Sb4S13 | Stoichiometric Formula | 2017 | 422 | 268.5 | 107.2 | 3.08555904 | 0.2151174 | 0.6053
4850 | ESTM | https://doi.org/10.1021/acs.chemmater.6b04950 | Cu12 Sb4 S13 | Cu12Sb4S13 | Cu12Sb4S13 | Stoichiometric Formula | 2017 | 522 | 304.4 | 123.2 | 4.620256256 | 0.365 | 0.653
4851 | ESTM | https://doi.org/10.1021/acs.chemmater.6b04950 | Cu12 Sb4 S13 | Cu12Sb4S13 | Cu12Sb4S13 | Stoichiometric Formula | 2017 | 622 | 155 | 173.4 | 4.6604718 | 0.563 | 0.514
4852 | ESTM | https://doi.org/10.1021/acs.chemmater.6b04950 | Cu12 Sb4 S13 | Cu12Sb4S13 | Cu12Sb4S13 | Stoichiometric Formula | 2017 | 720 | 85.7 | 219.52 | 4.1298 | 0.6637178 | 0.448
4853 | ESTM | https://doi.org/10.1021/acs.chemmater.6b04950 | Cu11 Zn1 Sb4 S13 | ZnCu11Sb4S13 | Cu11ZnSb4S13 | Stoichiometric Formula | 2017 | 322 | 96.22 | 130.6 | 1.641163 | 0.1228964 | 0.43
4854 | ESTM | https://doi.org/10.1021/acs.chemmater.6b04950 | Cu11 Zn1 Sb4 S13 | ZnCu11Sb4S13 | Cu11ZnSb4S13 | Stoichiometric Formula | 2017 | 422 | 107 | 147.9 | 2.34056187 | 0.2180391 | 0.453
4855 | ESTM | https://doi.org/10.1021/acs.chemmater.6b04950 | Cu11 Zn1 Sb4 S13 | ZnCu11Sb4S13 | Cu11ZnSb4S13 | Stoichiometric Formula | 2017 | 522 | 126.04 | 162 | 3.30779376 | 0.3686312 | 0.4684
4856 | ESTM | https://doi.org/10.1021/acs.chemmater.6b04950 | Cu11 Zn1 Sb4 S13 | ZnCu11Sb4S13 | Cu11ZnSb4S13 | Stoichiometric Formula | 2017 | 621 | 108.52 | 185.27 | 3.724946 | 0.5836971 | 0.3963
4857 | ESTM | https://doi.org/10.1021/acs.chemmater.6b04950 | Cu11 Zn1 Sb4 S13 | ZnCu11Sb4S13 | Cu11ZnSb4S13 | Stoichiometric Formula | 2017 | 720 | 77.1 | 245.6 | 4.650622656 | 1.090699776 | 0.307
4858 | ESTM | https://doi.org/10.1021/acs.chemmater.7b01217 | K0.975 Ba0.025 Ga1 Sb4 | K0.975Ba0.025Ga1Sb4 | K0.975Ba0.025GaSb4 | Stoichiometric Formula | 2017 | 324 | 235.42 | -134.7 | 4.271482 | 0.123 | 1.125171
4859 | ESTM | https://doi.org/10.1021/acs.chemmater.7b01217 | K0.975 Ba0.025 Ga1 Sb4 | K0.975Ba0.025Ga1Sb4 | K0.975Ba0.025GaSb4 | Stoichiometric Formula | 2017 | 416 | 243.38 | -176.87 | 7.613656 | 0.3243 | 0.9766515
4860 | ESTM | https://doi.org/10.1021/acs.chemmater.7b01217 | K0.975 Ba0.025 Ga1 Sb4 | K0.975Ba0.025Ga1Sb4 | K0.975Ba0.025GaSb4 | Stoichiometric Formula | 2017 | 509 | 200 | -206.122 | 8.497256 | 0.5435 | 0.7957872
4861 | ESTM | https://doi.org/10.1021/acs.chemmater.7b01217 | K0.985 Ba0.015 Ga1 Sb4 | K0.985Ba0.015Ga1Sb4 | K0.985Ba0.015GaSb4 | Stoichiometric Formula | 2017 | 324 | 245.41 | -145.92 | 5.225428 | 0.1435 | 1.179818
4862 | ESTM | https://doi.org/10.1021/acs.chemmater.7b01217 | K0.985 Ba0.015 Ga1 Sb4 | K0.985Ba0.015Ga1Sb4 | K0.985Ba0.015GaSb4 | Stoichiometric Formula | 2017 | 416 | 243.38 | -184 | 8.23987328 | 0.3582 | 0.9569479
4863 | ESTM | https://doi.org/10.1021/acs.chemmater.7b01217 | K0.985 Ba0.015 Ga1 Sb4 | K0.985Ba0.015Ga1Sb4 | K0.985Ba0.015GaSb4 | Stoichiometric Formula | 2017 | 509 | 200 | -211.9 | 8.980322 | 0.512 | 0.8927703
4864 | ESTM | https://doi.org/10.1021/acs.chemmater.7b01217 | K0.985 Ba0.015 Ga1 Sb4 | K0.985Ba0.015Ga1Sb4 | K0.985Ba0.015GaSb4 | Stoichiometric Formula | 2017 | 602 | 157.96 | -228.9 | 8.276347 | 0.705 | 0.7067179
4865 | ESTM | https://doi.org/10.1021/acs.chemmater.7b01217 | K0.985 Ba0.015 Ga1 Sb4 | K0.985Ba0.015Ga1Sb4 | K0.985Ba0.015GaSb4 | Stoichiometric Formula | 2017 | 649 | 147.8 | -233 | 8.0239142 | 0.8023 | 0.649074
4866 | ESTM | https://doi.org/10.1021/acs.chemmater.7b01217 | K0.98 Ba0.02 Ga1 Sb4 | K0.98Ba0.02Ga1Sb4 | K0.98Ba0.02GaSb4 | Stoichiometric Formula | 2017 | 324 | 273.42 | -123.13 | 4.14532 | 0.1073 | 1.251709
4867 | ESTM | https://doi.org/10.1021/acs.chemmater.7b01217 | K0.98 Ba0.02 Ga1 Sb4 | K0.98Ba0.02Ga1Sb4 | K0.98Ba0.02GaSb4 | Stoichiometric Formula | 2017 | 416 | 266.68 | -161.9 | 6.990112 | 0.3028 | 0.9603324
4868 | ESTM | https://doi.org/10.1021/acs.chemmater.7b01217 | K0.98 Ba0.02 Ga1 Sb4 | K0.98Ba0.02Ga1Sb4 | K0.98Ba0.02GaSb4 | Stoichiometric Formula | 2017 | 509 | 211.3 | -192.86 | 7.859299 | 0.51186 | 0.7815386
4869 | ESTM | https://doi.org/10.1021/acs.chemmater.7b01217 | K0.98 Ba0.02 Ga1 Sb4 | K0.98Ba0.02Ga1Sb4 | K0.98Ba0.02GaSb4 | Stoichiometric Formula | 2017 | 602 | 173.09 | -212.93 | 7.84776 | 0.7051 | 0.6700257
4870 | ESTM | https://doi.org/10.1021/acs.chemmater.7b01217 | K0.98 Ba0.02 Ga1 Sb4 | K0.98Ba0.02Ga1Sb4 | K0.98Ba0.02GaSb4 | Stoichiometric Formula | 2017 | 649 | 163.3 | -221.43 | 8.006802 | 0.8023 | 0.6476897
4871 | ESTM | https://doi.org/10.1021/acs.chemmater.7b01217 | K0.995 Ba0.005 Ga1 Sb4 | K0.995Ba0.005Ga1Sb4 | K0.995Ba0.005GaSb4 | Stoichiometric Formula | 2017 | 324 | 16.33 | -183 | 0.54687537 | 0.0203 | 0.8728454
4872 | ESTM | https://doi.org/10.1021/acs.chemmater.7b01217 | K0.995 Ba0.005 Ga1 Sb4 | K0.995Ba0.005Ga1Sb4 | K0.995Ba0.005GaSb4 | Stoichiometric Formula | 2017 | 416 | 39.42 | -231.6 | 2.114432 | 0.1096 | 0.8025581
4873 | ESTM | https://doi.org/10.1021/acs.chemmater.7b01217 | K0.995 Ba0.005 Ga1 Sb4 | K0.995Ba0.005Ga1Sb4 | K0.995Ba0.005GaSb4 | Stoichiometric Formula | 2017 | 509 | 68.22 | -268.37 | 4.913372 | 0.374 | 0.6686915
4874 | ESTM | https://doi.org/10.1021/acs.chemmater.7b01217 | K0.995 Ba0.005 Ga1 Sb4 | K0.995Ba0.005Ga1Sb4 | K0.995Ba0.005GaSb4 | Stoichiometric Formula | 2017 | 602 | 70.53 | -292.86 | 6.049145 | 0.65537 | 0.5556533
4875 | ESTM | https://doi.org/10.1021/acs.chemmater.7b01217 | K0.995 Ba0.005 Ga1 Sb4 | K0.995Ba0.005Ga1Sb4 | K0.995Ba0.005GaSb4 | Stoichiometric Formula | 2017 | 649 | 64.9 | -303.74 | 5.987543 | 0.7469 | 0.5202725
4876 | ESTM | https://doi.org/10.1021/acs.chemmater.7b01217 | K0.99 Ba0.01 Ga1 Sb4 | K0.99Ba0.01Ga1Sb4 | K0.99Ba0.01GaSb4 | Stoichiometric Formula | 2017 | 324 | 116.14 | -143.2 | 2.381595 | 0.0689 | 1.119937
4877 | ESTM | https://doi.org/10.1021/acs.chemmater.7b01217 | K0.99 Ba0.01 Ga1 Sb4 | K0.99Ba0.01Ga1Sb4 | K0.99Ba0.01GaSb4 | Stoichiometric Formula | 2017 | 416 | 141.78 | -186.4 | 4.92614 | 0.236 | 0.8683366
4878 | ESTM | https://doi.org/10.1021/acs.chemmater.7b01217 | K0.99 Ba0.01 Ga1 Sb4 | K0.99Ba0.01Ga1Sb4 | K0.99Ba0.01GaSb4 | Stoichiometric Formula | 2017 | 509 | 132.66 | -220.4 | 6.444113 | 0.4689 | 0.6995209
4879 | ESTM | https://doi.org/10.1021/acs.chemmater.7b01217 | K0.99 Ba0.01 Ga1 Sb4 | K0.99Ba0.01Ga1Sb4 | K0.99Ba0.01GaSb4 | Stoichiometric Formula | 2017 | 602 | 111.41 | -245.92 | 6.737703 | 0.6633 | 0.6115027
4880 | ESTM | https://doi.org/10.1021/acs.chemmater.7b01217 | K0.99 Ba0.01 Ga1 Sb4 | K0.99Ba0.01Ga1Sb4 | K0.99Ba0.01GaSb4 | Stoichiometric Formula | 2017 | 649 | 104.24 | -250 | 6.515 | 0.757 | 0.5585515
4881 | ESTM | https://doi.org/10.1021/acs.chemmater.7b01612 | Ag0.01 Sn0.99 Se1 | Ag0.01Sn0.99Se1 | Ag0.01Sn0.99Se | Stoichiometric Formula | 2017 | 322 | 15.47 | 296.15 | 1.356794 | 0.08219897 | 0.5315
4882 | ESTM | https://doi.org/10.1021/acs.chemmater.7b01612 | Ag0.01 Sn0.99 Se1 | Ag0.01Sn0.99Se1 | Ag0.01Sn0.99Se | Stoichiometric Formula | 2017 | 418 | 11.47 | 336.75 | 1.300704 | 0.1336515 | 0.4068
4883 | ESTM | https://doi.org/10.1021/acs.chemmater.7b01612 | Ag0.01 Sn0.99 Se1 | Ag0.01Sn0.99Se1 | Ag0.01Sn0.99Se | Stoichiometric Formula | 2017 | 518 | 6.98 | 380.77 | 1.012001 | 0.1831004 | 0.2863
4884 | ESTM | https://doi.org/10.1021/acs.chemmater.7b01612 | Ag0.01 Sn0.99 Se1 | Ag0.01Sn0.99Se1 | Ag0.01Sn0.99Se | Stoichiometric Formula | 2017 | 567 | 5.86 | 401.28 | 0.9436102 | 0.185967 | 0.2877
4885 | ESTM | https://doi.org/10.1021/acs.chemmater.7b01612 | Ag0.01 Sn0.99 Se1 | Ag0.01Sn0.99Se1 | Ag0.01Sn0.99Se | Stoichiometric Formula | 2017 | 616 | 6.53 | 416 | 1.13005568 | 0.2397088 | 0.2904
4886 | ESTM | https://doi.org/10.1021/acs.chemmater.7b01612 | Ag0.01 Sn0.99 Se1 | Ag0.01Sn0.99Se1 | Ag0.01Sn0.99Se | Stoichiometric Formula | 2017 | 666 | 8.45 | 405.56 | 1.389847 | 0.3172166 | 0.2918
4887 | ESTM | https://doi.org/10.1021/acs.chemmater.7b01612 | Ag0.01 Sn0.99 Se1 | Ag0.01Sn0.99Se1 | Ag0.01Sn0.99Se | Stoichiometric Formula | 2017 | 763 | 18.02 | 346.58 | 2.164521 | 0.6150948 | 0.2685
4888 | ESTM | https://doi.org/10.1021/acs.chemmater.7b01612 | Ag0.01 Sn0.99 Se1 | Ag0.01Sn0.99Se1 | Ag0.01Sn0.99Se | Stoichiometric Formula | 2017 | 813 | 28.77 | 301.28 | 2.611442 | 0.917107 | 0.2315
4889 | ESTM | https://doi.org/10.1021/acs.chemmater.7b01612 | Ag0.01 Sn0.99 Se0.65 S0.35 | Ag0.01Sn0.99Se0.65S0.35 | Ag0.01Sn0.99Se0.65S0.35 | Stoichiometric Formula | 2017 | 322 | 5.5 | 304.7 | 0.510631495 | 0.0560789 | 0.2932
4890 | ESTM | https://doi.org/10.1021/acs.chemmater.7b01612 | Ag0.01 Sn0.99 Se0.65 S0.35 | Ag0.01Sn0.99Se0.65S0.35 | Ag0.01Sn0.99Se0.65S0.35 | Stoichiometric Formula | 2017 | 418 | 4.63 | 359.4 | 0.5980495068 | 0.1073356 | 0.2329
4891 | ESTM | https://doi.org/10.1021/acs.chemmater.7b01612 | Ag0.01 Sn0.99 Se0.65 S0.35 | Ag0.01Sn0.99Se0.65S0.35 | Ag0.01Sn0.99Se0.65S0.35 | Stoichiometric Formula | 2017 | 518 | 3.26 | 401.7 | 0.5260430214 | 0.147292 | 0.185
4892 | ESTM | https://doi.org/10.1021/acs.chemmater.7b01612 | Ag0.01 Sn0.99 Se0.65 S0.35 | Ag0.01Sn0.99Se0.65S0.35 | Ag0.01Sn0.99Se0.65S0.35 | Stoichiometric Formula | 2017 | 567 | 2.4963 | 443.16 | 0.4902503 | 0.1573129 | 0.1767
4893 | ESTM | https://doi.org/10.1021/acs.chemmater.7b01612 | Ag0.01 Sn0.99 Se0.65 S0.35 | Ag0.01Sn0.99Se0.65S0.35 | Ag0.01Sn0.99Se0.65S0.35 | Stoichiometric Formula | 2017 | 616 | 2.62 | 470.94 | 0.5810753 | 0.1949577 | 0.1836
4894 | ESTM | https://doi.org/10.1021/acs.chemmater.7b01612 | Ag0.01 Sn0.99 Se0.65 S0.35 | Ag0.01Sn0.99Se0.65S0.35 | Ag0.01Sn0.99Se0.65S0.35 | Stoichiometric Formula | 2017 | 666 | 3.64 | 443.16 | 0.7148625 | 0.2505781 | 0.19
4895 | ESTM | https://doi.org/10.1021/acs.chemmater.7b01612 | Ag0.01 Sn0.99 Se0.65 S0.35 | Ag0.01Sn0.99Se0.65S0.35 | Ag0.01Sn0.99Se0.65S0.35 | Stoichiometric Formula | 2017 | 763 | 8.77 | 392 | 1.34763328 | 0.5015825 | 0.205
4896 | ESTM | https://doi.org/10.1021/acs.chemmater.7b01612 | Ag0.01 Sn0.99 Se0.65 S0.35 | Ag0.01Sn0.99Se0.65S0.35 | Ag0.01Sn0.99Se0.65S0.35 | Stoichiometric Formula | 2017 | 813 | 9.1 | 385 | 1.3488475 | 0.6018732 | 0.1822
4897 | ESTM | https://doi.org/10.1021/acs.chemmater.7b01612 | Ag0.01 Sn0.99 Se0.85 S0.15 | Ag0.01Sn0.99Se0.85S0.15 | Ag0.01Sn0.99Se0.85S0.15 | Stoichiometric Formula | 2017 | 322 | 11.16 | 306 | 1.04497776 | 0.1605357 | 0.2096
4898 | ESTM | https://doi.org/10.1021/acs.chemmater.7b01612 | Ag0.01 Sn0.99 Se0.85 S0.15 | Ag0.01Sn0.99Se0.85S0.15 | Ag0.01Sn0.99Se0.85S0.15 | Stoichiometric Formula | 2017 | 418 | 8.41 | 352.56 | 1.045351 | 0.2278189 | 0.1918
4899 | ESTM | https://doi.org/10.1021/acs.chemmater.7b01612 | Ag0.01 Sn0.99 Se0.85 S0.15 | Ag0.01Sn0.99Se0.85S0.15 | Ag0.01Sn0.99Se0.85S0.15 | Stoichiometric Formula | 2017 | 518 | 5.71 | 395.3 | 0.8922565339 | 0.286008 | 0.1616
4900 | ESTM | https://doi.org/10.1021/acs.chemmater.7b01612 | Ag0.01 Sn0.99 Se0.85 S0.15 | Ag0.01Sn0.99Se0.85S0.15 | Ag0.01Sn0.99Se0.85S0.15 | Stoichiometric Formula | 2017 | 567 | 4.58 | 426.07 | 0.8314333 | 0.3343423 | 0.141
4901 | ESTM | https://doi.org/10.1021/acs.chemmater.7b01612 | Ag0.01 Sn0.99 Se0.85 S0.15 | Ag0.01Sn0.99Se0.85S0.15 | Ag0.01Sn0.99Se0.85S0.15 | Stoichiometric Formula | 2017 | 616 | 4.88 | 430.34 | 0.9037395 | 0.4282335 | 0.13
4902 | ESTM | https://doi.org/10.1021/acs.chemmater.7b01612 | Ag0.01 Sn0.99 Se0.85 S0.15 | Ag0.01Sn0.99Se0.85S0.15 | Ag0.01Sn0.99Se0.85S0.15 | Stoichiometric Formula | 2017 | 666 | 7.1 | 409.83 | 1.19252 | 0.585707 | 0.1356
4903 | ESTM | https://doi.org/10.1021/acs.chemmater.7b01612 | Ag0.01 Sn0.99 Se0.85 S0.15 | Ag0.01Sn0.99Se0.85S0.15 | Ag0.01Sn0.99Se0.85S0.15 | Stoichiometric Formula | 2017 | 763 | 14.51 | 362.39 | 1.905548 | 1.11841 | 0.13
4904 | ESTM | https://doi.org/10.1021/acs.chemmater.7b01612 | Ag0.01 Sn0.99 Se0.85 S0.15 | Ag0.01Sn0.99Se0.85S0.15 | Ag0.01Sn0.99Se0.85S0.15 | Stoichiometric Formula | 2017 | 813 | 22.47 | 314.96 | 2.22902 | 1.556867 | 0.1164
4905 | ESTM | https://doi.org/10.1021/acs.chemmater.7b01612 | Ag0.01 Sn0.99 Se0.8 S0.2 | Ag0.01Sn0.99Se0.8S0.2 | Ag0.01Sn0.99Se0.8S0.2 | Stoichiometric Formula | 2017 | 322 | 10.31 | 313.68 | 1.014454 | 0.1644784 | 0.1986
4906 | ESTM | https://doi.org/10.1021/acs.chemmater.7b01612 | Ag0.01 Sn0.99 Se0.8 S0.2 | Ag0.01Sn0.99Se0.8S0.2 | Ag0.01Sn0.99Se0.8S0.2 | Stoichiometric Formula | 2017 | 418 | 8.68 | 362.82 | 1.142621 | 0.2811157 | 0.1699
4907 | ESTM | https://doi.org/10.1021/acs.chemmater.7b01612 | Ag0.01 Sn0.99 Se0.8 S0.2 | Ag0.01Sn0.99Se0.8S0.2 | Ag0.01Sn0.99Se0.8S0.2 | Stoichiometric Formula | 2017 | 518 | 5.58 | 405.98 | 0.9196943 | 0.3024772 | 0.1575
4908 | ESTM | https://doi.org/10.1021/acs.chemmater.7b01612 | Ag0.01 Sn0.99 Se0.8 S0.2 | Ag0.01Sn0.99Se0.8S0.2 | Ag0.01Sn0.99Se0.8S0.2 | Stoichiometric Formula | 2017 | 567 | 4.32 | 433.33 | 0.8111875 | 0.2894546 | 0.1589
4909 | ESTM | https://doi.org/10.1021/acs.chemmater.7b01612 | Ag0.01 Sn0.99 Se0.8 S0.2 | Ag0.01Sn0.99Se0.8S0.2 | Ag0.01Sn0.99Se0.8S0.2 | Stoichiometric Formula | 2017 | 616 | 4.52 | 449.6 | 0.9136735232 | 0.351106 | 0.1603
4910 | ESTM | https://doi.org/10.1021/acs.chemmater.7b01612 | Ag0.01 Sn0.99 Se0.8 S0.2 | Ag0.01Sn0.99Se0.8S0.2 | Ag0.01Sn0.99Se0.8S0.2 | Stoichiometric Formula | 2017 | 666 | 6.75 | 424.79 | 1.218014 | 0.4452236 | 0.1822
4911 | ESTM | https://doi.org/10.1021/acs.chemmater.7b01612 | Ag0.01 Sn0.99 Se0.8 S0.2 | Ag0.01Sn0.99Se0.8S0.2 | Ag0.01Sn0.99Se0.8S0.2 | Stoichiometric Formula | 2017 | 763 | 16.08 | 370.94 | 2.212551 | 0.9130215 | 0.1849
4912 | ESTM | https://doi.org/10.1021/acs.chemmater.7b01612 | Ag0.01 Sn0.99 Se0.8 S0.2 | Ag0.01Sn0.99Se0.8S0.2 | Ag0.01Sn0.99Se0.8S0.2 | Stoichiometric Formula | 2017 | 813 | 24 | 326.92 | 2.56504 | 1.40335 | 0.1486
4913 | ESTM | https://doi.org/10.1021/acs.chemmater.7b01612 | Ag0.01 Sn0.99 Se0.9 S0.1 | Ag0.01Sn0.99Se0.9S0.1 | Ag0.01Sn0.99Se0.9S0.1 | Stoichiometric Formula | 2017 | 322 | 15.05 | 300.85 | 1.362186 | 0.1323149 | 0.3315
4914 | ESTM | https://doi.org/10.1021/acs.chemmater.7b01612 | Ag0.01 Sn0.99 Se0.9 S0.1 | Ag0.01Sn0.99Se0.9S0.1 | Ag0.01Sn0.99Se0.9S0.1 | Stoichiometric Formula | 2017 | 418 | 11.08 | 347.44 | 1.337517 | 0.2125788 | 0.263
4915 | ESTM | https://doi.org/10.1021/acs.chemmater.7b01612 | Ag0.01 Sn0.99 Se0.9 S0.1 | Ag0.01Sn0.99Se0.9S0.1 | Ag0.01Sn0.99Se0.9S0.1 | Stoichiometric Formula | 2017 | 518 | 6.98 | 385.04 | 1.034825 | 0.2721013 | 0.197
4916 | ESTM | https://doi.org/10.1021/acs.chemmater.7b01612 | Ag0.01 Sn0.99 Se0.9 S0.1 | Ag0.01Sn0.99Se0.9S0.1 | Ag0.01Sn0.99Se0.9S0.1 | Stoichiometric Formula | 2017 | 567 | 5.69 | 415.8 | 0.9837420516 | 0.2905113 | 0.192
4917 | ESTM | https://doi.org/10.1021/acs.chemmater.7b01612 | Ag0.01 Sn0.99 Se0.9 S0.1 | Ag0.01Sn0.99Se0.9S0.1 | Ag0.01Sn0.99Se0.9S0.1 | Stoichiometric Formula | 2017 | 616 | 5.96 | 432.05 | 1.112537 | 0.3228085 | 0.2123
4918 | ESTM | https://doi.org/10.1021/acs.chemmater.7b01612 | Ag0.01 Sn0.99 Se0.9 S0.1 | Ag0.01Sn0.99Se0.9S0.1 | Ag0.01Sn0.99Se0.9S0.1 | Stoichiometric Formula | 2017 | 666 | 8.37 | 410.26 | 1.408782 | 0.3958856 | 0.237
4919 | ESTM | https://doi.org/10.1021/acs.chemmater.7b01612 | Ag0.01 Sn0.99 Se0.9 S0.1 | Ag0.01Sn0.99Se0.9S0.1 | Ag0.01Sn0.99Se0.9S0.1 | Stoichiometric Formula | 2017 | 763 | 17.08 | 362.39 | 2.243057 | 0.7674674 | 0.223
4920 | ESTM | https://doi.org/10.1021/acs.chemmater.7b01612 | Ag0.01 Sn0.99 Se0.9 S0.1 | Ag0.01Sn0.99Se0.9S0.1 | Ag0.01Sn0.99Se0.9S0.1 | Stoichiometric Formula | 2017 | 813 | 26.89 | 310.68 | 2.595478 | 1.167104 | 0.1808
4921 | ESTM | https://doi.org/10.1021/acs.chemmater.7b01687 | Cu2 Se1 | Cu2Se | Cu2Se | Stoichiometric Formula | 2017 | 303 | 1439.66 | 72.7 | 7.609021 | 0.1921278 | 1.2
4922 | ESTM | https://doi.org/10.1021/acs.chemmater.7b01687 | Cu2 Se1 | Cu2Se | Cu2Se | Stoichiometric Formula | 2017 | 333 | 1225 | 85.1 | 8.87146225 | 0.2776501 | 1.064
4923 | ESTM | https://doi.org/10.1021/acs.chemmater.7b01687 | Cu2 Se1 | Cu2Se | Cu2Se | Stoichiometric Formula | 2017 | 353 | 1000 | 96.05 | 9.2256025 | 0.3586605 | 0.908
4924 | ESTM | https://doi.org/10.1021/acs.chemmater.7b01687 | Cu2 Se1 | Cu2Se | Cu2Se | Stoichiometric Formula | 2017 | 372 | 795.24 | 99.84 | 7.926973 | 0.416502 | 0.708
4925 | ESTM | https://doi.org/10.1021/acs.chemmater.7b01687 | Cu2 Se1 | Cu2Se | Cu2Se | Stoichiometric Formula | 2017 | 450 | 843.43 | 98.4 | 8.166562 | 0.3012256 | 1.22
4926 | ESTM | https://doi.org/10.1021/acs.chemmater.7b01687 | Cu2 Se1 | Cu2Se | Cu2Se | Stoichiometric Formula | 2017 | 550 | 642.31 | 125.66 | 10.14235 | 0.4936544 | 1.13
4927 | ESTM | https://doi.org/10.1021/acs.chemmater.7b01687 | Cu2 Se1 | Cu2Se | Cu2Se | Stoichiometric Formula | 2017 | 650 | 491.18 | 152.3 | 11.39306 | 0.6960048 | 1.064
4928 | ESTM | https://doi.org/10.1021/acs.chemmater.7b01687 | Cu2 Se1 | Cu2Se | Cu2Se | Stoichiometric Formula | 2017 | 750 | 385 | 177.7 | 12.15725665 | 0.9117942 | 1
4929 | ESTM | https://doi.org/10.1021/acs.chemmater.7b01687 | Cu2 Se1 | Cu2Se | Cu2Se | Stoichiometric Formula | 2017 | 850 | 308.12 | 202.3 | 12.6099 | 1.142688 | 0.938
4930 | ESTM | https://doi.org/10.1021/acs.chemmater.7b01687 | Cu2 Se1 | Cu2Se | Cu2Se | Stoichiometric Formula | 2017 | 1000 | 218.02 | 236.84 | 12.22944 | 1.408921 | 0.868
4931 | ESTM | https://doi.org/10.1021/acs.chemmater.7b01687 | Cu2 Se0.88 S0.12 | Cu2Se0.88S0.12 | Cu2Se0.88S0.12 | Stoichiometric Formula | 2017 | 303 | 695.83 | 106.58 | 7.904139 | 0.3939069 | 0.608
4932 | ESTM | https://doi.org/10.1021/acs.chemmater.7b01687 | Cu2 Se0.88 S0.12 | Cu2Se0.88S0.12 | Cu2Se0.88S0.12 | Stoichiometric Formula | 2017 | 333 | 623 | 117.3 | 8.57203767 | 0.501 | 0.564
4933 | ESTM | https://doi.org/10.1021/acs.chemmater.7b01687 | Cu2 Se0.88 S0.12 | Cu2Se0.88S0.12 | Cu2Se0.88S0.12 | Stoichiometric Formula | 2017 | 353 | 509 | 127.3 | 8.24849261 | 0.611 | 0.474
4934 | ESTM | https://doi.org/10.1021/acs.chemmater.7b01687 | Cu2 Se0.88 S0.12 | Cu2Se0.88S0.12 | Cu2Se0.88S0.12 | Stoichiometric Formula | 2017 | 372 | 361 | 142.3 | 7.30999369 | 0.9376957 | 0.29
4935 | ESTM | https://doi.org/10.1021/acs.chemmater.7b01687 | Cu2 Se0.88 S0.12 | Cu2Se0.88S0.12 | Cu2Se0.88S0.12 | Stoichiometric Formula | 2017 | 450 | 316.29 | 150.66 | 7.179288 | 0.4655158 | 0.694
4936 | ESTM | https://doi.org/10.1021/acs.chemmater.7b01687 | Cu2 Se0.88 S0.12 | Cu2Se0.88S0.12 | Cu2Se0.88S0.12 | Stoichiometric Formula | 2017 | 550 | 253.03 | 186 | 8.75382588 | 0.7101186 | 0.678
4937 | ESTM | https://doi.org/10.1021/acs.chemmater.7b01687 | Cu2 Se0.88 S0.12 | Cu2Se0.88S0.12 | Cu2Se0.88S0.12 | Stoichiometric Formula | 2017 | 650 | 196.22 | 217.33 | 9.267928 | 0.9354275 | 0.644
4938 | ESTM | https://doi.org/10.1021/acs.chemmater.7b01687 | Cu2 Se0.88 S0.12 | Cu2Se0.88S0.12 | Cu2Se0.88S0.12 | Stoichiometric Formula | 2017 | 750 | 159.31 | 243.05 | 9.410968 | 1.134763 | 0.622
4939 | ESTM | https://doi.org/10.1021/acs.chemmater.7b01687 | Cu2 Se0.92 S0.08 | Cu2Se0.92S0.08 | Cu2Se0.92S0.08 | Stoichiometric Formula | 2017 | 303 | 1030.86 | 97.7 | 9.839858 | 0.4084215 | 0.73
4940 | ESTM | https://doi.org/10.1021/acs.chemmater.7b01687 | Cu2 Se0.92 S0.08 | Cu2Se0.92S0.08 | Cu2Se0.92S0.08 | Stoichiometric Formula | 2017 | 333 | 938.2 | 106.91 | 10.72339 | 0.5220598 | 0.684
4941 | ESTM | https://doi.org/10.1021/acs.chemmater.7b01687 | Cu2 Se0.92 S0.08 | Cu2Se0.92S0.08 | Cu2Se0.92S0.08 | Stoichiometric Formula | 2017 | 353 | 773.15 | 116.12 | 10.42504 | 0.6279931 | 0.586
4942 | ESTM | https://doi.org/10.1021/acs.chemmater.7b01687 | Cu2 Se0.92 S0.08 | Cu2Se0.92S0.08 | Cu2Se0.92S0.08 | Stoichiometric Formula | 2017 | 372 | 592.2 | 125.66 | 9.351096 | 0.8784363 | 0.396
4943 | ESTM | https://doi.org/10.1021/acs.chemmater.7b01687 | Cu2 Se0.92 S0.08 | Cu2Se0.92S0.08 | Cu2Se0.92S0.08 | Stoichiometric Formula | 2017 | 450 | 466.48 | 138.49 | 8.946844 | 0.5070629 | 0.794
4944 | ESTM | https://doi.org/10.1021/acs.chemmater.7b01687 | Cu2 Se0.92 S0.08 | Cu2Se0.92S0.08 | Cu2Se0.92S0.08 | Stoichiometric Formula | 2017 | 550 | 352.32 | 170.33 | 10.22162 | 0.7456086 | 0.754
4945 | ESTM | https://doi.org/10.1021/acs.chemmater.7b01687 | Cu2 Se0.92 S0.08 | Cu2Se0.92S0.08 | Cu2Se0.92S0.08 | Stoichiometric Formula | 2017 | 650 | 270.23 | 201 | 10.91756223 | 0.9801679 | 0.724
4946 | ESTM | https://doi.org/10.1021/acs.chemmater.7b01687 | Cu2 Se0.92 S0.08 | Cu2Se0.92S0.08 | Cu2Se0.92S0.08 | Stoichiometric Formula | 2017 | 750 | 213.37 | 231.13 | 11.39846 | 1.231822 | 0.694
4947 | ESTM | https://doi.org/10.1021/acs.chemmater.7b01687 | Cu2 Se0.92 S0.08 | Cu2Se0.92S0.08 | Cu2Se0.92S0.08 | Stoichiometric Formula | 2017 | 850 | 173.28 | 257.28 | 11.46992 | 1.513887 | 0.644
4948 | ESTM | https://doi.org/10.1021/acs.chemmater.7b01687 | Cu2 Se0.92 S0.08 | Cu2Se0.92S0.08 | Cu2Se0.92S0.08 | Stoichiometric Formula | 2017 | 1000 | 134.96 | 279.47 | 10.54085 | 1.916517 | 0.55
4949 | ESTM | https://doi.org/10.1021/acs.chemmater.7b01687 | Cu2 Se0.94 S0.06 | Cu2Se0.94S0.06 | Cu2Se0.94S0.06 | Stoichiometric Formula | 2017 | 303 | 1176.06 | 92 | 9.95417184 | 0.37 | 0.788
4950 | ESTM | https://doi.org/10.1021/acs.chemmater.7b01687 | Cu2 Se0.94 S0.06 | Cu2Se0.94S0.06 | Cu2Se0.94S0.06 | Stoichiometric Formula | 2017 | 333 | 1024.54 | 102.63 | 10.79139 | 0.49092 | 0.732
4951 | ESTM | https://doi.org/10.1021/acs.chemmater.7b01687 | Cu2 Se0.94 S0.06 | Cu2Se0.94S0.06 | Cu2Se0.94S0.06 | Stoichiometric Formula | 2017 | 353 | 878.95 | 111.84 | 10.99407 | 0.5934108 | 0.654
4952 | ESTM | https://doi.org/10.1021/acs.chemmater.7b01687 | Cu2 Se0.94 S0.06 | Cu2Se0.94S0.06 | Cu2Se0.94S0.06 | Stoichiometric Formula | 2017 | 372 | 637.4 | 125 | 9.959375 | 0.7916426 | 0.468
4953 | ESTM | https://doi.org/10.1021/acs.chemmater.7b01687 | Cu2 Se0.94 S0.06 | Cu2Se0.94S0.06 | Cu2Se0.94S0.06 | Stoichiometric Formula | 2017 | 450 | 521.88 | 131.9 | 9.079465 | 0.4750883 | 0.86
4954 | ESTM | https://doi.org/10.1021/acs.chemmater.7b01687 | Cu2 Se0.94 S0.06 | Cu2Se0.94S0.06 | Cu2Se0.94S0.06 | Stoichiometric Formula | 2017 | 550 | 390.19 | 165.46 | 10.68224 | 0.7235505 | 0.812
4955 | ESTM | https://doi.org/10.1021/acs.chemmater.7b01687 | Cu2 Se0.94 S0.06 | Cu2Se0.94S0.06 | Cu2Se0.94S0.06 | Stoichiometric Formula | 2017 | 650 | 292.98 | 194.08 | 11.03569 | 0.9315843 | 0.77
4956 | ESTM | https://doi.org/10.1021/acs.chemmater.7b01687 | Cu2 Se0.94 S0.06 | Cu2Se0.94S0.06 | Cu2Se0.94S0.06 | Stoichiometric Formula | 2017 | 750 | 226.29 | 223.68 | 11.32191 | 1.141321 | 0.744
4957 | ESTM | https://doi.org/10.1021/acs.chemmater.7b01687 | Cu2 Se0.94 S0.06 | Cu2Se0.94S0.06 | Cu2Se0.94S0.06 | Stoichiometric Formula | 2017 | 850 | 183.52 | 247.7 | 11.25992 | 1.35 | 0.703
4958 | ESTM | https://doi.org/10.1021/acs.chemmater.7b01687 | Cu2 Se0.94 S0.06 | Cu2Se0.94S0.06 | Cu2Se0.94S0.06 | Stoichiometric Formula | 2017 | 1000 | 140.92 | 276.16 | 10.74717 | 1.679246 | 0.64
4959 | ESTM | https://doi.org/10.1021/acs.chemmater.7b01687 | Cu2 Se0.96 S0.04 | Cu2Se0.96S0.04 | Cu2Se0.96S0.04 | Stoichiometric Formula | 2017 | 303 | 1210.14 | 88.82 | 9.546785 | 0.3317289 | 0.872
4960 | ESTM | https://doi.org/10.1021/acs.chemmater.7b01687 | Cu2 Se0.96 S0.04 | Cu2Se0.96S0.04 | Cu2Se0.96S0.04 | Stoichiometric Formula | 2017 | 333 | 1128.38 | 97.04 | 10.62569 | 0.4336217 | 0.816
4961 | ESTM | https://doi.org/10.1021/acs.chemmater.7b01687 | Cu2 Se0.96 S0.04 | Cu2Se0.96S0.04 | Cu2Se0.96S0.04 | Stoichiometric Formula | 2017 | 353 | 917.58 | 104.28 | 9.978057 | 0.4946986 | 0.712
4962 | ESTM | https://doi.org/10.1021/acs.chemmater.7b01687 | Cu2 Se0.96 S0.04 | Cu2Se0.96S0.04 | Cu2Se0.96S0.04 | Stoichiometric Formula | 2017 | 372 | 668 | 117.76 | 9.263435 | 0.6477439 | 0.532
4963 | ESTM | https://doi.org/10.1021/acs.chemmater.7b01687 | Cu2 Se0.96 S0.04 | Cu2Se0.96S0.04 | Cu2Se0.96S0.04 | Stoichiometric Formula | 2017 | 450 | 571.92 | 121.05 | 8.380402 | 0.4003377 | 0.942
4964 | ESTM | https://doi.org/10.1021/acs.chemmater.7b01687 | Cu2 Se0.96 S0.04 | Cu2Se0.96S0.04 | Cu2Se0.96S0.04 | Stoichiometric Formula | 2017 | 550 | 434.9 | 153.29 | 10.2192 | 0.6387002 | 0.88
4965 | ESTM | https://doi.org/10.1021/acs.chemmater.7b01687 | Cu2 Se0.96 S0.04 | Cu2Se0.96S0.04 | Cu2Se0.96S0.04 | Stoichiometric Formula | 2017 | 650 | 327.45 | 182.57 | 10.9145 | 0.8526953 | 0.832
4966 | ESTM | https://doi.org/10.1021/acs.chemmater.7b01687 | Cu2 Se0.96 S0.04 | Cu2Se0.96S0.04 | Cu2Se0.96S0.04 | Stoichiometric Formula | 2017 | 750 | 254.57 | 210.53 | 11.28328 | 1.057807 | 0.8
4967 | ESTM | https://doi.org/10.1021/acs.chemmater.7b01687 | Cu2 Se0.98 S0.02 | Cu2Se0.98S0.02 | Cu2Se0.98S0.02 | Stoichiometric Formula | 2017 | 303 | 1246.27 | 85.86 | 9.187427 | 0.3086242 | 0.902
4968 | ESTM | https://doi.org/10.1021/acs.chemmater.7b01687 | Cu2 Se0.98 S0.02 | Cu2Se0.98S0.02 | Cu2Se0.98S0.02 | Stoichiometric Formula | 2017 | 333 | 1143.84 | 94.41 | 10.19533 | 0.404172 | 0.84
4969 | ESTM | https://doi.org/10.1021/acs.chemmater.7b01687 | Cu2 Se0.98 S0.02 | Cu2Se0.98S0.02 | Cu2Se0.98S0.02 | Stoichiometric Formula | 2017 | 353 | 982.35 | 102.63 | 10.34701 | 0.49225 | 0.742
4970 | ESTM | https://doi.org/10.1021/acs.chemmater.7b01687 | Cu2 Se0.98 S0.02 | Cu2Se0.98S0.02 | Cu2Se0.98S0.02 | Stoichiometric Formula | 2017 | 372 | 720 | 113 | 9.19368 | 0.5958273 | 0.574
4971 | ESTM | https://doi.org/10.1021/acs.chemmater.7b01687 | Cu2 Se0.98 S0.02 | Cu2Se0.98S0.02 | Cu2Se0.98S0.02 | Stoichiometric Formula | 2017 | 450 | 627.82 | 120.39 | 9.099467 | 0.4247677 | 0.964
4972 | ESTM | https://doi.org/10.1021/acs.chemmater.7b01687 | Cu2 Se0.98 S0.02 | Cu2Se0.98S0.02 | Cu2Se0.98S0.02 | Stoichiometric Formula | 2017 | 550 | 474.43 | 150 | 10.674675 | 0.6508948 | 0.902
4973 | ESTM | https://doi.org/10.1021/acs.chemmater.7b01687 | Cu2 Se0.98 S0.02 | Cu2Se0.98S0.02 | Cu2Se0.98S0.02 | Stoichiometric Formula | 2017 | 650 | 356.84 | 179 | 11.43351044 | 0.866175 | 0.858
4974 | ESTM | https://doi.org/10.1021/acs.chemmater.7b01687 | Cu2 Se0.98 S0.02 | Cu2Se0.98S0.02 | Cu2Se0.98S0.02 | Stoichiometric Formula | 2017 | 750 | 279.26 | 205.97 | 11.84723 | 1.080951 | 0.822
4975 | ESTM | https://doi.org/10.1021/acs.chemmater.7b01746 | Mg3.07 Sb1.5 Bi0.44 Se0.06 | Mg3.07Bi0.44Sb1.5Se0.06 | Mg3.07Sb1.5Bi0.44Se0.06 | Stoichiometric Formula | 2017 | 300 | 67.69 | -296.45 | 5.948773 | 0.216319 | 0.825
4976 | ESTM | https://doi.org/10.1021/acs.chemmater.7b01746 | Mg3.07 Sb1.5 Bi0.44 Se0.06 | Mg3.07Bi0.44Sb1.5Se0.06 | Mg3.07Sb1.5Bi0.44Se0.06 | Stoichiometric Formula | 2017 | 400 | 74.81 | -304.3 | 6.927293 | 0.349378 | 0.7931
4977 | ESTM | https://doi.org/10.1021/acs.chemmater.7b01746 | Mg3.07 Sb1.5 Bi0.44 Se0.06 | Mg3.07Bi0.44Sb1.5Se0.06 | Mg3.07Sb1.5Bi0.44Se0.06 | Stoichiometric Formula | 2017 | 500 | 90.22 | -312.69 | 8.821264 | 0.5957898 | 0.7403
4978 | ESTM | https://doi.org/10.1021/acs.chemmater.7b01746 | Mg3.07 Sb1.5 Bi0.44 Se0.06 | Mg3.07Bi0.44Sb1.5Se0.06 | Mg3.07Sb1.5Bi0.44Se0.06 | Stoichiometric Formula | 2017 | 600 | 99.23 | -311.83 | 9.648922 | 0.8253996 | 0.7014
4979 | ESTM | https://doi.org/10.1021/acs.chemmater.7b01746 | Mg3.07 Sb1.5 Bi0.44 Se0.06 | Mg3.07Bi0.44Sb1.5Se0.06 | Mg3.07Sb1.5Bi0.44Se0.06 | Stoichiometric Formula | 2017 | 700 | 101.17 | -314.09 | 9.980676 | 1.032891 | 0.6764
4980 | ESTM | https://doi.org/10.1021/acs.chemmater.7b01746 | Mg3.07 Sb1.5 Bi0.45 Se0.05 | Mg3.07Bi0.45Sb1.5Se0.05 | Mg3.07Sb1.5Bi0.45Se0.05 | Stoichiometric Formula | 2017 | 300 | 79 | -279.24 | 6.160023 | 0.2115393 | 0.8736
4981 | ESTM | https://doi.org/10.1021/acs.chemmater.7b01746 | Mg3.07 Sb1.5 Bi0.45 Se0.05 | Mg3.07Bi0.45Sb1.5Se0.05 | Mg3.07Sb1.5Bi0.45Se0.05 | Stoichiometric Formula | 2017 | 400 | 85.07 | -293.9 | 7.348109 | 0.3693445 | 0.7958
4982 | ESTM | https://doi.org/10.1021/acs.chemmater.7b01746 | Mg3.07 Sb1.5 Bi0.45 Se0.05 | Mg3.07Bi0.45Sb1.5Se0.05 | Mg3.07Sb1.5Bi0.45Se0.05 | Stoichiometric Formula | 2017 | 500 | 99.87 | -305.65 | 9.330047 | 0.6325456 | 0.7375
4983 | ESTM | https://doi.org/10.1021/acs.chemmater.7b01746 | Mg3.07 Sb1.5 Bi0.45 Se0.05 | Mg3.07Bi0.45Sb1.5Se0.05 | Mg3.07Sb1.5Bi0.45Se0.05 | Stoichiometric Formula | 2017 | 600 | 107.04 | -304.57 | 9.929339 | 0.8476954 | 0.7028
4984 | ESTM | https://doi.org/10.1021/acs.chemmater.7b01746 | Mg3.07 Sb1.5 Bi0.45 Se0.05 | Mg3.07Bi0.45Sb1.5Se0.05 | Mg3.07Sb1.5Bi0.45Se0.05 | Stoichiometric Formula | 2017 | 700 | 106.9 | -306.3 | 10.02932 | 1.052553 | 0.667
4985 | ESTM | https://doi.org/10.1021/acs.chemmater.7b01746 | Mg3.07 Sb1.5 Bi0.46 Se0.04 | Mg3.07Bi0.46Sb1.5Se0.04 | Mg3.07Sb1.5Bi0.46Se0.04 | Stoichiometric Formula | 2017 | 300 | 73.46 | -281.52 | 5.821963 | 0.2359299 | 0.7403
4986 | ESTM | https://doi.org/10.1021/acs.chemmater.7b01746 | Mg3.07 Sb1.5 Bi0.46 Se0.04 | Mg3.07Bi0.46Sb1.5Se0.04 | Mg3.07Sb1.5Bi0.46Se0.04 | Stoichiometric Formula | 2017 | 400 | 81.49 | -297.93 | 7.233239 | 0.4092935 | 0.7069
4987 | ESTM | https://doi.org/10.1021/acs.chemmater.7b01746 | Mg3.07 Sb1.5 Bi0.46 Se0.04 | Mg3.07Bi0.46Sb1.5Se0.04 | Mg3.07Sb1.5Bi0.46Se0.04 | Stoichiometric Formula | 2017 | 500 | 98.23 | -306.24 | 9.212298 | 0.6753884 | 0.682
4988 | ESTM | https://doi.org/10.1021/acs.chemmater.7b01746 | Mg3.07 Sb1.5 Bi0.46 Se0.04 | Mg3.07Bi0.46Sb1.5Se0.04 | Mg3.07Sb1.5Bi0.46Se0.04 | Stoichiometric Formula | 2017 | 600 | 107.49 | -303.87 | 9.925302 | 0.9064202 | 0.657
4989 | ESTM | https://doi.org/10.1021/acs.chemmater.7b01746 | Mg3.07 Sb1.5 Bi0.46 Se0.04 | Mg3.07Bi0.46Sb1.5Se0.04 | Mg3.07Sb1.5Bi0.46Se0.04 | Stoichiometric Formula | 2017 | 700 | 108.09 | -304.84 | 10.04453 | 1.122473 | 0.6264
4990 | ESTM | https://doi.org/10.1021/acs.chemmater.7b01746 | Mg3.07 Sb1.5 Bi0.47 Se0.03 | Mg3.07Bi0.47Sb1.5Se0.03 | Mg3.07Sb1.5Bi0.47Se0.03 | Stoichiometric Formula | 2017 | 300 | 75.61 | -280.98 | 5.969391 | 0.2306565 | 0.7764
4991 | ESTM | https://doi.org/10.1021/acs.chemmater.7b01746 | Mg3.07 Sb1.5 Bi0.47 Se0.03 | Mg3.07Bi0.47Sb1.5Se0.03 | Mg3.07Sb1.5Bi0.47Se0.03 | Stoichiometric Formula | 2017 | 400 | 86.02 | -293.48 | 7.408947 | 0.4033726 | 0.7347
4992 | ESTM | https://doi.org/10.1021/acs.chemmater.7b01746 | Mg3.07 Sb1.5 Bi0.47 Se0.03 | Mg3.07Bi0.47Sb1.5Se0.03 | Mg3.07Sb1.5Bi0.47Se0.03 | Stoichiometric Formula | 2017 | 500 | 104.59 | -301.52 | 9.508728 | 0.6738044 | 0.7056
4993 | ESTM | https://doi.org/10.1021/acs.chemmater.7b01746 | Mg3.07 Sb1.5 Bi0.47 Se0.03 | Mg3.07Bi0.47Sb1.5Se0.03 | Mg3.07Sb1.5Bi0.47Se0.03 | Stoichiometric Formula | 2017 | 600 | 114.14 | -299.89 | 10.26507 | 0.9032176 | 0.6819
4994 | ESTM | https://doi.org/10.1021/acs.chemmater.7b01746 | Mg3.07 Sb1.5 Bi0.47 Se0.03 | Mg3.07Bi0.47Sb1.5Se0.03 | Mg3.07Sb1.5Bi0.47Se0.03 | Stoichiometric Formula | 2017 | 700 | 114.48 | -301.52 | 10.40787 | 1.111274 | 0.6556
4995 | ESTM | https://doi.org/10.1021/acs.chemmater.7b01746 | Mg3.07 Sb1.5 Bi0.48 Se0.02 | Mg3.07Bi0.48Sb1.5Se0.02 | Mg3.07Sb1.5Bi0.48Se0.02 | Stoichiometric Formula | 2017 | 300 | 110.4 | -275.82 | 8.398865 | 0.3160636 | 0.7972
4996 | ESTM | https://doi.org/10.1021/acs.chemmater.7b01746 | Mg3.07 Sb1.5 Bi0.48 Se0.02 | Mg3.07Bi0.48Sb1.5Se0.02 | Mg3.07Sb1.5Bi0.48Se0.02 | Stoichiometric Formula | 2017 | 400 | 107.34 | -285 | 8.7186915 | 0.4658665 | 0.7486
4997 | ESTM | https://doi.org/10.1021/acs.chemmater.7b01746 | Mg3.07 Sb1.5 Bi0.48 Se0.02 | Mg3.07Bi0.48Sb1.5Se0.02 | Mg3.07Sb1.5Bi0.48Se0.02 | Stoichiometric Formula | 2017 | 500 | 116.89 | -298.26 | 10.39842 | 0.7354945 | 0.7069
4998 | ESTM | https://doi.org/10.1021/acs.chemmater.7b01746 | Mg3.07 Sb1.5 Bi0.48 Se0.02 | Mg3.07Bi0.48Sb1.5Se0.02 | Mg3.07Sb1.5Bi0.48Se0.02 | Stoichiometric Formula | 2017 | 600 | 120.53 | -298.48 | 10.73806 | 0.9604271 | 0.67083
4999 | ESTM | https://doi.org/10.1021/acs.chemmater.7b01746 | Mg3.07 Sb1.5 Bi0.48 Se0.02 | Mg3.07Bi0.48Sb1.5Se0.02 | Mg3.07Sb1.5Bi0.48Se0.02 | Stoichiometric Formula | 2017 | 700 | 115.67 | -302.17 | 10.56145 | 1.169892 | 0.63194
5000 | ESTM | https://doi.org/10.1021/acs.chemmater.7b02346 | Cr1.99 Fe0.01 Ge2 Te6 | Cr1.99Fe0.01Ge2Te6 | Cr1.99Fe0.01Ge2Te6 | Stoichiometric Formula | 2017 | 320 | 1.09375 | 500 | 0.2734375 | 0.01048783 | 0.8343
5001 | ESTM | https://doi.org/10.1021/acs.chemmater.7b02346 | Cr1.99 Fe0.01 Ge2 Te6 | Cr1.99Fe0.01Ge2Te6 | Cr1.99Fe0.01Ge2Te6 | Stoichiometric Formula | 2017 | 416 | 3.0469 | 468.04 | 0.6674583 | 0.03560691 | 0.7798
5002 | ESTM | https://doi.org/10.1021/acs.chemmater.7b02346 | Cr1.99 Fe0.01 Ge2 Te6 | Cr1.99Fe0.01Ge2Te6 | Cr1.99Fe0.01Ge2Te6 | Stoichiometric Formula | 2017 | 515 | 7.96875 | 415.3 | 1.374403 | 0.09776485 | 0.724
5003 | ESTM | https://doi.org/10.1021/acs.chemmater.7b02346 | Cr1.99 Fe0.01 Ge2 Te6 | Cr1.99Fe0.01Ge2Te6 | Cr1.99Fe0.01Ge2Te6 | Stoichiometric Formula | 2017 | 614 | 15.15625 | 365.98 | 2.030049 | 0.1898051 | 0.6567
5004 | ESTM | https://doi.org/10.1021/acs.chemmater.7b02346 | Cr1.99 Fe0.01 Ge2 Te6 | Cr1.99Fe0.01Ge2Te6 | Cr1.99Fe0.01Ge2Te6 | Stoichiometric Formula | 2017 | 713 | 24.8837 | 315.464 | 2.476364 | 0.2836382 | 0.6225
5005 | ESTM | https://doi.org/10.1021/acs.chemmater.7b02346 | Cr1.99 Fe0.01 Ge2 Te6 | Cr1.99Fe0.01Ge2Te6 | Cr1.99Fe0.01Ge2Te6 | Stoichiometric Formula | 2017 | 812 | 38.203125 | 264.43 | 2.671286 | 0.3380742 | 0.6416
5006 | ESTM | https://doi.org/10.1021/acs.chemmater.7b02346 | Cr1.99 Mn0.01 Ge2 Te6 | Mn0.01Cr1.99Ge2Te6 | Cr1.99Mn0.01Ge2Te6 | Stoichiometric Formula | 2017 | 320 | 5.9375 | 360.3 | 0.770783 | 0.030072 | 0.8202
5007 | ESTM | https://doi.org/10.1021/acs.chemmater.7b02346 | Cr1.99 Mn0.01 Ge2 Te6 | Mn0.01Cr1.99Ge2Te6 | Cr1.99Mn0.01Ge2Te6 | Stoichiometric Formula | 2017 | 416 | 16.09375 | 346.9 | 1.936716 | 0.1055929 | 0.763
5008 | ESTM | https://doi.org/10.1021/acs.chemmater.7b02346 | Cr1.99 Mn0.01 Ge2 Te6 | Mn0.01Cr1.99Ge2Te6 | Cr1.99Mn0.01Ge2Te6 | Stoichiometric Formula | 2017 | 515 | 27.34375 | 332 | 3.0139375 | 0.2168755 | 0.7157
5009 | ESTM | https://doi.org/10.1021/acs.chemmater.7b02346 | Cr1.99 Mn0.01 Ge2 Te6 | Mn0.01Cr1.99Ge2Te6 | Cr1.99Mn0.01Ge2Te6 | Stoichiometric Formula | 2017 | 614 | 38.52 | 315.46 | 3.833318 | 0.3577531 | 0.6579
5010 | ESTM | https://doi.org/10.1021/acs.chemmater.7b02346 | Cr1.99 Mn0.01 Ge2 Te6 | Mn0.01Cr1.99Ge2Te6 | Cr1.99Mn0.01Ge2Te6 | Stoichiometric Formula | 2017 | 713 | 47.109375 | 292.78 | 4.038222 | 0.4588449 | 0.6275
5011 | ESTM | https://doi.org/10.1021/acs.chemmater.7b02346 | Cr1.99 Mn0.01 Ge2 Te6 | Mn0.01Cr1.99Ge2Te6 | Cr1.99Mn0.01Ge2Te6 | Stoichiometric Formula | 2017 | 812 | 54.375 | 268.04 | 3.906595887 | 0.5014632 | 0.63258
5012 | ESTM | https://doi.org/10.1021/acs.chemmater.7b02346 | Cr2 Ge2 Te6 | CrGeTe3 | Cr2Ge2Te6 | Stoichiometric Formula | 2017 | 320 | 0.46875 | 573.71 | 0.1542859 | 0.005391665 | 0.9157
5013 | ESTM | https://doi.org/10.1021/acs.chemmater.7b02346 | Cr2 Ge2 Te6 | CrGeTe3 | Cr2Ge2Te6 | Stoichiometric Formula | 2017 | 416 | 2.1875 | 514.43 | 0.5788961 | 0.02904955 | 0.829
5014 | ESTM | https://doi.org/10.1021/acs.chemmater.7b02346 | Cr2 Ge2 Te6 | CrGeTe3 | Cr2Ge2Te6 | Stoichiometric Formula | 2017 | 515 | 6.09375 | 455.67 | 1.265277 | 0.08668584 | 0.7517
5015 | ESTM | https://doi.org/10.1021/acs.chemmater.7b02346 | Cr2 Ge2 Te6 | CrGeTe3 | Cr2Ge2Te6 | Stoichiometric Formula | 2017 | 614 | 11.484375 | 401.55 | 1.851768 | 0.1669828 | 0.6809
5016 | ESTM | https://doi.org/10.1021/acs.chemmater.7b02346 | Cr2 Ge2 Te6 | CrGeTe3 | Cr2Ge2Te6 | Stoichiometric Formula | 2017 | 713 | 20.625 | 336.08 | 2.329588932 | 0.2636503 | 0.63
5017 | ESTM | https://doi.org/10.1021/acs.chemmater.7b02346 | Cr2 Ge2 Te6 | CrGeTe3 | Cr2Ge2Te6 | Stoichiometric Formula | 2017 | 812 | 32.578 | 264.95 | 2.286927 | 0.2947595 | 0.63
5018 | ESTM | https://doi.org/10.1021/acs.chemmater.7b02685 | Ti0.925 Mn0.075 Ni1 Sn0.925 Sb0.075 | Ti0.925Mn0.075Ni1Sn0.925Sb0.075 | Ti0.925Mn0.075NiSn0.925Sb0.075 | Stoichiometric Formula | 2017 | 297 | 3000 | -72.216 | 15.64545 | 0.06519396 | 7.1275
5019 | ESTM | https://doi.org/10.1021/acs.chemmater.7b02685 | Ti0.925 Mn0.075 Ni1 Sn0.925 Sb0.075 | Ti0.925Mn0.075Ni1Sn0.925Sb0.075 | Ti0.925Mn0.075NiSn0.925Sb0.075 | Stoichiometric Formula | 2017 | 398 | 2834.44 | -85.19 | 20.57048 | 0.1208992 | 6.7718
5020 | ESTM | https://doi.org/10.1021/acs.chemmater.7b02685 | Ti0.925 Mn0.075 Ni1 Sn0.925 Sb0.075 | Ti0.925Mn0.075Ni1Sn0.925Sb0.075 | Ti0.925Mn0.075NiSn0.925Sb0.075 | Stoichiometric Formula | 2017 | 498 | 2556.29 | -97.514 | 24.30771 | 0.1876781 | 6.45
5021 | ESTM | https://doi.org/10.1021/acs.chemmater.7b02685 | Ti0.925 Mn0.075 Ni1 Sn0.925 Sb0.075 | Ti0.925Mn0.075Ni1Sn0.925Sb0.075 | Ti0.925Mn0.075NiSn0.925Sb0.075 | Stoichiometric Formula | 2017 | 598 | 2357.62 | -106.16 | 26.57025 | 0.2554092 | 6.221
5022 | ESTM | https://doi.org/10.1021/acs.chemmater.7b02685 | Ti0.925 Mn0.075 Ni1 Sn0.925 Sb0.075 | Ti0.925Mn0.075Ni1Sn0.925Sb0.075 | Ti0.925Mn0.075NiSn0.925Sb0.075 | Stoichiometric Formula | 2017 | 697 | 2158.94 | -114.81 | 28.45771 | 0.3324455 | 5.9664
5023 | ESTM | https://doi.org/10.1021/acs.chemmater.7b02685 | Ti0.925 Mn0.075 Ni1 Sn0.925 Sb0.075 | Ti0.925Mn0.075Ni1Sn0.925Sb0.075 | Ti0.925Mn0.075NiSn0.925Sb0.075 | Stoichiometric Formula | 2017 | 797 | 2000 | -120 | 28.8 | 0.3890902 | 5.8993
5024 | ESTM | https://doi.org/10.1021/acs.chemmater.7b02685 | Ti0.925 Mn0.075 Ni1 Sn0.925 Sb0.075 | Ti0.925Mn0.075Ni1Sn0.925Sb0.075 | Ti0.925Mn0.075NiSn0.925Sb0.075 | Stoichiometric Formula | 2017 | 871 | 1881 | -122.9 | 28.41139521 | 0.419956 | 5.8926
5025 | ESTM | https://doi.org/10.1021/acs.chemmater.7b02685 | Ti0.95 Mn0.05 Ni1 Sn0.95 Sb0.05 | Ti0.95Mn0.05Ni1Sn0.95Sb0.05 | Ti0.95Mn0.05NiSn0.95Sb0.05 | Stoichiometric Formula | 2017 | 297 | 2556.29 | -93.19 | 22.19978 | 0.09833901 | 6.7047
5026 | ESTM | https://doi.org/10.1021/acs.chemmater.7b02685 | Ti0.95 Mn0.05 Ni1 Sn0.95 Sb0.05 | Ti0.95Mn0.05Ni1Sn0.95Sb0.05 | Ti0.95Mn0.05NiSn0.95Sb0.05 | Stoichiometric Formula | 2017 | 398 | 2377.48 | -108.32 | 27.8955 | 0.175449 | 6.328
5027 | ESTM | https://doi.org/10.1021/acs.chemmater.7b02685 | Ti0.95 Mn0.05 Ni1 Sn0.95 Sb0.05 | Ti0.95Mn0.05Ni1Sn0.95Sb0.05 | Ti0.95Mn0.05NiSn0.95Sb0.05 | Stoichiometric Formula | 2017 | 498 | 2166 | -126.5 | 34.6608735 | 0.285307686 | 6.05
5028 | ESTM | https://doi.org/10.1021/acs.chemmater.7b02685 | Ti0.95 Mn0.05 Ni1 Sn0.95 Sb0.05 | Ti0.95Mn0.05Ni1Sn0.95Sb0.05 | Ti0.95Mn0.05NiSn0.95Sb0.05 | Stoichiometric Formula | 2017 | 598 | 1973.51 | -140.865 | 39.16026 | 0.399963 | 5.855
5029 | ESTM | https://doi.org/10.1021/acs.chemmater.7b02685 | Ti0.95 Mn0.05 Ni1 Sn0.95 Sb0.05 | Ti0.95Mn0.05Ni1Sn0.95Sb0.05 | Ti0.95Mn0.05NiSn0.95Sb0.05 | Stoichiometric Formula | 2017 | 697 | 1795 | -154.2 | 42.6808638 | 0.527083 | 5.644
5030 | ESTM | https://doi.org/10.1021/acs.chemmater.7b02685 | Ti0.95 Mn0.05 Ni1 Sn0.95 Sb0.05 | Ti0.95Mn0.05Ni1Sn0.95Sb0.05 | Ti0.95Mn0.05NiSn0.95Sb0.05 | Stoichiometric Formula | 2017 | 797 | 1688.74 | -160 | 43.231744 | 0.6155772 | 5.5973
5031 | ESTM | https://doi.org/10.1021/acs.chemmater.7b02685 | Ti0.95 Mn0.05 Ni1 Sn0.95 Sb0.05 | Ti0.95Mn0.05Ni1Sn0.95Sb0.05 | Ti0.95Mn0.05NiSn0.95Sb0.05 | Stoichiometric Formula | 2017 | 871 | 1623 | -155.5 | 39.24454575 | 0.5981102 | 5.715
5032 | ESTM | https://doi.org/10.1021/acs.chemmater.7b02685 | Ti0.97 Mn0.03 Ni1 Sn0.97 Sb0.03 | Ti0.97Mn0.03Ni1Sn0.97Sb0.03 | Ti0.97Mn0.03NiSn0.97Sb0.03 | Stoichiometric Formula | 2017 | 297 | 1437.09 | -95.57 | 13.12584 | 0.06562921 | 5.94
5033 | ESTM | https://doi.org/10.1021/acs.chemmater.7b02685 | Ti0.97 Mn0.03 Ni1 Sn0.97 Sb0.03 | Ti0.97Mn0.03Ni1Sn0.97Sb0.03 | Ti0.97Mn0.03NiSn0.97Sb0.03 | Stoichiometric Formula | 2017 | 398 | 1423.84 | -112.2 | 17.92449 | 0.1266906 | 5.631
5034 | ESTM | https://doi.org/10.1021/acs.chemmater.7b02685 | Ti0.97 Mn0.03 Ni1 Sn0.97 Sb0.03 | Ti0.97Mn0.03Ni1Sn0.97Sb0.03 | Ti0.97Mn0.03NiSn0.97Sb0.03 | Stoichiometric Formula | 2017 | 498 | 1417.22 | -128.43 | 23.376 | 0.2133504 | 5.4564
5035 | ESTM | https://doi.org/10.1021/acs.chemmater.7b02685 | Ti0.97 Mn0.03 Ni1 Sn0.97 Sb0.03 | Ti0.97Mn0.03Ni1Sn0.97Sb0.03 | Ti0.97Mn0.03NiSn0.97Sb0.03 | Stoichiometric Formula | 2017 | 598 | 1397.35 | -140.76 | 27.68622 | 0.3068266 | 5.396
5036 | ESTM | https://doi.org/10.1021/acs.chemmater.7b02685 | Ti0.97 Mn0.03 Ni1 Sn0.97 Sb0.03 | Ti0.97Mn0.03Ni1Sn0.97Sb0.03 | Ti0.97Mn0.03NiSn0.97Sb0.03 | Stoichiometric Formula | 2017 | 697 | 1385 | -147.2 | 30.0099584 | 0.3873508 | 5.4
5037 | ESTM | https://doi.org/10.1021/acs.chemmater.7b02685 | Ti0.97 Mn0.03 Ni1 Sn0.97 Sb0.03 | Ti0.97Mn0.03Ni1Sn0.97Sb0.03 | Ti0.97Mn0.03NiSn0.97Sb0.03 | Stoichiometric Formula | 2017 | 797 | 1371 | -146.12 | 29.2723 | 0.4261191 | 5.475
5038 | ESTM | https://doi.org/10.1021/acs.chemmater.7b02685 | Ti0.97 Mn0.03 Ni1 Sn0.97 Sb0.03 | Ti0.97Mn0.03Ni1Sn0.97Sb0.03 | Ti0.97Mn0.03NiSn0.97Sb0.03 | Stoichiometric Formula | 2017 | 871 | 1398 | -143 | 28.587702 | 0.4492132 | 5.543
5039 | ESTM | https://doi.org/10.1021/acs.chemmater.7b02685 | Ti0.98 Mn0.02 Ni1 Sn0.98 Sb0.02 | Ti0.98Mn0.02Ni1Sn0.98Sb0.02 | Ti0.98Mn0.02NiSn0.98Sb0.02 | Stoichiometric Formula | 2017 | 297 | 1622.52 | -107.676 | 18.81169 | 0.0911803 | 6.1275
5040 | ESTM | https://doi.org/10.1021/acs.chemmater.7b02685 | Ti0.98 Mn0.02 Ni1 Sn0.98 Sb0.02 | Ti0.98Mn0.02Ni1Sn0.98Sb0.02 | Ti0.98Mn0.02NiSn0.98Sb0.02 | Stoichiometric Formula | 2017 | 398 | 1596.03 | -121.3 | 23.48349 | 0.1611815 | 5.7987
5041 | ESTM | https://doi.org/10.1021/acs.chemmater.7b02685 | Ti0.98 Mn0.02 Ni1 Sn0.98 Sb0.02 | Ti0.98Mn0.02Ni1Sn0.98Sb0.02 | Ti0.98Mn0.02NiSn0.98Sb0.02 | Stoichiometric Formula | 2017 | 498 | 1589 | -143.3 | 32.62994021 | 0.2899663 | 5.604
5042 | ESTM | https://doi.org/10.1021/acs.chemmater.7b02685 | Ti0.98 Mn0.02 Ni1 Sn0.98 Sb0.02 | Ti0.98Mn0.02Ni1Sn0.98Sb0.02 | Ti0.98Mn0.02NiSn0.98Sb0.02 | Stoichiometric Formula | 2017 | 598 | 1609.27 | -152.43 | 37.39124 | 0.4009317 | 5.577
5043 | ESTM | https://doi.org/10.1021/acs.chemmater.7b02685 | Ti0.98 Mn0.02 Ni1 Sn0.98 Sb0.02 | Ti0.98Mn0.02Ni1Sn0.98Sb0.02 | Ti0.98Mn0.02NiSn0.98Sb0.02 | Stoichiometric Formula | 2017 | 697 | 1523.18 | -153.7 | 35.98313 | 0.4510835 | 5.56
5044 | ESTM | https://doi.org/10.1021/acs.chemmater.7b02685 | Ti0.98 Mn0.02 Ni1 Sn0.98 Sb0.02 | Ti0.98Mn0.02Ni1Sn0.98Sb0.02 | Ti0.98Mn0.02NiSn0.98Sb0.02 | Stoichiometric Formula | 2017 | 797 | 1503.31 | -149.4 | 33.55442 | 0.4739963 | 5.642
5045 | ESTM | https://doi.org/10.1021/acs.chemmater.7b02685 | Ti0.98 Mn0.02 Ni1 Sn0.98 Sb0.02 | Ti0.98Mn0.02Ni1Sn0.98Sb0.02 | Ti0.98Mn0.02NiSn0.98Sb0.02 | Stoichiometric Formula | 2017 | 871 | 1496.7 | -144.3 | 31.16502 | 0.47 | 5.852
5046 | ESTM | https://doi.org/10.1021/acs.chemmater.7b02685 | Ti0.99 Mn0.01 Ni1 Sn0.99 Sb0.01 | Ti0.99Mn0.01Ni1Sn0.99Sb0.01 | Ti0.99Mn0.01NiSn0.99Sb0.01 | Stoichiometric Formula | 2017 | 297 | 887.42 | -127.14 | 14.34477 | 0.06833144 | 6.2349
5047 | ESTM | https://doi.org/10.1021/acs.chemmater.7b02685 | Ti0.99 Mn0.01 Ni1 Sn0.99 Sb0.01 | Ti0.99Mn0.01Ni1Sn0.99Sb0.01 | Ti0.99Mn0.01NiSn0.99Sb0.01 | Stoichiometric Formula | 2017 | 398 | 944 | -142.92 | 19.28226 | 0.131737 | 5.8255
5048 | ESTM | https://doi.org/10.1021/acs.chemmater.7b02685 | Ti0.99 Mn0.01 Ni1 Sn0.99 Sb0.01 | Ti0.99Mn0.01Ni1Sn0.99Sb0.01 | Ti0.99Mn0.01NiSn0.99Sb0.01 | Stoichiometric Formula | 2017 | 498 | 1000 | -158.1 | 24.99561 | 0.225361 | 5.5235
5049 | ESTM | https://doi.org/10.1021/acs.chemmater.7b02685 | Ti0.99 Mn0.01 Ni1 Sn0.99 Sb0.01 | Ti0.99Mn0.01Ni1Sn0.99Sb0.01 | Ti0.99Mn0.01NiSn0.99Sb0.01 | Stoichiometric Formula | 2017 | 598 | 1052.98 | -167.35 | 29.48978 | 0.3231964 | 5.4564
5050 | ESTM | https://doi.org/10.1021/acs.chemmater.7b02685 | Ti0.99 Mn0.01 Ni1 Sn0.99 Sb0.01 | Ti0.99Mn0.01Ni1Sn0.99Sb0.01 | Ti0.99Mn0.01NiSn0.99Sb0.01 | Stoichiometric Formula | 2017 | 697 | 1066.5 | -167.3 | 29.85058 | 0.3860084 | 5.39
5051 | ESTM | https://doi.org/10.1021/acs.chemmater.7b02685 | Ti0.99 Mn0.01 Ni1 Sn0.99 Sb0.01 | Ti0.99Mn0.01Ni1Sn0.99Sb0.01 | Ti0.99Mn0.01NiSn0.99Sb0.01 | Stoichiometric Formula | 2017 | 797 | 1125.83 | -164.973 | 30.64069 | 0.4360827 | 5.6
5052 | ESTM | https://doi.org/10.1021/acs.chemmater.7b02685 | Ti0.99 Mn0.01 Ni1 Sn0.99 Sb0.01 | Ti0.99Mn0.01Ni1Sn0.99Sb0.01 | Ti0.99Mn0.01NiSn0.99Sb0.01 | Stoichiometric Formula | 2017 | 871 | 1178.81 | -154.8 | 28.24787 | 0.4175389 | 5.8926
5053 | ESTM | https://doi.org/10.1021/acs.chemmater.7b02685 | Ti0.9 Mn0.1 Ni1 Sn0.9 Sb0.1 | Ti0.9Mn0.1Ni1Sn0.9Sb0.1 | Ti0.9Mn0.1NiSn0.9Sb0.1 | Stoichiometric Formula | 2017 | 297 | 3476.82 | -74.81 | 19.45815 | 0.08425529 | 6.859
5054 | ESTM | https://doi.org/10.1021/acs.chemmater.7b02685 | Ti0.9 Mn0.1 Ni1 Sn0.9 Sb0.1 | Ti0.9Mn0.1Ni1Sn0.9Sb0.1 | Ti0.9Mn0.1NiSn0.9Sb0.1 | Stoichiometric Formula | 2017 | 398 | 3205.3 | -87.135 | 24.33627 | 0.1512773 | 6.4027
5055 | ESTM | https://doi.org/10.1021/acs.chemmater.7b02685 | Ti0.9 Mn0.1 Ni1 Sn0.9 Sb0.1 | Ti0.9Mn0.1Ni1Sn0.9Sb0.1 | Ti0.9Mn0.1NiSn0.9Sb0.1 | Stoichiometric Formula | 2017 | 498 | 2920.53 | -100.97 | 29.77463 | 0.2435893 | 6.0872
5056 | ESTM | https://doi.org/10.1021/acs.chemmater.7b02685 | Ti0.9 Mn0.1 Ni1 Sn0.9 Sb0.1 | Ti0.9Mn0.1Ni1Sn0.9Sb0.1 | Ti0.9Mn0.1NiSn0.9Sb0.1 | Stoichiometric Formula | 2017 | 598 | 2636 | -113.6 | 34.01747456 | 0.3472 | 5.859
5057 | ESTM | https://doi.org/10.1021/acs.chemmater.7b02685 | Ti0.9 Mn0.1 Ni1 Sn0.9 Sb0.1 | Ti0.9Mn0.1Ni1Sn0.9Sb0.1 | Ti0.9Mn0.1NiSn0.9Sb0.1 | Stoichiometric Formula | 2017 | 697 | 2403.97 | -125.84 | 38.06856 | 0.4695414 | 5.651
5058 | ESTM | https://doi.org/10.1021/acs.chemmater.7b02685 | Ti0.9 Mn0.1 Ni1 Sn0.9 Sb0.1 | Ti0.9Mn0.1Ni1Sn0.9Sb0.1 | Ti0.9Mn0.1NiSn0.9Sb0.1 | Stoichiometric Formula | 2017 | 797 | 2178.81 | -132.32 | 38.14787 | 0.5477876 | 5.5503
5059 | ESTM | https://doi.org/10.1021/acs.chemmater.7b02685 | Ti0.9 Mn0.1 Ni1 Sn0.9 Sb0.1 | Ti0.9Mn0.1Ni1Sn0.9Sb0.1 | Ti0.9Mn0.1NiSn0.9Sb0.1 | Stoichiometric Formula | 2017 | 871 | 2059.6 | -131.89 | 35.82668 | 0.5625571 | 5.547
5060 | ESTM | https://doi.org/10.1021/acs.chemmater.7b02685 | Ti1 Ni1 Sn1 | TiNiSn | TiNiSn | Stoichiometric Formula | 2017 | 297 | 324.5 | -165.41 | 8.878472 | 0.05604834 | 4.7047
5061 | ESTM | https://doi.org/10.1021/acs.chemmater.7b02685 | Ti1 Ni1 Sn1 | TiNiSn | TiNiSn | Stoichiometric Formula | 2017 | 398 | 483.44 | -174.92 | 14.79182 | 0.1254987 | 4.691
5062 | ESTM | https://doi.org/10.1021/acs.chemmater.7b02685 | Ti1 Ni1 Sn1 | TiNiSn | TiNiSn | Stoichiometric Formula | 2017 | 498 | 642.38 | -179.24 | 20.63773 | 0.2141744 | 4.7987
5063 | ESTM | https://doi.org/10.1021/acs.chemmater.7b02685 | Ti1 Ni1 Sn1 | TiNiSn | TiNiSn | Stoichiometric Formula | 2017 | 598 | 794.7 | -177.08 | 24.91967 | 0.2929305 | 5.0872
5064 | ESTM | https://doi.org/10.1021/acs.chemmater.7b02685 | Ti1 Ni1 Sn1 | TiNiSn | TiNiSn | Stoichiometric Formula | 2017 | 697 | 913.91 | -172.32 | 27.13781 | 0.3599439 | 5.255
5065 | ESTM | https://doi.org/10.1021/acs.chemmater.7b02685 | Ti1 Ni1 Sn1 | TiNiSn | TiNiSn | Stoichiometric Formula | 2017 | 797 | 1033.11 | -154.81 | 24.75965 | 0.3475514 | 5.67785
5066 | ESTM | https://doi.org/10.1021/acs.chemmater.7b02685 | Ti1 Ni1 Sn1 | TiNiSn | TiNiSn | Stoichiometric Formula | 2017 | 871 | 1208.61 | -139.2 | 23.4188 | 0.3226475 | 6.322
5067 | ESTM | https://doi.org/10.1021/acs.chemmater.7b04123 | Ba1 Bi1 Te2.95 Se0.05 | Ba1Bi1Te2.95Se0.05 | BaBiTe2.95Se0.05 | Stoichiometric Formula | 2018 | 322 | 62.1 | -152 | 1.4347584 | 0.10571904 | 0.437
5068 | ESTM | https://doi.org/10.1021/acs.chemmater.7b04123 | Ba1 Bi1 Te2.95 Se0.05 | Ba1Bi1Te2.95Se0.05 | BaBiTe2.95Se0.05 | Stoichiometric Formula | 2018 | 373 | 73.22 | -165.7 | 2.010364 | 0.1737812 | 0.4315
5069 | ESTM | https://doi.org/10.1021/acs.chemmater.7b04123 | Ba1 Bi1 Te2.95 Se0.05 | Ba1Bi1Te2.95Se0.05 | BaBiTe2.95Se0.05 | Stoichiometric Formula | 2018 | 474 | 78.3 | -185.3 | 2.688515847 | 0.307667 | 0.4142
5070 | ESTM | https://doi.org/10.1021/acs.chemmater.7b04123 | Ba1 Bi1 Te2.95 Se0.05 | Ba1Bi1Te2.95Se0.05 | BaBiTe2.95Se0.05 | Stoichiometric Formula | 2018 | 525 | 80 | -191.8 | 2.9429792 | 0.365 | 0.4085
5071 | ESTM | https://doi.org/10.1021/acs.chemmater.7b04123 | Ba1 Bi1 Te2.95 Se0.05 | Ba1Bi1Te2.95Se0.05 | BaBiTe2.95Se0.05 | Stoichiometric Formula | 2018 | 575 | 75.1 | -196.7 | 2.905685839 | 0.4100048 | 0.4075
5072 | ESTM | https://doi.org/10.1021/acs.chemmater.7b04123 | Ba1 Bi1 Te2.95 Se0.05 | Ba1Bi1Te2.95Se0.05 | BaBiTe2.95Se0.05 | Stoichiometric Formula | 2018 | 597 | 74.3 | -197.3 | 2.892297647 | 0.4209414 | 0.4102
5073 | ESTM | https://doi.org/10.1021/acs.chemmater.7b04123 | Ba1 Bi1 Te2.9 Se0.1 | Ba1Bi1Te2.9Se0.1 | BaBiTe2.9Se0.1 | Stoichiometric Formula | 2018 | 322 | 42.4 | -154.6 | 1.013409184 | 0.07901156 | 0.413
5074 | ESTM | https://doi.org/10.1021/acs.chemmater.7b04123 | Ba1 Bi1 Te2.9 Se0.1 | Ba1Bi1Te2.9Se0.1 | BaBiTe2.9Se0.1 | Stoichiometric Formula | 2018 | 373 | 44.99 | -171 | 1.31555259 | 0.119975823 | 0.409
5075 | ESTM | https://doi.org/10.1021/acs.chemmater.7b04123 | Ba1 Bi1 Te2.9 Se0.1 | Ba1Bi1Te2.9Se0.1 | BaBiTe2.9Se0.1 | Stoichiometric Formula | 2018 | 474 | 42.45 | -191 | 1.54861845 | 0.1853649 | 0.396
5076 | ESTM | https://doi.org/10.1021/acs.chemmater.7b04123 | Ba1 Bi1 Te2.9 Se0.1 | Ba1Bi1Te2.9Se0.1 | BaBiTe2.9Se0.1 | Stoichiometric Formula | 2018 | 525 | 40.5 | -199.2 | 1.60706592 | 0.2157825 | 0.391
5077 | ESTM | https://doi.org/10.1021/acs.chemmater.7b04123 | Ba1 Bi1 Te2.9 Se0.1 | Ba1Bi1Te2.9Se0.1 | BaBiTe2.9Se0.1 | Stoichiometric Formula | 2018 | 575 | 38.9 | -204.2 | 1.622038196 | 0.236 | 0.393
5078 | ESTM | https://doi.org/10.1021/acs.chemmater.7b04123 | Ba1 Bi1 Te2.9 Se0.1 | Ba1Bi1Te2.9Se0.1 | BaBiTe2.9Se0.1 | Stoichiometric Formula | 2018 | 597 | 38.4 | -204 | 1.5980544 | 0.240312 | 0.397
5079 | ESTM | https://doi.org/10.1021/acs.chemmater.7b04123 | Ba1 Bi1 Te3 | BaBiTe3 | BaBiTe3 | Stoichiometric Formula | 2018 | 323 | 97.49 | -140 | 1.910804 | 0.1338806 | 0.461
5080 | ESTM | https://doi.org/10.1021/acs.chemmater.7b04123 | Ba1 Bi1 Te3 | BaBiTe3 | BaBiTe3 | Stoichiometric Formula | 2018 | 372 | 103.5 | -151.8 | 2.38497534 | 0.1962856 | 0.452
5081 | ESTM | https://doi.org/10.1021/acs.chemmater.7b04123 | Ba1 Bi1 Te3 | BaBiTe3 | BaBiTe3 | Stoichiometric Formula | 2018 | 474 | 95.63 | -170.45 | 2.778358 | 0.3032681 | 0.43425
5082 | ESTM | https://doi.org/10.1021/acs.chemmater.7b04123 | Ba1 Bi1 Te3 | BaBiTe3 | BaBiTe3 | Stoichiometric Formula | 2018 | 524 | 90.67 | -178.93 | 2.902886 | 0.3557658 | 0.42756
5083 | ESTM | https://doi.org/10.1021/acs.chemmater.7b04123 | Ba1 Bi1 Te3 | BaBiTe3 | BaBiTe3 | Stoichiometric Formula | 2018 | 574 | 86.85 | -183 | 2.90851965 | 0.3913479 | 0.4266
5084 | ESTM | https://doi.org/10.1021/acs.chemmater.7b04123 | Ba1 Bi1 Te3 | BaBiTe3 | BaBiTe3 | Stoichiometric Formula | 2018 | 598 | 85.15 | -183.6 | 2.870317944 | 0.3991744 | 0.43
5085 | ESTM | https://doi.org/10.1021/acs.chemmater.7b05170 | Co1 As1 Sb1 | CoSbAs | CoAsSb | Stoichiometric Formula | 2018 | 350 | 177.2 | -118 | 2.4673328 | 0.03063379 | 2.819
5086 | ESTM | https://doi.org/10.1021/acs.chemmater.7b05170 | Co1 As1 Sb1 | CoSbAs | CoAsSb | Stoichiometric Formula | 2018 | 400 | 226.9 | -128.74 | 3.760638 | 0.0533935 | 2.8173
5087 | ESTM | https://doi.org/10.1021/acs.chemmater.7b05170 | Co1 As1 Sb1 | CoSbAs | CoAsSb | Stoichiometric Formula | 2018 | 450 | 283.61 | -132.3 | 4.964108 | 0.07733594 | 2.8885
5088 | ESTM | https://doi.org/10.1021/acs.chemmater.7b05170 | Co1 As1 Sb1 | CoSbAs | CoAsSb | Stoichiometric Formula | 2018 | 500 | 347.04 | -130.815 | 5.938744 | 0.09786988 | 3.034
5089 | ESTM | https://doi.org/10.1021/acs.chemmater.7b05170 | Co1 As1 Sb1 | CoSbAs | CoAsSb | Stoichiometric Formula | 2018 | 600 | 498.15 | -119 | 7.05430215 | 0.1220714 | 3.4673
5090 | ESTM | https://doi.org/10.1021/acs.chemmater.7b05170 | Co1 As1 Sb1 | CoSbAs | CoAsSb | Stoichiometric Formula | 2018 | 700 | 685.2 | -104.1 | 7.395 | 0.1299442 | 4
5091 | ESTM | https://doi.org/10.1021/acs.chemmater.7b05170 | Co1 As1 Sb1 | CoSbAs | CoAsSb | Stoichiometric Formula | 2018 | 800 | 897 | -91.4 | 7.48 | 0.13 | 4.604
5092 | ESTM | https://doi.org/10.1021/acs.chemmater.7b05170 | Co1 As1 Sb1 | CoSbAs | CoAsSb | Stoichiometric Formula | 2018 | 900 | 1120.33 | -81.7 | 7.47808 | 0.1266183 | 5.3154
5093 | ESTM | https://doi.org/10.1021/acs.chemmater.8b02155 | Yb1 Cd1.1 Zn0.9 Sb2 | Yb1Zn0.9Cd1.1Sb2 | YbCd1.1Zn0.9Sb2 | Stoichiometric Formula | 2018 | 350 | 1353.7 | 86.3 | 10.08194 | 0.192 | 1.707
5094 | ESTM | https://doi.org/10.1021/acs.chemmater.8b02155 | Yb1 Cd1.1 Zn0.9 Sb2 | Yb1Zn0.9Cd1.1Sb2 | YbCd1.1Zn0.9Sb2 | Stoichiometric Formula | 2018 | 450 | 1087 | 102.4 | 11.39802112 | 0.31 | 1.52
5095 | ESTM | https://doi.org/10.1021/acs.chemmater.8b02155 | Yb1 Cd1.1 Zn0.9 Sb2 | Yb1Zn0.9Cd1.1Sb2 | YbCd1.1Zn0.9Sb2 | Stoichiometric Formula | 2018 | 550 | 861.11 | 125.05 | 13.46561 | 0.502 | 1.4
5096 | ESTM | https://doi.org/10.1021/acs.chemmater.8b02155 | Yb1 Cd1.1 Zn0.9 Sb2 | Yb1Zn0.9Cd1.1Sb2 | YbCd1.1Zn0.9Sb2 | Stoichiometric Formula | 2018 | 650 | 798 | 134.5 | 14.4360195 | 0.67 | 1.33
5097 | ESTM | https://doi.org/10.1021/acs.chemmater.8b02155 | Yb1 Cd1.2 Zn0.8 Sb2 | Yb1Zn0.8Cd1.2Sb2 | YbCd1.2Zn0.8Sb2 | Stoichiometric Formula | 2018 | 350 | 1250 | 89.28 | 9.963648 | 0.22 | 1.67
5098 | ESTM | https://doi.org/10.1021/acs.chemmater.8b02155 | Yb1 Cd1.2 Zn0.8 Sb2 | Yb1Zn0.8Cd1.2Sb2 | YbCd1.2Zn0.8Sb2 | Stoichiometric Formula | 2018 | 450 | 997 | 110.2 | 12.10760788 | 0.378 | 1.463
5099 | ESTM | https://doi.org/10.1021/acs.chemmater.8b02155 | Yb1 Cd1.2 Zn0.8 Sb2 | Yb1Zn0.8Cd1.2Sb2 | YbCd1.2Zn0.8Sb2 | Stoichiometric Formula | 2018 | 550 | 803.11 | 134.95 | 14.62584 | 0.62 | 1.347
5100 | ESTM | https://doi.org/10.1021/acs.chemmater.8b02155 | Yb1 Cd1.2 Zn0.8 Sb2 | Yb1Zn0.8Cd1.2Sb2 | YbCd1.2Zn0.8Sb2 | Stoichiometric Formula | 2018 | 650 | 729 | 141.2 | 14.53439376 | 0.77 | 1.253
5101 | ESTM | https://doi.org/10.1021/acs.chemmater.8b02155 | Yb1 Cd1.3 Zn0.7 Sb2 | Yb1Zn0.7Cd1.3Sb2 | YbCd1.3Zn0.7Sb2 | Stoichiometric Formula | 2018 | 350 | 987.26 | 109.69 | 11.87861 | 0.2671924 | 1.556
5102 | ESTM | https://doi.org/10.1021/acs.chemmater.8b02155 | Yb1 Cd1.3 Zn0.7 Sb2 | Yb1Zn0.7Cd1.3Sb2 | YbCd1.3Zn0.7Sb2 | Stoichiometric Formula | 2018 | 450 | 792.53 | 136.29 | 14.72122 | 0.4743679 | 1.3965
5103 | ESTM | https://doi.org/10.1021/acs.chemmater.8b02155 | Yb1 Cd1.3 Zn0.7 Sb2 | Yb1Zn0.7Cd1.3Sb2 | YbCd1.3Zn0.7Sb2 | Stoichiometric Formula | 2018 | 550 | 642 | 160.4 | 16.51747872 | 0.7314503 | 1.242
5104 | ESTM | https://doi.org/10.1021/acs.chemmater.8b02155 | Yb1 Cd1.3 Zn0.7 Sb2 | Yb1Zn0.7Cd1.3Sb2 | YbCd1.3Zn0.7Sb2 | Stoichiometric Formula | 2018 | 650 | 616.5 | 165.3 | 16.8453 | 0.9342531 | 1.172
5105 | ESTM | https://doi.org/10.1021/acs.chemmater.8b02155 | Yb1 Cd1.4 Zn0.6 Sb2 | Yb1Zn0.6Cd1.4Sb2 | YbCd1.4Zn0.6Sb2 | Stoichiometric Formula | 2018 | 350 | 759.26 | 125.45 | 11.94901 | 0.2504283 | 1.67
5106 | ESTM | https://doi.org/10.1021/acs.chemmater.8b02155 | Yb1 Cd1.4 Zn0.6 Sb2 | Yb1Zn0.6Cd1.4Sb2 | YbCd1.4Zn0.6Sb2 | Stoichiometric Formula | 2018 | 450 | 630.12 | 157.1 | 15.55162 | 0.498 | 1.46
5107 | ESTM | https://doi.org/10.1021/acs.chemmater.8b02155 | Yb1 Cd1.4 Zn0.6 Sb2 | Yb1Zn0.6Cd1.4Sb2 | YbCd1.4Zn0.6Sb2 | Stoichiometric Formula | 2018 | 550 | 529.26 | 178.78 | 16.91636 | 0.73 | 1.305
5108 | ESTM | https://doi.org/10.1021/acs.chemmater.8b02155 | Yb1 Cd1.4 Zn0.6 Sb2 | Yb1Zn0.6Cd1.4Sb2 | YbCd1.4Zn0.6Sb2 | Stoichiometric Formula | 2018 | 650 | 500 | 178.16 | 15.8704928 | 0.86 | 1.2439
5109 | ESTM | https://doi.org/10.1021/acs.chemmater.8b02155 | Yb1 Cd1.5 Zn0.5 Sb2 | Yb1Zn0.5Cd1.5Sb2 | YbCd1.5Zn0.5Sb2 | Stoichiometric Formula | 2018 | 450 | 731.13 | 149 | 16.23181713 | 0.57 | 1.42
5110 | ESTM | https://doi.org/10.1021/acs.chemmater.8b02155 | Yb1 Cd1.6 Zn0.4 Sb2 | Yb1Zn0.4Cd1.6Sb2 | YbCd1.6Zn0.4Sb2 | Stoichiometric Formula | 2018 | 350 | 844.7 | 122.22 | 12.6179 | 0.29 | 1.6825
5111 | ESTM | https://doi.org/10.1021/acs.chemmater.8b02155 | Yb1 Cd1.6 Zn0.4 Sb2 | Yb1Zn0.4Cd1.6Sb2 | YbCd1.6Zn0.4Sb2 | Stoichiometric Formula | 2018 | 450 | 675.82 | 155.05 | 16.24705 | 0.54 | 1.4772
5112 | ESTM | https://doi.org/10.1021/acs.chemmater.8b02155 | Yb1 Cd1.6 Zn0.4 Sb2 | Yb1Zn0.4Cd1.6Sb2 | YbCd1.6Zn0.4Sb2 | Stoichiometric Formula | 2018 | 550 | 576 | 175.51 | 17.74297 | 0.8 | 1.308
5113 | ESTM | https://doi.org/10.1021/acs.chemmater.8b02155 | Yb1 Cd1.6 Zn0.4 Sb2 | Yb1Zn0.4Cd1.6Sb2 | YbCd1.6Zn0.4Sb2 | Stoichiometric Formula | 2018 | 650 | 542.33 | 177.35 | 17.05792 | 1 | 1.196
5114 | ESTM | https://doi.org/10.1021/acs.chemmater.8b02155 | Yb1 Cd1.7 Zn0.3 Sb2 | Yb1Zn0.3Cd1.7Sb2 | YbCd1.7Zn0.3Sb2 | Stoichiometric Formula | 2018 | 350 | 718 | 128.6 | 11.87425528 | 0.248 | 1.76
5115 | ESTM | https://doi.org/10.1021/acs.chemmater.8b02155 | Yb1 Cd1.7 Zn0.3 Sb2 | Yb1Zn0.3Cd1.7Sb2 | YbCd1.7Zn0.3Sb2 | Stoichiometric Formula | 2018 | 450 | 602 | 160 | 15.4112 | 0.462 | 1.54
5116 | ESTM | https://doi.org/10.1021/acs.chemmater.8b02155 | Yb1 Cd1.7 Zn0.3 Sb2 | Yb1Zn0.3Cd1.7Sb2 | YbCd1.7Zn0.3Sb2 | Stoichiometric Formula | 2018 | 550 | 509.95 | 180.4 | 16.59589 | 0.693 | 1.375
5117 | ESTM | https://doi.org/10.1021/acs.chemmater.8b02155 | Yb1 Cd1.7 Zn0.3 Sb2 | Yb1Zn0.3Cd1.7Sb2 | YbCd1.7Zn0.3Sb2 | Stoichiometric Formula | 2018 | 650 | 490.43 | 179 | 15.71386763 | 0.833 | 1.2877
5118 | ESTM | https://doi.org/10.1021/acs.chemmater.8b02155 | Yb1 Cd1.8 Zn0.2 Sb2 | Yb1Zn0.2Cd1.8Sb2 | YbCd1.8Zn0.2Sb2 | Stoichiometric Formula | 2018 | 350 | 648.73 | 133.74 | 11.60344 | 0.2202985 | 1.8435
5119 | ESTM | https://doi.org/10.1021/acs.chemmater.8b02155 | Yb1 Cd1.8 Zn0.2 Sb3 | Yb1Zn0.2Cd1.8Sb3 | YbCd1.8Zn0.2Sb3 | Stoichiometric Formula | 2018 | 450 | 548.13 | 165.1 | 14.94093 | 0.4268838 | 1.575
5120 | ESTM | https://doi.org/10.1021/acs.chemmater.8b02155 | Yb1 Cd1.8 Zn0.2 Sb4 | Yb1Zn0.2Cd1.8Sb4 | YbCd1.8Zn0.2Sb4 | Stoichiometric Formula | 2018 | 550 | 456.91 | 182.45 | 15.20962 | 0.6089606 | 1.3737
5121 | ESTM | https://doi.org/10.1021/acs.chemmater.8b02155 | Yb1 Cd1.8 Zn0.2 Sb5 | Yb1Zn0.2Cd1.8Sb5 | YbCd1.8Zn0.2Sb5 | Stoichiometric Formula | 2018 | 650 | 430.67 | 181.84 | 14.24044 | 0.7225829 | 1.281
5122 | ESTM | https://doi.org/10.1021/acs.chemmater.8b02155 | Yb1 Cd1.9 Zn0.1 Sb2 | Yb1Zn0.1Cd1.9Sb2 | YbCd1.9Zn0.1Sb2 | Stoichiometric Formula | 2018 | 350 | 613.77 | 137.32 | 11.57373 | 0.2072023 | 1.955
5123 | ESTM | https://doi.org/10.1021/acs.chemmater.8b02155 | Yb1 Cd1.9 Zn0.1 Sb2 | Yb1Zn0.1Cd1.9Sb2 | YbCd1.9Zn0.1Sb2 | Stoichiometric Formula | 2018 | 450 | 512.5 | 166.6 | 14.2247245 | 0.3890789 | 1.6452
5124 | ESTM | https://doi.org/10.1021/acs.chemmater.8b02155 | Yb1 Cd1.9 Zn0.1 Sb2 | Yb1Zn0.1Cd1.9Sb2 | YbCd1.9Zn0.1Sb2 | Stoichiometric Formula | 2018 | 550 | 438.66 | 185.2 | 15.04562 | 0.5758587 | 1.437
5125 | ESTM | https://doi.org/10.1021/acs.chemmater.8b02155 | Yb1 Cd1.9 Zn0.1 Sb2 | Yb1Zn0.1Cd1.9Sb2 | YbCd1.9Zn0.1Sb2 | Stoichiometric Formula | 2018 | 650 | 416 | 182 | 13.779584 | 0.6826776 | 1.312
5126 | ESTM | https://doi.org/10.1021/acs.chemmater.8b02155 | Yb1 Cd2 Sb2 | Yb(CdSb)2 | YbCd2Sb2 | Stoichiometric Formula | 2018 | 350 | 1115.11 | 100.825 | 11.33585 | 0.2442169 | 1.6246
5127 | ESTM | https://doi.org/10.1021/acs.chemmater.8b02155 | Yb1 Cd2 Sb2 | Yb(CdSb)2 | YbCd2Sb2 | Stoichiometric Formula | 2018 | 450 | 890.8 | 125.5 | 14.0303227 | 0.4360252 | 1.448
5128 | ESTM | https://doi.org/10.1021/acs.chemmater.8b02155 | Yb1 Cd2 Sb2 | Yb(CdSb)2 | YbCd2Sb2 | Stoichiometric Formula | 2018 | 550 | 727.7 | 148.87 | 16.12749 | 0.6849513 | 1.295
5129 | ESTM | https://doi.org/10.1021/acs.chemmater.8b02155 | Yb1 Cd2 Sb2 | Yb(CdSb)2 | YbCd2Sb2 | Stoichiometric Formula | 2018 | 650 | 668 | 154.6 | 15.96597488 | 0.8423607 | 1.232
5130 | ESTM | https://doi.org/10.1021/acs.chemmater.8b03609 | Ge12 Sb2 Te15 | Ge12Sb2Te15 | Ge12Sb2Te15 | Stoichiometric Formula | 2018 | 373 | 359.6 | 175.7 | 11.10103 | 0.2778982 | 1.49
5131 | ESTM | https://doi.org/10.1021/acs.chemmater.8b03609 | Ge12 Sb2 Te15 | Ge12Sb2Te15 | Ge12Sb2Te15 | Stoichiometric Formula | 2018 | 473 | 303.37 | 215.54 | 14.09381 | 0.4453154 | 1.497
5132 | ESTM | https://doi.org/10.1021/acs.chemmater.8b03609 | Ge12 Sb2 Te15 | Ge12Sb2Te15 | Ge12Sb2Te15 | Stoichiometric Formula | 2018 | 523 | 303 | 233.3 | 16.49195367 | 0.5788786 | 1.49
5133 | ESTM | https://doi.org/10.1021/acs.chemmater.8b03609 | Ge12 Sb2 Te15 | Ge12Sb2Te15 | Ge12Sb2Te15 | Stoichiometric Formula | 2018 | 573 | 421.5 | 236 | 23.475864 | 0.9 | 1.504
5134 | ESTM | https://doi.org/10.1021/acs.chemmater.8b03609 | Ge12 Sb2 Te15 | Ge12Sb2Te15 | Ge12Sb2Te15 | Stoichiometric Formula | 2018 | 623 | 517 | 238 | 29.284948 | 1.195 | 1.53
5135 | ESTM | https://doi.org/10.1021/acs.chemmater.8b03609 | Ge12 Sb2 Te15 | Ge12Sb2Te15 | Ge12Sb2Te15 | Stoichiometric Formula | 2018 | 723 | 427 | 257 | 28.202923 | 1.384 | 1.48
5136 | ESTM | https://doi.org/10.1021/acs.chemmater.8b03609 | Ge4 Sb2 Te7 | Ge4Sb2Te7 | Ge4Sb2Te7 | Stoichiometric Formula | 2018 | 373 | 2000 | 51.33 | 5.2695378 | 0.09387418 | 2.0938
5137 | ESTM | https://doi.org/10.1021/acs.chemmater.8b03609 | Ge4 Sb2 Te7 | Ge4Sb2Te7 | Ge4Sb2Te7 | Stoichiometric Formula | 2018 | 473 | 1387.64 | 71.9 | 7.173558 | 0.1747216 | 1.942
5138 | ESTM | https://doi.org/10.1021/acs.chemmater.8b03609 | Ge4 Sb2 Te7 | Ge4Sb2Te7 | Ge4Sb2Te7 | Stoichiometric Formula | 2018 | 523 | 1177.8 | 83.4 | 8.192258568 | 0.226936 | 1.888
5139 | ESTM | https://doi.org/10.1021/acs.chemmater.8b03609 | Ge4 Sb2 Te7 | Ge4Sb2Te7 | Ge4Sb2Te7 | Stoichiometric Formula | 2018 | 573 | 1011.1 | 95.1 | 9.144398511 | 0.2876765 | 1.8214
5140 | ESTM | https://doi.org/10.1021/acs.chemmater.8b03609 | Ge4 Sb2 Te7 | Ge4Sb2Te7 | Ge4Sb2Te7 | Stoichiometric Formula | 2018 | 623 | 883.35 | 107 | 10.11347415 | 0.357 | 1.785
5141 | ESTM | https://doi.org/10.1021/acs.chemmater.8b03609 | Ge4 Sb2 Te7 | Ge4Sb2Te7 | Ge4Sb2Te7 | Stoichiometric Formula | 2018 | 673 | 780.9 | 121 | 11.4331569 | 0.4375613 | 1.7585
5142 | ESTM | https://doi.org/10.1021/acs.chemmater.8b03609 | Ge4 Sb2 Te7 | Ge4Sb2Te7 | Ge4Sb2Te7 | Stoichiometric Formula | 2018 | 723 | 724.8 | 132 | 12.6289152 | 0.5173204 | 1.765
5143 | ESTM | https://doi.org/10.1021/acs.chemmater.8b03609 | Li2 Ge11 Sb2 Te15 | Li2Ge11Sb2Te15 | Li2Ge11Sb2Te15 | Stoichiometric Formula | 2018 | 373 | 1794 | 100 | 17.94 | 0.3620615 | 1.8482
5144 | ESTM | https://doi.org/10.1021/acs.chemmater.8b03609 | Li2 Ge11 Sb2 Te15 | Li2Ge11Sb2Te15 | Li2Ge11Sb2Te15 | Stoichiometric Formula | 2018 | 473 | 1400 | 144 | 29.0304 | 0.7220201 | 1.9018
5145 | ESTM | https://doi.org/10.1021/acs.chemmater.8b03609 | Li2 Ge11 Sb2 Te15 | Li2Ge11Sb2Te15 | Li2Ge11Sb2Te15 | Stoichiometric Formula | 2018 | 523 | 1284 | 157.4 | 31.81079184 | 0.887309 | 1.875
5146 | ESTM | https://doi.org/10.1021/acs.chemmater.8b03609 | Li2 Ge11 Sb2 Te15 | Li2Ge11Sb2Te15 | Li2Ge11Sb2Te15 | Stoichiometric Formula | 2018 | 573 | 1150 | 170 | 33.235 | 1.036 | 1.848
5147 | ESTM | https://doi.org/10.1021/acs.chemmater.8b03609 | Li2 Ge11 Sb2 Te15 | Li2Ge11Sb2Te15 | Li2Ge11Sb2Te15 | Stoichiometric Formula | 2018 | 623 | 1038.89 | 180.67 | 33.91108 | 1.21655 | 1.7366
5148 | ESTM | https://doi.org/10.1021/acs.chemmater.8b03609 | Li2 Ge11 Sb2 Te15 | Li2Ge11Sb2Te15 | Li2Ge11Sb2Te15 | Stoichiometric Formula | 2018 | 723 | 865.17 | 198 | 33.91812468 | 1.44592 | 1.696
5149 | ESTM | https://doi.org/10.1021/acs.chemmater.8b03609 | Li2 Ge3 Sb2 Te7 | Li2Ge3Sb2Te7 | Li2Ge3Sb2Te7 | Stoichiometric Formula | 2018 | 373 | 166.7 | 270 | 12.15243 | 0.5644902 | 0.803
5150 | ESTM | https://doi.org/10.1021/acs.chemmater.8b03609 | Li2 Ge3 Sb2 Te7 | Li2Ge3Sb2Te7 | Li2Ge3Sb2Te7 | Stoichiometric Formula | 2018 | 473 | 272.3 | 240 | 15.68448 | 0.9496619 | 0.7812
5151 | ESTM | https://doi.org/10.1021/acs.chemmater.8b03609 | Li2 Ge3 Sb2 Te7 | Li2Ge3Sb2Te7 | Li2Ge3Sb2Te7 | Stoichiometric Formula | 2018 | 523 | 266.5 | 246.6 | 16.20628074 | 1.07 | 0.782
5152 | ESTM | https://doi.org/10.1021/acs.chemmater.8b03609 | Li2 Ge3 Sb2 Te7 | Li2Ge3Sb2Te7 | Li2Ge3Sb2Te7 | Stoichiometric Formula | 2018 | 573 | 269.44 | 247.4 | 16.49155 | 1.209169 | 0.7815
5153 | ESTM | https://doi.org/10.1021/acs.chemmater.8b03609 | Li2 Ge3 Sb2 Te7 | Li2Ge3Sb2Te7 | Li2Ge3Sb2Te7 | Stoichiometric Formula | 2018 | 623 | 269.4 | 248.6 | 16.64945 | 1.32642 | 0.782
5154 | ESTM | https://doi.org/10.1021/acs.chemmater.8b03609 | Li2 Ge3 Sb2 Te7 | Li2Ge3Sb2Te7 | Li2Ge3Sb2Te7 | Stoichiometric Formula | 2018 | 673 | 261.11 | 251.33 | 16.49348 | 1.396943 | 0.7946
5155 | ESTM | https://doi.org/10.1021/acs.chemmater.8b03609 | Li2 Ge3 Sb2 Te7 | Li2Ge3Sb2Te7 | Li2Ge3Sb2Te7 | Stoichiometric Formula | 2018 | 723 | 255.56 | 253.33 | 16.40084 | 1.469 | 0.812
5156 | ESTM | https://doi.org/10.1021/acs.chemmater.8b03609 | Li1 Ge11.5 Sb2 Te15 | Li1Ge11.5Sb2Te15 | LiGe11.5Sb2Te15 | Stoichiometric Formula | 2018 | 373 | 415.8 | 205.4 | 17.54225 | 0.4839689547 | 1.352
5157 | ESTM | https://doi.org/10.1021/acs.chemmater.8b03609 | Li1 Ge11.5 Sb2 Te15 | Li1Ge11.5Sb2Te15 | LiGe11.5Sb2Te15 | Stoichiometric Formula | 2018 | 473 | 398.9 | 242.7 | 23.49652 | 0.838149 | 1.326
5158 | ESTM | https://doi.org/10.1021/acs.chemmater.8b03609 | Li1 Ge11.5 Sb2 Te15 | Li1Ge11.5Sb2Te15 | LiGe11.5Sb2Te15 | Stoichiometric Formula | 2018 | 523 | 466.3 | 243 | 27.5345487 | 1.06 | 1.375
5159 | ESTM | https://doi.org/10.1021/acs.chemmater.8b03609 | Li1 Ge11.5 Sb2 Te15 | Li1Ge11.5Sb2Te15 | LiGe11.5Sb2Te15 | Stoichiometric Formula | 2018 | 573 | 460.7 | 249.5 | 28.67869 | 1.202993 | 1.366
5160 | ESTM | https://doi.org/10.1021/acs.chemmater.8b03609 | Li1 Ge11.5 Sb2 Te15 | Li1Ge11.5Sb2Te15 | LiGe11.5Sb2Te15 | Stoichiometric Formula | 2018 | 623 | 416 | 256.7 | 27.41227424 | 1.3 | 1.339
5161 | ESTM | https://doi.org/10.1021/acs.chemmater.8b03609 | Li1 Ge11.5 Sb2 Te15 | Li1Ge11.5Sb2Te15 | LiGe11.5Sb2Te15 | Stoichiometric Formula | 2018 | 723 | 376.4 | 266 | 26.6325584 | 1.45 | 1.339
5162 | ESTM | https://doi.org/10.1021/acs.chemmater.8b03609 | Li1 Ge3.5 Sb2 Te7 | Li1Ge3.5Sb2Te7 | LiGe3.5Sb2Te7 | Stoichiometric Formula | 2018 | 373 | 288.9 | 201.8 | 11.76494 | 0.4703456 | 0.933
5163 | ESTM | https://doi.org/10.1021/acs.chemmater.8b03609 | Li1 Ge3.5 Sb2 Te7 | Li1Ge3.5Sb2Te7 | LiGe3.5Sb2Te7 | Stoichiometric Formula | 2018 | 473 | 290 | 232.6 | 15.6898004 | 0.75 | 0.938
5164 | ESTM | https://doi.org/10.1021/acs.chemmater.8b03609 | Li1 Ge3.5 Sb2 Te7 | Li1Ge3.5Sb2Te7 | LiGe3.5Sb2Te7 | Stoichiometric Formula | 2018 | 523 | 344 | 241 | 19.979864 | 1.04 | 0.947
5165 | ESTM | https://doi.org/10.1021/acs.chemmater.8b03609 | Li1 Ge3.5 Sb2 Te7 | Li1Ge3.5Sb2Te7 | LiGe3.5Sb2Te7 | Stoichiometric Formula | 2018 | 573 | 355.5 | 252 | 22.575672 | 1.28 | 0.946
5166 | ESTM | https://doi.org/10.1021/acs.chemmater.8b03609 | Li1 Ge3.5 Sb2 Te7 | Li1Ge3.5Sb2Te7 | LiGe3.5Sb2Te7 | Stoichiometric Formula | 2018 | 673 | 322 | 270 | 23.4738 | 1.6473 | 0.889
5167 | ESTM | https://doi.org/10.1021/acs.chemmater.8b03609 | Li1 Ge3.5 Sb2 Te7 | Li1Ge3.5Sb2Te7 | LiGe3.5Sb2Te7 | Stoichiometric Formula | 2018 | 723 | 311.11 | 275.33 | 23.58419 | 1.900298 | 0.8973
5168 | ESTM | https://doi.org/10.1021/acs.chemmater.9b00964 | Nd2.78 Te4 | Nd2.78Te4 | Nd2.78Te4 | Stoichiometric Formula | 2019 | 373 | 944.6 | -58 | 3.1776344 | 0.08546093 | 1.3869
5169 | ESTM | https://doi.org/10.1021/acs.chemmater.9b00964 | Nd2.78 Te4 | Nd2.78Te4 | Nd2.78Te4 | Stoichiometric Formula | 2019 | 573 | 613.5 | -106 | 7 | 0.31 | 1.234
5170 | ESTM | https://doi.org/10.1021/acs.chemmater.9b00964 | Nd2.78 Te4 | Nd2.78Te4 | Nd2.78Te4 | Stoichiometric Formula | 2019 | 773 | 407.5 | -147.4 | 8.8536547 | 0.6045826 | 1.132
5171 | ESTM | https://doi.org/10.1021/acs.chemmater.9b00964 | Nd2.78 Te4 | Nd2.78Te4 | Nd2.78Te4 | Stoichiometric Formula | 2019 | 973 | 289 | -190 | 9.8 | 1.015 | 0.95
5172 | ESTM | https://doi.org/10.1021/acs.chemmater.9b00964 | Nd2.78 Te4 | Nd2.78Te4 | Nd2.78Te4 | Stoichiometric Formula | 2019 | 1073 | 239.3 | -204.5 | 9.9 | 1.2 | 0.884
5173 | ESTM | https://doi.org/10.1021/acs.chemmater.9b00964 | Nd2.78 Te4 | Nd2.78Te4 | Nd2.78Te4 | Stoichiometric Formula | 2019 | 1173 | 208.23 | -213.84 | 9.7 | 1.264907 | 0.883
5174 | ESTM | https://doi.org/10.1021/acs.chemmater.9b00964 | Nd2.84 Te4 | Nd2.84Te4 | Nd2.84Te4 | Stoichiometric Formula | 2019 | 373 | 1286 | -42.2 | 2.29016024 | 0.04417364 | 1.9338
5175 | ESTM | https://doi.org/10.1021/acs.chemmater.9b00964 | Nd2.84 Te4 | Nd2.84Te4 | Nd2.84Te4 | Stoichiometric Formula | 2019 | 573 | 926 | -74.3 | 5.11197374 | 0.1594535 | 1.837
5176 | ESTM | https://doi.org/10.1021/acs.chemmater.9b00964 | Nd2.84 Te4 | Nd2.84Te4 | Nd2.84Te4 | Stoichiometric Formula | 2019 | 773 | 650.6 | -106.2 | 7.3 | 0.3295807 | 1.721
5177 | ESTM | https://doi.org/10.1021/acs.chemmater.9b00964 | Nd2.84 Te4 | Nd2.84Te4 | Nd2.84Te4 | Stoichiometric Formula | 2019 | 973 | 474 | -135 | 8.68 | 0.5641212 | 1.49
5178 | ESTM | https://doi.org/10.1021/acs.chemmater.9b00964 | Nd2.84 Te4 | Nd2.84Te4 | Nd2.84Te4 | Stoichiometric Formula | 2019 | 1073 | 411.62 | -149.37 | 9.183817 | 0.7016687 | 1.4044
5179 | ESTM | https://doi.org/10.1021/acs.chemmater.9b00964 | Nd2.84 Te4 | Nd2.84Te4 | Nd2.84Te4 | Stoichiometric Formula | 2019 | 1173 | 359.5 | -162.8 | 9.52813048 | 0.7876319 | 1.419
5180 | ESTM | https://doi.org/10.1021/acs.chemmater.9b00964 | Nd2.86 Te4 | Nd2.86Te4 | Nd2.86Te4 | Stoichiometric Formula | 2019 | 373 | 1514 | -42 | 2.6 | 0.04821731 | 2.066
5181 | ESTM | https://doi.org/10.1021/acs.chemmater.9b00964 | Nd2.86 Te4 | Nd2.86Te4 | Nd2.86Te4 | Stoichiometric Formula | 2019 | 573 | 1140.85 | -68.8 | 5.2 | 0.151 | 2
5182 | ESTM | https://doi.org/10.1021/acs.chemmater.9b00964 | Nd2.86 Te4 | Nd2.86Te4 | Nd2.86Te4 | Stoichiometric Formula | 2019 | 773 | 861.7 | -97.17 | 7.6 | 0.311 | 1.9
5183 | ESTM | https://doi.org/10.1021/acs.chemmater.9b00964 | Nd2.86 Te4 | Nd2.86Te4 | Nd2.86Te4 | Stoichiometric Formula | 2019 | 973 | 680 | -122 | 9.9 | 0.5847892 | 1.684
5184 | ESTM | https://doi.org/10.1021/acs.chemmater.9b00964 | Nd2.86 Te4 | Nd2.86Te4 | Nd2.86Te4 | Stoichiometric Formula | 2019 | 1073 | 613 | -134.2 | 11.03990932 | 0.7459586 | 1.588
5185 | ESTM | https://doi.org/10.1021/acs.chemmater.9b00964 | Nd2.86 Te4 | Nd2.86Te4 | Nd2.86Te4 | Stoichiometric Formula | 2019 | 1173 | 541.8 | -145.3 | 11.43853 | 0.85 | 1.6
5186 | ESTM | https://doi.org/10.1021/acs.chemmater.9b00964 | Nd2.92 Te4 | Nd2.92Te4 | Nd2.92Te4 | Stoichiometric Formula | 2019 | 373 | 2131.58 | -31.13 | 2.065665 | 0.02855264 | 2.6985
5187 | ESTM | https://doi.org/10.1021/acs.chemmater.9b00964 | Nd2.92 Te4 | Nd2.92Te4 | Nd2.92Te4 | Stoichiometric Formula | 2019 | 573 | 1636.4 | -49.4 | 3.993405104 | 0.08342038 | 2.743
5188 | ESTM | https://doi.org/10.1021/acs.chemmater.9b00964 | Nd2.92 Te4 | Nd2.92Te4 | Nd2.92Te4 | Stoichiometric Formula | 2019 | 773 | 1296 | -68 | 5.992704 | 0.1675356 | 2.765
5189 | ESTM | https://doi.org/10.1021/acs.chemmater.9b00964 | Nd2.92 Te4 | Nd2.92Te4 | Nd2.92Te4 | Stoichiometric Formula | 2019 | 973 | 1045.16 | -87.1 | 7.929012 | 0.3085972 | 2.5
5190 | ESTM | https://doi.org/10.1021/acs.chemmater.9b00964 | Nd2.92 Te4 | Nd2.92Te4 | Nd2.92Te4 | Stoichiometric Formula | 2019 | 1073 | 931.43 | -96.54 | 8.680901 | 0.3873017 | 2.405
5191 | ESTM | https://doi.org/10.1021/acs.chemmater.9b00964 | Nd2.92 Te4 | Nd2.92Te4 | Nd2.92Te4 | Stoichiometric Formula | 2019 | 1173 | 819.1 | -104.72 | 8.982479 | 0.4390186 | 2.4
5192 | ESTM | https://doi.org/10.1021/acs.chemmater.9b00964 | Nd2.9 Te4 | Nd2.9Te4 | Nd2.9Te4 | Stoichiometric Formula | 2019 | 373 | 1800 | -35.7 | 2.294082 | 0.03494762 | 2.4485
5193 | ESTM | https://doi.org/10.1021/acs.chemmater.9b00964 | Nd2.9 Te4 | Nd2.9Te4 | Nd2.9Te4 | Stoichiometric Formula | 2019 | 573 | 1384 | -56.9 | 4.09 | 0.094 | 2.471
5194 | ESTM | https://doi.org/10.1021/acs.chemmater.9b00964 | Nd2.9 Te4 | Nd2.9Te4 | Nd2.9Te4 | Stoichiometric Formula | 2019 | 773 | 1080 | -77 | 5.9 | 0.19 | 2.43
5195 | ESTM | https://doi.org/10.1021/acs.chemmater.9b00964 | Nd2.9 Te4 | Nd2.9Te4 | Nd2.9Te4 | Stoichiometric Formula | 2019 | 973 | 870.97 | -99.06 | 7.86 | 0.35 | 2.184
5196 | ESTM | https://doi.org/10.1021/acs.chemmater.9b00964 | Nd2.9 Te4 | Nd2.9Te4 | Nd2.9Te4 | Stoichiometric Formula | 2019 | 1073 | 775 | -109.4 | 8.66 | 0.45 | 2.09
5197 | ESTM | https://doi.org/10.1021/acs.chemmater.9b00964 | Nd2.9 Te4 | Nd2.9Te4 | Nd2.9Te4 | Stoichiometric Formula | 2019 | 1173 | 692.3 | -117.92 | 9.1 | 0.52 | 2.06
5198 | ESTM | https://doi.org/10.1021/acs.chemmater.9b00964 | Nd3 Te4 | Nd3Te4 | Nd3Te4 | Stoichiometric Formula | 2019 | 373 | 3240 | -29 | 2.72484 | 0.03186098 | 3.19
5199 | ESTM | https://doi.org/10.1021/acs.chemmater.9b00964 | Nd3 Te4 | Nd3Te4 | Nd3Te4 | Stoichiometric Formula | 2019 | 573 | 2455 | -43 | 4.539295 | 0.075 | 3.28
5200 | ESTM | https://doi.org/10.1021/acs.chemmater.9b00964 | Nd3 Te4 | Nd3Te4 | Nd3Te4 | Stoichiometric Formula | 2019 | 773 | 1900 | -57 | 6.1731 | 0.14 | 3.3676
5201 | ESTM | https://doi.org/10.1021/acs.chemmater.9b00964 | Nd3 Te4 | Nd3Te4 | Nd3Te4 | Stoichiometric Formula | 2019 | 973 | 1572.82 | -71 | 7.92858562 | 0.2480551 | 3.11
5202 | ESTM | https://doi.org/10.1021/acs.chemmater.9b00964 | Nd3 Te4 | Nd3Te4 | Nd3Te4 | Stoichiometric Formula | 2019 | 1073 | 1446 | -78.1 | 8.82003606 | 0.3131667 | 3.022
5203 | ESTM | https://doi.org/10.1021/acs.chemmater.9b00964 | Nd3 Te4 | Nd3Te4 | Nd3Te4 | Stoichiometric Formula | 2019 | 1173 | 1327.87 | -85 | 9.59386075 | 0.3606923 | 3.12
5204 | ESTM | https://doi.org/10.1021/acs.inorgchem.0c01944 | Ca1.14 Yb3.86 Al1.68 In0.32 Sb6 | Ca1.14Yb3.86Al1.68In0.32Sb6 | Ca1.14Yb3.86Al1.68In0.32Sb6 | Stoichiometric Formula | 2020 | 330 | 90.24 | 156.9 | 2.221493 | 0.06470368 | 1.133
5205 | ESTM | https://doi.org/10.1021/acs.inorgchem.0c01944 | Ca1.14 Yb3.86 Al1.68 In0.32 Sb6 | Ca1.14Yb3.86Al1.68In0.32Sb6 | Ca1.14Yb3.86Al1.68In0.32Sb6 | Stoichiometric Formula | 2020 | 428 | 70.06 | 174.59 | 2.135546 | 0.0962 | 0.942
5206 | ESTM | https://doi.org/10.1021/acs.inorgchem.0c01944 | Ca1.14 Yb3.86 Al1.68 In0.32 Sb6 | Ca1.14Yb3.86Al1.68In0.32Sb6 | Ca1.14Yb3.86Al1.68In0.32Sb6 | Stoichiometric Formula | 2020 | 528 | 56.1 | 187.02 | 1.962181 | 0.1140627 | 0.9083
5207 | ESTM | https://doi.org/10.1021/acs.inorgchem.0c01944 | Ca1.14 Yb3.86 Al1.68 In0.32 Sb6 | Ca1.14Yb3.86Al1.68In0.32Sb6 | Ca1.14Yb3.86Al1.68In0.32Sb6 | Stoichiometric Formula | 2020 | 579 | 53.05 | 185.64 | 1.82822 | 0.1154351 | 0.917
5208 | ESTM | https://doi.org/10.1021/acs.inorgchem.0c01944 | Ca1.14 Yb3.86 Al1.68 In0.32 Sb6 | Ca1.14Yb3.86Al1.68In0.32Sb6 | Ca1.14Yb3.86Al1.68In0.32Sb6 | Stoichiometric Formula | 2020 | 627 | 54.27 | 175.41 | 1.669816 | 0.1122159 | 0.933
5209 | ESTM | https://doi.org/10.1021/acs.inorgchem.0c01944 | Ca1.14 Yb3.86 Al1.68 In0.32 Sb6 | Ca1.14Yb3.86Al1.68In0.32Sb6 | Ca1.14Yb3.86Al1.68In0.32Sb6 | Stoichiometric Formula | 2020 | 725 | 64.02 | 143.37 | 1.315928 | 0.09307786 | 1.025
5210 | ESTM | https://doi.org/10.1021/acs.inorgchem.0c01944 | Ca1.18 Yb3.82 Al1.84 In0.16 Sb6 | Ca1.18Yb3.82Al1.84In0.16Sb6 | Ca1.18Yb3.82Al1.84In0.16Sb6 | Stoichiometric Formula | 2020 | 327 | 392.12 | 24.31 | 0.2317335 | 0.00242486 | 3.125
5211 | ESTM | https://doi.org/10.1021/acs.inorgchem.0c01944 | Ca1.18 Yb3.82 Al1.84 In0.16 Sb6 | Ca1.18Yb3.82Al1.84In0.16Sb6 | Ca1.18Yb3.82Al1.84In0.16Sb6 | Stoichiometric Formula | 2020 | 423 | 329.09 | 29.01 | 0.2769556 | 0.003994279 | 2.933
5212 | ESTM | https://doi.org/10.1021/acs.inorgchem.0c01944 | Ca1.18 Yb3.82 Al1.84 In0.16 Sb6 | Ca1.18Yb3.82Al1.84In0.16Sb6 | Ca1.18Yb3.82Al1.84In0.16Sb6 | Stoichiometric Formula | 2020 | 520 | 285.45 | 36.19 | 0.3738585 | 0.007200237 | 2.7
5213 | ESTM | https://doi.org/10.1021/acs.inorgchem.0c01944 | Ca1.18 Yb3.82 Al1.84 In0.16 Sb6 | Ca1.18Yb3.82Al1.84In0.16Sb6 | Ca1.18Yb3.82Al1.84In0.16Sb6 | Stoichiometric Formula | 2020 | 569.4 | 289.7 | 39.5 | 0.452004425 | 0.009867397 | 2.6083
5214 | ESTM | https://doi.org/10.1021/acs.inorgchem.0c01944 | Ca1.55 Yb3.45 Al2 Sb6 | Ca1.55Yb3.45Al2Sb6 | Ca1.55Yb3.45Al2Sb6 | Stoichiometric Formula | 2020 | 327 | 1.8 | 138.67 | 0.03461286402 | 0.001095365 | 1.0333
5215 | ESTM | https://doi.org/10.1021/acs.inorgchem.0c01944 | Ca1.55 Yb3.45 Al2 Sb6 | Ca1.55Yb3.45Al2Sb6 | Ca1.55Yb3.45Al2Sb6 | Stoichiometric Formula | 2020 | 420 | 4.19 | 177.07 | 0.1313724 | 0.006074688 | 0.9083
5216 | ESTM | https://doi.org/10.1021/acs.inorgchem.0c01944 | Ca1.55 Yb3.45 Al2 Sb6 | Ca1.55Yb3.45Al2Sb6 | Ca1.55Yb3.45Al2Sb6 | Stoichiometric Formula | 2020 | 515 | 9 | 178.3 | 0.28611801 | 0.0170151 | 0.866
5217 | ESTM | https://doi.org/10.1021/acs.inorgchem.0c01944 | Ca1.55 Yb3.45 Al2 Sb6 | Ca1.55Yb3.45Al2Sb6 | Ca1.55Yb3.45Al2Sb6 | Stoichiometric Formula | 2020 | 563 | 13.17 | 175 | 0.40333125 | 0.02610063 | 0.87
5218 | ESTM | https://doi.org/10.1021/acs.inorgchem.0c01944 | Ca1.55 Yb3.45 Al2 Sb6 | Ca1.55Yb3.45Al2Sb6 | Ca1.55Yb3.45Al2Sb6 | Stoichiometric Formula | 2020 | 610 | 17.96 | 168.78 | 0.5116209 | 0.03533214 | 0.8833
5219 | ESTM | https://doi.org/10.1021/acs.inorgchem.0c01944 | Ca1.55 Yb3.45 Al2 Sb6 | Ca1.55Yb3.45Al2Sb6 | Ca1.55Yb3.45Al2Sb6 | Stoichiometric Formula | 2020 | 702 | 29.94 | 159.12 | 0.7580561 | 0.05701868 | 0.9333
5220 | ESTM | https://doi.org/10.1021/acs.inorgchem.0c01944 | Ca1.58 Yb3.42 Al2 Sb6 | Ca1.58Yb3.42Al2Sb6 | Ca1.58Yb3.42Al2Sb6 | Stoichiometric Formula | 2020 | 327 | 303.57 | 21 | 0.13387437 | 0.001094423 | 4
5221 | ESTM | https://doi.org/10.1021/acs.inorgchem.0c01944 | Ca1.58 Yb3.42 Al2 Sb6 | Ca1.58Yb3.42Al2Sb6 | Ca1.58Yb3.42Al2Sb6 | Stoichiometric Formula | 2020 | 420 | 233.33 | 29 | 0.19623053 | 0.002154688 | 3.825
5222 | ESTM | https://doi.org/10.1021/acs.inorgchem.0c01944 | Ca1.58 Yb3.42 Al2 Sb6 | Ca1.58Yb3.42Al2Sb6 | Ca1.58Yb3.42Al2Sb6 | Stoichiometric Formula | 2020 | 515 | 217.26 | 37.57 | 0.3066636 | 0.004386993 | 3.6
5223 | ESTM | https://doi.org/10.1021/acs.inorgchem.0c01944 | Ca1.58 Yb3.42 Al2 Sb6 | Ca1.58Yb3.42Al2Sb6 | Ca1.58Yb3.42Al2Sb6 | Stoichiometric Formula | 2020 | 563 | 218.45 | 42.54 | 0.3953184 | 0.006358979 | 3.5
5224 | ESTM | https://doi.org/10.1021/acs.inorgchem.0c01944 | Ca1.58 Yb3.42 Al2 Sb6 | Ca1.58Yb3.42Al2Sb6 | Ca1.58Yb3.42Al2Sb6 | Stoichiometric Formula | 2020 | 610 | 219.64 | 46.69 | 0.4788056 | 0.008485514 | 3.442
5225 | ESTM | https://doi.org/10.1021/acs.inorgchem.0c01944 | Ca1.58 Yb3.42 Al2 Sb6 | Ca1.58Yb3.42Al2Sb6 | Ca1.58Yb3.42Al2Sb6 | Stoichiometric Formula | 2020 | 702 | 212.5 | 53.87 | 0.6166701 | 0.01332007 | 3.25
5226 | ESTM | https://doi.org/10.1021/acs.inorgchem.1c00079 | Cu2 Zn1 Sn0.925 Ag0.075 Se4 | Zn1Cu2Ag0.075Sn0.925Se4 | Cu2ZnSn0.925Ag0.075Se4 | Stoichiometric Formula | 2021 | 323 | 794.87 | 45.07 | 1.614623 | 0.01325008 | 3.936
5227 | ESTM | https://doi.org/10.1021/acs.inorgchem.1c00079 | Cu2 Zn1 Sn0.925 Ag0.075 Se4 | Zn1Cu2Ag0.075Sn0.925Se4 | Cu2ZnSn0.925Ag0.075Se4 | Stoichiometric Formula | 2021 | 373 | 714.29 | 52.96 | 2.003413 | 0.02254898 | 3.314
5228 | ESTM | https://doi.org/10.1021/acs.inorgchem.1c00079 | Cu2 Zn1 Sn0.925 Ag0.075 Se4 | Zn1Cu2Ag0.075Sn0.925Se4 | Cu2ZnSn0.925Ag0.075Se4 | Stoichiometric Formula | 2021 | 473 | 676.86 | 67.89 | 3.119683 | 0.05096571 | 2.8953
5229 | ESTM | https://doi.org/10.1021/acs.inorgchem.1c00079 | Cu2 Zn1 Sn0.925 Ag0.075 Se4 | Zn1Cu2Ag0.075Sn0.925Se4 | Cu2ZnSn0.925Ag0.075Se4 | Stoichiometric Formula | 2021 | 573 | 569.85 | 88.17 | 4.429985 | 0.108878 | 2.3314
5230 | ESTM | https://doi.org/10.1021/acs.inorgchem.1c00079 | Cu2 Zn1 Sn0.925 Ag0.075 Se4 | Zn1Cu2Ag0.075Sn0.925Se4 | Cu2ZnSn0.925Ag0.075Se4 | Stoichiometric Formula | 2021 | 673 | 434.17 | 106.2 | 4.89676 | 0.1765804 | 1.8663
5231 | ESTM | https://doi.org/10.1021/acs.inorgchem.1c00079 | Cu2 Zn1 Sn0.95 Ag0.05 Se4 | Zn1Cu2Ag0.05Sn0.95Se4 | Cu2ZnSn0.95Ag0.05Se4 | Stoichiometric Formula | 2021 | 323 | 2583.33 | 34.37 | 3.05168 | 0.02341034 | 4.2105
5232 | ESTM | https://doi.org/10.1021/acs.inorgchem.1c00079 | Cu2 Zn1 Sn0.95 Ag0.05 Se4 | Zn1Cu2Ag0.05Sn0.95Se4 | Cu2ZnSn0.95Ag0.05Se4 | Stoichiometric Formula | 2021 | 373 | 2384.62 | 38.87 | 3.602867 | 0.0381099 | 3.5263
5233 | ESTM | https://doi.org/10.1021/acs.inorgchem.1c00079 | Cu2 Zn1 Sn0.95 Ag0.05 Se4 | Zn1Cu2Ag0.05Sn0.95Se4 | Cu2ZnSn0.95Ag0.05Se4 | Stoichiometric Formula | 2021 | 473 | 1987.18 | 50.7 | 5.108026 | 0.07751352 | 3.117
5234 | ESTM | https://doi.org/10.1021/acs.inorgchem.1c00079 | Cu2 Zn1 Sn0.95 Ag0.05 Se4 | Zn1Cu2Ag0.05Sn0.95Se4 | Cu2ZnSn0.95Ag0.05Se4 | Stoichiometric Formula | 2021 | 573 | 1648 | 65.9 | 7.15695088 | 0.1601927 | 2.56
5235 | ESTM | https://doi.org/10.1021/acs.inorgchem.1c00079 | Cu2 Zn1 Sn0.95 Ag0.05 Se4 | Zn1Cu2Ag0.05Sn0.95Se4 | Cu2ZnSn0.95Ag0.05Se4 | Stoichiometric Formula | 2021 | 673 | 1337 | 77 | 7.927073 | 0.255 | 2.134
5236 | ESTM | https://doi.org/10.1021/acs.inorgchem.1c00079 | Cu2 Zn1 Sn0.98 Ag0.02 Se4 | Zn1Cu2Ag0.02Sn0.98Se4 | Cu2ZnSn0.98Ag0.02Se4 | Stoichiometric Formula | 2021 | 323 | 349.1 | 67.61 | 1.595775 | 0.01181487 | 4.3626
5237 | ESTM | https://doi.org/10.1021/acs.inorgchem.1c00079 | Cu2 Zn1 Sn0.98 Ag0.02 Se4 | Zn1Cu2Ag0.02Sn0.98Se4 | Cu2ZnSn0.98Ag0.02Se4 | Stoichiometric Formula | 2021 | 373 | 388.47 | 78.41 | 2.388363 | 0.02322184 | 3.8363
5238 | ESTM | https://doi.org/10.1021/acs.inorgchem.1c00079 | Cu2 Zn1 Sn0.98 Ag0.02 Se4 | Zn1Cu2Ag0.02Sn0.98Se4 | Cu2ZnSn0.98Ag0.02Se4 | Stoichiometric Formula | 2021 | 473 | 506.54 | 95.77 | 4.645931 | 0.06031689 | 3.6433
5239 | ESTM | https://doi.org/10.1021/acs.inorgchem.1c00079 | Cu2 Zn1 Sn0.98 Ag0.02 Se4 | Zn1Cu2Ag0.02Sn0.98Se4 | Cu2ZnSn0.98Ag0.02Se4 | Stoichiometric Formula | 2021 | 573 | 440.34 | 113.52 | 5.674569 | 0.1023974 | 3.1754
5240 | ESTM | https://doi.org/10.1021/acs.inorgchem.1c00079 | Cu2 Zn1 Sn1 Se4 | ZnCu2SnSe4 | Cu2ZnSnSe4 | Stoichiometric Formula | 2021 | 323 | 210.08 | 105.92 | 2.356897 | 0.0166691 | 4.567
5241 | ESTM | https://doi.org/10.1021/acs.inorgchem.1c00079 | Cu2 Zn1 Sn1 Se4 | ZnCu2SnSe4 | Cu2ZnSnSe4 | Stoichiometric Formula | 2021 | 373 | 195.31 | 116.62 | 2.65626 | 0.02484229 | 3.9883
5242 | ESTM | https://doi.org/10.1021/acs.inorgchem.1c00079 | Cu2 Zn1 Sn1 Se4 | ZnCu2SnSe4 | Cu2ZnSnSe4 | Stoichiometric Formula | 2021 | 473 | 165 | 144.8 | 3.4595616 | 0.04351823 | 3.7602
5243 | ESTM | https://doi.org/10.1021/acs.inorgchem.1c00079 | Cu2 Zn1 Sn1 Se4 | ZnCu2SnSe4 | Cu2ZnSnSe4 | Stoichiometric Formula | 2021 | 573 | 150.6 | 165.43 | 4.121483 | 0.07160733 | 3.298
5244 | ESTM | https://doi.org/10.1021/acs.inorgchem.1c00079 | Cu2 Zn1 Sn1 Se4 | ZnCu2SnSe4 | Cu2ZnSnSe4 | Stoichiometric Formula | 2021 | 673 | 123 | 192 | 4.534272 | 0.1011289 | 3.0175
5245 | ESTM | https://doi.org/10.1021/acs.inorgchem.1c01028 | Cu2.55 Sn0.85 S3.4 Ga0.3 Te0.45 | Ga0.3Cu2.55Sn0.85Te0.45S3.4 | (Cu3SnS4)0.85(Ga2Te3)0.15 | Stoichiometric Formula | 2021 | 331 | 585.19 | 78.79 | 3.63278 | 0.06754579 | 1.7802
5246 | ESTM | https://doi.org/10.1021/acs.inorgchem.1c01028 | Cu2.55 Sn0.85 S3.4 Ga0.3 Te0.45 | Ga0.3Cu2.55Sn0.85Te0.45S3.4 | (Cu3SnS4)0.85(Ga2Te3)0.15 | Stoichiometric Formula | 2021 | 429 | 500 | 102.02 | 5.2040402 | 0.1367974 | 1.632
5247 | ESTM | https://doi.org/10.1021/acs.inorgchem.1c01028 | Cu2.55 Sn0.85 S3.4 Ga0.3 Te0.45 | Ga0.3Cu2.55Sn0.85Te0.45S3.4 | (Cu3SnS4)0.85(Ga2Te3)0.15 | Stoichiometric Formula | 2021 | 527 | 419.41 | 123.23 | 6.369006 | 0.2340632 | 1.434
5248 | ESTM | https://doi.org/10.1021/acs.inorgchem.1c01028 | Cu2.55 Sn0.85 S3.4 Ga0.3 Te0.45 | Ga0.3Cu2.55Sn0.85Te0.45S3.4 | (Cu3SnS4)0.85(Ga2Te3)0.15 | Stoichiometric Formula | 2021 | 624 | 318.53 | 149.75 | 7.143055 | 0.3606203 | 1.236
5249 | ESTM | https://doi.org/10.1021/acs.inorgchem.1c01028 | Cu2.55 Sn0.85 S3.4 Ga0.3 Te0.45 | Ga0.3Cu2.55Sn0.85Te0.45S3.4 | (Cu3SnS4)0.85(Ga2Te3)0.15 | Stoichiometric Formula | 2021 | 674 | 287.82 | 160.6 | 7.423557 | 0.4159167 | 1.203
5250 | ESTM | https://doi.org/10.1021/acs.inorgchem.1c01028 | Cu2.55 Sn0.85 S3.4 Ga0.3 Te0.45 | Ga0.3Cu2.55Sn0.85Te0.45S3.4 | (Cu3SnS4)0.85(Ga2Te3)0.15 | Stoichiometric Formula | 2021 | 741 | 194.67 | 183.33 | 6.542837 | 0.4668505 | 1.0385
5251 | ESTM | https://doi.org/10.1021/acs.inorgchem.1c01028 | Cu2.55 Sn0.85 S3.4 Ga0.3 Te0.45 | Ga0.3Cu2.55Sn0.85Te0.45S3.4 | (Cu3SnS4)0.85(Ga2Te3)0.15 | Stoichiometric Formula | 2021 | 800 | 98.56 | 225.25 | 5.00069416 | 0.5576464 | 0.7174
5252 | ESTM | https://doi.org/10.1021/acs.inorgchem.1c01028 | Cu2.625 Sn0.875 S3.5 Ga0.25 Te0.375 | Ga0.25Cu2.625Sn0.875Te0.375S3.5 | (Cu3SnS4)0.875(Ga2Te3)0.125 | Stoichiometric Formula | 2021 | 331 | 930.15 | 75 | 5.23209375 | 0.0719614 | 2.4066
5253 | ESTM | https://doi.org/10.1021/acs.inorgchem.1c01028 | Cu2.625 Sn0.875 S3.5 Ga0.25 Te0.375 | Ga0.25Cu2.625Sn0.875Te0.375S3.5 | (Cu3SnS4)0.875(Ga2Te3)0.125 | Stoichiometric Formula | 2021 | 429 | 804.75 | 96 | 7.416576 | 0.1451312 | 2.1923
5254 | ESTM | https://doi.org/10.1021/acs.inorgchem.1c01028 | Cu2.625 Sn0.875 S3.5 Ga0.25 Te0.375 | Ga0.25Cu2.625Sn0.875Te0.375S3.5 | (Cu3SnS4)0.875(Ga2Te3)0.125 | Stoichiometric Formula | 2021 | 527 | 686.24 | 116.67 | 9.341023 | 0.2552483 | 1.9286
5255 | ESTM | https://doi.org/10.1021/acs.inorgchem.1c01028 | Cu2.625 Sn0.875 S3.5 Ga0.25 Te0.375 | Ga0.25Cu2.625Sn0.875Te0.375S3.5 | (Cu3SnS4)0.875(Ga2Te3)0.125 | Stoichiometric Formula | 2021 | 624 | 521.17 | 140.4 | 10.27339 | 0.3812879 | 1.6813
5256 | ESTM | https://doi.org/10.1021/acs.inorgchem.1c01028 | Cu2.625 Sn0.875 S3.5 Ga0.25 Te0.375 | Ga0.25Cu2.625Sn0.875Te0.375S3.5 | (Cu3SnS4)0.875(Ga2Te3)0.125 | Stoichiometric Formula | 2021 | 674 | 488.29 | 146.46 | 10.47408 | 0.4605042 | 1.533
5257 | ESTM | https://doi.org/10.1021/acs.inorgchem.1c01028 | Cu2.625 Sn0.875 S3.5 Ga0.25 Te0.375 | Ga0.25Cu2.625Sn0.875Te0.375S3.5 | (Cu3SnS4)0.875(Ga2Te3)0.125 | Stoichiometric Formula | 2021 | 741 | 344.93 | 170.2 | 9.991946 | 0.5347416 | 1.3846
5258 | ESTM | https://doi.org/10.1021/acs.inorgchem.1c01028 | Cu2.685 Sn0.895 S3.58 Ga0.21 Te0.315 | Ga0.21Cu2.685Sn0.895Te0.315S3.58 | (Cu3SnS4)0.895(Ga2Te3)0.105 | Stoichiometric Formula | 2021 | 331 | 1784.73 | 52.02 | 4.829623 | 0.05418082 | 2.9505
5259 | ESTM | https://doi.org/10.1021/acs.inorgchem.1c01028 | Cu2.685 Sn0.895 S3.58 Ga0.21 Te0.315 | Ga0.21Cu2.685Sn0.895Te0.315S3.58 | (Cu3SnS4)0.895(Ga2Te3)0.105 | Stoichiometric Formula | 2021 | 405 | 1612.68 | 62.63 | 6.325765 | 0.08877112 | 2.886
5260 | ESTM | https://doi.org/10.1021/acs.inorgchem.1c01028 | Cu2.685 Sn0.895 S3.58 Ga0.21 Te0.315 | Ga0.21Cu2.685Sn0.895Te0.315S3.58 | (Cu3SnS4)0.895(Ga2Te3)0.105 | Stoichiometric Formula | 2021 | 479 | 1415.61 | 75.25 | 8.01598 | 0.1455848 | 2.6374
5261 | ESTM | https://doi.org/10.1021/acs.inorgchem.1c01028 | Cu2.685 Sn0.895 S3.58 Ga0.21 Te0.315 | Ga0.21Cu2.685Sn0.895Te0.315S3.58 | (Cu3SnS4)0.895(Ga2Te3)0.105 | Stoichiometric Formula | 2021 | 554 | 1224.76 | 88.89 | 9.677358 | 0.227461 | 2.357
5262 | ESTM | https://doi.org/10.1021/acs.inorgchem.1c01028 | Cu2.685 Sn0.895 S3.58 Ga0.21 Te0.315 | Ga0.21Cu2.685Sn0.895Te0.315S3.58 | (Cu3SnS4)0.895(Ga2Te3)0.105 | Stoichiometric Formula | 2021 | 627 | 1044.4 | 102.02 | 10.8702 | 0.299627 | 2.2747
5263 | ESTM | https://doi.org/10.1021/acs.inorgchem.1c01028 | Cu2.685 Sn0.895 S3.58 Ga0.21 Te0.315 | Ga0.21Cu2.685Sn0.895Te0.315S3.58 | (Cu3SnS4)0.895(Ga2Te3)0.105 | Stoichiometric Formula | 2021 | 700 | 865.18 | 116.16 | 11.674 | 0.3755768 | 2.1758
5264 | ESTM | https://doi.org/10.1021/acs.inorgchem.1c01028 | Cu2.685 Sn0.895 S3.58 Ga0.21 Te0.315 | Ga0.21Cu2.685Sn0.895Te0.315S3.58 | (Cu3SnS4)0.895(Ga2Te3)0.105 | Stoichiometric Formula | 2021 | 746 | 638 | 138.3 | 12.20295582 | 0.6150949 | 1.48
5265 | ESTM | https://doi.org/10.1021/acs.inorgchem.1c01028 | Cu2.685 Sn0.895 S3.58 Ga0.21 Te0.315 | Ga0.21Cu2.685Sn0.895Te0.315S3.58 | (Cu3SnS4)0.895(Ga2Te3)0.105 | Stoichiometric Formula | 2021 | 798 | 296.28 | 180.8 | 9.68499 | 0.9294795 | 0.8315
5266 | ESTM | https://doi.org/10.1021/acs.inorgchem.1c01028 | Cu2.745 Sn0.915 S3.66 Ga0.17 Te0.255 | Ga0.17Cu2.745Sn0.915Te0.255S3.66 | (Cu3SnS4)0.915(Ga2Te3)0.085 | Stoichiometric Formula | 2021 | 331 | 1864 | 47.47 | 4.200339 | 0.03619662 | 3.841
5267 | ESTM | https://doi.org/10.1021/acs.inorgchem.1c01028 | Cu2.745 Sn0.915 S3.66 Ga0.17 Te0.255 | Ga0.17Cu2.745Sn0.915Te0.255S3.66 | (Cu3SnS4)0.915(Ga2Te3)0.085 | Stoichiometric Formula | 2021 | 405 | 1684.3 | 58.08 | 5.681626 | 0.06149275 | 3.742
5268 | ESTM | https://doi.org/10.1021/acs.inorgchem.1c01028 | Cu2.745 Sn0.915 S3.66 Ga0.17 Te0.255 | Ga0.17Cu2.745Sn0.915Te0.255S3.66 | (Cu3SnS4)0.915(Ga2Te3)0.085 | Stoichiometric Formula | 2021 | 479 | 1500 | 71.72 | 7.7156376 | 0.1077804 | 3.429
5269 | ESTM | https://doi.org/10.1021/acs.inorgchem.1c01028 | Cu2.745 Sn0.915 S3.66 Ga0.17 Te0.255 | Ga0.17Cu2.745Sn0.915Te0.255S3.66 | (Cu3SnS4)0.915(Ga2Te3)0.085 | Stoichiometric Formula | 2021 | 554 | 1316.7 | 84.85 | 9.479611 | 0.165096 | 3.181
5270 | ESTM | https://doi.org/10.1021/acs.inorgchem.1c01028 | Cu2.745 Sn0.915 S3.66 Ga0.17 Te0.255 | Ga0.17Cu2.745Sn0.915Te0.255S3.66 | (Cu3SnS4)0.915(Ga2Te3)0.085 | Stoichiometric Formula | 2021 | 627 | 1139.2 | 96.97 | 10.7121 | 0.2133302 | 3.1484
5271 | ESTM | https://doi.org/10.1021/acs.inorgchem.1c01028 | Cu2.745 Sn0.915 S3.66 Ga0.17 Te0.255 | Ga0.17Cu2.745Sn0.915Te0.255S3.66 | (Cu3SnS4)0.915(Ga2Te3)0.085 | Stoichiometric Formula | 2021 | 700 | 943.7 | 111.62 | 11.75758 | 0.2972088 | 2.7692
5272 | ESTM | https://doi.org/10.1021/acs.inorgchem.1c01028 | Cu2.745 Sn0.915 S3.66 Ga0.17 Te0.255 | Ga0.17Cu2.745Sn0.915Te0.255S3.66 | (Cu3SnS4)0.915(Ga2Te3)0.085 | Stoichiometric Formula | 2021 | 741 | 840 | 120 | 12.096 | 0.4526836 | 1.98
5273 | ESTM | https://doi.org/10.1021/acs.inorgchem.1c01028 | Cu2.745 Sn0.915 S3.66 Ga0.17 Te0.255 | Ga0.17Cu2.745Sn0.915Te0.255S3.66 | (Cu3SnS4)0.915(Ga2Te3)0.085 | Stoichiometric Formula | 2021 | 798 | 279.6 | 183 | 9.3635244 | 0.8034508 | 0.93
5274 | ESTM | https://doi.org/10.1021/acs.inorgchem.1c01321 | Cu26 V2 Ge3 Sb3 S32 | V2Cu26Ge3Sb3S32 | Cu26V2Ge3Sb3S32 | Stoichiometric Formula | 2021 | 309 | 573.68 | 116.2 | 7.74608 | 0.141437 | 1.6923
5275 | ESTM | https://doi.org/10.1021/acs.inorgchem.1c01321 | Cu26 V2 Ge3 Sb3 S32 | V2Cu26Ge3Sb3S32 | Cu26V2Ge3Sb3S32 | Stoichiometric Formula | 2021 | 400 | 480.18 | 138.89 | 9.26288 | 0.2638058 | 1.4045
5276 | ESTM | https://doi.org/10.1021/acs.inorgchem.1c01321 | Cu26 V2 Ge3 Sb3 S32 | V2Cu26Ge3Sb3S32 | Cu26V2Ge3Sb3S32 | Stoichiometric Formula | 2021 | 497 | 375.44 | 162.04 | 9.857914 | 0.4075348 | 1.2022
5277 | ESTM | https://doi.org/10.1021/acs.inorgchem.1c01321 | Cu26 V2 Ge3 Sb3 S32 | V2Cu26Ge3Sb3S32 | Cu26V2Ge3Sb3S32 | Stoichiometric Formula | 2021 | 594 | 297.81 | 185.65 | 10.2643 | 0.5834442 | 1.045
5278 | ESTM | https://doi.org/10.1021/acs.inorgchem.1c01321 | Cu26 V2 Ge3 Sb3 S32 | V2Cu26Ge3Sb3S32 | Cu26V2Ge3Sb3S32 | Stoichiometric Formula | 2021 | 674 | 246.05 | 206.02 | 10.44341 | 0.7370529 | 0.955
5279 | ESTM | https://doi.org/10.1021/acs.inorgchem.1c01321 | Cu26 V2 Ge4 Sb2 S32 | VCu13Ge2SbS16 | Cu26V2Ge4Sb2S32 | Stoichiometric Formula | 2021 | 309 | 1754.1 | 66.51 | 7.759402 | 0.09324318 | 2.5714
5280 | ESTM | https://doi.org/10.1021/acs.inorgchem.1c01321 | Cu26 V2 Ge4 Sb2 S32 | VCu13Ge2SbS16 | Cu26V2Ge4Sb2S32 | Stoichiometric Formula | 2021 | 400 | 1408 | 84 | 9.934848 | 0.1756049 | 2.263
5281 | ESTM | https://doi.org/10.1021/acs.inorgchem.1c01321 | Cu26 V2 Ge4 Sb2 S32 | VCu13Ge2SbS16 | Cu26V2Ge4Sb2S32 | Stoichiometric Formula | 2021 | 497 | 1115 | 104.2 | 12.1062686 | 0.2946531 | 2.042
5282 | ESTM | https://doi.org/10.1021/acs.inorgchem.1c01321 | Cu26 V2 Ge4 Sb2 S32 | VCu13Ge2SbS16 | Cu26V2Ge4Sb2S32 | Stoichiometric Formula | 2021 | 594 | 865.08 | 123.15 | 13.11974 | 0.4272546 | 1.824
5283 | ESTM | https://doi.org/10.1021/acs.inorgchem.1c01321 | Cu26 V2 Ge4 Sb2 S32 | VCu13Ge2SbS16 | Cu26V2Ge4Sb2S32 | Stoichiometric Formula | 2021 | 674 | 705 | 141 | 14.016105 | 0.57 | 1.67
5284 | ESTM | https://doi.org/10.1021/acs.inorgchem.1c01321 | Cu26 V2 Ge5 Sb1 S32 | V2Cu26Ge5SbS32 | Cu26V2Ge5SbS32 | Stoichiometric Formula | 2021 | 309 | 3343.75 | 39.9 | 5.323283 | 0.04509031 | 3.648
5285 | ESTM | https://doi.org/10.1021/acs.inorgchem.1c01321 | Cu26 V2 Ge5 Sb1 S32 | V2Cu26Ge5SbS32 | Cu26V2Ge5SbS32 | Stoichiometric Formula | 2021 | 400 | 2609.76 | 54.7 | 7.808637 | 0.1001107 | 3.12
5286 | ESTM | https://doi.org/10.1021/acs.inorgchem.1c01321 | Cu26 V2 Ge5 Sb1 S32 | V2Cu26Ge5SbS32 | Cu26V2Ge5SbS32 | Stoichiometric Formula | 2021 | 497 | 2018.87 | 71.1 | 10.20581 | 0.1824564 | 2.78
5287 | ESTM | https://doi.org/10.1021/acs.inorgchem.1c01321 | Cu26 V2 Ge5 Sb1 S32 | V2Cu26Ge5SbS32 | Cu26V2Ge5SbS32 | Stoichiometric Formula | 2021 | 594 | 1551 | 89 | 12.285471 | 0.2938421 | 2.4835
5288 | ESTM | https://doi.org/10.1021/acs.inorgchem.1c01321 | Cu26 V2 Ge5 Sb1 S32 | V2Cu26Ge5SbS32 | Cu26V2Ge5SbS32 | Stoichiometric Formula | 2021 | 674 | 1259 | 104.6 | 13.77492044 | 0.4042451 | 2.2967
5289 | ESTM | https://doi.org/10.1021/acs.inorgchem.1c01321 | Cu26 V2 Ge6 S32 | VCu13Ge3S16 | Cu26V2Ge6S32 | Stoichiometric Formula | 2021 | 309 | 5450 | 18.81 | 1.928297745 | 0.01121146 | 5.3146
5290 | ESTM | https://doi.org/10.1021/acs.inorgchem.1c01321 | Cu26 V2 Ge6 S32 | VCu13Ge3S16 | Cu26V2Ge6S32 | Stoichiometric Formula | 2021 | 400 | 3892.86 | 32.57 | 4.129565 | 0.03731254 | 4.427
5291 | ESTM | https://doi.org/10.1021/acs.inorgchem.1c01321 | Cu26 V2 Ge6 S32 | VCu13Ge3S16 | Cu26V2Ge6S32 | Stoichiometric Formula | 2021 | 497 | 3027.78 | 49.08 | 7.293457 | 0.0937865 | 3.865
5292 | ESTM | https://doi.org/10.1021/acs.inorgchem.1c01321 | Cu26 V2 Ge6 S32 | VCu13Ge3S16 | Cu26V2Ge6S32 | Stoichiometric Formula | 2021 | 594 | 2320 | 65.7 | 10.0142568 | 0.178258 | 3.337
5293 | ESTM | https://doi.org/10.1021/acs.inorgchem.1c01321 | Cu26 V2 Ge6 S32 | VCu13Ge3S16 | Cu26V2Ge6S32 | Stoichiometric Formula | 2021 | 674 | 1915 | 79 | 11.951515 | 0.267512 | 3.0112
5294 | ESTM | https://doi.org/10.1021/acs.inorgchem.1c01538 | Co0.95 Ni0.05 Ge1 Te1 | Co0.95Ni0.05Ge1Te1 | Co0.95Ni0.05GeTe | Stoichiometric Formula | 2021 | 327 | 1716.93 | -44.26 | 3.363376 | 0.01759718 | 6.25
5295 | ESTM | https://doi.org/10.1021/acs.inorgchem.1c01538 | Co0.95 Ni0.05 Ge1 Te1 | Co0.95Ni0.05Ge1Te1 | Co0.95Ni0.05GeTe | Stoichiometric Formula | 2021 | 394 | 1589.95 | -54.89 | 4.79038 | 0.03341198 | 5.6489
5296 | ESTM | https://doi.org/10.1021/acs.inorgchem.1c01538 | Co0.95 Ni0.05 Ge1 Te1 | Co0.95Ni0.05Ge1Te1 | Co0.95Ni0.05GeTe | Stoichiometric Formula | 2021 | 478 | 1444.44 | -66.38 | 6.364642 | 0.05792759 | 5.2519
5297 | ESTM | https://doi.org/10.1021/acs.inorgchem.1c01538 | Co0.95 Ni0.05 Ge1 Te1 | Co0.95Ni0.05Ge1Te1 | Co0.95Ni0.05GeTe | Stoichiometric Formula | 2021 | 551 | 1338.62 | -75.74 | 7.679057 | 0.08515115 | 4.969
5298 | ESTM | https://doi.org/10.1021/acs.inorgchem.1c01538 | Co0.95 Ni0.05 Ge1 Te1 | Co0.95Ni0.05Ge1Te1 | Co0.95Ni0.05GeTe | Stoichiometric Formula | 2021 | 626 | 1253.97 | -87.87 | 9.682074 | 0.1234818 | 4.9084
5299 | ESTM | https://doi.org/10.1021/acs.inorgchem.1c01538 | Co0.95 Ni0.05 Ge1 Te1 | Co0.95Ni0.05Ge1Te1 | Co0.95Ni0.05GeTe | Stoichiometric Formula | 2021 | 701 | 1208.99 | -94.04 | 10.69173 | 0.153176 | 4.893
5300 | ESTM | https://doi.org/10.1021/acs.inorgchem.1c01538 | Co0.95 Ni0.05 Ge1 Te1 | Co0.95Ni0.05Ge1Te1 | Co0.95Ni0.05GeTe | Stoichiometric Formula | 2021 | 776 | 1203.7 | -96.38 | 11.18129 | 0.1722248 | 5.038
5301 | ESTM | https://doi.org/10.1021/acs.inorgchem.1c01538 | Co0.95 Ni0.05 Ge1 Te1 | Co0.95Ni0.05Ge1Te1 | Co0.95Ni0.05GeTe | Stoichiometric Formula | 2021 | 825 | 1216.93 | -96.17 | 11.25498 | 0.1775743 | 5.229
5302 | ESTM | https://doi.org/10.1021/acs.inorgchem.1c01538 | Co0.97 Ni0.03 Ge1 Te1 | Co0.97Ni0.03Ge1Te1 | Co0.97Ni0.03GeTe | Stoichiometric Formula | 2021 | 327 | 909.57 | -81.28 | 6.009018 | 0.03102714 | 6.333
5303 | ESTM | https://doi.org/10.1021/acs.inorgchem.1c01538 | Co0.97 Ni0.03 Ge1 Te1 | Co0.97Ni0.03Ge1Te1 | Co0.97Ni0.03GeTe | Stoichiometric Formula | 2021 | 394 | 845.74 | -94.89 | 7.615138 | 0.0513761 | 5.84
5304 | ESTM | https://doi.org/10.1021/acs.inorgchem.1c01538 | Co0.97 Ni0.03 Ge1 Te1 | Co0.97Ni0.03Ge1Te1 | Co0.97Ni0.03GeTe | Stoichiometric Formula | 2021 | 478 | 760.64 | -109.15 | 9.062054 | 0.08756847 | 4.9466
5305 | ESTM | https://doi.org/10.1021/acs.inorgchem.1c01538 | Co0.97 Ni0.03 Ge1 Te1 | Co0.97Ni0.03Ge1Te1 | Co0.97Ni0.03GeTe | Stoichiometric Formula | 2021 | 551 | 720.74 | -117.02 | 9.869583 | 0.1211572 | 4.4885
5306 | ESTM | https://doi.org/10.1021/acs.inorgchem.1c01538 | Co0.97 Ni0.03 Ge1 Te1 | Co0.97Ni0.03Ge1Te1 | Co0.97Ni0.03GeTe | Stoichiometric Formula | 2021 | 626 | 715.42 | -118.09 | 9.976709 | 0.1448045 | 4.313
5307 | ESTM | https://doi.org/10.1021/acs.inorgchem.1c01538 | Co0.97 Ni0.03 Ge1 Te1 | Co0.97Ni0.03Ge1Te1 | Co0.97Ni0.03GeTe | Stoichiometric Formula | 2021 | 701 | 744.68 | -112.34 | 9.398067 | 0.1532923 | 4.2977
5308 | ESTM | https://doi.org/10.1021/acs.inorgchem.1c01538 | Co0.97 Ni0.03 Ge1 Te1 | Co0.97Ni0.03Ge1Te1 | Co0.97Ni0.03GeTe | Stoichiometric Formula | 2021 | 776 | 805.85 | -104.26 | 8.759708 | 0.1519579 | 4.4733
5309 | ESTM | https://doi.org/10.1021/acs.inorgchem.1c01538 | Co0.97 Ni0.03 Ge1 Te1 | Co0.97Ni0.03Ge1Te1 | Co0.97Ni0.03GeTe | Stoichiometric Formula | 2021 | 825 | 864.36 | -97.87 | 8.279304 | 0.1459805 | 4.679
5310 | ESTM | https://doi.org/10.1021/acs.inorgchem.1c01538 | Co0.99 Ni0.01 Ge1 Te1 | Co0.99Ni0.01Ge1Te1 | Co0.99Ni0.01GeTe | Stoichiometric Formula | 2021 | 327 | 571.81 | -115.11 | 7.576661 | 0.0356254 | 6.9545
5311 | ESTM | https://doi.org/10.1021/acs.inorgchem.1c01538 | Co0.99 Ni0.01 Ge1 Te1 | Co0.99Ni0.01Ge1Te1 | Co0.99Ni0.01GeTe | Stoichiometric Formula | 2021 | 394 | 521.28 | -131.49 | 9.012733 | 0.05808389 | 6.1136
5312 | ESTM | https://doi.org/10.1021/acs.inorgchem.1c01538 | Co0.99 Ni0.01 Ge1 Te1 | Co0.99Ni0.01Ge1Te1 | Co0.99Ni0.01GeTe | Stoichiometric Formula | 2021 | 478 | 481.38 | -142.34 | 9.753084 | 0.09116814 | 5.1136
5313 | ESTM | https://doi.org/10.1021/acs.inorgchem.1c01538 | Co0.99 Ni0.01 Ge1 Te1 | Co0.99Ni0.01Ge1Te1 | Co0.99Ni0.01GeTe | Stoichiometric Formula | 2021 | 551 | 484.04 | -139.57 | 9.428995 | 0.1092016 | 4.7576
5314 | ESTM | https://doi.org/10.1021/acs.inorgchem.1c01538 | Co0.99 Ni0.01 Ge1 Te1 | Co0.99Ni0.01Ge1Te1 | Co0.99Ni0.01GeTe | Stoichiometric Formula | 2021 | 626 | 529.26 | -125.32 | 8.312082 | 0.1132298 | 4.5954
5315 | ESTM | https://doi.org/10.1021/acs.inorgchem.1c01538 | Co0.99 Ni0.01 Ge1 Te1 | Co0.99Ni0.01Ge1Te1 | Co0.99Ni0.01GeTe | Stoichiometric Formula | 2021 | 701 | 611.7 | -107.66 | 7.090016 | 0.1065608 | 4.6641
5316 | ESTM | https://doi.org/10.1021/acs.inorgchem.1c01538 | Co0.99 Ni0.01 Ge1 Te1 | Co0.99Ni0.01Ge1Te1 | Co0.99Ni0.01GeTe | Stoichiometric Formula | 2021 | 776 | 723.4 | -93.83 | 6.368863 | 0.1021187 | 4.8397
5317 | ESTM | https://doi.org/10.1021/acs.inorgchem.1c01538 | Co0.99 Ni0.01 Ge1 Te1 | Co0.99Ni0.01Ge1Te1 | Co0.99Ni0.01GeTe | Stoichiometric Formula | 2021 | 825 | 803.19 | -87.23 | 6.111531 | 0.09992495 | 5.0458
5318 | ESTM | https://doi.org/10.1021/acs.inorgchem.1c01538 | Co1 Ge1 Te1 | CoGeTe | CoGeTe | Stoichiometric Formula | 2021 | 327 | 58.5 | -176 | 1.812096 | 0.007143525 | 8.295
5319 | ESTM | https://doi.org/10.1021/acs.inorgchem.1c01538 | Co1 Ge1 Te1 | CoGeTe | CoGeTe | Stoichiometric Formula | 2021 | 394 | 53.2 | -184.6 | 1.812904912 | 0.009730071 | 7.341
5320 | ESTM | https://doi.org/10.1021/acs.inorgchem.1c01538 | Co1 Ge1 Te1 | CoGeTe | CoGeTe | Stoichiometric Formula | 2021 | 478 | 61.2 | -171.1 | 1.791642852 | 0.01326834 | 6.4545
5321 | ESTM | https://doi.org/10.1021/acs.inorgchem.1c01538 | Co1 Ge1 Te1 | CoGeTe | CoGeTe | Stoichiometric Formula | 2021 | 551 | 71.81 | -140 | 1.407476 | 0.01299027 | 5.97
5322 | ESTM | https://doi.org/10.1021/acs.inorgchem.1c01538 | Co1 Ge1 Te1 | CoGeTe | CoGeTe | Stoichiometric Formula | 2021 | 626 | 90.43 | -111.49 | 1.124047 | 0.01207781 | 5.826
5323 | ESTM | https://doi.org/10.1021/acs.inorgchem.1c01538 | Co1 Ge1 Te1 | CoGeTe | CoGeTe | Stoichiometric Formula | 2021 | 701 | 117.02 | -91.91 | 0.9885204 | 0.0117729 | 5.886
5324 | ESTM | https://doi.org/10.1021/acs.inorgchem.1c01538 | Co1 Ge1 Te1 | CoGeTe | CoGeTe | Stoichiometric Formula | 2021 | 776 | 148.94 | -79.15 | 0.9330678 | 0.01199193 | 6.0379
5325 | ESTM | https://doi.org/10.1021/acs.inorgchem.1c01538 | Co1 Ge1 Te1 | CoGeTe | CoGeTe | Stoichiometric Formula | 2021 | 825 | 186 | -73.7 | 1.01029434 | 0.01346646 | 6.1894
5326 | ESTM | https://doi.org/10.1021/acs.inorgchem.1c01563 | Ag2 Se0.5 Te0.5 | Ag2Te0.5Se0.5 | Ag2.0Se0.5Te0.5 | Stoichiometric Formula | 2021 | 300 | 617.43 | -90.7 | 5.079282 | 0.2498007 | 0.61
5327 | ESTM | https://doi.org/10.1021/acs.inorgchem.1c01563 | Ag2 Se0.5 Te0.5 | Ag2Te0.5Se0.5 | Ag2.0Se0.5Te0.5 | Stoichiometric Formula | 2021 | 315 | 634 | -92.76 | 5.455201 | 0.2718969 | 0.632
5328 | ESTM | https://doi.org/10.1021/acs.inorgchem.1c01563 | Ag2 Se0.5 Te0.5 | Ag2Te0.5Se0.5 | Ag2.0Se0.5Te0.5 | Stoichiometric Formula | 2021 | 330 | 644.95 | -95 | 5.82067375 | 0.2964232 | 0.648
5329 | ESTM | https://doi.org/10.1021/acs.inorgchem.1c01563 | Ag2 Se0.5 Te0.5 | Ag2Te0.5Se0.5 | Ag2.0Se0.5Te0.5 | Stoichiometric Formula | 2021 | 345 | 650 | -97.84 | 6.22223264 | 0.3252531 | 0.66
5330 | ESTM | https://doi.org/10.1021/acs.inorgchem.1c01563 | Ag2 Se0.5 Te0.5 | Ag2Te0.5Se0.5 | Ag2.0Se0.5Te0.5 | Stoichiometric Formula | 2021 | 360 | 645.87 | -101 | 6.58851987 | 0.3556023 | 0.667
5331 | ESTM | https://doi.org/10.1021/acs.inorgchem.1c01563 | Ag2 Se0.5 Te0.5 | Ag2Te0.5Se0.5 | Ag2.0Se0.5Te0.5 | Stoichiometric Formula | 2021 | 375 | 640 | -104 | 6.92224 | 0.3874388 | 0.67
5332 | ESTM | https://doi.org/10.1021/acs.inorgchem.1c01563 | Ag2 Se0.5 Te0.5 | Ag2Te0.5Se0.5 | Ag2.0Se0.5Te0.5 | Stoichiometric Formula | 2021 | 390 | 619.27 | -108 | 7.22316528 | 0.4229781 | 0.666
5333 | ESTM | https://doi.org/10.1021/acs.inorgchem.1c01563 | Ag2 Se0.6 Te0.4 | Ag2Te0.4Se0.6 | Ag2.0Se0.6Te0.4 | Stoichiometric Formula | 2021 | 300 | 755 | -107 | 8.643995 | 0.3870446 | 0.67
5334 | ESTM | https://doi.org/10.1021/acs.inorgchem.1c01563 | Ag2 Se0.6 Te0.4 | Ag2Te0.4Se0.6 | Ag2.0Se0.6Te0.4 | Stoichiometric Formula | 2021 | 315 | 771.56 | -108 | 8.99947584 | 0.41204 | 0.688
5335 | ESTM | https://doi.org/10.1021/acs.inorgchem.1c01563 | Ag2 Se0.6 Te0.4 | Ag2Te0.4Se0.6 | Ag2.0Se0.6Te0.4 | Stoichiometric Formula | 2021 | 330 | 783.5 | -109 | 9.3087635 | 0.4351122 | 0.706
5336 | ESTM | https://doi.org/10.1021/acs.inorgchem.1c01563 | Ag2 Se0.6 Te0.4 | Ag2Te0.4Se0.6 | Ag2.0Se0.6Te0.4 | Stoichiometric Formula | 2021 | 345 | 789.9 | -111 | 9.7323579 | 0.4663421 | 0.72
5337 | ESTM | https://doi.org/10.1021/acs.inorgchem.1c01563 | Ag2 Se0.6 Te0.4 | Ag2Te0.4Se0.6 | Ag2.0Se0.6Te0.4 | Stoichiometric Formula | 2021 | 360 | 792.66 | -113 | 10.12147554 | 0.4944004 | 0.737
5338 | ESTM | https://doi.org/10.1021/acs.inorgchem.1c01563 | Ag2 Se0.6 Te0.4 | Ag2Te0.4Se0.6 | Ag2.0Se0.6Te0.4 | Stoichiometric Formula | 2021 | 375 | 789.9 | -115 | 10.4464275 | 0.5209322 | 0.752
5339 | ESTM | https://doi.org/10.1021/acs.inorgchem.1c01563 | Ag2 Se0.6 Te0.4 | Ag2Te0.4Se0.6 | Ag2.0Se0.6Te0.4 | Stoichiometric Formula | 2021 | 390 | 783.5 | -117.5 | 10.8172 | 0.550027 | 0.767
5340 | ESTM | https://doi.org/10.1021/acs.inorgchem.1c01563 | Ag2 Se0.8 Te0.2 | Ag2Te0.2Se0.8 | Ag2.0Se0.8Te0.2 | Stoichiometric Formula | 2021 | 300 | 906.4 | -126.55 | 14.51591 | 0.5806363 | 0.75
5341 | ESTM | https://doi.org/10.1021/acs.inorgchem.1c01563 | Ag2 Se0.8 Te0.2 | Ag2Te0.2Se0.8 | Ag2.0Se0.8Te0.2 | Stoichiometric Formula | 2021 | 315 | 938.5 | -126.5 | 15.01811 | 0.6183928 | 0.765
5342 | ESTM | https://doi.org/10.1021/acs.inorgchem.1c01563 | Ag2 Se0.8 Te0.2 | Ag2Te0.2Se0.8 | Ag2.0Se0.8Te0.2 | Stoichiometric Formula | 2021 | 330 | 968 | -126.5 | 15.490178 | 0.6536776 | 0.782
5343 | ESTM | https://doi.org/10.1021/acs.inorgchem.1c01563 | Ag2 Se0.8 Te0.2 | Ag2Te0.2Se0.8 | Ag2.0Se0.8Te0.2 | Stoichiometric Formula | 2021 | 345 | 990.8 | -126.64 | 15.89014 | 0.6852624 | 0.8
5344 | ESTM | https://doi.org/10.1021/acs.inorgchem.1c01563 | Ag2 Se0.8 Te0.2 | Ag2Te0.2Se0.8 | Ag2.0Se0.8Te0.2 | Stoichiometric Formula | 2021 | 360 | 1008.25 | -127 | 16.26206425 | 0.7156899 | 0.818
5345 | ESTM | https://doi.org/10.1021/acs.inorgchem.1c01563 | Ag2 Se0.8 Te0.2 | Ag2Te0.2Se0.8 | Ag2.0Se0.8Te0.2 | Stoichiometric Formula | 2021 | 375 | 1018.35 | -127.6 | 16.58053 | 0.7428553 | 0.837
5346 | ESTM | https://doi.org/10.1021/acs.inorgchem.1c01563 | Ag2 Se0.8 Te0.2 | Ag2Te0.2Se0.8 | Ag2.0Se0.8Te0.2 | Stoichiometric Formula | 2021 | 390 | 1021.1 | -128 | 16.7297024 | 0.7613283 | 0.857
5347 | ESTM | https://doi.org/10.1021/acs.inorgchem.1c01563 | Ag2 Se0.9 Te0.1 | Ag2Te0.1Se0.9 | Ag2.0Se0.9Te0.1 | Stoichiometric Formula | 2021 | 300 | 900 | -137.8 | 17.089956 | 0.6489857 | 0.79
5348 | ESTM | https://doi.org/10.1021/acs.inorgchem.1c01563 | Ag2 Se0.9 Te0.1 | Ag2Te0.1Se0.9 | Ag2.0Se0.9Te0.1 | Stoichiometric Formula | 2021 | 315 | 941.28 | -136.6 | 17.56387 | 0.6763593 | 0.818
5349 | ESTM | https://doi.org/10.1021/acs.inorgchem.1c01563 | Ag2 Se0.9 Te0.1 | Ag2Te0.1Se0.9 | Ag2.0Se0.9Te0.1 | Stoichiometric Formula | 2021 | 330 | 979.8 | -135.6 | 18.01594 | 0.7035809 | 0.845
5350 | ESTM | https://doi.org/10.1021/acs.inorgchem.1c01563 | Ag2 Se0.9 Te0.1 | Ag2Te0.1Se0.9 | Ag2.0Se0.9Te0.1 | Stoichiometric Formula | 2021 | 345 | 1017.43 | -134.66 | 18.44938 | 0.7316133 | 0.87
5351 | ESTM | https://doi.org/10.1021/acs.inorgchem.1c01563 | Ag2 Se0.9 Te0.1 | Ag2Te0.1Se0.9 | Ag2.0Se0.9Te0.1 | Stoichiometric Formula | 2021 | 360 | 1054.13 | -133.8 | 18.8715 | 0.7582299 | 0.896
5352 | ESTM | https://doi.org/10.1021/acs.inorgchem.1c01563 | Ag2 Se0.9 Te0.1 | Ag2Te0.1Se0.9 | Ag2.0Se0.9Te0.1 | Stoichiometric Formula | 2021 | 375 | 1086.24 | -133 | 19.21449936 | 0.7831997 | 0.92
5353 | ESTM | https://doi.org/10.1021/acs.inorgchem.1c01563 | Ag2 Se0.9 Te0.1 | Ag2Te0.1Se0.9 | Ag2.0Se0.9Te0.1 | Stoichiometric Formula | 2021 | 390 | 1113.76 | -132 | 19.40615424 | 0.8017373 | 0.944
5354 | ESTM | https://doi.org/10.1021/acs.inorgchem.1c01631 | Cu2 Se0.5 S0.5 | Cu2Se0.5S0.5 | Cu2Se0.5S0.5 | Stoichiometric Formula | 2021 | 333 | 1314.29 | 46.04 | 2.785876 | 0.0780036 | 1.1893
5355 | ESTM | https://doi.org/10.1021/acs.inorgchem.1c01631 | Cu2 Se0.5 S0.5 | Cu2Se0.5S0.5 | Cu2Se0.5S0.5 | Stoichiometric Formula | 2021 | 426 | 1482.86 | 52.97 | 4.16064 | 0.1096802 | 1.616
5356 | ESTM | https://doi.org/10.1021/acs.inorgchem.1c01631 | Cu2 Se0.5 S0.5 | Cu2Se0.5S0.5 | Cu2Se0.5S0.5 | Stoichiometric Formula | 2021 | 520 | 1174.29 | 67.82 | 5.401208 | 0.186 | 1.39
5357 | ESTM | https://doi.org/10.1021/acs.inorgchem.1c01631 | Cu2 Se0.5 S0.5 | Cu2Se0.5S0.5 | Cu2Se0.5S0.5 | Stoichiometric Formula | 2021 | 613 | 791.43 | 97.52 | 7.526618 | 0.4590863 | 1.005
5358 | ESTM | https://doi.org/10.1021/acs.inorgchem.1c01631 | Cu2 Se0.5 S0.5 | Cu2Se0.5S0.5 | Cu2Se0.5S0.5 | Stoichiometric Formula | 2021 | 707 | 580 | 119.3 | 8.2548442 | 0.6970232 | 0.8373
5359 | ESTM | https://doi.org/10.1021/acs.inorgchem.1c01631 | Cu2 Se0.5 S0.5 | Cu2Se0.5S0.5 | Cu2Se0.5S0.5 | Stoichiometric Formula | 2021 | 769 | 534.29 | 131.19 | 9.195567 | 0.9147983 | 0.773
5360 | ESTM | https://doi.org/10.1021/acs.inorgchem.1c01631 | Cu2 Se0.7 S0.3 | Cu2Se0.7S0.3 | Cu2Se0.7S0.3 | Stoichiometric Formula | 2021 | 333 | 1260 | 53.47 | 3.602391534 | 0.1371485 | 0.87467
5361 | ESTM | https://doi.org/10.1021/acs.inorgchem.1c01631 | Cu2 Se0.7 S0.3 | Cu2Se0.7S0.3 | Cu2Se0.7S0.3 | Stoichiometric Formula | 2021 | 426 | 1408.57 | 51 | 3.66369057 | 0.112337 | 1.38933
5362 | ESTM | https://doi.org/10.1021/acs.inorgchem.1c01631 | Cu2 Se0.7 S0.3 | Cu2Se0.7S0.3 | Cu2Se0.7S0.3 | Stoichiometric Formula | 2021 | 520 | 1074.29 | 69.8 | 5.233984 | 0.2117489 | 1.28533
5363 | ESTM | https://doi.org/10.1021/acs.inorgchem.1c01631 | Cu2 Se0.7 S0.3 | Cu2Se0.7S0.3 | Cu2Se0.7S0.3 | Stoichiometric Formula | 2021 | 613 | 691.43 | 101.98 | 7.190817 | 0.4682854 | 0.9413
5364 | ESTM | https://doi.org/10.1021/acs.inorgchem.1c01631 | Cu2 Se0.7 S0.3 | Cu2Se0.7S0.3 | Cu2Se0.7S0.3 | Stoichiometric Formula | 2021 | 707 | 485.71 | 131.68 | 8.422028 | 0.7621111 | 0.7813
5365 | ESTM | https://doi.org/10.1021/acs.inorgchem.1c01631 | Cu2 Se0.7 S0.3 | Cu2Se0.7S0.3 | Cu2Se0.7S0.3 | Stoichiometric Formula | 2021 | 769 | 420 | 145.54 | 8.896394472 | 0.9195332 | 0.744
5366 | ESTM | https://doi.org/10.1021/acs.inorgchem.1c01631 | Cu2 Se0.9 S0.1 | Cu2Se0.9S0.1 | Cu2Se0.9S0.1 | Stoichiometric Formula | 2021 | 333 | 634.29 | 45.54 | 1.315449 | 0.1026586 | 0.4267
5367 | ESTM | https://doi.org/10.1021/acs.inorgchem.1c01631 | Cu2 Se0.9 S0.1 | Cu2Se0.9S0.1 | Cu2Se0.9S0.1 | Stoichiometric Formula | 2021 | 426 | 660 | 57.92 | 2.214119424 | 0.148615 | 0.63467
5368 | ESTM | https://doi.org/10.1021/acs.inorgchem.1c01631 | Cu2 Se0.9 S0.1 | Cu2Se0.9S0.1 | Cu2Se0.9S0.1 | Stoichiometric Formula | 2021 | 520 | 651.43 | 86.14 | 4.833675 | 0.3611367 | 0.696
5369 | ESTM | https://doi.org/10.1021/acs.inorgchem.1c01631 | Cu2 Se0.9 S0.1 | Cu2Se0.9S0.1 | Cu2Se0.9S0.1 | Stoichiometric Formula | 2021 | 613 | 421.7 | 144 | 8.7443712 | 0.9663421 | 0.5547
5370 | ESTM | https://doi.org/10.1021/acs.inorgchem.1c01631 | Cu2 Se0.9 S0.1 | Cu2Se0.9S0.1 | Cu2Se0.9S0.1 | Stoichiometric Formula | 2021 | 707 | 229.25 | 186.63 | 7.984951 | 1.238018 | 0.456
5371 | ESTM | https://doi.org/10.1021/acs.inorgchem.1c01631 | Cu2 Se0.9 S0.1 | Cu2Se0.9S0.1 | Cu2Se0.9S0.1 | Stoichiometric Formula | 2021 | 769 | 198.11 | 202.97 | 8.161502 | 1.435215 | 0.4373
5372 | ESTM | https://doi.org/10.1021/acs.inorgchem.1c02105 | Cu2.075 Sn0.925 S3 | Cu2.075Sn0.925S3 | Cu2.075Sn0.925S3 | Stoichiometric Formula | 2021 | 300 | 3564.36 | 35.04 | 4.376327 | 0.03032097 | 4.33
5373 | ESTM | https://doi.org/10.1021/acs.inorgchem.1c02105 | Cu2.075 Sn0.925 S3 | Cu2.075Sn0.925S3 | Cu2.075Sn0.925S3 | Stoichiometric Formula | 2021 | 400 | 2812.5 | 47.11 | 6.241928 | 0.06628009 | 3.767
5374 | ESTM | https://doi.org/10.1021/acs.inorgchem.1c02105 | Cu2.075 Sn0.925 S3 | Cu2.075Sn0.925S3 | Cu2.075Sn0.925S3 | Stoichiometric Formula | 2021 | 500 | 2250 | 61.15 | 8.413475625 | 0.128611 | 3.2709
5375 | ESTM | https://doi.org/10.1021/acs.inorgchem.1c02105 | Cu2.075 Sn0.925 S3 | Cu2.075Sn0.925S3 | Cu2.075Sn0.925S3 | Stoichiometric Formula | 2021 | 600 | 1791.04 | 75.21 | 10.1311 | 0.2125405 | 2.86
5376 | ESTM | https://doi.org/10.1021/acs.inorgchem.1c02105 | Cu2.075 Sn0.925 S3 | Cu2.075Sn0.925S3 | Cu2.075Sn0.925S3 | Stoichiometric Formula | 2021 | 700 | 1406.25 | 85.95 | 10.38853 | 0.2902984 | 2.505
5377 | ESTM | https://doi.org/10.1021/acs.inorgchem.1c02105 | Cu22 Sn10 S32 | Cu11Sn5S16 | Cu22Sn10S32 | Stoichiometric Formula | 2021 | 300 | 2465.75 | 44.628 | 4.910932 | 0.041926 | 3.514
5378 | ESTM | https://doi.org/10.1021/acs.inorgchem.1c02105 | Cu22 Sn10 S32 | Cu11Sn5S16 | Cu22Sn10S32 | Stoichiometric Formula | 2021 | 400 | 1956.52 | 57.025 | 6.362311 | 0.0839909 | 3.03
5379 | ESTM | https://doi.org/10.1021/acs.inorgchem.1c02105 | Cu22 Sn10 S32 | Cu11Sn5S16 | Cu22Sn10S32 | Stoichiometric Formula | 2021 | 500 | 1572.05 | 71.967 | 8.142039 | 0.1542053 | 2.64
5380 | ESTM | https://doi.org/10.1021/acs.inorgchem.1c02105 | Cu22 Sn10 S32 | Cu11Sn5S16 | Cu22Sn10S32 | Stoichiometric Formula | 2021 | 600 | 1272.08 | 86.56 | 9.531229 | 0.2443905 | 2.34
5381 | ESTM | https://doi.org/10.1021/acs.inorgchem.1c02105 | Cu22 Sn10 S32 | Cu11Sn5S16 | Cu22Sn10S32 | Stoichiometric Formula | 2021 | 700 | 1008.4 | 97.049 | 9.497624 | 0.3266996 | 2.035
5382 | ESTM | https://doi.org/10.1021/acs.inorgchem.1c02105 | Cu22 Sn9.25 Sb0.75 S32 | Cu22Sn9.25Sb0.75S32 | Cu22Sn9.25Sb0.75S32 | Stoichiometric Formula | 2021 | 300 | 1714.29 | 62.79 | 6.758732 | 0.0708958 | 2.86
5383 | ESTM | https://doi.org/10.1021/acs.inorgchem.1c02105 | Cu22 Sn9.25 Sb0.75 S32 | Cu22Sn9.25Sb0.75S32 | Cu22Sn9.25Sb0.75S32 | Stoichiometric Formula | 2021 | 400 | 1384.62 | 79.016 | 8.644914 | 0.1411415 | 2.45
5384 | ESTM | https://doi.org/10.1021/acs.inorgchem.1c02105 | Cu22 Sn9.25 Sb0.75 S32 | Cu22Sn9.25Sb0.75S32 | Cu22Sn9.25Sb0.75S32 | Stoichiometric Formula | 2021 | 500 | 1118.01 | 96.36 | 10.381 | 0.2414186 | 2.15
5385 | ESTM | https://doi.org/10.1021/acs.inorgchem.1c02105 | Cu22 Sn9.25 Sb0.75 S32 | Cu22Sn9.25Sb0.75S32 | Cu22Sn9.25Sb0.75S32 | Stoichiometric Formula | 2021 | 600 | 911.39 | 112.62 | 11.5594 | 0.3679385 | 1.885
5386 | ESTM | https://doi.org/10.1021/acs.inorgchem.1c02105 | Cu22 Sn9.25 Sb0.75 S32 | Cu22Sn9.25Sb0.75S32 | Cu22Sn9.25Sb0.75S32 | Stoichiometric Formula | 2021 | 700 | 731.71 | 127.7 | 11.93221 | 0.5046855 | 1.655
5387 | ESTM | https://doi.org/10.1021/acs.inorgchem.1c02105 | Cu22 Sn9 Sb1 S32 | Cu22Sn9SbS32 | Cu22Sn9SbS32 | Stoichiometric Formula | 2021 | 300 | 1031.52 | 72.46 | 5.415946 | 0.05802799 | 2.8
5388 | ESTM | https://doi.org/10.1021/acs.inorgchem.1c02105 | Cu22 Sn9 Sb1 S32 | Cu22Sn9SbS32 | Cu22Sn9SbS32 | Stoichiometric Formula | 2021 | 400 | 878.05 | 90.58 | 7.204169 | 0.125634 | 2.2937
5389 | ESTM | https://doi.org/10.1021/acs.inorgchem.1c02105 | Cu22 Sn9 Sb1 S32 | Cu22Sn9SbS32 | Cu22Sn9SbS32 | Stoichiometric Formula | 2021 | 500 | 737.11 | 109.51 | 8.839748 | 0.2291277 | 1.929
5390 | ESTM | https://doi.org/10.1021/acs.inorgchem.1c02105 | Cu22 Sn9 Sb1 S32 | Cu22Sn9SbS32 | Cu22Sn9SbS32 | Stoichiometric Formula | 2021 | 600 | 628.3 | 126.45 | 10.04627 | 0.3585818 | 1.681
5391 | ESTM | https://doi.org/10.1021/acs.inorgchem.1c02105 | Cu22 Sn9 Sb1 S32 | Cu22Sn9SbS32 | Cu22Sn9SbS32 | Stoichiometric Formula | 2021 | 700 | 523.26 | 147.6 | 11.39962 | 0.5415862 | 1.4734
5392 | ESTM | https://doi.org/10.1021/acs.inorgchem.1c02442 | Ba1.4 Bi0.6 Co1 Ru1 O6 | Ba1.4Co1Bi0.6Ru1O6 | Ba1.4Bi0.6CoRuO6 | Stoichiometric Formula | 2021 | 318 | 73.1 | 301 | 6.6229331 | 0.1755077 | 1.2
5393 | ESTM | https://doi.org/10.1021/acs.inorgchem.1c02442 | Ba1.4 Bi0.6 Co1 Ru1 O6 | Ba1.4Co1Bi0.6Ru1O6 | Ba1.4Bi0.6CoRuO6 | Stoichiometric Formula | 2021 | 418 | 219.4 | 143.3 | 4.505354866 | 0.1612776 | 1.1677
5394 | ESTM | https://doi.org/10.1021/acs.inorgchem.1c02442 | Ba1.4 Bi0.6 Co1 Ru1 O6 | Ba1.4Co1Bi0.6Ru1O6 | Ba1.4Bi0.6CoRuO6 | Stoichiometric Formula | 2021 | 518 | 500 | 92.7 | 4.296645 | 0.196 | 1.135
5395 | ESTM | https://doi.org/10.1021/acs.inorgchem.1c02442 | Ba1.4 Bi0.6 Co1 Ru1 O6 | Ba1.4Co1Bi0.6Ru1O6 | Ba1.4Bi0.6CoRuO6 | Stoichiometric Formula | 2021 | 618 | 938 | 66.5 | 4.1480705 | 0.2343243 | 1.094
5396 | ESTM | https://doi.org/10.1021/acs.inorgchem.1c02442 | Ba1.6 Bi0.4 Co1 Ru1 O6 | Ba1.6Co1Bi0.4Ru1O6 | Ba1.6Bi0.4CoRuO6 | Stoichiometric Formula | 2021 | 318 | 125 | 157.2 | 3.08898 | 0.07419151 | 1.324
5397 | ESTM | https://doi.org/10.1021/acs.inorgchem.1c02442 | Ba1.6 Bi0.4 Co1 Ru1 O6 | Ba1.6Co1Bi0.4Ru1O6 | Ba1.6Bi0.4CoRuO6 | Stoichiometric Formula | 2021 | 418 | 378.7 | 74 | 2.0737612 | 0.06777421 | 1.279
5398 | ESTM | https://doi.org/10.1021/acs.inorgchem.1c02442 | Ba1.6 Bi0.4 Co1 Ru1 O6 | Ba1.6Co1Bi0.4Ru1O6 | Ba1.6Bi0.4CoRuO6 | Stoichiometric Formula | 2021 | 518 | 849.2 | 48 | 1.9565568 | 0.08082109 | 1.254
5399 | ESTM | https://doi.org/10.1021/acs.inorgchem.1c02442 | Ba1.6 Bi0.4 Co1 Ru1 O6 | Ba1.6Co1Bi0.4Ru1O6 | Ba1.6Bi0.4CoRuO6 | Stoichiometric Formula | 2021 | 618 | 1656.35 | 34 | 1.9147406 | 0.0986091409 | 1.2
5400 | ESTM | https://doi.org/10.1021/acs.inorgchem.1c02442 | Ba1.7 Bi0.3 Co1 Ru1 O6 | Ba1.7Co1Bi0.3Ru1O6 | Ba1.7Bi0.3CoRuO6 | Stoichiometric Formula | 2021 | 518 | 1230 | 29.4 | 1.0631628 | 0.04236295 | 1.3
5401 | ESTM | https://doi.org/10.1021/acs.inorgchem.1c02442 | Ba1.8 Bi0.2 Co1 Ru1 O6 | Ba1.8Co1Bi0.2Ru1O6 | Ba1.8Bi0.2CoRuO6 | Stoichiometric Formula | 2021 | 318 | 218.5 | 78.8 | 1.35676264 | 0.0304912 | 1.415
5402 | ESTM | https://doi.org/10.1021/acs.inorgchem.1c02442 | Ba1.8 Bi0.2 Co1 Ru1 O6 | Ba1.8Co1Bi0.2Ru1O6 | Ba1.8Bi0.2CoRuO6 | Stoichiometric Formula | 2021 | 418 | 660.5 | 37.4 | 0.92388098 | 0.02835406 | 1.362
5403 | ESTM | https://doi.org/10.1021/acs.inorgchem.1c02442 | Ba1.8 Bi0.2 Co1 Ru1 O6 | Ba1.8Co1Bi0.2Ru1O6 | Ba1.8Bi0.2CoRuO6 | Stoichiometric Formula | 2021 | 518 | 1371.8 | 24.4 | 0.85 | 0.0333687 | 1.3195
5404 | ESTM | https://doi.org/10.1021/acs.inorgchem.1c02442 | Ba1.8 Bi0.2 Co1 Ru1 O6 | Ba1.8Co1Bi0.2Ru1O6 | Ba1.8Bi0.2CoRuO6 | Stoichiometric Formula | 2021 | 318 | 178 | 97.5 | 1.6921125 | 0.0374 | 1.394
5405 | ESTM | https://doi.org/10.1021/acs.inorgchem.1c02442 | Ba1.8 Bi0.2 Co1 Ru1 O6 | Ba1.8Co1Bi0.2Ru1O6 | Ba1.8Bi0.2CoRuO6 | Stoichiometric Formula | 2021 | 418 | 545.92 | 45.56 | 1.133174 | 0.03566766 | 1.328
5406 | ESTM | https://doi.org/10.1021/acs.inorgchem.1c02442 | Ba1.9 Bi0.1 Co1 Ru1 O6 | Ba1.9Co1Bi0.1Ru1O6 | Ba1.9Bi0.1CoRuO6 | Stoichiometric Formula | 2021 | 318 | 285 | 65.4 | 1.22 | 0.02684481 | 1.444
5407 | ESTM | https://doi.org/10.1021/acs.inorgchem.1c02442 | Ba1.9 Bi0.1 Co1 Ru1 O6 | Ba1.9Co1Bi0.1Ru1O6 | Ba1.9Bi0.1CoRuO6 | Stoichiometric Formula | 2021 | 418 | 862.9 | 30.87 | 0.8223065 | 0.0239947 | 1.4325
5408 | ESTM | https://doi.org/10.1021/acs.inorgchem.1c02442 | Ba1.9 Bi0.1 Co1 Ru1 O6 | Ba1.9Co1Bi0.1Ru1O6 | Ba1.9Bi0.1CoRuO6 | Stoichiometric Formula | 2021 | 518 | 1845 | 20.33 | 0.7625549205 | 0.029 | 1.367
5409 | ESTM | https://doi.org/10.1021/acs.inorgchem.1c02442 | Ba1.9 Bi0.1 Co1 Ru1 O6 | Ba1.9Co1Bi0.1Ru1O6 | Ba1.9Bi0.1CoRuO6 | Stoichiometric Formula | 2021 | 618 | 3343.75 | 15 | 0.78 | 0.03549225 | 1.31
5410 | ESTM | https://doi.org/10.1021/acs.inorgchem.1c02442 | Ba2 Co1 Ru1 O6 | Ba2CoRuO6 | Ba2CoRuO6 | Stoichiometric Formula | 2021 | 318 | 338 | 54.8 | 1.01502752 | 0.0216 | 1.4848
5411 | ESTM | https://doi.org/10.1021/acs.inorgchem.1c02442 | Ba2 Co1 Ru1 O6 | Ba2CoRuO6 | Ba2CoRuO6 | Stoichiometric Formula | 2021 | 418 | 1029 | 26 | 0.695604 | 0.01988391 | 1.4623
5412 | ESTM | https://doi.org/10.1021/acs.inorgchem.1c02442 | Ba2 Co1 Ru1 O6 | Ba2CoRuO6 | Ba2CoRuO6 | Stoichiometric Formula | 2021 | 518 | 2230 | 17 | 0.64447 | 0.02294402 | 1.455
5413 | ESTM | https://doi.org/10.1021/acs.inorgchem.6b02118 | Pb6 Bi2 Se9 | Bi2(Pb2Se3)3 | Pb6Bi2Se9 | Stoichiometric Formula | 2017 | 323 | 331.54 | -75 | 1.8649125 | 0.05354371 | 1.125
5414 | ESTM | https://doi.org/10.1021/acs.inorgchem.6b02118 | Pb6 Bi2 Se9 | Bi2(Pb2Se3)3 | Pb6Bi2Se9 | Stoichiometric Formula | 2017 | 423 | 234.23 | -112.8 | 2.980305 | 0.112259 | 1.123
5415 | ESTM | https://doi.org/10.1021/acs.inorgchem.6b02118 | Pb6 Bi2 Se9 | Bi2(Pb2Se3)3 | Pb6Bi2Se9 | Stoichiometric Formula | 2017 | 523 | 156.15 | -157 | 3.84894135 | 0.1794594 | 1.1217
5416 | ESTM | https://doi.org/10.1021/acs.inorgchem.6b02118 | Pb6 Bi2 Se9 | Bi2(Pb2Se3)3 | Pb6Bi2Se9 | Stoichiometric Formula | 2017 | 623 | 117.69 | -189.8 | 4.239669 | 0.2358316 | 1.12
5417 | ESTM | https://doi.org/10.1021/acs.inorgchem.6b02118 | Pb6 Bi2 Se9 | Bi2(Pb2Se3)3 | Pb6Bi2Se9 | Stoichiometric Formula | 2017 | 673 | 109.62 | -193.2 | 4.091702 | 0.2462412 | 1.1183
5418 | ESTM | https://doi.org/10.1021/acs.inorgchem.6b02930 | As2 Te1.5 Se1.5 | Te1.5As2Se1.5 | As2Te1.5Se1.5 | Stoichiometric Formula | 2017 | 298 | 0.054 | 529.29 | 0.01512799 | 0.001217429 | 0.3703
5419 | ESTM | https://doi.org/10.1021/acs.inorgchem.6b02930 | As2 Te1.5 Se1.5 | Te1.5As2Se1.5 | As2Te1.5Se1.5 | Stoichiometric Formula | 2017 | 323 | 0.078 | 575.51 | 0.02583452 | 0.002403384 | 0.3472
5420 | ESTM | https://doi.org/10.1021/acs.inorgchem.6b02930 | As2 Te1.5 Se1.5 | Te1.5As2Se1.5 | As2Te1.5Se1.5 | Stoichiometric Formula | 2017 | 373 | 0.1389 | 587.76 | 0.04798465 | 0.005245684 | 0.3412
5421 | ESTM | https://doi.org/10.1021/acs.inorgchem.6b02930 | As2 Te1.5 Se1.5 | Te1.5As2Se1.5 | As2Te1.5Se1.5 | Stoichiometric Formula | 2017 | 423 | 0.2184 | 589.8 | 0.07597351 | 0.009812761 | 0.3275
5422 | ESTM | https://doi.org/10.1021/acs.inorgchem.6b02930 | As2 Te1.5 Se1.5 | Te1.5As2Se1.5 | As2Te1.5Se1.5 | Stoichiometric Formula | 2017 | 473 | 0.3295 | 543.8 | 0.09743922598 | 0.01422492 | 0.324
5423 | ESTM | https://doi.org/10.1021/acs.inorgchem.6b02930 | As2 Te2.3 Se0.7 | Te2.3As2Se0.7 | As2Te2.3Se0.7 | Stoichiometric Formula | 2017 | 323 | 0.866 | 339.8 | 0.09999185864 | 0.006250701 | 0.5167
5424 | ESTM | https://doi.org/10.1021/acs.inorgchem.6b02930 | As2 Te2.3 Se0.7 | Te2.3As2Se0.7 | As2Te2.3Se0.7 | Stoichiometric Formula | 2017 | 373 | 1.6046 | 347.96 | 0.1942788 | 0.01487092 | 0.4873
5425 | ESTM | https://doi.org/10.1021/acs.inorgchem.6b02930 | As2 Te2.3 Se0.7 | Te2.3As2Se0.7 | As2Te2.3Se0.7 | Stoichiometric Formula | 2017 | 423 | 2.575 | 338.8 | 0.295572508 | 0.028 | 0.465
5426 | ESTM | https://doi.org/10.1021/acs.inorgchem.6b02930 | As2 Te2.3 Se0.7 | Te2.3As2Se0.7 | As2Te2.3Se0.7 | Stoichiometric Formula | 2017 | 473 | 4.217 | 297.96 | 0.3743859 | 0.03796839 | 0.4664
5427 | ESTM | https://doi.org/10.1021/acs.inorgchem.6b02930 | As2 Te2.3 Se0.7 | Te2.3As2Se0.7 | As2Te2.3Se0.7 | Stoichiometric Formula | 2017 | 523 | 5.8595 | 206.12 | 0.2489435 | 0.02718677 | 0.4789
5428 | ESTM | https://doi.org/10.1021/acs.inorgchem.6b02930 | As2 Te2.6 Se0.4 | Te2.6As2Se0.4 | As2Te2.6Se0.4 | Stoichiometric Formula | 2017 | 298 | 6.2322 | 203.96 | 0.2592575 | 0.01247517 | 0.6193
5429 | ESTM | https://doi.org/10.1021/acs.inorgchem.6b02930 | As2 Te2.6 Se0.4 | Te2.6As2Se0.4 | As2Te2.6Se0.4 | Stoichiometric Formula | 2017 | 373 | 14.18 | 228 | 0.73713312 | 0.049 | 0.537
5430 | ESTM | https://doi.org/10.1021/acs.inorgchem.6b02930 | As2 Te2.6 Se0.4 | Te2.6As2Se0.4 | As2Te2.6Se0.4 | Stoichiometric Formula | 2017 | 423 | 18.525 | 249.2 | 1.150414356 | 0.088 | 0.534
5431 | ESTM | https://doi.org/10.1021/acs.inorgchem.6b02930 | As2 Te2.6 Se0.4 | Te2.6As2Se0.4 | As2Te2.6Se0.4 | Stoichiometric Formula | 2017 | 473 | 21.84 | 263.5 | 1.51640034 | 0.1406386982 | 0.51
5432 | ESTM | https://doi.org/10.1021/acs.inorgchem.6b02930 | As2 Te2.6 Se0.4 | Te2.6As2Se0.4 | As2Te2.6Se0.4 | Stoichiometric Formula | 2017 | 523 | 24.205 | 265.5 | 1.706217 | 0.1784702 | 0.5
5433 | ESTM | https://doi.org/10.1021/acs.inorgchem.6b02930 | As2 Te2.8 Se0.2 | Te2.8As2Se0.2 | As2Te2.8Se0.2 | Stoichiometric Formula | 2017 | 298 | 6.494 | 181.19 | 0.2131968 | 0.00967748 | 0.6565
5434 | ESTM | https://doi.org/10.1021/acs.inorgchem.6b02930 | As2 Te2.8 Se0.2 | Te2.8As2Se0.2 | As2Te2.8Se0.2 | Stoichiometric Formula | 2017 | 323 | 9.2106 | 192.08 | 0.3398226 | 0.01772367 | 0.6193
5435 | ESTM | https://doi.org/10.1021/acs.inorgchem.6b02930 | As2 Te2.8 Se0.2 | Te2.8As2Se0.2 | As2Te2.8Se0.2 | Stoichiometric Formula | 2017 | 373 | 12.798 | 206.93 | 0.5480107 | 0.03378644 | 0.605
5436 | ESTM | https://doi.org/10.1021/acs.inorgchem.6b02930 | As2 Te2.8 Se0.2 | Te2.8As2Se0.2 | As2Te2.8Se0.2 | Stoichiometric Formula | 2017 | 423 | 16.719 | 221.21 | 0.8181253 | 0.06064967 | 0.5706
5437 | ESTM | https://doi.org/10.1021/acs.inorgchem.6b02930 | As2 Te2.8 Se0.2 | Te2.8As2Se0.2 | As2Te2.8Se0.2 | Stoichiometric Formula | 2017 | 473 | 20.117 | 226.26 | 1.029861 | 0.08840734 | 0.551
5438 | ESTM | https://doi.org/10.1021/acs.inorgchem.6b02930 | As2 Te2.8 Se0.2 | Te2.8As2Se0.2 | As2Te2.8Se0.2 | Stoichiometric Formula | 2017 | 523 | 22.758 | 217.17 | 1.073331 | 0.1055173 | 0.532
5439 | ESTM | https://doi.org/10.1021/acs.inorgchem.6b02930 | As2 Te2.9 Se0.1 | Te2.9As2Se0.1 | As2Te2.9Se0.1 | Stoichiometric Formula | 2017 | 423 | 15.0859 | 158.42 | 0.3786093 | 0.02613 | 0.6
5440 | ESTM | https://doi.org/10.1021/acs.inorgchem.6b02930 | As2 Te2 Se1 | Te2As2Se | As2Te2Se | Stoichiometric Formula | 2017 | 298 | 0.0623 | 224.24 | 0.003132667 | 0.0001972395 | 0.4733
5441 | ESTM | https://doi.org/10.1021/acs.inorgchem.6b02930 | As2 Te2 Se1 | Te2As2Se | As2Te2Se | Stoichiometric Formula | 2017 | 323 | 0.0921 | 242.42 | 0.005412483 | 0.0003802984 | 0.4597
5442 | ESTM | https://doi.org/10.1021/acs.inorgchem.6b02930 | As2 Te2 Se1 | Te2As2Se | As2Te2Se | Stoichiometric Formula | 2017 | 373 | 0.2054 | 248.48 | 0.01268187 | 0.001053527 | 0.449
5443 | ESTM | https://doi.org/10.1021/acs.inorgchem.6b02930 | As2 Te2 Se1 | Te2As2Se | As2Te2Se | Stoichiometric Formula | 2017 | 423 | 0.4485 | 246.46 | 0.02724303 | 0.002792971 | 0.4126
5444 | ESTM | https://doi.org/10.1021/acs.inorgchem.6b02930 | As2 Te2 Se1 | Te2As2Se | As2Te2Se | Stoichiometric Formula | 2017 | 473 | 0.866 | 228.28 | 0.04512878 | 0.005188603 | 0.4114
5445 | ESTM | https://doi.org/10.1021/acs.inorgchem.6b02930 | As2 Te2 Se1 | Te2As2Se | As2Te2Se | Stoichiometric Formula | 2017 | 523 | 1.5399 | 171.29 | 0.04518107 | 0.005710416 | 0.4138
5446 | ESTM | https://doi.org/10.1021/acs.inorgchem.6b02930 | As2 Te3 | Te3As2 | As2Te3 | Stoichiometric Formula | 2017 | 298 | 1.8529 | 118.81 | 0.0261552 | 0.0009126754 | 0.854
5447 | ESTM | https://doi.org/10.1021/acs.inorgchem.6b02930 | As2 Te3 | Te3As2 | As2Te3 | Stoichiometric Formula | 2017 | 323 | 3.0979 | 79.21 | 0.01943692 | 0.000788511 | 0.7962
5448 | ESTM | https://doi.org/10.1021/acs.inorgchem.6b02930 | As2 Te3 | Te3As2 | As2Te3 | Stoichiometric Formula | 2017 | 373 | 5.8595 | 47.52 | 0.01323163 | 0.0006806508 | 0.7251
5449 | ESTM | https://doi.org/10.1021/acs.inorgchem.6b02930 | As2 Te3 | Te3As2 | As2Te3 | Stoichiometric Formula | 2017 | 423 | 8.6596 | 40.59 | 0.01426711 | 0.000882308 | 0.684
5450 | ESTM | https://doi.org/10.1021/acs.inorgchem.6b02930 | As2 Te3 | Te3As2 | As2Te3 | Stoichiometric Formula | 2017 | 473 | 11.5478 | 36.63 | 0.01549434 | 0.001090436 | 0.6721
5451 | ESTM | https://doi.org/10.1021/acs.inorgchem.6b02930 | As2 Te3 | Te3As2 | As2Te3 | Stoichiometric Formula | 2017 | 523 | 16.3789 | 5.94 | 0.0005779066 | 4.418788e-05 | 0.684
5452 | ESTM | https://doi.org/10.1021/acs.inorgchem.7b00049 | Ba1 Gd2 Ni1 O5 | BaGd2NiO5 | BaGd2NiO5 | Stoichiometric Formula | 2017 | 426 | 0.04669388 | 525 | 0.01287 | 0.0002301688 | 2.382
5453 | ESTM | https://doi.org/10.1021/acs.inorgchem.7b00049 | Ba1 Gd2 Ni1 O5 | BaGd2NiO5 | BaGd2NiO5 | Stoichiometric Formula | 2017 | 532 | 0.1007627 | 463.97 | 0.021691 | 0.000568104 | 2.03125
5454 | ESTM | https://doi.org/10.1021/acs.inorgchem.7b00049 | Ba1 Gd2 Ni1 O5 | BaGd2NiO5 | BaGd2NiO5 | Stoichiometric Formula | 2017 | 638 | 0.1589696 | 453.68 | 0.03272 | 0.001158777 | 1.8015
5455 | ESTM | https://doi.org/10.1021/acs.inorgchem.7b00049 | Ba1 Gd2 Ni1 O5 | BaGd2NiO5 | BaGd2NiO5 | Stoichiometric Formula | 2017 | 862 | 0.2539535 | 433.82 | 0.047794 | 0.002634171 | 1.564
5456 | ESTM | https://doi.org/10.1021/acs.inorgchem.7b00049 | Ba1 Gd2 Ni1 O5 | BaGd2NiO5 | BaGd2NiO5 | Stoichiometric Formula | 2017 | 975 | 0.2911689 | 453.68 | 0.05993 | 0.003900651 | 1.498
5457 | ESTM | https://doi.org/10.1021/acs.inorgchem.7b00049 | Ba1 Gd2 Ni1 O5 | BaGd2NiO5 | BaGd2NiO5 | Stoichiometric Formula | 2017 | 1074 | 0.3209988 | 484.56 | 0.07537 | 0.005638182 | 1.4357
5458 | ESTM | https://doi.org/10.1021/acs.inorgchem.7b00049 | Ba1 Gd2 Ni1 O5 | BaGd2NiO5 | BaGd2NiO5 | Stoichiometric Formula | 2017 | 1179 | 0.3469087 | 519.85 | 0.09375 | 0.007798719 | 1.4173
5459 | ESTM | https://doi.org/10.1021/acs.inorgchem.7b00049 | Ba1 Gd2 Ni1 O5 | BaGd2NiO5 | BaGd2NiO5 | Stoichiometric Formula | 2017 | 1272 | 0.3785511 | 527.94 | 0.10551 | 0.009695761 | 1.3842
5460 | ESTM | https://doi.org/10.1021/acs.inorgchem.7b00049 | Ca0.05 Ba1 Gd1.95 Ni1 O5 | Ba1Ca0.05Gd1.95Ni1O5 | Ca0.05BaGd1.95NiO5 | Stoichiometric Formula | 2017 | 526 | 0.3001274 | 259.56 | 0.02022 | 0.0005722744 | 1.8585
5461 | ESTM | https://doi.org/10.1021/acs.inorgchem.7b00049 | Ca0.05 Ba1 Gd1.95 Ni1 O5 | Ba1Ca0.05Gd1.95Ni1O5 | Ca0.05BaGd1.95NiO5 | Stoichiometric Formula | 2017 | 632 | 0.4811118 | 234.56 | 0.02647 | 0.0009935289 | 1.6838
5462 | ESTM | https://doi.org/10.1021/acs.inorgchem.7b00049 | Ca0.05 Ba1 Gd1.95 Ni1 O5 | Ba1Ca0.05Gd1.95Ni1O5 | Ca0.05BaGd1.95NiO5 | Stoichiometric Formula | 2017 | 736 | 0.6590151 | 226.47 | 0.0338 | 0.001586531 | 1.568
5463 | ESTM | https://doi.org/10.1021/acs.inorgchem.7b00049 | Ca0.05 Ba1 Gd1.95 Ni1 O5 | Ba1Ca0.05Gd1.95Ni1O5 | Ca0.05BaGd1.95NiO5 | Stoichiometric Formula | 2017 | 839 | 0.8207397 | 230.88 | 0.04375 | 0.002453134 | 1.4963
5464 | ESTM | https://doi.org/10.1021/acs.inorgchem.7b00049 | Ca0.05 Ba1 Gd1.95 Ni1 O5 | Ba1Ca0.05Gd1.95Ni1O5 | Ca0.05BaGd1.95NiO5 | Stoichiometric Formula | 2017 | 939 | 0.9506014 | 244.85 | 0.05699 | 0.00371803 | 1.4393
5465 | ESTM | https://doi.org/10.1021/acs.inorgchem.7b00049 | Ca0.05 Ba1 Gd1.95 Ni1 O5 | Ba1Ca0.05Gd1.95Ni1O5 | Ca0.05BaGd1.95NiO5 | Stoichiometric Formula | 2017 | 1037 | 1.07192 | 256.62 | 0.07059 | 0.005288385 | 1.3842
5466 | ESTM | https://doi.org/10.1021/acs.inorgchem.7b00049 | Ca0.05 Ba1 Gd1.95 Ni1 O5 | Ba1Ca0.05Gd1.95Ni1O5 | Ca0.05BaGd1.95NiO5 | Stoichiometric Formula | 2017 | 1134 | 1.188324 | 260.29 | 0.08051 | 0.007014855 | 1.3015
5467 | ESTM | https://doi.org/10.1021/acs.inorgchem.7b00049 | Ca0.05 Ba1 Gd1.95 Ni1 O5 | Ba1Ca0.05Gd1.95Ni1O5 | Ca0.05BaGd1.95NiO5 | Stoichiometric Formula | 2017 | 1230 | 1.305437 | 285.29 | 0.10625 | 0.0101996 | 1.2813
5468 | ESTM | https://doi.org/10.1021/acs.inorgchem.7b00049 | Ca0.15 Ba1 Gd1.85 Ni1 O5 | Ba1Ca0.15Gd1.85Ni1O5 | Ca0.15BaGd1.85NiO5 | Stoichiometric Formula | 2017 | 392 | 0.4516504 | 285.29 | 0.03676 | 0.0006276098 | 2.296
5469 | ESTM | https://doi.org/10.1021/acs.inorgchem.7b00049 | Ca0.15 Ba1 Gd1.85 Ni1 O5 | Ba1Ca0.15Gd1.85Ni1O5 | Ca0.15BaGd1.85NiO5 | Stoichiometric Formula | 2017 | 513 | 1.235372 | 224.26 | 0.06213 | 0.00156208 | 2.0404
5470 | ESTM | https://doi.org/10.1021/acs.inorgchem.7b00049 | Ca0.15 Ba1 Gd1.85 Ni1 O5 | Ba1Ca0.15Gd1.85Ni1O5 | Ca0.15BaGd1.85NiO5 | Stoichiometric Formula | 2017 | 611 | 2.0208 | 192.65 | 0.075 | 0.002347352 | 1.9522
5471 | ESTM | https://doi.org/10.1021/acs.inorgchem.7b00049 | Ca0.15 Ba1 Gd1.85 Ni1 O5 | Ba1Ca0.15Gd1.85Ni1O5 | Ca0.15BaGd1.85NiO5 | Stoichiometric Formula | 2017 | 716 | 2.713331 | 175.74 | 0.0838 | 0.003234544 | 1.855
5472 | ESTM | https://doi.org/10.1021/acs.inorgchem.7b00049 | Ca0.15 Ba1 Gd1.85 Ni1 O5 | Ba1Ca0.15Gd1.85Ni1O5 | Ca0.15BaGd1.85NiO5 | Stoichiometric Formula | 2017 | 811 | 3.32236 | 167.65 | 0.09338 | 0.004255995 | 1.7794
5473 | ESTM | https://doi.org/10.1021/acs.inorgchem.7b00049 | Ca0.15 Ba1 Gd1.85 Ni1 O5 | Ba1Ca0.15Gd1.85Ni1O5 | Ca0.15BaGd1.85NiO5 | Stoichiometric Formula | 2017 | 907 | 3.807766 | 171.32 | 0.11176 | 0.005904032 | 1.7169
5474 | ESTM | https://doi.org/10.1021/acs.inorgchem.7b00049 | Ca0.15 Ba1 Gd1.85 Ni1 O5 | Ba1Ca0.15Gd1.85Ni1O5 | Ca0.15BaGd1.85NiO5 | Stoichiometric Formula | 2017 | 1000 | 4.250704 | 173.53 | 0.128 | 0.007694157 | 1.6636
5475 | ESTM | https://doi.org/10.1021/acs.inorgchem.7b00049 | Ca0.15 Ba1 Gd1.85 Ni1 O5 | Ba1Ca0.15Gd1.85Ni1O5 | Ca0.15BaGd1.85NiO5 | Stoichiometric Formula | 2017 | 1084 | 4.567098 | 194.12 | 0.1721 | 0.01150659 | 1.6213
5476 | ESTM | https://doi.org/10.1021/acs.inorgchem.7b00049 | Ca0.15 Ba1 Gd1.85 Ni1 O5 | Ba1Ca0.15Gd1.85Ni1O5 | Ca0.15BaGd1.85NiO5 | Stoichiometric Formula | 2017 | 1179 | 5.004651 | 205.88 | 0.21213 | 0.01562059 | 1.6011
5477 | ESTM | https://doi.org/10.1021/acs.inorgchem.7b00049 | Ca0.15 Ba1 Gd1.85 Ni1 O5 | Ba1Ca0.15Gd1.85Ni1O5 | Ca0.15BaGd1.85NiO5 | Stoichiometric Formula | 2017 | 1275 | 5.465212 | 221.32 | 0.2677 | 0.02173997 | 1.57
5478 | ESTM | https://doi.org/10.1021/acs.inorgchem.7b00049 | Ca0.1 Ba1 Gd1.9 Ni1 O5 | Ba1Ca0.1Gd1.9Ni1O5 | Ca0.1BaGd1.9NiO5 | Stoichiometric Formula | 2017 | 421 | 0.2759561 | 230.88 | 0.01471 | 0.0002556096 | 2.4228
5479 | ESTM | https://doi.org/10.1021/acs.inorgchem.7b00049 | Ca0.1 Ba1 Gd1.9 Ni1 O5 | Ba1Ca0.1Gd1.9Ni1O5 | Ca0.1BaGd1.9NiO5 | Stoichiometric Formula | 2017 | 532 | 0.6512148 | 204.41 | 0.02721 | 0.0006578677 | 2.2004
5480 | ESTM | https://doi.org/10.1021/acs.inorgchem.7b00049 | Ca0.1 Ba1 Gd1.9 Ni1 O5 | Ba1Ca0.1Gd1.9Ni1O5 | Ca0.1BaGd1.9NiO5 | Stoichiometric Formula | 2017 | 636 | 1.044571 | 175 | 0.03199 | 0.0009873169 | 2.0607
5481 | ESTM | https://doi.org/10.1021/acs.inorgchem.7b00049 | Ca0.1 Ba1 Gd1.9 Ni1 O5 | Ba1Ca0.1Gd1.9Ni1O5 | Ca0.1BaGd1.9NiO5 | Stoichiometric Formula | 2017 | 736 | 1.400615 | 168.38 | 0.03971 | 0.001476089 | 1.98
5482 | ESTM | https://doi.org/10.1021/acs.inorgchem.7b00049 | Ca0.1 Ba1 Gd1.9 Ni1 O5 | Ba1Ca0.1Gd1.9Ni1O5 | Ca0.1BaGd1.9NiO5 | Stoichiometric Formula | 2017 | 839 | 1.687509 | 167.65 | 0.04743 | 0.002073672 | 1.919
5483 | ESTM | https://doi.org/10.1021/acs.inorgchem.7b00049 | Ca0.1 Ba1 Gd1.9 Ni1 O5 | Ba1Ca0.1Gd1.9Ni1O5 | Ca0.1BaGd1.9NiO5 | Stoichiometric Formula | 2017 | 939 | 1.92813 | 163.97 | 0.05184 | 0.0025961472 | 1.875
5484 | ESTM | https://doi.org/10.1021/acs.inorgchem.7b00049 | Ca0.1 Ba1 Gd1.9 Ni1 O5 | Ba1Ca0.1Gd1.9Ni1O5 | Ca0.1BaGd1.9NiO5 | Stoichiometric Formula | 2017 | 1037 | 2.175077 | 180.15 | 0.07059 | 0.00399007 | 1.8346
5485 | ESTM | https://doi.org/10.1021/acs.inorgchem.7b00049 | Ca0.1 Ba1 Gd1.9 Ni1 O5 | Ba1Ca0.1Gd1.9Ni1O5 | Ca0.1BaGd1.9NiO5 | Stoichiometric Formula | 2017 | 1134 | 2.388124 | 185.29 | 0.08199 | 0.00529058 | 1.7574
5486 | ESTM | https://doi.org/10.1021/acs.inorgchem.7b00049 | Ca0.25 Ba1 Gd1.75 Ni1 O5 | Ba1Ca0.25Gd1.75Ni1O5 | Ca0.25BaGd1.75NiO5 | Stoichiometric Formula | 2017 | 486 | 0.7246173 | 212.5 | 0.032721 | 0.001248325 | 1.2739
5487 | ESTM | https://doi.org/10.1021/acs.inorgchem.7b00049 | Ca0.25 Ba1 Gd1.75 Ni1 O5 | Ba1Ca0.25Gd1.75Ni1O5 | Ca0.25BaGd1.75NiO5 | Stoichiometric Formula | 2017 | 579 | 1.31272 | 163.97 | 0.035294 | 0.001572424 | 1.2996
5488 | ESTM | https://doi.org/10.1021/acs.inorgchem.7b00049 | Ca0.25 Ba1 Gd1.75 Ni1 O5 | Ba1Ca0.25Gd1.75Ni1O5 | Ca0.25BaGd1.75NiO5 | Stoichiometric Formula | 2017 | 687 | 2.122965 | 155.15 | 0.051103 | 0.00264525 | 1.3272
5489 | ESTM | https://doi.org/10.1021/acs.inorgchem.7b00049 | Ca0.25 Ba1 Gd1.75 Ni1 O5 | Ba1Ca0.25Gd1.75Ni1O5 | Ca0.25BaGd1.75NiO5 | Stoichiometric Formula | 2017 | 791 | 2.95359 | 146.32 | 0.063235 | 0.003702086 | 1.3511
5490 | ESTM | https://doi.org/10.1021/acs.inorgchem.7b00049 | Ca0.25 Ba1 Gd1.75 Ni1 O5 | Ba1Ca0.25Gd1.75Ni1O5 | Ca0.25BaGd1.75NiO5 | Stoichiometric Formula | 2017 | 891 | 3.450365 | 141.91 | 0.069485 | 0.004710579 | 1.3143
5491 | ESTM | https://doi.org/10.1021/acs.inorgchem.7b00049 | Ca0.25 Ba1 Gd1.75 Ni1 O5 | Ba1Ca0.25Gd1.75Ni1O5 | Ca0.25BaGd1.75NiO5 | Stoichiometric Formula | 2017 | 987 | 3.941959 | 151.47 | 0.090441 | 0.006947254 | 1.2849
5492 | ESTM | https://doi.org/10.1021/acs.inorgchem.7b00049 | Ca0.25 Ba1 Gd1.75 Ni1 O5 | Ba1Ca0.25Gd1.75Ni1O5 | Ca0.25BaGd1.75NiO5 | Stoichiometric Formula | 2017 | 1087 | 4.427361 | 162.5 | 0.11691 | 0.01006265 | 1.2629
5493 | ESTM | https://doi.org/10.1021/acs.inorgchem.7b00049 | Ca0.25 Ba1 Gd1.75 Ni1 O5 | Ba1Ca0.25Gd1.75Ni1O5 | Ca0.25BaGd1.75NiO5 | Stoichiometric Formula | 2017 | 1179 | 4.809201 | 175.74 | 0.14853 | 0.01370671 | 1.2776
5494 | ESTM | https://doi.org/10.1021/acs.inorgchem.7b00049 | Ca0.25 Ba1 Gd1.75 Ni1 O5 | Ba1Ca0.25Gd1.75Ni1O5 | Ca0.25BaGd1.75NiO5 | Stoichiometric Formula | 2017 | 1275 | 5.127051 | 181.62 | 0.16912 | 0.01727512 | 1.2482
5495 | ESTM | https://doi.org/10.1021/acs.inorgchem.7b00049 | Ca0.2 Ba1 Gd1.8 Ni1 O5 | Ba1Ca0.2Gd1.8Ni1O5 | Ca0.2BaGd1.8NiO5 | Stoichiometric Formula | 2017 | 489 | 0.7347251 | 211.03 | 0.03272 | 0.0009671228 | 1.6544
5496 | ESTM | https://doi.org/10.1021/acs.inorgchem.7b00049 | Ca0.2 Ba1 Gd1.8 Ni1 O5 | Ba1Ca0.2Gd1.8Ni1O5 | Ca0.2BaGd1.8NiO5 | Stoichiometric Formula | 2017 | 587 | 1.293301 | 166.91 | 0.03603 | 0.001279778 | 1.6526
5497 | ESTM | https://doi.org/10.1021/acs.inorgchem.7b00049 | Ca0.2 Ba1 Gd1.8 Ni1 O5 | Ba1Ca0.2Gd1.8Ni1O5 | Ca0.2BaGd1.8NiO5 | Stoichiometric Formula | 2017 | 693 | 2.069713 | 158.82 | 0.052206 | 0.002179575 | 1.6599
5498 | ESTM | https://doi.org/10.1021/acs.inorgchem.7b00049 | Ca0.2 Ba1 Gd1.8 Ni1 O5 | Ba1Ca0.2Gd1.8Ni1O5 | Ca0.2BaGd1.8NiO5 | Stoichiometric Formula | 2017 | 796 | 2.728756 | 150 | 0.061397 | 0.003000676 | 1.6287
5499 | ESTM | https://doi.org/10.1021/acs.inorgchem.7b00049 | Ca0.2 Ba1 Gd1.8 Ni1 O5 | Ba1Ca0.2Gd1.8Ni1O5 | Ca0.2BaGd1.8NiO5 | Stoichiometric Formula | 2017 | 897 | 3.234457 | 149.26 | 0.072059 | 0.004093535 | 1.579
5500 | ESTM | https://doi.org/10.1021/acs.inorgchem.7b00049 | Ca0.2 Ba1 Gd1.8 Ni1 O5 | Ba1Ca0.2Gd1.8Ni1O5 | Ca0.2BaGd1.8NiO5 | Stoichiometric Formula | 2017 | 999 | 3.746949 | 156.62 | 0.091912 | 0.005982154 | 1.5349
5501 | ESTM | https://doi.org/10.1021/acs.inorgchem.7b00049 | Ca0.2 Ba1 Gd1.8 Ni1 O5 | Ba1Ca0.2Gd1.8Ni1O5 | Ca0.2BaGd1.8NiO5 | Stoichiometric Formula | 2017 | 1095 | 4.181651 | 170.59 | 0.12169 | 0.0088187 | 1.511
5502 | ESTM | https://doi.org/10.1021/acs.inorgchem.7b00049 | Ca0.2 Ba1 Gd1.8 Ni1 O5 | Ba1Ca0.2Gd1.8Ni1O5 | Ca0.2BaGd1.8NiO5 | Stoichiometric Formula | 2017 | 1188 | 4.57551 | 188.24 | 0.16213 | 0.01251855 | 1.5386
5503 | ESTM | https://doi.org/10.1021/acs.inorgchem.7b00049 | Ca0.2 Ba1 Gd1.8 Ni1 O5 | Ba1Ca0.2Gd1.8Ni1O5 | Ca0.2BaGd1.8NiO5 | Stoichiometric Formula | 2017 | 1275 | 4.831247 | 205.88 | 0.20478 | 0.0159769 | 1.6342
5504 | ESTM | https://doi.org/10.1021/acs.inorgchem.7b00232 | Ba0.95 K0.05 Zn2 As2 | K0.05Ba0.95Zn2As2 | Ba0.95K0.05Zn2As2 | Stoichiometric Formula | 2017 | 323 | 2133.33 | 31 | 2.05013013 | 0.01773887 | 3.733
5505 | ESTM | https://doi.org/10.1021/acs.inorgchem.7b00232 | Ba0.95 K0.05 Zn2 As2 | K0.05Ba0.95Zn2As2 | Ba0.95K0.05Zn2As2 | Stoichiometric Formula | 2017 | 423 | 1600 | 39.51 | 2.49766416 | 0.03167287 | 3.3357
5506 | ESTM | https://doi.org/10.1021/acs.inorgchem.7b00232 | Ba0.95 K0.05 Zn2 As2 | K0.05Ba0.95Zn2As2 | Ba0.95K0.05Zn2As2 | Stoichiometric Formula | 2017 | 523 | 1142.86 | 52.47 | 3.146409 | 0.05564252 | 2.9574
5507 | ESTM | https://doi.org/10.1021/acs.inorgchem.7b00232 | Ba0.95 K0.05 Zn2 As2 | K0.05Ba0.95Zn2As2 | Ba0.95K0.05Zn2As2 | Stoichiometric Formula | 2017 | 623 | 901.41 | 70 | 4.416909 | 0.1034642 | 2.6596
5508 | ESTM | https://doi.org/10.1021/acs.inorgchem.7b00232 | Ba0.95 K0.05 Zn2 As2 | K0.05Ba0.95Zn2As2 | Ba0.95K0.05Zn2As2 | Stoichiometric Formula | 2017 | 723 | 727 | 86 | 5.376892 | 0.1617363 | 2.4036
5509 | ESTM | https://doi.org/10.1021/acs.inorgchem.7b00232 | Ba0.96 K0.04 Zn2 As2 | K0.04Ba0.96Zn2As2 | Ba0.96K0.04Zn2As2 | Stoichiometric Formula | 2017 | 323 | 1454.55 | 45.06 | 2.953324 | 0.03233639 | 2.95
5510 | ESTM | https://doi.org/10.1021/acs.inorgchem.7b00232 | Ba0.96 K0.04 Zn2 As2 | K0.04Ba0.96Zn2As2 | Ba0.96K0.04Zn2As2 | Stoichiometric Formula | 2017 | 423 | 1000 | 55.56 | 3.0869136 | 0.05424637 | 2.4071
5511 | ESTM | https://doi.org/10.1021/acs.inorgchem.7b00232 | Ba0.96 K0.04 Zn2 As2 | K0.04Ba0.96Zn2As2 | Ba0.96K0.04Zn2As2 | Stoichiometric Formula | 2017 | 523 | 727.27 | 72.22 | 3.793243 | 0.09577416 | 2.0714
5512 | ESTM | https://doi.org/10.1021/acs.inorgchem.7b00232 | Ba0.96 K0.04 Zn2 As2 | K0.04Ba0.96Zn2As2 | Ba0.96K0.04Zn2As2 | Stoichiometric Formula | 2017 | 623 | 542.37 | 90.74 | 4.465738 | 0.154444 | 1.8014
5513 | ESTM | https://doi.org/10.1021/acs.inorgchem.7b00232 | Ba0.96 K0.04 Zn2 As2 | K0.04Ba0.96Zn2As2 | Ba0.96K0.04Zn2As2 | Stoichiometric Formula | 2017 | 723 | 405.06 | 113.7 | 5.23649 | 0.2363285 | 1.602
5514 | ESTM | https://doi.org/10.1021/acs.inorgchem.7b00232 | Ba0.97 K0.03 Zn2 As2 | K0.03Ba0.97Zn2As2 | Ba0.97K0.03Zn2As2 | Stoichiometric Formula | 2017 | 323 | 1641.03 | 47.53 | 3.707252 | 0.03551766 | 3.3714
5515 | ESTM | https://doi.org/10.1021/acs.inorgchem.7b00232 | Ba0.97 K0.03 Zn2 As2 | K0.03Ba0.97Zn2As2 | Ba0.97K0.03Zn2As2 | Stoichiometric Formula | 2017 | 423 | 1185.19 | 59.88 | 4.249634 | 0.06181977 | 2.9078
5516 | ESTM | https://doi.org/10.1021/acs.inorgchem.7b00232 | Ba0.97 K0.03 Zn2 As2 | K0.03Ba0.97Zn2As2 | Ba0.97K0.03Zn2As2 | Stoichiometric Formula | 2017 | 523 | 941.18 | 71.6 | 4.825016 | 0.09785115 | 2.5789
5517 | ESTM | https://doi.org/10.1021/acs.inorgchem.7b00232 | Ba0.97 K0.03 Zn2 As2 | K0.03Ba0.97Zn2As2 | Ba0.97K0.03Zn2As2 | Stoichiometric Formula | 2017 | 623 | 727.27 | 86 | 5.37888892 | 0.1456977 | 2.3
5518 | ESTM | https://doi.org/10.1021/acs.inorgchem.7b00232 | Ba0.97 K0.03 Zn2 As2 | K0.03Ba0.97Zn2As2 | Ba0.97K0.03Zn2As2 | Stoichiometric Formula | 2017 | 723 | 581.82 | 101.85 | 6.035465 | 0.2084973 | 2.0929
5519 | ESTM | https://doi.org/10.1021/acs.inorgchem.7b00232 | Ba0.98 K0.02 Zn2 As2 | K0.02Ba0.98Zn2As2 | Ba0.98K0.02Zn2As2 | Stoichiometric Formula | 2017 | 323 | 1391.3 | 76.54 | 8.150752 | 0.09257008 | 2.844
5520 | ESTM | https://doi.org/10.1021/acs.inorgchem.7b00232 | Ba0.98 K0.02 Zn2 As2 | K0.02Ba0.98Zn2As2 | Ba0.98K0.02Zn2As2 | Stoichiometric Formula | 2017 | 423 | 1032.26 | 94.4 | 9.19884 | 0.1632862 | 2.383
5521 | ESTM | https://doi.org/10.1021/acs.inorgchem.7b00232 | Ba0.98 K0.02 Zn2 As2 | K0.02Ba0.98Zn2As2 | Ba0.98K0.02Zn2As2 | Stoichiometric Formula | 2017 | 523 | 800 | 113.58 | 10.32033312 | 0.2597466 | 2.078
5522 | ESTM | https://doi.org/10.1021/acs.inorgchem.7b00232 | Ba0.98 K0.02 Zn2 As2 | K0.02Ba0.98Zn2As2 | Ba0.98K0.02Zn2As2 | Stoichiometric Formula | 2017 | 623 | 627.45 | 130 | 10.603905 | 0.3568815 | 1.8511
5523 | ESTM | https://doi.org/10.1021/acs.inorgchem.7b00232 | Ba0.98 K0.02 Zn2 As2 | K0.02Ba0.98Zn2As2 | Ba0.98K0.02Zn2As2 | Stoichiometric Formula | 2017 | 723 | 500 | 148 | 10.952 | 0.4752879 | 1.666
5524 | ESTM | https://doi.org/10.1021/acs.inorgchem.7b00232 | Ba0.98 K0.02 Zn2 As2 | K0.02Ba0.98Zn2As2 | Ba0.98K0.02Zn2As2 | Stoichiometric Formula | 2017 | 823 | 395.3 | 166.2 | 10.91915 | 0.5908258 | 1.521
5525 | ESTM | https://doi.org/10.1021/acs.inorgchem.7b00232 | Ba0.99 K0.01 Zn2 As2 | K0.01Ba0.99Zn2As2 | Ba0.99K0.01Zn2As2 | Stoichiometric Formula | 2017 | 323 | 477.61 | 108.7 | 5.643292 | 0.07603801 | 2.3972
5526 | ESTM | https://doi.org/10.1021/acs.inorgchem.7b00232 | Ba0.99 K0.01 Zn2 As2 | K0.01Ba0.99Zn2As2 | Ba0.99K0.01Zn2As2 | Stoichiometric Formula | 2017 | 423 | 372.09 | 134.6 | 6.741214 | 0.1472747 | 1.9362
5527 | ESTM | https://doi.org/10.1021/acs.inorgchem.7b00232 | Ba0.99 K0.01 Zn2 As2 | K0.01Ba0.99Zn2As2 | Ba0.99K0.01Zn2As2 | Stoichiometric Formula | 2017 | 523 | 293.58 | 158.64 | 7.388425 | 0.2298856 | 1.6809
5528 | ESTM | https://doi.org/10.1021/acs.inorgchem.7b00232 | Ba0.99 K0.01 Zn2 As2 | K0.01Ba0.99Zn2As2 | Ba0.99K0.01Zn2As2 | Stoichiometric Formula | 2017 | 623 | 233.58 | 191.36 | 8.553384 | 0.3612228 | 1.4752
5529 | ESTM | https://doi.org/10.1021/acs.inorgchem.7b00232 | Ba0.99 K0.01 Zn2 As2 | K0.01Ba0.99Zn2As2 | Ba0.99K0.01Zn2As2 | Stoichiometric Formula | 2017 | 723 | 190.48 | 210.49 | 8.439415 | 0.4600887 | 1.3262
5530 | ESTM | https://doi.org/10.1021/acs.inorgchem.7b00232 | Ba0.9 K0.1 Zn2 As2 | K0.1Ba0.9Zn2As2 | Ba0.9K0.1Zn2As2 | Stoichiometric Formula | 2017 | 323 | 2133.33 | 27.16 | 1.573684 | 0.01295098 | 3.9248
5531 | ESTM | https://doi.org/10.1021/acs.inorgchem.7b00232 | Ba0.9 K0.1 Zn2 As2 | K0.1Ba0.9Zn2As2 | Ba0.9K0.1Zn2As2 | Stoichiometric Formula | 2017 | 423 | 1684.21 | 37.04 | 2.310671 | 0.02821797 | 3.4638
5532 | ESTM | https://doi.org/10.1021/acs.inorgchem.7b00232 | Ba0.9 K0.1 Zn2 As2 | K0.1Ba0.9Zn2As2 | Ba0.9K0.1Zn2As2 | Stoichiometric Formula | 2017 | 523 | 1280 | 51.85 | 3.4411808 | 0.05659374 | 3.1801
5533 | ESTM | https://doi.org/10.1021/acs.inorgchem.7b00232 | Ba0.9 K0.1 Zn2 As2 | K0.1Ba0.9Zn2As2 | Ba0.9K0.1Zn2As2 | Stoichiometric Formula | 2017 | 623 | 1066.7 | 71 | 5.3772347 | 0.11549 | 2.9007
5534 | ESTM | https://doi.org/10.1021/acs.inorgchem.7b00232 | Ba0.9 K0.1 Zn2 As2 | K0.1Ba0.9Zn2As2 | Ba0.9K0.1Zn2As2 | Stoichiometric Formula | 2017 | 723 | 927.54 | 87.7 | 7.133979 | 0.1923931 | 2.6809
5535 | ESTM | https://doi.org/10.1021/acs.inorgchem.7b00232 | Ba1 Zn2 As2 | Ba(ZnAs)2 | BaZn2As2 | Stoichiometric Formula | 2017 | 323 | 69.42 | 203 | 2.74 | 0.04916545 | 1.8794
5536 | ESTM | https://doi.org/10.1021/acs.inorgchem.7b00232 | Ba1 Zn2 As2 | Ba(ZnAs)2 | BaZn2As2 | Stoichiometric Formula | 2017 | 423 | 56.77 | 230 | 2.89 | 0.08569961 | 1.4823
5537 | ESTM | https://doi.org/10.1021/acs.inorgchem.7b00232 | Ba1 Zn2 As2 | Ba(ZnAs)2 | BaZn2As2 | Stoichiometric Formula | 2017 | 523 | 45.57 | 250 | 2.76 | 0.1186624 | 1.2553
5538 | ESTM | https://doi.org/10.1021/acs.inorgchem.7b00232 | Ba1 Zn2 As2 | Ba(ZnAs)2 | BaZn2As2 | Stoichiometric Formula | 2017 | 623 | 36.36 | 267.9 | 2.609572 | 0.1508129 | 1.078
5539 | ESTM | https://doi.org/10.1021/acs.inorgchem.7b00232 | Ba1 Zn2 As2 | Ba(ZnAs)2 | BaZn2As2 | Stoichiometric Formula | 2017 | 723 | 30.03 | 283.9 | 2.420394 | 0.1897988 | 0.922
5540 | ESTM | https://doi.org/10.1021/acs.inorgchem.7b00476 | Li1.01 Co0.85 Ni0.15 O2 | Li1.01Co0.85Ni0.15O2 | Li1.01Co0.85Ni0.15O2 | Stoichiometric Formula | 2017 | 323 | 0.0003836 | 244.5 | 2.29317039e-05 | 2.345453e-06 | 0.3158
5541 | ESTM | https://doi.org/10.1021/acs.inorgchem.7b00476 | Li1.01 Co0.85 Ni0.15 O2 | Li1.01Co0.85Ni0.15O2 | Li1.01Co0.85Ni0.15O2 | Stoichiometric Formula | 2017 | 423 | 0.002607 | 269.5 | 0.0001893471 | 8.174506e-06 | 0.9798
5542 | ESTM | https://doi.org/10.1021/acs.inorgchem.7b00476 | Li1.01 Co0.85 Ni0.15 O2 | Li1.01Co0.85Ni0.15O2 | Li1.01Co0.85Ni0.15O2 | Stoichiometric Formula | 2017 | 523 | 0.01799 | 291 | 0.00152341119 | 6.169137e-05 | 1.2915
5543 | ESTM | https://doi.org/10.1021/acs.inorgchem.7b00476 | Li1.01 Co0.85 Ni0.15 O2 | Li1.01Co0.85Ni0.15O2 | Li1.01Co0.85Ni0.15O2 | Stoichiometric Formula | 2017 | 623 | 0.074556 | 306 | 0.006981125616 | 0.00037173 | 1.17
5544 | ESTM | https://doi.org/10.1021/acs.inorgchem.7b00476 | Li1.01 Co0.85 Ni0.15 O2 | Li1.01Co0.85Ni0.15O2 | Li1.01Co0.85Ni0.15O2 | Stoichiometric Formula | 2017 | 723 | 0.203575 | 321 | 0.02097657 | 0.001522697 | 0.996
5545 | ESTM | https://doi.org/10.1021/acs.inorgchem.7b00476 | Li1.01 Co0.85 Ni0.15 O2 | Li1.01Co0.85Ni0.15O2 | Li1.01Co0.85Ni0.15O2 | Stoichiometric Formula | 2017 | 823 | 0.67954 | 303 | 0.06238788786 | 0.005611501 | 0.915
5546 | ESTM | https://doi.org/10.1021/acs.inorgchem.7b00476 | Li1.01 Co0.85 Ni0.15 O2 | Li1.01Co0.85Ni0.15O2 | Li1.01Co0.85Ni0.15O2 | Stoichiometric Formula | 2017 | 923 | 1.5414 | 269 | 0.1115372454 | 0.01077435 | 0.9555
5547 | ESTM | https://doi.org/10.1021/acs.inorgchem.7b00476 | Li1.01 Co0.85 Ni0.15 O2 | Li1.01Co0.85Ni0.15O2 | Li1.01Co0.85Ni0.15O2 | Stoichiometric Formula | 2017 | 1023 | 3.7194 | 255 | 0.241853985 | 0.02869264 | 0.8623
5548 | ESTM | https://doi.org/10.1021/acs.inorgchem.7b00476 | Li1.04 Co0.85 Ni0.15 O2 | Li1.04Co0.85Ni0.15O2 | Li1.04Co0.85Ni0.15O2 | Stoichiometric Formula | 2017 | 323 | 0.0009114 | 218 | 4.33133736e-05 | 7.305598e-07 | 1.915
5549 | ESTM | https://doi.org/10.1021/acs.inorgchem.7b00476 | Li1.04 Co0.85 Ni0.15 O2 | Li1.04Co0.85Ni0.15O2 | Li1.04Co0.85Ni0.15O2 | Stoichiometric Formula | 2017 | 423 | 0.004763 | 249 | 0.000295310763 | 6.220629e-06 | 2.0081
5550 | ESTM | https://doi.org/10.1021/acs.inorgchem.7b00476 | Li1.04 Co0.85 Ni0.15 O2 | Li1.04Co0.85Ni0.15O2 | Li1.04Co0.85Ni0.15O2 | Stoichiometric Formula | 2017 | 523 | 0.026886 | 282 | 0.002138082264 | 5.851782e-05 | 1.9109
5551 | ESTM | https://doi.org/10.1021/acs.inorgchem.7b00476 | Li1.04 Co0.85 Ni0.15 O2 | Li1.04Co0.85Ni0.15O2 | Li1.04Co0.85Ni0.15O2 | Stoichiometric Formula | 2017 | 623 | 0.091145 | 308 | 0.00864637928 | 0.0003190603 | 1.6883
5552 | ESTM | https://doi.org/10.1021/acs.inorgchem.7b00476 | Li1.04 Co0.85 Ni0.15 O2 | Li1.04Co0.85Ni0.15O2 | Li1.04Co0.85Ni0.15O2 | Stoichiometric Formula | 2017 | 723 | 0.309 | 319.5 | 0.03154279725 | 0.001604887 | 1.421
5553 | ESTM | https://doi.org/10.1021/acs.inorgchem.7b00476 | Li1.04 Co0.85 Ni0.15 O2 | Li1.04Co0.85Ni0.15O2 | Li1.04Co0.85Ni0.15O2 | Stoichiometric Formula | 2017 | 823 | 0.87016 | 297 | 0.07675594344 | 0.004742503 | 1.332
5554 | ESTM | https://doi.org/10.1021/acs.inorgchem.7b00476 | Li1.04 Co0.85 Ni0.15 O2 | Li1.04Co0.85Ni0.15O2 | Li1.04Co0.85Ni0.15O2 | Stoichiometric Formula | 2017 | 923 | 2 | 280.5 | 0.1573605 | 0.01220228 | 1.1903
5555 | ESTM | https://doi.org/10.1021/acs.inorgchem.7b00476 | Li1.04 Co0.85 Ni0.15 O2 | Li1.04Co0.85Ni0.15O2 | Li1.04Co0.85Ni0.15O2 | Stoichiometric Formula | 2017 | 1023 | 5.0664 | 246 | 0.3065982624 | 0.03586621 | 0.8745
5556 | ESTM | https://doi.org/10.1021/acs.inorgchem.7b00476 | Li1.1 Co0.85 Ni0.15 O2 | Li1.1Co0.85Ni0.15O2 | Li1.1Co0.85Ni0.15O2 | Stoichiometric Formula | 2017 | 323 | 0.007809 | 146 | 0.000166456644 | 2.772418e-06 | 1.9393
5557 | ESTM | https://doi.org/10.1021/acs.inorgchem.7b00476 | Li1.1 Co0.85 Ni0.15 O2 | Li1.1Co0.85Ni0.15O2 | Li1.1Co0.85Ni0.15O2 | Stoichiometric Formula | 2017 | 423 | 0.020675 | 183 | 0.000692385075 | 1.045996e-05 | 2.8
5558 | ESTM | https://doi.org/10.1021/acs.inorgchem.7b00476 | Li1.1 Co0.85 Ni0.15 O2 | Li1.1Co0.85Ni0.15O2 | Li1.1Co0.85Ni0.15O2 | Stoichiometric Formula | 2017 | 523 | 0.094 | 228.5 | 0.0049079515 | 9.434899e-05 | 2.7206
5559 | ESTM | https://doi.org/10.1021/acs.inorgchem.7b00476 | Li1.1 Co0.85 Ni0.15 O2 | Li1.1Co0.85Ni0.15O2 | Li1.1Co0.85Ni0.15O2 | Stoichiometric Formula | 2017 | 623 | 0.34428 | 269 | 0.02491244508 | 0.0006347055 | 2.4453
5560 | ESTM | https://doi.org/10.1021/acs.inorgchem.7b00476 | Li1.1 Co0.85 Ni0.15 O2 | Li1.1Co0.85Ni0.15O2 | Li1.1Co0.85Ni0.15O2 | Stoichiometric Formula | 2017 | 723 | 1 | 293 | 0.085849 | 0.002839119 | 2.1862
5561 | ESTM | https://doi.org/10.1021/acs.inorgchem.7b00476 | Li1.1 Co0.85 Ni0.15 O2 | Li1.1Co0.85Ni0.15O2 | Li1.1Co0.85Ni0.15O2 | Stoichiometric Formula | 2017 | 823 | 2.2335 | 304.5 | 0.2070907 | 0.008919129 | 1.9109
5562 | ESTM | https://doi.org/10.1021/acs.inorgchem.7b00476 | Li1.1 Co0.85 Ni0.15 O2 | Li1.1Co0.85Ni0.15O2 | Li1.1Co0.85Ni0.15O2 | Stoichiometric Formula | 2017 | 923 | 4.8369 | 298 | 0.4295360676 | 0.02466632 | 1.6073
5563 | ESTM | https://doi.org/10.1021/acs.inorgchem.7b00476 | Li1.1 Co0.85 Ni0.15 O2 | Li1.1Co0.85Ni0.15O2 | Li1.1Co0.85Ni0.15O2 | Stoichiometric Formula | 2017 | 1023 | 11.1424 | 284.5 | 0.9018686416 | 0.07011792 | 1.3158
5564 | ESTM | https://doi.org/10.1021/acs.inorgchem.7b00476 | Li1 Co0.85 Ni0.15 O2 | Li1Co0.85Ni0.15O2 | LiCo0.85Ni0.15O2 | Stoichiometric Formula | 2017 | 323 | 0.0003162 | 200 | 1.2648e-05 | 2.412771e-07 | 1.6932
5565 | ESTM | https://doi.org/10.1021/acs.inorgchem.7b00476 | Li1 Co0.85 Ni0.15 O2 | Li1Co0.85Ni0.15O2 | LiCo0.85Ni0.15O2 | Stoichiometric Formula | 2017 | 423 | 0.002126 | 211.03 | 9.467856e-05 | 1.968882e-06 | 2.0341
5566 | ESTM | https://doi.org/10.1021/acs.inorgchem.7b00476 | Li1 Co0.85 Ni0.15 O2 | Li1Co0.85Ni0.15O2 | LiCo0.85Ni0.15O2 | Stoichiometric Formula | 2017 | 523 | 0.012944 | 308.97 | 0.001235666 | 3.160163e-05 | 2.045
5567 | ESTM | https://doi.org/10.1021/acs.inorgchem.7b00476 | Li1 Co0.85 Ni0.15 O2 | Li1Co0.85Ni0.15O2 | LiCo0.85Ni0.15O2 | Stoichiometric Formula | 2017 | 623 | 0.054045 | 398.62 | 0.008587637 | 0.0002753241 | 1.9432
5568 | ESTM | https://doi.org/10.1021/acs.inorgchem.7b00476 | Li1 Co0.85 Ni0.15 O2 | Li1Co0.85Ni0.15O2 | LiCo0.85Ni0.15O2 | Stoichiometric Formula | 2017 | 723 | 0.2443 | 432.88 | 0.04577818 | 0.0019813 | 1.6705
5569 | ESTM | https://doi.org/10.1021/acs.inorgchem.7b00476 | Li1 Co0.85 Ni0.15 O2 | Li1Co0.85Ni0.15O2 | LiCo0.85Ni0.15O2 | Stoichiometric Formula | 2017 | 823 | 0.9611 | 406.85 | 0.1590879 | 0.008862747 | 1.4773
5570 | ESTM | https://doi.org/10.1021/acs.inorgchem.7b00476 | Li1 Co0.85 Ni0.15 O2 | Li1Co0.85Ni0.15O2 | LiCo0.85Ni0.15O2 | Stoichiometric Formula | 2017 | 923 | 1.8874 | 389.04 | 0.285662 | 0.01812761 | 1.4545
5571 | ESTM | https://doi.org/10.1021/acs.inorgchem.7b00476 | Li1 Co0.85 Ni0.15 O2 | Li1Co0.85Ni0.15O2 | LiCo0.85Ni0.15O2 | Stoichiometric Formula | 2017 | 1023 | 4.01 | 343.8 | 0.4739757444 | 0.03469108 | 1.3977
5572 | ESTM | https://doi.org/10.1021/acs.inorgchem.7b00476 | Li1 Co0.92 Ni0.08 O2 | Li1Co0.92Ni0.08O2 | LiCo0.92Ni0.08O2 | Stoichiometric Formula | 2017 | 423 | 8.703e-05 | 302.07 | 7.941164e-06 | 2.383871e-07 | 1.4091
5573 | ESTM | https://doi.org/10.1021/acs.inorgchem.7b00476 | Li1 Co0.92 Ni0.08 O2 | Li1Co0.92Ni0.08O2 | LiCo0.92Ni0.08O2 | Stoichiometric Formula | 2017 | 523 | 0.0009611 | 554.79 | 0.0002958188 | 9.865658e-06 | 1.5682
5574 | ESTM | https://doi.org/10.1021/acs.inorgchem.7b00476 | Li1 Co0.92 Ni0.08 O2 | Li1Co0.92Ni0.08O2 | LiCo0.92Ni0.08O2 | Stoichiometric Formula | 2017 | 623 | 0.006591 | 804.11 | 0.004261694 | 0.0001797221 | 1.4773
5575 | ESTM | https://doi.org/10.1021/acs.inorgchem.7b00476 | Li1 Co0.92 Ni0.08 O2 | Li1Co0.92Ni0.08O2 | LiCo0.92Ni0.08O2 | Stoichiometric Formula | 2017 | 723 | 0.03333 | 776.71 | 0.02010727 | 0.001031691 | 1.4091
5576 | ESTM | https://doi.org/10.1021/acs.inorgchem.7b00476 | Li1 Co0.92 Ni0.08 O2 | Li1Co0.92Ni0.08O2 | LiCo0.92Ni0.08O2 | Stoichiometric Formula | 2017 | 823 | 0.1269 | 619.18 | 0.04865141 | 0.003336676 | 1.2
5577 | ESTM | https://doi.org/10.1021/acs.inorgchem.7b00476 | Li1 Co0.92 Ni0.08 O2 | Li1Co0.92Ni0.08O2 | LiCo0.92Ni0.08O2 | Stoichiometric Formula | 2017 | 923 | 0.4 | 561.6 | 0.126157824 | 0.009487792 | 1.2273
5578 | ESTM | https://doi.org/10.1021/acs.inorgchem.7b00476 | Li1 Co0.92 Ni0.08 O2 | Li1Co0.92Ni0.08O2 | LiCo0.92Ni0.08O2 | Stoichiometric Formula | 2017 | 1023 | 1.195 | 509.5 | 0.3102103 | 0.02266751 | 1.4
5579 | ESTM | https://doi.org/10.1021/acs.inorgchem.7b00476 | Li1 Co0.96 Ni0.04 O2 | Li1Co0.96Ni0.04O2 | LiCo0.96Ni0.04O2 | Stoichiometric Formula | 2017 | 323 | 4.259e-06 | 390.34 | 6.489239e-07 | 1.030443e-08 | 2.0341
5580 | ESTM | https://doi.org/10.1021/acs.inorgchem.7b00476 | Li1 Co0.96 Ni0.04 O2 | Li1Co0.96Ni0.04O2 | LiCo0.96Ni0.04O2 | Stoichiometric Formula | 2017 | 423 | 7.726e-05 | 571.23 | 2.521022e-05 | 4.787826e-07 | 2.2273
5581 | ESTM | https://doi.org/10.1021/acs.inorgchem.7b00476 | Li1 Co0.96 Ni0.04 O2 | Li1Co0.96Ni0.04O2 | LiCo0.96Ni0.04O2 | Stoichiometric Formula | 2017 | 523 | 0.0006462 | 884.14 | 0.0005051368 | 1.336098e-05 | 1.9773
5582 | ESTM | https://doi.org/10.1021/acs.inorgchem.7b00476 | Li1 Co0.96 Ni0.04 O2 | Li1Co0.96Ni0.04O2 | LiCo0.96Ni0.04O2 | Stoichiometric Formula | 2017 | 623 | 0.006462 | 926.9 | 0.005551786 | 0.0001951127 | 1.7727
5583 | ESTM | https://doi.org/10.1021/acs.inorgchem.7b00476 | Li1 Co0.96 Ni0.04 O2 | Li1Co0.96Ni0.04O2 | LiCo0.96Ni0.04O2 | Stoichiometric Formula | 2017 | 723 | 0.043444 | 816.55 | 0.02896646 | 0.001188983 | 1.7614
5584 | ESTM | https://doi.org/10.1021/acs.inorgchem.7b00476 | Li1 Co0.96 Ni0.04 O2 | Li1Co0.96Ni0.04O2 | LiCo0.96Ni0.04O2 | Stoichiometric Formula | 2017 | 823 | 0.17783 | 718.62 | 0.09183403 | 0.004786536 | 1.579
5585 | ESTM | https://doi.org/10.1021/acs.inorgchem.7b00476 | Li1 Co0.96 Ni0.04 O2 | Li1Co0.96Ni0.04O2 | LiCo0.96Ni0.04O2 | Stoichiometric Formula | 2017 | 923 | 0.47 | 652.4 | 0.2000441072 | 0.01259572 | 1.4659
5586 | ESTM | https://doi.org/10.1021/acs.inorgchem.7b00476 | Li1 Co0.96 Ni0.04 O2 | Li1Co0.96Ni0.04O2 | LiCo0.96Ni0.04O2 | Stoichiometric Formula | 2017 | 1023 | 0.9611 | 544.83 | 0.2852927 | 0.01808716 | 1.6136
5587 | ESTM | https://doi.org/10.1021/acs.inorgchem.7b00476 | Li1 Co0.98 Ni0.02 O2 | Li1Co0.98Ni0.02O2 | LiCo0.98Ni0.02O2 | Stoichiometric Formula | 2017 | 323 | 9.055e-06 | 342.07 | 1.059543e-06 | 1.521032e-08 | 2.25
5588 | ESTM | https://doi.org/10.1021/acs.inorgchem.7b00476 | Li1 Co0.98 Ni0.02 O2 | Li1Co0.98Ni0.02O2 | LiCo0.98Ni0.02O2 | Stoichiometric Formula | 2017 | 423 | 9.237e-06 | 546.58 | 2.759551e-06 | 4.690549e-08 | 2.4886
5589 | ESTM | https://doi.org/10.1021/acs.inorgchem.7b00476 | Li1 Co0.98 Ni0.02 O2 | Li1Co0.98Ni0.02O2 | LiCo0.98Ni0.02O2 | Stoichiometric Formula | 2017 | 523 | 0.00104 | 995.86 | 0.001031407 | 2.239117e-05 | 2.4091
5590 | ESTM | https://doi.org/10.1021/acs.inorgchem.7b00476 | Li1 Co0.98 Ni0.02 O2 | Li1Co0.98Ni0.02O2 | LiCo0.98Ni0.02O2 | Stoichiometric Formula | 2017 | 623 | 0.011265 | 944.83 | 0.01005631 | 0.0002729288 | 2.2955
5591 | ESTM | https://doi.org/10.1021/acs.inorgchem.7b00476 | Li1 Co0.98 Ni0.02 O2 | Li1Co0.98Ni0.02O2 | LiCo0.98Ni0.02O2 | Stoichiometric Formula | 2017 | 723 | 0.067234 | 800 | 0.04302976 | 0.001504232 | 2.0682
5592 | ESTM | https://doi.org/10.1021/acs.inorgchem.7b00476 | Li1 Co0.98 Ni0.02 O2 | Li1Co0.98Ni0.02O2 | LiCo0.98Ni0.02O2 | Stoichiometric Formula | 2017 | 823 | 0.244304 | 713.7 | 0.1244406 | 0.005209552 | 1.9659
5593 | ESTM | https://doi.org/10.1021/acs.inorgchem.7b00476 | Li1 Co0.98 Ni0.02 O2 | Li1Co0.98Ni0.02O2 | LiCo0.98Ni0.02O2 | Stoichiometric Formula | 2017 | 923 | 0.596846 | 641.1 | 0.2453092 | 0.01433494 | 1.5795
5594 | ESTM | https://doi.org/10.1021/acs.inorgchem.7b00476 | Li1 Co0.98 Ni0.02 O2 | Li1Co0.98Ni0.02O2 | LiCo0.98Ni0.02O2 | Stoichiometric Formula | 2017 | 1023 | 1.578614 | 527.4 | 0.4390927 | 0.03187792 | 1.4091
5595 | ESTM | https://doi.org/10.1021/acs.inorgchem.7b00476 | Li1 Co1 O2 | LiCoO2 | LiCoO2 | Stoichiometric Formula | 2017 | 423 | 0.001925 | 1052.4 | 0.002132025588 | 1.188063e-05 | 7.5909
5596 | ESTM | https://doi.org/10.1021/acs.inorgchem.7b00476 | Li1 Co1 O2 | LiCoO2 | LiCoO2 | Stoichiometric Formula | 2017 | 523 | 0.004013 | 962.76 | 0.003719677 | 3.298559e-05 | 5.8977
5597 | ESTM | https://doi.org/10.1021/acs.inorgchem.7b00476 | Li1 Co1 O2 | LiCoO2 | LiCoO2 | Stoichiometric Formula | 2017 | 623 | 0.01458 | 851.03 | 0.0105596 | 0.0001447284 | 4.5455
5598 | ESTM | https://doi.org/10.1021/acs.inorgchem.7b00476 | Li1 Co1 O2 | LiCoO2 | LiCoO2 | Stoichiometric Formula | 2017 | 723 | 0.04344 | 768.28 | 0.02564064 | 0.0004627951 | 4.0057
5599 | ESTM | https://doi.org/10.1021/acs.inorgchem.7b00476 | Li1 Co1 O2 | LiCoO2 | LiCoO2 | Stoichiometric Formula | 2017 | 823 | 0.13738 | 788.97 | 0.08551543 | 0.002121005 | 3.3182
5600 | ESTM | https://doi.org/10.1021/acs.inorgchem.7b00476 | Li1 Co1 O2 | LiCoO2 | LiCoO2 | Stoichiometric Formula | 2017 | 923 | 0.2752 | 742.07 | 0.1515438 | 0.005237781 | 2.6705
5601 | ESTM | https://doi.org/10.1021/acs.inorgchem.7b00476 | Li1 Co1 O2 | LiCoO2 | LiCoO2 | Stoichiometric Formula | 2017 | 1023 | 0.5736 | 653.79 | 0.2451804 | 0.009235226 | 2.7159
5602 | ESTM | https://doi.org/10.1021/acs.inorgchem.7b00617 | Ca11 Sb10 | Ca11Sb10 | Ca11Sb10 | Stoichiometric Formula | 2017 | 327 | 8.247 | 19.56 | 0.003155249 | 0.0001320577 | 0.7813
5603 | ESTM | https://doi.org/10.1021/acs.inorgchem.7b00617 | Ca11 Sb10 | Ca11Sb10 | Ca11Sb10 | Stoichiometric Formula | 2017 | 419 | 21.65 | 15.85 | 0.005438967125 | 0.0002741402 | 0.8313
5604 | ESTM | https://doi.org/10.1021/acs.inorgchem.7b00617 | Ca11 Sb10 | Ca11Sb10 | Ca11Sb10 | Stoichiometric Formula | 2017 | 513 | 20.6 | 16 | 0.0052736 | 0.0002934545 | 0.9219
5605 | ESTM | https://doi.org/10.1021/acs.inorgchem.7b00617 | Ca11 Sb10 | Ca11Sb10 | Ca11Sb10 | Stoichiometric Formula | 2017 | 608 | 22.68 | 15.1 | 0.0051712668 | 0.0003114851 | 1.0094
5606 | ESTM | https://doi.org/10.1021/acs.inorgchem.7b00617 | Ca11 Sb10 | Ca11Sb10 | Ca11Sb10 | Stoichiometric Formula | 2017 | 701 | 21 | 14.96 | 0.0046998336 | 0.0003109858 | 1.0594
5607 | ESTM | https://doi.org/10.1021/acs.inorgchem.7b00617 | Ca2 Yb9 Sb10 | Ca2Yb9Sb10 | Ca2Yb9Sb10 | Stoichiometric Formula | 2017 | 327 | 1502.04 | 1.63 | 0.003990770076 | 7.333418e-05 | 1.7795
5608 | ESTM | https://doi.org/10.1021/acs.inorgchem.7b00617 | Ca2 Yb9 Sb10 | Ca2Yb9Sb10 | Ca2Yb9Sb10 | Stoichiometric Formula | 2017 | 419 | 1326.53 | 4.89 | 0.03172012 | 0.0006836443 | 1.9441
5609 | ESTM | https://doi.org/10.1021/acs.inorgchem.7b00617 | Ca2 Yb9 Sb10 | Ca2Yb9Sb10 | Ca2Yb9Sb10 | Stoichiometric Formula | 2017 | 513 | 1255.1 | 8 | 0.0803264 | 0.001920198 | 2.146
5610 | ESTM | https://doi.org/10.1021/acs.inorgchem.7b00617 | Ca2 Yb9 Sb10 | Ca2Yb9Sb10 | Ca2Yb9Sb10 | Stoichiometric Formula | 2017 | 608 | 1179.17 | 10.67 | 0.1342472 | 0.003590476 | 2.2733
5611 | ESTM | https://doi.org/10.1021/acs.inorgchem.7b00617 | Ca2 Yb9 Sb10 | Ca2Yb9Sb10 | Ca2Yb9Sb10 | Stoichiometric Formula | 2017 | 701 | 1072.92 | 13.48 | 0.1949607 | 0.005821086 | 2.3478
5612 | ESTM | https://doi.org/10.1021/acs.inorgchem.7b00617 | Ca2 Yb9 Sb9 Ge1 | Ca2Yb9GeSb9 | Ca2Yb9Sb9Ge | Stoichiometric Formula | 2017 | 327 | 8.898 | 17.04 | 0.002583638 | 5.162223e-05 | 1.6366
5613 | ESTM | https://doi.org/10.1021/acs.inorgchem.7b00617 | Ca2 Yb9 Sb9 Ge1 | Ca2Yb9GeSb9 | Ca2Yb9Sb9Ge | Stoichiometric Formula | 2017 | 419 | 8.7347 | 19.56 | 0.00334184 | 7.590563e-05 | 1.8447
5614 | ESTM | https://doi.org/10.1021/acs.inorgchem.7b00617 | Ca2 Yb9 Sb9 Ge1 | Ca2Yb9GeSb9 | Ca2Yb9Sb9Ge | Stoichiometric Formula | 2017 | 513 | 8.7755 | 20.44 | 0.003666348 | 9.246983e-05 | 2.034
5615 | ESTM | https://doi.org/10.1021/acs.inorgchem.7b00617 | Ca2 Yb9 Sb9 Ge1 | Ca2Yb9GeSb9 | Ca2Yb9Sb9Ge | Stoichiometric Formula | 2017 | 608 | 8.4286 | 21.48 | 0.003888875 | 0.0001063337 | 2.2236
5616 | ESTM | https://doi.org/10.1021/acs.inorgchem.7b00617 | Ca2 Yb9 Sb9 Ge1 | Ca2Yb9GeSb9 | Ca2Yb9Sb9Ge | Stoichiometric Formula | 2017 | 701 | 8.856 | 21.1 | 0.00394277976 | 0.0001185048 | 2.3323
5617 | ESTM | https://doi.org/10.1021/acs.inorgchem.7b00617 | Ca6 Yb5 Sb10 | Ca6(YbSb2)5 | Ca6Yb5Sb10 | Stoichiometric Formula | 2017 | 327 | 506.12 | 6.22 | 0.01958097 | 0.0006026332 | 1.0625
5618 | ESTM | https://doi.org/10.1021/acs.inorgchem.7b00617 | Ca6 Yb5 Sb10 | Ca6(YbSb2)5 | Ca6Yb5Sb10 | Stoichiometric Formula | 2017 | 419 | 514.29 | 8.296 | 0.0353953 | 0.001213735 | 1.2219
5619 | ESTM | https://doi.org/10.1021/acs.inorgchem.7b00617 | Ca6 Yb5 Sb10 | Ca6(YbSb2)5 | Ca6Yb5Sb10 | Stoichiometric Formula | 2017 | 513 | 512.24 | 11.26 | 0.06494568 | 0.002385077 | 1.3969
5620 | ESTM | https://doi.org/10.1021/acs.inorgchem.7b00617 | Ca6 Yb5 Sb10 | Ca6(YbSb2)5 | Ca6Yb5Sb10 | Stoichiometric Formula | 2017 | 608 | 485.71 | 14.22 | 0.09821464 | 0.003852549 | 1.55
5621 | ESTM | https://doi.org/10.1021/acs.inorgchem.7b00617 | Ca6 Yb5 Sb10 | Ca6(YbSb2)5 | Ca6Yb5Sb10 | Stoichiometric Formula | 2017 | 701 | 459.18 | 16.74 | 0.1286749 | 0.005296601 | 1.703
5622 | ESTM | https://doi.org/10.1021/acs.inorgchem.7b00617 | Ca9 Yb2 Sb10 | Ca9(YbSb5)2 | Ca9Yb2Sb10 | Stoichiometric Formula | 2017 | 327 | 424.9 | 14.81 | 0.09319590889 | 0.004733623 | 0.6438
5623 | ESTM | https://doi.org/10.1021/acs.inorgchem.7b00617 | Ca9 Yb2 Sb10 | Ca9(YbSb5)2 | Ca9Yb2Sb10 | Stoichiometric Formula | 2017 | 419 | 522.45 | 14.96 | 0.1169251 | 0.006532218 | 0.75
5624 | ESTM | https://doi.org/10.1021/acs.inorgchem.7b00617 | Ca9 Yb2 Sb10 | Ca9(YbSb5)2 | Ca9Yb2Sb10 | Stoichiometric Formula | 2017 | 513 | 563.27 | 14.37 | 0.1163135 | 0.007045558 | 0.8469
5625 | ESTM | https://doi.org/10.1021/acs.inorgchem.7b00617 | Ca9 Yb2 Sb10 | Ca9(YbSb5)2 | Ca9Yb2Sb10 | Stoichiometric Formula | 2017 | 608 | 506.12 | 15.3 | 0.1184776308 | 0.007558699 | 0.953
5626 | ESTM | https://doi.org/10.1021/acs.inorgchem.7b00617 | Ca9 Yb2 Sb10 | Ca9(YbSb5)2 | Ca9Yb2Sb10 | Stoichiometric Formula | 2017 | 701 | 502.04 | 15.1 | 0.1144701404 | 0.007606025 | 1.055
5627 | ESTM | https://doi.org/10.1021/acs.inorgchem.7b00617 | Ca9 Yb2 Sb7 Ge3 | Ca9Yb2Ge3Sb7 | Ca9Yb2Sb7Ge3 | Stoichiometric Formula | 2017 | 327 | 3.09 | 20.74 | 0.001329156084 | 4.266137e-05 | 1.0188
5628 | ESTM | https://doi.org/10.1021/acs.inorgchem.7b00617 | Ca9 Yb2 Sb7 Ge3 | Ca9Yb2Ge3Sb7 | Ca9Yb2Sb7Ge3 | Stoichiometric Formula | 2017 | 419 | 2.06 | 52 | 0.00557024 | 0.0002341188 | 0.9969
5629 | ESTM | https://doi.org/10.1021/acs.inorgchem.7b00617 | Ca9 Yb2 Sb7 Ge3 | Ca9Yb2Ge3Sb7 | Ca9Yb2Sb7Ge3 | Stoichiometric Formula | 2017 | 513 | 2.06 | 64.4 | 0.0085435616 | 0.0004382847 | 1
5630 | ESTM | https://doi.org/10.1021/acs.inorgchem.7b00617 | Ca9 Yb2 Sb7 Ge3 | Ca9Yb2Ge3Sb7 | Ca9Yb2Sb7Ge3 | Stoichiometric Formula | 2017 | 608 | 6.19 | 75.56 | 0.03534065 | 0.002102663 | 1.0219
5631 | ESTM | https://doi.org/10.1021/acs.inorgchem.7b00617 | Ca9 Yb2 Sb9 Ge1 | Ca9Yb2GeSb9 | Ca9Yb2Sb9Ge | Stoichiometric Formula | 2017 | 327 | 100 | -5.48 | 0.00300304 | 0.000138426 | 0.7094
5632 | ESTM | https://doi.org/10.1021/acs.inorgchem.7b00617 | Ca9 Yb2 Sb9 Ge1 | Ca9Yb2GeSb9 | Ca9Yb2Sb9Ge | Stoichiometric Formula | 2017 | 419 | 123.71 | -3.56 | 0.001567851056 | 8.341963e-05 | 0.7875
5633 | ESTM | https://doi.org/10.1021/acs.inorgchem.7b00617 | Ca9 Yb2 Sb9 Ge1 | Ca9Yb2GeSb9 | Ca9Yb2Sb9Ge | Stoichiometric Formula | 2017 | 513 | 146.39 | -1.33 | 0.000258949271 | 1.502046e-05 | 0.8844
5634 | ESTM | https://doi.org/10.1021/acs.inorgchem.7b00617 | Ca9 Yb2 Sb9 Ge1 | Ca9Yb2GeSb9 | Ca9Yb2Sb9Ge | Stoichiometric Formula | 2017 | 608 | 169.07 | 7.11 | 0.008546843547 | 0.0005262259 | 0.9875
5635 | ESTM | https://doi.org/10.1021/acs.inorgchem.7b00617 | Ca9 Yb2 Sb9 Ge1 | Ca9Yb2GeSb9 | Ca9Yb2Sb9Ge | Stoichiometric Formula | 2017 | 701 | 187.63 | 15.11 | 0.0428382 | 0.002699288 | 1.1125
5636 | ESTM | https://doi.org/10.1021/acs.inorgchem.7b01200 | Ag3 Rb1 Mo9 Se11 | RbAg3Mo9Se11 | Ag3RbMo9Se11 | Stoichiometric Formula | 2017 | 324 | 42.67 | 71.15 | 0.2160093 | 0.01028465 | 0.6805
5637 | ESTM | https://doi.org/10.1021/acs.inorgchem.7b01200 | Ag3 Rb1 Mo9 Se11 | RbAg3Mo9Se11 | Ag3RbMo9Se11 | Stoichiometric Formula | 2017 | 421 | 59.26 | 96.04 | 0.5465954 | 0.03224729 | 0.7136
5638 | ESTM | https://doi.org/10.1021/acs.inorgchem.7b01200 | Ag3 Rb1 Mo9 Se11 | RbAg3Mo9Se11 | Ag3RbMo9Se11 | Stoichiometric Formula | 2017 | 520 | 80.5 | 128.54 | 1.330064 | 0.09022087 | 0.7666
5639 | ESTM | https://doi.org/10.1021/acs.inorgchem.7b01200 | Ag3 Rb1 Mo9 Se11 | RbAg3Mo9Se11 | Ag3RbMo9Se11 | Stoichiometric Formula | 2017 | 618 | 106.67 | 142.7 | 2.172152 | 0.1599226 | 0.8394
5640 | ESTM | https://doi.org/10.1021/acs.inorgchem.7b01200 | Ag3 Rb1 Mo9 Se11 | RbAg3Mo9Se11 | Ag3RbMo9Se11 | Stoichiometric Formula | 2017 | 717 | 166.23 | 146.02 | 3.54433 | 0.2858266 | 0.8891
5641 | ESTM | https://doi.org/10.1021/acs.inorgchem.7b01548 | Ca14 Mg1 Bi11 | Ca14MgBi11 | Ca14MgBi11 | Stoichiometric Formula | 2017 | 326 | 198.35 | 56.42 | 0.631391 | 0.02734602 | 0.7527
5642 | ESTM | https://doi.org/10.1021/acs.inorgchem.7b01548 | Ca14 Mg1 Bi11 | Ca14MgBi11 | Ca14MgBi11 | Stoichiometric Formula | 2017 | 424 | 220.52 | 61.57 | 0.8359615 | 0.04226156 | 0.8387
5643 | ESTM | https://doi.org/10.1021/acs.inorgchem.7b01548 | Ca14 Mg1 Bi11 | Ca14MgBi11 | Ca14MgBi11 | Stoichiometric Formula | 2017 | 521 | 248.28 | 66.94 | 1.112534 | 0.0607706 | 0.9538
5644 | ESTM | https://doi.org/10.1021/acs.inorgchem.7b01548 | Ca14 Mg1 Bi11 | Ca14MgBi11 | Ca14MgBi11 | Stoichiometric Formula | 2017 | 621 | 276.52 | 69.85 | 1.349147 | 0.08009756 | 1.046
5645 | ESTM | https://doi.org/10.1021/acs.inorgchem.7b01548 | Ca14 Mg1 Bi11 | Ca14MgBi11 | Ca14MgBi11 | Stoichiometric Formula | 2017 | 717 | 300.41 | 74.55 | 1.669589 | 0.1076525 | 1.112
5646 | ESTM | https://doi.org/10.1021/acs.inorgchem.7b01548 | Ca14 Mg1 Bi11 | Ca14MgBi11 | Ca14MgBi11 | Stoichiometric Formula | 2017 | 817 | 320.88 | 79.25 | 2.015306895 | 0.1240306 | 1.3275
5647 | ESTM | https://doi.org/10.1021/acs.inorgchem.7b01548 | Ca14 Mg1 Bi11 | Ca14MgBi11 | Ca14MgBi11 | Stoichiometric Formula | 2017 | 914 | 333.33 | 85.97 | 2.463589 | 0.1608372 | 1.4
5648 | ESTM | https://doi.org/10.1021/acs.inorgchem.7b01548 | Ca14 Mg1 Bi11 | Ca14MgBi11 | Ca14MgBi11 | Stoichiometric Formula | 2017 | 1013 | 336.41 | 91.79 | 2.83439 | 0.1921203 | 1.4945
5649 | ESTM | https://doi.org/10.1021/acs.inorgchem.7b01548 | Eu14 Mg1 Bi11 | Eu14MgBi11 | Eu14MgBi11 | Stoichiometric Formula | 2017 | 326 | 570.31 | 27.95 | 0.4455276 | 0.009605952 | 1.512
5650 | ESTM | https://doi.org/10.1021/acs.inorgchem.7b01548 | Eu14 Mg1 Bi11 | Eu14MgBi11 | Eu14MgBi11 | Stoichiometric Formula | 2017 | 424 | 548.87 | 34.77 | 0.663558 | 0.01823387 | 1.543
5651 | ESTM | https://doi.org/10.1021/acs.inorgchem.7b01548 | Eu14 Mg1 Bi11 | Eu14MgBi11 | Eu14MgBi11 | Stoichiometric Formula | 2017 | 521 | 521.43 | 42.5 | 0.9418329375 | 0.03017804 | 1.626
5652 | ESTM | https://doi.org/10.1021/acs.inorgchem.7b01548 | Eu14 Mg1 Bi11 | Eu14MgBi11 | Eu14MgBi11 | Stoichiometric Formula | 2017 | 621 | 496.6 | 57.5 | 1.64188375 | 0.06243783 | 1.633
5653 | ESTM | https://doi.org/10.1021/acs.inorgchem.7b01548 | Eu14 Mg1 Bi11 | Eu14MgBi11 | Eu14MgBi11 | Stoichiometric Formula | 2017 | 717 | 489.93 | 70.3 | 2.421278 | 0.1064412 | 1.631
5654 | ESTM | https://doi.org/10.1021/acs.inorgchem.7b01548 | Eu14 Mg1 Bi11 | Eu14MgBi11 | Eu14MgBi11 | Stoichiometric Formula | 2017 | 817 | 483.44 | 84.85 | 3.480537 | 0.174561 | 1.629
5655 | ESTM | https://doi.org/10.1021/acs.inorgchem.7b01548 | Eu14 Mg1 Bi11 | Eu14MgBi11 | Eu14MgBi11 | Stoichiometric Formula | 2017 | 914 | 477 | 99.32 | 4.705349 | 0.267 | 1.63
5656 | ESTM | https://doi.org/10.1021/acs.inorgchem.7b01548 | Sr14 Mg1 Bi11 | Sr14MgBi11 | Sr14MgBi11 | Stoichiometric Formula | 2017 | 326 | 632.03 | 32.5 | 0.6675816875 | 0.017373 | 1.2527
5657 | ESTM | https://doi.org/10.1021/acs.inorgchem.7b01548 | Sr14 Mg1 Bi11 | Sr14MgBi11 | Sr14MgBi11 | Stoichiometric Formula | 2017 | 424 | 595.92 | 41.59 | 1.03078 | 0.03452216 | 1.266
5658 | ESTM | https://doi.org/10.1021/acs.inorgchem.7b01548 | Sr14 Mg1 Bi11 | Sr14MgBi11 | Sr14MgBi11 | Stoichiometric Formula | 2017 | 521 | 557.25 | 56.82 | 1.799089 | 0.0706083 | 1.3275
5659 | ESTM | https://doi.org/10.1021/acs.inorgchem.7b01548 | Sr14 Mg1 Bi11 | Sr14MgBi11 | Sr14MgBi11 | Stoichiometric Formula | 2017 | 621 | 534.8 | 72.99 | 2.849168 | 0.1319709 | 1.3407
5660 | ESTM | https://doi.org/10.1021/acs.inorgchem.7b01548 | Sr14 Mg1 Bi11 | Sr14MgBi11 | Sr14MgBi11 | Stoichiometric Formula | 2017 | 717 | 525.18 | 87.54 | 4.024586 | 0.2159417 | 1.3363
5661 | ESTM | https://doi.org/10.1021/acs.inorgchem.7b01548 | Sr14 Mg1 Bi11 | Sr14MgBi11 | Sr14MgBi11 | Stoichiometric Formula | 2017 | 817 | 517.73 | 106.59 | 5.882152 | 0.3608168 | 1.3319
5662 | ESTM | https://doi.org/10.1021/acs.inorgchem.7b01548 | Sr14 Mg1 Bi11 | Sr14MgBi11 | Sr14MgBi11 | Stoichiometric Formula | 2017 | 914 | 506.94 | 127.84 | 8.284954 | 0.5611299 | 1.3495
5663 | ESTM | https://doi.org/10.1021/acs.inorgchem.7b01548 | Sr14 Mg1 Bi11 | Sr14MgBi11 | Sr14MgBi11 | Stoichiometric Formula | 2017 | 1013 | 503.5 | 138 | 9.588654 | 0.6938076 | 1.4
5664 | ESTM | https://doi.org/10.1021/acs.inorgchem.7b01548 | Yb14 Mg1 Bi11 | Yb14MgBi11 | Yb14MgBi11 | Stoichiometric Formula | 2017 | 326 | 741.12 | 24.32 | 0.4383446 | 0.00928829 | 1.5385
5665 | ESTM | https://doi.org/10.1021/acs.inorgchem.7b01548 | Yb14 Mg1 Bi11 | Yb14MgBi11 | Yb14MgBi11 | Stoichiometric Formula | 2017 | 424 | 701.92 | 36.14 | 0.9167774 | 0.0231515 | 1.679
5666 | ESTM | https://doi.org/10.1021/acs.inorgchem.7b01548 | Yb14 Mg1 Bi11 | Yb14MgBi11 | Yb14MgBi11 | Stoichiometric Formula | 2017 | 521 | 682.24 | 47.95 | 1.568608 | 0.04490356 | 1.82
5667 | ESTM | https://doi.org/10.1021/acs.inorgchem.7b01548 | Yb14 Mg1 Bi11 | Yb14MgBi11 | Yb14MgBi11 | Stoichiometric Formula | 2017 | 621 | 660.63 | 61.59 | 2.505986 | 0.08252731 | 1.8857
5668 | ESTM | https://doi.org/10.1021/acs.inorgchem.7b01548 | Yb14 Mg1 Bi11 | Yb14MgBi11 | Yb14MgBi11 | Stoichiometric Formula | 2017 | 717 | 623.93 | 78.64 | 3.858539 | 0.1509314 | 1.833
5669 | ESTM | https://doi.org/10.1021/acs.inorgchem.7b01548 | Yb14 Mg1 Bi11 | Yb14MgBi11 | Yb14MgBi11 | Stoichiometric Formula | 2017 | 817 | 595.92 | 88.64 | 4.682173 | 0.2214376 | 1.7275
5670 | ESTM | https://doi.org/10.1021/acs.inorgchem.7b01548 | Yb14 Mg1 Bi11 | Yb14MgBi11 | Yb14MgBi11 | Stoichiometric Formula | 2017 | 914 | 570.31 | 97.95 | 5.47167 | 0.3125691 | 1.6
5671 | ESTM | https://doi.org/10.1021/acs.inorgchem.7b01548 | Yb14 Mg1 Bi11 | Yb14MgBi11 | Yb14MgBi11 | Stoichiometric Formula | 2017 | 1013 | 546.7 | 108 | 6.3767088 | 0.3972697 | 1.626
5672 | ESTM | https://doi.org/10.1021/acs.inorgchem.8b01704 | Ag0.01 Cr1.99 Se3 | Cr1.99Ag0.01Se3 | Ag0.01Cr1.99Se3 | Stoichiometric Formula | 2018 | 300 | 396.07 | 88.86 | 3.127408 | 0.05738364 | 1.635
5673 | ESTM | https://doi.org/10.1021/acs.inorgchem.8b01704 | Ag0.01 Cr1.99 Se3 | Cr1.99Ag0.01Se3 | Ag0.01Cr1.99Se3 | Stoichiometric Formula | 2018 | 405 | 340 | 119.58 | 4.861787976 | 0.1216724 | 1.6183
5674 | ESTM | https://doi.org/10.1021/acs.inorgchem.8b01704 | Ag0.01 Cr1.99 Se3 | Cr1.99Ag0.01Se3 | Ag0.01Cr1.99Se3 | Stoichiometric Formula | 2018 | 512 | 286 | 143.2 | 5.86478464 | 0.1868905 | 1.6067
5675 | ESTM | https://doi.org/10.1021/acs.inorgchem.8b01704 | Ag0.01 Cr1.99 Se3 | Cr1.99Ag0.01Se3 | Ag0.01Cr1.99Se3 | Stoichiometric Formula | 2018 | 566 | 265 | 152.4 | 6.217 | 0.2158117 | 1.6142
5676 | ESTM | https://doi.org/10.1021/acs.inorgchem.8b01704 | Ag0.01 Cr1.99 Se3 | Cr1.99Ag0.01Se3 | Ag0.01Cr1.99Se3 | Stoichiometric Formula | 2018 | 619 | 244.64 | 161.14 | 6.352347 | 0.2400111 | 1.6383
5677 | ESTM | https://doi.org/10.1021/acs.inorgchem.8b01704 | Ag0.01 Cr1.99 Se3 | Cr1.99Ag0.01Se3 | Ag0.01Cr1.99Se3 | Stoichiometric Formula | 2018 | 671 | 232.9 | 162 | 6.1122276 | 0.2441253 | 1.68
5678 | ESTM | https://doi.org/10.1021/acs.inorgchem.8b01704 | Ag0.01 Cr1.99 Se3 | Cr1.99Ag0.01Se3 | Ag0.01Cr1.99Se3 | Stoichiometric Formula | 2018 | 725 | 227.86 | 159.29 | 5.781561 | 0.2395218 | 1.75
5679 | ESTM | https://doi.org/10.1021/acs.inorgchem.8b01704 | Ag0.02 Cr1.98 Se3 | Cr1.98Ag0.02Se3 | Ag0.02Cr1.98Se3 | Stoichiometric Formula | 2018 | 300 | 376.43 | 85.43 | 2.747293 | 0.05290039 | 1.558
5680 | ESTM | https://doi.org/10.1021/acs.inorgchem.8b01704 | Ag0.02 Cr1.98 Se3 | Cr1.98Ag0.02Se3 | Ag0.02Cr1.98Se3 | Stoichiometric Formula | 2018 | 405 | 329.79 | 118.14 | 4.602899 | 0.1209874 | 1.5408
5681 | ESTM | https://doi.org/10.1021/acs.inorgchem.8b01704 | Ag0.02 Cr1.98 Se3 | Cr1.98Ag0.02Se3 | Ag0.02Cr1.98Se3 | Stoichiometric Formula | 2018 | 512 | 285.71 | 142.8 | 5.826153 | 0.2 | 1.525
5682 | ESTM | https://doi.org/10.1021/acs.inorgchem.8b01704 | Ag0.02 Cr1.98 Se3 | Cr1.98Ag0.02Se3 | Ag0.02Cr1.98Se3 | Stoichiometric Formula | 2018 | 566 | 267.5 | 152.43 | 6.34 | 0.234 | 1.53
5683 | ESTM | https://doi.org/10.1021/acs.inorgchem.8b01704 | Ag0.02 Cr1.98 Se3 | Cr1.98Ag0.02Se3 | Ag0.02Cr1.98Se3 | Stoichiometric Formula | 2018 | 619 | 248 | 161.87 | 6.49807 | 0.2593697 | 1.5508
5684 | ESTM | https://doi.org/10.1021/acs.inorgchem.8b01704 | Ag0.02 Cr1.98 Se3 | Cr1.98Ag0.02Se3 | Ag0.02Cr1.98Se3 | Stoichiometric Formula | 2018 | 671 | 237.23 | 163.4 | 6.333937 | 0.2675862 | 1.5883
5685 | ESTM | https://doi.org/10.1021/acs.inorgchem.8b01704 | Ag0.02 Cr1.98 Se3 | Cr1.98Ag0.02Se3 | Ag0.02Cr1.98Se3 | Stoichiometric Formula | 2018 | 725 | 233 | 157.2 | 5.75785872 | 0.2531195 | 1.6492
5686 | ESTM | https://doi.org/10.1021/acs.inorgchem.8b01704 | Ag0.03 Cr1.97 Se3 | Cr1.97Ag0.03Se3 | Ag0.03Cr1.97Se3 | Stoichiometric Formula | 2018 | 300 | 393.93 | 82 | 2.64878532 | 0.05180154 | 1.534
5687 | ESTM | https://doi.org/10.1021/acs.inorgchem.8b01704 | Ag0.03 Cr1.97 Se3 | Cr1.97Ag0.03Se3 | Ag0.03Cr1.97Se3 | Stoichiometric Formula | 2018 | 405 | 348.21 | 114 | 4.52533716 | 0.124 | 1.514
5688 | ESTM | https://doi.org/10.1021/acs.inorgchem.8b01704 | Ag0.03 Cr1.97 Se3 | Cr1.97Ag0.03Se3 | Ag0.03Cr1.97Se3 | Stoichiometric Formula | 2018 | 512 | 303.19 | 139.44 | 5.895079 | 0.2009909 | 1.5017
5689 | ESTM | https://doi.org/10.1021/acs.inorgchem.8b01704 | Ag0.03 Cr1.97 Se3 | Cr1.97Ag0.03Se3 | Ag0.03Cr1.97Se3 | Stoichiometric Formula | 2018 | 566 | 284 | 148.4 | 6.25440704 | 0.2350594 | 1.506
5690 | ESTM | https://doi.org/10.1021/acs.inorgchem.8b01704 | Ag0.03 Cr1.97 Se3 | Cr1.97Ag0.03Se3 | Ag0.03Cr1.97Se3 | Stoichiometric Formula | 2018 | 619 | 267 | 154.3 | 6.35686683 | 0.2575197 | 1.528
5691 | ESTM | https://doi.org/10.1021/acs.inorgchem.8b01704 | Ag0.03 Cr1.97 Se3 | Cr1.97Ag0.03Se3 | Ag0.03Cr1.97Se3 | Stoichiometric Formula | 2018 | 671 | 255.36 | 155.3 | 6.2 | 0.2642297 | 1.564
5692 | ESTM | https://doi.org/10.1021/acs.inorgchem.8b01704 | Ag0.03 Cr1.97 Se3 | Cr1.97Ag0.03Se3 | Ag0.03Cr1.97Se3 | Stoichiometric Formula | 2018 | 725 | 250 | 152.11 | 5.784363025 | 0.2583418 | 1.6233
5693 | ESTM | https://doi.org/10.1021/acs.inorgchem.8b01704 | Ag0.04 Cr1.96 Se3 | Cr1.96Ag0.04Se3 | Ag0.04Cr1.96Se3 | Stoichiometric Formula | 2018 | 300 | 381.07 | 80 | 2.438848 | 0.04821446 | 1.5175
5694 | ESTM | https://doi.org/10.1021/acs.inorgchem.8b01704 | Ag0.04 Cr1.96 Se3 | Cr1.96Ag0.04Se3 | Ag0.04Cr1.96Se3 | Stoichiometric Formula | 2018 | 405 | 341.1 | 110.39 | 4.156628 | 0.1123038 | 1.499
5695 | ESTM | https://doi.org/10.1021/acs.inorgchem.8b01704 | Ag0.04 Cr1.96 Se3 | Cr1.96Ag0.04Se3 | Ag0.04Cr1.96Se3 | Stoichiometric Formula | 2018 | 512 | 302 | 135.1 | 5.51210702 | 0.1898297 | 1.4867
5696 | ESTM | https://doi.org/10.1021/acs.inorgchem.8b01704 | Ag0.04 Cr1.96 Se3 | Cr1.96Ag0.04Se3 | Ag0.04Cr1.96Se3 | Stoichiometric Formula | 2018 | 566 | 282.86 | 145 | 5.9471315 | 0.2256537 | 1.4917
5697 | ESTM | https://doi.org/10.1021/acs.inorgchem.8b01704 | Ag0.04 Cr1.96 Se3 | Cr1.96Ag0.04Se3 | Ag0.04Cr1.96Se3 | Stoichiometric Formula | 2018 | 619 | 267.38 | 152.11 | 6.186492 | 0.2537396 | 1.5092
5698 | ESTM | https://doi.org/10.1021/acs.inorgchem.8b01704 | Ag0.04 Cr1.96 Se3 | Cr1.96Ag0.04Se3 | Ag0.04Cr1.96Se3 | Stoichiometric Formula | 2018 | 671 | 259.14 | 154.12 | 6.155346 | 0.2674678 | 1.5442
5699 | ESTM | https://doi.org/10.1021/acs.inorgchem.8b01704 | Ag0.04 Cr1.96 Se3 | Cr1.96Ag0.04Se3 | Ag0.04Cr1.96Se3 | Stoichiometric Formula | 2018 | 725 | 254.12 | 151.4 | 5.824928 | 0.2639421 | 1.6
5700 | ESTM | https://doi.org/10.1021/acs.inorgchem.8b01704 | Cr1 Se3 | CrSe3 | CrSe3 | Stoichiometric Formula | 2018 | 300 | 406.79 | 89.43 | 3.253395 | 0.05412401 | 1.8033
5701 | ESTM | https://doi.org/10.1021/acs.inorgchem.8b01704 | Cr1 Se3 | CrSe3 | CrSe3 | Stoichiometric Formula | 2018 | 405 | 329 | 124.7 | 5.11597961 | 0.1170077 | 1.7708
5702 | ESTM | https://doi.org/10.1021/acs.inorgchem.8b01704 | Cr1 Se3 | CrSe3 | CrSe3 | Stoichiometric Formula | 2018 | 512 | 273.5 | 149 | 6.0719735 | 0.1774762 | 1.7517
5703 | ESTM | https://doi.org/10.1021/acs.inorgchem.8b01704 | Cr1 Se3 | CrSe3 | CrSe3 | Stoichiometric Formula | 2018 | 566 | 247.86 | 159.86 | 6.334117 | 0.2038964 | 1.7583
5704 | ESTM | https://doi.org/10.1021/acs.inorgchem.8b01704 | Cr1 Se3 | CrSe3 | CrSe3 | Stoichiometric Formula | 2018 | 619 | 230.36 | 165.6 | 6.317245 | 0.2176 | 1.781
5705 | ESTM | https://doi.org/10.1021/acs.inorgchem.8b01704 | Cr1 Se3 | CrSe3 | CrSe3 | Stoichiometric Formula | 2018 | 671 | 220 | 164.3 | 5.9387878 | 0.2182565 | 1.8258
5706 | ESTM | https://doi.org/10.1021/acs.inorgchem.8b01704 | Cr1 Se3 | CrSe3 | CrSe3 | Stoichiometric Formula | 2018 | 725 | 214.64 | 159.15 | 5.436557 | 0.2077209 | 1.8975
5707 | ESTM | https://doi.org/10.1021/acs.inorgchem.8b02977 | K8 Al8 Ge38 | K4Al4Ge19 | K8Al8Ge38 | Stoichiometric Formula | 2019 | 50 | 491.39 | -2.8 | 0.0038524976 | 2.721844e-05 | 0.7077
5708 | ESTM | https://doi.org/10.1021/acs.inorgchem.8b02977 | K8 Al8 Ge38 | K4Al4Ge19 | K8Al8Ge38 | Stoichiometric Formula | 2019 | 100 | 478.63 | -7.424 | 0.02638006 | 0.0002982483 | 0.8845
5709 | ESTM | https://doi.org/10.1021/acs.inorgchem.8b02977 | K8 Al8 Ge38 | K4Al4Ge19 | K8Al8Ge38 | Stoichiometric Formula | 2019 | 150 | 460 | -12.8 | 0.0753664 | 0.001206506 | 0.937
5710 | ESTM | https://doi.org/10.1021/acs.inorgchem.8b02977 | K8 Al8 Ge38 | K4Al4Ge19 | K8Al8Ge38 | Stoichiometric Formula | 2019 | 200 | 436.5 | -19.8 | 0.17112546 | 0.003306772 | 1.035
5711 | ESTM | https://doi.org/10.1021/acs.inorgchem.8b02977 | K8 Al8 Ge38 | K4Al4Ge19 | K8Al8Ge38 | Stoichiometric Formula | 2019 | 250 | 414 | -27 | 0.301806 | 0.006335139 | 1.191
5712 | ESTM | https://doi.org/10.1021/acs.inorgchem.8b02977 | K8 Ga8 Ge38 | K4Ga4Ge19 | K8Ga8Ge38 | Stoichiometric Formula | 2019 | 50 | 2.3101 | 0.3 | 2.07909e-07 | 1.03355e-09 | 1.0058
5713 | ESTM | https://doi.org/10.1021/acs.inorgchem.8b02977 | K8 Ga8 Ge38 | K4Ga4Ge19 | K8Ga8Ge38 | Stoichiometric Formula | 2019 | 100 | 1.7098 | 0.68 | 7.9061152e-07 | 6.683107e-09 | 1.183
5714 | ESTM | https://doi.org/10.1021/acs.inorgchem.8b02977 | K8 Ga8 Ge38 | K4Ga4Ge19 | K8Ga8Ge38 | Stoichiometric Formula | 2019 | 150 | 1.3689 | 1.06 | 1.53809604e-06 | 1.966875e-08 | 1.173
5715 | ESTM | https://doi.org/10.1021/acs.inorgchem.8b02977 | K8 Ga8 Ge38 | K4Ga4Ge19 | K8Ga8Ge38 | Stoichiometric Formula | 2019 | 200 | 1.17 | 1.59 | 2.957877e-06 | 5.17021e-08 | 1.1442
5716 | ESTM | https://doi.org/10.1021/acs.inorgchem.8b02977 | K8 Ga8 Ge38 | K4Ga4Ge19 | K8Ga8Ge38 | Stoichiometric Formula | 2019 | 250 | 0.949 | 2.5 | 5.93125e-06 | 1.331668e-07 | 1.1135
5717 | ESTM | https://doi.org/10.1021/acs.inorgchem.9b00181 | Ca0.99 Yb4.01 Al2 Sb5.84 Ge0.16 | Ca0.99Yb4.01Al2Ge0.16Sb5.84 | Ca0.99Yb4.01Al2Sb5.84Ge0.16 | Stoichiometric Formula | 2019 | 304 | 6.07 | 180.3 | 0.1973241063 | 0.004798922 | 1.25
5718 | ESTM | https://doi.org/10.1021/acs.inorgchem.9b00181 | Ca0.99 Yb4.01 Al2 Sb5.84 Ge0.16 | Ca0.99Yb4.01Al2Ge0.16Sb5.84 | Ca0.99Yb4.01Al2Sb5.84Ge0.16 | Stoichiometric Formula | 2019 | 373 | 10.75 | 218.87 | 0.5149688 | 0.01752586 | 1.096
5719 | ESTM | https://doi.org/10.1021/acs.inorgchem.9b00181 | Ca0.99 Yb4.01 Al2 Sb5.84 Ge0.16 | Ca0.99Yb4.01Al2Ge0.16Sb5.84 | Ca0.99Yb4.01Al2Sb5.84Ge0.16 | Stoichiometric Formula | 2019 | 421 | 13.08 | 242.92 | 0.7718525 | 0.03133557 | 1.037
5720 | ESTM | https://doi.org/10.1021/acs.inorgchem.9b00181 | Ca0.99 Yb4.01 Al2 Sb5.84 Ge0.16 | Ca0.99Yb4.01Al2Ge0.16Sb5.84 | Ca0.99Yb4.01Al2Sb5.84Ge0.16 | Stoichiometric Formula | 2019 | 517 | 20.56 | 212.74 | 0.9305108 | 0.04957482 | 0.9704
5721 | ESTM | https://doi.org/10.1021/acs.inorgchem.9b00181 | Ca0.99 Yb4.01 Al2 Sb5.84 Ge0.16 | Ca0.99Yb4.01Al2Ge0.16Sb5.84 | Ca0.99Yb4.01Al2Sb5.84Ge0.16 | Stoichiometric Formula | 2019 | 565 | 25.7 | 198.58 | 1.013454 | 0.05854822 | 0.978
5722 | ESTM | https://doi.org/10.1021/acs.inorgchem.9b00181 | Ca0.99 Yb4.01 Al2 Sb5.84 Ge0.16 | Ca0.99Yb4.01Al2Ge0.16Sb5.84 | Ca0.99Yb4.01Al2Sb5.84Ge0.16 | Stoichiometric Formula | 2019 | 613 | 30.84 | 183.64 | 1.040037 | 0.06375429 | 1
5723 | ESTM | https://doi.org/10.1021/acs.inorgchem.9b00181 | Ca1.11 Yb3.89 Al2 Sb5.77 Ge0.23 | Ca1.11Yb3.89Al2Ge0.23Sb5.77 | Ca1.11Yb3.89Al2Sb5.77Ge0.23 | Stoichiometric Formula | 2019 | 304 | 213.08 | 33.02 | 0.2323255 | 0.003017343 | 2.3407
5724 | ESTM | https://doi.org/10.1021/acs.inorgchem.9b00181 | Ca1.11 Yb3.89 Al2 Sb5.77 Ge0.23 | Ca1.11Yb3.89Al2Ge0.23Sb5.77 | Ca1.11Yb3.89Al2Sb5.77Ge0.23 | Stoichiometric Formula | 2019 | 373 | 193.46 | 39 | 0.29425266 | 0.004826572 | 2.274
5725 | ESTM | https://doi.org/10.1021/acs.inorgchem.9b00181 | Ca1.11 Yb3.89 Al2 Sb5.77 Ge0.23 | Ca1.11Yb3.89Al2Ge0.23Sb5.77 | Ca1.11Yb3.89Al2Sb5.77Ge0.23 | Stoichiometric Formula | 2019 | 422 | 179.44 | 44.81 | 0.3603041 | 0.006933348 | 2.193
5726 | ESTM | https://doi.org/10.1021/acs.inorgchem.9b00181 | Ca1.11 Yb3.89 Al2 Sb5.77 Ge0.23 | Ca1.11Yb3.89Al2Ge0.23Sb5.77 | Ca1.11Yb3.89Al2Sb5.77Ge0.23 | Stoichiometric Formula | 2019 | 520 | 165 | 54.3 | 0.48650085 | 0.01241927 | 2.037
5727 | ESTM | https://doi.org/10.1021/acs.inorgchem.9b00181 | Ca1.11 Yb3.89 Al2 Sb5.77 Ge0.23 | Ca1.11Yb3.89Al2Ge0.23Sb5.77 | Ca1.11Yb3.89Al2Sb5.77Ge0.23 | Stoichiometric Formula | 2019 | 567 | 214.02 | 56.13 | 0.6742865 | 0.01947633 | 1.963
5728 | ESTM | https://doi.org/10.1021/acs.inorgchem.9b00181 | Ca1.11 Yb3.89 Al2 Sb5.77 Ge0.23 | Ca1.11Yb3.89Al2Ge0.23Sb5.77 | Ca1.11Yb3.89Al2Sb5.77Ge0.23 | Stoichiometric Formula | 2019 | 614 | 236.92 | 59.9 | 0.8500713292 | 0.02752868 | 1.896
5729 | ESTM | https://doi.org/10.1021/acs.inorgchem.9b00181 | Ca1.11 Yb3.89 Al2 Sb5.77 Ge0.23 | Ca1.11Yb3.89Al2Ge0.23Sb5.77 | Ca1.11Yb3.89Al2Sb5.77Ge0.23 | Stoichiometric Formula | 2019 | 661 | 226 | 63.3 | 0.90555714 | 0.0326198 | 1.835
5730 | ESTM | https://doi.org/10.1021/acs.inorgchem.9b00852 | Ag1 Sb0.93 Mn0.07 Te2 | Mn0.07Ag1Sb0.93Te2 | AgSb0.93Mn0.07Te2 | Stoichiometric Formula | 2019 | 302 | 1217.45 | 58.43 | 4.156453 | 0.1091521 | 1.15
5731 | ESTM | https://doi.org/10.1021/acs.inorgchem.9b00852 | Ag1 Sb0.93 Mn0.07 Te2 | Mn0.07Ag1Sb0.93Te2 | AgSb0.93Mn0.07Te2 | Stoichiometric Formula | 2019 | 344 | 1111.41 | 71.3 | 5.650064 | 0.1727203 | 1.1253
5732 | ESTM | https://doi.org/10.1021/acs.inorgchem.9b00852 | Ag1 Sb0.93 Mn0.07 Te2 | Mn0.07Ag1Sb0.93Te2 | AgSb0.93Mn0.07Te2 | Stoichiometric Formula | 2019 | 394 | 998.65 | 88.35 | 7.795185 | 0.2658446 | 1.1553
5733 | ESTM | https://doi.org/10.1021/acs.inorgchem.9b00852 | Ag1 Sb0.93 Mn0.07 Te2 | Mn0.07Ag1Sb0.93Te2 | AgSb0.93Mn0.07Te2 | Stoichiometric Formula | 2019 | 442 | 913.51 | 103.83 | 9.848249 | 0.3676458 | 1.184
5734 | ESTM | https://doi.org/10.1021/acs.inorgchem.9b00852 | Ag1 Sb0.93 Mn0.07 Te2 | Mn0.07Ag1Sb0.93Te2 | AgSb0.93Mn0.07Te2 | Stoichiometric Formula | 2019 | 491 | 843.24 | 119.47 | 12.03563 | 0.4897237 | 1.2067
5735 | ESTM | https://doi.org/10.1021/acs.inorgchem.9b00852 | Ag1 Sb0.93 Mn0.07 Te2 | Mn0.07Ag1Sb0.93Te2 | AgSb0.93Mn0.07Te2 | Stoichiometric Formula | 2019 | 541 | 779.73 | 133.51 | 13.89862 | 0.6283242 | 1.1967
5736 | ESTM | https://doi.org/10.1021/acs.inorgchem.9b00852 | Ag1 Sb0.95 Mn0.05 Te2 | Mn0.05Ag1Sb0.95Te2 | AgSb0.95Mn0.05Te2 | Stoichiometric Formula | 2019 | 297 | 879.73 | 56.7 | 2.828235 | 0.08107972 | 1.036
5737 | ESTM | https://doi.org/10.1021/acs.inorgchem.9b00852 | Ag1 Sb0.95 Mn0.05 Te2 | Mn0.05Ag1Sb0.95Te2 | AgSb0.95Mn0.05Te2 | Stoichiometric Formula | 2019 | 342 | 797.33 | 73.91 | 4.355565 | 0.141867 | 1.05
5738 | ESTM | https://doi.org/10.1021/acs.inorgchem.9b00852 | Ag1 Sb0.95 Mn0.05 Te2 | Mn0.05Ag1Sb0.95Te2 | AgSb0.95Mn0.05Te2 | Stoichiometric Formula | 2019 | 394 | 724 | 92.17 | 6.150604 | 0.2262687 | 1.071
5739 | ESTM | https://doi.org/10.1021/acs.inorgchem.9b00852 | Ag1 Sb0.95 Mn0.05 Te2 | Mn0.05Ag1Sb0.95Te2 | AgSb0.95Mn0.05Te2 | Stoichiometric Formula | 2019 | 444 | 661.33 | 108.42 | 7.773866 | 0.3190015 | 1.082
5740 | ESTM | https://doi.org/10.1021/acs.inorgchem.9b00852 | Ag1 Sb0.95 Mn0.05 Te2 | Mn0.05Ag1Sb0.95Te2 | AgSb0.95Mn0.05Te2 | Stoichiometric Formula | 2019 | 494 | 620 | 123.51 | 9.457926462 | 0.4353131 | 1.0733
5741 | ESTM | https://doi.org/10.1021/acs.inorgchem.9b00852 | Ag1 Sb0.95 Mn0.05 Te2 | Mn0.05Ag1Sb0.95Te2 | AgSb0.95Mn0.05Te2 | Stoichiometric Formula | 2019 | 545 | 584 | 137.6 | 11.05731584 | 0.5503413 | 1.095
5742 | ESTM | https://doi.org/10.1021/acs.inorgchem.9b00852 | Ag1 Sb0.99 Mn0.01 Te2 | Mn0.01Ag1Sb0.99Te2 | AgSb0.99Mn0.01Te2 | Stoichiometric Formula | 2019 | 301 | 517.33 | 76.7 | 3.043395 | 0.09185421 | 0.9973
5743 | ESTM | https://doi.org/10.1021/acs.inorgchem.9b00852 | Ag1 Sb0.99 Mn0.01 Te2 | Mn0.01Ag1Sb0.99Te2 | AgSb0.99Mn0.01Te2 | Stoichiometric Formula | 2019 | 341 | 490.67 | 85.57 | 3.592796 | 0.1271819 | 0.9633
5744 | ESTM | https://doi.org/10.1021/acs.inorgchem.9b00852 | Ag1 Sb0.99 Mn0.01 Te2 | Mn0.01Ag1Sb0.99Te2 | AgSb0.99Mn0.01Te2 | Stoichiometric Formula | 2019 | 394 | 449.33 | 106.67 | 5.112696 | 0.2152139 | 0.936
5745 | ESTM | https://doi.org/10.1021/acs.inorgchem.9b00852 | Ag1 Sb0.99 Mn0.01 Te2 | Mn0.01Ag1Sb0.99Te2 | AgSb0.99Mn0.01Te2 | Stoichiometric Formula | 2019 | 444 | 409.33 | 123.86 | 6.279654 | 0.2928746 | 0.952
5746 | ESTM | https://doi.org/10.1021/acs.inorgchem.9b00852 | Ag1 Sb0.99 Mn0.01 Te2 | Mn0.01Ag1Sb0.99Te2 | AgSb0.99Mn0.01Te2 | Stoichiometric Formula | 2019 | 493 | 386.67 | 140 | 7.578732 | 0.4061212 | 0.92
5747 | ESTM | https://doi.org/10.1021/acs.inorgchem.9b00852 | Ag1 Sb0.99 Mn0.01 Te2 | Mn0.01Ag1Sb0.99Te2 | AgSb0.99Mn0.01Te2 | Stoichiometric Formula | 2019 | 544 | 353.33 | 150.96 | 8.05201 | 0.4806642 | 0.9113
5748 | ESTM | https://doi.org/10.1021/acs.inorgchem.9b00852 | Ag1 Sb1 Te2 | AgSbTe2 | AgSbTe2 | Stoichiometric Formula | 2019 | 303 | 385.33 | 82.09 | 2.59665 | 0.0806132 | 0.976
5749 | ESTM | https://doi.org/10.1021/acs.inorgchem.9b00852 | Ag1 Sb1 Te2 | AgSbTe2 | AgSbTe2 | Stoichiometric Formula | 2019 | 341 | 357.33 | 96.52 | 3.328926 | 0.1206722 | 0.9407
5750 | ESTM | https://doi.org/10.1021/acs.inorgchem.9b00852 | Ag1 Sb1 Te2 | AgSbTe2 | AgSbTe2 | Stoichiometric Formula | 2019 | 391 | 336 | 117.37 | 4.628641 | 0.1882657 | 0.9613
5751 | ESTM | https://doi.org/10.1021/acs.inorgchem.9b00852 | Ag1 Sb1 Te2 | AgSbTe2 | AgSbTe2 | Stoichiometric Formula | 2019 | 439 | 335.33 | 137.02 | 6.295647 | 0.2659279 | 1.0393
5752 | ESTM | https://doi.org/10.1021/acs.inorgchem.9b00852 | Ag1 Sb1 Te2 | AgSbTe2 | AgSbTe2 | Stoichiometric Formula | 2019 | 488 | 352 | 152.7 | 8.20768608 | 0.3802669 | 1.0533
5753 | ESTM | https://doi.org/10.1021/acs.inorgchem.9b00852 | Ag1 Sb1 Te2 | AgSbTe2 | AgSbTe2 | Stoichiometric Formula | 2019 | 537 | 354.67 | 165.04 | 9.660573 | 0.4878894 | 1.0633
5754 | ESTM | https://doi.org/10.1021/acs.inorgchem.9b00874 | Ag1 Bi0.85 Sb0.15 Se2 | Ag1Bi0.85Sb0.15Se2 | AgBi0.85Sb0.15Se2 | Stoichiometric Formula | 2019 | 300 | 0.0216 | 555.85 | 0.006673735206 | 0.0004753373 | 0.4212
5755 | ESTM | https://doi.org/10.1021/acs.inorgchem.9b00874 | Ag1 Bi0.85 Sb0.15 Se2 | Ag1Bi0.85Sb0.15Se2 | AgBi0.85Sb0.15Se2 | Stoichiometric Formula | 2019 | 400 | 0.259 | 561 | 0.081512739 | 0.008403375 | 0.388
5756 | ESTM | https://doi.org/10.1021/acs.inorgchem.9b00874 | Ag1 Bi0.85 Sb0.15 Se2 | Ag1Bi0.85Sb0.15Se2 | AgBi0.85Sb0.15Se2 | Stoichiometric Formula | 2019 | 500 | 2.396 | 510.64 | 0.6247647 | 0.07860653 | 0.3974
5757 | ESTM | https://doi.org/10.1021/acs.inorgchem.9b00874 | Ag1 Bi0.85 Sb0.15 Se2 | Ag1Bi0.85Sb0.15Se2 | AgBi0.85Sb0.15Se2 | Stoichiometric Formula | 2019 | 525 | 2.388 | 526.6 | 0.6622105 | 0.08317237 | 0.418
5758 | ESTM | https://doi.org/10.1021/acs.inorgchem.9b00874 | Ag1 Bi0.85 Sb0.15 Se2 | Ag1Bi0.85Sb0.15Se2 | AgBi0.85Sb0.15Se2 | Stoichiometric Formula | 2019 | 550 | 1.275 | 354.17 | 0.1599314 | 0.02364577 | 0.372
5759 | ESTM | https://doi.org/10.1021/acs.inorgchem.9b00874 | Ag1 Bi0.85 Sb0.15 Se2 | Ag1Bi0.85Sb0.15Se2 | AgBi0.85Sb0.15Se2 | Stoichiometric Formula | 2019 | 575 | 1.659 | 194.15 | 0.06253472 | 0.01099617 | 0.327
5760 | ESTM | https://doi.org/10.1021/acs.inorgchem.9b00874 | Ag1 Bi0.95 Sb0.05 Se2 | Ag1Bi0.95Sb0.05Se2 | AgBi0.95Sb0.05Se2 | Stoichiometric Formula | 2019 | 300 | 0.0288 | -666.67 | 0.01280013 | 0.0007872157 | 0.4878
5761 | ESTM | https://doi.org/10.1021/acs.inorgchem.9b00874 | Ag1 Bi0.95 Sb0.05 Se2 | Ag1Bi0.95Sb0.05Se2 | AgBi0.95Sb0.05Se2 | Stoichiometric Formula | 2019 | 400 | 0.209 | -377.66 | 0.02980906 | 0.002724777 | 0.4376
5762 | ESTM | https://doi.org/10.1021/acs.inorgchem.9b00874 | Ag1 Bi0.95 Sb0.05 Se2 | Ag1Bi0.95Sb0.05Se2 | AgBi0.95Sb0.05Se2 | Stoichiometric Formula | 2019 | 500 | 1.41 | 175.53 | 0.0434432 | 0.00487578 | 0.4455
5763 | ESTM | https://doi.org/10.1021/acs.inorgchem.9b00874 | Ag1 Bi0.95 Sb0.05 Se2 | Ag1Bi0.95Sb0.05Se2 | AgBi0.95Sb0.05Se2 | Stoichiometric Formula | 2019 | 525 | 2.41 | 341.15 | 0.2804838 | 0.03213749 | 0.4582
5764 | ESTM | https://doi.org/10.1021/acs.inorgchem.9b00874 | Ag1 Bi0.95 Sb0.05 Se2 | Ag1Bi0.95Sb0.05Se2 | AgBi0.95Sb0.05Se2 | Stoichiometric Formula | 2019 | 550 | 2.14 | 161.4 | 0.0557469144 | 0.00766520073 | 0.4
5765 | ESTM | https://doi.org/10.1021/acs.inorgchem.9b00874 | Ag1 Bi0.95 Sb0.05 Se2 | Ag1Bi0.95Sb0.05Se2 | AgBi0.95Sb0.05Se2 | Stoichiometric Formula | 2019 | 575 | 1.47 | -13.02 | 0.000249194988 | 4.302916e-05 | 0.333
5766 | ESTM | https://doi.org/10.1021/acs.inorgchem.9b00874 | Ag1 Bi0.95 Sb0.05 Se2 | Ag1Bi0.95Sb0.05Se2 | AgBi0.95Sb0.05Se2 | Stoichiometric Formula | 2019 | 600 | 2.094 | -112 | 0.026267136 | 0.004718647 | 0.334
5767 | ESTM | https://doi.org/10.1021/acs.inorgchem.9b00874 | Ag1 Bi0.9 Sb0.1 Se2 | Ag1Bi0.9Sb0.1Se2 | AgBi0.9Sb0.1Se2 | Stoichiometric Formula | 2019 | 300 | 0.022 | 133 | 0.000389158 | 2.518822e-05 | 0.4635
5768 | ESTM | https://doi.org/10.1021/acs.inorgchem.9b00874 | Ag1 Bi0.9 Sb0.1 Se2 | Ag1Bi0.9Sb0.1Se2 | AgBi0.9Sb0.1Se2 | Stoichiometric Formula | 2019 | 400 | 0.266 | 460.94 | 0.05651587 | 0.005667172 | 0.3989
5769 | ESTM | https://doi.org/10.1021/acs.inorgchem.9b00874 | Ag1 Bi0.9 Sb0.1 Se2 | Ag1Bi0.9Sb0.1Se2 | AgBi0.9Sb0.1Se2 | Stoichiometric Formula | 2019 | 575 | 1.746 | 75.52 | 0.00995791 | 0.00172880384 | 0.3312
5770 | ESTM | https://doi.org/10.1021/acs.inorgchem.9b00874 | Ag1 Bi1 Se2 | AgBiSe2 | AgBiSe2 | Stoichiometric Formula | 2019 | 300 | 0.0647 | -526.04 | 0.01790366 | 0.001014372 | 0.5295
5771 | ESTM | https://doi.org/10.1021/acs.inorgchem.9b00874 | Ag1 Bi1 Se2 | AgBiSe2 | AgBiSe2 | Stoichiometric Formula | 2019 | 400 | 0.36 | -83.33 | 0.002499800004 | 0.0002100672 | 0.476
5772 | ESTM | https://doi.org/10.1021/acs.inorgchem.9b00874 | Ag1 Bi1 Se2 | AgBiSe2 | AgBiSe2 | Stoichiometric Formula | 2019 | 500 | 2.4 | 421.88 | 0.4271586 | 0.04123152 | 0.518
5773 | ESTM | https://doi.org/10.1021/acs.inorgchem.9b00874 | Ag1 Bi1 Se2 | AgBiSe2 | AgBiSe2 | Stoichiometric Formula | 2019 | 525 | 4.47 | 484.3 | 1.048423 | 0.1024994 | 0.537
5774 | ESTM | https://doi.org/10.1021/acs.inorgchem.9b00874 | Ag1 Bi1 Se2 | AgBiSe2 | AgBiSe2 | Stoichiometric Formula | 2019 | 550 | 4.05 | 460.94 | 0.860486 | 0.1074 | 0.483
5775 | ESTM | https://doi.org/10.1021/acs.inorgchem.9b00874 | Ag1 Bi1 Se2 | AgBiSe2 | AgBiSe2 | Stoichiometric Formula | 2019 | 575 | 3.14 | 375 | 0.4415625 | 0.06 | 0.435
5776 | ESTM | https://doi.org/10.1021/acs.inorgchem.9b00874 | Ag1 Bi1 Se2 | AgBiSe2 | AgBiSe2 | Stoichiometric Formula | 2019 | 600 | 2.37 | 55.8 | 0.0073793268 | 0.001079901 | 0.41
5777 | ESTM | https://doi.org/10.1021/acs.inorgchem.9b01038 | Ag0.85 Nb0.15 Bi0.7 Sb0.3 Se2 | Nb0.15Ag0.85Bi0.7Sb0.3Se2 | Ag0.85Nb0.15Bi0.7Sb0.3Se2 | Stoichiometric Formula | 2019 | 326 | 91.2 | -153 | 2.1349008 | 0.0938 | 0.7419804
5778 | ESTM | https://doi.org/10.1021/acs.inorgchem.9b01038 | Ag0.85 Nb0.15 Bi0.7 Sb0.3 Se2 | Nb0.15Ag0.85Bi0.7Sb0.3Se2 | Ag0.85Nb0.15Bi0.7Sb0.3Se2 | Stoichiometric Formula | 2019 | 378 | 89.13 | -163 | 2.36809497 | 0.1296 | 0.6906944
5779 | ESTM | https://doi.org/10.1021/acs.inorgchem.9b01038 | Ag0.85 Nb0.15 Bi0.7 Sb0.3 Se2 | Nb0.15Ag0.85Bi0.7Sb0.3Se2 | Ag0.85Nb0.15Bi0.7Sb0.3Se2 | Stoichiometric Formula | 2019 | 478 | 22.39 | -276 | 1.70558064 | 0.129 | 0.6319903
5780 | ESTM | https://doi.org/10.1021/acs.inorgchem.9b01038 | Ag0.85 Nb0.15 Bi0.7 Sb0.3 Se2 | Nb0.15Ag0.85Bi0.7Sb0.3Se2 | Ag0.85Nb0.15Bi0.7Sb0.3Se2 | Stoichiometric Formula | 2019 | 526 | 44.67 | -231 | 2.38363587 | 0.1926 | 0.6509826
5781 | ESTM | https://doi.org/10.1021/acs.inorgchem.9b01038 | Ag0.85 Nb0.15 Bi0.7 Sb0.3 Se2 | Nb0.15Ag0.85Bi0.7Sb0.3Se2 | Ag0.85Nb0.15Bi0.7Sb0.3Se2 | Stoichiometric Formula | 2019 | 576 | 67.61 | -214 | 3.09626756 | 0.2383 | 0.7484054
5782 | ESTM | https://doi.org/10.1021/acs.inorgchem.9b01038 | Ag0.85 Nb0.15 Bi0.7 Sb0.3 Se2 | Nb0.15Ag0.85Bi0.7Sb0.3Se2 | Ag0.85Nb0.15Bi0.7Sb0.3Se2 | Stoichiometric Formula | 2019 | 676 | 70.79 | -228 | 3.67994736 | 0.2654 | 0.9373189
5783 | ESTM | https://doi.org/10.1021/acs.inorgchem.9b01038 | Ag0.85 Nb0.15 Bi0.9 Sb0.1 Se2 | Nb0.15Ag0.85Bi0.9Sb0.1Se2 | Ag0.85Nb0.15Bi0.9Sb0.1Se2 | Stoichiometric Formula | 2019 | 326 | 476.61 | -71 | 2.40259101 | 0.1185 | 0.660966
5784 | ESTM | https://doi.org/10.1021/acs.inorgchem.9b01038 | Ag0.85 Nb0.15 Bi0.9 Sb0.1 Se2 | Nb0.15Ag0.85Bi0.9Sb0.1Se2 | Ag0.85Nb0.15Bi0.9Sb0.1Se2 | Stoichiometric Formula | 2019 | 478 | 196.38 | -141 | 3.90423078 | 0.29 | 0.6435249
5785 | ESTM | https://doi.org/10.1021/acs.inorgchem.9b01038 | Ag0.85 Nb0.15 Bi0.9 Sb0.1 Se2 | Nb0.15Ag0.85Bi0.9Sb0.1Se2 | Ag0.85Nb0.15Bi0.9Sb0.1Se2 | Stoichiometric Formula | 2019 | 526 | 125.23 | -175 | 3.83516875 | 0.3173 | 0.6357702
5786 | ESTM | https://doi.org/10.1021/acs.inorgchem.9b01038 | Ag0.85 Nb0.15 Bi0.9 Sb0.1 Se2 | Nb0.15Ag0.85Bi0.9Sb0.1Se2 | Ag0.85Nb0.15Bi0.9Sb0.1Se2 | Stoichiometric Formula | 2019 | 576 | 174.33 | -152 | 4.02772032 | 0.4395 | 0.5278651
5787 | ESTM | https://doi.org/10.1021/acs.inorgchem.9b01038 | Ag0.85 Nb0.15 Bi0.9 Sb0.1 Se2 | Nb0.15Ag0.85Bi0.9Sb0.1Se2 | Ag0.85Nb0.15Bi0.9Sb0.1Se2 | Stoichiometric Formula | 2019 | 676 | 176.66 | -167 | 4.92687074 | 0.511 | 0.6517739
5788 | ESTM | https://doi.org/10.1021/acs.inorgchem.9b01038 | Ag1 Bi0.595 Pb0.105 Sb0.3 Se2 | Ag1Bi0.595Sb0.3Pb0.105Se2 | Ag(Bi0.85Pb0.15)0.7Sb0.3Se2 | Stoichiometric Formula | 2019 | 326 | 6.05 | 389.19 | 0.9163866 | 0.053 | 0.5636642
5789 | ESTM | https://doi.org/10.1021/acs.inorgchem.9b01038 | Ag1 Bi0.595 Pb0.105 Sb0.3 Se2 | Ag1Bi0.595Sb0.3Pb0.105Se2 | Ag(Bi0.85Pb0.15)0.7Sb0.3Se2 | Stoichiometric Formula | 2019 | 378 | 6.81 | 397.3 | 1.07494 | 0.0765 | 0.5311468
5790 | ESTM | https://doi.org/10.1021/acs.inorgchem.9b01038 | Ag1 Bi0.595 Pb0.105 Sb0.3 Se2 | Ag1Bi0.595Sb0.3Pb0.105Se2 | Ag(Bi0.85Pb0.15)0.7Sb0.3Se2 | Stoichiometric Formula | 2019 | 478 | 7.66 | 421.62 | 1.361668 | 0.137 | 0.4750929
5791 | ESTM | https://doi.org/10.1021/acs.inorgchem.9b01038 | Ag1 Bi0.595 Pb0.105 Sb0.3 Se2 | Ag1Bi0.595Sb0.3Pb0.105Se2 | Ag(Bi0.85Pb0.15)0.7Sb0.3Se2 | Stoichiometric Formula | 2019 | 576 | 7.67 | 424.32 | 1.380964 | 0.1519 | 0.5236572
5792 | ESTM | https://doi.org/10.1021/acs.inorgchem.9b01038 | Ag1 Bi0.765 Pb0.135 Sb0.1 Se2 | Ag1Bi0.765Sb0.1Pb0.135Se2 | Ag(Bi0.85Pb0.15)0.9Sb0.1Se2 | Stoichiometric Formula | 2019 | 326 | 1.9718 | 430.56 | 0.3655361 | 0.0235 | 0.5070841
5793 | ESTM | https://doi.org/10.1021/acs.inorgchem.9b01038 | Ag1 Bi0.765 Pb0.135 Sb0.1 Se2 | Ag1Bi0.765Sb0.1Pb0.135Se2 | Ag(Bi0.85Pb0.15)0.9Sb0.1Se2 | Stoichiometric Formula | 2019 | 378 | 2.8943 | 436.11 | 0.5504725 | 0.0358 | 0.5812252
5794 | ESTM | https://doi.org/10.1021/acs.inorgchem.9b01038 | Ag1 Bi0.765 Pb0.135 Sb0.1 Se2 | Ag1Bi0.765Sb0.1Pb0.135Se2 | Ag(Bi0.85Pb0.15)0.9Sb0.1Se2 | Stoichiometric Formula | 2019 | 478 | 5 | 437.5 | 0.95703125 | 0.09012 | 0.5076131
5795 | ESTM | https://doi.org/10.1021/acs.inorgchem.9b01038 | Ag1 Bi0.765 Pb0.135 Sb0.1 Se2 | Ag1Bi0.765Sb0.1Pb0.135Se2 | Ag(Bi0.85Pb0.15)0.9Sb0.1Se2 | Stoichiometric Formula | 2019 | 526 | 4.64 | 400 | 0.7424 | 0.09136 | 0.4274326
5796 | ESTM | https://doi.org/10.1021/acs.inorgchem.9b01038 | Ag1 Bi0.765 Pb0.135 Sb0.1 Se2 | Ag1Bi0.765Sb0.1Pb0.135Se2 | Ag(Bi0.85Pb0.15)0.9Sb0.1Se2 | Stoichiometric Formula | 2019 | 576 | 5.22 | 313.89 | 0.5143106 | 0.0642 | 0.4614375
5797 | ESTM | https://doi.org/10.1021/acs.inorgchem.9b01038 | Ag0.8 Nb0.2 Bi0.7 Sb0.3 Se2 | Nb0.2Ag0.8Bi0.7Sb0.3Se2 | Ag0.8Nb0.2Bi0.7Sb0.3Se2 | Stoichiometric Formula | 2019 | 326 | 123.03 | -149 | 2.73138903 | 0.1099 | 0.8102209
5798 | ESTM | https://doi.org/10.1021/acs.inorgchem.9b01038 | Ag0.8 Nb0.2 Bi0.7 Sb0.3 Se2 | Nb0.2Ag0.8Bi0.7Sb0.3Se2 | Ag0.8Nb0.2Bi0.7Sb0.3Se2 | Stoichiometric Formula | 2019 | 378 | 100 | -184 | 3.3856 | 0.1444 | 0.8862582
5799 | ESTM | https://doi.org/10.1021/acs.inorgchem.9b01038 | Ag0.8 Nb0.2 Bi0.7 Sb0.3 Se2 | Nb0.2Ag0.8Bi0.7Sb0.3Se2 | Ag0.8Nb0.2Bi0.7Sb0.3Se2 | Stoichiometric Formula | 2019 | 478 | 28.18 | -225 | 1.4266125 | 0.1383 | 0.4930736
5800 | ESTM | https://doi.org/10.1021/acs.inorgchem.9b01038 | Ag0.8 Nb0.2 Bi0.7 Sb0.3 Se2 | Nb0.2Ag0.8Bi0.7Sb0.3Se2 | Ag0.8Nb0.2Bi0.7Sb0.3Se2 | Stoichiometric Formula | 2019 | 526 | 48.98 | -222 | 2.41393032 | 0.2123 | 0.5980817
5801 | ESTM | https://doi.org/10.1021/acs.inorgchem.9b01038 | Ag0.8 Nb0.2 Bi0.7 Sb0.3 Se2 | Nb0.2Ag0.8Bi0.7Sb0.3Se2 | Ag0.8Nb0.2Bi0.7Sb0.3Se2 | Stoichiometric Formula | 2019 | 576 | 57.54 | -229 | 3.01745514 | 0.3 | 0.5793514
5802 | ESTM | https://doi.org/10.1021/acs.inorgchem.9b01038 | Ag0.8 Nb0.2 Bi0.9 Sb0.1 Se2 | Nb0.2Ag0.8Bi0.9Sb0.1Se2 | Ag0.8Nb0.2Bi0.9Sb0.1Se2 | Stoichiometric Formula | 2019 | 326 | 502.5 | -70 | 2.46225 | 0.1037 | 0.7740535
5803 | ESTM | https://doi.org/10.1021/acs.inorgchem.9b01038 | Ag0.8 Nb0.2 Bi0.9 Sb0.1 Se2 | Nb0.2Ag0.8Bi0.9Sb0.1Se2 | Ag0.8Nb0.2Bi0.9Sb0.1Se2 | Stoichiometric Formula | 2019 | 378 | 464.16 | -77 | 2.75200464 | 0.1457 | 0.7139724
5804 | ESTM | https://doi.org/10.1021/acs.inorgchem.9b01038 | Ag0.8 Nb0.2 Bi0.9 Sb0.1 Se2 | Nb0.2Ag0.8Bi0.9Sb0.1Se2 | Ag0.8Nb0.2Bi0.9Sb0.1Se2 | Stoichiometric Formula | 2019 | 478 | 207.06 | -142 | 4.17515784 | 0.3173 | 0.6289711
5805 | ESTM | https://doi.org/10.1021/acs.inorgchem.9b01038 | Ag0.8 Nb0.2 Bi0.9 Sb0.1 Se2 | Nb0.2Ag0.8Bi0.9Sb0.1Se2 | Ag0.8Nb0.2Bi0.9Sb0.1Se2 | Stoichiometric Formula | 2019 | 526 | 141.07 | -170 | 4.076923 | 0.405 | 0.5294967
5806 | ESTM | https://doi.org/10.1021/acs.inorgchem.9b01038 | Ag0.8 Nb0.2 Bi0.9 Sb0.1 Se2 | Nb0.2Ag0.8Bi0.9Sb0.1Se2 | Ag0.8Nb0.2Bi0.9Sb0.1Se2 | Stoichiometric Formula | 2019 | 576 | 207.1 | -147 | 4.4752239 | 0.6173 | 0.4175812
5807 | ESTM | https://doi.org/10.1021/acs.inorgchem.9b01038 | Ag0.8 Nb0.2 Bi0.9 Sb0.1 Se2 | Nb0.2Ag0.8Bi0.9Sb0.1Se2 | Ag0.8Nb0.2Bi0.9Sb0.1Se2 | Stoichiometric Formula | 2019 | 676 | 236.35 | -156 | 5.7518136 | 0.6383 | 0.6091534
5808 | ESTM | https://doi.org/10.1021/acs.inorgchem.9b01038 | Ag1 Bi0.56 Pb0.14 Sb0.3 Se2 | Ag1Bi0.56Sb0.3Pb0.14Se2 | Ag(Bi0.8Pb0.2)0.7Sb0.3Se2 | Stoichiometric Formula | 2019 | 478 | 17.78 | 291.8 | 1.513918 | 0.0309 | 2.341918
5809 | ESTM | https://doi.org/10.1021/acs.inorgchem.9b01038 | Ag1 Bi0.56 Pb0.14 Sb0.3 Se2 | Ag1Bi0.56Sb0.3Pb0.14Se2 | Ag(Bi0.8Pb0.2)0.7Sb0.3Se2 | Stoichiometric Formula | 2019 | 526 | 17.28 | 281.1 | 1.365417 | 0.022 | 3.264589
5810 | ESTM | https://doi.org/10.1021/acs.inorgchem.9b01038 | Ag1 Bi0.56 Pb0.14 Sb0.3 Se2 | Ag1Bi0.56Sb0.3Pb0.14Se2 | Ag(Bi0.8Pb0.2)0.7Sb0.3Se2 | Stoichiometric Formula | 2019 | 576 | 16.31 | 251.35 | 1.030414 | 0.0148 | 4.01026
5811 | ESTM | https://doi.org/10.1021/acs.inorgchem.9b01038 | Ag1 Bi0.72 Pb0.18 Sb0.1 Se2 | Ag1Bi0.72Sb0.1Pb0.18Se2 | Ag(Bi0.8Pb0.2)0.9Sb0.1Se2 | Stoichiometric Formula | 2019 | 326 | 4.1246 | 130.56 | 0.07030758 | 0.0049 | 0.4677606
5812 | ESTM | https://doi.org/10.1021/acs.inorgchem.9b01038 | Ag1 Bi0.72 Pb0.18 Sb0.1 Se2 | Ag1Bi0.72Sb0.1Pb0.18Se2 | Ag(Bi0.8Pb0.2)0.9Sb0.1Se2 | Stoichiometric Formula | 2019 | 378 | 5.38 | 152.78 | 0.1255785 | 0.0086 | 0.5519613
5813 | ESTM | https://doi.org/10.1021/acs.inorgchem.9b01038 | Ag1 Bi0.72 Pb0.18 Sb0.1 Se2 | Ag1Bi0.72Sb0.1Pb0.18Se2 | Ag(Bi0.8Pb0.2)0.9Sb0.1Se2 | Stoichiometric Formula | 2019 | 478 | 6.81 | 219.44 | 0.3279282 | 0.0309 | 0.5072804
5814 | ESTM | https://doi.org/10.1021/acs.inorgchem.9b01038 | Ag1 Bi0.72 Pb0.18 Sb0.1 Se2 | Ag1Bi0.72Sb0.1Pb0.18Se2 | Ag(Bi0.8Pb0.2)0.9Sb0.1Se2 | Stoichiometric Formula | 2019 | 526 | 7.09 | 183.33 | 0.2382941 | 0.0247 | 0.5074603
5815 | ESTM | https://doi.org/10.1021/acs.inorgchem.9b01038 | Ag1 Bi0.72 Pb0.18 Sb0.1 Se2 | Ag1Bi0.72Sb0.1Pb0.18Se2 | Ag(Bi0.8Pb0.2)0.9Sb0.1Se2 | Stoichiometric Formula | 2019 | 576 | 8.38 | 136.11 | 0.1552473 | 0.0148 | 0.6042058
5816 | ESTM | https://doi.org/10.1021/acs.inorgchem.9b01038 | Ag0.9 Nb0.1 Bi0.7 Sb0.3 Se2 | Nb0.1Ag0.9Bi0.7Sb0.3Se2 | Ag0.9Nb0.1Bi0.7Sb0.3Se2 | Stoichiometric Formula | 2019 | 326 | 56.23 | -168 | 1.58703552 | 0.0938 | 0.551571
5817 | ESTM | https://doi.org/10.1021/acs.inorgchem.9b01038 | Ag0.9 Nb0.1 Bi0.7 Sb0.3 Se2 | Nb0.1Ag0.9Bi0.7Sb0.3Se2 | Ag0.9Nb0.1Bi0.7Sb0.3Se2 | Stoichiometric Formula | 2019 | 378 | 66.07 | -179 | 2.11694887 | 0.1284 | 0.6232139
5818 | ESTM | https://doi.org/10.1021/acs.inorgchem.9b01038 | Ag0.9 Nb0.1 Bi0.7 Sb0.3 Se2 | Nb0.1Ag0.9Bi0.7Sb0.3Se2 | Ag0.9Nb0.1Bi0.7Sb0.3Se2 | Stoichiometric Formula | 2019 | 478 | 20.89 | -263 | 1.44494041 | 0.128 | 0.5395949
5819 | ESTM | https://doi.org/10.1021/acs.inorgchem.9b01038 | Ag0.9 Nb0.1 Bi0.7 Sb0.3 Se2 | Nb0.1Ag0.9Bi0.7Sb0.3Se2 | Ag0.9Nb0.1Bi0.7Sb0.3Se2 | Stoichiometric Formula | 2019 | 526 | 27.54 | -274 | 2.06759304 | 0.1938 | 0.5611733
5820 | ESTM | https://doi.org/10.1021/acs.inorgchem.9b01038 | Ag0.9 Nb0.1 Bi0.7 Sb0.3 Se2 | Nb0.1Ag0.9Bi0.7Sb0.3Se2 | Ag0.9Nb0.1Bi0.7Sb0.3Se2 | Stoichiometric Formula | 2019 | 576 | 30.9 | -270 | 2.25261 | 0.2383 | 0.5444832
5821 | ESTM | https://doi.org/10.1021/acs.inorgchem.9b01038 | Ag0.9 Nb0.1 Bi0.7 Sb0.3 Se2 | Nb0.1Ag0.9Bi0.7Sb0.3Se2 | Ag0.9Nb0.1Bi0.7Sb0.3Se2 | Stoichiometric Formula | 2019 | 676 | 28.18 | -278 | 2.17786312 | 0.264 | 0.557665
5822 | ESTM | https://doi.org/10.1021/acs.inorgchem.9b01038 | Ag0.9 Nb0.1 Bi0.9 Sb0.1 Se2 | Nb0.1Ag0.9Bi0.9Sb0.1Se2 | Ag0.9Nb0.1Bi0.9Sb0.1Se2 | Stoichiometric Formula | 2019 | 326 | 333.33 | -88 | 2.58130752 | 0.1198 | 0.7024259
5823 | ESTM | https://doi.org/10.1021/acs.inorgchem.9b01038 | Ag0.9 Nb0.1 Bi0.9 Sb0.1 Se2 | Nb0.1Ag0.9Bi0.9Sb0.1Se2 | Ag0.9Nb0.1Bi0.9Sb0.1Se2 | Stoichiometric Formula | 2019 | 526 | 115.67 | -181 | 3.78946487 | 0.3173 | 0.6281937
5824 | ESTM | https://doi.org/10.1021/acs.inorgchem.9b01038 | Ag0.9 Nb0.1 Bi0.9 Sb0.1 Se2 | Nb0.1Ag0.9Bi0.9Sb0.1Se2 | Ag0.9Nb0.1Bi0.9Sb0.1Se2 | Stoichiometric Formula | 2019 | 676 | 218.31 | -154 | 5.17743996 | 0.511 | 0.6849216
5825 | ESTM | https://doi.org/10.1021/acs.inorgchem.9b01038 | Ag1 Bi0.63 Pb0.07 Sb0.3 Se2 | Ag1Bi0.63Sb0.3Pb0.07Se2 | Ag(Bi0.9Pb0.1)0.7Sb0.3Se2 | Stoichiometric Formula | 2019 | 326 | 7.02 | 413.5 | 1.200295395 | 0.0617 | 0.6341917
5826 | ESTM | https://doi.org/10.1021/acs.inorgchem.9b01038 | Ag1 Bi0.63 Pb0.07 Sb0.3 Se2 | Ag1Bi0.63Sb0.3Pb0.07Se2 | Ag(Bi0.9Pb0.1)0.7Sb0.3Se2 | Stoichiometric Formula | 2019 | 378 | 8.13 | 402.7 | 1.31842 | 0.0741 | 0.6725544
5827 | ESTM | https://doi.org/10.1021/acs.inorgchem.9b01038 | Ag1 Bi0.63 Pb0.07 Sb0.3 Se2 | Ag1Bi0.63Sb0.3Pb0.07Se2 | Ag(Bi0.9Pb0.1)0.7Sb0.3Se2 | Stoichiometric Formula | 2019 | 478 | 10.59 | 413.5 | 1.810702 | 0.1358 | 0.6373458
5828 | ESTM | https://doi.org/10.1021/acs.inorgchem.9b01038 | Ag1 Bi0.63 Pb0.07 Sb0.3 Se2 | Ag1Bi0.63Sb0.3Pb0.07Se2 | Ag(Bi0.9Pb0.1)0.7Sb0.3Se2 | Stoichiometric Formula | 2019 | 526 | 9.15 | 408.1 | 1.523892 | 0.1296 | 0.6184933
5829 | ESTM | https://doi.org/10.1021/acs.inorgchem.9b01038 | Ag1 Bi0.63 Pb0.07 Sb0.3 Se2 | Ag1Bi0.63Sb0.3Pb0.07Se2 | Ag(Bi0.9Pb0.1)0.7Sb0.3Se2 | Stoichiometric Formula | 2019 | 576 | 7.02 | 370.27 | 0.9624411 | 0.0938 | 0.5910086
5830 | ESTM | https://doi.org/10.1021/acs.inorgchem.9b01038 | Ag1 Bi0.81 Pb0.09 Sb0.1 Se2 | Ag1Bi0.81Sb0.1Pb0.09Se2 | Ag(Bi0.9Pb0.1)0.9Sb0.1Se2 | Stoichiometric Formula | 2019 | 326 | 1.9718 | 561.11 | 0.6208103 | 0.0358 | 0.5653188
5831 | ESTM | https://doi.org/10.1021/acs.inorgchem.9b01038 | Ag1 Bi0.81 Pb0.09 Sb0.1 Se2 | Ag1Bi0.81Sb0.1Pb0.09Se2 | Ag(Bi0.9Pb0.1)0.9Sb0.1Se2 | Stoichiometric Formula | 2019 | 378 | 2.7283 | 538.89 | 0.792305 | 0.0568 | 0.5272734
5832 | ESTM | https://doi.org/10.1021/acs.inorgchem.9b01038 | Ag1 Bi0.81 Pb0.09 Sb0.1 Se2 | Ag1Bi0.81Sb0.1Pb0.09Se2 | Ag(Bi0.9Pb0.1)0.9Sb0.1Se2 | Stoichiometric Formula | 2019 | 478 | 10 | 444.44 | 1.975269136 | 0.1765 | 0.5349454
5833 | ESTM | https://doi.org/10.1021/acs.inorgchem.9b01038 | Ag1 Bi0.81 Pb0.09 Sb0.1 Se2 | Ag1Bi0.81Sb0.1Pb0.09Se2 | Ag(Bi0.9Pb0.1)0.9Sb0.1Se2 | Stoichiometric Formula | 2019 | 526 | 3.1623 | 483.33 | 0.7387382 | 0.0877 | 0.4430745
5834 | ESTM | https://doi.org/10.1021/acs.inorgchem.9b01038 | Ag1 Bi0.81 Pb0.09 Sb0.1 Se2 | Ag1Bi0.81Sb0.1Pb0.09Se2 | Ag(Bi0.9Pb0.1)0.9Sb0.1Se2 | Stoichiometric Formula | 2019 | 576 | 3.5586 | 366.67 | 0.4784427 | 0.0642 | 0.429257
5835 | ESTM | https://doi.org/10.1021/acs.inorgchem.9b01038 | Ag1 Bi0.7 Sb0.3 Se2 | Ag1Bi0.7Sb0.3Se2 | AgBi0.7Sb0.3Se2 | Stoichiometric Formula | 2019 | 326 | 2.98 | -383.33 | 0.4378868 | 0.0296 | 0.4822673
5836 | ESTM | https://doi.org/10.1021/acs.inorgchem.9b01038 | Ag1 Bi0.7 Sb0.3 Se2 | Ag1Bi0.7Sb0.3Se2 | AgBi0.7Sb0.3Se2 | Stoichiometric Formula | 2019 | 378 | 4 | -361.11 | 0.5216017284 | 0.042 | 0.4694416
5837 | ESTM | https://doi.org/10.1021/acs.inorgchem.9b01038 | Ag1 Bi0.7 Sb0.3 Se2 | Ag1Bi0.7Sb0.3Se2 | AgBi0.7Sb0.3Se2 | Stoichiometric Formula | 2019 | 478 | 11.25 | -327.78 | 1.208697 | 0.127 | 0.4549269
5838 | ESTM | https://doi.org/10.1021/acs.inorgchem.9b01038 | Ag1 Bi0.7 Sb0.3 Se2 | Ag1Bi0.7Sb0.3Se2 | AgBi0.7Sb0.3Se2 | Stoichiometric Formula | 2019 | 576 | 23.71 | -275 | 1.79306875 | 0.2617 | 0.3946533
5839 | ESTM | https://doi.org/10.1021/acs.inorgchem.9b01038 | Ag1 Bi0.7 Sb0.3 Se2 | Ag1Bi0.7Sb0.3Se2 | AgBi0.7Sb0.3Se2 | Stoichiometric Formula | 2019 | 676 | 12.31 | -305.56 | 1.149347 | 0.2358 | 0.3294989
5840 | ESTM | https://doi.org/10.1021/acs.inorgchem.9b01038 | Ag1 Bi0.9 Sb0.1 Se2 | Ag1Bi0.9Sb0.1Se2 | AgBi0.9Sb0.1Se2 | Stoichiometric Formula | 2019 | 326 | 149.62 | -127.78 | 2.442955 | 0.1605 | 0.4962014
5841 | ESTM | https://doi.org/10.1021/acs.inorgchem.9b01038 | Ag1 Bi0.9 Sb0.1 Se2 | Ag1Bi0.9Sb0.1Se2 | AgBi0.9Sb0.1Se2 | Stoichiometric Formula | 2019 | 378 | 163.12 | -130.56 | 2.780529 | 0.2185 | 0.4810252
5842 | ESTM | https://doi.org/10.1021/acs.inorgchem.9b01038 | Ag1 Bi0.9 Sb0.1 Se2 | Ag1Bi0.9Sb0.1Se2 | AgBi0.9Sb0.1Se2 | Stoichiometric Formula | 2019 | 478 | 205.35 | -152.78 | 4.793224 | 0.4827 | 0.4746553
5843 | ESTM | https://doi.org/10.1021/acs.inorgchem.9b01038 | Ag1 Bi0.9 Sb0.1 Se2 | Ag1Bi0.9Sb0.1Se2 | AgBi0.9Sb0.1Se2 | Stoichiometric Formula | 2019 | 526 | 79.43 | -211.11 | 3.539991 | 0.379 | 0.4913022
5844 | ESTM | https://doi.org/10.1021/acs.inorgchem.9b01038 | Ag1 Bi0.9 Sb0.1 Se2 | Ag1Bi0.9Sb0.1Se2 | AgBi0.9Sb0.1Se2 | Stoichiometric Formula | 2019 | 576 | 72.86 | -216.67 | 3.420477 | 0.5173 | 0.3808612
5845 | ESTM | https://doi.org/10.1021/acs.inorgchem.9b01038 | Ag1 Bi0.9 Sb0.1 Se2 | Ag1Bi0.9Sb0.1Se2 | AgBi0.9Sb0.1Se2 | Stoichiometric Formula | 2019 | 676 | 54.64 | -247.22 | 3.339473 | 0.563 | 0.400974
5846 | ESTM | https://doi.org/10.1021/acs.jpcc.0c06490 | Cu0.98 Pd0.02 Fe1 S2 | Fe1Cu0.98Pd0.02S2 | Cu0.98Pd0.02FeS2 | Stoichiometric Formula | 2020 | 10 | 36.52 | -18.3 | 0.0122301828 | 1.122035e-06 | 10.9
5847 | ESTM | https://doi.org/10.1021/acs.jpcc.0c06490 | Cu0.98 Pd0.02 Fe1 S2 | Fe1Cu0.98Pd0.02S2 | Cu0.98Pd0.02FeS2 | Stoichiometric Formula | 2020 | 30 | 58.29 | -47.3 | 0.1304116341 | 1.738821788e-05 | 22.5
5848 | ESTM | https://doi.org/10.1021/acs.jpcc.0c06490 | Cu0.98 Pd0.02 Fe1 S2 | Fe1Cu0.98Pd0.02S2 | Cu0.98Pd0.02FeS2 | Stoichiometric Formula | 2020 | 50 | 71.34 | -62.75 | 0.2809057 | 6.791724e-05 | 20.68
5849 | ESTM | https://doi.org/10.1021/acs.jpcc.0c06490 | Cu0.98 Pd0.02 Fe1 S2 | Fe1Cu0.98Pd0.02S2 | Cu0.98Pd0.02FeS2 | Stoichiometric Formula | 2020 | 70 | 78.8 | -76.33 | 0.45911 | 0.0001872826 | 17.16
5850 | ESTM | https://doi.org/10.1021/acs.jpcc.0c06490 | Cu0.98 Pd0.02 Fe1 S2 | Fe1Cu0.98Pd0.02S2 | Cu0.98Pd0.02FeS2 | Stoichiometric Formula | 2020 | 100 | 93.06 | -116 | 1.25221536 | 0.0008957191 | 13.98
5851 | ESTM | https://doi.org/10.1021/acs.jpcc.0c06490 | Cu0.98 Pd0.02 Fe1 S2 | Fe1Cu0.98Pd0.02S2 | Cu0.98Pd0.02FeS2 | Stoichiometric Formula | 2020 | 200 | 107.46 | -223 | 5.34387834 | 0.01119723 | 9.545
5852 | ESTM | https://doi.org/10.1021/acs.jpcc.0c06490 | Cu0.98 Pd0.02 Fe1 S2 | Fe1Cu0.98Pd0.02S2 | Cu0.98Pd0.02FeS2 | Stoichiometric Formula | 2020 | 300 | 93.05 | -306.87 | 8.762444 | 0.03559075 | 7.386
5853 | ESTM | https://doi.org/10.1021/acs.jpcc.0c06490 | Cu0.995 Pd0.005 Fe1 S2 | Fe1Cu0.995Pd0.005S2 | Cu0.995Pd0.005FeS2 | Stoichiometric Formula | 2020 | 10 | 0.00054 | -149.6 | 1.20852864e-05 | 4.603919e-10 | 26.25
5854 | ESTM | https://doi.org/10.1021/acs.jpcc.0c06490 | Cu0.995 Pd0.005 Fe1 S2 | Fe1Cu0.995Pd0.005S2 | Cu0.995Pd0.005FeS2 | Stoichiometric Formula | 2020 | 30 | 0.0727 | -419.85 | 0.01281512 | 7.689073e-07 | 50
5855 | ESTM | https://doi.org/10.1021/acs.jpcc.0c06490 | Cu0.995 Pd0.005 Fe1 S2 | Fe1Cu0.995Pd0.005S2 | Cu0.995Pd0.005FeS2 | Stoichiometric Formula | 2020 | 50 | 0.6264 | -488.55 | 0.1495098 | 1.975553e-05 | 37.84
5856 | ESTM | https://doi.org/10.1021/acs.jpcc.0c06490 | Cu0.995 Pd0.005 Fe1 S2 | Fe1Cu0.995Pd0.005S2 | Cu0.995Pd0.005FeS2 | Stoichiometric Formula | 2020 | 70 | 2.642 | -487 | 0.626600498 | 0.0001490385 | 29.43
5857 | ESTM | https://doi.org/10.1021/acs.jpcc.0c06490 | Cu0.995 Pd0.005 Fe1 S2 | Fe1Cu0.995Pd0.005S2 | Cu0.995Pd0.005FeS2 | Stoichiometric Formula | 2020 | 100 | 10 | -450.38 | 2.028421444 | 0.0009496355 | 21.36
5858 | ESTM | https://doi.org/10.1021/acs.jpcc.0c06490 | Cu0.995 Pd0.005 Fe1 S2 | Fe1Cu0.995Pd0.005S2 | Cu0.995Pd0.005FeS2 | Stoichiometric Formula | 2020 | 200 | 36.52 | -395.4 | 5.709579 | 0.009390755 | 12.16
5859 | ESTM | https://doi.org/10.1021/acs.jpcc.0c06490 | Cu0.995 Pd0.005 Fe1 S2 | Fe1Cu0.995Pd0.005S2 | Cu0.995Pd0.005FeS2 | Stoichiometric Formula | 2020 | 300 | 42.17 | -404.5 | 6.899866 | 0.02640255 | 7.84
5860 | ESTM | https://doi.org/10.1021/acs.jpcc.0c06490 | Cu0.99 Pd0.01 Fe1 S2 | Fe1Cu0.99Pd0.01S2 | Cu0.99Pd0.01FeS2 | Stoichiometric Formula | 2020 | 10 | 0.2 | -61 | 0.0007442 | 3.560766e-08 | 20.9
5861 | ESTM | https://doi.org/10.1021/acs.jpcc.0c06490 | Cu0.99 Pd0.01 Fe1 S2 | Fe1Cu0.99Pd0.01S2 | Cu0.99Pd0.01FeS2 | Stoichiometric Formula | 2020 | 30 | 2.207 | -123.66 | 0.03374899 | 2.940662e-06 | 34.43
5862 | ESTM | https://doi.org/10.1021/acs.jpcc.0c06490 | Cu0.99 Pd0.01 Fe1 S2 | Fe1Cu0.99Pd0.01S2 | Cu0.99Pd0.01FeS2 | Stoichiometric Formula | 2020 | 50 | 7.234 | -140.46 | 0.1427197 | 2.195687e-05 | 32.5
5863 | ESTM | https://doi.org/10.1021/acs.jpcc.0c06490 | Cu0.99 Pd0.01 Fe1 S2 | Fe1Cu0.99Pd0.01S2 | Cu0.99Pd0.01FeS2 | Stoichiometric Formula | 2020 | 70 | 13.82 | -172.5 | 0.411231375 | 9.858286e-05 | 29.2
5864 | ESTM | https://doi.org/10.1021/acs.jpcc.0c06490 | Cu0.99 Pd0.01 Fe1 S2 | Fe1Cu0.99Pd0.01S2 | Cu0.99Pd0.01FeS2 | Stoichiometric Formula | 2020 | 100 | 26.42 | -248.85 | 1.636093 | 0.0007058212 | 23.18
5865 | ESTM | https://doi.org/10.1021/acs.jpcc.0c06490 | Cu0.99 Pd0.01 Fe1 S2 | Fe1Cu0.99Pd0.01S2 | Cu0.99Pd0.01FeS2 | Stoichiometric Formula | 2020 | 200 | 54.25 | -345 | 6.45710625 | 0.0100578 | 12.84
5866 | ESTM | https://doi.org/10.1021/acs.jpcc.0c06490 | Cu0.99 Pd0.01 Fe1 S2 | Fe1Cu0.99Pd0.01S2 | Cu0.99Pd0.01FeS2 | Stoichiometric Formula | 2020 | 300 | 52.33 | -396 | 8.20618128 | 0.02675929 | 9.2
5867 | ESTM | https://doi.org/10.1021/acs.jpcc.0c06490 | Cu0.9 Pd0.1 Fe1 S2 | Fe1Cu0.9Pd0.1S2 | Cu0.9Pd0.1FeS2 | Stoichiometric Formula | 2020 | 10 | 558.04 | -13 | 0.09430876 | 1.724109e-05 | 5.47
5868 | ESTM | https://doi.org/10.1021/acs.jpcc.0c06490 | Cu0.9 Pd0.1 Fe1 S2 | Fe1Cu0.9Pd0.1S2 | Cu0.9Pd0.1FeS2 | Stoichiometric Formula | 2020 | 30 | 572.55 | -30.53 | 0.5336629 | 0.0001194768 | 13.4
5869 | ESTM | https://doi.org/10.1021/acs.jpcc.0c06490 | Cu0.9 Pd0.1 Fe1 S2 | Fe1Cu0.9Pd0.1S2 | Cu0.9Pd0.1FeS2 | Stoichiometric Formula | 2020 | 50 | 582.94 | -45.8 | 1.222798 | 0.0004446539 | 13.75
5870 | ESTM | https://doi.org/10.1021/acs.jpcc.0c06490 | Cu0.9 Pd0.1 Fe1 S2 | Fe1Cu0.9Pd0.1S2 | Cu0.9Pd0.1FeS2 | Stoichiometric Formula | 2020 | 70 | 562 | -56.49 | 1.793409 | 0.0009955485 | 12.61
5871 | ESTM | https://doi.org/10.1021/acs.jpcc.0c06490 | Cu0.9 Pd0.1 Fe1 S2 | Fe1Cu0.9Pd0.1S2 | Cu0.9Pd0.1FeS2 | Stoichiometric Formula | 2020 | 100 | 523.3 | -73.28 | 2.810099 | 0.002631179 | 10.68
5872 | ESTM | https://doi.org/10.1021/acs.jpcc.0c06490 | Cu0.9 Pd0.1 Fe1 S2 | Fe1Cu0.9Pd0.1S2 | Cu0.9Pd0.1FeS2 | Stoichiometric Formula | 2020 | 200 | 378.55 | -123.66 | 5.788709 | 0.01616958 | 7.16
5873 | ESTM | https://doi.org/10.1021/acs.jpcc.0c06490 | Cu0.9 Pd0.1 Fe1 S2 | Fe1Cu0.9Pd0.1S2 | Cu0.9Pd0.1FeS2 | Stoichiometric Formula | 2020 | 300 | 273.84 | -168 | 7.72886016 | 0.04435925 | 5.227
5874 | ESTM | https://doi.org/10.1021/acs.jpcc.0c06490 | Cu1.02 Fe0.98 S2 | Fe0.98Cu1.02S2 | Cu1.02Fe0.98S2 | Stoichiometric Formula | 2020 | 30 | 3.4e-05 | -1174 | 4.6861384e-05 | 1.821982e-09 | 77.16
5875 | ESTM | https://doi.org/10.1021/acs.jpcc.0c06490 | Cu1.02 Fe0.98 S2 | Fe0.98Cu1.02S2 | Cu1.02Fe0.98S2 | Stoichiometric Formula | 2020 | 50 | 0.00165 | -972.73 | 0.001561236 | 1.438927e-07 | 54.25
5876 | ESTM | https://doi.org/10.1021/acs.jpcc.0c06490 | Cu1.02 Fe0.98 S2 | Fe0.98Cu1.02S2 | Cu1.02Fe0.98S2 | Stoichiometric Formula | 2020 | 70 | 0.0148 | -798.5 | 0.0094365133 | 1.61901e-06 | 40.8
5877 | ESTM | https://doi.org/10.1021/acs.jpcc.0c06490 | Cu1.02 Fe0.98 S2 | Fe0.98Cu1.02S2 | Cu1.02Fe0.98S2 | Stoichiometric Formula | 2020 | 100 | 0.1075 | -671.2 | 0.0484297648 | 1.561243e-05 | 31.02
5878 | ESTM | https://doi.org/10.1021/acs.jpcc.0c06490 | Cu1.02 Fe0.98 S2 | Fe0.98Cu1.02S2 | Cu1.02Fe0.98S2 | Stoichiometric Formula | 2020 | 200 | 1.0746 | -557.25 | 0.3336929 | 0.0003693336 | 18.07
5879 | ESTM | https://doi.org/10.1021/acs.jpcc.0c06490 | Cu1.02 Fe0.98 S2 | Fe0.98Cu1.02S2 | Cu1.02Fe0.98S2 | Stoichiometric Formula | 2020 | 300 | 1.1548 | -534.4 | 0.3297917 | 0.0008977994 | 11.02
5880 | ESTM | https://doi.org/10.1021/acs.jpcc.0c06490 | Cu1 Fe1 S2 | FeCuS2 | CuFeS2 | Stoichiometric Formula | 2020 | 10 | 0.01075 | -97.7 | 0.0001026118675 | 8.770245e-09 | 11.7
5881 | ESTM | https://doi.org/10.1021/acs.jpcc.0c06490 | Cu1 Fe1 S2 | FeCuS2 | CuFeS2 | Stoichiometric Formula | 2020 | 30 | 0.264 | -306.87 | 0.02486067 | 2.505274e-06 | 29.77
5882 | ESTM | https://doi.org/10.1021/acs.jpcc.0c06490 | Cu1 Fe1 S2 | FeCuS2 | CuFeS2 | Stoichiometric Formula | 2020 | 50 | 1.32 | -486 | 0.31177872 | 5.119519e-05 | 30.45
5883 | ESTM | https://doi.org/10.1021/acs.jpcc.0c06490 | Cu1 Fe1 S2 | FeCuS2 | CuFeS2 | Stoichiometric Formula | 2020 | 70 | 4.07 | -508.4 | 1.051975 | 0.0002634643 | 27.95
5884 | ESTM | https://doi.org/10.1021/acs.jpcc.0c06490 | Cu1 Fe1 S2 | FeCuS2 | CuFeS2 | Stoichiometric Formula | 2020 | 100 | 12.41 | -473.3 | 2.78 | 0.00116513 | 23.86
5885 | ESTM | https://doi.org/10.1021/acs.jpcc.0c06490 | Cu1 Fe1 S2 | FeCuS2 | CuFeS2 | Stoichiometric Formula | 2020 | 200 | 58.3 | -375.57 | 8.22338 | 0.01019006 | 16.14
5886 | ESTM | https://doi.org/10.1021/acs.jpcc.0c11601 | Co9 S8 | Co9S8 | Co9S8 | Stoichiometric Formula | 2021 | 18 | 946445.51 | -2.5 | 5.915284 | 0.0003834178 | 27.77
5887 | ESTM | https://doi.org/10.1021/acs.jpcc.0c11601 | Co9 S8 | Co9S8 | Co9S8 | Stoichiometric Formula | 2021 | 89 | 97285.43 | -4.5 | 2.04 | 0.000729034 | 24.05
5888 | ESTM | https://doi.org/10.1021/acs.jpcc.0c11601 | Co9 S8 | Co9S8 | Co9S8 | Stoichiometric Formula | 2021 | 107 | 67400 | -4.7 | 1.488866 | 0.0007859332 | 20.27
5889 | ESTM | https://doi.org/10.1021/acs.jpcc.0c11601 | Co9 S8 | Co9S8 | Co9S8 | Stoichiometric Formula | 2021 | 150 | 36790.62 | -7.2 | 1.907226 | 0.001817559 | 15.74
5890 | ESTM | https://doi.org/10.1021/acs.jpcc.0c11601 | Co9 S8 | Co9S8 | Co9S8 | Stoichiometric Formula | 2021 | 250 | 16667 | -15 | 3.750075 | 0.008311336 | 11.28
5891 | ESTM | https://doi.org/10.1021/acs.jpcc.0c11601 | Co9 S8 | Co9S8 | Co9S8 | Stoichiometric Formula | 2021 | 300 | 12693.62 | -19.2 | 4.679376 | 0.01403813 | 10
5892 | ESTM | https://doi.org/10.1021/acs.jpcc.9b03329 | Sn1 Te1 | SnTe | SnTe | Stoichiometric Formula | 2019 | 600 | 2850 | 60 | 10.26 | 0.1196501 | 5.145
5893 | ESTM | https://doi.org/10.1021/acs.jpcc.9b03329 | Sn1 Te1 | SnTe | SnTe | Stoichiometric Formula | 2019 | 650 | 2362 | 71.3 | 12.00767578 | 0.1674172 | 4.662
5894 | ESTM | https://doi.org/10.1021/acs.jpcc.9b03329 | Sn1 Te1 | SnTe | SnTe | Stoichiometric Formula | 2019 | 700 | 1901.4 | 86.7 | 14.29261 | 0.23935 | 4.18
5895 | ESTM | https://doi.org/10.1021/acs.jpcc.9b03329 | Sn1 Te1 | SnTe | SnTe | Stoichiometric Formula | 2019 | 750 | 1530.61 | 102.56 | 16.0998 | 0.3226 | 3.77
5896 | ESTM | https://doi.org/10.1021/acs.jpcc.9b03329 | Sn1 Te1 | SnTe | SnTe | Stoichiometric Formula | 2019 | 800 | 1158 | 118.2 | 16.17869592 | 0.41 | 3.37
5897 | ESTM | https://doi.org/10.1021/acs.jpcc.9b03329 | Sn1 Te1 Ag0.15 Sb0.15 Se0.3 | Ag0.15Sn1Sb0.15Te1Se0.3 | SnTe(AgSbSe2)0.15 | Stoichiometric Formula | 2019 | 300 | 1612 | 60.9 | 5.97860172 | 0.08189865 | 2.19
5898 | ESTM | https://doi.org/10.1021/acs.jpcc.9b03329 | Sn1 Te1 Ag0.15 Sb0.15 Se0.3 | Ag0.15Sn1Sb0.15Te1Se0.3 | SnTe(AgSbSe2)0.15 | Stoichiometric Formula | 2019 | 400 | 1365.77 | 80.9 | 8.938705 | 0.165302 | 2.163
5899 | ESTM | https://doi.org/10.1021/acs.jpcc.9b03329 | Sn1 Te1 Ag0.15 Sb0.15 Se0.3 | Ag0.15Sn1Sb0.15Te1Se0.3 | SnTe(AgSbSe2)0.15 | Stoichiometric Formula | 2019 | 500 | 1124 | 101 | 11.465924 | 0.285222 | 2.01
5900 | ESTM | https://doi.org/10.1021/acs.jpcc.9b03329 | Sn1 Te1 Ag0.15 Sb0.15 Se0.3 | Ag0.15Sn1Sb0.15Te1Se0.3 | SnTe(AgSbSe2)0.15 | Stoichiometric Formula | 2019 | 600 | 890 | 123.3 | 13.5305721 | 0.45101907 | 1.8
5901 | ESTM | https://doi.org/10.1021/acs.jpcc.9b03329 | Sn1 Te1 Ag0.15 Sb0.15 Se0.3 | Ag0.15Sn1Sb0.15Te1Se0.3 | SnTe(AgSbSe2)0.15 | Stoichiometric Formula | 2019 | 650 | 815 | 133.3 | 14.48164535 | 0.5342264 | 1.762
5902 | ESTM | https://doi.org/10.1021/acs.jpcc.9b03329 | Sn1 Te1 Ag0.15 Sb0.15 Se0.3 | Ag0.15Sn1Sb0.15Te1Se0.3 | SnTe(AgSbSe2)0.15 | Stoichiometric Formula | 2019 | 700 | 768.7 | 140.4 | 15.15274 | 0.626 | 1.71
5903 | ESTM | https://doi.org/10.1021/acs.jpcc.9b03329 | Sn1 Te1 Ag0.15 Sb0.15 Se0.3 | Ag0.15Sn1Sb0.15Te1Se0.3 | SnTe(AgSbSe2)0.15 | Stoichiometric Formula | 2019 | 800 | 766 | 146.1 | 16.35043086 | 0.7622578 | 1.716
5904 | ESTM | https://doi.org/10.1021/acs.jpcc.9b03329 | Sn1 Te1 Ag0.1 Sb0.1 Se0.2 | Ag0.1Sn1Sb0.1Te1Se0.2 | SnTe(AgSbSe2)0.1 | Stoichiometric Formula | 2019 | 300 | 2067.11 | 53.2 | 5.850417 | 0.07178426 | 2.445
5905 | ESTM | https://doi.org/10.1021/acs.jpcc.9b03329 | Sn1 Te1 Ag0.1 Sb0.1 Se0.2 | Ag0.1Sn1Sb0.1Te1Se0.2 | SnTe(AgSbSe2)0.1 | Stoichiometric Formula | 2019 | 400 | 1704 | 70.8 | 8.54153856 | 0.1398533 | 2.443
5906 | ESTM | https://doi.org/10.1021/acs.jpcc.9b03329 | Sn1 Te1 Ag0.1 Sb0.1 Se0.2 | Ag0.1Sn1Sb0.1Te1Se0.2 | SnTe(AgSbSe2)0.1 | Stoichiometric Formula | 2019 | 500 | 1382.55 | 90.38 | 11.29342 | 0.248 | 2.29
5907 | ESTM | https://doi.org/10.1021/acs.jpcc.9b03329 | Sn1 Te1 Ag0.1 Sb0.1 Se0.2 | Ag0.1Sn1Sb0.1Te1Se0.2 | SnTe(AgSbSe2)0.1 | Stoichiometric Formula | 2019 | 600 | 1093.5 | 113.1 | 13.98763 | 0.41 | 2.06
5908 | ESTM | https://doi.org/10.1021/acs.jpcc.9b03329 | Sn1 Te1 Ag0.1 Sb0.1 Se0.2 | Ag0.1Sn1Sb0.1Te1Se0.2 | SnTe(AgSbSe2)0.1 | Stoichiometric Formula | 2019 | 650 | 966.44 | 124.85 | 15.06441 | 0.4962931 | 1.973
5909 | ESTM | https://doi.org/10.1021/acs.jpcc.9b03329 | Sn1 Te1 Ag0.1 Sb0.1 Se0.2 | Ag0.1Sn1Sb0.1Te1Se0.2 | SnTe(AgSbSe2)0.1 | Stoichiometric Formula | 2019 | 700 | 890 | 134 | 15.98084 | 0.5878396 | 1.903
5910 | ESTM | https://doi.org/10.1021/acs.jpcc.9b03329 | Sn1 Te1 Ag0.1 Sb0.1 Se0.2 | Ag0.1Sn1Sb0.1Te1Se0.2 | SnTe(AgSbSe2)0.1 | Stoichiometric Formula | 2019 | 750 | 849 | 140.3 | 16.71179241 | 0.6686 | 1.881
5911 | ESTM | https://doi.org/10.1021/acs.jpcc.9b03329 | Sn1 Te1 Ag0.1 Sb0.1 Se0.2 | Ag0.1Sn1Sb0.1Te1Se0.2 | SnTe(AgSbSe2)0.1 | Stoichiometric Formula | 2019 | 800 | 838.93 | 143.25 | 17.21532 | 0.7203061 | 1.912
5912 | ESTM | https://doi.org/10.1021/acs.jpcc.9b03329 | Sn1 Te1 Ag0.25 Sb0.25 Se0.5 | Ag0.25Sn1Sb0.25Te1Se0.5 | SnTe(AgSbSe2)0.25 | Stoichiometric Formula | 2019 | 300 | 1335 | 65.8 | 5.7800694 | 0.094 | 1.854
5913 | ESTM | https://doi.org/10.1021/acs.jpcc.9b03329 | Sn1 Te1 Ag0.25 Sb0.25 Se0.5 | Ag0.25Sn1Sb0.25Te1Se0.5 | SnTe(AgSbSe2)0.25 | Stoichiometric Formula | 2019 | 400 | 1138 | 85.6 | 8.65 | 0.19 | 1.832
5914 | ESTM | https://doi.org/10.1021/acs.jpcc.9b03329 | Sn1 Te1 Ag0.25 Sb0.25 Se0.5 | Ag0.25Sn1Sb0.25Te1Se0.5 | SnTe(AgSbSe2)0.25 | Stoichiometric Formula | 2019 | 500 | 942.95 | 109.2 | 11.24434 | 0.3287819 | 1.71
5915 | ESTM | https://doi.org/10.1021/acs.jpcc.9b03329 | Sn1 Te1 Ag0.25 Sb0.25 Se0.5 | Ag0.25Sn1Sb0.25Te1Se0.5 | SnTe(AgSbSe2)0.25 | Stoichiometric Formula | 2019 | 600 | 771.81 | 132.2 | 13.4888 | 0.5033134 | 1.608
5916 | ESTM | https://doi.org/10.1021/acs.jpcc.9b03329 | Sn1 Te1 Ag0.25 Sb0.25 Se0.5 | Ag0.25Sn1Sb0.25Te1Se0.5 | SnTe(AgSbSe2)0.25 | Stoichiometric Formula | 2019 | 650 | 731 | 139.2 | 14.1 | 0.5790447 | 1.59
5917 | ESTM | https://doi.org/10.1021/acs.jpcc.9b03329 | Sn1 Te1 Ag0.25 Sb0.25 Se0.5 | Ag0.25Sn1Sb0.25Te1Se0.5 | SnTe(AgSbSe2)0.25 | Stoichiometric Formula | 2019 | 700 | 718 | 142.2 | 14.51856312 | 0.62734532 | 1.62
5918 | ESTM | https://doi.org/10.1021/acs.jpcc.9b03329 | Sn1 Te1 Ag0.25 Sb0.25 Se0.5 | Ag0.25Sn1Sb0.25Te1Se0.5 | SnTe(AgSbSe2)0.25 | Stoichiometric Formula | 2019 | 750 | 715 | 143 | 14.621035 | 0.660788 | 1.6595
5919 | ESTM | https://doi.org/10.1021/acs.jpcc.9b03329 | Sn1 Te1 Ag0.25 Sb0.25 Se0.5 | Ag0.25Sn1Sb0.25Te1Se0.5 | SnTe(AgSbSe2)0.25 | Stoichiometric Formula | 2019 | 800 | 734.5 | 139.5 | 14.29355 | 0.6571749 | 1.74
5920 | ESTM | https://doi.org/10.1021/acs.jpcc.9b03329 | Sn1 Te1 Ag0.2 Sb0.2 Se0.4 | Ag0.2Sn1Sb0.2Te1Se0.4 | SnTe(AgSbSe2)0.2 | Stoichiometric Formula | 2019 | 300 | 1250 | 64 | 5.6 | 0.131 | 1.285
5921 | ESTM | https://doi.org/10.1021/acs.jpcc.9b03329 | Sn1 Te1 Ag0.2 Sb0.2 Se0.4 | Ag0.2Sn1Sb0.2Te1Se0.4 | SnTe(AgSbSe2)0.2 | Stoichiometric Formula | 2019 | 600 | 728.19 | 127.925 | 12.92 | 0.717 | 1.086
5922 | ESTM | https://doi.org/10.1021/acs.jpcc.9b03329 | Sn1 Te1 Ag0.2 Sb0.2 Se0.4 | Ag0.2Sn1Sb0.2Te1Se0.4 | SnTe(AgSbSe2)0.2 | Stoichiometric Formula | 2019 | 650 | 684.56 | 137.55 | 13.7 | 0.83 | 1.08
5923 | ESTM | https://doi.org/10.1021/acs.jpcc.9b03329 | Sn1 Te1 Ag0.2 Sb0.2 Se0.4 | Ag0.2Sn1Sb0.2Te1Se0.4 | SnTe(AgSbSe2)0.2 | Stoichiometric Formula | 2019 | 800 | 697.99 | 140.377 | 14.2 | 0.934 | 1.21
5924 | ESTM | https://doi.org/10.1021/acsaem.1c00172 | Mg1.95 Li0.05 Ge0.9 Si0.1 | Li0.05Mg1.95Si0.1Ge0.9 | Mg1.95Li0.05Ge0.9Si0.1 | Stoichiometric Formula | 2021 | 300 | 136.15 | 239 | 7.77702415 | 0.04720023 | 4.943
5925 | ESTM | https://doi.org/10.1021/acsaem.1c00172 | Mg1.95 Li0.05 Ge0.9 Si0.1 | Li0.05Mg1.95Si0.1Ge0.9 | Mg1.95Li0.05Ge0.9Si0.1 | Stoichiometric Formula | 2021 | 400 | 103.2 | 277.2 | 7.929871488 | 0.08606562 | 3.6855
5926 | ESTM | https://doi.org/10.1021/acsaem.1c00172 | Mg1.95 Li0.05 Ge0.9 Si0.1 | Li0.05Mg1.95Si0.1Ge0.9 | Mg1.95Li0.05Ge0.9Si0.1 | Stoichiometric Formula | 2021 | 500 | 117 | 293.3 | 10.06491213 | 0.166011 | 3.0314
5927 | ESTM | https://doi.org/10.1021/acsaem.1c00172 | Mg1.95 Li0.05 Ge0.9 Si0.1 | Li0.05Mg1.95Si0.1Ge0.9 | Mg1.95Li0.05Ge0.9Si0.1 | Stoichiometric Formula | 2021 | 600 | 143.08 | 294.3 | 12.39252 | 0.2824076 | 2.6329
5928 | ESTM | https://doi.org/10.1021/acsaem.1c00172 | Mg1.95 Li0.05 Ge0.9 Si0.1 | Li0.05Mg1.95Si0.1Ge0.9 | Mg1.95Li0.05Ge0.9Si0.1 | Stoichiometric Formula | 2021 | 675 | 172.4 | 286.3 | 14.13123 | 0.3924696 | 2.4304
5929 | ESTM | https://doi.org/10.1021/acsaem.1c00172 | Mg1.97 Li0.03 Ge0.8 Si0.2 | Li0.03Mg1.97Si0.2Ge0.8 | Mg1.97Li0.03Ge0.8Si0.2 | Stoichiometric Formula | 2021 | 400 | 73.08 | 315.44 | 7.271635 | 0.08709588 | 3.3396
5930 | ESTM | https://doi.org/10.1021/acsaem.1c00172 | Mg1.97 Li0.03 Ge0.8 Si0.2 | Li0.03Mg1.97Si0.2Ge0.8 | Mg1.97Li0.03Ge0.8Si0.2 | Stoichiometric Formula | 2021 | 500 | 89.23 | 325.5 | 9.453941 | 0.1709079 | 2.7658
5931 | ESTM | https://doi.org/10.1021/acsaem.1c00172 | Mg1.97 Li0.03 Ge0.8 Si0.2 | Li0.03Mg1.97Si0.2Ge0.8 | Mg1.97Li0.03Ge0.8Si0.2 | Stoichiometric Formula | 2021 | 600 | 120.77 | 319.46 | 12.32515 | 0.3003691 | 2.462
5932 | ESTM | https://doi.org/10.1021/acsaem.1c00172 | Mg1.97 Li0.03 Ge0.9 Si0.1 | Li0.03Mg1.97Si0.1Ge0.9 | Mg1.97Li0.03Ge0.9Si0.1 | Stoichiometric Formula | 2021 | 300 | 447.69 | 173.49 | 13.47492 | 0.08219758 | 4.918
5933 | ESTM | https://doi.org/10.1021/acsaem.1c00172 | Mg1.97 Li0.03 Ge0.9 Si0.1 | Li0.03Mg1.97Si0.1Ge0.9 | Mg1.97Li0.03Ge0.9Si0.1 | Stoichiometric Formula | 2021 | 400 | 331.54 | 216.78 | 15.58025 | 0.1637871 | 3.805
5934 | ESTM | https://doi.org/10.1021/acsaem.1c00172 | Mg1.97 Li0.03 Ge0.9 Si0.1 | Li0.03Mg1.97Si0.1Ge0.9 | Mg1.97Li0.03Ge0.9Si0.1 | Stoichiometric Formula | 2021 | 500 | 260 | 248.99 | 16.11897 | 0.2542584 | 3.1698
5935 | ESTM | https://doi.org/10.1021/acsaem.1c00172 | Mg1.97 Li0.03 Ge0.9 Si0.1 | Li0.03Mg1.97Si0.1Ge0.9 | Mg1.97Li0.03Ge0.9Si0.1 | Stoichiometric Formula | 2021 | 600 | 286.15 | 253.36 | 18.36834 | 0.3922065 | 2.81
5936 | ESTM | https://doi.org/10.1021/acsaem.1c00172 | Mg1.98 Li0.02 Ge0.8 Si0.2 | Li0.02Mg1.98Si0.2Ge0.8 | Mg1.98Li0.02Ge0.8Si0.2 | Stoichiometric Formula | 2021 | 300 | 23.08 | 326.5 | 2.46037993 | 0.01715786 | 4.3019
5937 | ESTM | https://doi.org/10.1021/acsaem.1c00172 | Mg1.98 Li0.02 Ge0.8 Si0.2 | Li0.02Mg1.98Si0.2Ge0.8 | Mg1.98Li0.02Ge0.8Si0.2 | Stoichiometric Formula | 2021 | 400 | 25.38 | 361.07 | 3.30883 | 0.03940842 | 3.3585
5938 | ESTM | https://doi.org/10.1021/acsaem.1c00172 | Mg1.98 Li0.02 Ge0.8 Si0.2 | Li0.02Mg1.98Si0.2Ge0.8 | Mg1.98Li0.02Ge0.8Si0.2 | Stoichiometric Formula | 2021 | 500 | 38.46 | 360.4 | 4.995499 | 0.09088012 | 2.7484
5939 | ESTM | https://doi.org/10.1021/acsaem.1c00172 | Mg1.98 Li0.02 Ge0.8 Si0.2 | Li0.02Mg1.98Si0.2Ge0.8 | Mg1.98Li0.02Ge0.8Si0.2 | Stoichiometric Formula | 2021 | 600 | 63 | 337.5 | 6.96 | 0.1794996 | 2.3987
5940 | ESTM | https://doi.org/10.1021/acsaem.1c00172 | Mg1.98 Li0.02 Ge0.8 Si0.2 | Li0.02Mg1.98Si0.2Ge0.8 | Mg1.98Li0.02Ge0.8Si0.2 | Stoichiometric Formula | 2021 | 675 | 86.92 | 312.75 | 8.501868 | 0.2525863 | 2.272
5941 | ESTM | https://doi.org/10.1021/acsaem.1c00172 | Mg1.98 Li0.02 Ge0.9 Si0.1 | Li0.02Mg1.98Si0.1Ge0.9 | Mg1.98Li0.02Ge0.9Si0.1 | Stoichiometric Formula | 2021 | 300 | 134 | 229 | 7.027094 | 0.03983613 | 5.292
5942 | ESTM | https://doi.org/10.1021/acsaem.1c00172 | Mg1.98 Li0.02 Ge0.9 Si0.1 | Li0.02Mg1.98Si0.1Ge0.9 | Mg1.98Li0.02Ge0.9Si0.1 | Stoichiometric Formula | 2021 | 400 | 110.5 | 272.8 | 8.22339232 | 0.08158127 | 4.032
5943 | ESTM | https://doi.org/10.1021/acsaem.1c00172 | Mg1.98 Li0.02 Ge0.9 Si0.1 | Li0.02Mg1.98Si0.1Ge0.9 | Mg1.98Li0.02Ge0.9Si0.1 | Stoichiometric Formula | 2021 | 500 | 130 | 290.94 | 11.00399 | 0.1666312 | 3.3019
5944 | ESTM | https://doi.org/10.1021/acsaem.1c00172 | Mg1.98 Li0.02 Ge0.9 Si0.1 | Li0.02Mg1.98Si0.1Ge0.9 | Mg1.98Li0.02Ge0.9Si0.1 | Stoichiometric Formula | 2021 | 600 | 165.38 | 288.59 | 13.77354 | 0.2914623 | 2.8354
5945 | ESTM | https://doi.org/10.1021/acsaem.1c00172 | Mg1.98 Li0.02 Ge0.9 Si0.1 | Li0.02Mg1.98Si0.1Ge0.9 | Mg1.98Li0.02Ge0.9Si0.1 | Stoichiometric Formula | 2021 | 675 | 193.85 | 281.2 | 15.32839 | 0.3855659 | 2.6835
5946 | ESTM | https://doi.org/10.1021/acsaem.1c00172 | Mg1.99 Li0.01 Ge0.9 Si0.1 | Li0.01Mg1.99Si0.1Ge0.9 | Mg1.99Li0.01Ge0.9Si0.1 | Stoichiometric Formula | 2021 | 400 | 106.92 | 292.28 | 9.133919 | 0.0839476 | 4.3522
5947 | ESTM | https://doi.org/10.1021/acsaem.1c00172 | Mg1.99 Li0.01 Ge0.9 Si0.1 | Li0.01Mg1.99Si0.1Ge0.9 | Mg1.99Li0.01Ge0.9Si0.1 | Stoichiometric Formula | 2021 | 500 | 108.46 | 317.45 | 10.93 | 0.1561429 | 3.5
5948 | ESTM | https://doi.org/10.1021/acsaem.1c00172 | Mg1.99 Li0.01 Ge0.9 Si0.1 | Li0.01Mg1.99Si0.1Ge0.9 | Mg1.99Li0.01Ge0.9Si0.1 | Stoichiometric Formula | 2021 | 600 | 126.92 | 318.12 | 12.84435 | 0.2590631 | 2.9748
5949 | ESTM | https://doi.org/10.1021/acsaem.1c00172 | Mg1.99 Li0.01 Ge0.9 Si0.1 | Li0.01Mg1.99Si0.1Ge0.9 | Mg1.99Li0.01Ge0.9Si0.1 | Stoichiometric Formula | 2021 | 675 | 147.69 | 309.06 | 14.10707 | 0.3579262 | 2.6604
5950 | ESTM | https://doi.org/10.1021/acsaem.1c01830 | Bi0.46 Sb1.54 Te3 | Bi0.46Sb1.54Te3 | (Bi0.23Sb0.77)2Te3 | Stoichiometric Formula | 2021 | 300 | 549.42 | 229 | 28.81213422 | 0.9766825 | 0.885
5951 | ESTM | https://doi.org/10.1021/acsaem.1c01830 | Bi0.46 Sb1.54 Te3 | Bi0.46Sb1.54Te3 | (Bi0.23Sb0.77)2Te3 | Stoichiometric Formula | 2021 | 350 | 447.66 | 244 | 26.65188576 | 1.059573 | 0.88037
5952 | ESTM | https://doi.org/10.1021/acsaem.1c01830 | Bi0.46 Sb1.54 Te3 | Bi0.46Sb1.54Te3 | (Bi0.23Sb0.77)2Te3 | Stoichiometric Formula | 2021 | 400 | 371.64 | 241.93 | 21.75214 | 0.9309709 | 0.9346
5953 | ESTM | https://doi.org/10.1021/acsaem.1c01830 | Bi0.46 Sb1.54 Te3 | Bi0.46Sb1.54Te3 | (Bi0.23Sb0.77)2Te3 | Stoichiometric Formula | 2021 | 450 | 327.06 | 220.32 | 15.87579 | 0.6789038 | 1.0523
5954 | ESTM | https://doi.org/10.1021/acsaem.1c01830 | Bi0.46 Sb1.54 Te3 | Bi0.46Sb1.54Te3 | (Bi0.23Sb0.77)2Te3 | Stoichiometric Formula | 2021 | 500 | 308.82 | 186.74 | 10.76912 | 0.4524839 | 1.19
5955 | ESTM | https://doi.org/10.1021/acsaem.1c01155 | Cu2.2 Sn0.8 Sb0.2 Se3.2 | Cu2.2Sn0.8Sb0.2Se3.2 | Cu2.2Sn0.8Sb0.2Se3.2 | Stoichiometric Formula | 2021 | 300 | 2175.74 | 46.86 | 4.77762 | 0.04110959 | 3.4865
5956 | ESTM | https://doi.org/10.1021/acsaem.1c01155 | Cu2.2 Sn0.8 Sb0.2 Se3.2 | Cu2.2Sn0.8Sb0.2Se3.2 | Cu2.2Sn0.8Sb0.2Se3.2 | Stoichiometric Formula | 2021 | 372 | 1914.5 | 56 | 6.003872 | 0.06830093 | 3.27
5957 | ESTM | https://doi.org/10.1021/acsaem.1c01155 | Cu2.2 Sn0.8 Sb0.2 Se3.2 | Cu2.2Sn0.8Sb0.2Se3.2 | Cu2.2Sn0.8Sb0.2Se3.2 | Stoichiometric Formula | 2021 | 473 | 1603.72 | 68.57 | 7.540443 | 0.1199674 | 2.973
5958 | ESTM | https://doi.org/10.1021/acsaem.1c01155 | Cu2.2 Sn0.8 Sb0.2 Se3.2 | Cu2.2Sn0.8Sb0.2Se3.2 | Cu2.2Sn0.8Sb0.2Se3.2 | Stoichiometric Formula | 2021 | 523 | 1468 | 75 | 8.2575 | 0.1542383 | 2.8
5959 | ESTM | https://doi.org/10.1021/acsaem.1c01155 | Cu2.2 Sn0.8 Sb0.2 Se3.2 | Cu2.2Sn0.8Sb0.2Se3.2 | Cu2.2Sn0.8Sb0.2Se3.2 | Stoichiometric Formula | 2021 | 622 | 1291.55 | 87.43 | 9.872615 | 0.2386617 | 2.573
5960 | ESTM | https://doi.org/10.1021/acsaem.1c01155 | Cu2.2 Sn0.8 Sb0.2 Se3.2 | Cu2.2Sn0.8Sb0.2Se3.2 | Cu2.2Sn0.8Sb0.2Se3.2 | Stoichiometric Formula | 2021 | 723 | 961.4 | 111 | 11.8454094 | 0.3892832271 | 2.2
5961 | ESTM | https://doi.org/10.1021/acsaem.1c01155 | Cu2.5 Sn0.5 Sb0.5 Se3.5 | Cu2.5Sn0.5Sb0.5Se3.5 | Cu2.5Sn0.5Sb0.5Se3.5 | Stoichiometric Formula | 2021 | 300 | 5327.16 | 28 | 4.17649344 | 0.02359601 | 5.31
5962 | ESTM | https://doi.org/10.1021/acsaem.1c01155 | Cu2.5 Sn0.5 Sb0.5 Se3.5 | Cu2.5Sn0.5Sb0.5Se3.5 | Cu2.5Sn0.5Sb0.5Se3.5 | Stoichiometric Formula | 2021 | 372 | 4551.13 | 34.29 | 5.351237 | 0.03960488 | 5.0263
5963 | ESTM | https://doi.org/10.1021/acsaem.1c01155 | Cu2.5 Sn0.5 Sb0.5 Se3.5 | Cu2.5Sn0.5Sb0.5Se3.5 | Cu2.5Sn0.5Sb0.5Se3.5 | Stoichiometric Formula | 2021 | 473 | 3701.49 | 42.86 | 6.799562 | 0.06924436 | 4.6447
5964 | ESTM | https://doi.org/10.1021/acsaem.1c01155 | Cu2.5 Sn0.5 Sb0.5 Se3.5 | Cu2.5Sn0.5Sb0.5Se3.5 | Cu2.5Sn0.5Sb0.5Se3.5 | Stoichiometric Formula | 2021 | 523 | 3354.6 | 46.86 | 7.366231 | 0.08598841 | 4.4803
5965 | ESTM | https://doi.org/10.1021/acsaem.1c01155 | Cu2.5 Sn0.5 Sb0.5 Se3.5 | Cu2.5Sn0.5Sb0.5Se3.5 | Cu2.5Sn0.5Sb0.5Se3.5 | Stoichiometric Formula | 2021 | 622 | 2756 | 56.6 | 8.82901136 | 0.14 | 4.06
5966 | ESTM | https://doi.org/10.1021/acsaem.1c01155 | Cu2.5 Sn0.5 Sb0.5 Se3.5 | Cu2.5Sn0.5Sb0.5Se3.5 | Cu2.5Sn0.5Sb0.5Se3.5 | Stoichiometric Formula | 2021 | 723 | 2113 | 74.29 | 11.66166 | 0.2418639 | 3.486
5967 | ESTM | https://doi.org/10.1021/acsaem.1c01155 | Cu2.8 Sn0.2 Sb0.8 Se3.8 | Cu2.8Sn0.2Sb0.8Se3.8 | Cu2.8Sn0.2Sb0.8Se3.8 | Stoichiometric Formula | 2021 | 300 | 4290.21 | 36 | 5.56011216 | 0.02905982 | 5.74
5968 | ESTM | https://doi.org/10.1021/acsaem.1c01155 | Cu2.8 Sn0.2 Sb0.8 Se3.8 | Cu2.8Sn0.2Sb0.8Se3.8 | Cu2.8Sn0.2Sb0.8Se3.8 | Stoichiometric Formula | 2021 | 372 | 3701.49 | 44.57 | 7.352954 | 0.05220036 | 5.24
5969 | ESTM | https://doi.org/10.1021/acsaem.1c01155 | Cu2.8 Sn0.2 Sb0.8 Se3.8 | Cu2.8Sn0.2Sb0.8Se3.8 | Cu2.8Sn0.2Sb0.8Se3.8 | Stoichiometric Formula | 2021 | 473 | 3000 | 54.29 | 8.8422123 | 0.09186765 | 4.5526
5970 | ESTM | https://doi.org/10.1021/acsaem.1c01155 | Cu2.8 Sn0.2 Sb0.8 Se3.8 | Cu2.8Sn0.2Sb0.8Se3.8 | Cu2.8Sn0.2Sb0.8Se3.8 | Stoichiometric Formula | 2021 | 523 | 2675.16 | 58.86 | 9.268091 | 0.114052 | 4.25
5971 | ESTM | https://doi.org/10.1021/acsaem.1c01155 | Cu2.8 Sn0.2 Sb0.8 Se3.8 | Cu2.8Sn0.2Sb0.8Se3.8 | Cu2.8Sn0.2Sb0.8Se3.8 | Stoichiometric Formula | 2021 | 622 | 2197.25 | 72.57 | 11.57161 | 0.1922934 | 3.743
5972 | ESTM | https://doi.org/10.1021/acsaem.1c01155 | Cu2.8 Sn0.2 Sb0.8 Se3.8 | Cu2.8Sn0.2Sb0.8Se3.8 | Cu2.8Sn0.2Sb0.8Se3.8 | Stoichiometric Formula | 2021 | 723 | 1718.08 | 88.57 | 13.47773 | 0.3211944 | 3.0338
5973 | ESTM | https://doi.org/10.1021/acsaem.1c01155 | Cu2 Sn1 Se3 | Cu2SnSe3 | Cu2SnSe3 | Stoichiometric Formula | 2021 | 300 | 17.18 | 181.14 | 0.563705 | 0.005820593 | 2.9054
5974 | ESTM | https://doi.org/10.1021/acsaem.1c01155 | Cu2 Sn1 Se3 | Cu2SnSe3 | Cu2SnSe3 | Stoichiometric Formula | 2021 | 372 | 17.35 | 192.57 | 0.6433936 | 0.01086587 | 2.2027
5975 | ESTM | https://doi.org/10.1021/acsaem.1c01155 | Cu2 Sn1 Se3 | Cu2SnSe3 | Cu2SnSe3 | Stoichiometric Formula | 2021 | 473 | 21.33 | 200 | 0.8532 | 0.02402164 | 1.68
5976 | ESTM | https://doi.org/10.1021/acsaem.1c01155 | Cu2 Sn1 Se3 | Cu2SnSe3 | Cu2SnSe3 | Stoichiometric Formula | 2021 | 523 | 26.49 | 204 | 1.10240784 | 0.03835291 | 1.5033
5977 | ESTM | https://doi.org/10.1021/acsaem.1c01155 | Cu2 Sn1 Se3 | Cu2SnSe3 | Cu2SnSe3 | Stoichiometric Formula | 2021 | 622 | 40.84 | 212.57 | 1.845396 | 0.08967473 | 1.28
5978 | ESTM | https://doi.org/10.1021/acsaem.1c01155 | Cu2 Sn1 Se3 | Cu2SnSe3 | Cu2SnSe3 | Stoichiometric Formula | 2021 | 723 | 53.27 | 217.71 | 2.524873 | 0.165953 | 1.1
5979 | ESTM | https://doi.org/10.1021/acsaem.1c01155 | Cu3 Sb1 Se4 | Cu3SbSe4 | Cu3SbSe4 | Stoichiometric Formula | 2021 | 300 | 44.62 | 380 | 6.443128 | 0.05710305 | 3.385
5980 | ESTM | https://doi.org/10.1021/acsaem.1c01155 | Cu3 Sb1 Se4 | Cu3SbSe4 | Cu3SbSe4 | Stoichiometric Formula | 2021 | 523 | 30.4 | 295.4 | 2.652739264 | 0.087 | 1.58
5981 | ESTM | https://doi.org/10.1021/acsaem.1c01155 | Cu5 Sn1 Sb1 Se6.3 | Cu5Sn1Sb1Se6.3 | Cu5SnSbSe6.3 | Stoichiometric Formula | 2021 | 300 | 1853.45 | 37.47 | 2.602245 | 0.02847719 | 2.7414
5982 | ESTM | https://doi.org/10.1021/acsaem.1c01155 | Cu5 Sn1 Sb1 Se6.3 | Cu5Sn1Sb1Se6.3 | Cu5SnSbSe6.3 | Stoichiometric Formula | 2021 | 373 | 1758.62 | 41.95 | 3.094824 | 0.04319598 | 2.6724
5983 | ESTM | https://doi.org/10.1021/acsaem.1c01155 | Cu5 Sn1 Sb1 Se6.3 | Cu5Sn1Sb1Se6.3 | Cu5SnSbSe6.3 | Stoichiometric Formula | 2021 | 473 | 1482.76 | 51.95 | 4.001676 | 0.07955251 | 2.3793
5984 | ESTM | https://doi.org/10.1021/acsaem.1c01155 | Cu5 Sn1 Sb1 Se6.3 | Cu5Sn1Sb1Se6.3 | Cu5SnSbSe6.3 | Stoichiometric Formula | 2021 | 573 | 1241.38 | 65.17 | 5.272301 | 0.1322402 | 2.2845
5985 | ESTM | https://doi.org/10.1021/acsaem.1c01155 | Cu5 Sn1 Sb1 Se6.3 | Cu5Sn1Sb1Se6.3 | Cu5SnSbSe6.3 | Stoichiometric Formula | 2021 | 673 | 1017.24 | 83.12 | 7.028044 | 0.2295721 | 2.0603
5986 | ESTM | https://doi.org/10.1021/acsaem.1c01155 | Cu5 Sn1 Sb1 Se6.3 | Cu5Sn1Sb1Se6.3 | Cu5SnSbSe6.3 | Stoichiometric Formula | 2021 | 723 | 807.69 | 93.87 | 7.117023 | 0.298 | 1.86
5987 | ESTM | https://doi.org/10.1021/acsaem.1c01155 | Cu5 Sn1 Sb1 Se6.58 | Cu5Sn1Sb1Se6.58 | Cu5SnSbSe6.58 | Stoichiometric Formula | 2021 | 300 | 3362.07 | 30.34 | 3.094838 | 0.02226022 | 4.1709
5988 | ESTM | https://doi.org/10.1021/acsaem.1c01155 | Cu5 Sn1 Sb1 Se6.58 | Cu5Sn1Sb1Se6.58 | Cu5SnSbSe6.58 | Stoichiometric Formula | 2021 | 373 | 2965.52 | 35.52 | 3.741509 | 0.03526603 | 3.9573
5989 | ESTM | https://doi.org/10.1021/acsaem.1c01155 | Cu5 Sn1 Sb1 Se6.58 | Cu5Sn1Sb1Se6.58 | Cu5SnSbSe6.58 | Stoichiometric Formula | 2021 | 473 | 2465.52 | 45.52 | 5.108731 | 0.06668037 | 3.6239
5990 | ESTM | https://doi.org/10.1021/acsaem.1c01155 | Cu5 Sn1 Sb1 Se6.58 | Cu5Sn1Sb1Se6.58 | Cu5SnSbSe6.58 | Stoichiometric Formula | 2021 | 573 | 2043.1 | 55.86 | 6.375166 | 0.1079292 | 3.3846
5991 | ESTM | https://doi.org/10.1021/acsaem.1c01155 | Cu5 Sn1 Sb1 Se6.58 | Cu5Sn1Sb1Se6.58 | Cu5SnSbSe6.58 | Stoichiometric Formula | 2021 | 673 | 1646.55 | 71.49 | 8.415221 | 0.1920658 | 2.9487
5992 | ESTM | https://doi.org/10.1021/acsaem.1c01155 | Cu5 Sn1 Sb1 Se6.58 | Cu5Sn1Sb1Se6.58 | Cu5SnSbSe6.58 | Stoichiometric Formula | 2021 | 723 | 1413.79 | 78.62 | 8.738784 | 0.2431644 | 2.5983
5993 | ESTM | https://doi.org/10.1021/acsaem.1c01155 | Cu5 Sn1 Sb1 Se6.79 | Cu5Sn1Sb1Se6.79 | Cu5SnSbSe6.79 | Stoichiometric Formula | 2021 | 300 | 4434.78 | 30.34 | 4.082284 | 0.02592475 | 4.724
5994 | ESTM | https://doi.org/10.1021/acsaem.1c01155 | Cu5 Sn1 Sb1 Se6.79 | Cu5Sn1Sb1Se6.79 | Cu5SnSbSe6.79 | Stoichiometric Formula | 2021 | 373 | 3853.45 | 37.59 | 5.444956 | 0.04496278 | 4.517
5995 | ESTM | https://doi.org/10.1021/acsaem.1c01155 | Cu5 Sn1 Sb1 Se6.79 | Cu5Sn1Sb1Se6.79 | Cu5SnSbSe6.79 | Stoichiometric Formula | 2021 | 473 | 3163.79 | 47.47 | 7.129287 | 0.08082821 | 4.172
5996 | ESTM | https://doi.org/10.1021/acsaem.1c01155 | Cu5 Sn1 Sb1 Se6.79 | Cu5Sn1Sb1Se6.79 | Cu5SnSbSe6.79 | Stoichiometric Formula | 2021 | 573 | 2603.45 | 56.44 | 8.293221 | 0.1244309 | 3.819
5997 | ESTM | https://doi.org/10.1021/acsaem.1c01155 | Cu5 Sn1 Sb1 Se6.79 | Cu5Sn1Sb1Se6.79 | Cu5SnSbSe6.79 | Stoichiometric Formula | 2021 | 673 | 2103.45 | 66.67 | 9.349602 | 0.1829152 | 3.44
5998 | ESTM | https://doi.org/10.1021/acsaem.1c01155 | Cu5 Sn1 Sb1 Se6.79 | Cu5Sn1Sb1Se6.79 | Cu5SnSbSe6.79 | Stoichiometric Formula | 2021 | 723 | 1758.62 | 76.9 | 10.39979 | 0.2376438 | 3.164
5999 | ESTM | https://doi.org/10.1021/acsaem.1c01155 | Cu5 Sn1 Sb1 Se7 | Cu5SnSbSe7 | Cu5SnSbSe7 | Stoichiometric Formula | 2021 | 300 | 5278.26 | 28.62 | 4.323446 | 0.02462567 | 5.267
6000 | ESTM | https://doi.org/10.1021/acsaem.1c01155 | Cu5 Sn1 Sb1 Se7 | Cu5SnSbSe7 | Cu5SnSbSe7 | Stoichiometric Formula | 2021 | 373 | 4573.91 | 34.25 | 5.365482 | 0.03975616 | 5.034
6001 | ESTM | https://doi.org/10.1021/acsaem.1c01155 | Cu5 Sn1 Sb1 Se7 | Cu5SnSbSe7 | Cu5SnSbSe7 | Stoichiometric Formula | 2021 | 473 | 3705 | 43.79 | 7.104575 | 0.07259589 | 4.629
6002 | ESTM | https://doi.org/10.1021/acsaem.1c01155 | Cu5 Sn1 Sb1 Se7 | Cu5SnSbSe7 | Cu5SnSbSe7 | Stoichiometric Formula | 2021 | 573 | 3034.78 | 52.53 | 8.374175 | 0.1119944 | 4.2845
6003 | ESTM | https://doi.org/10.1021/acsaem.1c01155 | Cu5 Sn1 Sb1 Se7 | Cu5SnSbSe7 | Cu5SnSbSe7 | Stoichiometric Formula | 2021 | 673 | 2426.09 | 64.83 | 10.19668 | 0.1804936 | 3.802
6004 | ESTM | https://doi.org/10.1021/acsaem.1c01155 | Cu5 Sn1 Sb1 Se7 | Cu5SnSbSe7 | Cu5SnSbSe7 | Stoichiometric Formula | 2021 | 723 | 2069.57 | 74.71 | 11.55148 | 0.2404064 | 3.474
6005 | ESTM | https://doi.org/10.1021/acsaem.1c01830 | Er0.01 Bi0.4577 Sb1.5323 Te3 | Er0.01Bi0.4577Sb1.5323Te3 | Er0.01(Bi0.23Sb0.77)1.99Te3 | Stoichiometric Formula | 2021 | 300 | 576.47 | 241.24 | 33.54867 | 1.167587 | 0.862
6006 | ESTM | https://doi.org/10.1021/acsaem.1c01830 | Er0.01 Bi0.4577 Sb1.5323 Te3 | Er0.01Bi0.4577Sb1.5323Te3 | Er0.01(Bi0.23Sb0.77)1.99Te3 | Stoichiometric Formula | 2021 | 350 | 462.28 | 241.79 | 27.026 | 1.099001 | 0.8607
6007 | ESTM | https://doi.org/10.1021/acsaem.1c01830 | Er0.01 Bi0.4577 Sb1.5323 Te3 | Er0.01Bi0.4577Sb1.5323Te3 | Er0.01(Bi0.23Sb0.77)1.99Te3 | Stoichiometric Formula | 2021 | 400 | 383.53 | 242.89 | 22.62656 | 0.9752829 | 0.928
6008 | ESTM | https://doi.org/10.1021/acsaem.1c01830 | Er0.01 Bi0.4577 Sb1.5323 Te3 | Er0.01Bi0.4577Sb1.5323Te3 | Er0.01(Bi0.23Sb0.77)1.99Te3 | Stoichiometric Formula | 2021 | 450 | 334.71 | 222.11 | 16.5122 | 0.6927549 | 1.0726
6009 | ESTM | https://doi.org/10.1021/acsaem.1c01830 | Er0.01 Bi0.4577 Sb1.5323 Te3 | Er0.01Bi0.4577Sb1.5323Te3 | Er0.01(Bi0.23Sb0.77)1.99Te3 | Stoichiometric Formula | 2021 | 500 | 310 | 195.83 | 11.88831 | 0.4716086 | 1.2604
6010 | ESTM | https://doi.org/10.1021/acsaem.1c01830 | Er0.02 Bi0.4554 Sb1.5246 Te3 | Er0.02Bi0.4554Sb1.5246Te3 | Er0.02(Bi0.23Sb0.77)1.98Te3 | Stoichiometric Formula | 2021 | 300 | 606.5 | 225 | 30.7040625 | 1.132991 | 0.813
6011 | ESTM | https://doi.org/10.1021/acsaem.1c01830 | Er0.02 Bi0.4554 Sb1.5246 Te3 | Er0.02Bi0.4554Sb1.5246Te3 | Er0.02(Bi0.23Sb0.77)1.98Te3 | Stoichiometric Formula | 2021 | 350 | 495.61 | 236.15 | 27.63859 | 1.20783 | 0.8009
6012 | ESTM | https://doi.org/10.1021/acsaem.1c01830 | Er0.02 Bi0.4554 Sb1.5246 Te3 | Er0.02Bi0.4554Sb1.5246Te3 | Er0.02(Bi0.23Sb0.77)1.98Te3 | Stoichiometric Formula | 2021 | 400 | 407.31 | 237.52 | 22.9787 | 1.087878 | 0.8449
6013 | ESTM | https://doi.org/10.1021/acsaem.1c01830 | Er0.02 Bi0.4554 Sb1.5246 Te3 | Er0.02Bi0.4554Sb1.5246Te3 | Er0.02(Bi0.23Sb0.77)1.98Te3 | Stoichiometric Formula | 2021 | 450 | 350 | 222.11 | 17.2665 | 0.8190938 | 0.9486
6014 | ESTM | https://doi.org/10.1021/acsaem.1c01830 | Er0.02 Bi0.4554 Sb1.5246 Te3 | Er0.02Bi0.4554Sb1.5246Te3 | Er0.02(Bi0.23Sb0.77)1.98Te3 | Stoichiometric Formula | 2021 | 500 | 317.84 | 192.39 | 11.7645 | 0.5449556 | 1.0794
6015 | ESTM | https://doi.org/10.1021/acsaem.1c01830 | Er0.03 Bi0.4531 Sb1.5169 Te3 | Er0.03Bi0.4531Sb1.5169Te3 | Er0.03(Bi0.23Sb0.77)1.97Te3 | Stoichiometric Formula | 2021 | 300 | 623 | 216.5 | 29.20141175 | 1.05 | 0.84
6016 | ESTM | https://doi.org/10.1021/acsaem.1c01830 | Er0.03 Bi0.4531 Sb1.5169 Te3 | Er0.03Bi0.4531Sb1.5169Te3 | Er0.03(Bi0.23Sb0.77)1.97Te3 | Stoichiometric Formula | 2021 | 350 | 503.22 | 235.73 | 27.96325 | 1.187327 | 0.8243
6017 | ESTM | https://doi.org/10.1021/acsaem.1c01830 | Er0.03 Bi0.4531 Sb1.5169 Te3 | Er0.03Bi0.4531Sb1.5169Te3 | Er0.03(Bi0.23Sb0.77)1.97Te3 | Stoichiometric Formula | 2021 | 400 | 411.4 | 234.63 | 22.64808 | 1.04345 | 0.8682
6018 | ESTM | https://doi.org/10.1021/acsaem.1c01830 | Er0.03 Bi0.4531 Sb1.5169 Te3 | Er0.03Bi0.4531Sb1.5169Te3 | Er0.03(Bi0.23Sb0.77)1.97Te3 | Stoichiometric Formula | 2021 | 450 | 355.26 | 221.42 | 17.41727 | 0.7957127 | 0.985
6019 | ESTM | https://doi.org/10.1021/acsaem.1c01830 | Er0.03 Bi0.4531 Sb1.5169 Te3 | Er0.03Bi0.4531Sb1.5169Te3 | Er0.03(Bi0.23Sb0.77)1.97Te3 | Stoichiometric Formula | 2021 | 500 | 316 | 196.9 | 12.25119676 | 0.5459535 | 1.122
6020 | ESTM | https://doi.org/10.1021/acsaem.1c02293 | Nb0.75 Ta0.25 Co1 Sn0.9 Sb0.1 | Ta0.25Nb0.75Co1Sn0.9Sb0.1 | Nb0.75Ta0.25CoSn0.9Sb0.1 | Stoichiometric Formula | 2021 | 338 | 1219.86 | -105 | 13.4489565 | 0.09875619 | 4.603
6021 | ESTM | https://doi.org/10.1021/acsaem.1c02293 | Nb0.75 Ta0.25 Co1 Sn0.9 Sb0.1 | Ta0.25Nb0.75Co1Sn0.9Sb0.1 | Nb0.75Ta0.25CoSn0.9Sb0.1 | Stoichiometric Formula | 2021 | 430 | 1160.28 | -120 | 16.708032 | 0.1600101 | 4.49
6022 | ESTM | https://doi.org/10.1021/acsaem.1c02293 | Nb0.75 Ta0.25 Co1 Sn0.9 Sb0.1 | Ta0.25Nb0.75Co1Sn0.9Sb0.1 | Nb0.75Ta0.25CoSn0.9Sb0.1 | Stoichiometric Formula | 2021 | 530 | 1059.57 | -134.04 | 19.037 | 0.2321906 | 4.3454
6023 | ESTM | https://doi.org/10.1021/acsaem.1c02293 | Nb0.75 Ta0.25 Co1 Sn0.9 Sb0.1 | Ta0.25Nb0.75Co1Sn0.9Sb0.1 | Nb0.75Ta0.25CoSn0.9Sb0.1 | Stoichiometric Formula | 2021 | 628 | 960.28 | -149.23 | 21.38504 | 0.3208574 | 4.1856
6024 | ESTM | https://doi.org/10.1021/acsaem.1c02293 | Nb0.75 Ta0.25 Co1 Sn0.9 Sb0.1 | Ta0.25Nb0.75Co1Sn0.9Sb0.1 | Nb0.75Ta0.25CoSn0.9Sb0.1 | Stoichiometric Formula | 2021 | 728 | 872.34 | -160.95 | 22.59788 | 0.4211468 | 3.9063
6025 | ESTM | https://doi.org/10.1021/acsaem.1c02293 | Nb0.75 Ta0.25 Co1 Sn0.9 Sb0.1 | Ta0.25Nb0.75Co1Sn0.9Sb0.1 | Nb0.75Ta0.25CoSn0.9Sb0.1 | Stoichiometric Formula | 2021 | 826 | 804.26 | -172.76 | 24.00396 | 0.532762 | 3.7216
6026 | ESTM | https://doi.org/10.1021/acsaem.1c02293 | Nb0.75 Ta0.25 Co1 Sn0.9 Sb0.1 | Ta0.25Nb0.75Co1Sn0.9Sb0.1 | Nb0.75Ta0.25CoSn0.9Sb0.1 | Stoichiometric Formula | 2021 | 924 | 734.75 | -181.9 | 24.31112 | 0.631582 | 3.5567
6027 | ESTM | https://doi.org/10.1021/acsaem.1c02293 | Nb0.85 Ta0.15 Co1 Sn0.9 Sb0.1 | Ta0.15Nb0.85Co1Sn0.9Sb0.1 | Nb0.85Ta0.15CoSn0.9Sb0.1 | Stoichiometric Formula | 2021 | 338 | 1259.57 | -103.27 | 13.43293 | 0.09118226 | 4.9794
6028 | ESTM | https://doi.org/10.1021/acsaem.1c02293 | Nb0.85 Ta0.15 Co1 Sn0.9 Sb0.1 | Ta0.15Nb0.85Co1Sn0.9Sb0.1 | Nb0.85Ta0.15CoSn0.9Sb0.1 | Stoichiometric Formula | 2021 | 430 | 1211.35 | -114.42 | 15.85892 | 0.1419512 | 4.804
6029 | ESTM | https://doi.org/10.1021/acsaem.1c02293 | Nb0.85 Ta0.15 Co1 Sn0.9 Sb0.1 | Ta0.15Nb0.85Co1Sn0.9Sb0.1 | Nb0.85Ta0.15CoSn0.9Sb0.1 | Stoichiometric Formula | 2021 | 530 | 1119.15 | -130.29 | 18.99811 | 0.2144165 | 4.696
6030 | ESTM | https://doi.org/10.1021/acsaem.1c02293 | Nb0.85 Ta0.15 Co1 Sn0.9 Sb0.1 | Ta0.15Nb0.85Co1Sn0.9Sb0.1 | Nb0.85Ta0.15CoSn0.9Sb0.1 | Stoichiometric Formula | 2021 | 628 | 1028.37 | -143.24 | 21.09978 | 0.2992472 | 4.428
6031 | ESTM | https://doi.org/10.1021/acsaem.1c02293 | Nb0.85 Ta0.15 Co1 Sn0.9 Sb0.1 | Ta0.15Nb0.85Co1Sn0.9Sb0.1 | Nb0.85Ta0.15CoSn0.9Sb0.1 | Stoichiometric Formula | 2021 | 728 | 936.17 | -154.1 | 22.23105 | 0.3796436 | 4.263
6032 | ESTM | https://doi.org/10.1021/acsaem.1c02293 | Nb0.85 Ta0.15 Co1 Sn0.9 Sb0.1 | Ta0.15Nb0.85Co1Sn0.9Sb0.1 | Nb0.85Ta0.15CoSn0.9Sb0.1 | Stoichiometric Formula | 2021 | 826 | 859.57 | -163.24 | 22.90522 | 0.4587708 | 4.124
6033 | ESTM | https://doi.org/10.1021/acsaem.1c02293 | Nb0.85 Ta0.15 Co1 Sn0.9 Sb0.1 | Ta0.15Nb0.85Co1Sn0.9Sb0.1 | Nb0.85Ta0.15CoSn0.9Sb0.1 | Stoichiometric Formula | 2021 | 924 | 788.65 | -171.24 | 23.12569 | 0.539055 | 3.964
6034 | ESTM | https://doi.org/10.1021/acsaem.1c02293 | Nb0.8 Ta0.2 Co1 Sn0.9 Sb0.1 | Ta0.2Nb0.8Co1Sn0.9Sb0.1 | Nb0.8Ta0.2CoSn0.9Sb0.1 | Stoichiometric Formula | 2021 | 338 | 1229.79 | -104.23 | 13.36031 | 0.09183088 | 4.9175
6035 | ESTM | https://doi.org/10.1021/acsaem.1c02293 | Nb0.8 Ta0.2 Co1 Sn0.9 Sb0.1 | Ta0.2Nb0.8Co1Sn0.9Sb0.1 | Nb0.8Ta0.2CoSn0.9Sb0.1 | Stoichiometric Formula | 2021 | 430 | 1181.56 | -116.15 | 15.94022 | 0.1450092 | 4.7268
6036 | ESTM | https://doi.org/10.1021/acsaem.1c02293 | Nb0.8 Ta0.2 Co1 Sn0.9 Sb0.1 | Ta0.2Nb0.8Co1Sn0.9Sb0.1 | Nb0.8Ta0.2CoSn0.9Sb0.1 | Stoichiometric Formula | 2021 | 530 | 1090.78 | -131.15 | 18.76177 | 0.2214641 | 4.49
6037 | ESTM | https://doi.org/10.1021/acsaem.1c02293 | Nb0.8 Ta0.2 Co1 Sn0.9 Sb0.1 | Ta0.2Nb0.8Co1Sn0.9Sb0.1 | Nb0.8Ta0.2CoSn0.9Sb0.1 | Stoichiometric Formula | 2021 | 628 | 995.74 | -145.19 | 20.99033 | 0.3033537 | 4.3454
6038 | ESTM | https://doi.org/10.1021/acsaem.1c02293 | Nb0.8 Ta0.2 Co1 Sn0.9 Sb0.1 | Ta0.2Nb0.8Co1Sn0.9Sb0.1 | Nb0.8Ta0.2CoSn0.9Sb0.1 | Stoichiometric Formula | 2021 | 728 | 903.64 | -156.19 | 22.04458 | 0.3834207 | 4.1856
6039 | ESTM | https://doi.org/10.1021/acsaem.1c02293 | Nb0.8 Ta0.2 Co1 Sn0.9 Sb0.1 | Ta0.2Nb0.8Co1Sn0.9Sb0.1 | Nb0.8Ta0.2CoSn0.9Sb0.1 | Stoichiometric Formula | 2021 | 826 | 824.11 | -165.14 | 22.47448 | 0.4640981 | 4
6040 | ESTM | https://doi.org/10.1021/acsaem.1c02293 | Nb0.8 Ta0.2 Co1 Sn0.9 Sb0.1 | Ta0.2Nb0.8Co1Sn0.9Sb0.1 | Nb0.8Ta0.2CoSn0.9Sb0.1 | Stoichiometric Formula | 2021 | 924 | 748.94 | -173.9 | 22.64885 | 0.5427689 | 3.8557
6041 | ESTM | https://doi.org/10.1021/acsaem.1c02293 | Nb0.95 Ta0.05 Co1 Sn0.9 Sb0.1 | Ta0.05Nb0.95Co1Sn0.9Sb0.1 | Nb0.95Ta0.05CoSn0.9Sb0.1 | Stoichiometric Formula | 2021 | 338 | 1400 | -89.3 | 11.164286 | 0.06784482 | 5.562
6042 | ESTM | https://doi.org/10.1021/acsaem.1c02293 | Nb0.95 Ta0.05 Co1 Sn0.9 Sb0.1 | Ta0.05Nb0.95Co1Sn0.9Sb0.1 | Nb0.95Ta0.05CoSn0.9Sb0.1 | Stoichiometric Formula | 2021 | 430 | 1350.35 | -102.885 | 14.29389 | 0.1171854 | 5.245
6043 | ESTM | https://doi.org/10.1021/acsaem.1c02293 | Nb0.95 Ta0.05 Co1 Sn0.9 Sb0.1 | Ta0.05Nb0.95Co1Sn0.9Sb0.1 | Nb0.95Ta0.05CoSn0.9Sb0.1 | Stoichiometric Formula | 2021 | 530 | 1270.92 | -119.04 | 18.0096 | 0.1925073 | 4.9583
6044 | ESTM | https://doi.org/10.1021/acsaem.1c02293 | Nb0.95 Ta0.05 Co1 Sn0.9 Sb0.1 | Ta0.05Nb0.95Co1Sn0.9Sb0.1 | Nb0.95Ta0.05CoSn0.9Sb0.1 | Stoichiometric Formula | 2021 | 628 | 1170.21 | -133.27 | 20.78397 | 0.2738635 | 4.766
6045 | ESTM | https://doi.org/10.1021/acsaem.1c02293 | Nb0.95 Ta0.05 Co1 Sn0.9 Sb0.1 | Ta0.05Nb0.95Co1Sn0.9Sb0.1 | Nb0.95Ta0.05CoSn0.9Sb0.1 | Stoichiometric Formula | 2021 | 728 | 1060.99 | -145.14 | 22.35041 | 0.3574495 | 4.552
6046 | ESTM | https://doi.org/10.1021/acsaem.1c02293 | Nb0.95 Ta0.05 Co1 Sn0.9 Sb0.1 | Ta0.05Nb0.95Co1Sn0.9Sb0.1 | Nb0.95Ta0.05CoSn0.9Sb0.1 | Stoichiometric Formula | 2021 | 826 | 974.4 | -157 | 24.0179856 | 0.4566956 | 4.344
6047 | ESTM | https://doi.org/10.1021/acsaem.1c02293 | Nb0.95 Ta0.05 Co1 Sn0.9 Sb0.1 | Ta0.05Nb0.95Co1Sn0.9Sb0.1 | Nb0.95Ta0.05CoSn0.9Sb0.1 | Stoichiometric Formula | 2021 | 924 | 882.27 | -167.05 | 24.62036 | 0.536918 | 4.237
6048 | ESTM | https://doi.org/10.1021/acsaem.1c02293 | Nb0.9 Ta0.1 Co1 Sn0.9 Sb0.1 | Ta0.1Nb0.9Co1Sn0.9Sb0.1 | Nb0.9Ta0.1CoSn0.9Sb0.1 | Stoichiometric Formula | 2021 | 338 | 1343.26 | -100.96 | 13.69174 | 0.0869889 | 5.32
6049 | ESTM | https://doi.org/10.1021/acsaem.1c02293 | Nb0.9 Ta0.1 Co1 Sn0.9 Sb0.1 | Ta0.1Nb0.9Co1Sn0.9Sb0.1 | Nb0.9Ta0.1CoSn0.9Sb0.1 | Stoichiometric Formula | 2021 | 430 | 1293.62 | -111.1 | 15.96742 | 0.1369091 | 5.015
6050 | ESTM | https://doi.org/10.1021/acsaem.1c02293 | Nb0.9 Ta0.1 Co1 Sn0.9 Sb0.1 | Ta0.1Nb0.9Co1Sn0.9Sb0.1 | Nb0.9Ta0.1CoSn0.9Sb0.1 | Stoichiometric Formula | 2021 | 530 | 1211.35 | -125.77 | 19.16125 | 0.211163 | 4.8093
6051 | ESTM | https://doi.org/10.1021/acsaem.1c02293 | Nb0.9 Ta0.1 Co1 Sn0.9 Sb0.1 | Ta0.1Nb0.9Co1Sn0.9Sb0.1 | Nb0.9Ta0.1CoSn0.9Sb0.1 | Stoichiometric Formula | 2021 | 628 | 1121.99 | -139.05 | 21.69357 | 0.300343 | 4.536
6052 | ESTM | https://doi.org/10.1021/acsaem.1c02293 | Nb0.9 Ta0.1 Co1 Sn0.9 Sb0.1 | Ta0.1Nb0.9Co1Sn0.9Sb0.1 | Nb0.9Ta0.1CoSn0.9Sb0.1 | Stoichiometric Formula | 2021 | 728 | 1011.35 | -150.86 | 23.01705 | 0.3851606 | 4.3505
6053 | ESTM | https://doi.org/10.1021/acsaem.1c02293 | Nb0.9 Ta0.1 Co1 Sn0.9 Sb0.1 | Ta0.1Nb0.9Co1Sn0.9Sb0.1 | Nb0.9Ta0.1CoSn0.9Sb0.1 | Stoichiometric Formula | 2021 | 826 | 904.96 | -163.05 | 24.05864 | 0.4724782 | 4.206
6054 | ESTM | https://doi.org/10.1021/acsaem.1c02293 | Nb0.9 Ta0.1 Co1 Sn0.9 Sb0.1 | Ta0.1Nb0.9Co1Sn0.9Sb0.1 | Nb0.9Ta0.1CoSn0.9Sb0.1 | Stoichiometric Formula | 2021 | 924 | 839 | -173.9 | 25.37237519 | 0.5732048 | 4.09
6055 | ESTM | https://doi.org/10.1021/acsaem.1c02293 | Nb1 Co1 Sn0.9 Sb0.1 | Nb1Co1Sn0.9Sb0.1 | NbCoSn0.9Sb0.1 | Stoichiometric Formula | 2021 | 338 | 1490.78 | -85.7 | 10.94902 | 0.05516947 | 6.708
6056 | ESTM | https://doi.org/10.1021/acsaem.1c02293 | Nb1 Co1 Sn0.9 Sb0.1 | Nb1Co1Sn0.9Sb0.1 | NbCoSn0.9Sb0.1 | Stoichiometric Formula | 2021 | 430 | 1400 | -99.62 | 13.89380216 | 0.09671904 | 6.177
6057 | ESTM | https://doi.org/10.1021/acsaem.1c02293 | Nb1 Co1 Sn0.9 Sb0.1 | Nb1Co1Sn0.9Sb0.1 | NbCoSn0.9Sb0.1 | Stoichiometric Formula | 2021 | 530 | 1300 | -115.05 | 17.20745325 | 0.1574577 | 5.792
6058 | ESTM | https://doi.org/10.1021/acsaem.1c02293 | Nb1 Co1 Sn0.9 Sb0.1 | Nb1Co1Sn0.9Sb0.1 | NbCoSn0.9Sb0.1 | Stoichiometric Formula | 2021 | 628 | 1209.93 | -129.23 | 20.20631 | 0.2351748 | 5.3958
6059 | ESTM | https://doi.org/10.1021/acsaem.1c02293 | Nb1 Co1 Sn0.9 Sb0.1 | Nb1Co1Sn0.9Sb0.1 | NbCoSn0.9Sb0.1 | Stoichiometric Formula | 2021 | 728 | 1100 | -140 | 21.56 | 0.3100381 | 5.0625
6060 | ESTM | https://doi.org/10.1021/acsaem.1c02293 | Nb1 Co1 Sn0.9 Sb0.1 | Nb1Co1Sn0.9Sb0.1 | NbCoSn0.9Sb0.1 | Stoichiometric Formula | 2021 | 826 | 998.58 | -153.27 | 23.45833 | 0.4061496 | 4.7708
6061 | ESTM | https://doi.org/10.1021/acsaem.1c02293 | Nb1 Co1 Sn0.9 Sb0.1 | Nb1Co1Sn0.9Sb0.1 | NbCoSn0.9Sb0.1 | Stoichiometric Formula | 2021 | 924 | 907.8 | -160 | 23.23968 | 0.4744468 | 4.526
6062 | ESTM | https://doi.org/10.1021/acsaem.1c02442 | Sn1.03 Se0.08 Te0.92 | Sn1.03Te0.92Se0.08 | Sn1.03Se0.08Te0.92 | Stoichiometric Formula | 2021 | 323 | 5570.18 | 12.63 | 0.8885378 | 0.004549742 | 6.308
6063 | ESTM | https://doi.org/10.1021/acsaem.1c02442 | Sn1.03 Se0.08 Te0.92 | Sn1.03Te0.92Se0.08 | Sn1.03Se0.08Te0.92 | Stoichiometric Formula | 2021 | 423 | 3877.19 | 26.17 | 2.655367 | 0.02069422 | 5.4277
6064 | ESTM | https://doi.org/10.1021/acsaem.1c02442 | Sn1.03 Se0.08 Te0.92 | Sn1.03Te0.92Se0.08 | Sn1.03Se0.08Te0.92 | Stoichiometric Formula | 2021 | 523 | 2587.72 | 49.17 | 6.256302 | 0.07464289 | 4.3836
6065 | ESTM | https://doi.org/10.1021/acsaem.1c02442 | Sn1.03 Se0.08 Te0.92 | Sn1.03Te0.92Se0.08 | Sn1.03Se0.08Te0.92 | Stoichiometric Formula | 2021 | 623 | 1543.86 | 91.57 | 12.94537 | 0.2344262 | 3.4403
6066 | ESTM | https://doi.org/10.1021/acsaem.1c02442 | Sn1.03 Se0.08 Te0.92 | Sn1.03Te0.92Se0.08 | Sn1.03Se0.08Te0.92 | Stoichiometric Formula | 2021 | 723 | 894.74 | 129.7 | 15.0514 | 0.4037907 | 2.695
6067 | ESTM | https://doi.org/10.1021/acsaem.1c02442 | Sn1.03 Se0.08 Te0.92 | Sn1.03Te0.92Se0.08 | Sn1.03Se0.08Te0.92 | Stoichiometric Formula | 2021 | 823 | 658 | 157.2 | 16.26039072 | 0.54 | 2.52
6068 | ESTM | https://doi.org/10.1021/acsaem.1c02442 | Sn1.03 Se0.12 Te0.865 Br0.015 | Sn1.03Te0.865Se0.12Br0.015 | Sn1.03Se0.12Te0.865Br0.015 | Stoichiometric Formula | 2021 | 323 | 4921.05 | 18.27 | 1.76 | 0.01157198 | 4.5849
6069 | ESTM | https://doi.org/10.1021/acsaem.1c02442 | Sn1.03 Se0.12 Te0.865 Br0.015 | Sn1.03Te0.865Se0.12Br0.015 | Sn1.03Se0.12Te0.865Br0.015 | Stoichiometric Formula | 2021 | 423 | 3552.63 | 31.8 | 3.592562 | 0.03916128 | 3.8805
6070 | ESTM | https://doi.org/10.1021/acsaem.1c02442 | Sn1.03 Se0.12 Te0.865 Br0.015 | Sn1.03Te0.865Se0.12Br0.015 | Sn1.03Se0.12Te0.865Br0.015 | Stoichiometric Formula | 2021 | 523 | 2438.6 | 56 | 7.6474496 | 0.142 | 3.1
6071 | ESTM | https://doi.org/10.1021/acsaem.1c02442 | Sn1.03 Se0.12 Te0.865 Br0.015 | Sn1.03Te0.865Se0.12Br0.015 | Sn1.03Se0.12Te0.865Br0.015 | Stoichiometric Formula | 2021 | 623 | 1403.51 | 103.31 | 14.78 | 0.413 | 2.434
6072 | ESTM | https://doi.org/10.1021/acsaem.1c02442 | Sn1.03 Se0.12 Te0.865 Br0.015 | Sn1.03Te0.865Se0.12Br0.015 | Sn1.03Se0.12Te0.865Br0.015 | Stoichiometric Formula | 2021 | 723 | 807.02 | 144.2 | 16.84 | 0.572 | 2.0818
6073 | ESTM | https://doi.org/10.1021/acsaem.1c02442 | Sn1.03 Se0.12 Te0.865 Br0.015 | Sn1.03Te0.865Se0.12Br0.015 | Sn1.03Se0.12Te0.865Br0.015 | Stoichiometric Formula | 2021 | 823 | 631.58 | 164.5 | 17.09071 | 0.6675679 | 2.107
6074 | ESTM | https://doi.org/10.1021/acsaem.1c02442 | Sn1.03 Se0.12 Te0.875 Br0.005 | Sn1.03Te0.875Se0.12Br0.005 | Sn1.03Se0.12Te0.875Br0.005 | Stoichiometric Formula | 2021 | 323 | 5614.04 | 21.2 | 2.523174 | 0.01642453 | 4.962
6075 | ESTM | https://doi.org/10.1021/acsaem.1c02442 | Sn1.03 Se0.12 Te0.875 Br0.005 | Sn1.03Te0.875Se0.12Br0.005 | Sn1.03Se0.12Te0.875Br0.005 | Stoichiometric Formula | 2021 | 423 | 3903.51 | 34.74 | 4.71102 | 0.04750325 | 4.195
6076 | ESTM | https://doi.org/10.1021/acsaem.1c02442 | Sn1.03 Se0.12 Te0.875 Br0.005 | Sn1.03Te0.875Se0.12Br0.005 | Sn1.03Se0.12Te0.875Br0.005 | Stoichiometric Formula | 2021 | 723 | 842.11 | 151.13 | 18.42 | 0.6103419 | 2.182
6077 | ESTM | https://doi.org/10.1021/acsaem.1c02442 | Sn1.03 Se0.12 Te0.875 Br0.005 | Sn1.03Te0.875Se0.12Br0.005 | Sn1.03Se0.12Te0.875Br0.005 | Stoichiometric Formula | 2021 | 823 | 666.67 | 163 | 17.71275523 | 0.6626181 | 2.2
6078 | ESTM | https://doi.org/10.1021/acsaem.1c02442 | Sn1.03 Se0.12 Te0.87 Br0.01 | Sn1.03Te0.87Se0.12Br0.01 | Sn1.03Se0.12Te0.87Br0.01 | Stoichiometric Formula | 2021 | 323 | 6096.49 | 20.75 | 2.62492 | 0.01839152 | 4.61
6079 | ESTM | https://doi.org/10.1021/acsaem.1c02442 | Sn1.03 Se0.12 Te0.87 Br0.01 | Sn1.03Te0.87Se0.12Br0.01 | Sn1.03Se0.12Te0.87Br0.01 | Stoichiometric Formula | 2021 | 423 | 4500 | 33.2 | 4.96008 | 0.0535479 | 3.9182
6080 | ESTM | https://doi.org/10.1021/acsaem.1c02442 | Sn1.03 Se0.12 Te0.88 | Sn1.03Te0.88Se0.12 | Sn1.03Se0.12Te0.88 | Stoichiometric Formula | 2021 | 323 | 5289.47 | 13.53 | 0.9682951 | 0.006057119 | 5.1635
6081 | ESTM | https://doi.org/10.1021/acsaem.1c02442 | Sn1.03 Se0.12 Te0.88 | Sn1.03Te0.88Se0.12 | Sn1.03Se0.12Te0.88 | Stoichiometric Formula | 2021 | 423 | 3692.98 | 26.62 | 2.616936 | 0.02482538 | 4.459
6082 | ESTM | https://doi.org/10.1021/acsaem.1c02442 | Sn1.03 Se0.12 Te0.88 | Sn1.03Te0.88Se0.12 | Sn1.03Se0.12Te0.88 | Stoichiometric Formula | 2021 | 523 | 2475 | 49.62 | 6.09380739 | 0.08722116 | 3.654
6083 | ESTM | https://doi.org/10.1021/acsaem.1c02442 | Sn1.03 Se0.12 Te0.88 | Sn1.03Te0.88Se0.12 | Sn1.03Se0.12Te0.88 | Stoichiometric Formula | 2021 | 623 | 1500 | 88.2 | 11.66886 | 0.2518081 | 2.887
6084 | ESTM | https://doi.org/10.1021/acsaem.1c02442 | Sn1.03 Se0.12 Te0.88 | Sn1.03Te0.88Se0.12 | Sn1.03Se0.12Te0.88 | Stoichiometric Formula | 2021 | 723 | 850.88 | 135 | 15.507288 | 0.4883175 | 2.296
6085 | ESTM | https://doi.org/10.1021/acsaem.1c02442 | Sn1.03 Se0.12 Te0.88 | Sn1.03Te0.88Se0.12 | Sn1.03Se0.12Te0.88 | Stoichiometric Formula | 2021 | 823 | 640.5 | 152.5 | 14.89563 | 0.5497355 | 2.23
6086 | ESTM | https://doi.org/10.1021/acsaem.1c02442 | Sn1.03 Se0.15 Te0.85 | Sn1.03Te0.85Se0.15 | Sn1.03Se0.15Te0.85 | Stoichiometric Formula | 2021 | 323 | 5173.91 | 10.83 | 0.6068422 | 0.004021544 | 4.874
6087 | ESTM | https://doi.org/10.1021/acsaem.1c02442 | Sn1.03 Se0.15 Te0.85 | Sn1.03Te0.85Se0.15 | Sn1.03Se0.15Te0.85 | Stoichiometric Formula | 2021 | 423 | 3617.39 | 25.7 | 2.38925 | 0.02359684 | 4.283
6088 | ESTM | https://doi.org/10.1021/acsaem.1c02442 | Sn1.03 Se0.15 Te0.85 | Sn1.03Te0.85Se0.15 | Sn1.03Se0.15Te0.85 | Stoichiometric Formula | 2021 | 523 | 2426.09 | 48.72 | 5.75866 | 0.08536064 | 3.5283
6089 | ESTM | https://doi.org/10.1021/acsaem.1c02442 | Sn1.03 Se0.15 Te0.85 | Sn1.03Te0.85Se0.15 | Sn1.03Se0.15Te0.85 | Stoichiometric Formula | 2021 | 623 | 1447.37 | 88.88 | 11.43372 | 0.2556787 | 2.786
6090 | ESTM | https://doi.org/10.1021/acsaem.1c02442 | Sn1.03 Se0.15 Te0.85 | Sn1.03Te0.85Se0.15 | Sn1.03Se0.15Te0.85 | Stoichiometric Formula | 2021 | 723 | 850.88 | 129.85 | 14.34671 | 0.4620343 | 2.245
6091 | ESTM | https://doi.org/10.1021/acsaem.1c02442 | Sn1.03 Se0.15 Te0.85 | Sn1.03Te0.85Se0.15 | Sn1.03Se0.15Te0.85 | Stoichiometric Formula | 2021 | 823 | 631.58 | 149.33 | 14.08389 | 0.528 | 2.172
6092 | ESTM | https://doi.org/10.1021/acsaem.1c02442 | Sn1.03 Te1 | Sn1.03Te1 | Sn1.03Te | Stoichiometric Formula | 2021 | 323 | 6342.11 | 14.2 | 1.278823 | 0.004501524 | 9.176
6093 | ESTM | https://doi.org/10.1021/acsaem.1c02442 | Sn1.03 Te1 | Sn1.03Te1 | Sn1.03Te | Stoichiometric Formula | 2021 | 423 | 4342.11 | 27.07 | 3.181833 | 0.0171345 | 7.855
6094 | ESTM | https://doi.org/10.1021/acsaem.1c02442 | Sn1.03 Te1 | Sn1.03Te1 | Sn1.03Te | Stoichiometric Formula | 2021 | 523 | 2869.57 | 48.72 | 6.811322 | 0.05669777 | 6.283
6095 | ESTM | https://doi.org/10.1021/acsaem.1c02442 | Sn1.03 Te1 | Sn1.03Te1 | Sn1.03Te | Stoichiometric Formula | 2021 | 623 | 1739 | 85.9 | 12.83175059 | 0.1615084 | 4.9497
6096 | ESTM | https://doi.org/10.1021/acsaem.1c02442 | Sn1.03 Te1 | Sn1.03Te1 | Sn1.03Te | Stoichiometric Formula | 2021 | 723 | 982 | 126.9 | 15.81374502 | 0.3086754 | 3.704
6097 | ESTM | https://doi.org/10.1021/acsaem.1c02442 | Sn1.03 Te1 | Sn1.03Te1 | Sn1.03Te | Stoichiometric Formula | 2021 | 823 | 702 | 149 | 15.585102 | 0.4484804 | 2.86
6098 | ESTM | https://doi.org/10.1021/acsaem.1c02448 | Ag0.05 Sb0.05 Sn0.9 S0.05 Se0.05 Te0.9 | Ag0.05Sn0.9Sb0.05Te0.9Se0.05S0.05 | (Ag0.05Sb0.05Sn0.9)(S0.05Se0.05Te0.9) | Stoichiometric Formula | 2021 | 303 | 2738.32 | 49.31 | 6.65816 | 0.0594759 | 3.392
6099 | ESTM | https://doi.org/10.1021/acsaem.1c02448 | Ag0.05 Sb0.05 Sn0.9 S0.05 Se0.05 Te0.9 | Ag0.05Sn0.9Sb0.05Te0.9Se0.05S0.05 | (Ag0.05Sb0.05Sn0.9)(S0.05Se0.05Te0.9) | Stoichiometric Formula | 2021 | 434 | 2018.69 | 68.32 | 9.422483 | 0.1287581 | 3.176
6100 | ESTM | https://doi.org/10.1021/acsaem.1c02448 | Ag0.05 Sb0.05 Sn0.9 S0.05 Se0.05 Te0.9 | Ag0.05Sn0.9Sb0.05Te0.9Se0.05S0.05 | (Ag0.05Sb0.05Sn0.9)(S0.05Se0.05Te0.9) | Stoichiometric Formula | 2021 | 594 | 1373.83 | 106.93 | 15.70841 | 0.3732317 | 2.5
6101 | ESTM | https://doi.org/10.1021/acsaem.1c02448 | Ag0.05 Sb0.05 Sn0.9 S0.05 Se0.05 Te0.9 | Ag0.05Sn0.9Sb0.05Te0.9Se0.05S0.05 | (Ag0.05Sb0.05Sn0.9)(S0.05Se0.05Te0.9) | Stoichiometric Formula | 2021 | 755 | 1018 | 140 | 19.9528 | 0.7006681 | 2.15
6102 | ESTM | https://doi.org/10.1021/acsaem.1c02448 | Ag0.05 Sb0.05 Sn0.9 S0.05 Se0.05 Te0.9 | Ag0.05Sn0.9Sb0.05Te0.9Se0.05S0.05 | (Ag0.05Sb0.05Sn0.9)(S0.05Se0.05Te0.9) | Stoichiometric Formula | 2021 | 823 | 954.13 | 146.53 | 20.48616 | 0.8 | 2.07
6103 | ESTM | https://doi.org/10.1021/acsaem.1c02448 | Ag0.15 Sb0.15 Sn0.7 S0.15 Se0.15 Te0.7 | Ag0.15Sn0.7Sb0.15Te0.7Se0.15S0.15 | (Ag0.15Sb0.15Sn0.7)(S0.15Se0.15Te0.7) | Stoichiometric Formula | 2021 | 303 | 813.08 | 77.03 | 4.824508 | 0.1150772 | 1.2703
6104 | ESTM | https://doi.org/10.1021/acsaem.1c02448 | Ag0.15 Sb0.15 Sn0.7 S0.15 Se0.15 Te0.7 | Ag0.15Sn0.7Sb0.15Te0.7Se0.15S0.15 | (Ag0.15Sb0.15Sn0.7)(S0.15Se0.15Te0.7) | Stoichiometric Formula | 2021 | 432 | 642.06 | 113.1 | 8.212981 | 0.2984027 | 1.189
6105 | ESTM | https://doi.org/10.1021/acsaem.1c02448 | Ag0.15 Sb0.15 Sn0.7 S0.15 Se0.15 Te0.7 | Ag0.15Sn0.7Sb0.15Te0.7Se0.15S0.15 | (Ag0.15Sb0.15Sn0.7)(S0.15Se0.15Te0.7) | Stoichiometric Formula | 2021 | 593 | 532.71 | 138.02 | 10.14787 | 0.5636649 | 1.0676
6106 | ESTM | https://doi.org/10.1021/acsaem.1c02448 | Ag0.15 Sb0.15 Sn0.7 S0.15 Se0.15 Te0.7 | Ag0.15Sn0.7Sb0.15Te0.7Se0.15S0.15 | (Ag0.15Sb0.15Sn0.7)(S0.15Se0.15Te0.7) | Stoichiometric Formula | 2021 | 753 | 551.4 | 143.6 | 11.3704 | 0.7200933 | 1.189
6107 | ESTM | https://doi.org/10.1021/acsaem.1c02448 | Ag0.15 Sb0.15 Sn0.7 S0.15 Se0.15 Te0.7 | Ag0.15Sn0.7Sb0.15Te0.7Se0.15S0.15 | (Ag0.15Sb0.15Sn0.7)(S0.15Se0.15Te0.7) | Stoichiometric Formula | 2021 | 823 | 617 | 140.8 | 12.23180288 | 0.7924722 | 1.2703
6108 | ESTM | https://doi.org/10.1021/acsaem.1c02448 | Ag0.1 Sb0.1 Sn0.8 S0.1 Se0.1 Te0.8 | Ag0.1Sn0.8Sb0.1Te0.8Se0.1S0.1 | (Ag0.1Sb0.1Sn0.8)(S0.1Se0.1Te0.8) | Stoichiometric Formula | 2021 | 303 | 1457.94 | 60.79 | 5.387707 | 0.09014219 | 1.811
6109 | ESTM | https://doi.org/10.1021/acsaem.1c02448 | Ag0.1 Sb0.1 Sn0.8 S0.1 Se0.1 Te0.8 | Ag0.1Sn0.8Sb0.1Te0.8Se0.1S0.1 | (Ag0.1Sb0.1Sn0.8)(S0.1Se0.1Te0.8) | Stoichiometric Formula | 2021 | 434 | 1121.5 | 98.02 | 10.77528 | 0.2746504 | 1.7027
6110 | ESTM | https://doi.org/10.1021/acsaem.1c02448 | Ag0.1 Sb0.1 Sn0.8 S0.1 Se0.1 Te0.8 | Ag0.1Sn0.8Sb0.1Te0.8Se0.1S0.1 | (Ag0.1Sb0.1Sn0.8)(S0.1Se0.1Te0.8) | Stoichiometric Formula | 2021 | 593 | 827.1 | 129.9 | 13.95649 | 0.5945547 | 1.392
6111 | ESTM | https://doi.org/10.1021/acsaem.1c02448 | Ag0.1 Sb0.1 Sn0.8 S0.1 Se0.1 Te0.8 | Ag0.1Sn0.8Sb0.1Te0.8Se0.1S0.1 | (Ag0.1Sb0.1Sn0.8)(S0.1Se0.1Te0.8) | Stoichiometric Formula | 2021 | 755 | 719.63 | 146.14 | 15.36907 | 0.8100841 | 1.4324
6112 | ESTM | https://doi.org/10.1021/acsaem.1c02448 | Ag0.1 Sb0.1 Sn0.8 S0.1 Se0.1 Te0.8 | Ag0.1Sn0.8Sb0.1Te0.8Se0.1S0.1 | (Ag0.1Sb0.1Sn0.8)(S0.1Se0.1Te0.8) | Stoichiometric Formula | 2021 | 825 | 799.07 | 148.5 | 17.62129 | 0.969171 | 1.5
6113 | ESTM | https://doi.org/10.1021/acsaem.1c02720 | Bi0.875 Ba0.125 Cu1 Se1 O1 | Ba0.125Cu1Bi0.875Se1O1 | Bi0.875Ba0.125CuSeO | Stoichiometric Formula | 2021 | 319 | 189.42 | 175 | 5.8009875 | 0.1935888 | 0.9559
6114 | ESTM | https://doi.org/10.1021/acsaem.1c02720 | Bi0.875 Ba0.125 Cu1 Se1 O1 | Ba0.125Cu1Bi0.875Se1O1 | Bi0.875Ba0.125CuSeO | Stoichiometric Formula | 2021 | 420 | 150 | 178.2 | 5.27 | 0.2576717 | 0.859
6115 | ESTM | https://doi.org/10.1021/acsaem.1c02720 | Bi0.875 Ba0.125 Cu1 Se1 O1 | Ba0.125Cu1Bi0.875Se1O1 | Bi0.875Ba0.125CuSeO | Stoichiometric Formula | 2021 | 522 | 124.52 | 192.95 | 4.903 | 0.326992 | 0.7827
6116 | ESTM | https://doi.org/10.1021/acsaem.1c02720 | Bi0.875 Ba0.125 Cu1 Se1 O1 | Ba0.125Cu1Bi0.875Se1O1 | Bi0.875Ba0.125CuSeO | Stoichiometric Formula | 2021 | 623 | 107.7 | 207.1 | 4.8 | 0.402314 | 0.7433
6117 | ESTM | https://doi.org/10.1021/acsaem.1c02720 | Bi0.875 Ba0.125 Cu1 Se1 O1 | Ba0.125Cu1Bi0.875Se1O1 | Bi0.875Ba0.125CuSeO | Stoichiometric Formula | 2021 | 725 | 94.71 | 212.82 | 4.75 | 0.4796309 | 0.718
6118 | ESTM | https://doi.org/10.1021/acsaem.1c02720 | Bi0.8 Ba0.2 Cu1 Se1 O1 | Ba0.2Cu1Bi0.8Se1O1 | Bi0.8Ba0.2CuSeO | Stoichiometric Formula | 2021 | 319 | 225.96 | 178.4 | 7.495 | 0.2696712 | 0.8866
6119 | ESTM | https://doi.org/10.1021/acsaem.1c02720 | Bi0.95 Ba0.05 Cu1 Se1 O1 | Ba0.05Cu1Bi0.95Se1O1 | Bi0.95Ba0.05CuSeO | Stoichiometric Formula | 2021 | 319 | 67.96 | 232.1 | 3.661033 | 0.1255774 | 0.93
6120 | ESTM | https://doi.org/10.1021/acsaem.1c02720 | Bi0.95 Ba0.05 Cu1 Se1 O1 | Ba0.05Cu1Bi0.95Se1O1 | Bi0.95Ba0.05CuSeO | Stoichiometric Formula | 2021 | 420 | 50 | 252 | 3.1752 | 0.1738701 | 0.767
6121 | ESTM | https://doi.org/10.1021/acsaem.1c02720 | Bi0.95 Ba0.05 Cu1 Se1 O1 | Ba0.05Cu1Bi0.95Se1O1 | Bi0.95Ba0.05CuSeO | Stoichiometric Formula | 2021 | 522 | 42.75 | 264 | 2.979504 | 0.2237843 | 0.695
6122 | ESTM | https://doi.org/10.1021/acsaem.1c02720 | Bi0.95 Ba0.05 Cu1 Se1 O1 | Ba0.05Cu1Bi0.95Se1O1 | Bi0.95Ba0.05CuSeO | Stoichiometric Formula | 2021 | 623 | 41.3 | 273 | 3.0780477 | 0.302 | 0.65
6123 | ESTM | https://doi.org/10.1021/acsaem.1c02720 | Bi0.95 Ba0.05 Cu1 Se1 O1 | Ba0.05Cu1Bi0.95Se1O1 | Bi0.95Ba0.05CuSeO | Stoichiometric Formula | 2021 | 725 | 41.75 | 281 | 3.29662175 | 0.382408123 | 0.625
6124 | ESTM | https://doi.org/10.1021/acsaem.1c02720 | Bi0.95 Ba0.05 Cu1 Se1 O1 | Ba0.05Cu1Bi0.95Se1O1 | Bi0.95Ba0.05CuSeO | Stoichiometric Formula | 2021 | 825 | 39.3 | 289.5 | 3.293742825 | 0.4528896 | 0.6
6125 | ESTM | https://doi.org/10.1021/acsaem.1c02720 | Bi1 Cu1 Se1 O1 | CuBiSeO | BiCuSeO | Stoichiometric Formula | 2021 | 319 | 7.77 | 427.56 | 1.420415 | 0.05777283 | 0.7843
6126 | ESTM | https://doi.org/10.1021/acsaem.1c02720 | Bi1 Cu1 Se1 O1 | CuBiSeO | BiCuSeO | Stoichiometric Formula | 2021 | 420 | 8.74 | 421.15 | 1.55019 | 0.09438677 | 0.6898
6127 | ESTM | https://doi.org/10.1021/acsaem.1c02720 | Bi1 Cu1 Se1 O1 | CuBiSeO | BiCuSeO | Stoichiometric Formula | 2021 | 522 | 9.71 | 398.1 | 1.538876 | 0.14 | 0.578
6128 | ESTM | https://doi.org/10.1021/acsaem.1c02720 | Bi1 Cu1 Se1 O1 | CuBiSeO | BiCuSeO | Stoichiometric Formula | 2021 | 623 | 16.99 | 358.97 | 2.189322 | 0.248171 | 0.5496
6129 | ESTM | https://doi.org/10.1021/acsaem.1c02720 | Bi1 Cu1 Se1 O1 | CuBiSeO | BiCuSeO | Stoichiometric Formula | 2021 | 725 | 28.64 | 318.59 | 2.906948 | 0.363 | 0.5402
6130 | ESTM | https://doi.org/10.1021/acsaem.1c03064 | Ag0.01 Cu1.965 S0.5 Se0.5 | Cu1.965Ag0.01Se0.5S0.5 | Ag0.01Cu1.965S0.5Se0.5 | Stoichiometric Formula | 2021 | 300 | 51.47 | 120 | 0.741168 | 0.04917081 | 0.4522
6131 | ESTM | https://doi.org/10.1021/acsaem.1c03064 | Ag0.01 Cu1.965 S0.5 Se0.5 | Cu1.965Ag0.01Se0.5S0.5 | Ag0.01Cu1.965S0.5Se0.5 | Stoichiometric Formula | 2021 | 375 | 70.59 | 136 | 1.30563264 | 0.07871579 | 0.622
6132 | ESTM | https://doi.org/10.1021/acsaem.1c03064 | Ag0.01 Cu1.965 S0.5 Se0.5 | Cu1.965Ag0.01Se0.5S0.5 | Ag0.01Cu1.965S0.5Se0.5 | Stoichiometric Formula | 2021 | 475 | 102.21 | 120.74 | 1.490032 | 0.09748835 | 0.726
6133 | ESTM | https://doi.org/10.1021/acsaem.1c03064 | Ag0.01 Cu1.965 S0.5 Se0.5 | Cu1.965Ag0.01Se0.5S0.5 | Ag0.01Cu1.965S0.5Se0.5 | Stoichiometric Formula | 2021 | 578 | 374.26 | 112.44 | 4.731677 | 0.306 | 0.92
6134 | ESTM | https://doi.org/10.1021/acsaem.1c03064 | Ag0.01 Cu1.965 S0.5 Se0.5 | Cu1.965Ag0.01Se0.5S0.5 | Ag0.01Cu1.965S0.5Se0.5 | Stoichiometric Formula | 2021 | 673 | 385.29 | 168.93 | 10.99515 | 0.8162977 | 0.9065
6135 | ESTM | https://doi.org/10.1021/acsaem.1c03064 | Ag0.01 Cu1.965 S0.5 Se0.5 | Cu1.965Ag0.01Se0.5S0.5 | Ag0.01Cu1.965S0.5Se0.5 | Stoichiometric Formula | 2021 | 772 | 325 | 192.05 | 11.98704 | 1.033158 | 0.8957
6136 | ESTM | https://doi.org/10.1021/acsaem.1c03064 | Ag0.02 Cu1.955 S0.5 Se0.5 | Cu1.955Ag0.02Se0.5S0.5 | Ag0.02Cu1.955S0.5Se0.5 | Stoichiometric Formula | 2021 | 300 | 41.91 | 141.15 | 0.8349864 | 0.05620281 | 0.4457
6137 | ESTM | https://doi.org/10.1021/acsaem.1c03064 | Ag0.02 Cu1.955 S0.5 Se0.5 | Cu1.955Ag0.02Se0.5S0.5 | Ag0.02Cu1.955S0.5Se0.5 | Stoichiometric Formula | 2021 | 375 | 58.09 | 151 | 1.42 | 0.07851585 | 0.6326
6138 | ESTM | https://doi.org/10.1021/acsaem.1c03064 | Ag0.03 Cu1.945 S0.5 Se0.5 | Cu1.945Ag0.03Se0.5S0.5 | Ag0.03Cu1.945S0.5Se0.5 | Stoichiometric Formula | 2021 | 300 | 32.35 | 144.59 | 0.6763178 | 0.06482279 | 0.313
6139 | ESTM | https://doi.org/10.1021/acsaem.1c03064 | Ag0.03 Cu1.945 S0.5 Se0.5 | Cu1.945Ag0.03Se0.5S0.5 | Ag0.03Cu1.945S0.5Se0.5 | Stoichiometric Formula | 2021 | 375 | 47.06 | 155.16 | 1.132952 | 0.07080949 | 0.6
6140 | ESTM | https://doi.org/10.1021/acsaem.1c03064 | Cu1.95 S0.5 Se0.5 | Cu1.95Se0.5S0.5 | Cu1.95S0.5Se0.5 | Stoichiometric Formula | 2021 | 300 | 338.61 | 62.63 | 1.328203 | 0.0650018 | 0.613
6141 | ESTM | https://doi.org/10.1021/acsaem.1c03064 | Cu1.95 S0.5 Se0.5 | Cu1.95Se0.5S0.5 | Cu1.95S0.5Se0.5 | Stoichiometric Formula | 2021 | 375 | 316.34 | 71.92 | 1.636264 | 0.06083069 | 1.0087
6142 | ESTM | https://doi.org/10.1021/acsaem.1c03064 | Cu1.95 S0.5 Se0.5 | Cu1.95Se0.5S0.5 | Cu1.95S0.5Se0.5 | Stoichiometric Formula | 2021 | 475 | 490.1 | 73.54 | 2.650525 | 0.09933719 | 1.2674
6143 | ESTM | https://doi.org/10.1021/acsaem.1c03064 | Cu1.95 S0.5 Se0.5 | Cu1.95Se0.5S0.5 | Cu1.95S0.5Se0.5 | Stoichiometric Formula | 2021 | 578 | 766.34 | 100.8 | 7.786505 | 0.3224618 | 1.3957
6144 | ESTM | https://doi.org/10.1021/acsaem.1c03064 | Cu1.95 S0.5 Se0.5 | Cu1.95Se0.5S0.5 | Cu1.95S0.5Se0.5 | Stoichiometric Formula | 2021 | 673 | 669.8 | 124.85 | 10.44052 | 0.5388399 | 1.304
6145 | ESTM | https://doi.org/10.1021/acsaem.1c03064 | Cu1.95 S0.5 Se0.5 | Cu1.95Se0.5S0.5 | Cu1.95S0.5Se0.5 | Stoichiometric Formula | 2021 | 772 | 559.9 | 146.67 | 12.04462 | 0.735055 | 1.265
6146 | ESTM | https://doi.org/10.1021/acsaem.1c03064 | Cu1.975 S0.5 Se0.5 | Cu1.975Se0.5S0.5 | Cu1.975S0.5Se0.5 | Stoichiometric Formula | 2021 | 300 | 158.91 | 99.39 | 1.569772 | 0.09377372 | 0.5022
6147 | ESTM | https://doi.org/10.1021/acsaem.1c03064 | Cu1.975 S0.5 Se0.5 | Cu1.975Se0.5S0.5 | Cu1.975S0.5Se0.5 | Stoichiometric Formula | 2021 | 375 | 150 | 108.38 | 1.76193366 | 0.0986746 | 0.6696
6148 | ESTM | https://doi.org/10.1021/acsaem.1c03064 | Cu1.975 S0.5 Se0.5 | Cu1.975Se0.5S0.5 | Cu1.975S0.5Se0.5 | Stoichiometric Formula | 2021 | 475 | 149.26 | 103.03 | 1.584422 | 0.1027301 | 0.7326
6149 | ESTM | https://doi.org/10.1021/acsaem.1c03064 | Cu1.975 S0.5 Se0.5 | Cu1.975Se0.5S0.5 | Cu1.975S0.5Se0.5 | Stoichiometric Formula | 2021 | 578 | 392.08 | 133.33 | 6.969963 | 0.4487234 | 0.8978
6150 | ESTM | https://doi.org/10.1021/acsaem.1c03064 | Cu1.975 S0.5 Se0.5 | Cu1.975Se0.5S0.5 | Cu1.975S0.5Se0.5 | Stoichiometric Formula | 2021 | 673 | 380.2 | 160 | 9.73312 | 0.7278211 | 0.9
6151 | ESTM | https://doi.org/10.1021/acsaem.1c03064 | Cu1.975 S0.5 Se0.5 | Cu1.975Se0.5S0.5 | Cu1.975S0.5Se0.5 | Stoichiometric Formula | 2021 | 772 | 318 | 186 | 11.001528 | 0.9718709 | 0.8739
6152 | ESTM | https://doi.org/10.1021/acsaem.1c03064 | Cu1.99 S0.5 Se0.5 | Cu1.99Se0.5S0.5 | Cu1.99S0.5Se0.5 | Stoichiometric Formula | 2021 | 300 | 35.64 | 153.94 | 0.8445797 | 0.06134962 | 0.413
6153 | ESTM | https://doi.org/10.1021/acsaem.1c03064 | Cu1.99 S0.5 Se0.5 | Cu1.99Se0.5S0.5 | Cu1.99S0.5Se0.5 | Stoichiometric Formula | 2021 | 375 | 38.61 | 167.68 | 1.085581 | 0.07868051 | 0.5174
6154 | ESTM | https://doi.org/10.1021/acsaem.1c03064 | Cu1.99 S0.5 Se0.5 | Cu1.99Se0.5S0.5 | Cu1.99S0.5Se0.5 | Stoichiometric Formula | 2021 | 475 | 35.64 | 159.2 | 0.9032829696 | 0.07772815 | 0.552
6155 | ESTM | https://doi.org/10.1021/acsaem.1c03064 | Cu1.99 S0.5 Se0.5 | Cu1.99Se0.5S0.5 | Cu1.99S0.5Se0.5 | Stoichiometric Formula | 2021 | 578 | 103.96 | 153.13 | 2.437737 | 0.2175072 | 0.6478
6156 | ESTM | https://doi.org/10.1021/acsaem.1c03064 | Cu1.99 S0.5 Se0.5 | Cu1.99Se0.5S0.5 | Cu1.99S0.5Se0.5 | Stoichiometric Formula | 2021 | 673 | 150 | 220 | 7.26 | 0.720646 | 0.678
6157 | ESTM | https://doi.org/10.1021/acsaem.1c03064 | Cu1.99 S0.5 Se0.5 | Cu1.99Se0.5S0.5 | Cu1.99S0.5Se0.5 | Stoichiometric Formula | 2021 | 772 | 127.72 | 243.23 | 7.556022 | 0.89467 | 0.652
6158 | ESTM | https://doi.org/10.1021/acsaem.1c03064 | Cu2 S0.5 Se0.5 | Cu2Se0.5S0.5 | Cu2S0.5Se0.5 | Stoichiometric Formula | 2021 | 300 | 14.85 | 172.12 | 0.4399356 | 0.02947313 | 0.4478
6159 | ESTM | https://doi.org/10.1021/acsaem.1c03064 | Cu2 S0.5 Se0.5 | Cu2Se0.5S0.5 | Cu2S0.5Se0.5 | Stoichiometric Formula | 2021 | 375 | 14.9 | 215.7 | 0.693244701 | 0.04783197 | 0.5435
6160 | ESTM | https://doi.org/10.1021/acsaem.1c03064 | Cu2 S0.5 Se0.5 | Cu2Se0.5S0.5 | Cu2S0.5Se0.5 | Stoichiometric Formula | 2021 | 475 | 16.34 | 214.14 | 0.7492861 | 0.06497095 | 0.5478
6161 | ESTM | https://doi.org/10.1021/acsaem.1c03064 | Cu2 S0.5 Se0.5 | Cu2Se0.5S0.5 | Cu2S0.5Se0.5 | Stoichiometric Formula | 2021 | 578 | 41.58 | 186.26 | 1.442526 | 0.130482 | 0.639
6162 | ESTM | https://doi.org/10.1021/acsaem.1c03064 | Cu2 S0.5 Se0.5 | Cu2Se0.5S0.5 | Cu2S0.5Se0.5 | Stoichiometric Formula | 2021 | 673 | 81.68 | 260.2 | 5.530066 | 0.5020551 | 0.7413
6163 | ESTM | https://doi.org/10.1021/acsaem.1c03064 | Cu2 S0.5 Se0.5 | Cu2Se0.5S0.5 | Cu2S0.5Se0.5 | Stoichiometric Formula | 2021 | 772 | 69.8 | 287.27 | 5.760179 | 0.649366 | 0.6848
6164 | ESTM | https://doi.org/10.1021/acsaem.1c03231 | Sn10 Te13 Sb2 | Sn10Sb2Te13 | (SnTe)10Sb2Te3 | Stoichiometric Formula | 2021 | 323 | 1925 | 74.75 | 10.75606 | 0.146591 | 2.37
6165 | ESTM | https://doi.org/10.1021/acsaem.1c03231 | Sn10 Te13 Sb2 | Sn10Sb2Te13 | (SnTe)10Sb2Te3 | Stoichiometric Formula | 2021 | 423 | 1531.25 | 102.93 | 16.22296 | 0.3133475 | 2.19
6166 | ESTM | https://doi.org/10.1021/acsaem.1c03231 | Sn10 Te13 Sb2 | Sn10Sb2Te13 | (SnTe)10Sb2Te3 | Stoichiometric Formula | 2021 | 523 | 1178.48 | 135.54 | 21.64996 | 0.5959437 | 1.9
6167 | ESTM | https://doi.org/10.1021/acsaem.1c03231 | Sn10 Te13 Sb2 | Sn10Sb2Te13 | (SnTe)10Sb2Te3 | Stoichiometric Formula | 2021 | 623 | 877.22 | 167.69 | 24.66737 | 0.9202259 | 1.67
6168 | ESTM | https://doi.org/10.1021/acsaem.1c03231 | Sn10 Te13 Sb2 | Sn10Sb2Te13 | (SnTe)10Sb2Te3 | Stoichiometric Formula | 2021 | 673 | 788 | 178.5 | 25.107453 | 1.043044 | 1.62
6169 | ESTM | https://doi.org/10.1021/acsaem.1c03231 | Sn10 Te13 Sb2 | Sn10Sb2Te13 | (SnTe)10Sb2Te3 | Stoichiometric Formula | 2021 | 723 | 770.8 | 177.9 | 24.39459 | 1.062487 | 1.66
6170 | ESTM | https://doi.org/10.1021/acsaem.1c03231 | Sn10 Te13 Sb2 | Sn10Sb2Te13 | (SnTe)10Sb2Te3 | Stoichiometric Formula | 2021 | 773 | 771 | 177.44 | 24.2749 | 1.066165 | 1.76
6171 | ESTM | https://doi.org/10.1021/acsaem.1c03231 | Sn12 Te15 Sb2 | Sn12Sb2Te15 | (SnTe)12Sb2Te3 | Stoichiometric Formula | 2021 | 323 | 2240 | 64.14 | 9.215224704 | 0.1022858 | 2.91
6172 | ESTM | https://doi.org/10.1021/acsaem.1c03231 | Sn12 Te15 Sb2 | Sn12Sb2Te15 | (SnTe)12Sb2Te3 | Stoichiometric Formula | 2021 | 423 | 1811.25 | 84.83 | 13.03399 | 0.2041992 | 2.7
6173 | ESTM | https://doi.org/10.1021/acsaem.1c03231 | Sn12 Te15 Sb2 | Sn12Sb2Te15 | (SnTe)12Sb2Te3 | Stoichiometric Formula | 2021 | 523 | 1400 | 113.28 | 17.96530176 | 0.4032555 | 2.33
6174 | ESTM | https://doi.org/10.1021/acsaem.1c03231 | Sn12 Te15 Sb2 | Sn12Sb2Te15 | (SnTe)12Sb2Te3 | Stoichiometric Formula | 2021 | 623 | 1050 | 143.53 | 21.6309 | 0.6738027 | 2
6175 | ESTM | https://doi.org/10.1021/acsaem.1c03231 | Sn12 Te15 Sb2 | Sn12Sb2Te15 | (SnTe)12Sb2Te3 | Stoichiometric Formula | 2021 | 673 | 930 | 156.7 | 22.8360477 | 0.8088768 | 1.9
6176 | ESTM | https://doi.org/10.1021/acsaem.1c03231 | Sn12 Te15 Sb2 | Sn12Sb2Te15 | (SnTe)12Sb2Te3 | Stoichiometric Formula | 2021 | 723 | 877 | 162.5 | 23.15828125 | 0.878 | 1.88
6177 | ESTM | https://doi.org/10.1021/acsaem.1c03231 | Sn12 Te15 Sb2 | Sn12Sb2Te15 | (SnTe)12Sb2Te3 | Stoichiometric Formula | 2021 | 773 | 859 | 164 | 23.103664 | 0.9158529 | 1.95
6178 | ESTM | https://doi.org/10.1021/acsaem.1c03231 | Sn15 Te18 Sb2 | Sn15(SbTe9)2 | (SnTe)15Sb2Te3 | Stoichiometric Formula | 2021 | 323 | 2933.76 | 55.34 | 8.984686 | 0.08197891 | 3.54
6179 | ESTM | https://doi.org/10.1021/acsaem.1c03231 | Sn15 Te18 Sb2 | Sn15(SbTe9)2 | (SnTe)15Sb2Te3 | Stoichiometric Formula | 2021 | 423 | 2280 | 74.2 | 12.5528592 | 0.1609048 | 3.3
6180 | ESTM | https://doi.org/10.1021/acsaem.1c03231 | Sn15 Te18 Sb2 | Sn15(SbTe9)2 | (SnTe)15Sb2Te3 | Stoichiometric Formula | 2021 | 523 | 1706.25 | 100.34 | 17.17872 | 0.3119608 | 2.88
6181 | ESTM | https://doi.org/10.1021/acsaem.1c03231 | Sn15 Te18 Sb2 | Sn15(SbTe9)2 | (SnTe)15Sb2Te3 | Stoichiometric Formula | 2021 | 623 | 1249.37 | 131.03 | 21.45026 | 0.5591428 | 2.39
6182 | ESTM | https://doi.org/10.1021/acsaem.1c03231 | Sn15 Te18 Sb2 | Sn15(SbTe9)2 | (SnTe)15Sb2Te3 | Stoichiometric Formula | 2021 | 673 | 1054.43 | 146.92 | 22.76038 | 0.7026486 | 2.18
6183 | ESTM | https://doi.org/10.1021/acsaem.1c03231 | Sn15 Te18 Sb2 | Sn15(SbTe9)2 | (SnTe)15Sb2Te3 | Stoichiometric Formula | 2021 | 723 | 939.24 | 156.92 | 23.12774 | 0.7924813 | 2.11
6184 | ESTM | https://doi.org/10.1021/acsaem.1c03231 | Sn15 Te18 Sb2 | Sn15(SbTe9)2 | (SnTe)15Sb2Te3 | Stoichiometric Formula | 2021 | 773 | 903.8 | 161.54 | 23.58482 | 0.8559184 | 2.13
6185 | ESTM | https://doi.org/10.1021/acsaem.1c03231 | Sn20 Te23 Sb2 | Sn20Sb2Te23 | (SnTe)20Sb2Te3 | Stoichiometric Formula | 2021 | 323 | 2969.43 | 47.33 | 6.651906 | 0.05067372 | 4.24
6186 | ESTM | https://doi.org/10.1021/acsaem.1c03231 | Sn20 Te23 Sb2 | Sn20Sb2Te23 | (SnTe)20Sb2Te3 | Stoichiometric Formula | 2021 | 423 | 2371.97 | 63.62 | 9.600559 | 0.1020361 | 3.98
6187 | ESTM | https://doi.org/10.1021/acsaem.1c03231 | Sn20 Te23 Sb2 | Sn20Sb2Te23 | (SnTe)20Sb2Te3 | Stoichiometric Formula | 2021 | 523 | 1863.7 | 87.41 | 14.23961 | 0.2177579 | 3.42
6188 | ESTM | https://doi.org/10.1021/acsaem.1c03231 | Sn20 Te23 Sb2 | Sn20Sb2Te23 | (SnTe)20Sb2Te3 | Stoichiometric Formula | 2021 | 623 | 1364 | 117.5 | 18.831725 | 0.4175148 | 2.81
6189 | ESTM | https://doi.org/10.1021/acsaem.1c03231 | Sn20 Te23 Sb2 | Sn20Sb2Te23 | (SnTe)20Sb2Te3 | Stoichiometric Formula | 2021 | 673 | 1143.04 | 135.64 | 21.02989 | 0.5638691 | 2.51
6190 | ESTM | https://doi.org/10.1021/acsaem.1c03231 | Sn20 Te23 Sb2 | Sn20Sb2Te23 | (SnTe)20Sb2Te3 | Stoichiometric Formula | 2021 | 723 | 1001.27 | 149.49 | 22.37564 | 0.6825987 | 2.37
6191 | ESTM | https://doi.org/10.1021/acsaem.1c03231 | Sn20 Te23 Sb2 | Sn20Sb2Te23 | (SnTe)20Sb2Te3 | Stoichiometric Formula | 2021 | 773 | 939 | 156.5 | 22.99822275 | 0.7695942 | 2.31
6192 | ESTM | https://doi.org/10.1021/acsaem.1c03231 | Sn25 Te28 Sb2 | Sn25(SbTe14)2 | (SnTe)25Sb2Te3 | Stoichiometric Formula | 2021 | 323 | 3526.25 | 44.48 | 6.976581248 | 0.05265037 | 4.28
6193 | ESTM | https://doi.org/10.1021/acsaem.1c03231 | Sn25 Te28 Sb2 | Sn25(SbTe14)2 | (SnTe)25Sb2Te3 | Stoichiometric Formula | 2021 | 423 | 2782.5 | 60.52 | 10.19138 | 0.1077738 | 4
6194 | ESTM | https://doi.org/10.1021/acsaem.1c03231 | Sn25 Te28 Sb2 | Sn25(SbTe14)2 | (SnTe)25Sb2Te3 | Stoichiometric Formula | 2021 | 523 | 2135 | 83.79 | 14.98933 | 0.2265728 | 3.46
6195 | ESTM | https://doi.org/10.1021/acsaem.1c03231 | Sn25 Te28 Sb2 | Sn25(SbTe14)2 | (SnTe)25Sb2Te3 | Stoichiometric Formula | 2021 | 623 | 1592.5 | 114.57 | 20.90361 | 0.4634501 | 2.81
6196 | ESTM | https://doi.org/10.1021/acsaem.1c03231 | Sn25 Te28 Sb2 | Sn25(SbTe14)2 | (SnTe)25Sb2Te3 | Stoichiometric Formula | 2021 | 673 | 1337.97 | 131.79 | 21.99 | 0.5826484 | 2.54
6197 | ESTM | https://doi.org/10.1021/acsaem.1c03231 | Sn40 Te43 Sb2 | Sn40Sb2Te43 | (SnTe)40Sb2Te3 | Stoichiometric Formula | 2021 | 323 | 3923.57 | 35.43 | 4.925198 | 0.028743 | 5.5347
6198 | ESTM | https://doi.org/10.1021/acsaem.1c03231 | Sn40 Te43 Sb2 | Sn40Sb2Te43 | (SnTe)40Sb2Te3 | Stoichiometric Formula | 2021 | 423 | 3121.02 | 47.07 | 6.914885 | 0.05747684 | 5.089
6199 | ESTM | https://doi.org/10.1021/acsaem.1c03231 | Sn40 Te43 Sb2 | Sn40Sb2Te43 | (SnTe)40Sb2Te3 | Stoichiometric Formula | 2021 | 523 | 2354.14 | 66.47 | 10.4012 | 0.1240271 | 4.386
6200 | ESTM | https://doi.org/10.1021/acsaem.1c03231 | Sn40 Te43 Sb2 | Sn40Sb2Te43 | (SnTe)40Sb2Te3 | Stoichiometric Formula | 2021 | 623 | 1729.94 | 93.2 | 15.02667 | 0.2626422 | 3.5644
6201 | ESTM | https://doi.org/10.1021/acsaem.1c03231 | Sn40 Te43 Sb2 | Sn40Sb2Te43 | (SnTe)40Sb2Te3 | Stoichiometric Formula | 2021 | 673 | 1435.67 | 110.43 | 17.50769 | 0.3730583 | 3.1584
6202 | ESTM | https://doi.org/10.1021/acsaem.1c03231 | Sn40 Te43 Sb2 | Sn40Sb2Te43 | (SnTe)40Sb2Te3 | Stoichiometric Formula | 2021 | 723 | 1195 | 129.4 | 20.0095102 | 0.5163053 | 2.802
6203 | ESTM | https://doi.org/10.1021/acsaem.1c03231 | Sn40 Te43 Sb2 | Sn40Sb2Te43 | (SnTe)40Sb2Te3 | Stoichiometric Formula | 2021 | 773 | 1058.75 | 143.53 | 21.81116 | 0.6499625 | 2.594
6204 | ESTM | https://doi.org/10.1021/acsaem.1c03231 | Sn8 Te11 Sb2 | Sn8Sb2Te11 | (SnTe)8Sb2Te3 | Stoichiometric Formula | 2021 | 323 | 1478.75 | 89.5 | 11.84516 | 0.1866335 | 2.05
6205 | ESTM | https://doi.org/10.1021/acsaem.1c03231 | Sn8 Te11 Sb2 | Sn8Sb2Te11 | (SnTe)8Sb2Te3 | Stoichiometric Formula | 2021 | 423 | 1178.48 | 120.26 | 17.04373 | 0.3814549 | 1.89
6206 | ESTM | https://doi.org/10.1021/acsaem.1c03231 | Sn8 Te11 Sb2 | Sn8Sb2Te11 | (SnTe)8Sb2Te3 | Stoichiometric Formula | 2021 | 523 | 939.24 | 148.46 | 20.7012 | 0.6331419 | 1.71
6207 | ESTM | https://doi.org/10.1021/acsaem.1c03231 | Sn8 Te11 Sb2 | Sn8Sb2Te11 | (SnTe)8Sb2Te3 | Stoichiometric Formula | 2021 | 623 | 771 | 170.9 | 22.51845051 | 0.8502421 | 1.65
6208 | ESTM | https://doi.org/10.1021/acsaem.1c03231 | Sn8 Te11 Sb2 | Sn8Sb2Te11 | (SnTe)8Sb2Te3 | Stoichiometric Formula | 2021 | 673 | 727 | 175.7 | 22.44284623 | 0.9098817 | 1.66
6209 | ESTM | https://doi.org/10.1021/acsaem.1c03231 | Sn8 Te11 Sb2 | Sn8Sb2Te11 | (SnTe)8Sb2Te3 | Stoichiometric Formula | 2021 | 723 | 708.86 | 178.46 | 22.57575 | 0.9434838 | 1.73
6210 | ESTM | https://doi.org/10.1021/acsaem.1c03231 | Sn8 Te11 Sb2 | Sn8Sb2Te11 | (SnTe)8Sb2Te3 | Stoichiometric Formula | 2021 | 773 | 718 | 176.5 | 22.3673155 | 0.9448052 | 1.83
6211 | ESTM | https://doi.org/10.1021/acsaem.1c03231 | Sn1 Te1 | SnTe | SnTe | Stoichiometric Formula | 2021 | 323 | 7160.51 | 7.7586 | 0.4310332 | 0.001620388 | 8.592
6212 | ESTM | https://doi.org/10.1021/acsaem.1c03231 | Sn1 Te1 | SnTe | SnTe | Stoichiometric Formula | 2021 | 423 | 5056.05 | 19.138 | 1.851844 | 0.01078225 | 7.265
6213 | ESTM | https://doi.org/10.1021/acsaem.1c03231 | Sn1 Te1 | SnTe | SnTe | Stoichiometric Formula | 2021 | 523 | 3200 | 39.828 | 5.076063 | 0.04506503 | 5.891
6214 | ESTM | https://doi.org/10.1021/acsaem.1c03231 | Sn1 Te1 | SnTe | SnTe | Stoichiometric Formula | 2021 | 623 | 2327.39 | 69.8 | 11.33914 | 0.1547827 | 4.564
6215 | ESTM | https://doi.org/10.1021/acsaem.1c03231 | Sn1 Te1 | SnTe | SnTe | Stoichiometric Formula | 2021 | 673 | 1863.69 | 88.45 | 14.5804 | 0.2477681 | 3.9604
6216 | ESTM | https://doi.org/10.1021/acsaem.1c03231 | Sn1 Te1 | SnTe | SnTe | Stoichiometric Formula | 2021 | 723 | 1480.25 | 109.66 | 17.80047 | 0.3745996 | 3.4356
6217 | ESTM | https://doi.org/10.1021/acsaem.1c03231 | Sn1 Te1 | SnTe | SnTe | Stoichiometric Formula | 2021 | 773 | 1168.15 | 131.9 | 20.32302 | 0.5185231 | 3.0297
6218 | ESTM | https://doi.org/10.1021/acsaem.9b02004 | Cd2 Cu3 In3 Te8 | Cd2In3Cu3Te8 | Cd2Cu3In3Te8 | Stoichiometric Formula | 2019 | 335 | 183.1 | 148.4 | 4.032330736 | 0.07024601 | 1.923
6219 | ESTM | https://doi.org/10.1021/acsaem.9b02004 | Cd2 Cu3 In3 Te8 | Cd2In3Cu3Te8 | Cd2Cu3In3Te8 | Stoichiometric Formula | 2019 | 377 | 170.34 | 159.46 | 4.331319 | 0.09690844 | 1.685
6220 | ESTM | https://doi.org/10.1021/acsaem.9b02004 | Cd2 Cu3 In3 Te8 | Cd2In3Cu3Te8 | Cd2Cu3In3Te8 | Stoichiometric Formula | 2019 | 427 | 150 | 171 | 4.38615 | 0.1268893 | 1.476
6221 | ESTM | https://doi.org/10.1021/acsaem.9b02004 | Cd2 Cu3 In3 Te8 | Cd2In3Cu3Te8 | Cd2Cu3In3Te8 | Stoichiometric Formula | 2019 | 477 | 130 | 184.2 | 4.4108532 | 0.163099 | 1.29
6222 | ESTM | https://doi.org/10.1021/acsaem.9b02004 | Cd2 Cu3 In3 Te8 | Cd2In3Cu3Te8 | Cd2Cu3In3Te8 | Stoichiometric Formula | 2019 | 527 | 110 | 200 | 4.4 | 0.2034035 | 1.14
6223 | ESTM | https://doi.org/10.1021/acsaem.9b02004 | Cd2 Cu3 In3 Te8 | Cd2In3Cu3Te8 | Cd2Cu3In3Te8 | Stoichiometric Formula | 2019 | 575 | 91 | 216 | 4.245696 | 0.2491097 | 0.98
6224 | ESTM | https://doi.org/10.1021/acsaem.9b02004 | Cd2 Cu3 In3 Te8 | Cd2In3Cu3Te8 | Cd2Cu3In3Te8 | Stoichiometric Formula | 2019 | 625 | 83.3 | 219 | 3.9951513 | 0.301931 | 0.827
6225 | ESTM | https://doi.org/10.1021/acsaem.9b02004 | Cd2 Cu3 In3 Te8 | Cd2In3Cu3Te8 | Cd2Cu3In3Te8 | Stoichiometric Formula | 2019 | 675 | 82 | 216.2 | 3.83288008 | 0.3623521 | 0.714
6226 | ESTM | https://doi.org/10.1021/acsaem.9b02004 | Mn2 Cu3 In3 Te8 | Mn2In3Cu3Te8 | Mn2Cu3In3Te8 | Stoichiometric Formula | 2019 | 575 | 1.7 | 447 | 0.3396753 | 0.01619513 | 1.206
6227 | ESTM | https://doi.org/10.1021/acsaem.9b02004 | Mn2 Cu3 In3 Te8 | Mn2In3Cu3Te8 | Mn2Cu3In3Te8 | Stoichiometric Formula | 2019 | 625 | 3.2 | 432.4 | 0.598303232 | 0.03568125 | 1.048
6228 | ESTM | https://doi.org/10.1021/acsaem.9b02004 | Mn2 Cu3 In3 Te8 | Mn2In3Cu3Te8 | Mn2Cu3In3Te8 | Stoichiometric Formula | 2019 | 675 | 5.65 | 415 | 0.97307125 | 0.07338806 | 0.895
6229 | ESTM | https://doi.org/10.1021/acsaem.9b02004 | Mn2 Cu3 In3 Te8 | Mn2In3Cu3Te8 | Mn2Cu3In3Te8 | Stoichiometric Formula | 2019 | 720 | 10 | 370 | 1.369 | 0.139 | 0.74
6230 | ESTM | https://doi.org/10.1021/acsaem.9b02004 | Mn2 Cu3 In3 Te8 | Mn2In3Cu3Te8 | Mn2Cu3In3Te8 | Stoichiometric Formula | 2019 | 770 | 16 | 340 | 1.8496 | 0.2191065 | 0.65
6231 | ESTM | https://doi.org/10.1021/acsaem.9b02004 | Mn2 Cu3 In3 Te8 | Mn2In3Cu3Te8 | Mn2Cu3In3Te8 | Stoichiometric Formula | 2019 | 866 | 26 | 300 | 2.34 | 0.4178227 | 0.485
6232 | ESTM | https://doi.org/10.1021/acsaem.9b02004 | Zn2 Cu3 In3 Te8 | Zn2In3Cu3Te8 | Zn2Cu3In3Te8 | Stoichiometric Formula | 2019 | 330 | 203 | 132.4 | 3.55854128 | 0.037 | 3.25
6233 | ESTM | https://doi.org/10.1021/acsaem.9b02004 | Zn2 Cu3 In3 Te8 | Zn2In3Cu3Te8 | Zn2Cu3In3Te8 | Stoichiometric Formula | 2019 | 373 | 192.07 | 142.3 | 3.889281 | 0.0516264 | 2.81
6234 | ESTM | https://doi.org/10.1021/acsaem.9b02004 | Zn2 Cu3 In3 Te8 | Zn2In3Cu3Te8 | Zn2Cu3In3Te8 | Stoichiometric Formula | 2019 | 424 | 179 | 159 | 4.525299 | 0.0782515 | 2.452
6235 | ESTM | https://doi.org/10.1021/acsaem.9b02004 | Zn2 Cu3 In3 Te8 | Zn2In3Cu3Te8 | Zn2Cu3In3Te8 | Stoichiometric Formula | 2019 | 473 | 162.75 | 169 | 4.64830275 | 0.1022626605 | 2.15
6236 | ESTM | https://doi.org/10.1021/acsaem.9b02004 | Zn2 Cu3 In3 Te8 | Zn2In3Cu3Te8 | Zn2Cu3In3Te8 | Stoichiometric Formula | 2019 | 572 | 134.82 | 190 | 4.867002 | 0.172593 | 1.613
6237 | ESTM | https://doi.org/10.1021/acsaem.9b02004 | Zn2 Cu3 In3 Te8 | Zn2In3Cu3Te8 | Zn2Cu3In3Te8 | Stoichiometric Formula | 2019 | 620 | 138.3 | 187 | 4.8362127 | 0.2281927 | 1.314
6238 | ESTM | https://doi.org/10.1021/acsaem.9b02004 | Zn2 Cu3 In3 Te8 | Zn2In3Cu3Te8 | Zn2Cu3In3Te8 | Stoichiometric Formula | 2019 | 668 | 129.65 | 191.4 | 4.749592914 | 0.2688753 | 1.18
6239 | ESTM | https://doi.org/10.1021/acsami.1c12282 | Al0.005 Sb0.1 Ge0.895 Te1 | Al0.005Ge0.895Sb0.1Te1 | Al0.005Sb0.1Ge0.895Te | Stoichiometric Formula | 2021 | 323 | 609.64 | 137.1 | 11.45904 | 0.2424043 | 1.5269
6240 | ESTM | https://doi.org/10.1021/acsami.1c12282 | Al0.005 Sb0.1 Ge0.895 Te1 | Al0.005Ge0.895Sb0.1Te1 | Al0.005Sb0.1Ge0.895Te | Stoichiometric Formula | 2021 | 373 | 552.61 | 159.3 | 14.0233 | 0.349 | 1.515
6241 | ESTM | https://doi.org/10.1021/acsami.1c12282 | Al0.005 Sb0.1 Ge0.895 Te1 | Al0.005Ge0.895Sb0.1Te1 | Al0.005Sb0.1Ge0.895Te | Stoichiometric Formula | 2021 | 473 | 445.78 | 204.01 | 18.5534 | 0.6106149 | 1.4372
6242 | ESTM | https://doi.org/10.1021/acsami.1c12282 | Al0.005 Sb0.1 Ge0.895 Te1 | Al0.005Ge0.895Sb0.1Te1 | Al0.005Sb0.1Ge0.895Te | Stoichiometric Formula | 2021 | 573 | 546.99 | 223 | 27.20126571 | 1.094238 | 1.4244
6243 | ESTM | https://doi.org/10.1021/acsami.1c12282 | Al0.005 Sb0.1 Ge0.895 Te1 | Al0.005Ge0.895Sb0.1Te1 | Al0.005Sb0.1Ge0.895Te | Stoichiometric Formula | 2021 | 673 | 570.3 | 247.6 | 34.96267 | 1.600672 | 1.47
6244 | ESTM | https://doi.org/10.1021/acsami.1c12282 | Al0.005 Sb0.1 Ge0.895 Te1 | Al0.005Ge0.895Sb0.1Te1 | Al0.005Sb0.1Ge0.895Te | Stoichiometric Formula | 2021 | 773 | 543.78 | 253.21 | 34.86462 | 1.793 | 1.4667
6245 | ESTM | https://doi.org/10.1021/acsami.1c12282 | Al0.005 Sb0.1 Ge0.895 Te1 | Al0.005Ge0.895Sb0.1Te1 | Al0.005Sb0.1Ge0.895Te | Stoichiometric Formula | 2021 | 823 | 587.95 | 234.76 | 32.40325 | 1.64 | 1.5218
6246 | ESTM | https://doi.org/10.1021/acsami.1c12282 | Al0.0075 Sb0.1 Ge0.8925 Te1 | Al0.0075Ge0.8925Sb0.1Te1 | Al0.0075Sb0.1Ge0.8925Te | Stoichiometric Formula | 2021 | 323 | 584.74 | 142.74 | 11.91391 | 0.2694435 | 1.4282
6247 | ESTM | https://doi.org/10.1021/acsami.1c12282 | Al0.0075 Sb0.1 Ge0.8925 Te1 | Al0.0075Ge0.8925Sb0.1Te1 | Al0.0075Sb0.1Ge0.8925Te | Stoichiometric Formula | 2021 | 373 | 533.33 | 167.2 | 14.90969 | 0.3729922 | 1.491
6248 | ESTM | https://doi.org/10.1021/acsami.1c12282 | Al0.0075 Sb0.1 Ge0.8925 Te1 | Al0.0075Ge0.8925Sb0.1Te1 | Al0.0075Sb0.1Ge0.8925Te | Stoichiometric Formula | 2021 | 473 | 435.34 | 205.7 | 18.42032 | 0.638 | 1.42
6249 | ESTM | https://doi.org/10.1021/acsami.1c12282 | Al0.0075 Sb0.1 Ge0.8925 Te1 | Al0.0075Ge0.8925Sb0.1Te1 | Al0.0075Sb0.1Ge0.8925Te | Stoichiometric Formula | 2021 | 573 | 524.5 | 214.6 | 24.15488242 | 1 | 1.428
6250 | ESTM | https://doi.org/10.1021/acsami.1c12282 | Al0.0075 Sb0.1 Ge0.8925 Te1 | Al0.0075Ge0.8925Sb0.1Te1 | Al0.0075Sb0.1Ge0.8925Te | Stoichiometric Formula | 2021 | 673 | 546.99 | 244.35 | 32.65909 | 1.573 | 1.46
6251 | ESTM | https://doi.org/10.1021/acsami.1c12282 | Al0.0075 Sb0.1 Ge0.8925 Te1 | Al0.0075Ge0.8925Sb0.1Te1 | Al0.0075Sb0.1Ge0.8925Te | Stoichiometric Formula | 2021 | 773 | 520.48 | 260.5 | 35.31990292 | 1.908 | 1.457
6252 | ESTM | https://doi.org/10.1021/acsami.1c12282 | Al0.0075 Sb0.1 Ge0.8925 Te1 | Al0.0075Ge0.8925Sb0.1Te1 | Al0.0075Sb0.1Ge0.8925Te | Stoichiometric Formula | 2021 | 823 | 563.05 | 259.9 | 38.03291 | 1.984 | 1.511
6253 | ESTM | https://doi.org/10.1021/acsami.1c12282 | Al0.01 Ge0.99 Te1 | Al0.01Ge0.99Te1 | Al0.01Ge0.99Te | Stoichiometric Formula | 2021 | 323 | 6392.86 | 34.29 | 7.516751 | 0.03582151 | 6.7778
6254 | ESTM | https://doi.org/10.1021/acsami.1c12282 | Al0.01 Ge0.99 Te1 | Al0.01Ge0.99Te1 | Al0.01Ge0.99Te | Stoichiometric Formula | 2021 | 373 | 5392.86 | 43.93 | 10.40738 | 0.06188649 | 6.2727
6255 | ESTM | https://doi.org/10.1021/acsami.1c12282 | Al0.01 Ge0.99 Te1 | Al0.01Ge0.99Te1 | Al0.01Ge0.99Te | Stoichiometric Formula | 2021 | 473 | 4000 | 65.5 | 17.161 | 0.1548189 | 5.243
6256 | ESTM | https://doi.org/10.1021/acsami.1c12282 | Al0.01 Ge0.99 Te1 | Al0.01Ge0.99Te1 | Al0.01Ge0.99Te | Stoichiometric Formula | 2021 | 573 | 2875 | 94.2 | 25.511715 | 0.342909 | 4.263
6257 | ESTM | https://doi.org/10.1021/acsami.1c12282 | Al0.01 Ge0.99 Te1 | Al0.01Ge0.99Te1 | Al0.01Ge0.99Te | Stoichiometric Formula | 2021 | 673 | 2500 | 116.3 | 33.814225 | 0.6158856 | 3.695
6258 | ESTM | https://doi.org/10.1021/acsami.1c12282 | Al0.01 Ge0.99 Te1 | Al0.01Ge0.99Te1 | Al0.01Ge0.99Te | Stoichiometric Formula | 2021 | 773 | 1910.71 | 144.6 | 39.95134 | 0.962 | 3.06
6259 | ESTM | https://doi.org/10.1021/acsami.1c12282 | Al0.01 Sb0.1 Ge0.89 Te1 | Al0.01Ge0.89Sb0.1Te1 | Al0.01Sb0.1Ge0.89Te | Stoichiometric Formula | 2021 | 573 | 461.04 | 241.13 | 26.80656 | 1.0669 | 1.3795
6260 | ESTM | https://doi.org/10.1021/acsami.1c12282 | Al0.01 Sb0.1 Ge0.89 Te1 | Al0.01Ge0.89Sb0.1Te1 | Al0.01Sb0.1Ge0.89Te | Stoichiometric Formula | 2021 | 673 | 541.65 | 268.01 | 38.90637 | 1.7739 | 1.3962
6261 | ESTM | https://doi.org/10.1021/acsami.1c12282 | Al0.01 Sb0.1 Ge0.89 Te1 | Al0.01Ge0.89Sb0.1Te1 | Al0.01Sb0.1Ge0.89Te | Stoichiometric Formula | 2021 | 773 | 516.47 | 262.1 | 35.47963 | 1.9618 | 1.3795
6262 | ESTM | https://doi.org/10.1021/acsami.1c12282 | Al0.02 Ge0.98 Te1 | Al0.02Ge0.98Te1 | Al0.02Ge0.98Te | Stoichiometric Formula | 2021 | 323 | 5839.29 | 35.89 | 7.521543 | 0.03666388 | 6.6263
6263 | ESTM | https://doi.org/10.1021/acsami.1c12282 | Al0.02 Ge0.98 Te1 | Al0.02Ge0.98Te1 | Al0.02Ge0.98Te | Stoichiometric Formula | 2021 | 373 | 5035.71 | 47.68 | 11.44809 | 0.06953039 | 6.1414
6264 | ESTM | https://doi.org/10.1021/acsami.1c12282 | Al0.02 Ge0.98 Te1 | Al0.02Ge0.98Te1 | Al0.02Ge0.98Te | Stoichiometric Formula | 2021 | 473 | 3803.57 | 64.82 | 15.9812 | 0.1439008 | 5.253
6265 | ESTM | https://doi.org/10.1021/acsami.1c12282 | Al0.02 Ge0.98 Te1 | Al0.02Ge0.98Te1 | Al0.02Ge0.98Te | Stoichiometric Formula | 2021 | 573 | 2875 | 93.75 | 25.26855 | 0.3341537 | 4.333
6266 | ESTM | https://doi.org/10.1021/acsami.1c12282 | Al0.02 Ge0.98 Te1 | Al0.02Ge0.98Te1 | Al0.02Ge0.98Te | Stoichiometric Formula | 2021 | 673 | 2589.29 | 118.39 | 36.29199 | 0.6363863 | 3.838
6267 | ESTM | https://doi.org/10.1021/acsami.1c12282 | Al0.02 Ge0.98 Te1 | Al0.02Ge0.98Te1 | Al0.02Ge0.98Te | Stoichiometric Formula | 2021 | 773 | 2035.71 | 137.14 | 38.28637 | 0.875 | 3.232
6268 | ESTM | https://doi.org/10.1021/acsami.1c12282 | Al0.02 Ge0.98 Te1 | Al0.02Ge0.98Te1 | Al0.02Ge0.98Te | Stoichiometric Formula | 2021 | 823 | 1785.71 | 142.5 | 36.26107 | 0.928 | 3.182
6269 | ESTM | https://doi.org/10.1021/acsami.1c12282 | Al0.03 Ge0.97 Te1 | Al0.03Ge0.97Te1 | Al0.03Ge0.97Te | Stoichiometric Formula | 2021 | 323 | 5553.57 | 37.5 | 7.809708 | 0.04168791 | 6.051
6270 | ESTM | https://doi.org/10.1021/acsami.1c12282 | Al0.03 Ge0.97 Te1 | Al0.03Ge0.97Te1 | Al0.03Ge0.97Te | Stoichiometric Formula | 2021 | 373 | 4839.29 | 47.68 | 11.00156 | 0.07293958 | 5.626
6271 | ESTM | https://doi.org/10.1021/acsami.1c12282 | Al0.03 Ge0.97 Te1 | Al0.03Ge0.97Te1 | Al0.03Ge0.97Te | Stoichiometric Formula | 2021 | 473 | 3750 | 69.11 | 17.91072 | 0.1711815 | 4.949
6272 | ESTM | https://doi.org/10.1021/acsami.1c12282 | Al0.03 Ge0.97 Te1 | Al0.03Ge0.97Te1 | Al0.03Ge0.97Te | Stoichiometric Formula | 2021 | 573 | 2875 | 88.39 | 22.46178 | 0.2984141 | 4.313
6273 | ESTM | https://doi.org/10.1021/acsami.1c12282 | Al0.03 Ge0.97 Te1 | Al0.03Ge0.97Te1 | Al0.03Ge0.97Te | Stoichiometric Formula | 2021 | 673 | 2625 | 111.96 | 32.9044842 | 0.5650604 | 3.919
6274 | ESTM | https://doi.org/10.1021/acsami.1c12282 | Al0.03 Ge0.97 Te1 | Al0.03Ge0.97Te1 | Al0.03Ge0.97Te | Stoichiometric Formula | 2021 | 773 | 2053.57 | 129.11 | 34.23176 | 0.768 | 3.35
6275 | ESTM | https://doi.org/10.1021/acsami.1c12282 | Al0.03 Ge0.97 Te1 | Al0.03Ge0.97Te1 | Al0.03Ge0.97Te | Stoichiometric Formula | 2021 | 823 | 1785.71 | 140.3 | 35.15008 | 0.889 | 3.198
6276 | ESTM | https://doi.org/10.1021/acsami.1c12282 | Ge1 Te1 | GeTe | GeTe | Stoichiometric Formula | 2021 | 323 | 7125 | 31.07 | 6.878082 | 0.03410009 | 6.515
6277 | ESTM | https://doi.org/10.1021/acsami.1c12282 | Ge1 Te1 | GeTe | GeTe | Stoichiometric Formula | 2021 | 373 | 5910.71 | 42.86 | 10.85785 | 0.06638222 | 6.101
6278 | ESTM | https://doi.org/10.1021/acsami.1c12282 | Ge1 Te1 | GeTe | GeTe | Stoichiometric Formula | 2021 | 473 | 4250 | 61.61 | 16.13212 | 0.149882 | 5.091
6279 | ESTM | https://doi.org/10.1021/acsami.1c12282 | Ge1 Te1 | GeTe | GeTe | Stoichiometric Formula | 2021 | 573 | 2946 | 95.89 | 27.08815 | 0.3757325 | 4.131
6280 | ESTM | https://doi.org/10.1021/acsami.1c12282 | Ge1 Te1 | GeTe | GeTe | Stoichiometric Formula | 2021 | 673 | 2273 | 134.5 | 41.11913825 | 0.8462746 | 3.27
6281 | ESTM | https://doi.org/10.1021/acsami.1c12282 | Ge1 Te1 | GeTe | GeTe | Stoichiometric Formula | 2021 | 773 | 1855 | 159 | 46.896255 | 1.172 | 3.0303
6282 | ESTM | https://doi.org/10.1021/acsami.1c12282 | Ge1 Te1 | GeTe | GeTe | Stoichiometric Formula | 2021 | 823 | 1696.43 | 159 | 42.88744683 | 1.161 | 2.96
6283 | ESTM | https://doi.org/10.1021/acsami.1c12282 | Sb0.05 Ge0.95 Te1 | Ge0.95Sb0.05Te1 | Sb0.05Ge0.95Te | Stoichiometric Formula | 2021 | 323 | 3194.44 | 66.67 | 14.19893 | 0.1242551 | 3.691
6284 | ESTM | https://doi.org/10.1021/acsami.1c12282 | Sb0.05 Ge0.95 Te1 | Ge0.95Sb0.05Te1 | Sb0.05Ge0.95Te | Stoichiometric Formula | 2021 | 373 | 2697.25 | 81.48 | 17.90702 | 0.1913296 | 3.491
6285 | ESTM | https://doi.org/10.1021/acsami.1c12282 | Sb0.05 Ge0.95 Te1 | Ge0.95Sb0.05Te1 | Sb0.05Ge0.95Te | Stoichiometric Formula | 2021 | 473 | 1899.08 | 121.48 | 28.02546 | 0.4674205 | 2.836
6286 | ESTM | https://doi.org/10.1021/acsami.1c12282 | Sb0.05 Ge0.95 Te1 | Ge0.95Sb0.05Te1 | Sb0.05Ge0.95Te | Stoichiometric Formula | 2021 | 573 | 1364.88 | 156.3 | 33.3436 | 0.802094 | 2.382
6287 | ESTM | https://doi.org/10.1021/acsami.1c12282 | Sb0.05 Ge0.95 Te1 | Ge0.95Sb0.05Te1 | Sb0.05Ge0.95Te | Stoichiometric Formula | 2021 | 673 | 1183.49 | 189.63 | 42.55775 | 1.291315 | 2.218
6288 | ESTM | https://doi.org/10.1021/acsami.1c12282 | Sb0.05 Ge0.95 Te1 | Ge0.95Sb0.05Te1 | Sb0.05Ge0.95Te | Stoichiometric Formula | 2021 | 773 | 908.26 | 208.9 | 39.63575 | 1.61 | 1.945
6289 | ESTM | https://doi.org/10.1021/acsami.1c12282 | Sb0.05 Ge0.95 Te1 | Ge0.95Sb0.05Te1 | Sb0.05Ge0.95Te | Stoichiometric Formula | 2021 | 823 | 935.78 | 207.41 | 40.25623 | 1.671588 | 1.982
6290 | ESTM | https://doi.org/10.1021/acsami.1c12282 | Sb0.15 Ge0.85 Te1 | Ge0.85Sb0.15Te1 | Sb0.15Ge0.85Te | Stoichiometric Formula | 2021 | 323 | 220.18 | 159.26 | 5.58459 | 0.1503185 | 1.2
6291 | ESTM | https://doi.org/10.1021/acsami.1c12282 | Sb0.15 Ge0.85 Te1 | Ge0.85Sb0.15Te1 | Sb0.15Ge0.85Te | Stoichiometric Formula | 2021 | 373 | 206.42 | 185.93 | 7.135932 | 0.2120879 | 1.255
6292 | ESTM | https://doi.org/10.1021/acsami.1c12282 | Sb0.15 Ge0.85 Te1 | Ge0.85Sb0.15Te1 | Sb0.15Ge0.85Te | Stoichiometric Formula | 2021 | 473 | 192.66 | 222.9 | 9.572198 | 0.353 | 1.22
6293 | ESTM | https://doi.org/10.1021/acsami.1c12282 | Sb0.15 Ge0.85 Te1 | Ge0.85Sb0.15Te1 | Sb0.15Ge0.85Te | Stoichiometric Formula | 2021 | 573 | 283.49 | 237.8 | 16.03103 | 0.7017403 | 1.309
6294 | ESTM | https://doi.org/10.1021/acsami.1c12282 | Sb0.15 Ge0.85 Te1 | Ge0.85Sb0.15Te1 | Sb0.15Ge0.85Te | Stoichiometric Formula | 2021 | 673 | 407.5 | 246.6 | 24.7807107 | 1.104465 | 1.51
6295 | ESTM | https://doi.org/10.1021/acsami.1c12282 | Sb0.15 Ge0.85 Te1 | Ge0.85Sb0.15Te1 | Sb0.15Ge0.85Te | Stoichiometric Formula | 2021 | 773 | 421.1 | 265.19 | 29.61417 | 1.55409 | 1.473
6296 | ESTM | https://doi.org/10.1021/acsami.1c12282 | Sb0.15 Ge0.85 Te1 | Ge0.85Sb0.15Te1 | Sb0.15Ge0.85Te | Stoichiometric Formula | 2021 | 823 | 463 | 257.04 | 30.59021 | 1.591387 | 1.582
6297 | ESTM | https://doi.org/10.1021/acsami.1c12282 | Sb0.1 Ge0.9 Te1 | Ge0.9Sb0.1Te1 | Sb0.1Ge0.9Te | Stoichiometric Formula | 2021 | 323 | 633 | 138.5 | 12.14236425 | 0.24 | 1.564
6298 | ESTM | https://doi.org/10.1021/acsami.1c12282 | Sb0.1 Ge0.9 Te1 | Ge0.9Sb0.1Te1 | Sb0.1Ge0.9Te | Stoichiometric Formula | 2021 | 373 | 550.5 | 171.2 | 16.13484672 | 0.384 | 1.581
6299 | ESTM | https://doi.org/10.1021/acsami.1c12282 | Sb0.1 Ge0.9 Te1 | Ge0.9Sb0.1Te1 | Sb0.1Ge0.9Te | Stoichiometric Formula | 2021 | 473 | 467.89 | 214.07 | 21.44151 | 0.658 | 1.473
6300 | ESTM | https://doi.org/10.1021/acsami.1c12282 | Sb0.1 Ge0.9 Te1 | Ge0.9Sb0.1Te1 | Sb0.1Ge0.9Te | Stoichiometric Formula | 2021 | 573 | 550.46 | 221.4 | 26.98243 | 1.039 | 1.455
6301 | ESTM | https://doi.org/10.1021/acsami.1c12282 | Sb0.1 Ge0.9 Te1 | Ge0.9Sb0.1Te1 | Sb0.1Ge0.9Te | Stoichiometric Formula | 2021 | 673 | 605.5 | 240 | 34.8768 | 1.592 | 1.454
6302 | ESTM | https://doi.org/10.1021/acsami.1c12282 | Sb0.1 Ge0.9 Te1 | Ge0.9Sb0.1Te1 | Sb0.1Ge0.9Te | Stoichiometric Formula | 2021 | 773 | 577.98 | 240.74 | 33.49726 | 1.626 | 1.55
6303 | ESTM | https://doi.org/10.1021/acsami.1c12282 | Sb0.1 Ge0.9 Te1 | Ge0.9Sb0.1Te1 | Sb0.1Ge0.9Te | Stoichiometric Formula | 2021 | 823 | 605.5 | 236.3 | 33.80972 | 1.697 | 1.653
6304 | ESTM | https://doi.org/10.1021/acsami.1c13372 | Bi0.42 Sb1.58 Te3 | Bi0.42Sb1.58Te3 | Bi0.42Sb1.58Te3 | Stoichiometric Formula | 2021 | 323 | 510.64 | 224.5 | 25.73638366 | 0.890027 | 0.934
6305 | ESTM | https://doi.org/10.1021/acsami.1c13372 | Bi0.42 Sb1.58 Te3 | Bi0.42Sb1.58Te3 | Bi0.42Sb1.58Te3 | Stoichiometric Formula | 2021 | 373 | 386 | 240 | 22.2336 | 0.9014275 | 0.92
6306 | ESTM | https://doi.org/10.1021/acsami.1c13372 | Bi0.42 Sb1.58 Te3 | Bi0.42Sb1.58Te3 | Bi0.42Sb1.58Te3 | Stoichiometric Formula | 2021 | 423 | 319.15 | 236.19 | 17.80401 | 0.7756021 | 0.971
6307 | ESTM | https://doi.org/10.1021/acsami.1c13372 | Bi0.42 Sb1.58 Te3 | Bi0.42Sb1.58Te3 | Bi0.42Sb1.58Te3 | Stoichiometric Formula | 2021 | 473 | 279.3 | 217.8 | 13.24911 | 0.5620474 | 1.115
6308 | ESTM | https://doi.org/10.1021/acsami.1c13372 | Bi0.42 Sb1.58 Te3 | Bi0.42Sb1.58Te3 | Bi0.42Sb1.58Te3 | Stoichiometric Formula | 2021 | 523 | 260.64 | 189.21 | 9.331023 | 0.3697064 | 1.32
6309 | ESTM | https://doi.org/10.1021/acsami.1c13372 | Bi0.42 Sb1.58 Te3 | Bi0.42Sb1.58Te3 | Bi0.42Sb1.58Te3 | Stoichiometric Formula | 2021 | 573 | 260.64 | 155.2 | 6.278046 | 0.2319356 | 1.551
6310 | ESTM | https://doi.org/10.1021/acsami.1c14236 | Pb0.96 Tl0.02 Na0.02 Te1 | Na0.02Tl0.02Te1Pb0.96 | Pb0.96Tl0.02Na0.02Te | Stoichiometric Formula | 2021 | 301 | 1022.49 | 120.13 | 14.75577 | 0.2055198 | 2.1611
6311 | ESTM | https://doi.org/10.1021/acsami.1c14236 | Pb0.96 Tl0.02 Na0.02 Te1 | Na0.02Tl0.02Te1Pb0.96 | Pb0.96Tl0.02Na0.02Te | Stoichiometric Formula | 2021 | 397 | 797.63 | 150.65 | 18.10255 | 0.4002625 | 1.7955
6312 | ESTM | https://doi.org/10.1021/acsami.1c14236 | Pb0.96 Tl0.02 Na0.02 Te1 | Na0.02Tl0.02Te1Pb0.96 | Pb0.96Tl0.02Na0.02Te | Stoichiometric Formula | 2021 | 497 | 586.4 | 189.87 | 21.14008 | 0.7190898 | 1.4611
6313 | ESTM | https://doi.org/10.1021/acsami.1c14236 | Pb0.96 Tl0.02 Na0.02 Te1 | Na0.02Tl0.02Te1Pb0.96 | Pb0.96Tl0.02Na0.02Te | Stoichiometric Formula | 2021 | 597 | 459.14 | 220.59 | 22.34173 | 1.159827 | 1.15
6314 | ESTM | https://doi.org/10.1021/acsami.1c14236 | Pb0.96 Tl0.02 Na0.02 Te1 | Na0.02Tl0.02Te1Pb0.96 | Pb0.96Tl0.02Na0.02Te | Stoichiometric Formula | 2021 | 696 | 388.6 | 236.6 | 21.75366 | 1.604211 | 0.9438
6315 | ESTM | https://doi.org/10.1021/acsami.1c14236 | Pb0.96 Tl0.02 Na0.02 Te1 | Na0.02Tl0.02Te1Pb0.96 | Pb0.96Tl0.02Na0.02Te | Stoichiometric Formula | 2021 | 798 | 340.06 | 245.1 | 20.42877 | 2.029146 | 0.8034
6316 | ESTM | https://doi.org/10.1021/acsami.1c14236 | Pb0.97 Tl0.015 Na0.015 Te1 | Na0.015Tl0.015Te1Pb0.97 | Pb0.97Tl0.015Na0.015Te | Stoichiometric Formula | 2021 | 301 | 952.96 | 119.16 | 13.53118 | 0.1904196 | 2.1389
6317 | ESTM | https://doi.org/10.1021/acsami.1c14236 | Pb0.97 Tl0.015 Na0.015 Te1 | Na0.015Tl0.015Te1Pb0.97 | Pb0.97Tl0.015Na0.015Te | Stoichiometric Formula | 2021 | 397 | 743.39 | 152.27 | 17.23635 | 0.3872571 | 1.767
6318 | ESTM | https://doi.org/10.1021/acsami.1c14236 | Pb0.97 Tl0.015 Na0.015 Te1 | Na0.015Tl0.015Te1Pb0.97 | Pb0.97Tl0.015Na0.015Te | Stoichiometric Formula | 2021 | 497 | 544.5 | 192.86 | 20.25267 | 0.7133141 | 1.4111
6319 | ESTM | https://doi.org/10.1021/acsami.1c14236 | Pb0.97 Tl0.015 Na0.015 Te1 | Na0.015Tl0.015Te1Pb0.97 | Pb0.97Tl0.015Na0.015Te | Stoichiometric Formula | 2021 | 597 | 427.92 | 223.2 | 21.31822 | 1.112109 | 1.1444
6320 | ESTM | https://doi.org/10.1021/acsami.1c14236 | Pb0.97 Tl0.015 Na0.015 Te1 | Na0.015Tl0.015Te1Pb0.97 | Pb0.97Tl0.015Na0.015Te | Stoichiometric Formula | 2021 | 696 | 356.84 | 239.22 | 20.4206 | 1.522848 | 0.9333
6321 | ESTM | https://doi.org/10.1021/acsami.1c14236 | Pb0.97 Tl0.015 Na0.015 Te1 | Na0.015Tl0.015Te1Pb0.97 | Pb0.97Tl0.015Na0.015Te | Stoichiometric Formula | 2021 | 798 | 318.11 | 247.06 | 19.417 | 1.915299 | 0.809
6322 | ESTM | https://doi.org/10.1021/acsami.1c14236 | Pb0.9825 Tl0.0075 Na0.01 Te1 | Na0.01Tl0.0075Te1Pb0.9825 | Pb0.9825Tl0.0075Na0.01Te | Stoichiometric Formula | 2021 | 301 | 1084.96 | 105.84 | 12.15384 | 0.1450442 | 2.5222
6323 | ESTM | https://doi.org/10.1021/acsami.1c14236 | Pb0.9825 Tl0.0075 Na0.01 Te1 | Na0.01Tl0.0075Te1Pb0.9825 | Pb0.9825Tl0.0075Na0.01Te | Stoichiometric Formula | 2021 | 397 | 852.67 | 146.75 | 18.36273 | 0.3546411 | 2.0556
6324 | ESTM | https://doi.org/10.1021/acsami.1c14236 | Pb0.9825 Tl0.0075 Na0.01 Te1 | Na0.01Tl0.0075Te1Pb0.9825 | Pb0.9825Tl0.0075Na0.01Te | Stoichiometric Formula | 2021 | 497 | 608.54 | 195.1 | 23.16347 | 0.713451 | 1.6136
6325 | ESTM | https://doi.org/10.1021/acsami.1c14236 | Pb0.9825 Tl0.0075 Na0.01 Te1 | Na0.01Tl0.0075Te1Pb0.9825 | Pb0.9825Tl0.0075Na0.01Te | Stoichiometric Formula | 2021 | 597 | 452.38 | 229.74 | 23.87683 | 1.101241 | 1.2944
6326 | ESTM | https://doi.org/10.1021/acsami.1c14236 | Pb0.9825 Tl0.0075 Na0.01 Te1 | Na0.01Tl0.0075Te1Pb0.9825 | Pb0.9825Tl0.0075Na0.01Te | Stoichiometric Formula | 2021 | 696 | 373.08 | 248.04 | 22.95331 | 1.497657 | 1.0667
6327 | ESTM | https://doi.org/10.1021/acsami.1c14236 | Pb0.9825 Tl0.0075 Na0.01 Te1 | Na0.01Tl0.0075Te1Pb0.9825 | Pb0.9825Tl0.0075Na0.01Te | Stoichiometric Formula | 2021 | 798 | 308.81 | 258.82 | 20.6865 | 1.871636 | 0.882
6328 | ESTM | https://doi.org/10.1021/acsami.1c14236 | Pb0.98 Tl0.01 Na0.01 Te1 | Na0.01Tl0.01Te1Pb0.98 | Pb0.98Tl0.01Na0.01Te | Stoichiometric Formula | 2021 | 301 | 914.54 | 125.2 | 14.33545 | 0.1880653 | 2.2944
6329 | ESTM | https://doi.org/10.1021/acsami.1c14236 | Pb0.98 Tl0.01 Na0.01 Te1 | Na0.01Tl0.01Te1Pb0.98 | Pb0.98Tl0.01Na0.01Te | Stoichiometric Formula | 2021 | 397 | 732.45 | 155.52 | 17.71538 | 0.366207 | 1.9205
6330 | ESTM | https://doi.org/10.1021/acsami.1c14236 | Pb0.98 Tl0.01 Na0.01 Te1 | Na0.01Tl0.01Te1Pb0.98 | Pb0.98Tl0.01Na0.01Te | Stoichiometric Formula | 2021 | 497 | 556.74 | 193.14 | 20.76811 | 0.6605919 | 1.5625
6331 | ESTM | https://doi.org/10.1021/acsami.1c14236 | Pb0.98 Tl0.01 Na0.01 Te1 | Na0.01Tl0.01Te1Pb0.98 | Pb0.98Tl0.01Na0.01Te | Stoichiometric Formula | 2021 | 597 | 437.54 | 223.2 | 21.79747 | 1.050375 | 1.2389
6332 | ESTM | https://doi.org/10.1021/acsami.1c14236 | Pb0.98 Tl0.01 Na0.01 Te1 | Na0.01Tl0.01Te1Pb0.98 | Pb0.98Tl0.01Na0.01Te | Stoichiometric Formula | 2021 | 696 | 375.85 | 237.91 | 21.27355 | 1.44031 | 1.028
6333 | ESTM | https://doi.org/10.1021/acsami.1c14236 | Pb0.98 Tl0.01 Na0.01 Te1 | Na0.01Tl0.01Te1Pb0.98 | Pb0.98Tl0.01Na0.01Te | Stoichiometric Formula | 2021 | 798 | 332.33 | 246.41 | 20.17838 | 1.885741 | 0.8539
6334 | ESTM | https://doi.org/10.1021/acsami.1c14236 | Pb0.99 Na0.01 Te1 | Na0.01Te1Pb0.99 | Pb0.99Na0.01Te | Stoichiometric Formula | 2021 | 301 | 2354 | 58.75 | 8.124978125 | 0.06279834 | 3.8944
6335 | ESTM | https://doi.org/10.1021/acsami.1c14236 | Pb0.99 Na0.01 Te1 | Na0.01Te1Pb0.99 | Pb0.99Na0.01Te | Stoichiometric Formula | 2021 | 397 | 1577.63 | 99.68 | 15.67549 | 0.2309669 | 2.6944
6336 | ESTM | https://doi.org/10.1021/acsami.1c14236 | Pb0.99 Na0.01 Te1 | Na0.01Te1Pb0.99 | Pb0.99Na0.01Te | Stoichiometric Formula | 2021 | 497 | 881.59 | 164.05 | 23.7257 | 0.6298299 | 1.8722
6337 | ESTM | https://doi.org/10.1021/acsami.1c14236 | Pb0.99 Na0.01 Te1 | Na0.01Te1Pb0.99 | Pb0.99Na0.01Te | Stoichiometric Formula | 2021 | 597 | 509.35 | 222.88 | 25.30221 | 1.114298 | 1.3556
6338 | ESTM | https://doi.org/10.1021/acsami.1c14236 | Pb0.99 Na0.01 Te1 | Na0.01Te1Pb0.99 | Pb0.99Na0.01Te | Stoichiometric Formula | 2021 | 696 | 336.3 | 261.76 | 23.0427 | 1.543721 | 1.0389
6339 | ESTM | https://doi.org/10.1021/acsami.1c14236 | Pb0.99 Na0.01 Te1 | Na0.01Te1Pb0.99 | Pb0.99Na0.01Te | Stoichiometric Formula | 2021 | 798 | 244.5 | 279.41 | 19.0881 | 1.69455 | 0.8989
6340 | ESTM | https://doi.org/10.1021/acsami.1c14236 | Pb0.99 Tl0.005 Na0.005 Te1 | Na0.005Tl0.005Te1Pb0.99 | Pb0.99Tl0.005Na0.005Te | Stoichiometric Formula | 2021 | 301 | 815.6 | 115.3 | 10.84266 | 0.1320136 | 2.4722
6341 | ESTM | https://doi.org/10.1021/acsami.1c14236 | Pb0.99 Tl0.005 Na0.005 Te1 | Na0.005Tl0.005Te1Pb0.99 | Pb0.99Tl0.005Na0.005Te | Stoichiometric Formula | 2021 | 397 | 639 | 159.3 | 16.21557711 | 0.3303189 | 1.9489
6342 | ESTM | https://doi.org/10.1021/acsami.1c14236 | Pb0.99 Tl0.005 Na0.005 Te1 | Na0.005Tl0.005Te1Pb0.99 | Pb0.99Tl0.005Na0.005Te | Stoichiometric Formula | 2021 | 497 | 440.8 | 212.42 | 19.88989 | 0.6541775 | 1.5111
6343 | ESTM | https://doi.org/10.1021/acsami.1c14236 | Pb0.99 Tl0.005 Na0.005 Te1 | Na0.005Tl0.005Te1Pb0.99 | Pb0.99Tl0.005Na0.005Te | Stoichiometric Formula | 2021 | 597 | 315.76 | 253.92 | 20.35874 | 1.017596 | 1.1944
6344 | ESTM | https://doi.org/10.1021/acsami.1c14236 | Pb0.99 Tl0.005 Na0.005 Te1 | Na0.005Tl0.005Te1Pb0.99 | Pb0.99Tl0.005Na0.005Te | Stoichiometric Formula | 2021 | 696 | 253.73 | 273.2 | 18.93796 | 1.340741 | 0.9831
6345 | ESTM | https://doi.org/10.1021/acsami.1c14236 | Pb0.99 Tl0.005 Na0.005 Te1 | Na0.005Tl0.005Te1Pb0.99 | Pb0.99Tl0.005Na0.005Te | Stoichiometric Formula | 2021 | 798 | 212.38 | 278.1 | 16.42539 | 1.397086 | 0.9382
6346 | ESTM | https://doi.org/10.1021/acsami.1c14236 | Pb0.99 Tl0.01 Te1 | Tl0.01Te1Pb0.99 | Pb0.99Tl0.01Te | Stoichiometric Formula | 2021 | 301 | 590.76 | 119.81 | 8.480027 | 0.1131623 | 2.2556
6347 | ESTM | https://doi.org/10.1021/acsami.1c14236 | Pb0.99 Tl0.01 Te1 | Tl0.01Te1Pb0.99 | Pb0.99Tl0.01Te | Stoichiometric Formula | 2021 | 397 | 472.96 | 167.53 | 13.27424 | 0.2898401 | 1.8182
6348 | ESTM | https://doi.org/10.1021/acsami.1c14236 | Pb0.99 Tl0.01 Te1 | Tl0.01Te1Pb0.99 | Pb0.99Tl0.01Te | Stoichiometric Formula | 2021 | 497 | 366.22 | 217.53 | 17.32927 | 0.5894634 | 1.4611
6349 | ESTM | https://doi.org/10.1021/acsami.1c14236 | Pb0.99 Tl0.01 Te1 | Tl0.01Te1Pb0.99 | Pb0.99Tl0.01Te | Stoichiometric Formula | 2021 | 597 | 288.88 | 258.17 | 19.25436 | 0.9947085 | 1.1556
6350 | ESTM | https://doi.org/10.1021/acsami.1c14236 | Pb0.99 Tl0.01 Te1 | Tl0.01Te1Pb0.99 | Pb0.99Tl0.01Te | Stoichiometric Formula | 2021 | 696 | 238.24 | 273.53 | 17.8248 | 1.291356 | 0.9607
6351 | ESTM | https://doi.org/10.1021/acsami.1c14236 | Pb0.99 Tl0.01 Te1 | Tl0.01Te1Pb0.99 | Pb0.99Tl0.01Te | Stoichiometric Formula | 2021 | 798 | 205.41 | 276.8 | 15.73815 | 1.442242 | 0.8708
6352 | ESTM | https://doi.org/10.1021/acsami.1c14723 | Ti1 Ni1 Sn1 | TiNiSn | TiNiSn | Stoichiometric Formula | 2021 | 323 | 604.7 | -82.8 | 4.145726448 | 0.03056957 | 4.3804
6353 | ESTM | https://doi.org/10.1021/acsami.1c14723 | Ti1 Ni1 Sn1 | TiNiSn | TiNiSn | Stoichiometric Formula | 2021 | 526 | 719.38 | -145.12 | 15.15001 | 0.2173 | 4.0543
6354 | ESTM | https://doi.org/10.1021/acsami.1c14723 | Ti1 Zr0.005 Ni1 Sn1 | Zr0.005Ti1Ni1Sn1 | TiZr0.005NiSn | Stoichiometric Formula | 2021 | 323 | 393.85 | -137.05 | 7.397567 | 0.08142769 | 2.9344
6355 | ESTM | https://doi.org/10.1021/acsami.1c14723 | Ti1 Zr0.005 Ni1 Sn1 | Zr0.005Ti1Ni1Sn1 | TiZr0.005NiSn | Stoichiometric Formula | 2021 | 423 | 510.77 | -160 | 13.075712 | 0.2189 | 2.67
6356 | ESTM | https://doi.org/10.1021/acsami.1c14723 | Ti1 Zr0.005 Ni1 Sn1 | Zr0.005Ti1Ni1Sn1 | TiZr0.005NiSn | Stoichiometric Formula | 2021 | 522 | 600 | -183 | 20.0934 | 0.4314 | 2.584
6357 | ESTM | https://doi.org/10.1021/acsami.1c14723 | Ti1 Zr0.005 Ni1 Sn1 | Zr0.005Ti1Ni1Sn1 | TiZr0.005NiSn | Stoichiometric Formula | 2021 | 626 | 718 | -189 | 25.647678 | 0.6178 | 2.677
6358 | ESTM | https://doi.org/10.1021/acsami.1c14723 | Ti1 Zr0.005 Ni1 Sn1 | Zr0.005Ti1Ni1Sn1 | TiZr0.005NiSn | Stoichiometric Formula | 2021 | 729 | 837.21 | -181.8 | 27.67083 | 0.6690559 | 3.015
6359 | ESTM | https://doi.org/10.1021/acsami.1c14723 | Ti1 Zr0.015 Ni1 Sn1 | Zr0.015Ti1Ni1Sn1 | TiZr0.015NiSn | Stoichiometric Formula | 2021 | 323 | 346.15 | -140 | 6.78454 | 0.08533514 | 2.568
6360 | ESTM | https://doi.org/10.1021/acsami.1c14723 | Ti1 Zr0.015 Ni1 Sn1 | Zr0.015Ti1Ni1Sn1 | TiZr0.015NiSn | Stoichiometric Formula | 2021 | 423 | 472.31 | -176.49 | 14.71185 | 0.2773 | 2.38
6361 | ESTM | https://doi.org/10.1021/acsami.1c14723 | Ti1 Zr0.015 Ni1 Sn1 | Zr0.015Ti1Ni1Sn1 | TiZr0.015NiSn | Stoichiometric Formula | 2021 | 522 | 570.77 | -203.05 | 23.53245 | 0.5546 | 2.3661
6362 | ESTM | https://doi.org/10.1021/acsami.1c14723 | Ti1 Zr0.015 Ni1 Sn1 | Zr0.015Ti1Ni1Sn1 | TiZr0.015NiSn | Stoichiometric Formula | 2021 | 626 | 691.47 | -207.94 | 29.8985 | 0.7784 | 2.4645
6363 | ESTM | https://doi.org/10.1021/acsami.1c14723 | Ti1 Zr0.015 Ni1 Sn1 | Zr0.015Ti1Ni1Sn1 | TiZr0.015NiSn | Stoichiometric Formula | 2021 | 729 | 810.85 | -200.92 | 32.73308 | 0.8854 | 2.7432
6364 | ESTM | https://doi.org/10.1021/acsami.1c14723 | Ti1 Zr0.025 Ni1 Sn1 | Zr0.025Ti1Ni1Sn1 | TiZr0.025NiSn | Stoichiometric Formula | 2021 | 323 | 273.85 | -155.66 | 6.635395 | 0.06954032 | 3.082
6365 | ESTM | https://doi.org/10.1021/acsami.1c14723 | Ti1 Zr0.025 Ni1 Sn1 | Zr0.025Ti1Ni1Sn1 | TiZr0.025NiSn | Stoichiometric Formula | 2021 | 424 | 406.3 | -180 | 13.16412 | 0.2108 | 2.7814
6366 | ESTM | https://doi.org/10.1021/acsami.1c14723 | Ti1 Zr0.025 Ni1 Sn1 | Zr0.025Ti1Ni1Sn1 | TiZr0.025NiSn | Stoichiometric Formula | 2021 | 526 | 546.2 | -191.2 | 19.96767 | 0.4086 | 2.6776
6367 | ESTM | https://doi.org/10.1021/acsami.1c14723 | Ti1 Zr0.025 Ni1 Sn1 | Zr0.025Ti1Ni1Sn1 | TiZr0.025NiSn | Stoichiometric Formula | 2021 | 630 | 658.46 | -193.28 | 24.59819 | 0.587 | 2.6885
6368 | ESTM | https://doi.org/10.1021/acsami.1c14723 | Ti1 Zr0.025 Ni1 Sn1 | Zr0.025Ti1Ni1Sn1 | TiZr0.025NiSn | Stoichiometric Formula | 2021 | 736 | 744.62 | -186.56 | 25.91623 | 0.6454 | 2.9891
6369 | ESTM | https://doi.org/10.1021/acsami.1c14801 | Ge0.7 Te0.7 Ag0.3 Sn0.3 Se0.6 | Ag0.3Sn0.3Ge0.7Te0.7Se0.6 | (GeTe)0.7(AgSnSe2)0.3 | Stoichiometric Formula | 2021 | 323 | 683.87 | 29.81 | 0.6077116 | 0.01594823 | 1.2308
6370 | ESTM | https://doi.org/10.1021/acsami.1c14801 | Ge0.7 Te0.7 Ag0.3 Sn0.3 Se0.6 | Ag0.3Sn0.3Ge0.7Te0.7Se0.6 | (GeTe)0.7(AgSnSe2)0.3 | Stoichiometric Formula | 2021 | 423 | 670.97 | 36.02 | 0.8705436 | 0.02678109 | 1.375
6371 | ESTM | https://doi.org/10.1021/acsami.1c14801 | Ge0.7 Te0.7 Ag0.3 Sn0.3 Se0.6 | Ag0.3Sn0.3Ge0.7Te0.7Se0.6 | (GeTe)0.7(AgSnSe2)0.3 | Stoichiometric Formula | 2021 | 523 | 619.35 | 44.1 | 1.204518 | 0.04549783 | 1.3846
6372 | ESTM | https://doi.org/10.1021/acsami.1c14801 | Ge0.7 Te0.7 Ag0.3 Sn0.3 Se0.6 | Ag0.3Sn0.3Ge0.7Te0.7Se0.6 | (GeTe)0.7(AgSnSe2)0.3 | Stoichiometric Formula | 2021 | 623 | 658 | 54 | 1.918728 | 0.0894067 | 1.337
6373 | ESTM | https://doi.org/10.1021/acsami.1c14801 | Ge0.8 Te0.8 Ag0.2 Sn0.2 Se0.4 | Ag0.2Sn0.2Ge0.8Te0.8Se0.4 | (GeTe)0.8(AgSnSe2)0.2 | Stoichiometric Formula | 2021 | 323 | 2232.26 | 30.43 | 2.067039 | 0.03290879 | 2.0288
6374 | ESTM | https://doi.org/10.1021/acsami.1c14801 | Ge0.8 Te0.8 Ag0.2 Sn0.2 Se0.4 | Ag0.2Sn0.2Ge0.8Te0.8Se0.4 | (GeTe)0.8(AgSnSe2)0.2 | Stoichiometric Formula | 2021 | 423 | 2232.2 | 37.27 | 3.100644 | 0.05683461 | 2.3077
6375 | ESTM | https://doi.org/10.1021/acsami.1c14801 | Ge0.8 Te0.8 Ag0.2 Sn0.2 Se0.4 | Ag0.2Sn0.2Ge0.8Te0.8Se0.4 | (GeTe)0.8(AgSnSe2)0.2 | Stoichiometric Formula | 2021 | 523 | 2167 | 44.7 | 4.32986103 | 0.08709682 | 2.6
6376 | ESTM | https://doi.org/10.1021/acsami.1c14801 | Ge0.8 Te0.8 Ag0.2 Sn0.2 Se0.4 | Ag0.2Sn0.2Ge0.8Te0.8Se0.4 | (GeTe)0.8(AgSnSe2)0.2 | Stoichiometric Formula | 2021 | 623 | 1858.06 | 55.9 | 5.806084 | 0.1441341 | 2.5096
6377 | ESTM | https://doi.org/10.1021/acsami.1c14801 | Ge0.9 Te0.9 Ag0.1 Sn0.1 Se0.2 | Ag0.1Sn0.1Ge0.9Te0.9Se0.2 | (GeTe)0.9(AgSnSe2)0.1 | Stoichiometric Formula | 2021 | 323 | 3019.35 | 34.7 | 3.635569 | 0.04330772 | 2.7115
6378 | ESTM | https://doi.org/10.1021/acsami.1c14801 | Ge0.9 Te0.9 Ag0.1 Sn0.1 Se0.2 | Ag0.1Sn0.1Ge0.9Te0.9Se0.2 | (GeTe)0.9(AgSnSe2)0.1 | Stoichiometric Formula | 2021 | 423 | 2761.29 | 46.58 | 5.991161 | 0.08474656 | 2.9904
6379 | ESTM | https://doi.org/10.1021/acsami.1c14801 | Ge0.9 Te0.9 Ag0.1 Sn0.1 Se0.2 | Ag0.1Sn0.1Ge0.9Te0.9Se0.2 | (GeTe)0.9(AgSnSe2)0.1 | Stoichiometric Formula | 2021 | 523 | 2916.13 | 53.4 | 8.31552 | 0.1237274 | 3.515
6380 | ESTM | https://doi.org/10.1021/acsami.1c14801 | Ge0.9 Te0.9 Ag0.1 Sn0.1 Se0.2 | Ag0.1Sn0.1Ge0.9Te0.9Se0.2 | (GeTe)0.9(AgSnSe2)0.1 | Stoichiometric Formula | 2021 | 623 | 2361.29 | 63.35 | 9.476382 | 0.1849383 | 3.1923
6381 | ESTM | https://doi.org/10.1021/acsami.1c14801 | Ge0.55 Sb0.25 Te0.8 Ag0.2 Sn0.2 Se0.4 | Ag0.2Sn0.2Ge0.55Sb0.25Te0.8Se0.4 | Ge0.55Sb0.25Te0.8(AgSnSe2)0.2 | Stoichiometric Formula | 2021 | 323 | 348.39 | 167.7 | 10 | 0.4266843 | 0.757
6382 | ESTM | https://doi.org/10.1021/acsami.1c14801 | Ge0.55 Sb0.25 Te0.8 Ag0.2 Sn0.2 Se0.4 | Ag0.2Sn0.2Ge0.55Sb0.25Te0.8Se0.4 | Ge0.55Sb0.25Te0.8(AgSnSe2)0.2 | Stoichiometric Formula | 2021 | 423 | 335.48 | 189 | 11.98368108 | 0.6696297 | 0.757
6383 | ESTM | https://doi.org/10.1021/acsami.1c14801 | Ge0.55 Sb0.25 Te0.8 Ag0.2 Sn0.2 Se0.4 | Ag0.2Sn0.2Ge0.55Sb0.25Te0.8Se0.4 | Ge0.55Sb0.25Te0.8(AgSnSe2)0.2 | Stoichiometric Formula | 2021 | 523 | 277.5 | 215.53 | 12.89076 | 0.966 | 0.72
6384 | ESTM | https://doi.org/10.1021/acsami.1c14801 | Ge0.55 Sb0.25 Te0.8 Ag0.2 Sn0.2 Se0.4 | Ag0.2Sn0.2Ge0.55Sb0.25Te0.8Se0.4 | Ge0.55Sb0.25Te0.8(AgSnSe2)0.2 | Stoichiometric Formula | 2021 | 723 | 374.19 | 191.3 | 14.2 | 1.19 | 0.875
6385 | ESTM | https://doi.org/10.1021/acsami.1c14801 | Ge0.58 Sb0.22 Te0.8 Ag0.2 Sn0.2 Se0.4 | Ag0.2Sn0.2Ge0.58Sb0.22Te0.8Se0.4 | Ge0.58Sb0.22Te0.8(AgSnSe2)0.2 | Stoichiometric Formula | 2021 | 323 | 439 | 151.6 | 10.08934384 | 0.4403862 | 0.74
6386 | ESTM | https://doi.org/10.1021/acsami.1c14801 | Ge0.58 Sb0.22 Te0.8 Ag0.2 Sn0.2 Se0.4 | Ag0.2Sn0.2Ge0.58Sb0.22Te0.8Se0.4 | Ge0.58Sb0.22Te0.8(AgSnSe2)0.2 | Stoichiometric Formula | 2021 | 423 | 412.9 | 178.88 | 13.212 | 0.774 | 0.74
6387 | ESTM | https://doi.org/10.1021/acsami.1c14801 | Ge0.58 Sb0.22 Te0.8 Ag0.2 Sn0.2 Se0.4 | Ag0.2Sn0.2Ge0.58Sb0.22Te0.8Se0.4 | Ge0.58Sb0.22Te0.8(AgSnSe2)0.2 | Stoichiometric Formula | 2021 | 523 | 348 | 206.21 | 14.79785 | 1.134 | 0.69
6388 | ESTM | https://doi.org/10.1021/acsami.1c14801 | Ge0.58 Sb0.22 Te0.8 Ag0.2 Sn0.2 Se0.4 | Ag0.2Sn0.2Ge0.58Sb0.22Te0.8Se0.4 | Ge0.58Sb0.22Te0.8(AgSnSe2)0.2 | Stoichiometric Formula | 2021 | 623 | 355 | 208.1 | 15.37349155 | 1.366 | 0.71
6389 | ESTM | https://doi.org/10.1021/acsami.1c14801 | Ge0.58 Sb0.22 Te0.8 Ag0.2 Sn0.2 Se0.4 | Ag0.2Sn0.2Ge0.58Sb0.22Te0.8Se0.4 | Ge0.58Sb0.22Te0.8(AgSnSe2)0.2 | Stoichiometric Formula | 2021 | 723 | 516.2 | 181.4 | 16.98606 | 1.428014 | 0.86
6390 | ESTM | https://doi.org/10.1021/acsami.1c14801 | Ge0.6 Sb0.2 Te0.8 Ag0.2 Sn0.2 Se0.4 | Ag0.2Sn0.2Ge0.6Sb0.2Te0.8Se0.4 | Ge0.6Sb0.2Te0.8(AgSnSe2)0.2 | Stoichiometric Formula | 2021 | 323 | 567.74 | 137.27 | 10.69795 | 0.4178788 | 0.8269
6391 | ESTM | https://doi.org/10.1021/acsami.1c14801 | Ge0.6 Sb0.2 Te0.8 Ag0.2 Sn0.2 Se0.4 | Ag0.2Sn0.2Ge0.6Sb0.2Te0.8Se0.4 | Ge0.6Sb0.2Te0.8(AgSnSe2)0.2 | Stoichiometric Formula | 2021 | 423 | 541.94 | 159 | 13.70078514 | 0.6928191 | 0.8365
6392 | ESTM | https://doi.org/10.1021/acsami.1c14801 | Ge0.6 Sb0.2 Te0.8 Ag0.2 Sn0.2 Se0.4 | Ag0.2Sn0.2Ge0.6Sb0.2Te0.8Se0.4 | Ge0.6Sb0.2Te0.8(AgSnSe2)0.2 | Stoichiometric Formula | 2021 | 523 | 426 | 187 | 15.283 | 1.011 | 0.805
6393 | ESTM | https://doi.org/10.1021/acsami.1c14801 | Ge0.6 Sb0.2 Te0.8 Ag0.2 Sn0.2 Se0.4 | Ag0.2Sn0.2Ge0.6Sb0.2Te0.8Se0.4 | Ge0.6Sb0.2Te0.8(AgSnSe2)0.2 | Stoichiometric Formula | 2021 | 623 | 387.1 | 197.52 | 15.79 | 1.282 | 0.786
6394 | ESTM | https://doi.org/10.1021/acsami.1c14801 | Ge0.6 Sb0.2 Te0.8 Ag0.2 Sn0.2 Se0.4 | Ag0.2Sn0.2Ge0.6Sb0.2Te0.8Se0.4 | Ge0.6Sb0.2Te0.8(AgSnSe2)0.2 | Stoichiometric Formula | 2021 | 723 | 554.84 | 175.78 | 17.14378 | 1.3687 | 0.93
6395 | ESTM | https://doi.org/10.1021/acsami.1c14801 | Ge1 Te1 | GeTe | GeTe | Stoichiometric Formula | 2021 | 323 | 6815.29 | 39.75 | 10.76858 | 0.05910772 | 5.8846
6396 | ESTM | https://doi.org/10.1021/acsami.1c14801 | Ge1 Te1 | GeTe | GeTe | Stoichiometric Formula | 2021 | 423 | 5128.21 | 53.42 | 14.63435 | 0.1224112 | 5.057
6397 | ESTM | https://doi.org/10.1021/acsami.1c14801 | Ge1 Te1 | GeTe | GeTe | Stoichiometric Formula | 2021 | 523 | 3716.13 | 80 | 23.783232 | 0.3029379 | 4.106
6398 | ESTM | https://doi.org/10.1021/acsami.1c14801 | Ge1 Te1 | GeTe | GeTe | Stoichiometric Formula | 2021 | 623 | 3200 | 102.4 | 33.554432 | 0.5315131 | 3.933
6399 | ESTM | https://doi.org/10.1021/acsami.1c15595 | Sn0.91 Mn0.09 Te1 | Mn0.09Sn0.91Te1 | Sn0.91Mn0.09Te | Stoichiometric Formula | 2021 | 331 | 3000 | 58.98 | 10.4359212 | 0.08780158 | 3.9342
6400 | ESTM | https://doi.org/10.1021/acsami.1c15595 | Sn0.91 Mn0.09 Te1 | Mn0.09Sn0.91Te1 | Sn0.91Mn0.09Te | Stoichiometric Formula | 2021 | 424 | 2355.03 | 75 | 13.24704375 | 0.152999 | 3.6711
6401 | ESTM | https://doi.org/10.1021/acsami.1c15595 | Sn0.91 Mn0.09 Te1 | Mn0.09Sn0.91Te1 | Sn0.91Mn0.09Te | Stoichiometric Formula | 2021 | 524 | 1751.48 | 94.53 | 15.65109 | 0.2493136 | 3.2895
6402 | ESTM | https://doi.org/10.1021/acsami.1c15595 | Sn0.91 Mn0.09 Te1 | Mn0.09Sn0.91Te1 | Sn0.91Mn0.09Te | Stoichiometric Formula | 2021 | 622 | 1349.11 | 112.5 | 17.07467 | 0.3540149 | 3
6403 | ESTM | https://doi.org/10.1021/acsami.1c15595 | Sn0.91 Mn0.09 Te1 | Mn0.09Sn0.91Te1 | Sn0.91Mn0.09Te | Stoichiometric Formula | 2021 | 720 | 1065.09 | 139.84 | 20.82808 | 0.5814965 | 2.5789
6404 | ESTM | https://doi.org/10.1021/acsami.1c15595 | Sn0.91 Mn0.09 Te1 | Mn0.09Sn0.91Te1 | Sn0.91Mn0.09Te | Stoichiometric Formula | 2021 | 769 | 946.75 | 158.98 | 23.92877 | 0.7726411 | 2.3816
6405 | ESTM | https://doi.org/10.1021/acsami.1c15595 | Sn0.91 Mn0.09 Te0.97 I0.03 | Mn0.09Sn0.91Te0.97I0.03 | Sn0.91Mn0.09Te0.97I0.03 | Stoichiometric Formula | 2021 | 331 | 2338.46 | 56.7 | 7.517892 | 0.07055951 | 3.5267
6406 | ESTM | https://doi.org/10.1021/acsami.1c15595 | Sn0.91 Mn0.09 Te0.97 I0.03 | Mn0.09Sn0.91Te0.97I0.03 | Sn0.91Mn0.09Te0.97I0.03 | Stoichiometric Formula | 2021 | 424 | 1866.67 | 78.35 | 11.45897 | 0.1526327 | 3.1832
6407 | ESTM | https://doi.org/10.1021/acsami.1c15595 | Sn0.91 Mn0.09 Te0.97 I0.03 | Mn0.09Sn0.91Te0.97I0.03 | Sn0.91Mn0.09Te0.97I0.03 | Stoichiometric Formula | 2021 | 524 | 1379.49 | 106.19 | 15.55557 | 0.2964042 | 2.75
6408 | ESTM | https://doi.org/10.1021/acsami.1c15595 | Sn0.91 Mn0.09 Te0.97 I0.03 | Mn0.09Sn0.91Te0.97I0.03 | Sn0.91Mn0.09Te0.97I0.03 | Stoichiometric Formula | 2021 | 622 | 1046.15 | 138.66 | 20.1139 | 0.5193162 | 2.4091
6409 | ESTM | https://doi.org/10.1021/acsami.1c15595 | Sn0.91 Mn0.09 Te0.97 I0.03 | Mn0.09Sn0.91Te0.97I0.03 | Sn0.91Mn0.09Te0.97I0.03 | Stoichiometric Formula | 2021 | 720 | 764.1 | 174.23 | 23.19509 | 0.8698159 | 1.92
6410 | ESTM | https://doi.org/10.1021/acsami.1c15595 | Sn0.91 Mn0.09 Te0.97 I0.03 | Mn0.09Sn0.91Te0.97I0.03 | Sn0.91Mn0.09Te0.97I0.03 | Stoichiometric Formula | 2021 | 818 | 533.33 | 202.06 | 21.77493 | 1.138213 | 1.5649
6411 | ESTM | https://doi.org/10.1021/acsami.1c15595 | Sn0.91 Mn0.09 Te0.97 I0.03 | Mn0.09Sn0.91Te0.97I0.03 | Sn0.91Mn0.09Te0.97I0.03 | Stoichiometric Formula | 2021 | 867 | 471.79 | 213.92 | 21.58994 | 1.219922 | 1.5344
6412 | ESTM | https://doi.org/10.1021/acsami.1c15595 | Sn0.91 Mn0.09 Te0.97 I0.03 | Mn0.09Sn0.91Te0.97I0.03 | Sn0.91Mn0.09Te0.97I0.03 | Stoichiometric Formula | 2021 | 891 | 446.15 | 215.46 | 20.71163 | 1.188285 | 1.553
6413 | ESTM | https://doi.org/10.1021/acsami.1c15595 | Sn0.91 Mn0.09 Te0.98 I0.02 | Mn0.09Sn0.91Te0.98I0.02 | Sn0.91Mn0.09Te0.98I0.02 | Stoichiometric Formula | 2021 | 331 | 2235.9 | 59.28 | 7.857217 | 0.07708177 | 3.374
6414 | ESTM | https://doi.org/10.1021/acsami.1c15595 | Sn0.91 Mn0.09 Te0.98 I0.02 | Mn0.09Sn0.91Te0.98I0.02 | Sn0.91Mn0.09Te0.98I0.02 | Stoichiometric Formula | 2021 | 424 | 1789.74 | 80.93 | 11.7222 | 0.1644187 | 3.0229
6415 | ESTM | https://doi.org/10.1021/acsami.1c15595 | Sn0.91 Mn0.09 Te0.98 I0.02 | Mn0.09Sn0.91Te0.98I0.02 | Sn0.91Mn0.09Te0.98I0.02 | Stoichiometric Formula | 2021 | 524 | 1302.56 | 107.2 | 14.96881 | 0.3054146 | 2.5682
6416 | ESTM | https://doi.org/10.1021/acsami.1c15595 | Sn0.91 Mn0.09 Te0.98 I0.02 | Mn0.09Sn0.91Te0.98I0.02 | Sn0.91Mn0.09Te0.98I0.02 | Stoichiometric Formula | 2021 | 622 | 1030.77 | 133.51 | 18.37339 | 0.5011731 | 2.2803
6417 | ESTM | https://doi.org/10.1021/acsami.1c15595 | Sn0.91 Mn0.09 Te0.98 I0.02 | Mn0.09Sn0.91Te0.98I0.02 | Sn0.91Mn0.09Te0.98I0.02 | Stoichiometric Formula | 2021 | 720 | 789.74 | 164.95 | 21.48764 | 0.8587901 | 1.8015
6418 | ESTM | https://doi.org/10.1021/acsami.1c15595 | Sn0.91 Mn0.09 Te0.98 I0.02 | Mn0.09Sn0.91Te0.98I0.02 | Sn0.91Mn0.09Te0.98I0.02 | Stoichiometric Formula | 2021 | 818 | 548.72 | 202.06 | 22.40327 | 1.231164 | 1.4885
6419 | ESTM | https://doi.org/10.1021/acsami.1c15595 | Sn0.91 Mn0.09 Te0.98 I0.02 | Mn0.09Sn0.91Te0.98I0.02 | Sn0.91Mn0.09Te0.98I0.02 | Stoichiometric Formula | 2021 | 867 | 461.54 | 211.86 | 20.71607 | 1.219088 | 1.4733
6420 | ESTM | https://doi.org/10.1021/acsami.1c15595 | Sn0.91 Mn0.09 Te0.98 I0.02 | Mn0.09Sn0.91Te0.98I0.02 | Sn0.91Mn0.09Te0.98I0.02 | Stoichiometric Formula | 2021 | 891 | 430.77 | 213.92 | 19.7128 | 1.186042 | 1.4809
6421 | ESTM | https://doi.org/10.1021/acsami.1c15595 | Sn0.91 Mn0.09 Te0.99 I0.01 | Mn0.09Sn0.91Te0.99I0.01 | Sn0.91Mn0.09Te0.99I0.01 | Stoichiometric Formula | 2021 | 331 | 2415.38 | 61.86 | 9.242837 | 0.08145962 | 3.7557
6422 | ESTM | https://doi.org/10.1021/acsami.1c15595 | Sn0.91 Mn0.09 Te0.99 I0.01 | Mn0.09Sn0.91Te0.99I0.01 | Sn0.91Mn0.09Te0.99I0.01 | Stoichiometric Formula | 2021 | 424 | 1948.72 | 81.96 | 13.09041 | 0.1605071 | 3.458
6423 | ESTM | https://doi.org/10.1021/acsami.1c15595 | Sn0.91 Mn0.09 Te0.99 I0.01 | Mn0.09Sn0.91Te0.99I0.01 | Sn0.91Mn0.09Te0.99I0.01 | Stoichiometric Formula | 2021 | 524 | 1548.72 | 106.7 | 17.63201 | 0.3033414 | 3.0458
6424 | ESTM | https://doi.org/10.1021/acsami.1c15595 | Sn0.91 Mn0.09 Te0.99 I0.01 | Mn0.09Sn0.91Te0.99I0.01 | Sn0.91Mn0.09Te0.99I0.01 | Stoichiometric Formula | 2021 | 622 | 1225.64 | 132.47 | 21.5079 | 0.4660969 | 2.8702
6425 | ESTM | https://doi.org/10.1021/acsami.1c15595 | Sn0.91 Mn0.09 Te0.99 I0.01 | Mn0.09Sn0.91Te0.99I0.01 | Sn0.91Mn0.09Te0.99I0.01 | Stoichiometric Formula | 2021 | 720 | 917.95 | 161.86 | 24.04906 | 0.76118 | 2.2748
6426 | ESTM | https://doi.org/10.1021/acsami.1c15595 | Sn0.91 Mn0.09 Te0.99 I0.01 | Mn0.09Sn0.91Te0.99I0.01 | Sn0.91Mn0.09Te0.99I0.01 | Stoichiometric Formula | 2021 | 818 | 661.54 | 198.45 | 26.05303 | 1.186933 | 1.7955
6427 | ESTM | https://doi.org/10.1021/acsami.1c15595 | Sn0.91 Mn0.09 Te0.99 I0.01 | Mn0.09Sn0.91Te0.99I0.01 | Sn0.91Mn0.09Te0.99I0.01 | Stoichiometric Formula | 2021 | 867 | 564.1 | 214.43 | 25.93744 | 1.370203 | 1.6412
6428 | ESTM | https://doi.org/10.1021/acsami.1c15595 | Sn0.91 Mn0.09 Te0.99 I0.01 | Mn0.09Sn0.91Te0.99I0.01 | Sn0.91Mn0.09Te0.99I0.01 | Stoichiometric Formula | 2021 | 891 | 512.82 | 219.07 | 24.61109 | 1.374481 | 1.5954
6429 | ESTM | https://doi.org/10.1021/acsami.1c15595 | Sn0.95 Mn0.05 Te1 | Mn0.05Sn0.95Te1 | Sn0.95Mn0.05Te | Stoichiometric Formula | 2021 | 332 | 4710.06 | 43.75 | 9.015349 | 0.05290118 | 5.6579
6430 | ESTM | https://doi.org/10.1021/acsami.1c15595 | Sn0.95 Mn0.05 Te1 | Mn0.05Sn0.95Te1 | Sn0.95Mn0.05Te | Stoichiometric Formula | 2021 | 424 | 3751.48 | 55.47 | 11.54301 | 0.09206959 | 5.3158
6431 | ESTM | https://doi.org/10.1021/acsami.1c15595 | Sn0.95 Mn0.05 Te1 | Mn0.05Sn0.95Te1 | Sn0.95Mn0.05Te | Stoichiometric Formula | 2021 | 524 | 2899.41 | 69.92 | 14.17465 | 0.1563688 | 4.75
6432 | ESTM | https://doi.org/10.1021/acsami.1c15595 | Sn0.95 Mn0.05 Te1 | Mn0.05Sn0.95Te1 | Sn0.95Mn0.05Te | Stoichiometric Formula | 2021 | 622 | 2248.52 | 89.06 | 17.83455 | 0.2702139 | 4.1053
6433 | ESTM | https://doi.org/10.1021/acsami.1c15595 | Sn0.95 Mn0.05 Te1 | Mn0.05Sn0.95Te1 | Sn0.95Mn0.05Te | Stoichiometric Formula | 2021 | 720 | 1692.31 | 112.7 | 21.49452 | 0.4472202 | 3.4605
6434 | ESTM | https://doi.org/10.1021/acsami.1c15595 | Sn0.95 Mn0.05 Te1 | Mn0.05Sn0.95Te1 | Sn0.95Mn0.05Te | Stoichiometric Formula | 2021 | 769 | 1444 | 126.2 | 22.99777936 | 0.5578957 | 3.17
6435 | ESTM | https://doi.org/10.1021/acsami.1c15595 | Sn0.97 Mn0.03 Te1 | Mn0.03Sn0.97Te1 | Sn0.97Mn0.03Te | Stoichiometric Formula | 2021 | 331 | 2650.89 | 41.8 | 4.631741 | 0.02417348 | 6.3421
6436 | ESTM | https://doi.org/10.1021/acsami.1c15595 | Sn0.97 Mn0.03 Te1 | Mn0.03Sn0.97Te1 | Sn0.97Mn0.03Te | Stoichiometric Formula | 2021 | 426 | 3573.96 | 53.13 | 10.08856 | 0.07406556 | 5.8026
6437 | ESTM | https://doi.org/10.1021/acsami.1c15595 | Sn0.97 Mn0.03 Te1 | Mn0.03Sn0.97Te1 | Sn0.97Mn0.03Te | Stoichiometric Formula | 2021 | 527 | 2686.39 | 69.92 | 13.13324 | 0.1377001 | 5.0263
6438 | ESTM | https://doi.org/10.1021/acsami.1c15595 | Sn0.97 Mn0.03 Te1 | Mn0.03Sn0.97Te1 | Sn0.97Mn0.03Te | Stoichiometric Formula | 2021 | 625 | 2023.67 | 92.97 | 17.49143 | 0.2588286 | 4.2237
6439 | ESTM | https://doi.org/10.1021/acsami.1c15595 | Sn0.97 Mn0.03 Te1 | Mn0.03Sn0.97Te1 | Sn0.97Mn0.03Te | Stoichiometric Formula | 2021 | 723 | 1467.46 | 120.24 | 21.21603 | 0.4483702 | 3.4211
6440 | ESTM | https://doi.org/10.1021/acsami.1c15595 | Sn0.97 Mn0.03 Te1 | Mn0.03Sn0.97Te1 | Sn0.97Mn0.03Te | Stoichiometric Formula | 2021 | 772 | 1218.93 | 138.1 | 23.24696 | 0.5879136 | 3.0526
6441 | ESTM | https://doi.org/10.1021/acsami.1c15595 | Sn0.99 Mn0.01 Te1 | Mn0.01Sn0.99Te1 | Sn0.99Mn0.01Te | Stoichiometric Formula | 2021 | 332 | 7017.75 | 30.08 | 6.349705 | 0.02491699 | 8.4605
6442 | ESTM | https://doi.org/10.1021/acsami.1c15595 | Sn0.99 Mn0.01 Te1 | Mn0.01Sn0.99Te1 | Sn0.99Mn0.01Te | Stoichiometric Formula | 2021 | 424 | 5218.93 | 36.33 | 6.888303 | 0.03887346 | 7.5132
6443 | ESTM | https://doi.org/10.1021/acsami.1c15595 | Sn0.99 Mn0.01 Te1 | Mn0.01Sn0.99Te1 | Sn0.99Mn0.01Te | Stoichiometric Formula | 2021 | 524 | 3834.32 | 48.44 | 8.996977 | 0.07433525 | 6.3421
6444 | ESTM | https://doi.org/10.1021/acsami.1c15595 | Sn0.99 Mn0.01 Te1 | Mn0.01Sn0.99Te1 | Sn0.99Mn0.01Te | Stoichiometric Formula | 2021 | 621 | 2792.9 | 69.14 | 13.35101 | 0.1599278 | 5.1842
6445 | ESTM | https://doi.org/10.1021/acsami.1c15595 | Sn0.99 Mn0.01 Te1 | Mn0.01Sn0.99Te1 | Sn0.99Mn0.01Te | Stoichiometric Formula | 2021 | 719 | 1917.16 | 96.48 | 17.84567 | 0.3125482 | 4.1053
6446 | ESTM | https://doi.org/10.1021/acsami.1c15595 | Sn0.99 Mn0.01 Te1 | Mn0.01Sn0.99Te1 | Sn0.99Mn0.01Te | Stoichiometric Formula | 2021 | 768 | 1597.63 | 112.7 | 20.29196 | 0.4306939 | 3.6184
6447 | ESTM | https://doi.org/10.1021/acsami.1c15595 | Sn1 Te1 | SnTe | SnTe | Stoichiometric Formula | 2021 | 330 | 7420.12 | 11.33 | 0.9525126 | 0.003897061 | 8.0658
6448 | ESTM | https://doi.org/10.1021/acsami.1c15595 | Sn1 Te1 | SnTe | SnTe | Stoichiometric Formula | 2021 | 421 | 5538.46 | 20.7 | 2.373175 | 0.01438101 | 6.9474
6449 | ESTM | https://doi.org/10.1021/acsami.1c15595 | Sn1 Te1 | SnTe | SnTe | Stoichiometric Formula | 2021 | 519 | 3976.33 | 37.5 | 5.591714 | 0.05117349 | 5.6711
6450 | ESTM | https://doi.org/10.1021/acsami.1c15595 | Sn1 Te1 | SnTe | SnTe | Stoichiometric Formula | 2021 | 616 | 2698.22 | 63.28 | 10.80464 | 0.1500983 | 4.4342
6451 | ESTM | https://doi.org/10.1021/acsami.1c15595 | Sn1 Te1 | SnTe | SnTe | Stoichiometric Formula | 2021 | 714 | 1775.15 | 99 | 17.39824515 | 0.379 | 3.328
6452 | ESTM | https://doi.org/10.1021/acsami.1c15595 | Sn1 Te1 | SnTe | SnTe | Stoichiometric Formula | 2021 | 763 | 1408.28 | 120.24 | 20.36043 | 0.533 | 2.934
6453 | ESTM | https://doi.org/10.1021/acsami.1c15614 | Sn0.84 Te1.16 Cu0.16 Sb0.16 | Cu0.16Sn0.84Sb0.16Te1.16 | (SnTe)0.84(CuSbTe2)0.16 | Stoichiometric Formula | 2021 | 325 | 3475.93 | 35.99 | 4.502303 | 0.03715809 | 3.9379
6454 | ESTM | https://doi.org/10.1021/acsami.1c15614 | Sn0.84 Te1.16 Cu0.16 Sb0.16 | Cu0.16Sn0.84Sb0.16Te1.16 | (SnTe)0.84(CuSbTe2)0.16 | Stoichiometric Formula | 2021 | 432 | 2595.89 | 51.92 | 6.997705 | 0.07978803 | 3.7888
6455 | ESTM | https://doi.org/10.1021/acsami.1c15614 | Sn0.84 Te1.16 Cu0.16 Sb0.16 | Cu0.16Sn0.84Sb0.16Te1.16 | (SnTe)0.84(CuSbTe2)0.16 | Stoichiometric Formula | 2021 | 529 | 1962.71 | 73.9 | 10.71877 | 0.1855503 | 3.0559
6456 | ESTM | https://doi.org/10.1021/acsami.1c15614 | Sn0.84 Te1.16 Cu0.16 Sb0.16 | Cu0.16Sn0.84Sb0.16Te1.16 | (SnTe)0.84(CuSbTe2)0.16 | Stoichiometric Formula | 2021 | 625 | 1412 | 105.4 | 15.68613392 | 0.3985298 | 2.46
6457 | ESTM | https://doi.org/10.1021/acsami.1c15614 | Sn0.84 Te1.16 Cu0.16 Sb0.16 | Cu0.16Sn0.84Sb0.16Te1.16 | (SnTe)0.84(CuSbTe2)0.16 | Stoichiometric Formula | 2021 | 719 | 1072.4 | 139.29 | 20.80639 | 0.7168085 | 2.087
6458 | ESTM | https://doi.org/10.1021/acsami.1c15614 | Sn0.84 Te1.16 Cu0.16 Sb0.16 | Cu0.16Sn0.84Sb0.16Te1.16 | (SnTe)0.84(CuSbTe2)0.16 | Stoichiometric Formula | 2021 | 818 | 913.51 | 157.14 | 22.55728 | 1.076349 | 1.7143
6459 | ESTM | https://doi.org/10.1021/acsami.1c15614 | Sn0.86 Te1.14 Cu0.14 Sb0.14 | Cu0.14Sn0.86Sb0.14Te1.14 | (SnTe)0.86(CuSbTe2)0.14 | Stoichiometric Formula | 2021 | 324 | 2783.83 | 42.58 | 5.047241 | 0.04822062 | 3.3913
6460 | ESTM | https://doi.org/10.1021/acsami.1c15614 | Sn0.86 Te1.14 Cu0.14 Sb0.14 | Cu0.14Sn0.86Sb0.14Te1.14 | (SnTe)0.86(CuSbTe2)0.14 | Stoichiometric Formula | 2021 | 432 | 2104 | 61.2 | 7.88040576 | 0.1077321 | 3.16
6461 | ESTM | https://doi.org/10.1021/acsami.1c15614 | Sn0.86 Te1.14 Cu0.14 Sb0.14 | Cu0.14Sn0.86Sb0.14Te1.14 | (SnTe)0.86(CuSbTe2)0.14 | Stoichiometric Formula | 2021 | 524 | 1611 | 84.3 | 11.44855539 | 0.2134890756 | 2.81
6462 | ESTM | https://doi.org/10.1021/acsami.1c15614 | Sn0.86 Te1.14 Cu0.14 Sb0.14 | Cu0.14Sn0.86Sb0.14Te1.14 | (SnTe)0.86(CuSbTe2)0.14 | Stoichiometric Formula | 2021 | 625 | 1169 | 118.6 | 16.44310724 | 0.4487748 | 2.29
6463 | ESTM | https://doi.org/10.1021/acsami.1c15614 | Sn0.86 Te1.14 Cu0.14 Sb0.14 | Cu0.14Sn0.86Sb0.14Te1.14 | (SnTe)0.86(CuSbTe2)0.14 | Stoichiometric Formula | 2021 | 723 | 955.5 | 145.5 | 20.22817 | 0.6924702 | 2.112
6464 | ESTM | https://doi.org/10.1021/acsami.1c15614 | Sn0.86 Te1.14 Cu0.14 Sb0.14 | Cu0.14Sn0.86Sb0.14Te1.14 | (SnTe)0.86(CuSbTe2)0.14 | Stoichiometric Formula | 2021 | 818 | 913 | 148 | 19.998352 | 0.8939154 | 1.83
6465 | ESTM | https://doi.org/10.1021/acsami.1c15614 | Sn0.88 Te1.12 Cu0.12 Sb0.12 | Cu0.12Sn0.88Sb0.12Te1.12 | (SnTe)0.88(CuSbTe2)0.12 | Stoichiometric Formula | 2021 | 323 | 2991.53 | 40.11 | 4.81281 | 0.04421953 | 3.5155
6466 | ESTM | https://doi.org/10.1021/acsami.1c15614 | Sn0.88 Te1.12 Cu0.12 Sb0.12 | Cu0.12Sn0.88Sb0.12Te1.12 | (SnTe)0.88(CuSbTe2)0.12 | Stoichiometric Formula | 2021 | 427 | 2266.51 | 58.24 | 7.68777 | 0.1024236 | 3.205
6467 | ESTM | https://doi.org/10.1021/acsami.1c15614 | Sn0.88 Te1.12 Cu0.12 Sb0.12 | Cu0.12Sn0.88Sb0.12Te1.12 | (SnTe)0.88(CuSbTe2)0.12 | Stoichiometric Formula | 2021 | 525 | 1699.64 | 83.52 | 11.85599 | 0.2246912 | 2.7702
6468 | ESTM | https://doi.org/10.1021/acsami.1c15614 | Sn0.88 Te1.12 Cu0.12 Sb0.12 | Cu0.12Sn0.88Sb0.12Te1.12 | (SnTe)0.88(CuSbTe2)0.12 | Stoichiometric Formula | 2021 | 622 | 1238.39 | 117.31 | 17.04227 | 0.4740739 | 2.236
6469 | ESTM | https://doi.org/10.1021/acsami.1c15614 | Sn0.88 Te1.12 Cu0.12 Sb0.12 | Cu0.12Sn0.88Sb0.12Te1.12 | (SnTe)0.88(CuSbTe2)0.12 | Stoichiometric Formula | 2021 | 726 | 967.64 | 148.9 | 21.45375 | 0.7598879 | 2.0497
6470 | ESTM | https://doi.org/10.1021/acsami.1c15614 | Sn0.88 Te1.12 Cu0.12 Sb0.12 | Cu0.12Sn0.88Sb0.12Te1.12 | (SnTe)0.88(CuSbTe2)0.12 | Stoichiometric Formula | 2021 | 818 | 924.85 | 151.1 | 21.11544 | 0.9723279 | 1.7764
6471 | ESTM | https://doi.org/10.1021/acsami.1c15614 | Sn0.9 Te1.1 Cu0.1 Sb0.1 | Cu0.1Sn0.9Sb0.1Te1.1 | (SnTe)0.9(CuSbTe2)0.1 | Stoichiometric Formula | 2021 | 321 | 3295.01 | 39.01 | 5.014281 | 0.0431906 | 3.7267
6472 | ESTM | https://doi.org/10.1021/acsami.1c15614 | Sn0.9 Te1.1 Cu0.1 Sb0.1 | Cu0.1Sn0.9Sb0.1Te1.1 | (SnTe)0.9(CuSbTe2)0.1 | Stoichiometric Formula | 2021 | 427 | 2501 | 55.7 | 7.75932749 | 0.09165236 | 3.615
6473 | ESTM | https://doi.org/10.1021/acsami.1c15614 | Sn0.9 Te1.1 Cu0.1 Sb0.1 | Cu0.1Sn0.9Sb0.1Te1.1 | (SnTe)0.9(CuSbTe2)0.1 | Stoichiometric Formula | 2021 | 525 | 1860.56 | 79.67 | 11.80955 | 0.1996784 | 3.105
6474 | ESTM | https://doi.org/10.1021/acsami.1c15614 | Sn0.9 Te1.1 Cu0.1 Sb0.1 | Cu0.1Sn0.9Sb0.1Te1.1 | (SnTe)0.9(CuSbTe2)0.1 | Stoichiometric Formula | 2021 | 622 | 1344 | 112.3 | 16.94957376 | 0.4490049 | 2.348
6475 | ESTM | https://doi.org/10.1021/acsami.1c15614 | Sn0.9 Te1.1 Cu0.1 Sb0.1 | Cu0.1Sn0.9Sb0.1Te1.1 | (SnTe)0.9(CuSbTe2)0.1 | Stoichiometric Formula | 2021 | 723 | 1024.98 | 146.7 | 22.05848 | 0.7876473 | 2.0248
6476 | ESTM | https://doi.org/10.1021/acsami.1c15614 | Sn0.9 Te1.1 Cu0.1 Sb0.1 | Cu0.1Sn0.9Sb0.1Te1.1 | (SnTe)0.9(CuSbTe2)0.1 | Stoichiometric Formula | 2021 | 824 | 983.5 | 155 | 23.6285875 | 1.2537 | 1.553
6477 | ESTM | https://doi.org/10.1021/acsami.1c15614 | Sn0.92 Te1.08 Cu0.08 Sb0.08 | Cu0.08Sn0.92Sb0.08Te1.08 | (SnTe)0.92(CuSbTe2)0.08 | Stoichiometric Formula | 2021 | 323 | 3476 | 36 | 4.504896 | 0.03707214 | 3.925
6478 | ESTM | https://doi.org/10.1021/acsami.1c15614 | Sn0.92 Te1.08 Cu0.08 Sb0.08 | Cu0.08Sn0.92Sb0.08Te1.08 | (SnTe)0.92(CuSbTe2)0.08 | Stoichiometric Formula | 2021 | 430 | 2595.89 | 51.37 | 6.850234 | 0.07776137 | 3.788
6479 | ESTM | https://doi.org/10.1021/acsami.1c15614 | Sn0.92 Te1.08 Cu0.08 Sb0.08 | Cu0.08Sn0.92Sb0.08Te1.08 | (SnTe)0.92(CuSbTe2)0.08 | Stoichiometric Formula | 2021 | 526 | 1954.7 | 74 | 10.7039372 | 0.1849933 | 3.0435
6480 | ESTM | https://doi.org/10.1021/acsami.1c15614 | Sn0.92 Te1.08 Cu0.08 Sb0.08 | Cu0.08Sn0.92Sb0.08Te1.08 | (SnTe)0.92(CuSbTe2)0.08 | Stoichiometric Formula | 2021 | 620 | 1412.54 | 105.49 | 15.71894 | 0.3982406 | 2.4472
6481 | ESTM | https://doi.org/10.1021/acsami.1c15614 | Sn0.92 Te1.08 Cu0.08 Sb0.08 | Cu0.08Sn0.92Sb0.08Te1.08 | (SnTe)0.92(CuSbTe2)0.08 | Stoichiometric Formula | 2021 | 719 | 1068 | 139.29 | 20.72102 | 0.7138674 | 2.087
6482 | ESTM | https://doi.org/10.1021/acsami.1c15614 | Sn0.92 Te1.08 Cu0.08 Sb0.08 | Cu0.08Sn0.92Sb0.08Te1.08 | (SnTe)0.92(CuSbTe2)0.08 | Stoichiometric Formula | 2021 | 818 | 925 | 157 | 22.800325 | 1.072432 | 1.7391
6483 | ESTM | https://doi.org/10.1021/acsami.1c15614 | Sn0.94 Te1.06 Cu0.06 Sb0.06 | Cu0.06Sn0.94Sb0.06Te1.06 | (SnTe)0.94(CuSbTe2)0.06 | Stoichiometric Formula | 2021 | 320 | 4063 | 30.2 | 3.70561852 | 0.02673848 | 4.4348
6484 | ESTM | https://doi.org/10.1021/acsami.1c15614 | Sn0.94 Te1.06 Cu0.06 Sb0.06 | Cu0.06Sn0.94Sb0.06Te1.06 | (SnTe)0.94(CuSbTe2)0.06 | Stoichiometric Formula | 2021 | 427 | 2973 | 44.2 | 5.80817172 | 0.05854791 | 4.236
6485 | ESTM | https://doi.org/10.1021/acsami.1c15614 | Sn0.94 Te1.06 Cu0.06 Sb0.06 | Cu0.06Sn0.94Sb0.06Te1.06 | (SnTe)0.94(CuSbTe2)0.06 | Stoichiometric Formula | 2021 | 525 | 2220 | 64.5 | 9.235755 | 0.1271309 | 3.814
6486 | ESTM | https://doi.org/10.1021/acsami.1c15614 | Sn0.94 Te1.06 Cu0.06 Sb0.06 | Cu0.06Sn0.94Sb0.06Te1.06 | (SnTe)0.94(CuSbTe2)0.06 | Stoichiometric Formula | 2021 | 621 | 1597.5 | 95 | 14.4174375 | 0.2929721 | 3.056
6487 | ESTM | https://doi.org/10.1021/acsami.1c15614 | Sn0.94 Te1.06 Cu0.06 Sb0.06 | Cu0.06Sn0.94Sb0.06Te1.06 | (SnTe)0.94(CuSbTe2)0.06 | Stoichiometric Formula | 2021 | 722 | 1131 | 134.6 | 20.49050796 | 0.6075625 | 2.435
6488 | ESTM | https://doi.org/10.1021/acsami.1c15614 | Sn0.94 Te1.06 Cu0.06 Sb0.06 | Cu0.06Sn0.94Sb0.06Te1.06 | (SnTe)0.94(CuSbTe2)0.06 | Stoichiometric Formula | 2021 | 818 | 917 | 158.4 | 23.00804352 | 0.96 | 1.95
6489 | ESTM | https://doi.org/10.1021/acsami.1c15614 | Sn0.96 Te1.04 Cu0.04 Sb0.04 | Cu0.04Sn0.96Sb0.04Te1.04 | (SnTe)0.96(CuSbTe2)0.04 | Stoichiometric Formula | 2021 | 321 | 4412.07 | 28.57 | 3.60133 | 0.02054319 | 5.6273
6490 | ESTM | https://doi.org/10.1021/acsami.1c15614 | Sn0.96 Te1.04 Cu0.04 Sb0.04 | Cu0.04Sn0.96Sb0.04Te1.04 | (SnTe)0.96(CuSbTe2)0.04 | Stoichiometric Formula | 2021 | 430 | 3268.03 | 40.66 | 5.402824 | 0.04617706 | 5.0311
6491 | ESTM | https://doi.org/10.1021/acsami.1c15614 | Sn0.96 Te1.04 Cu0.04 Sb0.04 | Cu0.04Sn0.96Sb0.04Te1.04 | (SnTe)0.96(CuSbTe2)0.04 | Stoichiometric Formula | 2021 | 525 | 2460.77 | 59.34 | 8.664951 | 0.1037399 | 4.3851
6492 | ESTM | https://doi.org/10.1021/acsami.1c15614 | Sn0.96 Te1.04 Cu0.04 Sb0.04 | Cu0.04Sn0.96Sb0.04Te1.04 | (SnTe)0.96(CuSbTe2)0.04 | Stoichiometric Formula | 2021 | 620 | 1778.28 | 88.19 | 13.83053 | 0.248304 | 3.4534
6493 | ESTM | https://doi.org/10.1021/acsami.1c15614 | Sn0.96 Te1.04 Cu0.04 Sb0.04 | Cu0.04Sn0.96Sb0.04Te1.04 | (SnTe)0.96(CuSbTe2)0.04 | Stoichiometric Formula | 2021 | 722 | 1228 | 129.67 | 20.64797 | 0.5381501 | 2.7702
6494 | ESTM | https://doi.org/10.1021/acsami.1c15614 | Sn0.96 Te1.04 Cu0.04 Sb0.04 | Cu0.04Sn0.96Sb0.04Te1.04 | (SnTe)0.96(CuSbTe2)0.04 | Stoichiometric Formula | 2021 | 818 | 932.49 | 164.2 | 25.14146 | 0.9625439 | 2.1366
6495 | ESTM | https://doi.org/10.1021/acsami.1c15614 | Sn0.98 Te1.02 Cu0.02 Sb0.02 | Cu0.02Sn0.98Sb0.02Te1.02 | (SnTe)0.98(CuSbTe2)0.02 | Stoichiometric Formula | 2021 | 320 | 5137.06 | 25.55 | 3.353486 | 0.0153572 | 6.9877
6496 | ESTM | https://doi.org/10.1021/acsami.1c15614 | Sn0.98 Te1.02 Cu0.02 Sb0.02 | Cu0.02Sn0.98Sb0.02Te1.02 | (SnTe)0.98(CuSbTe2)0.02 | Stoichiometric Formula | 2021 | 427 | 3758.37 | 35.16 | 4.646193 | 0.0318212 | 6.2346
6497 | ESTM | https://doi.org/10.1021/acsami.1c15614 | Sn0.98 Te1.02 Cu0.02 Sb0.02 | Cu0.02Sn0.98Sb0.02Te1.02 | (SnTe)0.98(CuSbTe2)0.02 | Stoichiometric Formula | 2021 | 524 | 2783.83 | 52.47 | 7.664165 | 0.07726835 | 5.1975
6498 | ESTM | https://doi.org/10.1021/acsami.1c15614 | Sn0.98 Te1.02 Cu0.02 Sb0.02 | Cu0.02Sn0.98Sb0.02Te1.02 | (SnTe)0.98(CuSbTe2)0.02 | Stoichiometric Formula | 2021 | 625 | 1987.08 | 79.95 | 12.70142 | 0.1972417 | 4.0247
6499 | ESTM | https://doi.org/10.1021/acsami.1c15614 | Sn0.98 Te1.02 Cu0.02 Sb0.02 | Cu0.02Sn0.98Sb0.02Te1.02 | (SnTe)0.98(CuSbTe2)0.02 | Stoichiometric Formula | 2021 | 722 | 1350.07 | 120.33 | 19.54808 | 0.456282 | 3.0932
6500 | ESTM | https://doi.org/10.1021/acsami.1c15614 | Sn0.98 Te1.02 Cu0.02 Sb0.02 | Cu0.02Sn0.98Sb0.02Te1.02 | (SnTe)0.98(CuSbTe2)0.02 | Stoichiometric Formula | 2021 | 818 | 983.69 | 158.52 | 24.71874 | 0.7750961 | 2.6087
6501 | ESTM | https://doi.org/10.1021/acsami.1c16622 | Ce0.75 Fe3 Co1 Sb12 | Ce0.75Fe3Co1Sb12 | Ce0.75Fe3CoSb12 | Stoichiometric Formula | 2021 | 333 | 1541.46 | 65.05 | 6.522692 | 0.02728371 | 7.961
6502 | ESTM | https://doi.org/10.1021/acsami.1c16622 | Ce0.75 Fe3 Co1 Sb12 | Ce0.75Fe3Co1Sb12 | Ce0.75Fe3CoSb12 | Stoichiometric Formula | 2021 | 423 | 1321.9 | 79.3 | 8.312754931 | 0.05005403 | 7.025
6503 | ESTM | https://doi.org/10.1021/acsami.1c16622 | Ce0.75 Fe3 Co1 Sb12 | Ce0.75Fe3Co1Sb12 | Ce0.75Fe3CoSb12 | Stoichiometric Formula | 2021 | 513 | 1102.44 | 88.6 | 8.65411 | 0.06873978 | 6.4585
6504 | ESTM | https://doi.org/10.1021/acsami.1c16622 | Ce0.75 Fe3 Co1 Sb12 | Ce0.75Fe3Co1Sb12 | Ce0.75Fe3CoSb12 | Stoichiometric Formula | 2021 | 603 | 970.73 | 95.4 | 8.834769 | 0.0880731 | 6.0488
6505 | ESTM | https://doi.org/10.1021/acsami.1c16622 | Ce0.75 Fe3 Co1 Sb12 | Ce0.75Fe3Co1Sb12 | Ce0.75Fe3CoSb12 | Stoichiometric Formula | 2021 | 693 | 917.07 | 95.6 | 8.381433 | 0.09216065 | 6.3024
6506 | ESTM | https://doi.org/10.1021/acsami.1c16622 | Ce0.75 Fe3 Co1 Sb12 | Ce0.75Fe3Co1Sb12 | Ce0.75Fe3CoSb12 | Stoichiometric Formula | 2021 | 783 | 965.85 | 90.2 | 7.858194234 | 0.08454199 | 7.278
6507 | ESTM | https://doi.org/10.1021/acsami.1c17254 | Cu0.001 Pb0.999 Te1.03 Mn0.03 | Mn0.03Cu0.001Te1.03Pb0.999 | (Cu0.001Pb0.999Te)(MnTe)0.03 | Stoichiometric Formula | 2021 | 323 | 460.69 | -227.02 | 23.74308 | 0.4229314 | 1.8133
6508 | ESTM | https://doi.org/10.1021/acsami.1c17254 | Cu0.001 Pb0.999 Te1.03 Mn0.03 | Mn0.03Cu0.001Te1.03Pb0.999 | (Cu0.001Pb0.999Te)(MnTe)0.03 | Stoichiometric Formula | 2021 | 423 | 557.24 | -208 | 24.10843136 | 0.6397658 | 1.594
6509 | ESTM | https://doi.org/10.1021/acsami.1c17254 | Cu0.001 Pb0.999 Te1.03 Mn0.03 | Mn0.03Cu0.001Te1.03Pb0.999 | (Cu0.001Pb0.999Te)(MnTe)0.03 | Stoichiometric Formula | 2021 | 523 | 511.03 | -217.02 | 24.06833 | 0.8310382 | 1.5147
6510 | ESTM | https://doi.org/10.1021/acsami.1c17254 | Cu0.001 Pb0.999 Te1.03 Mn0.03 | Mn0.03Cu0.001Te1.03Pb0.999 | (Cu0.001Pb0.999Te)(MnTe)0.03 | Stoichiometric Formula | 2021 | 623 | 373.97 | -228.25 | 19.48311 | 0.9704948 | 1.2507
6511 | ESTM | https://doi.org/10.1021/acsami.1c17254 | Cu0.001 Pb0.999 Te1.03 Mn0.03 | Mn0.03Cu0.001Te1.03Pb0.999 | (Cu0.001Pb0.999Te)(MnTe)0.03 | Stoichiometric Formula | 2021 | 723 | 315.07 | -237.19 | 17.72555 | 1.115077 | 1.1493
6512 | ESTM | https://doi.org/10.1021/acsami.1c17254 | Cu0.001 Pb0.999 Te1.03 Mn0.03 | Mn0.03Cu0.001Te1.03Pb0.999 | (Cu0.001Pb0.999Te)(MnTe)0.03 | Stoichiometric Formula | 2021 | 773 | 280.82 | -241.58 | 16.38891 | 1.115196 | 1.136
6513 | ESTM | https://doi.org/10.1021/acsami.1c17254 | Cu0.001 Pb0.999 Te1.03 Mn0.03 | Mn0.03Cu0.001Te1.03Pb0.999 | (Cu0.001Pb0.999Te)(MnTe)0.03 | Stoichiometric Formula | 2021 | 823 | 262 | -247.36 | 16.03099 | 1.147261 | 1.15
6514 | ESTM | https://doi.org/10.1021/acsami.1c17254 | Cu0.002 Pb0.998 Te1.03 Mn0.03 | Mn0.03Cu0.002Te1.03Pb0.998 | (Cu0.002Pb0.998Te)(MnTe)0.03 | Stoichiometric Formula | 2021 | 323 | 495.17 | -218.95 | 23.73801 | 0.4285126 | 1.7893
6515 | ESTM | https://doi.org/10.1021/acsami.1c17254 | Cu0.002 Pb0.998 Te1.03 Mn0.03 | Mn0.03Cu0.002Te1.03Pb0.998 | (Cu0.002Pb0.998Te)(MnTe)0.03 | Stoichiometric Formula | 2021 | 423 | 620.69 | -207.72 | 26.78128 | 0.7045076 | 1.608
6516 | ESTM | https://doi.org/10.1021/acsami.1c17254 | Cu0.002 Pb0.998 Te1.03 Mn0.03 | Mn0.03Cu0.002Te1.03Pb0.998 | (Cu0.002Pb0.998Te)(MnTe)0.03 | Stoichiometric Formula | 2021 | 523 | 842.47 | -168.95 | 24.04755 | 0.7644119 | 1.6453
6517 | ESTM | https://doi.org/10.1021/acsami.1c17254 | Cu0.002 Pb0.998 Te1.03 Mn0.03 | Mn0.03Cu0.002Te1.03Pb0.998 | (Cu0.002Pb0.998Te)(MnTe)0.03 | Stoichiometric Formula | 2021 | 623 | 739.31 | -169.3 | 21.19047 | 0.9017527 | 1.464
6518 | ESTM | https://doi.org/10.1021/acsami.1c17254 | Cu0.002 Pb0.998 Te1.03 Mn0.03 | Mn0.03Cu0.002Te1.03Pb0.998 | (Cu0.002Pb0.998Te)(MnTe)0.03 | Stoichiometric Formula | 2021 | 723 | 511.72 | -198.07 | 20.07566 | 1.133961 | 1.28
6519 | ESTM | https://doi.org/10.1021/acsami.1c17254 | Cu0.002 Pb0.998 Te1.03 Mn0.03 | Mn0.03Cu0.002Te1.03Pb0.998 | (Cu0.002Pb0.998Te)(MnTe)0.03 | Stoichiometric Formula | 2021 | 773 | 435.86 | -206.14 | 18.5213 | 1.154594 | 1.24
6520 | ESTM | https://doi.org/10.1021/acsami.1c17254 | Cu0.002 Pb0.998 Te1.03 Mn0.03 | Mn0.03Cu0.002Te1.03Pb0.998 | (Cu0.002Pb0.998Te)(MnTe)0.03 | Stoichiometric Formula | 2021 | 823 | 376.55 | -206.84 | 16.10986 | 1.092756 | 1.2133
6521 | ESTM | https://doi.org/10.1021/acsami.1c17254 | Cu0.003 Pb0.997 Te1.03 Mn0.03 | Mn0.03Cu0.003Te1.03Pb0.997 | (Cu0.003Pb0.997Te)(MnTe)0.03 | Stoichiometric Formula | 2021 | 323 | 560 | -225.44 | 28.46099 | 0.5191675 | 1.7707
6522 | ESTM | https://doi.org/10.1021/acsami.1c17254 | Cu0.003 Pb0.997 Te1.03 Mn0.03 | Mn0.03Cu0.003Te1.03Pb0.997 | (Cu0.003Pb0.997Te)(MnTe)0.03 | Stoichiometric Formula | 2021 | 423 | 595.86 | -202.81 | 24.50885 | 0.6611763 | 1.568
6523 | ESTM | https://doi.org/10.1021/acsami.1c17254 | Cu0.003 Pb0.997 Te1.03 Mn0.03 | Mn0.03Cu0.003Te1.03Pb0.997 | (Cu0.003Pb0.997Te)(MnTe)0.03 | Stoichiometric Formula | 2021 | 523 | 836.99 | -173.16 | 25.09663 | 0.8286324 | 1.584
6524 | ESTM | https://doi.org/10.1021/acsami.1c17254 | Cu0.003 Pb0.997 Te1.03 Mn0.03 | Mn0.03Cu0.003Te1.03Pb0.997 | (Cu0.003Pb0.997Te)(MnTe)0.03 | Stoichiometric Formula | 2021 | 623 | 908.22 | -151.4 | 20.81818 | 0.7769561 | 1.6693
6525 | ESTM | https://doi.org/10.1021/acsami.1c17254 | Cu0.003 Pb0.997 Te1.03 Mn0.03 | Mn0.03Cu0.003Te1.03Pb0.997 | (Cu0.003Pb0.997Te)(MnTe)0.03 | Stoichiometric Formula | 2021 | 723 | 656.55 | -171.05 | 19.20941 | 1.013234 | 1.3707
6526 | ESTM | https://doi.org/10.1021/acsami.1c17254 | Cu0.003 Pb0.997 Te1.03 Mn0.03 | Mn0.03Cu0.003Te1.03Pb0.997 | (Cu0.003Pb0.997Te)(MnTe)0.03 | Stoichiometric Formula | 2021 | 773 | 535.17 | -182.98 | 17.91839 | 1.040874 | 1.3307
6527 | ESTM | https://doi.org/10.1021/acsami.1c17254 | Cu0.003 Pb0.997 Te1.03 Mn0.03 | Mn0.03Cu0.003Te1.03Pb0.997 | (Cu0.003Pb0.997Te)(MnTe)0.03 | Stoichiometric Formula | 2021 | 823 | 453.79 | -201.4 | 18.40661 | 1.188408 | 1.2747
6528 | ESTM | https://doi.org/10.1021/acsami.1c17254 | Cu0.004 Pb0.996 Te1.03 Mn0.03 | Mn0.03Cu0.004Te1.03Pb0.996 | (Cu0.004Pb0.996Te)(MnTe)0.03 | Stoichiometric Formula | 2021 | 323 | 584.83 | -203.51 | 24.22151 | 0.435925 | 1.7947
6529 | ESTM | https://doi.org/10.1021/acsami.1c17254 | Cu0.004 Pb0.996 Te1.03 Mn0.03 | Mn0.03Cu0.004Te1.03Pb0.996 | (Cu0.004Pb0.996Te)(MnTe)0.03 | Stoichiometric Formula | 2021 | 423 | 576.55 | -204.56 | 24.12562 | 0.6541754 | 1.56
6530 | ESTM | https://doi.org/10.1021/acsami.1c17254 | Cu0.004 Pb0.996 Te1.03 Mn0.03 | Mn0.03Cu0.004Te1.03Pb0.996 | (Cu0.004Pb0.996Te)(MnTe)0.03 | Stoichiometric Formula | 2021 | 523 | 787.59 | -173.33 | 23.66179 | 0.7919062 | 1.5627
6531 | ESTM | https://doi.org/10.1021/acsami.1c17254 | Cu0.004 Pb0.996 Te1.03 Mn0.03 | Mn0.03Cu0.004Te1.03Pb0.996 | (Cu0.004Pb0.996Te)(MnTe)0.03 | Stoichiometric Formula | 2021 | 623 | 909.59 | -146.14 | 19.42602 | 0.7226615 | 1.6747
6532 | ESTM | https://doi.org/10.1021/acsami.1c17254 | Cu0.004 Pb0.996 Te1.03 Mn0.03 | Mn0.03Cu0.004Te1.03Pb0.996 | (Cu0.004Pb0.996Te)(MnTe)0.03 | Stoichiometric Formula | 2021 | 723 | 748.97 | -158.77 | 18.87997 | 0.8765311 | 1.5573
6533 | ESTM | https://doi.org/10.1021/acsami.1c17254 | Cu0.004 Pb0.996 Te1.03 Mn0.03 | Mn0.03Cu0.004Te1.03Pb0.996 | (Cu0.004Pb0.996Te)(MnTe)0.03 | Stoichiometric Formula | 2021 | 773 | 602.76 | -173.68 | 18.1821 | 0.9741986 | 1.4427
6534 | ESTM | https://doi.org/10.1021/acsami.1c17254 | Cu0.004 Pb0.996 Te1.03 Mn0.03 | Mn0.03Cu0.004Te1.03Pb0.996 | (Cu0.004Pb0.996Te)(MnTe)0.03 | Stoichiometric Formula | 2021 | 823 | 510.34 | -184.39 | 17.35139 | 1.035773 | 1.3787
6535 | ESTM | https://doi.org/10.1021/acsami.1c17254 | Cu0.005 Pb0.995 Te1.03 Mn0.03 | Mn0.03Cu0.005Te1.03Pb0.995 | (Cu0.005Pb0.995Te)(MnTe)0.03 | Stoichiometric Formula | 2021 | 323 | 978.1 | -177.02 | 30.64982 | 0.5129478 | 1.93
6536 | ESTM | https://doi.org/10.1021/acsami.1c17254 | Cu0.005 Pb0.995 Te1.03 Mn0.03 | Mn0.03Cu0.005Te1.03Pb0.995 | (Cu0.005Pb0.995Te)(MnTe)0.03 | Stoichiometric Formula | 2021 | 423 | 741.1 | -197.02 | 28.76719 | 0.750541 | 1.6213
6537 | ESTM | https://doi.org/10.1021/acsami.1c17254 | Cu0.005 Pb0.995 Te1.03 Mn0.03 | Mn0.03Cu0.005Te1.03Pb0.995 | (Cu0.005Pb0.995Te)(MnTe)0.03 | Stoichiometric Formula | 2021 | 523 | 880.82 | -172.63 | 26.24942 | 0.8591018 | 1.598
6538 | ESTM | https://doi.org/10.1021/acsami.1c17254 | Cu0.005 Pb0.995 Te1.03 Mn0.03 | Mn0.03Cu0.005Te1.03Pb0.995 | (Cu0.005Pb0.995Te)(MnTe)0.03 | Stoichiometric Formula | 2021 | 623 | 1076.71 | -145.09 | 22.66594 | 0.8291767 | 1.703
6539 | ESTM | https://doi.org/10.1021/acsami.1c17254 | Cu0.005 Pb0.995 Te1.03 Mn0.03 | Mn0.03Cu0.005Te1.03Pb0.995 | (Cu0.005Pb0.995Te)(MnTe)0.03 | Stoichiometric Formula | 2021 | 723 | 891.78 | -147.02 | 19.27572 | 0.8483804 | 1.6427
6540 | ESTM | https://doi.org/10.1021/acsami.1c17254 | Cu0.005 Pb0.995 Te1.03 Mn0.03 | Mn0.03Cu0.005Te1.03Pb0.995 | (Cu0.005Pb0.995Te)(MnTe)0.03 | Stoichiometric Formula | 2021 | 773 | 700 | -168.42 | 19.85570748 | 0.9855816 | 1.5573
6541 | ESTM | https://doi.org/10.1021/acsami.1c17254 | Cu0.005 Pb0.995 Te1.03 Mn0.03 | Mn0.03Cu0.005Te1.03Pb0.995 | (Cu0.005Pb0.995Te)(MnTe)0.03 | Stoichiometric Formula | 2021 | 823 | 619.18 | -172.81 | 18.49076 | 1.03 | 1.4747
6542 | ESTM | https://doi.org/10.1021/acsami.1c17254 | Pb1 Te1.03 Mn0.03 | Mn0.03Te1.03Pb1 | (PbTe)(MnTe)0.03 | Stoichiometric Formula | 2021 | 323 | 1036.99 | -165.09 | 28.26286 | 0.4377741 | 2.0853
6543 | ESTM | https://doi.org/10.1021/acsami.1c17254 | Pb1 Te1.03 Mn0.03 | Mn0.03Te1.03Pb1 | (PbTe)(MnTe)0.03 | Stoichiometric Formula | 2021 | 423 | 584.83 | -212.3 | 26.35904 | 0.6832031 | 1.632
6544 | ESTM | https://doi.org/10.1021/acsami.1c17254 | Pb1 Te1.03 Mn0.03 | Mn0.03Te1.03Pb1 | (PbTe)(MnTe)0.03 | Stoichiometric Formula | 2021 | 523 | 318.62 | -246.14 | 19.30356 | 0.7632692 | 1.3227
6545 | ESTM | https://doi.org/10.1021/acsami.1c17254 | Pb1 Te1.03 Mn0.03 | Mn0.03Te1.03Pb1 | (PbTe)(MnTe)0.03 | Stoichiometric Formula | 2021 | 623 | 253.79 | -255.26 | 16.53636 | 0.8881168 | 1.16
6546 | ESTM | https://doi.org/10.1021/acsami.1c17254 | Pb1 Te1.03 Mn0.03 | Mn0.03Te1.03Pb1 | (PbTe)(MnTe)0.03 | Stoichiometric Formula | 2021 | 723 | 228.97 | -262.28 | 15.75103 | 1.026593 | 1.1093
6547 | ESTM | https://doi.org/10.1021/acsami.1c17254 | Pb1 Te1.03 Mn0.03 | Mn0.03Te1.03Pb1 | (PbTe)(MnTe)0.03 | Stoichiometric Formula | 2021 | 773 | 220.69 | -252.98 | 14.12391 | 0.970211 | 1.1253
6548 | ESTM | https://doi.org/10.1021/acsami.1c17254 | Pb1 Te1.03 Mn0.03 | Mn0.03Te1.03Pb1 | (PbTe)(MnTe)0.03 | Stoichiometric Formula | 2021 | 823 | 209.66 | -237.19 | 11.79528 | 0.8292062 | 1.1707
6549 | ESTM | https://doi.org/10.1021/acsami.1c17460 | Cu1.85 Ag0.15 Sn1 Se3 | Cu1.85Ag0.15Sn1Se3 | Cu1.85Ag0.15SnSe3 | Stoichiometric Formula | 2021 | 300 | 10.7 | 249 | 0.6634107 | 0.02022388 | 0.9841
6550 | ESTM | https://doi.org/10.1021/acsami.1c17460 | Cu1.85 Ag0.15 Sn1 Se3 | Cu1.85Ag0.15Sn1Se3 | Cu1.85Ag0.15SnSe3 | Stoichiometric Formula | 2021 | 400 | 9.8 | 288.78 | 0.8172601 | 0.04702302 | 0.6952
6551 | ESTM | https://doi.org/10.1021/acsami.1c17460 | Cu1.85 Ag0.15 Sn1 Se3 | Cu1.85Ag0.15Sn1Se3 | Cu1.85Ag0.15SnSe3 | Stoichiometric Formula | 2021 | 500 | 10.1 | 316.16 | 1.009567 | 0.09408827 | 0.5365
6552 | ESTM | https://doi.org/10.1021/acsami.1c17460 | Cu1.85 Ag0.15 Sn1 Se3 | Cu1.85Ag0.15Sn1Se3 | Cu1.85Ag0.15SnSe3 | Stoichiometric Formula | 2021 | 600 | 13.16 | 342.42 | 1.543029 | 0.2260849 | 0.4095
6553 | ESTM | https://doi.org/10.1021/acsami.1c17460 | Cu1.85 Ag0.15 Sn1 Se3 | Cu1.85Ag0.15Sn1Se3 | Cu1.85Ag0.15SnSe3 | Stoichiometric Formula | 2021 | 700 | 18.67 | 369.7 | 2.55178 | 0.5115252 | 0.3492
6554 | ESTM | https://doi.org/10.1021/acsami.1c17460 | Cu1.85 Ag0.15 Sn1 Se3 | Cu1.85Ag0.15Sn1Se3 | Cu1.85Ag0.15SnSe3 | Stoichiometric Formula | 2021 | 800 | 25.41 | 401.01 | 4.086157 | 1.040065 | 0.3143
6555 | ESTM | https://doi.org/10.1021/acsami.1c17460 | Cu1.875 Ag0.125 Sn1 Se3 | Cu1.875Ag0.125Sn1Se3 | Cu1.875Ag0.125SnSe3 | Stoichiometric Formula | 2021 | 300 | 31.84 | 173.74 | 0.9611091 | 0.026174 | 1.1016
6556 | ESTM | https://doi.org/10.1021/acsami.1c17460 | Cu1.875 Ag0.125 Sn1 Se3 | Cu1.875Ag0.125Sn1Se3 | Cu1.875Ag0.125SnSe3 | Stoichiometric Formula | 2021 | 400 | 25.71 | 196.43 | 0.9920138 | 0.05101639 | 0.7778
6557 | ESTM | https://doi.org/10.1021/acsami.1c17460 | Cu1.875 Ag0.125 Sn1 Se3 | Cu1.875Ag0.125Sn1Se3 | Cu1.875Ag0.125SnSe3 | Stoichiometric Formula | 2021 | 500 | 25.1 | 229.29 | 1.319605 | 0.1039223 | 0.6349
6558 | ESTM | https://doi.org/10.1021/acsami.1c17460 | Cu1.875 Ag0.125 Sn1 Se3 | Cu1.875Ag0.125Sn1Se3 | Cu1.875Ag0.125SnSe3 | Stoichiometric Formula | 2021 | 600 | 27.24 | 268.69 | 1.966573 | 0.2309088 | 0.511
6559 | ESTM | https://doi.org/10.1021/acsami.1c17460 | Cu1.875 Ag0.125 Sn1 Se3 | Cu1.875Ag0.125Sn1Se3 | Cu1.875Ag0.125SnSe3 | Stoichiometric Formula | 2021 | 700 | 28.47 | 312.24 | 2.775649 | 0.4636016 | 0.4191
6560 | ESTM | https://doi.org/10.1021/acsami.1c17460 | Cu1.875 Ag0.125 Sn1 Se3 | Cu1.875Ag0.125Sn1Se3 | Cu1.875Ag0.125SnSe3 | Stoichiometric Formula | 2021 | 800 | 26.94 | 370.71 | 3.702254 | 0.9147014 | 0.3238
6561 | ESTM | https://doi.org/10.1021/acsami.1c17460 | Cu1.925 Ag0.075 Sn1 Se3 | Cu1.925Ag0.075Sn1Se3 | Cu1.925Ag0.075SnSe3 | Stoichiometric Formula | 2021 | 300 | 133.64 | 100 | 1.3364 | 0.0249096 | 1.6095
6562 | ESTM | https://doi.org/10.1021/acsami.1c17460 | Cu1.925 Ag0.075 Sn1 Se3 | Cu1.925Ag0.075Sn1Se3 | Cu1.925Ag0.075SnSe3 | Stoichiometric Formula | 2021 | 400 | 107.27 | 113.13 | 1.372884 | 0.05028879 | 1.092
6563 | ESTM | https://doi.org/10.1021/acsami.1c17460 | Cu1.925 Ag0.075 Sn1 Se3 | Cu1.925Ag0.075Sn1Se3 | Cu1.925Ag0.075SnSe3 | Stoichiometric Formula | 2021 | 500 | 91.52 | 126.77 | 1.470784 | 0.08909525 | 0.8254
6564 | ESTM | https://doi.org/10.1021/acsami.1c17460 | Cu1.925 Ag0.075 Sn1 Se3 | Cu1.925Ag0.075Sn1Se3 | Cu1.925Ag0.075SnSe3 | Stoichiometric Formula | 2021 | 600 | 85.76 | 142.42 | 1.739509 | 0.1543486 | 0.6762
6565 | ESTM | https://doi.org/10.1021/acsami.1c17460 | Cu1.925 Ag0.075 Sn1 Se3 | Cu1.925Ag0.075Sn1Se3 | Cu1.925Ag0.075SnSe3 | Stoichiometric Formula | 2021 | 700 | 86.67 | 165.15 | 2.363883 | 0.2895901 | 0.5714
6566 | ESTM | https://doi.org/10.1021/acsami.1c17460 | Cu1.925 Ag0.075 Sn1 Se3 | Cu1.925Ag0.075Sn1Se3 | Cu1.925Ag0.075SnSe3 | Stoichiometric Formula | 2021 | 800 | 87.88 | 209.09 | 3.841993 | 0.5596494 | 0.5492
6567 | ESTM | https://doi.org/10.1021/acsami.1c17460 | Cu1.9 Ag0.1 Sn1 Se3 | Cu1.9Ag0.1Sn1Se3 | Cu1.9Ag0.1SnSe3 | Stoichiometric Formula | 2021 | 300 | 51.43 | 116.67 | 0.7000594 | 0.01768869 | 1.1873
6568 | ESTM | https://doi.org/10.1021/acsami.1c17460 | Cu1.9 Ag0.1 Sn1 Se3 | Cu1.9Ag0.1Sn1Se3 | Cu1.9Ag0.1SnSe3 | Stoichiometric Formula | 2021 | 400 | 44.39 | 141.41 | 0.8876574 | 0.03666869 | 0.9683
6569 | ESTM | https://doi.org/10.1021/acsami.1c17460 | Cu1.9 Ag0.1 Sn1 Se3 | Cu1.9Ag0.1Sn1Se3 | Cu1.9Ag0.1SnSe3 | Stoichiometric Formula | 2021 | 500 | 40.71 | 163.64 | 1.090134 | 0.07497486 | 0.727
6570 | ESTM | https://doi.org/10.1021/acsami.1c17460 | Cu1.9 Ag0.1 Sn1 Se3 | Cu1.9Ag0.1Sn1Se3 | Cu1.9Ag0.1SnSe3 | Stoichiometric Formula | 2021 | 600 | 41.33 | 194.44 | 1.56256 | 0.1491467 | 0.6286
6571 | ESTM | https://doi.org/10.1021/acsami.1c17460 | Cu1.9 Ag0.1 Sn1 Se3 | Cu1.9Ag0.1Sn1Se3 | Cu1.9Ag0.1SnSe3 | Stoichiometric Formula | 2021 | 700 | 39.8 | 236.87 | 2.233074 | 0.3002597 | 0.5206
6572 | ESTM | https://doi.org/10.1021/acsami.1c17460 | Cu1.9 Ag0.1 Sn1 Se3 | Cu1.9Ag0.1Sn1Se3 | Cu1.9Ag0.1SnSe3 | Stoichiometric Formula | 2021 | 800 | 36.12 | 287.88 | 2.993441 | 0.5802648 | 0.4127
6573 | ESTM | https://doi.org/10.1021/acsami.1c17460 | Cu2 Sn1 Se3 | Cu2SnSe3 | Cu2SnSe3 | Stoichiometric Formula | 2021 | 300 | 199.7 | 96.4 | 1.855804112 | 0.02392528 | 2.327
6574 | ESTM | https://doi.org/10.1021/acsami.1c17460 | Cu2 Sn1 Se3 | Cu2SnSe3 | Cu2SnSe3 | Stoichiometric Formula | 2021 | 400 | 175.45 | 107.58 | 2.030563 | 0.05868255 | 1.3841
6575 | ESTM | https://doi.org/10.1021/acsami.1c17460 | Cu2 Sn1 Se3 | Cu2SnSe3 | Cu2SnSe3 | Stoichiometric Formula | 2021 | 500 | 159.09 | 125 | 2.48578125 | 0.1172207 | 1.0603
6576 | ESTM | https://doi.org/10.1021/acsami.1c17460 | Cu2 Sn1 Se3 | Cu2SnSe3 | Cu2SnSe3 | Stoichiometric Formula | 2021 | 600 | 136.97 | 148.48 | 3.019683 | 0.2016707 | 0.8984
6577 | ESTM | https://doi.org/10.1021/acsami.1c17460 | Cu2 Sn1 Se3 | Cu2SnSe3 | Cu2SnSe3 | Stoichiometric Formula | 2021 | 700 | 121.21 | 178.28 | 3.852509 | 0.3370946 | 0.8
6578 | ESTM | https://doi.org/10.1021/acsami.1c17460 | Cu2 Sn1 Se3 | Cu2SnSe3 | Cu2SnSe3 | Stoichiometric Formula | 2021 | 800 | 103.33 | 214.65 | 4.760891 | 0.5171368 | 0.7365
6579 | ESTM | https://doi.org/10.1021/acsami.1c17548 | Ag8 Sn0.4 Ga0.6 Se6 | Ga0.6Ag8Sn0.4Se6 | Ag8Sn0.4Ga0.6Se6 | Stoichiometric Formula | 2021 | 328 | 0.33 | -552.34 | 0.1006762 | 0.01566499 | 0.2108
6580 | ESTM | https://doi.org/10.1021/acsami.1c17548 | Ag8 Sn0.4 Ga0.6 Se6 | Ga0.6Ag8Sn0.4Se6 | Ag8Sn0.4Ga0.6Se6 | Stoichiometric Formula | 2021 | 376 | 1.32 | -530 | 0.370788 | 0.067 | 0.225
6581 | ESTM | https://doi.org/10.1021/acsami.1c17548 | Ag8 Sn0.4 Ga0.6 Se6 | Ga0.6Ag8Sn0.4Se6 | Ag8Sn0.4Ga0.6Se6 | Stoichiometric Formula | 2021 | 474 | 2.95 | -442.9 | 0.5786732095 | 0.1001062 | 0.274
6582 | ESTM | https://doi.org/10.1021/acsami.1c17548 | Ag8 Sn0.4 Ga0.6 Se6 | Ga0.6Ag8Sn0.4Se6 | Ag8Sn0.4Ga0.6Se6 | Stoichiometric Formula | 2021 | 671 | 120.46 | -178.74 | 3.848455 | 0.8494451 | 0.304
6583 | ESTM | https://doi.org/10.1021/acsami.1c17548 | Ag8 Sn0.4 Ga0.6 Se6 | Ga0.6Ag8Sn0.4Se6 | Ag8Sn0.4Ga0.6Se6 | Stoichiometric Formula | 2021 | 710 | 180.2 | -151.4 | 4.130537192 | 1.015471 | 0.2888
6584 | ESTM | https://doi.org/10.1021/acsami.1c17548 | Ag8 Sn0.4 Ga0.6 Se6 | Ga0.6Ag8Sn0.4Se6 | Ag8Sn0.4Ga0.6Se6 | Stoichiometric Formula | 2021 | 720 | 196.7 | -143 | 4.0223183 | 0.9495309 | 0.305
6585 | ESTM | https://doi.org/10.1021/acsami.1c17548 | Ag8 Sn0.5 Ga0.5 Se6 | Ga0.5Ag8Sn0.5Se6 | Ag8Sn0.5Ga0.5Se6 | Stoichiometric Formula | 2021 | 477 | 2.98 | -435.28 | 0.5646167 | 0.1087 | 0.2477665
6586 | ESTM | https://doi.org/10.1021/acsami.1c17548 | Ag8 Sn0.5 Ga0.5 Se6 | Ga0.5Ag8Sn0.5Se6 | Ag8Sn0.5Ga0.5Se6 | Stoichiometric Formula | 2021 | 576 | 20 | -363.7 | 2.6455538 | 0.54 | 0.27
6587 | ESTM | https://doi.org/10.1021/acsami.1c17548 | Ag8 Sn0.5 Ga0.5 Se6 | Ga0.5Ag8Sn0.5Se6 | Ag8Sn0.5Ga0.5Se6 | Stoichiometric Formula | 2021 | 673 | 131.68 | -175.93 | 4.075676 | 0.9022795 | 0.304
6588 | ESTM | https://doi.org/10.1021/acsami.1c17548 | Ag8 Sn0.5 Ga0.5 Se6 | Ga0.5Ag8Sn0.5Se6 | Ag8Sn0.5Ga0.5Se6 | Stoichiometric Formula | 2021 | 702 | 166.67 | -160.51 | 4.293996 | 1.136 | 0.286
6589 | ESTM | https://doi.org/10.1021/acsami.1c17548 | Ag8 Sn0.5 Ga0.5 Se6 | Ga0.5Ag8Sn0.5Se6 | Ag8Sn0.5Ga0.5Se6 | Stoichiometric Formula | 2021 | 732 | 235.31 | -130.37 | 3.999408 | 0.91 | 0.3
6590 | ESTM | https://doi.org/10.1021/acsami.1c17548 | Ag8 Sn0.6 Ga0.4 Se6 | Ga0.4Ag8Sn0.6Se6 | Ag8Sn0.6Ga0.4Se6 | Stoichiometric Formula | 2021 | 426 | 3.96 | -510.98 | 1.033958 | 0.1769 | 0.2489916
6591 | ESTM | https://doi.org/10.1021/acsami.1c17548 | Ag8 Sn0.6 Ga0.4 Se6 | Ga0.4Ag8Sn0.6Se6 | Ag8Sn0.6Ga0.4Se6 | Stoichiometric Formula | 2021 | 523 | 7.92 | -417.76 | 1.382225 | 0.2754 | 0.2624923
6592 | ESTM | https://doi.org/10.1021/acsami.1c17548 | Ag8 Sn0.6 Ga0.4 Se6 | Ga0.4Ag8Sn0.6Se6 | Ag8Sn0.6Ga0.4Se6 | Stoichiometric Formula | 2021 | 601 | 23.43 | -303.5 | 2.15819 | 0.4385 | 0.2957975
6593 | ESTM | https://doi.org/10.1021/acsami.1c17548 | Ag8 Sn0.6 Ga0.4 Se6 | Ga0.4Ag8Sn0.6Se6 | Ag8Sn0.6Ga0.4Se6 | Stoichiometric Formula | 2021 | 640 | 74.59 | -213.79 | 3.409223 | 0.7323 | 0.297952
6594 | ESTM | https://doi.org/10.1021/acsami.1c17548 | Ag8 Sn0.6 Ga0.4 Se6 | Ga0.4Ag8Sn0.6Se6 | Ag8Sn0.6Ga0.4Se6 | Stoichiometric Formula | 2021 | 691 | 165.68 | -159.11 | 4.194354 | 0.9738 | 0.2976277
6595 | ESTM | https://doi.org/10.1021/acsami.1c17548 | Ag8 Sn0.7 Ga0.3 Se6 | Ga0.3Ag8Sn0.7Se6 | Ag8Sn0.7Ga0.3Se6 | Stoichiometric Formula | 2021 | 313 | 0.33 | -549.53 | 0.09965446 | 0.01443399 | 0.2161
6596 | ESTM | https://doi.org/10.1021/acsami.1c17548 | Ag8 Sn0.7 Ga0.3 Se6 | Ga0.3Ag8Sn0.7Se6 | Ag8Sn0.7Ga0.3Se6 | Stoichiometric Formula | 2021 | 474 | 4.3 | -421.9 | 0.765398323 | 0.142274 | 0.255
6597 | ESTM | https://doi.org/10.1021/acsami.1c17548 | Ag8 Sn0.7 Ga0.3 Se6 | Ga0.3Ag8Sn0.7Se6 | Ag8Sn0.7Ga0.3Se6 | Stoichiometric Formula | 2021 | 572 | 14.24 | -296.6 | 1.252715 | 0.2577529 | 0.278
6598 | ESTM | https://doi.org/10.1021/acsami.1c17548 | Ag8 Sn0.7 Ga0.3 Se6 | Ga0.3Ag8Sn0.7Se6 | Ag8Sn0.7Ga0.3Se6 | Stoichiometric Formula | 2021 | 640 | 79.8 | -192 | 2.9417472 | 0.5846951 | 0.322
6599 | ESTM | https://doi.org/10.1021/acsami.1c17548 | Ag8 Sn0.7 Ga0.3 Se6 | Ga0.3Ag8Sn0.7Se6 | Ag8Sn0.7Ga0.3Se6 | Stoichiometric Formula | 2021 | 673 | 163.04 | -158.41 | 4.091281 | 0.78 | 0.358
6600 | ESTM | https://doi.org/10.1021/acsami.1c17548 | Ag8 Sn0.7 Ga0.3 Se6 | Ga0.3Ag8Sn0.7Se6 | Ag8Sn0.7Ga0.3Se6 | Stoichiometric Formula | 2021 | 694 | 192.1 | -139.5 | 3.738314025 | 0.6747438 | 0.3845
6601 | ESTM | https://doi.org/10.1021/acsami.1c17548 | Ag8 Sn1 Se6 | Ag8SnSe6 | Ag8SnSe6 | Stoichiometric Formula | 2021 | 330 | 0.99 | -543 | 0.29190051 | 0.04522402 | 0.213
6602 | ESTM | https://doi.org/10.1021/acsami.1c17548 | Ag8 Sn1 Se6 | Ag8SnSe6 | Ag8SnSe6 | Stoichiometric Formula | 2021 | 523 | 12.54 | -342.7 | 1.472739 | 0.2467935 | 0.3121
6603 | ESTM | https://doi.org/10.1021/acsami.1c17548 | Ag8 Sn1 Se6 | Ag8SnSe6 | Ag8SnSe6 | Stoichiometric Formula | 2021 | 601 | 106.93 | -181.54 | 3.524068 | 0.58314 | 0.3632
6604 | ESTM | https://doi.org/10.1021/acsami.1c17548 | Ag8 Sn1 Se6 | Ag8SnSe6 | Ag8SnSe6 | Stoichiometric Formula | 2021 | 640 | 194.4 | -145.1 | 4.092899544 | 0.6467791872 | 0.405
6605 | ESTM | https://doi.org/10.1021/acsami.1c17548 | Ag8 Sn1 Se6 | Ag8SnSe6 | Ag8SnSe6 | Stoichiometric Formula | 2021 | 650 | 218.9 | -136.7 | 4.090560221 | 0.6226848 | 0.427
6606 | ESTM | https://doi.org/10.1021/acsami.1c18483 | Ag2 Se1 | Ag2Se | Ag2Se | Stoichiometric Formula | 2021 | 309 | 1357.38 | -129.15 | 22.64072 | 0.69 | 1.041
6607 | ESTM | https://doi.org/10.1021/acsami.1c18483 | Ag2 Se1 | Ag2Se | Ag2Se | Stoichiometric Formula | 2021 | 334 | 1721.31 | -117.04 | 23.57913 | 0.7 | 1.137
6608 | ESTM | https://doi.org/10.1021/acsami.1c18483 | Ag2 Se1 | Ag2Se | Ag2Se | Stoichiometric Formula | 2021 | 362 | 2331.15 | -98.24 | 22.49816 | 0.6230365 | 1.3072
6609 | ESTM | https://doi.org/10.1021/acsami.1c18483 | Ag2 Se1 | Ag2Se | Ag2Se | Stoichiometric Formula | 2021 | 377 | 2675.41 | -90 | 21.670821 | 0.6127578 | 1.3333
6610 | ESTM | https://doi.org/10.1021/acsami.1c18483 | Ag2 Se0.98 | Ag2Se0.98 | Ag2Se0.98 | Stoichiometric Formula | 2021 | 307 | 1434 | -131 | 24.608874 | 0.711 | 1.074
6611 | ESTM | https://doi.org/10.1021/acsami.1c18483 | Ag2 Se0.98 | Ag2Se0.98 | Ag2Se0.98 | Stoichiometric Formula | 2021 | 332 | 1849.3 | -115.6 | 24.71286 | 0.6883112 | 1.192
6612 | ESTM | https://doi.org/10.1021/acsami.1c18483 | Ag2 Se0.98 | Ag2Se0.98 | Ag2Se0.98 | Stoichiometric Formula | 2021 | 361 | 2537.7 | -97.82 | 24.28262 | 0.5979554 | 1.466
6613 | ESTM | https://doi.org/10.1021/acsami.1c18483 | Ag2 Se0.98 | Ag2Se0.98 | Ag2Se0.98 | Stoichiometric Formula | 2021 | 376 | 2931 | -92.5 | 25.07836875 | 0.579918 | 1.626
6614 | ESTM | https://doi.org/10.1021/acsami.1c18483 | Ag2 Se1.0025 | Ag2Se1.0025 | Ag2Se1.0025 | Stoichiometric Formula | 2021 | 305 | 1180.33 | -139.79 | 23.06512 | 0.7710281 | 0.9124
6615 | ESTM | https://doi.org/10.1021/acsami.1c18483 | Ag2 Se1.0025 | Ag2Se1.0025 | Ag2Se1.0025 | Stoichiometric Formula | 2021 | 332 | 1465.6 | -127.3 | 23.75047 | 0.7885157 | 1
6616 | ESTM | https://doi.org/10.1021/acsami.1c18483 | Ag2 Se1.0025 | Ag2Se1.0025 | Ag2Se1.0025 | Stoichiometric Formula | 2021 | 361 | 1628 | -126 | 25.846128 | 0.894 | 1.048
6617 | ESTM | https://doi.org/10.1021/acsami.1c18483 | Ag2 Se1.0025 | Ag2Se1.0025 | Ag2Se1.0025 | Stoichiometric Formula | 2021 | 376 | 1672.13 | -124.26 | 25.8186 | 0.89046 | 1.0902
6618 | ESTM | https://doi.org/10.1021/acsami.1c18483 | Ag2 Se1.01 | Ag2Se1.01 | Ag2Se1.01 | Stoichiometric Formula | 2021 | 312 | 1185.25 | -142 | 23.899381 | 0.7310399 | 1.02
6619 | ESTM | https://doi.org/10.1021/acsami.1c18483 | Ag2 Se1.01 | Ag2Se1.01 | Ag2Se1.01 | Stoichiometric Formula | 2021 | 334 | 1259.02 | -138.72 | 24.22762 | 0.7591019 | 1.066
6620 | ESTM | https://doi.org/10.1021/acsami.1c18483 | Ag2 Se1.01 | Ag2Se1.01 | Ag2Se1.01 | Stoichiometric Formula | 2021 | 362 | 1357.38 | -137.23 | 25.56228 | 0.8230495 | 1.1243
6621 | ESTM | https://doi.org/10.1021/acsami.1c18483 | Ag2 Se1.01 | Ag2Se1.01 | Ag2Se1.01 | Stoichiometric Formula | 2021 | 377 | 1412 | -134.47 | 25.53204 | 0.84 | 1.14
6622 | ESTM | https://doi.org/10.1021/acsami.1c18483 | Ag2 Se1.02 | Ag2Se1.02 | Ag2Se1.02 | Stoichiometric Formula | 2021 | 308 | 1254.1 | -141 | 24.9327621 | 0.8 | 0.975
6623 | ESTM | https://doi.org/10.1021/acsami.1c18483 | Ag2 Se1.02 | Ag2Se1.02 | Ag2Se1.02 | Stoichiometric Formula | 2021 | 334 | 1342 | -139 | 25.928782 | 0.82 | 1.064
6624 | ESTM | https://doi.org/10.1021/acsami.1c18483 | Ag2 Se1.02 | Ag2Se1.02 | Ag2Se1.02 | Stoichiometric Formula | 2021 | 362 | 1445.9 | -135.53 | 26.55884 | 0.8382128 | 1.147
6625 | ESTM | https://doi.org/10.1021/acsami.1c18483 | Ag2 Se1.02 | Ag2Se1.02 | Ag2Se1.02 | Stoichiometric Formula | 2021 | 377 | 1480.33 | -132.98 | 26.17768 | 0.8349396 | 1.182
6626 | ESTM | https://doi.org/10.1021/acsami.1c18483 | Ag2 Se1.03 | Ag2Se1.03 | Ag2Se1.03 | Stoichiometric Formula | 2021 | 310 | 1087 | -143.2 | 22.29028288 | 0.6993915 | 0.988
6627 | ESTM | https://doi.org/10.1021/acsami.1c18483 | Ag2 Se1.03 | Ag2Se1.03 | Ag2Se1.03 | Stoichiometric Formula | 2021 | 332 | 1185.3 | -140.43 | 23.37481 | 0.7279959 | 1.066
6628 | ESTM | https://doi.org/10.1021/acsami.1c18483 | Ag2 Se1.03 | Ag2Se1.03 | Ag2Se1.03 | Stoichiometric Formula | 2021 | 362 | 1313.11 | -137.23 | 24.72858 | 0.7677313 | 1.166
6629 | ESTM | https://doi.org/10.1021/acsami.1c18483 | Ag2 Se1.03 | Ag2Se1.03 | Ag2Se1.03 | Stoichiometric Formula | 2021 | 377 | 1368 | -135.32 | 25.05014 | 0.8044209 | 1.174
6630 | ESTM | https://doi.org/10.1021/acsami.1c18483 | Ag2 Se1.04 | Ag2Se1.04 | Ag2Se1.04 | Stoichiometric Formula | 2021 | 311 | 1067.21 | -145.32 | 22.53724 | 0.767 | 0.9438
6631 | ESTM | https://doi.org/10.1021/acsami.1c18483 | Ag2 Se1.04 | Ag2Se1.04 | Ag2Se1.04 | Stoichiometric Formula | 2021 | 334 | 1160.66 | -141.91 | 23.37389 | 0.7653804 | 1.02
6632 | ESTM | https://doi.org/10.1021/acsami.1c18483 | Ag2 Se1.04 | Ag2Se1.04 | Ag2Se1.04 | Stoichiometric Formula | 2021 | 362 | 1263 | -141.4 | 25.25237148 | 0.8466573 | 1.0797
6633 | ESTM | https://doi.org/10.1021/acsami.1c18483 | Ag2 Se1.04 | Ag2Se1.04 | Ag2Se1.04 | Stoichiometric Formula | 2021 | 377 | 1313.11 | -137.02 | 24.65296 | 0.8343057 | 1.114
6634 | ESTM | https://doi.org/10.1021/acsami.1c18483 | Ag2 Se1.06 | Ag2Se1.06 | Ag2Se1.06 | Stoichiometric Formula | 2021 | 309 | 1106 | -142.98 | 22.61027 | 0.793 | 0.9072
6635 | ESTM | https://doi.org/10.1021/acsami.1c18483 | Ag2 Se1.06 | Ag2Se1.06 | Ag2Se1.06 | Stoichiometric Formula | 2021 | 334 | 1190.16 | -141.2 | 23.72874 | 0.7957229 | 0.996
6636 | ESTM | https://doi.org/10.1021/acsami.1c18483 | Ag2 Se1.06 | Ag2Se1.06 | Ag2Se1.06 | Stoichiometric Formula | 2021 | 362 | 1298 | -137.8 | 24.64751432 | 0.8385714 | 1.064
6637 | ESTM | https://doi.org/10.1021/acsami.1c18483 | Ag2 Se1.06 | Ag2Se1.06 | Ag2Se1.06 | Stoichiometric Formula | 2021 | 377 | 1343 | -135.96 | 24.82552 | 0.8544112 | 1.0954
6638 | ESTM | https://doi.org/10.1021/acsami.1c18818 | Cu1.7 Se1 | Cu1.7Se1 | Cu1.7Se | Stoichiometric Formula | 2021 | 295 | 9797.3 | 15.35 | 2.308464 | 0.009265265 | 7.35
6639 | ESTM | https://doi.org/10.1021/acsami.1c18818 | Cu1.7 Se1 | Cu1.7Se1 | Cu1.7Se | Stoichiometric Formula | 2021 | 374 | 7635.14 | 20.3 | 3.146365 | 0.01973569 | 5.9625
6640 | ESTM | https://doi.org/10.1021/acsami.1c18818 | Cu1.7 Se1 | Cu1.7Se1 | Cu1.7Se | Stoichiometric Formula | 2021 | 473 | 5472.97 | 29.7 | 4.827652 | 0.04216095 | 5.4161
6641 | ESTM | https://doi.org/10.1021/acsami.1c18818 | Cu1.7 Se1 | Cu1.7Se1 | Cu1.7Se | Stoichiometric Formula | 2021 | 572 | 4243.24 | 40.59 | 6.990942 | 0.07987733 | 5.0062
6642 | ESTM | https://doi.org/10.1021/acsami.1c18818 | Cu1.7 Se1 | Cu1.7Se1 | Cu1.7Se | Stoichiometric Formula | 2021 | 672 | 2878.38 | 60.4 | 10.50079 | 0.1600157 | 4.4099
6643 | ESTM | https://doi.org/10.1021/acsami.1c18818 | Cu1.8 Se1 | Cu1.8Se1 | Cu1.8Se | Stoichiometric Formula | 2021 | 295 | 8824.32 | 16.8 | 2.490576 | 0.01040311 | 7.0625
6644 | ESTM | https://doi.org/10.1021/acsami.1c18818 | Cu1.8 Se1 | Cu1.8Se1 | Cu1.8Se | Stoichiometric Formula | 2021 | 374 | 6918.92 | 22.28 | 3.434541 | 0.02158745 | 5.9503
6645 | ESTM | https://doi.org/10.1021/acsami.1c18818 | Cu1.8 Se1 | Cu1.8Se1 | Cu1.8Se | Stoichiometric Formula | 2021 | 473 | 4932.43 | 33.66 | 5.588421 | 0.05299896 | 4.9875
6646 | ESTM | https://doi.org/10.1021/acsami.1c18818 | Cu1.8 Se1 | Cu1.8Se1 | Cu1.8Se | Stoichiometric Formula | 2021 | 572 | 3837.84 | 45.05 | 7.788906 | 0.09719353 | 4.5839
6647 | ESTM | https://doi.org/10.1021/acsami.1c18818 | Cu1.8 Se1 | Cu1.8Se1 | Cu1.8Se | Stoichiometric Formula | 2021 | 672 | 2581.1 | 60.89 | 9.569666 | 0.1597798 | 4.0248
6648 | ESTM | https://doi.org/10.1021/acsami.1c18818 | Cu1.95 In0.05 Se1 | In0.05Cu1.95Se1 | Cu1.95In0.05Se | Stoichiometric Formula | 2021 | 295 | 148.65 | 194.55 | 6.172 | 0.155 | 1.25
6649 | ESTM | https://doi.org/10.1021/acsami.1c18818 | Cu1.95 In0.05 Se1 | In0.05Cu1.95Se1 | Cu1.95In0.05Se | Stoichiometric Formula | 2021 | 374 | 121.62 | 218.91 | 6.302 | 0.2 | 1.2
6650 | ESTM | https://doi.org/10.1021/acsami.1c18818 | Cu1.95 In0.05 Se1 | In0.05Cu1.95Se1 | Cu1.95In0.05Se | Stoichiometric Formula | 2021 | 473 | 216.22 | 177.72 | 7.005 | 0.1667102 | 1.9875
6651 | ESTM | https://doi.org/10.1021/acsami.1c18818 | Cu1.97 In0.03 Se1 | In0.03Cu1.97Se1 | Cu1.97In0.03Se | Stoichiometric Formula | 2021 | 295 | 1073.83 | 95.6 | 9.814119 | 0.335866 | 0.862
6652 | ESTM | https://doi.org/10.1021/acsami.1c18818 | Cu1.97 In0.03 Se1 | In0.03Cu1.97Se1 | Cu1.97In0.03Se | Stoichiometric Formula | 2021 | 374 | 711.41 | 120.3 | 10.29559 | 0.6281485 | 0.613
6653 | ESTM | https://doi.org/10.1021/acsami.1c18818 | Cu1.97 In0.03 Se1 | In0.03Cu1.97Se1 | Cu1.97In0.03Se | Stoichiometric Formula | 2021 | 473 | 476.51 | 139.11 | 9.221227 | 0.49 | 0.9
6654 | ESTM | https://doi.org/10.1021/acsami.1c18818 | Cu1.97 In0.03 Se1 | In0.03Cu1.97Se1 | Cu1.97In0.03Se | Stoichiometric Formula | 2021 | 572 | 348.99 | 174.3 | 10.60249 | 0.73 | 0.85
6655 | ESTM | https://doi.org/10.1021/acsami.1c18818 | Cu1.97 In0.03 Se1 | In0.03Cu1.97Se1 | Cu1.97In0.03Se | Stoichiometric Formula | 2021 | 672 | 261.74 | 205.97 | 11.10396 | 0.927 | 0.8125
6656 | ESTM | https://doi.org/10.1021/acsami.1c18818 | Cu1.97 In0.03 Se1 | In0.03Cu1.97Se1 | Cu1.97In0.03Se | Stoichiometric Formula | 2021 | 770 | 202.7 | 237.31 | 11.41526 | 1.141 | 0.775
6657 | ESTM | https://doi.org/10.1021/acsami.1c18818 | Cu1.97 In0.03 Se1 | In0.03Cu1.97Se1 | Cu1.97In0.03Se | Stoichiometric Formula | 2021 | 870 | 174.5 | 255.72 | 11.41103 | 1.384 | 0.725
6658 | ESTM | https://doi.org/10.1021/acsami.1c18818 | Cu1.99 In0.01 Se1 | In0.01Cu1.99Se1 | Cu1.99In0.01Se | Stoichiometric Formula | 2021 | 295 | 1257 | 89.11 | 9.981324 | 0.356908 | 0.825
6659 | ESTM | https://doi.org/10.1021/acsami.1c18818 | Cu1.99 In0.01 Se1 | In0.01Cu1.99Se1 | Cu1.99In0.01Se | Stoichiometric Formula | 2021 | 374 | 743.24 | 117.33 | 10.23169 | 0.666 | 0.585
6660 | ESTM | https://doi.org/10.1021/acsami.1c18818 | Cu1.99 In0.01 Se1 | In0.01Cu1.99Se1 | Cu1.99In0.01Se | Stoichiometric Formula | 2021 | 473 | 554.05 | 130 | 9.363445 | 0.5 | 0.9
6661 | ESTM | https://doi.org/10.1021/acsami.1c18818 | Cu1.99 In0.01 Se1 | In0.01Cu1.99Se1 | Cu1.99In0.01Se | Stoichiometric Formula | 2021 | 572 | 418.92 | 164.85 | 11.38437 | 0.7 | 0.8875
6662 | ESTM | https://doi.org/10.1021/acsami.1c18818 | Cu1.99 In0.01 Se1 | In0.01Cu1.99Se1 | Cu1.99In0.01Se | Stoichiometric Formula | 2021 | 672 | 317.57 | 193.5 | 11.89054 | 0.966 | 0.8375
6663 | ESTM | https://doi.org/10.1021/acsami.1c18818 | Cu1.99 In0.01 Se1 | In0.01Cu1.99Se1 | Cu1.99In0.01Se | Stoichiometric Formula | 2021 | 770 | 250 | 224.26 | 12.5731369 | 1.210164 | 0.8
6664 | ESTM | https://doi.org/10.1021/acsami.1c18818 | Cu1.99 In0.01 Se1 | In0.01Cu1.99Se1 | Cu1.99In0.01Se | Stoichiometric Formula | 2021 | 870 | 209.7 | 245.5 | 12.63867 | 1.445 | 0.775
6665 | ESTM | https://doi.org/10.1021/acsami.1c18818 | Cu2.1 Se1 | Cu2.1Se1 | Cu2.1Se | Stoichiometric Formula | 2021 | 295 | 2608.3 | 51 | 6.7841883 | 0.1185977 | 1.6875
6666 | ESTM | https://doi.org/10.1021/acsami.1c18818 | Cu2.1 Se1 | Cu2.1Se1 | Cu2.1Se | Stoichiometric Formula | 2021 | 374 | 2460 | 50 | 6.15 | 0.1426419 | 1.6125
6667 | ESTM | https://doi.org/10.1021/acsami.1c18818 | Cu2.1 Se1 | Cu2.1Se1 | Cu2.1Se | Stoichiometric Formula | 2021 | 473 | 2122 | 65.9 | 9.21544282 | 0.1788268 | 2.4375
6668 | ESTM | https://doi.org/10.1021/acsami.1c18818 | Cu2.1 Se1 | Cu2.1Se1 | Cu2.1Se | Stoichiometric Formula | 2021 | 572 | 1622 | 84.3 | 11.52672678 | 0.291416 | 2.2625
6669 | ESTM | https://doi.org/10.1021/acsami.1c18818 | Cu2.1 Se1 | Cu2.1Se1 | Cu2.1Se | Stoichiometric Formula | 2021 | 672 | 1310.81 | 104.5 | 14.31437 | 0.4580599 | 2.1
6670 | ESTM | https://doi.org/10.1021/acsami.1c18818 | Cu2.1 Se1 | Cu2.1Se1 | Cu2.1Se | Stoichiometric Formula | 2021 | 770 | 1040.54 | 126.73 | 16.71159 | 0.6354529 | 2.025
6671 | ESTM | https://doi.org/10.1021/acsami.1c18818 | Cu2.1 Se1 | Cu2.1Se1 | Cu2.1Se | Stoichiometric Formula | 2021 | 870 | 810.81 | 147.52 | 17.64497 | 0.864852 | 1.775
6672 | ESTM | https://doi.org/10.1021/acsami.1c18818 | Cu2.2 Se1 | Cu2.2Se1 | Cu2.2Se | Stoichiometric Formula | 2021 | 295 | 1459.46 | 77.23 | 8.70491 | 0.2117896 | 1.2125
6673 | ESTM | https://doi.org/10.1021/acsami.1c18818 | Cu2.2 Se1 | Cu2.2Se1 | Cu2.2Se | Stoichiometric Formula | 2021 | 374 | 851.4 | 105.9 | 9.548289234 | 0.5314078 | 0.672
6674 | ESTM | https://doi.org/10.1021/acsami.1c18818 | Cu2.2 Se1 | Cu2.2Se1 | Cu2.2Se | Stoichiometric Formula | 2021 | 473 | 743.24 | 113.37 | 9.552683 | 0.3891834 | 1.161
6675 | ESTM | https://doi.org/10.1021/acsami.1c18818 | Cu2.2 Se1 | Cu2.2Se1 | Cu2.2Se | Stoichiometric Formula | 2021 | 572 | 554.1 | 141.7 | 11.12571 | 0.573325 | 1.11
6676 | ESTM | https://doi.org/10.1021/acsami.1c18818 | Cu2.2 Se1 | Cu2.2Se1 | Cu2.2Se | Stoichiometric Formula | 2021 | 672 | 433 | 170 | 12.5137 | 0.8008768 | 1.05
6677 | ESTM | https://doi.org/10.1021/acsami.1c18818 | Cu2.2 Se1 | Cu2.2Se1 | Cu2.2Se | Stoichiometric Formula | 2021 | 770 | 351.35 | 196.53 | 13.57056 | 1.007164 | 1.0375
6678 | ESTM | https://doi.org/10.1021/acsami.1c18818 | Cu2.2 Se1 | Cu2.2Se1 | Cu2.2Se | Stoichiometric Formula | 2021 | 870 | 297.3 | 215.35 | 13.78747 | 1.26 | 0.962
6679 | ESTM | https://doi.org/10.1021/acsami.1c18818 | Cu2 Se1 | Cu2Se | Cu2Se | Stoichiometric Formula | 2021 | 295 | 2824.32 | 46.53 | 6.114768 | 0.07765203 | 2.323
6680 | ESTM | https://doi.org/10.1021/acsami.1c18818 | Cu2 Se1 | Cu2Se | Cu2Se | Stoichiometric Formula | 2021 | 374 | 3202.7 | 42.57 | 5.803949 | 0.1085338 | 2
6681 | ESTM | https://doi.org/10.1021/acsami.1c18818 | Cu2 Se1 | Cu2Se | Cu2Se | Stoichiometric Formula | 2021 | 473 | 2418 | 58.7 | 8.33167842 | 0.1442015 | 2.7329
6682 | ESTM | https://doi.org/10.1021/acsami.1c18818 | Cu2 Se1 | Cu2Se | Cu2Se | Stoichiometric Formula | 2021 | 572 | 1891.89 | 76.2 | 10.98515 | 0.2504086 | 2.5093
6683 | ESTM | https://doi.org/10.1021/acsami.1c18818 | Cu2 Se1 | Cu2Se | Cu2Se | Stoichiometric Formula | 2021 | 672 | 1513.51 | 94 | 13.37337436 | 0.363548 | 2.472
6684 | ESTM | https://doi.org/10.1021/acsami.1c19266 | Bi0.84 Pb0.08 Yb0.08 Cu1 Se1 O1 | Yb0.08Cu1Bi0.84Pb0.08Se1O1 | Bi0.84Pb0.08Yb0.08CuSeO | Stoichiometric Formula | 2021 | 347 | 274.29 | 89.14 | 2.179492 | 0.1039279 | 0.7277
6685 | ESTM | https://doi.org/10.1021/acsami.1c19266 | Bi0.84 Pb0.08 Yb0.08 Cu1 Se1 O1 | Yb0.08Cu1Bi0.84Pb0.08Se1O1 | Bi0.84Pb0.08Yb0.08CuSeO | Stoichiometric Formula | 2021 | 446 | 223.26 | 107.89 | 2.598803 | 0.1768486 | 0.6554
6686 | ESTM | https://doi.org/10.1021/acsami.1c19266 | Bi0.84 Pb0.08 Yb0.08 Cu1 Se1 O1 | Yb0.08Cu1Bi0.84Pb0.08Se1O1 | Bi0.84Pb0.08Yb0.08CuSeO | Stoichiometric Formula | 2021 | 543 | 200 | 121.38 | 2.94662088 | 0.2744451 | 0.583
6687 | ESTM | https://doi.org/10.1021/acsami.1c19266 | Bi0.84 Pb0.08 Yb0.08 Cu1 Se1 O1 | Yb0.08Cu1Bi0.84Pb0.08Se1O1 | Bi0.84Pb0.08Yb0.08CuSeO | Stoichiometric Formula | 2021 | 640 | 172.97 | 135.2 | 3.161726 | 0.3891355 | 0.52
6688 | ESTM | https://doi.org/10.1021/acsami.1c19266 | Bi0.84 Pb0.08 Yb0.08 Cu1 Se1 O1 | Yb0.08Cu1Bi0.84Pb0.08Se1O1 | Bi0.84Pb0.08Yb0.08CuSeO | Stoichiometric Formula | 2021 | 741 | 141.2 | 148.03 | 3.094099 | 0.490948 | 0.467
6689 | ESTM | https://doi.org/10.1021/acsami.1c19266 | Bi0.84 Pb0.08 Yb0.08 Cu1 Se1 O1 | Yb0.08Cu1Bi0.84Pb0.08Se1O1 | Bi0.84Pb0.08Yb0.08CuSeO | Stoichiometric Formula | 2021 | 847 | 115.66 | 156.74 | 2.841469 | 0.5396242 | 0.446
6690 | ESTM | https://doi.org/10.1021/acsami.1c19266 | Bi0.88 Pb0.06 Yb0.06 Cu1 Se1 O1 | Yb0.06Cu1Bi0.88Pb0.06Se1O1 | Bi0.88Pb0.06Yb0.06CuSeO | Stoichiometric Formula | 2021 | 347 | 384 | 117 | 5.256576 | 0.280620288 | 0.65
6691 | ESTM | https://doi.org/10.1021/acsami.1c19266 | Bi0.88 Pb0.06 Yb0.06 Cu1 Se1 O1 | Yb0.06Cu1Bi0.88Pb0.06Se1O1 | Bi0.88Pb0.06Yb0.06CuSeO | Stoichiometric Formula | 2021 | 446 | 309.68 | 132.57 | 5.442566 | 0.4234795 | 0.5732
6692 | ESTM | https://doi.org/10.1021/acsami.1c19266 | Bi0.88 Pb0.06 Yb0.06 Cu1 Se1 O1 | Yb0.06Cu1Bi0.88Pb0.06Se1O1 | Bi0.88Pb0.06Yb0.06CuSeO | Stoichiometric Formula | 2021 | 543 | 256 | 148.68 | 5.65907 | 0.5875478 | 0.523
6693 | ESTM | https://doi.org/10.1021/acsami.1c19266 | Bi0.88 Pb0.06 Yb0.06 Cu1 Se1 O1 | Yb0.06Cu1Bi0.88Pb0.06Se1O1 | Bi0.88Pb0.06Yb0.06CuSeO | Stoichiometric Formula | 2021 | 640 | 186.41 | 167.11 | 5.205639 | 0.6884913 | 0.4839
6694 | ESTM | https://doi.org/10.1021/acsami.1c19266 | Bi0.88 Pb0.06 Yb0.06 Cu1 Se1 O1 | Yb0.06Cu1Bi0.88Pb0.06Se1O1 | Bi0.88Pb0.06Yb0.06CuSeO | Stoichiometric Formula | 2021 | 741 | 158.65 | 192 | 5.8484736 | 1.014922 | 0.427
6695 | ESTM | https://doi.org/10.1021/acsami.1c19266 | Bi0.88 Pb0.06 Yb0.06 Cu1 Se1 O1 | Yb0.06Cu1Bi0.88Pb0.06Se1O1 | Bi0.88Pb0.06Yb0.06CuSeO | Stoichiometric Formula | 2021 | 850 | 128 | 212 | 5.752832 | 1.198507 | 0.408
6696 | ESTM | https://doi.org/10.1021/acsami.1c19266 | Bi0.8 Pb0.1 Yb0.1 Cu1 Se1 O1 | Yb0.1Cu1Bi0.8Pb0.1Se1O1 | Bi0.8Pb0.1Yb0.1CuSeO | Stoichiometric Formula | 2021 | 347 | 300 | 81.25 | 1.98046875 | 0.08857103 | 0.7759
6697 | ESTM | https://doi.org/10.1021/acsami.1c19266 | Bi0.8 Pb0.1 Yb0.1 Cu1 Se1 O1 | Yb0.1Cu1Bi0.8Pb0.1Se1O1 | Bi0.8Pb0.1Yb0.1CuSeO | Stoichiometric Formula | 2021 | 446 | 240 | 102.96 | 2.544182784 | 0.1627285 | 0.6973
6698 | ESTM | https://doi.org/10.1021/acsami.1c19266 | Bi0.8 Pb0.1 Yb0.1 Cu1 Se1 O1 | Yb0.1Cu1Bi0.8Pb0.1Se1O1 | Bi0.8Pb0.1Yb0.1CuSeO | Stoichiometric Formula | 2021 | 543 | 200 | 121.71 | 2.96266482 | 0.2559222 | 0.6286
6699 | ESTM | https://doi.org/10.1021/acsami.1c19266 | Bi0.8 Pb0.1 Yb0.1 Cu1 Se1 O1 | Yb0.1Cu1Bi0.8Pb0.1Se1O1 | Bi0.8Pb0.1Yb0.1CuSeO | Stoichiometric Formula | 2021 | 640 | 123.08 | 137.17 | 2.315825 | 0.2634894 | 0.5625
6700 | ESTM | https://doi.org/10.1021/acsami.1c19266 | Bi0.8 Pb0.1 Yb0.1 Cu1 Se1 O1 | Yb0.1Cu1Bi0.8Pb0.1Se1O1 | Bi0.8Pb0.1Yb0.1CuSeO | Stoichiometric Formula | 2021 | 744 | 102.13 | 158.5 | 2.565735 | 0.3742955 | 0.51
6701 | ESTM | https://doi.org/10.1021/acsami.1c19266 | Bi0.8 Pb0.1 Yb0.1 Cu1 Se1 O1 | Yb0.1Cu1Bi0.8Pb0.1Se1O1 | Bi0.8Pb0.1Yb0.1CuSeO | Stoichiometric Formula | 2021 | 847 | 85.2 | 173.68 | 2.570036 | 0.4556878 | 0.4777
6702 | ESTM | https://doi.org/10.1021/acsami.1c19266 | Bi0.92 Pb0.04 Yb0.04 Cu1 Se1 O1 | Yb0.04Cu1Bi0.92Pb0.04Se1O1 | Bi0.92Pb0.04Yb0.04CuSeO | Stoichiometric Formula | 2021 | 350 | 164.1 | 149 | 3.6431841 | 0.1796442 | 0.7098
6703 | ESTM | https://doi.org/10.1021/acsami.1c19266 | Bi0.92 Pb0.04 Yb0.04 Cu1 Se1 O1 | Yb0.04Cu1Bi0.92Pb0.04Se1O1 | Bi0.92Pb0.04Yb0.04CuSeO | Stoichiometric Formula | 2021 | 450 | 136.17 | 161.84 | 3.56659 | 0.2489863 | 0.6446
6704 | ESTM | https://doi.org/10.1021/acsami.1c19266 | Bi0.92 Pb0.04 Yb0.04 Cu1 Se1 O1 | Yb0.04Cu1Bi0.92Pb0.04Se1O1 | Bi0.92Pb0.04Yb0.04CuSeO | Stoichiometric Formula | 2021 | 548 | 110.34 | 182.57 | 3.677831 | 0.356024 | 0.5661
6705 | ESTM | https://doi.org/10.1021/acsami.1c19266 | Bi0.92 Pb0.04 Yb0.04 Cu1 Se1 O1 | Yb0.04Cu1Bi0.92Pb0.04Se1O1 | Bi0.92Pb0.04Yb0.04CuSeO | Stoichiometric Formula | 2021 | 645 | 82.25 | 207.89 | 3.554701 | 0.4521361 | 0.5071
6706 | ESTM | https://doi.org/10.1021/acsami.1c19266 | Bi0.92 Pb0.04 Yb0.04 Cu1 Se1 O1 | Yb0.04Cu1Bi0.92Pb0.04Se1O1 | Bi0.92Pb0.04Yb0.04CuSeO | Stoichiometric Formula | 2021 | 747 | 73.36 | 223.36 | 3.659908 | 0.6027229 | 0.4536
6707 | ESTM | https://doi.org/10.1021/acsami.1c19266 | Bi0.92 Pb0.04 Yb0.04 Cu1 Se1 O1 | Yb0.04Cu1Bi0.92Pb0.04Se1O1 | Bi0.92Pb0.04Yb0.04CuSeO | Stoichiometric Formula | 2021 | 847 | 64 | 232 | 3.444736 | 0.6865156 | 0.425
6708 | ESTM | https://doi.org/10.1021/acsami.1c19266 | Bi0.96 Pb0.02 Yb0.02 Cu1 Se1 O1 | Yb0.02Cu1Bi0.96Pb0.02Se1O1 | Bi0.96Pb0.02Yb0.02CuSeO | Stoichiometric Formula | 2021 | 343 | 270.5 | 138 | 5.151402 | 0.2208664 | 0.8
6709 | ESTM | https://doi.org/10.1021/acsami.1c19266 | Bi0.96 Pb0.02 Yb0.02 Cu1 Se1 O1 | Yb0.02Cu1Bi0.96Pb0.02Se1O1 | Bi0.96Pb0.02Yb0.02CuSeO | Stoichiometric Formula | 2021 | 446 | 216 | 157 | 5.324184 | 0.3192506 | 0.7438
6710 | ESTM | https://doi.org/10.1021/acsami.1c19266 | Bi0.96 Pb0.02 Yb0.02 Cu1 Se1 O1 | Yb0.02Cu1Bi0.96Pb0.02Se1O1 | Bi0.96Pb0.02Yb0.02CuSeO | Stoichiometric Formula | 2021 | 543 | 183 | 172 | 5.413872 | 0.445414 | 0.66
6711 | ESTM | https://doi.org/10.1021/acsami.1c19266 | Bi0.96 Pb0.02 Yb0.02 Cu1 Se1 O1 | Yb0.02Cu1Bi0.96Pb0.02Se1O1 | Bi0.96Pb0.02Yb0.02CuSeO | Stoichiometric Formula | 2021 | 640 | 130.61 | 189.47 | 4.688753 | 0.5139239 | 0.5839
6712 | ESTM | https://doi.org/10.1021/acsami.1c19266 | Bi0.96 Pb0.02 Yb0.02 Cu1 Se1 O1 | Yb0.02Cu1Bi0.96Pb0.02Se1O1 | Bi0.96Pb0.02Yb0.02CuSeO | Stoichiometric Formula | 2021 | 747 | 110.98 | 207.89 | 4.796362 | 0.693014 | 0.517
6713 | ESTM | https://doi.org/10.1021/acsami.1c19266 | Bi0.96 Pb0.02 Yb0.02 Cu1 Se1 O1 | Yb0.02Cu1Bi0.96Pb0.02Se1O1 | Bi0.96Pb0.02Yb0.02CuSeO | Stoichiometric Formula | 2021 | 847 | 93.6 | 221.05 | 4.573586394 | 0.7844933 | 0.4938
6714 | ESTM | https://doi.org/10.1021/acsami.1c19266 | Bi1 Cu1 Se1 O1 | CuBiSeO | BiCuSeO | Stoichiometric Formula | 2021 | 347 | 65.75 | 127.63 | 1.071029 | 0.06175592 | 0.6018
6715 | ESTM | https://doi.org/10.1021/acsami.1c19266 | Bi1 Cu1 Se1 O1 | CuBiSeO | BiCuSeO | Stoichiometric Formula | 2021 | 446 | 55.98 | 140.13 | 1.099247 | 0.09002277 | 0.5446
6716 | ESTM | https://doi.org/10.1021/acsami.1c19266 | Bi1 Cu1 Se1 O1 | CuBiSeO | BiCuSeO | Stoichiometric Formula | 2021 | 542 | 47.76 | 155.59 | 1.156186 | 0.1246574 | 0.5027
6717 | ESTM | https://doi.org/10.1021/acsami.1c19266 | Bi1 Cu1 Se1 O1 | CuBiSeO | BiCuSeO | Stoichiometric Formula | 2021 | 639 | 38.71 | 177.63 | 1.221394 | 0.1713814 | 0.4554
6718 | ESTM | https://doi.org/10.1021/acsami.1c19266 | Bi1 Cu1 Se1 O1 | CuBiSeO | BiCuSeO | Stoichiometric Formula | 2021 | 737 | 32.38 | 213.16 | 1.471256 | 0.2831112 | 0.383
6719 | ESTM | https://doi.org/10.1021/acsami.1c19266 | Bi1 Cu1 Se1 O1 | CuBiSeO | BiCuSeO | Stoichiometric Formula | 2021 | 839 | 27.83 | 256.91 | 1.836856 | 0.4060929 | 0.3795
6720 | ESTM | https://doi.org/10.1021/acsami.1c20333 | Cu1 Ag1 Te0.5 Se0.5 | Cu1Ag1Te0.5Se0.5 | CuAgTe0.5Se0.5 | Stoichiometric Formula | 2022 | 303 | 107.03 | 147.87 | 2.340268 | 0.1518743 | 0.4669
6721 | ESTM | https://doi.org/10.1021/acsami.1c20333 | Cu1 Ag1 Te0.5 Se0.5 | Cu1Ag1Te0.5Se0.5 | CuAgTe0.5Se0.5 | Stoichiometric Formula | 2022 | 349 | 96.89 | 143.09 | 1.983798 | 0.1496316 | 0.4627
6722 | ESTM | https://doi.org/10.1021/acsami.1c20333 | Cu1 Ag1 Te0.5 Se0.5 | Cu1Ag1Te0.5Se0.5 | CuAgTe0.5Se0.5 | Stoichiometric Formula | 2022 | 363 | 94.13 | 137.5 | 1.779645 | 0.1453017 | 0.4446
6723 | ESTM | https://doi.org/10.1021/acsami.1c20333 | Cu1 Ag1 Te0.5 Se0.5 | Cu1Ag1Te0.5Se0.5 | CuAgTe0.5Se0.5 | Stoichiometric Formula | 2022 | 383 | 89.1 | 129.79 | 1.500929 | 0.147022 | 0.391
6724 | ESTM | https://doi.org/10.1021/acsami.1c20333 | Cu1 Ag1 Te0.5 Se0.5 | Cu1Ag1Te0.5Se0.5 | CuAgTe0.5Se0.5 | Stoichiometric Formula | 2022 | 393 | 85.27 | 129.25 | 1.424483 | 0.1784009 | 0.3138
6725 | ESTM | https://doi.org/10.1021/acsami.1c20333 | Cu1 Ag1 Te0.5 Se0.5 | Cu1Ag1Te0.5Se0.5 | CuAgTe0.5Se0.5 | Stoichiometric Formula | 2022 | 397 | 83.95 | 129.52 | 1.408297 | 0.1871131 | 0.2988
6726 | ESTM | https://doi.org/10.1021/acsami.1c20333 | Cu1 Ag1 Te0.5 Se0.5 | Cu1Ag1Te0.5Se0.5 | CuAgTe0.5Se0.5 | Stoichiometric Formula | 2022 | 403 | 82.16 | 161.17 | 2.134169 | 0.2866901 | 0.3
6727 | ESTM | https://doi.org/10.1021/acsami.1c20333 | Cu1 Ag1 Te0.5 Se0.5 | Cu1Ag1Te0.5Se0.5 | CuAgTe0.5Se0.5 | Stoichiometric Formula | 2022 | 408 | 73.61 | 225 | 3.72650625 | 0.5027826 | 0.3024
6728 | ESTM | https://doi.org/10.1021/acsami.1c20333 | Cu1 Ag1 Te0.5 Se0.5 | Cu1Ag1Te0.5Se0.5 | CuAgTe0.5Se0.5 | Stoichiometric Formula | 2022 | 422 | 54.82 | 211.41 | 2.450135 | 0.3378945 | 0.306
6729 | ESTM | https://doi.org/10.1021/acsami.1c20333 | Cu1 Ag1 Te0.5 Se0.5 | Cu1Ag1Te0.5Se0.5 | CuAgTe0.5Se0.5 | Stoichiometric Formula | 2022 | 443 | 48.07 | 203.8 | 1.996561 | 0.2724819 | 0.3246
6730 | ESTM | https://doi.org/10.1021/acsami.1c20333 | Cu1 Ag1 Te0.6 Se0.4 | Cu1Ag1Te0.6Se0.4 | CuAgTe0.6Se0.4 | Stoichiometric Formula | 2022 | 303 | 109.45 | 198.37 | 4.306929 | 0.2888445 | 0.4518
6731 | ESTM | https://doi.org/10.1021/acsami.1c20333 | Cu1 Ag1 Te0.6 Se0.4 | Cu1Ag1Te0.6Se0.4 | CuAgTe0.6Se0.4 | Stoichiometric Formula | 2022 | 330 | 99.16 | 209.51 | 4.352573 | 0.3316437 | 0.4331
6732 | ESTM | https://doi.org/10.1021/acsami.1c20333 | Cu1 Ag1 Te0.6 Se0.4 | Cu1Ag1Te0.6Se0.4 | CuAgTe0.6Se0.4 | Stoichiometric Formula | 2022 | 349 | 91.86 | 216.3 | 4.297733 | 0.3634381 | 0.4127
6733 | ESTM | https://doi.org/10.1021/acsami.1c20333 | Cu1 Ag1 Te0.6 Se0.4 | Cu1Ag1Te0.6Se0.4 | CuAgTe0.6Se0.4 | Stoichiometric Formula | 2022 | 363 | 86.71 | 222.28 | 4.284202 | 0.4008158 | 0.388
6734 | ESTM | https://doi.org/10.1021/acsami.1c20333 | Cu1 Ag1 Te0.6 Se0.4 | Cu1Ag1Te0.6Se0.4 | CuAgTe0.6Se0.4 | Stoichiometric Formula | 2022 | 383 | 80.6 | 220.92 | 3.933735 | 0.4711134 | 0.3198
6735 | ESTM | https://doi.org/10.1021/acsami.1c20333 | Cu1 Ag1 Te0.6 Se0.4 | Cu1Ag1Te0.6Se0.4 | CuAgTe0.6Se0.4 | Stoichiometric Formula | 2022 | 393 | 77.71 | 228.53 | 4.058479 | 0.6721376 | 0.2373
6736 | ESTM | https://doi.org/10.1021/acsami.1c20333 | Cu1 Ag1 Te0.6 Se0.4 | Cu1Ag1Te0.6Se0.4 | CuAgTe0.6Se0.4 | Stoichiometric Formula | 2022 | 397 | 76.51 | 227.17 | 3.948391 | 0.6024255 | 0.2602
6737 | ESTM | https://doi.org/10.1021/acsami.1c20333 | Cu1 Ag1 Te0.6 Se0.4 | Cu1Ag1Te0.6Se0.4 | CuAgTe0.6Se0.4 | Stoichiometric Formula | 2022 | 403 | 73.98 | 239.13 | 4.23041 | 0.4709545 | 0.362
6738 | ESTM | https://doi.org/10.1021/acsami.1c20333 | Cu1 Ag1 Te0.6 Se0.4 | Cu1Ag1Te0.6Se0.4 | CuAgTe0.6Se0.4 | Stoichiometric Formula | 2022 | 408 | 72.29 | 237.77 | 4.086884 | 0.4907148 | 0.3398
6739 | ESTM | https://doi.org/10.1021/acsami.1c20333 | Cu1 Ag1 Te0.6 Se0.4 | Cu1Ag1Te0.6Se0.4 | CuAgTe0.6Se0.4 | Stoichiometric Formula | 2022 | 422 | 67.83 | 231.52 | 3.63579 | 0.4413992 | 0.3476
6740 | ESTM | https://doi.org/10.1021/acsami.1c20333 | Cu1 Ag1 Te0.6 Se0.4 | Cu1Ag1Te0.6Se0.4 | CuAgTe0.6Se0.4 | Stoichiometric Formula | 2022 | 443 | 63.86 | 232.07 | 3.439275 | 0.4236927 | 0.3596
6741 | ESTM | https://doi.org/10.1021/acsami.1c20333 | Cu1 Ag1 Te0.7 Se0.3 | Cu1Ag1Te0.7Se0.3 | CuAgTe0.7Se0.3 | Stoichiometric Formula | 2022 | 303 | 118.67 | 215.49 | 5.510553 | 0.4250758 | 0.3928
6742 | ESTM | https://doi.org/10.1021/acsami.1c20333 | Cu1 Ag1 Te0.7 Se0.3 | Cu1Ag1Te0.7Se0.3 | CuAgTe0.7Se0.3 | Stoichiometric Formula | 2022 | 330 | 103.03 | 232.34 | 5.561753 | 0.4889127 | 0.3754
6743 | ESTM | https://doi.org/10.1021/acsami.1c20333 | Cu1 Ag1 Te0.7 Se0.3 | Cu1Ag1Te0.7Se0.3 | CuAgTe0.7Se0.3 | Stoichiometric Formula | 2022 | 349 | 92.34 | 248.64 | 5.70863 | 0.562959 | 0.3539
6744 | ESTM | https://doi.org/10.1021/acsami.1c20333 | Cu1 Ag1 Te0.7 Se0.3 | Cu1Ag1Te0.7Se0.3 | CuAgTe0.7Se0.3 | Stoichiometric Formula | 2022 | 363 | 85.03 | 254.08 | 5.489252 | 0.600723 | 0.3317
6745 | ESTM | https://doi.org/10.1021/acsami.1c20333 | Cu1 Ag1 Te0.7 Se0.3 | Cu1Ag1Te0.7Se0.3 | CuAgTe0.7Se0.3 | Stoichiometric Formula | 2022 | 383 | 75.66 | 263.32 | 5.246069 | 0.7235306 | 0.2777
6746 | ESTM | https://doi.org/10.1021/acsami.1c20333 | Cu1 Ag1 Te0.7 Se0.3 | Cu1Ag1Te0.7Se0.3 | CuAgTe0.7Se0.3 | Stoichiometric Formula | 2022 | 393 | 71.33 | 261.68 | 4.884423 | 0.8874611 | 0.2163
6747 | ESTM | https://doi.org/10.1021/acsami.1c20333 | Cu1 Ag1 Te0.7 Se0.3 | Cu1Ag1Te0.7Se0.3 | CuAgTe0.7Se0.3 | Stoichiometric Formula | 2022 | 397 | 69.82 | 258.97 | 4.68251 | 0.8100029 | 0.2295
6748 | ESTM | https://doi.org/10.1021/acsami.1c20333 | Cu1 Ag1 Te0.7 Se0.3 | Cu1Ag1Te0.7Se0.3 | CuAgTe0.7Se0.3 | Stoichiometric Formula | 2022 | 403 | 66.95 | 255.43 | 4.368118 | 0.6244596 | 0.2819
6749 | ESTM | https://doi.org/10.1021/acsami.1c20333 | Cu1 Ag1 Te0.7 Se0.3 | Cu1Ag1Te0.7Se0.3 | CuAgTe0.7Se0.3 | Stoichiometric Formula | 2022 | 408 | 63.49 | 252.45 | 4.046281 | 0.5782427 | 0.2855
6750 | ESTM | https://doi.org/10.1021/acsami.1c20333 | Cu1 Ag1 Te0.7 Se0.3 | Cu1Ag1Te0.7Se0.3 | CuAgTe0.7Se0.3 | Stoichiometric Formula | 2022 | 422 | 66.02 | 249.18 | 4.099226 | 0.587194 | 0.2946
6751 | ESTM | https://doi.org/10.1021/acsami.1c20333 | Cu1 Ag1 Te0.7 Se0.3 | Cu1Ag1Te0.7Se0.3 | CuAgTe0.7Se0.3 | Stoichiometric Formula | 2022 | 443 | 66.75 | 246.2 | 4.04601387 | 0.5789354 | 0.3096
6752 | ESTM | https://doi.org/10.1021/acsami.1c20549 | Sn0.93 Pb0.06 Zn0.01 Se1 | Zn0.01Sn0.93Pb0.06Se1 | Sn0.93Pb0.06Zn0.01Se | Stoichiometric Formula | 2022 | 373 | 11.37 | 498.21 | 2.822184 | 0.162 | 0.708
6753 | ESTM | https://doi.org/10.1021/acsami.1c20549 | Sn0.93 Pb0.06 Zn0.01 Se1 | Zn0.01Sn0.93Pb0.06Se1 | Sn0.93Pb0.06Zn0.01Se | Stoichiometric Formula | 2022 | 473 | 6.56 | 532.62 | 1.860967 | 0.155 | 0.591
6754 | ESTM | https://doi.org/10.1021/acsami.1c20549 | Sn0.93 Pb0.06 Zn0.01 Se1 | Zn0.01Sn0.93Pb0.06Se1 | Sn0.93Pb0.06Zn0.01Se | Stoichiometric Formula | 2022 | 573 | 3.15 | 550 | 0.952875 | 0.105752 | 0.5163
6755 | ESTM | https://doi.org/10.1021/acsami.1c20549 | Sn0.93 Pb0.06 Zn0.01 Se1 | Zn0.01Sn0.93Pb0.06Se1 | Sn0.93Pb0.06Zn0.01Se | Stoichiometric Formula | 2022 | 673 | 7.1 | 525.18 | 1.95828 | 0.3032495 | 0.4346
6756 | ESTM | https://doi.org/10.1021/acsami.1c20549 | Sn0.93 Pb0.06 Zn0.01 Se1 | Zn0.01Sn0.93Pb0.06Se1 | Sn0.93Pb0.06Zn0.01Se | Stoichiometric Formula | 2022 | 773 | 50.82 | 402 | 8.21271528 | 1.86 | 0.338
6757 | ESTM | https://doi.org/10.1021/acsami.1c20549 | Sn0.96 Pb0.03 Zn0.01 Se1 | Zn0.01Sn0.96Pb0.03Se1 | Sn0.96Pb0.03Zn0.01Se | Stoichiometric Formula | 2022 | 300 | 35.78 | 443.66 | 7.042728 | 0.1880735 | 1.1234
6758 | ESTM | https://doi.org/10.1021/acsami.1c20549 | Sn0.96 Pb0.03 Zn0.01 Se1 | Zn0.01Sn0.96Pb0.03Se1 | Sn0.96Pb0.03Zn0.01Se | Stoichiometric Formula | 2022 | 373 | 21.4 | 476 | 4.8487264 | 0.2126234 | 0.8506
6759 | ESTM | https://doi.org/10.1021/acsami.1c20549 | Sn0.96 Pb0.03 Zn0.01 Se1 | Zn0.01Sn0.96Pb0.03Se1 | Sn0.96Pb0.03Zn0.01Se | Stoichiometric Formula | 2022 | 473 | 11.37 | 515.6 | 3.022639 | 0.2158702 | 0.6623
6760 | ESTM | https://doi.org/10.1021/acsami.1c20549 | Sn0.96 Pb0.03 Zn0.01 Se1 | Zn0.01Sn0.96Pb0.03Se1 | Sn0.96Pb0.03Zn0.01Se | Stoichiometric Formula | 2022 | 573 | 5.66 | 546.2 | 1.688573 | 0.1712785 | 0.5649
6761 | ESTM | https://doi.org/10.1021/acsami.1c20549 | Sn0.96 Pb0.03 Zn0.01 Se1 | Zn0.01Sn0.96Pb0.03Se1 | Sn0.96Pb0.03Zn0.01Se | Stoichiometric Formula | 2022 | 673 | 8.72 | 520.21 | 2.359793 | 0.3374714 | 0.4706
6762 | ESTM | https://doi.org/10.1021/acsami.1c20549 | Sn0.96 Pb0.03 Zn0.01 Se1 | Zn0.01Sn0.96Pb0.03Se1 | Sn0.96Pb0.03Zn0.01Se | Stoichiometric Formula | 2022 | 773 | 43.17 | 406 | 7.3 | 1.516583 | 0.3627
6763 | ESTM | https://doi.org/10.1021/acsami.1c20549 | Sn0.97 Pb0.02 Zn0.01 Se1 | Zn0.01Sn0.97Pb0.02Se1 | Sn0.97Pb0.02Zn0.01Se | Stoichiometric Formula | 2022 | 300 | 42.33 | 428.87 | 7.785735 | 0.1825923 | 1.2792
6764 | ESTM | https://doi.org/10.1021/acsami.1c20549 | Sn0.97 Pb0.02 Zn0.01 Se1 | Zn0.01Sn0.97Pb0.02Se1 | Sn0.97Pb0.02Zn0.01Se | Stoichiometric Formula | 2022 | 373 | 27.95 | 459.64 | 5.904967 | 0.2049458 | 1.0747
6765 | ESTM | https://doi.org/10.1021/acsami.1c20549 | Sn0.97 Pb0.02 Zn0.01 Se1 | Zn0.01Sn0.97Pb0.02Se1 | Sn0.97Pb0.02Zn0.01Se | Stoichiometric Formula | 2022 | 473 | 13.19 | 507.09 | 3.39168 | 0.1692798 | 0.9477
6766 | ESTM | https://doi.org/10.1021/acsami.1c20549 | Sn0.97 Pb0.02 Zn0.01 Se1 | Zn0.01Sn0.97Pb0.02Se1 | Sn0.97Pb0.02Zn0.01Se | Stoichiometric Formula | 2022 | 573 | 7.24 | 540.43 | 2.114548 | 0.1431517 | 0.8464
6767 | ESTM | https://doi.org/10.1021/acsami.1c20549 | Sn0.97 Pb0.02 Zn0.01 Se1 | Zn0.01Sn0.97Pb0.02Se1 | Sn0.97Pb0.02Zn0.01Se | Stoichiometric Formula | 2022 | 673 | 9 | 518.44 | 2.41902 | 0.2338745 | 0.6961
6768 | ESTM | https://doi.org/10.1021/acsami.1c20549 | Sn0.97 Pb0.02 Zn0.01 Se1 | Zn0.01Sn0.97Pb0.02Se1 | Sn0.97Pb0.02Zn0.01Se | Stoichiometric Formula | 2022 | 773 | 40 | 411.97 | 6.788771236 | 0.9281429 | 0.5654
6769 | ESTM | https://doi.org/10.1021/acsami.1c20549 | Sn0.98 Pb0.01 Zn0.01 Se1 | Zn0.01Sn0.98Pb0.01Se1 | Sn0.98Pb0.01Zn0.01Se | Stoichiometric Formula | 2022 | 300 | 50 | 435.21 | 9.470387205 | 0.2302736 | 1.2338
6770 | ESTM | https://doi.org/10.1021/acsami.1c20549 | Sn0.98 Pb0.01 Zn0.01 Se1 | Zn0.01Sn0.98Pb0.01Se1 | Sn0.98Pb0.01Zn0.01Se | Stoichiometric Formula | 2022 | 373 | 30 | 460.71 | 6.367611123 | 0.2196743 | 1.0812
6771 | ESTM | https://doi.org/10.1021/acsami.1c20549 | Sn0.98 Pb0.01 Zn0.01 Se1 | Zn0.01Sn0.98Pb0.01Se1 | Sn0.98Pb0.01Zn0.01Se | Stoichiometric Formula | 2022 | 473 | 15.6 | 500 | 3.9 | 0.2037892 | 0.9052
6772 | ESTM | https://doi.org/10.1021/acsami.1c20549 | Sn0.98 Pb0.01 Zn0.01 Se1 | Zn0.01Sn0.98Pb0.01Se1 | Sn0.98Pb0.01Zn0.01Se | Stoichiometric Formula | 2022 | 573 | 8.72 | 533 | 2.47725608 | 0.1848265 | 0.768
6773 | ESTM | https://doi.org/10.1021/acsami.1c20549 | Sn0.98 Pb0.01 Zn0.01 Se1 | Zn0.01Sn0.98Pb0.01Se1 | Sn0.98Pb0.01Zn0.01Se | Stoichiometric Formula | 2022 | 673 | 9.71 | 516.31 | 2.588453 | 0.2611738 | 0.667
6774 | ESTM | https://doi.org/10.1021/acsami.1c20549 | Sn0.98 Pb0.01 Zn0.01 Se1 | Zn0.01Sn0.98Pb0.01Se1 | Sn0.98Pb0.01Zn0.01Se | Stoichiometric Formula | 2022 | 773 | 55.82 | 370.57 | 7.665321 | 1.079288 | 0.549
6775 | ESTM | https://doi.org/10.1021/acsami.1c20549 | Sn0.9 Pb0.09 Zn0.01 Se1 | Zn0.01Sn0.9Pb0.09Se1 | Sn0.9Pb0.09Zn0.01Se | Stoichiometric Formula | 2022 | 300 | 2.74 | 507.09 | 0.7045643 | 0.0166932 | 1.2662
6776 | ESTM | https://doi.org/10.1021/acsami.1c20549 | Sn0.9 Pb0.09 Zn0.01 Se1 | Zn0.01Sn0.9Pb0.09Se1 | Sn0.9Pb0.09Zn0.01Se | Stoichiometric Formula | 2022 | 373 | 2.8 | 542.2 | 0.823146352 | 0.03142294 | 0.9771
6777 | ESTM | https://doi.org/10.1021/acsami.1c20549 | Sn0.9 Pb0.09 Zn0.01 Se1 | Zn0.01Sn0.9Pb0.09Se1 | Sn0.9Pb0.09Zn0.01Se | Stoichiometric Formula | 2022 | 473 | 3.06 | 578.93 | 1.025589 | 0.06468051 | 0.75
6778 | ESTM | https://doi.org/10.1021/acsami.1c20549 | Sn0.9 Pb0.09 Zn0.01 Se1 | Zn0.01Sn0.9Pb0.09Se1 | Sn0.9Pb0.09Zn0.01Se | Stoichiometric Formula | 2022 | 573 | 2.09 | 605.36 | 0.7659029 | 0.06851872 | 0.6405
6779 | ESTM | https://doi.org/10.1021/acsami.1c20549 | Sn0.9 Pb0.09 Zn0.01 Se1 | Zn0.01Sn0.9Pb0.09Se1 | Sn0.9Pb0.09Zn0.01Se | Stoichiometric Formula | 2022 | 673 | 6.305 | 563.21 | 1.999981 | 0.240871 | 0.5588
6780 | ESTM | https://doi.org/10.1021/acsami.1c20549 | Sn0.9 Pb0.09 Zn0.01 Se1 | Zn0.01Sn0.9Pb0.09Se1 | Sn0.9Pb0.09Zn0.01Se | Stoichiometric Formula | 2022 | 773 | 42.75 | 386.62 | 6.390057 | 1.028209 | 0.4804
6781 | ESTM | https://doi.org/10.1021/acsami.1c20549 | Sn1 Se1 | SnSe | SnSe | Stoichiometric Formula | 2022 | 300 | 12.07 | 497.14 | 2.983079 | 0.03837086 | 2.3323
6782 | ESTM | https://doi.org/10.1021/acsami.1c20549 | Sn1 Se1 | SnSe | SnSe | Stoichiometric Formula | 2022 | 373 | 9 | 523.4 | 2.46552804 | 0.05184002 | 1.774
6783 | ESTM | https://doi.org/10.1021/acsami.1c20549 | Sn1 Se1 | SnSe | SnSe | Stoichiometric Formula | 2022 | 473 | 6 | 539.36 | 1.745455 | 0.06414423 | 1.2871
6784 | ESTM | https://doi.org/10.1021/acsami.1c20549 | Sn1 Se1 | SnSe | SnSe | Stoichiometric Formula | 2022 | 773 | 24.82 | 426.06 | 4.24 | 0.580459 | 0.6
6785 | ESTM | https://doi.org/10.1021/acsami.1c23351 | Bi2 Si2 Te6 | SiBiTe3 | Bi2Si2Te6 | Stoichiometric Formula | 2022 | 373 | 120.37 | 119.15 | 1.708859 | 0.0750771 | 0.849
6786 | ESTM | https://doi.org/10.1021/acsami.1c23351 | Bi2 Si2 Te6 | SiBiTe3 | Bi2Si2Te6 | Stoichiometric Formula | 2022 | 473 | 106.94 | 160.64 | 2.759609 | 0.173139 | 0.7539
6787 | ESTM | https://doi.org/10.1021/acsami.1c23351 | Bi2 Si2 Te6 | SiBiTe3 | Bi2Si2Te6 | Stoichiometric Formula | 2022 | 573 | 85.2 | 182 | 2.8221648 | 0.2280819 | 0.709
6788 | ESTM | https://doi.org/10.1021/acsami.1c23351 | Bi2 Si2 Te6 | SiBiTe3 | Bi2Si2Te6 | Stoichiometric Formula | 2022 | 673 | 74.54 | 153 | 1.74490686 | 0.1729488 | 0.679
6789 | ESTM | https://doi.org/10.1021/acsami.1c23351 | Bi2 Si2 Te6 | SiBiTe3 | Bi2Si2Te6 | Stoichiometric Formula | 2022 | 773 | 88.89 | 101 | 0.90676689 | 0.09459255 | 0.741
6790 | ESTM | https://doi.org/10.1021/acsami.1c23351 | Sb2 Si2 Te6 | SiSbTe3 | Sb2Si2Te6 | Stoichiometric Formula | 2022 | 373 | 302.75 | 139.8 | 5.91695811 | 0.2563924 | 0.8608
6791 | ESTM | https://doi.org/10.1021/acsami.1c23351 | Sb2 Si2 Te6 | SiSbTe3 | Sb2Si2Te6 | Stoichiometric Formula | 2022 | 473 | 243.12 | 168.32 | 6.887984 | 0.4344022 | 0.75
6792 | ESTM | https://doi.org/10.1021/acsami.1c23351 | Sb2 Si2 Te6 | SiSbTe3 | Sb2Si2Te6 | Stoichiometric Formula | 2022 | 573 | 194.04 | 191.9 | 7.145641 | 0.6232992 | 0.6569
6793 | ESTM | https://doi.org/10.1021/acsami.1c23351 | Sb2 Si2 Te6 | SiSbTe3 | Sb2Si2Te6 | Stoichiometric Formula | 2022 | 673 | 137.5 | 213.37 | 6.259929 | 0.8425865 | 0.5
6794 | ESTM | https://doi.org/10.1021/acsami.1c23351 | Sb2 Si2 Te6 | SiSbTe3 | Sb2Si2Te6 | Stoichiometric Formula | 2022 | 773 | 123.61 | 222.28 | 6.107372 | 1.127268 | 0.4188
6795 | ESTM | https://doi.org/10.1021/cm402593f | Tl8.95 Bi1.05 Te6 | Tl8.95Bi1.05Te6 | Tl8.95Bi1.05Te6.0 | Stoichiometric Formula | 2013 | 444 | 5.7 | -103 | 0.0604713 | 0.00789684 | 0.34
6796 | ESTM | https://doi.org/10.1021/cm402593f | Tl8.95 Bi1.05 Te6 | Tl8.95Bi1.05Te6 | Tl8.95Bi1.05Te6.0 | Stoichiometric Formula | 2013 | 504 | 10.54 | 80 | 0.067456 | 0.009549951 | 0.356
6797 | ESTM | https://doi.org/10.1021/cm402593f | Tl8.95 Bi1.05 Te6 | Tl8.95Bi1.05Te6 | Tl8.95Bi1.05Te6.0 | Stoichiometric Formula | 2013 | 382 | 3.2 | -208 | 0.1384448 | 0.01537381 | 0.344
6798 | ESTM | https://doi.org/10.1021/cm402593f | Tl8.95 Bi1.05 Te6 | Tl8.95Bi1.05Te6 | Tl8.95Bi1.05Te6.0 | Stoichiometric Formula | 2013 | 322 | 1.7 | -220 | 0.08228 | 0.007850121 | 0.3375
6799 | ESTM | https://doi.org/10.1021/cm402593f | Tl8.97 Sb1.03 Te6 | Tl8.97Sb1.03Te6 | Tl8.97Sb1.03Te6 | Stoichiometric Formula | 2013 | 326 | 433 | 118.2 | 6.04954692 | 0.291 | 0.671
6800 | ESTM | https://doi.org/10.1021/cm402593f | Tl8.97 Sb1.03 Te6 | Tl8.97Sb1.03Te6 | Tl8.97Sb1.03Te6 | Stoichiometric Formula | 2013 | 385.5 | 330 | 148.3 | 7.2576537 | 0.4754 | 0.58
6801 | ESTM | https://doi.org/10.1021/cm402593f | Tl8.97 Sb1.03 Te6 | Tl8.97Sb1.03Te6 | Tl8.97Sb1.03Te6 | Stoichiometric Formula | 2013 | 445 | 251.38 | 181 | 8.23546018 | 0.7116077 | 0.515
6802 | ESTM | https://doi.org/10.1021/cm402593f | Tl8.97 Sb1.03 Te6 | Tl8.97Sb1.03Te6 | Tl8.97Sb1.03Te6 | Stoichiometric Formula | 2013 | 504 | 200 | 200.8 | 8.064128 | 0.883 | 0.463
6803 | ESTM | https://doi.org/10.1021/cm402593f | Tl8.98 Sb1.02 Te6 | Tl8.98Sb1.02Te6 | Tl8.98Sb1.02Te6 | Stoichiometric Formula | 2013 | 326 | 420 | 113 | 5.36298 | 0.2923 | 0.593
6804 | ESTM | https://doi.org/10.1021/cm402593f | Tl8.98 Sb1.02 Te6 | Tl8.98Sb1.02Te6 | Tl8.98Sb1.02Te6 | Stoichiometric Formula | 2013 | 385 | 342.2 | 140 | 6.70712 | 0.4781928 | 0.54
6805 | ESTM | https://doi.org/10.1021/cm402593f | Tl8.98 Sb1.02 Te6 | Tl8.98Sb1.02Te6 | Tl8.98Sb1.02Te6 | Stoichiometric Formula | 2013 | 445 | 277.3 | 166.5 | 7.687379925 | 0.6841768 | 0.5
6806 | ESTM | https://doi.org/10.1021/cm402593f | Tl8.98 Sb1.02 Te6 | Tl8.98Sb1.02Te6 | Tl8.98Sb1.02Te6 | Stoichiometric Formula | 2013 | 503 | 224 | 192 | 8.257536 | 0.9062 | 0.46
6807 | ESTM | https://doi.org/10.1021/cm402593f | Tl8.99 Bi1.01 Te6 | Tl8.99Bi1.01Te6 | Tl8.99Bi1.01Te6.0 | Stoichiometric Formula | 2013 | 322 | 83.5 | 243 | 4.9305915 | 0.4009218 | 0.396
6808 | ESTM | https://doi.org/10.1021/cm402593f | Tl8.99 Bi1.01 Te6 | Tl8.99Bi1.01Te6 | Tl8.99Bi1.01Te6.0 | Stoichiometric Formula | 2013 | 382 | 65 | 271 | 4.773665 | 0.5363353 | 0.34
6809 | ESTM | https://doi.org/10.1021/cm402593f | Tl8.99 Bi1.01 Te6 | Tl8.99Bi1.01Te6 | Tl8.99Bi1.01Te6.0 | Stoichiometric Formula | 2013 | 499 | 43 | 307 | 4.052707 | 0.6280437 | 0.322
6810 | ESTM | https://doi.org/10.1021/cm402593f | Tl8.99 Sb1.01 Te6 | Tl8.99Sb1.01Te6 | Tl8.99Sb1.01Te6 | Stoichiometric Formula | 2013 | 326 | 533 | 107 | 6.102317 | 0.2801909 | 0.71
6811 | ESTM | https://doi.org/10.1021/cm402593f | Tl8.99 Sb1.01 Te6 | Tl8.99Sb1.01Te6 | Tl8.99Sb1.01Te6 | Stoichiometric Formula | 2013 | 385 | 404 | 137 | 7.582676 | 0.480944 | 0.607
6812 | ESTM | https://doi.org/10.1021/cm402593f | Tl8.99 Sb1.01 Te6 | Tl8.99Sb1.01Te6 | Tl8.99Sb1.01Te6 | Stoichiometric Formula | 2013 | 445 | 317.43 | 165.7 | 8.715514 | 0.6804217 | 0.57
6813 | ESTM | https://doi.org/10.1021/cm402593f | Tl8.99 Sb1.01 Te6 | Tl8.99Sb1.01Te6 | Tl8.99Sb1.01Te6 | Stoichiometric Formula | 2013 | 503 | 260.55 | 179.75 | 8.418387 | 0.8019789 | 0.528
6814 | ESTM | https://doi.org/10.1021/cm402593f | Tl9 Bi0.95 Te6 | Tl9Bi0.95Te6 | Tl9.0Bi0.95Te6.0 | Stoichiometric Formula | 2013 | 325 | 374.55 | 140 | 7.34118 | 0.4030209 | 0.592
6815 | ESTM | https://doi.org/10.1021/cm402593f | Tl9 Bi0.95 Te6 | Tl9Bi0.95Te6 | Tl9.0Bi0.95Te6.0 | Stoichiometric Formula | 2013 | 385 | 300 | 157.7 | 7.460787 | 0.52225509 | 0.55
6816 | ESTM | https://doi.org/10.1021/cm402593f | Tl9 Bi0.95 Te6 | Tl9Bi0.95Te6 | Tl9.0Bi0.95Te6.0 | Stoichiometric Formula | 2013 | 443 | 244.6 | 182.2 | 8.119947064 | 0.691757 | 0.52
6817 | ESTM | https://doi.org/10.1021/cm402593f | Tl9 Bi0.95 Te6 | Tl9Bi0.95Te6 | Tl9.0Bi0.95Te6.0 | Stoichiometric Formula | 2013 | 500 | 210 | 198 | 8.23284 | 0.823284 | 0.5
6818 | ESTM | https://doi.org/10.1021/cm402593f | Tl9 Bi0.96 Te6 | Tl9Bi0.96Te6 | Tl9.0Bi0.96Te6.0 | Stoichiometric Formula | 2013 | 325 | 360 | 148.4 | 7.9281216 | 0.39640608 | 0.65
6819 | ESTM | https://doi.org/10.1021/cm402593f | Tl9 Bi0.96 Te6 | Tl9Bi0.96Te6 | Tl9.0Bi0.96Te6.0 | Stoichiometric Formula | 2013 | 385 | 286.4 | 167.8 | 8.064118976 | 0.5544081796 | 0.56
6820 | ESTM | https://doi.org/10.1021/cm402593f | Tl9 Bi0.96 Te6 | Tl9Bi0.96Te6 | Tl9.0Bi0.96Te6.0 | Stoichiometric Formula | 2013 | 443 | 235 | 190 | 8.4835 | 0.7227289 | 0.52
6821 | ESTM | https://doi.org/10.1021/cm402593f | Tl9 Bi0.96 Te6 | Tl9Bi0.96Te6 | Tl9.0Bi0.96Te6.0 | Stoichiometric Formula | 2013 | 500 | 197 | 210.4 | 8.72082752 | 0.8782304 | 0.4965
6822 | ESTM | https://doi.org/10.1021/cm402593f | Tl9 Bi0.97 Te6 | Tl9Bi0.97Te6 | Tl9.0Bi0.97Te6.0 | Stoichiometric Formula | 2013 | 325 | 340.9 | 152.48 | 7.925976 | 0.4366004 | 0.59
6823 | ESTM | https://doi.org/10.1021/cm402593f | Tl9 Bi0.97 Te6 | Tl9Bi0.97Te6 | Tl9.0Bi0.97Te6.0 | Stoichiometric Formula | 2013 | 385 | 271 | 173.6 | 8.16711616 | 0.6288679 | 0.5
6824 | ESTM | https://doi.org/10.1021/cm402593f | Tl9 Bi0.97 Te6 | Tl9Bi0.97Te6 | Tl9.0Bi0.97Te6.0 | Stoichiometric Formula | 2013 | 443 | 220 | 195 | 8.3655 | 0.7818389 | 0.474
6825 | ESTM | https://doi.org/10.1021/cm402593f | Tl9 Bi0.97 Te6 | Tl9Bi0.97Te6 | Tl9.0Bi0.97Te6.0 | Stoichiometric Formula | 2013 | 503 | 184.55 | 216.5 | 8.650274 | 0.9669084 | 0.45
6826 | ESTM | https://doi.org/10.1021/cm402593f | Tl9 Bi0.98 Te6 | Tl9Bi0.98Te6 | Tl9.0Bi0.98Te6.0 | Stoichiometric Formula | 2013 | 325 | 258 | 164.46 | 6.97815 | 0.4215425 | 0.538
6827 | ESTM | https://doi.org/10.1021/cm402593f | Tl9 Bi0.98 Te6 | Tl9Bi0.98Te6 | Tl9.0Bi0.98Te6.0 | Stoichiometric Formula | 2013 | 385 | 206.36 | 190 | 7.449596 | 0.6430705 | 0.446
6828 | ESTM | https://doi.org/10.1021/cm402593f | Tl9 Bi0.98 Te6 | Tl9Bi0.98Te6 | Tl9.0Bi0.98Te6.0 | Stoichiometric Formula | 2013 | 443 | 175.45 | 217.4 | 8.292251242 | 0.8746351 | 0.42
6829 | ESTM | https://doi.org/10.1021/cm402593f | Tl9 Bi0.98 Te6 | Tl9Bi0.98Te6 | Tl9.0Bi0.98Te6.0 | Stoichiometric Formula | 2013 | 503 | 145.45 | 239.3 | 8.32912 | 1.074243 | 0.39
6830 | ESTM | https://doi.org/10.1021/cm402593f | Tl9 Bi0.99 Te6 | Tl9Bi0.99Te6 | Tl9.0Bi0.99Te6.0 | Stoichiometric Formula | 2013 | 325 | 246.36 | 183.47 | 8.292783 | 0.5545586 | 0.486
6831 | ESTM | https://doi.org/10.1021/cm402593f | Tl9 Bi0.99 Te6 | Tl9Bi0.99Te6 | Tl9.0Bi0.99Te6.0 | Stoichiometric Formula | 2013 | 385 | 184 | 209 | 8.037304 | 0.6800796 | 0.455
6832 | ESTM | https://doi.org/10.1021/cm402593f | Tl9 Bi0.99 Te6 | Tl9Bi0.99Te6 | Tl9.0Bi0.99Te6.0 | Stoichiometric Formula | 2013 | 443 | 140 | 237.2 | 7.8769376 | 0.8542187 | 0.4085
6833 | ESTM | https://doi.org/10.1021/cm402593f | Tl9 Bi0.99 Te6 | Tl9Bi0.99Te6 | Tl9.0Bi0.99Te6.0 | Stoichiometric Formula | 2013 | 503 | 111.82 | 264 | 7.79340672 | 0.9949451 | 0.394
6834 | ESTM | https://doi.org/10.1021/cm402593f | Tl9 Bi1 Te6 | Tl9BiTe6 | Tl9.0BiTe6.0 | Stoichiometric Formula | 2013 | 325 | 180.91 | 200 | 7.2364 | 0.0470366 | 5
6835 | ESTM | https://doi.org/10.1021/cm402593f | Tl9 Bi1 Te6 | Tl9BiTe6 | Tl9.0BiTe6.0 | Stoichiometric Formula | 2013 | 385 | 133.64 | 233.47 | 7.284481 | 0.07064295 | 3.97
6836 | ESTM | https://doi.org/10.1021/cm402593f | Tl9 Bi1 Te6 | Tl9BiTe6 | Tl9.0BiTe6.0 | Stoichiometric Formula | 2013 | 443 | 102 | 260 | 6.8952 | 0.08038352 | 3.8
6837 | ESTM | https://doi.org/10.1021/cm402593f | Tl9 Bi1 Te6 | Tl9BiTe6 | Tl9.0BiTe6.0 | Stoichiometric Formula | 2013 | 503 | 81 | 285 | 6.579225 | 0.09648251 | 3.43
6838 | ESTM | https://doi.org/10.1021/cm402593f | Tl9 Sb0.97 Te6 | Tl9Sb0.97Te6 | Tl9.0Sb0.97Te6 | Stoichiometric Formula | 2013 | 327 | 500 | 104 | 5.408 | 0.2422488 | 0.73
6839 | ESTM | https://doi.org/10.1021/cm402593f | Tl9 Sb0.97 Te6 | Tl9Sb0.97Te6 | Tl9.0Sb0.97Te6 | Stoichiometric Formula | 2013 | 447 | 320 | 155 | 7.688 | 0.5615255 | 0.612
6840 | ESTM | https://doi.org/10.1021/cm402593f | Tl9 Sb0.97 Te6 | Tl9Sb0.97Te6 | Tl9.0Sb0.97Te6 | Stoichiometric Formula | 2013 | 507 | 263.3 | 173 | 7.8803057 | 0.7264209 | 0.55
6841 | ESTM | https://doi.org/10.1021/cm402593f | Tl9 Sb0.98 Te6 | Tl9Sb0.98Te6 | Tl9.0Sb0.98Te6 | Stoichiometric Formula | 2013 | 326 | 530 | 106 | 5.95508 | 0.281356 | 0.69
6842 | ESTM | https://doi.org/10.1021/cm402593f | Tl9 Sb0.98 Te6 | Tl9Sb0.98Te6 | Tl9.0Sb0.98Te6 | Stoichiometric Formula | 2013 | 385 | 407.34 | 133 | 7.20543726 | 0.4354935 | 0.637
6843 | ESTM | https://doi.org/10.1021/cm402593f | Tl9 Sb0.98 Te6 | Tl9Sb0.98Te6 | Tl9.0Sb0.98Te6 | Stoichiometric Formula | 2013 | 444 | 324.55 | 159 | 8.20494855 | 0.6295 | 0.586
6844 | ESTM | https://doi.org/10.1021/cm402593f | Tl9 Sb0.98 Te6 | Tl9Sb0.98Te6 | Tl9.0Sb0.98Te6 | Stoichiometric Formula | 2013 | 503 | 271 | 177 | 8.490159 | 0.7952607 | 0.537
6845 | ESTM | https://doi.org/10.1021/cm402593f | Tl9 Sb0.99 Te6 | Tl9Sb0.99Te6 | Tl9.0Sb0.99Te6 | Stoichiometric Formula | 2013 | 325 | 447.7 | 122 | 6.6635668 | 0.3050224 | 0.71
6846 | ESTM | https://doi.org/10.1021/cm402593f | Tl9 Sb1 Te6 | Tl9SbTe6 | Tl9.0Sb1.0Te6 | Stoichiometric Formula | 2013 | 502 | 226.36 | 193 | 8.43168364 | 0.846541 | 0.5
6847 | ESTM | https://doi.org/10.1021/cm501899q | Cu5 Sn2 Se7 | Cu5Sn2Se7 | Cu5Sn2Se7 | Stoichiometric Formula | 2014 | 300 | 6628 | 21.3 | 3.00705732 | 0.01708555 | 5.28
6848 | ESTM | https://doi.org/10.1021/cm501899q | Cu5 Sn2 Se7 | Cu5Sn2Se7 | Cu5Sn2Se7 | Stoichiometric Formula | 2014 | 400 | 5000 | 26.34 | 3.468978 | 0.02906559 | 4.774
6849 | ESTM | https://doi.org/10.1021/cm501899q | Cu5 Sn2 Se7 | Cu5Sn2Se7 | Cu5Sn2Se7 | Stoichiometric Formula | 2014 | 500 | 3839 | 34.42 | 4.548203 | 0.05283693 | 4.304
6850 | ESTM | https://doi.org/10.1021/cm501899q | Cu5 Sn2 Se7 | Cu5Sn2Se7 | Cu5Sn2Se7 | Stoichiometric Formula | 2014 | 598 | 3022 | 44.2 | 5.90390008 | 0.09155945 | 3.856
6851 | ESTM | https://doi.org/10.1021/cm501899q | Cu5 Sn2 Se7 | Cu5Sn2Se7 | Cu5Sn2Se7 | Stoichiometric Formula | 2014 | 698 | 2336.35 | 51.06 | 6.091153 | 0.1282928 | 3.314
6852 | ESTM | https://doi.org/10.1021/cm5041826 | Mg1 Ag1 Sb1 | MgAgSb | MgAgSb | Stoichiometric Formula | 2015 | 300 | 498.18 | 172.18 | 14.76902 | 0.4157945 | 1.0656
6853 | ESTM | https://doi.org/10.1021/cm5041826 | Mg1 Ag1 Sb1 | MgAgSb | MgAgSb | Stoichiometric Formula | 2015 | 350 | 409.09 | 188.36 | 14.5143 | 0.5080007 | 1
6854 | ESTM | https://doi.org/10.1021/cm5041826 | Mg1 Ag1 Sb1 | MgAgSb | MgAgSb | Stoichiometric Formula | 2015 | 400 | 363.64 | 201.27 | 14.73092 | 0.6081501 | 0.9689
6855 | ESTM | https://doi.org/10.1021/cm5041826 | Mg1 Ag1 Sb1 | MgAgSb | MgAgSb | Stoichiometric Formula | 2015 | 450 | 369.09 | 206.36 | 15.71749 | 0.7287865 | 0.9705
6856 | ESTM | https://doi.org/10.1021/cm5041826 | Mg1 Ag1 Sb1 | MgAgSb | MgAgSb | Stoichiometric Formula | 2015 | 500 | 420 | 199.1 | 16.6491402 | 0.8242149 | 1.01
6857 | ESTM | https://doi.org/10.1021/cm5041826 | Mg1 Ag1 Sb1 | MgAgSb | MgAgSb | Stoichiometric Formula | 2015 | 550 | 520 | 175.82 | 16.07459 | 0.8158937 | 1.0836
6858 | ESTM | https://doi.org/10.1021/cm5041826 | Mg1 Ag1 Sb0.985 In0.015 | Mg1In0.015Ag1Sb0.985 | MgAgSb0.985In0.015 | Stoichiometric Formula | 2015 | 300 | 901.85 | 148.9 | 19.99511 | 0.4210678 | 1.4246
6859 | ESTM | https://doi.org/10.1021/cm5041826 | Mg1 Ag1 Sb0.985 In0.015 | Mg1In0.015Ag1Sb0.985 | MgAgSb0.985In0.015 | Stoichiometric Formula | 2015 | 350 | 720.72 | 164.55 | 19.51472 | 0.5555228 | 1.2295
6860 | ESTM | https://doi.org/10.1021/cm5041826 | Mg1 Ag1 Sb0.985 In0.015 | Mg1In0.015Ag1Sb0.985 | MgAgSb0.985In0.015 | Stoichiometric Formula | 2015 | 400 | 650.45 | 178.36 | 20.6923 | 0.6955396 | 1.19
6861 | ESTM | https://doi.org/10.1021/cm5041826 | Mg1 Ag1 Sb0.985 In0.015 | Mg1In0.015Ag1Sb0.985 | MgAgSb0.985In0.015 | Stoichiometric Formula | 2015 | 450 | 672.07 | 186.18 | 23.29596 | 0.8219524 | 1.2754
6862 | ESTM | https://doi.org/10.1021/cm5041826 | Mg1 Ag1 Sb0.985 In0.015 | Mg1In0.015Ag1Sb0.985 | MgAgSb0.985In0.015 | Stoichiometric Formula | 2015 | 500 | 778.38 | 183.09 | 26.09281 | 0.9002489 | 1.4492
6863 | ESTM | https://doi.org/10.1021/cm5041826 | Mg1 Ag1 Sb0.985 In0.015 | Mg1In0.015Ag1Sb0.985 | MgAgSb0.985In0.015 | Stoichiometric Formula | 2015 | 550 | 960.36 | 165.45 | 26.28861 | 0.8641367 | 1.6732
6864 | ESTM | https://doi.org/10.1021/cm5041826 | Mg1 Ag1 Sb0.98 In0.02 | Mg1In0.02Ag1Sb0.98 | MgAgSb0.98In0.02 | Stoichiometric Formula | 2015 | 400 | 682.88 | 160.73 | 19.42 | 0.5918 | 1.3082
6865 | ESTM | https://doi.org/10.1021/cm5041826 | Mg1 Ag1 Sb0.98 In0.02 | Mg1In0.02Ag1Sb0.98 | MgAgSb0.98In0.02 | Stoichiometric Formula | 2015 | 450 | 641.44 | 175.09 | 20.75 | 0.69589 | 1.33607
6866 | ESTM | https://doi.org/10.1021/cm5041826 | Mg1 Ag1 Sb0.98 In0.02 | Mg1In0.02Ag1Sb0.98 | MgAgSb0.98In0.02 | Stoichiometric Formula | 2015 | 500 | 711.71 | 175.27 | 22.945 | 0.7918 | 1.4468
6867 | ESTM | https://doi.org/10.1021/cm5041826 | Mg1 Ag1 Sb0.98 In0.02 | Mg1In0.02Ag1Sb0.98 | MgAgSb0.98In0.02 | Stoichiometric Formula | 2015 | 550 | 904.5 | 154.55 | 22.979 | 0.7658 | 1.6468
6868 | ESTM | https://doi.org/10.1021/cm5041826 | Mg1 Ag1 Sb0.995 In0.005 | Mg1In0.005Ag1Sb0.995 | MgAgSb0.995In0.005 | Stoichiometric Formula | 2015 | 300 | 646.85 | 163.1 | 17.20725 | 0.438 | 1.229
6869 | ESTM | https://doi.org/10.1021/cm5041826 | Mg1 Ag1 Sb0.995 In0.005 | Mg1In0.005Ag1Sb0.995 | MgAgSb0.995In0.005 | Stoichiometric Formula | 2015 | 350 | 485.45 | 179.5 | 15.64132 | 0.516 | 1.095
6870 | ESTM | https://doi.org/10.1021/cm5041826 | Mg1 Ag1 Sb0.995 In0.005 | Mg1In0.005Ag1Sb0.995 | MgAgSb0.995In0.005 | Stoichiometric Formula | 2015 | 400 | 410.91 | 195.45 | 15.69705 | 0.638 | 1.0279
6871 | ESTM | https://doi.org/10.1021/cm5041826 | Mg1 Ag1 Sb0.995 In0.005 | Mg1In0.005Ag1Sb0.995 | MgAgSb0.995In0.005 | Stoichiometric Formula | 2015 | 450 | 410.5 | 204.9 | 17.23444 | 0.8 | 1.0164
6872 | ESTM | https://doi.org/10.1021/cm5041826 | Mg1 Ag1 Sb0.995 In0.005 | Mg1In0.005Ag1Sb0.995 | MgAgSb0.995In0.005 | Stoichiometric Formula | 2015 | 500 | 460 | 202.36 | 18.8368 | 0.941 | 1.0459
6873 | ESTM | https://doi.org/10.1021/cm5041826 | Mg1 Ag1 Sb0.995 In0.005 | Mg1In0.005Ag1Sb0.995 | MgAgSb0.995In0.005 | Stoichiometric Formula | 2015 | 550 | 540 | 182.73 | 18.03074 | 0.9068 | 1.1148
6874 | ESTM | https://doi.org/10.1021/cm5041826 | Mg1 Ag1 Sb0.99 In0.01 | Mg1In0.01Ag1Sb0.99 | MgAgSb0.99In0.01 | Stoichiometric Formula | 2015 | 300 | 798.2 | 155.45 | 19.28827 | 0.5049284 | 1.146
6875 | ESTM | https://doi.org/10.1021/cm5041826 | Mg1 Ag1 Sb0.99 In0.01 | Mg1In0.01Ag1Sb0.99 | MgAgSb0.99In0.01 | Stoichiometric Formula | 2015 | 350 | 625.23 | 170.36 | 18.14576 | 0.6424901 | 0.9885
6876 | ESTM | https://doi.org/10.1021/cm5041826 | Mg1 Ag1 Sb0.99 In0.01 | Mg1In0.01Ag1Sb0.99 | MgAgSb0.99In0.01 | Stoichiometric Formula | 2015 | 400 | 532.73 | 187.82 | 18.79277 | 0.7906088 | 0.9508
6877 | ESTM | https://doi.org/10.1021/cm5041826 | Mg1 Ag1 Sb0.99 In0.01 | Mg1In0.01Ag1Sb0.99 | MgAgSb0.99In0.01 | Stoichiometric Formula | 2015 | 450 | 516.36 | 200.72 | 20.80338 | 0.933 | 1.013
6878 | ESTM | https://doi.org/10.1021/cm5041826 | Mg1 Ag1 Sb0.99 In0.01 | Mg1In0.01Ag1Sb0.99 | MgAgSb0.99In0.01 | Stoichiometric Formula | 2015 | 500 | 574.55 | 202.73 | 23.61369 | 1.025968 | 1.1508
6879 | ESTM | https://doi.org/10.1021/cm5041826 | Mg1 Ag1 Sb0.99 In0.01 | Mg1In0.01Ag1Sb0.99 | MgAgSb0.99In0.01 | Stoichiometric Formula | 2015 | 550 | 710.91 | 182.73 | 23.73746 | 0.989 | 1.352
6880 | ESTM | https://doi.org/10.1021/ic3024315 | Rb7.88 Au2.47 Ge43.53 | Rb7.88Ge43.53Au2.47 | Rb7.88Au2.47Ge43.53 | Stoichiometric Formula | 2013 | 50 | 0.9488 | -4.242 | 1.707324e-05 | 6.35165265e-08 | 1.344
6881 | ESTM | https://doi.org/10.1021/ic3024315 | Rb7.88 Au2.47 Ge43.53 | Rb7.88Ge43.53Au2.47 | Rb7.88Au2.47Ge43.53 | Stoichiometric Formula | 2013 | 100 | 1.9623 | -6.11 | 7.325677983e-05 | 4.627718e-07 | 1.583
6882 | ESTM | https://doi.org/10.1021/ic3024315 | Rb7.88 Au2.47 Ge43.53 | Rb7.88Ge43.53Au2.47 | Rb7.88Au2.47Ge43.53 | Stoichiometric Formula | 2013 | 150 | 2.96 | -8.056 | 0.0001921014 | 1.702725e-06 | 1.6923
6883 | ESTM | https://doi.org/10.1021/ic3024315 | Rb7.88 Au2.47 Ge43.53 | Rb7.88Ge43.53Au2.47 | Rb7.88Au2.47Ge43.53 | Stoichiometric Formula | 2013 | 200 | 3.8847 | -9.369 | 0.0003409918 | 3.854757e-06 | 1.7692
6884 | ESTM | https://doi.org/10.1021/ic3024315 | Rb7.88 Au2.47 Ge43.53 | Rb7.88Ge43.53Au2.47 | Rb7.88Au2.47Ge43.53 | Stoichiometric Formula | 2013 | 250 | 4.71 | -11.14 | 0.000584509116 | 7.778934e-06 | 1.8785
6885 | ESTM | https://doi.org/10.1021/ic3024315 | Rb7.88 Au2.47 Ge43.53 | Rb7.88Ge43.53Au2.47 | Rb7.88Au2.47Ge43.53 | Stoichiometric Formula | 2013 | 300 | 5.514 | -12.61 | 0.0008767927194 | 1.266492e-05 | 2.0769
6886 | ESTM | https://doi.org/10.1021/ic402455x | Cu2 Zn0.2 Fe0.8 Sn1 Se4 | Zn0.2Fe0.8Cu2Sn1Se4 | Cu2Zn0.2Fe0.8SnSe4 | Stoichiometric Formula | 2013 | 373 | 26.45 | 232.95 | 1.435328 | 0.03076527 | 1.7402
6887 | ESTM | https://doi.org/10.1021/ic402455x | Cu2 Zn0.2 Fe0.8 Sn1 Se4 | Zn0.2Fe0.8Cu2Sn1Se4 | Cu2Zn0.2Fe0.8SnSe4 | Stoichiometric Formula | 2013 | 473 | 28.35 | 238.15 | 1.607882 | 0.05962122 | 1.2756
6888 | ESTM | https://doi.org/10.1021/ic402455x | Cu2 Zn0.2 Fe0.8 Sn1 Se4 | Zn0.2Fe0.8Cu2Sn1Se4 | Cu2Zn0.2Fe0.8SnSe4 | Stoichiometric Formula | 2013 | 573 | 33.56 | 245.38 | 2.020693 | 0.1240871 | 0.9331
6889 | ESTM | https://doi.org/10.1021/ic402455x | Cu2 Zn0.2 Fe0.8 Sn1 Se4 | Zn0.2Fe0.8Cu2Sn1Se4 | Cu2Zn0.2Fe0.8SnSe4 | Stoichiometric Formula | 2013 | 673 | 41.34 | 238.73 | 2.35605 | 0.2034152 | 0.7795
6890 | ESTM | https://doi.org/10.1021/ic402455x | Cu2 Zn0.2 Fe0.8 Sn1 Se4 | Zn0.2Fe0.8Cu2Sn1Se4 | Cu2Zn0.2Fe0.8SnSe4 | Stoichiometric Formula | 2013 | 773 | 62.1 | 221.39 | 3.04374 | 0.33956 | 0.6929
6891 | ESTM | https://doi.org/10.1021/ic402455x | Cu2 Zn0.4 Fe0.6 Sn1 Se4 | Zn0.4Fe0.6Cu2Sn1Se4 | Cu2Zn0.4Fe0.6SnSe4 | Stoichiometric Formula | 2013 | 373 | 32.26 | 215.9 | 1.503729 | 0.02919331 | 1.9213
6892 | ESTM | https://doi.org/10.1021/ic402455x | Cu2 Zn0.4 Fe0.6 Sn1 Se4 | Zn0.4Fe0.6Cu2Sn1Se4 | Cu2Zn0.4Fe0.6SnSe4 | Stoichiometric Formula | 2013 | 473 | 43.02 | 214.45 | 1.978438 | 0.06566105 | 1.4252
6893 | ESTM | https://doi.org/10.1021/ic402455x | Cu2 Zn0.4 Fe0.6 Sn1 Se4 | Zn0.4Fe0.6Cu2Sn1Se4 | Cu2Zn0.4Fe0.6SnSe4 | Stoichiometric Formula | 2013 | 573 | 54.58 | 220.81 | 2.66116 | 0.1439755 | 1.0591
6894 | ESTM | https://doi.org/10.1021/ic402455x | Cu2 Zn0.4 Fe0.6 Sn1 Se4 | Zn0.4Fe0.6Cu2Sn1Se4 | Cu2Zn0.4Fe0.6SnSe4 | Stoichiometric Formula | 2013 | 673 | 62.1 | 231.2 | 3.319458624 | 0.2602814 | 0.8583
6895 | ESTM | https://doi.org/10.1021/ic402455x | Cu2 Zn0.4 Fe0.6 Sn1 Se4 | Zn0.4Fe0.6Cu2Sn1Se4 | Cu2Zn0.4Fe0.6SnSe4 | Stoichiometric Formula | 2013 | 773 | 71.36 | 229.48 | 3.757894 | 0.4076413 | 0.7126
6896 | ESTM | https://doi.org/10.1021/ic402455x | Cu2 Zn0.6 Fe0.4 Sn1 Se4 | Zn0.6Fe0.4Cu2Sn1Se4 | Cu2Zn0.6Fe0.4SnSe4 | Stoichiometric Formula | 2013 | 373 | 0.8692 | 263.87 | 0.06052012 | 0.0009073152 | 2.488
6897 | ESTM | https://doi.org/10.1021/ic402455x | Cu2 Zn0.6 Fe0.4 Sn1 Se4 | Zn0.6Fe0.4Cu2Sn1Se4 | Cu2Zn0.6Fe0.4SnSe4 | Stoichiometric Formula | 2013 | 473 | 3.0687 | 330.92 | 0.3360473 | 0.009032299 | 1.7598
6898 | ESTM | https://doi.org/10.1021/ic402455x | Cu2 Zn0.6 Fe0.4 Sn1 Se4 | Zn0.6Fe0.4Cu2Sn1Se4 | Cu2Zn0.6Fe0.4SnSe4 | Stoichiometric Formula | 2013 | 573 | 9.8018 | 322.25 | 1.017869 | 0.04544127 | 1.2835
6899 | ESTM | https://doi.org/10.1021/ic402455x | Cu2 Zn0.6 Fe0.4 Sn1 Se4 | Zn0.6Fe0.4Cu2Sn1Se4 | Cu2Zn0.6Fe0.4SnSe4 | Stoichiometric Formula | 2013 | 673 | 21.69 | 299.13 | 1.940794 | 0.1271073 | 1.0276
6900 | ESTM | https://doi.org/10.1021/ic402455x | Cu2 Zn0.6 Fe0.4 Sn1 Se4 | Zn0.6Fe0.4Cu2Sn1Se4 | Cu2Zn0.6Fe0.4SnSe4 | Stoichiometric Formula | 2013 | 773 | 36.7 | 281.5 | 2.908190575 | 0.2631431 | 0.8543
6901 | ESTM | https://doi.org/10.1021/ic402455x | Cu2 Zn0.8 Fe0.2 Sn1 Se4 | Zn0.8Fe0.2Cu2Sn1Se4 | Cu2Zn0.8Fe0.2SnSe4 | Stoichiometric Formula | 2013 | 373 | 0.2667 | 281.03 | 0.0210634 | 0.0003142659 | 2.5
6902 | ESTM | https://doi.org/10.1021/ic402455x | Cu2 Zn0.8 Fe0.2 Sn1 Se4 | Zn0.8Fe0.2Cu2Sn1Se4 | Cu2Zn0.8Fe0.2SnSe4 | Stoichiometric Formula | 2013 | 473 | 1.5535 | 360.12 | 0.2014678 | 0.006191962 | 1.539
6903 | ESTM | https://doi.org/10.1021/ic402455x | Cu2 Zn0.8 Fe0.2 Sn1 Se4 | Zn0.8Fe0.2Cu2Sn1Se4 | Cu2Zn0.8Fe0.2SnSe4 | Stoichiometric Formula | 2013 | 573 | 7.2589 | 365.32 | 0.9687634 | 0.05340595 | 1.0394
6904 | ESTM | https://doi.org/10.1021/ic402455x | Cu2 Zn0.8 Fe0.2 Sn1 Se4 | Zn0.8Fe0.2Cu2Sn1Se4 | Cu2Zn0.8Fe0.2SnSe4 | Stoichiometric Formula | 2013 | 673 | 17.34 | 339.37 | 1.997082 | 0.1665266 | 0.8071
6905 | ESTM | https://doi.org/10.1021/ic402455x | Cu2 Zn0.8 Fe0.2 Sn1 Se4 | Zn0.8Fe0.2Cu2Sn1Se4 | Cu2Zn0.8Fe0.2SnSe4 | Stoichiometric Formula | 2013 | 773 | 28.61 | 313.22 | 2.806835 | 0.324172 | 0.6693
6906 | ESTM | https://doi.org/10.1021/ic5007132 | Cs1 Nd2 Ag3 Te5 | CsNd2Ag3Te5 | CsNd2Ag3Te5 | Stoichiometric Formula | 2014 | 298 | 0.8382 | -32.57 | 0.0008891667 | 4.996637e-05 | 0.5303
6907 | ESTM | https://doi.org/10.1021/ic5007132 | Cs1 Nd2 Ag3 Te5 | CsNd2Ag3Te5 | CsNd2Ag3Te5 | Stoichiometric Formula | 2014 | 385 | 1.265 | 32.87 | 0.001366753 | 0.0001162102 | 0.4528
6908 | ESTM | https://doi.org/10.1021/ic5007132 | Cs1 Nd2 Ag3 Te5 | CsNd2Ag3Te5 | CsNd2Ag3Te5 | Stoichiometric Formula | 2014 | 462 | 1.956 | 135.78 | 0.03606122 | 0.004775089 | 0.3489
6909 | ESTM | https://doi.org/10.1021/ic5007132 | Cs1 Nd2 Ag3 Te5 | CsNd2Ag3Te5 | CsNd2Ag3Te5 | Stoichiometric Formula | 2014 | 539 | 3.896 | 147.25 | 0.0844752635 | 0.01463116 | 0.3112
6910 | ESTM | https://doi.org/10.1021/ic5007132 | Cs1 Nd2 Ag3 Te5 | CsNd2Ag3Te5 | CsNd2Ag3Te5 | Stoichiometric Formula | 2014 | 616 | 6.94 | 150 | 0.15615 | 0.02694353 | 0.357
6911 | ESTM | https://doi.org/10.1021/ic5007132 | Cs1 Nd2 Ag3 Te5 | CsNd2Ag3Te5 | CsNd2Ag3Te5 | Stoichiometric Formula | 2014 | 687 | 9.76 | 157 | 0.24057424 | 0.0484676 | 0.341
6912 | ESTM | https://doi.org/10.1021/ic5007132 | Cs1 Pr2 Ag3 Te5 | CsPr2Ag3Te5 | CsPr2Ag3Te5 | Stoichiometric Formula | 2014 | 298 | 0.5294 | -49.08 | 0.001275243 | 5.877242e-05 | 0.6466
6913 | ESTM | https://doi.org/10.1021/ic5007132 | Cs1 Pr2 Ag3 Te5 | CsPr2Ag3Te5 | CsPr2Ag3Te5 | Stoichiometric Formula | 2014 | 385 | 0.6912 | 43.52 | 0.001309126 | 7.700742144e-05 | 0.6545
6914 | ESTM | https://doi.org/10.1021/ic5007132 | Cs1 Pr2 Ag3 Te5 | CsPr2Ag3Te5 | CsPr2Ag3Te5 | Stoichiometric Formula | 2014 | 462 | 0.9853 | 133.94 | 0.01767621 | 0.001325931 | 0.6159
6915 | ESTM | https://doi.org/10.1021/ic5007132 | Cs1 Pr2 Ag3 Te5 | CsPr2Ag3Te5 | CsPr2Ag3Te5 | Stoichiometric Formula | 2014 | 539 | 1.69 | 141.74 | 0.03395248 | 0.003499118 | 0.523
6916 | ESTM | https://doi.org/10.1021/ic5007132 | Cs1 Pr2 Ag3 Te5 | CsPr2Ag3Te5 | CsPr2Ag3Te5 | Stoichiometric Formula | 2014 | 616 | 4.34 | 156.42 | 0.1061877 | 0.01490014 | 0.439
6917 | ESTM | https://doi.org/10.1021/ic5007132 | Cs1 Sm2 Ag3 Te5 | CsSm2Ag3Te5 | CsSm2Ag3Te5 | Stoichiometric Formula | 2014 | 298 | 0.8382 | -90.28 | 0.006831731 | 0.000307299 | 0.6625
6918 | ESTM | https://doi.org/10.1021/ic5007132 | Cs1 Sm2 Ag3 Te5 | CsSm2Ag3Te5 | CsSm2Ag3Te5 | Stoichiometric Formula | 2014 | 385 | 0.8824 | 58.8 | 0.003050845056 | 0.0001935688 | 0.6068
6919 | ESTM | https://doi.org/10.1021/ic5007132 | Cs1 Sm2 Ag3 Te5 | CsSm2Ag3Te5 | CsSm2Ag3Te5 | Stoichiometric Formula | 2014 | 462 | 0.9559 | 177.78 | 0.03021192 | 0.002677519 | 0.5213
6920 | ESTM | https://doi.org/10.1021/ic5007132 | Cs1 Sm2 Ag3 Te5 | CsSm2Ag3Te5 | CsSm2Ag3Te5 | Stoichiometric Formula | 2014 | 539 | 1.8824 | 189.35 | 0.06749048 | 0.007536227 | 0.4827
6921 | ESTM | https://doi.org/10.1021/ic5007132 | Cs1 Sm2 Ag3 Te5 | CsSm2Ag3Te5 | CsSm2Ag3Te5 | Stoichiometric Formula | 2014 | 616 | 3.5852 | 197.69 | 0.1401144 | 0.0186456 | 0.4629
6922 | ESTM | https://doi.org/10.1021/ic5007132 | Cs1 Tb2 Ag3 Te5 | CsTb2Ag3Te5 | CsTb2Ag3Te5 | Stoichiometric Formula | 2014 | 298 | 2.4444 | 21.3 | 0.001108999836 | 6.192279e-05 | 0.5337
6923 | ESTM | https://doi.org/10.1021/ic5007132 | Cs1 Tb2 Ag3 Te5 | CsTb2Ag3Te5 | CsTb2Ag3Te5 | Stoichiometric Formula | 2014 | 385 | 2.7259 | 61.93 | 0.01045471 | 0.0007924915 | 0.5079
6924 | ESTM | https://doi.org/10.1021/ic5007132 | Cs1 Tb2 Ag3 Te5 | CsTb2Ag3Te5 | CsTb2Ag3Te5 | Stoichiometric Formula | 2014 | 462 | 2.815 | 115.6 | 0.0376178584 | 0.004291222 | 0.405
6925 | ESTM | https://doi.org/10.1021/ic5007132 | Cs1 Tb2 Ag3 Te5 | CsTb2Ag3Te5 | CsTb2Ag3Te5 | Stoichiometric Formula | 2014 | 539 | 3.452 | 173.7 | 0.1041527 | 0.01497021 | 0.375
6926 | ESTM | https://doi.org/10.1021/ic5007132 | Cs1 Tb2 Ag3 Te5 | CsTb2Ag3Te5 | CsTb2Ag3Te5 | Stoichiometric Formula | 2014 | 616 | 4.733 | 179 | 0.151650053 | 0.02318026 | 0.403
6927 | ESTM | https://doi.org/10.1021/ic5007132 | Cs1 Tb2 Ag3 Te5 | CsTb2Ag3Te5 | CsTb2Ag3Te5 | Stoichiometric Formula | 2014 | 687 | 6.21 | 192.6 | 0.2303584596 | 0.04121257 | 0.384
6928 | ESTM | https://doi.org/10.1021/ic502102e | Ag0.94 Cu1 Se1 | Cu1Ag0.94Se1 | Ag0.94CuSe | Stoichiometric Formula | 2015 | 298 | 1968.25 | -88.54 | 15.875 | 0.2837882 | 1.667
6929 | ESTM | https://doi.org/10.1021/ic502102e | Ag0.94 Cu1 Se1 | Cu1Ag0.94Se1 | Ag0.94CuSe | Stoichiometric Formula | 2015 | 391 | 599.03 | -14.65 | 0.1285653 | 0.002672464 | 1.881
6930 | ESTM | https://doi.org/10.1021/ic502102e | Ag0.94 Cu1 Se1 | Cu1Ag0.94Se1 | Ag0.94CuSe | Stoichiometric Formula | 2015 | 479 | 162.1 | 208.28 | 7.031989 | 0.6136 | 0.563
6931 | ESTM | https://doi.org/10.1021/ic502102e | Ag0.94 Cu1 Se1 | Cu1Ag0.94Se1 | Ag0.94CuSe | Stoichiometric Formula | 2015 | 549 | 200.65 | 202.6 | 8.236032394 | 0.734023 | 0.616
6932 | ESTM | https://doi.org/10.1021/ic502102e | Ag0.94 Cu1 Se1 | Cu1Ag0.94Se1 | Ag0.94CuSe | Stoichiometric Formula | 2015 | 625 | 175.89 | 212.1 | 7.91266 | 0.833965 | 0.593
6933 | ESTM | https://doi.org/10.1021/ic502102e | Ag0.97 Cu1 Se1 | Cu1Ag0.97Se1 | Ag0.97CuSe | Stoichiometric Formula | 2015 | 298 | 1797.1 | -98.1 | 17.29459 | 0.3518664 | 1.4647
6934 | ESTM | https://doi.org/10.1021/ic502102e | Ag0.97 Cu1 Se1 | Cu1Ag0.97Se1 | Ag0.97CuSe | Stoichiometric Formula | 2015 | 391 | 599.03 | -30.57 | 0.5598085 | 0.01034282 | 2.1163
6935 | ESTM | https://doi.org/10.1021/ic502102e | Ag0.97 Cu1 Se1 | Cu1Ag0.97Se1 | Ag0.97CuSe | Stoichiometric Formula | 2015 | 479 | 145.69 | 190.44 | 5.283797 | 0.400465 | 0.632
6936 | ESTM | https://doi.org/10.1021/ic502102e | Ag0.97 Cu1 Se1 | Cu1Ag0.97Se1 | Ag0.97CuSe | Stoichiometric Formula | 2015 | 557 | 155.97 | 204.46 | 6.520153 | 0.6439229 | 0.564
6937 | ESTM | https://doi.org/10.1021/ic502102e | Ag0.97 Cu1 Se1 | Cu1Ag0.97Se1 | Ag0.97CuSe | Stoichiometric Formula | 2015 | 629 | 140 | 211.5 | 6.262515 | 0.6913166 | 0.5698
6938 | ESTM | https://doi.org/10.1021/ic502102e | Ag1 Cu1 Se1 | CuAgSe | AgCuSe | Stoichiometric Formula | 2015 | 298 | 898.6 | -74.56 | 4.995491 | 0.0896403 | 1.6607
6939 | ESTM | https://doi.org/10.1021/ic502102e | Ag1 Cu1 Se1 | CuAgSe | AgCuSe | Stoichiometric Formula | 2015 | 382 | 558.56 | -26.75 | 0.39968459 | 0.0078442 | 1.9464
6940 | ESTM | https://doi.org/10.1021/ic502102e | Ag1 Cu1 Se1 | CuAgSe | AgCuSe | Stoichiometric Formula | 2015 | 479 | 112.32 | 206.37 | 4.783549 | 0.4743934 | 0.483
6941 | ESTM | https://doi.org/10.1021/ic502102e | Ag1 Cu1 Se1 | CuAgSe | AgCuSe | Stoichiometric Formula | 2015 | 549 | 115.13 | 215.92 | 5.367527 | 0.5893545 | 0.5
6942 | ESTM | https://doi.org/10.1021/ic502102e | Ag1 Cu1 Se1 | CuAgSe | AgCuSe | Stoichiometric Formula | 2015 | 621 | 101.3 | 226 | 5.1 | 0.6062365 | 0.53
6943 | ESTM | https://doi.org/10.1021/ic502102e | Ag1 Cu1 Se1 | CuAgSe | AgCuSe | Stoichiometric Formula | 2015 | 694 | 91 | 230.5 | 4.83485275 | 0.607 | 0.529
6944 | ESTM | https://doi.org/10.1021/jp302652c | Ti0.95 Al0.05 O2 | Ti0.95Al0.05O2 | Ti0.95Al0.05O2 | Stoichiometric Formula | 2012 | 296 | 21.04 | -238.95 | 1.201323 | 0.006271457 | 5.67
6945 | ESTM | https://doi.org/10.1021/jp302652c | Ti0.96 Al0.04 O2 | Ti0.96Al0.04O2 | Ti0.96Al0.04O2 | Stoichiometric Formula | 2012 | 296 | 21.12 | -282.2 | 1.68193 | 0.008703694 | 5.72
6946 | ESTM | https://doi.org/10.1021/jp302652c | Ti0.97 Al0.03 O2 | Ti0.97Al0.03O2 | Ti0.97Al0.03O2 | Stoichiometric Formula | 2012 | 296 | 20.77 | -322.67 | 2.162488 | 0.01101336 | 5.812
6947 | ESTM | https://doi.org/10.1021/jp302652c | Ti0.98 Al0.02 O2 | Ti0.98Al0.02O2 | Ti0.98Al0.02O2 | Stoichiometric Formula | 2012 | 296 | 19.9 | -376 | 2.8133824 | 0.01417465856 | 5.875
6948 | ESTM | https://doi.org/10.1021/jp302652c | Ti0.995 Al0.005 O2 | Ti0.995Al0.005O2 | Ti0.995Al0.005O2 | Stoichiometric Formula | 2012 | 296 | 11.72 | -439.53 | 2.264147 | 0.009574108 | 7
6949 | ESTM | https://doi.org/10.1021/jp302652c | Ti0.99 Al0.01 O2 | Ti0.99Al0.01O2 | Ti0.99Al0.01O2 | Stoichiometric Formula | 2012 | 296 | 16.995 | -414.77 | 2.92372 | 0.01387427 | 6.2376
6950 | ESTM | https://doi.org/10.1021/jp302652c | Ti1 O2 | TiO2 | TiO2 | Stoichiometric Formula | 2012 | 296 | 3.88 | -461.86 | 0.8276609 | 0.003887767 | 6.3015
6951 | ESTM | https://doi.org/10.1038/s41467-018-08223-5 | Ta0.84 Ti0.16 Fe1 Sb1 | Ta0.84Ti0.16Fe1Sb1 | Ta0.84Ti0.16FeSb | Stoichiometric Formula | 2019 | 304 | 4091 | 105 | 45.2 | 0.2496158 | 5.493
6952 | ESTM | https://doi.org/10.1038/s41467-018-08223-5 | Ta0.84 Ti0.16 Fe1 Sb1 | Ta0.84Ti0.16Fe1Sb1 | Ta0.84Ti0.16FeSb | Stoichiometric Formula | 2019 | 370 | 3393 | 118.4 | 47.7 | 0.342 | 5.168
6953 | ESTM | https://doi.org/10.1038/s41467-018-08223-5 | Ta0.84 Ti0.16 Fe1 Sb1 | Ta0.84Ti0.16Fe1Sb1 | Ta0.84Ti0.16FeSb | Stoichiometric Formula | 2019 | 470 | 2582 | 142 | 52.063448 | 0.5162409 | 4.74
6954 | ESTM | https://doi.org/10.1038/s41467-018-08223-5 | Ta0.84 Ti0.16 Fe1 Sb1 | Ta0.84Ti0.16Fe1Sb1 | Ta0.84Ti0.16FeSb | Stoichiometric Formula | 2019 | 570 | 2026 | 165.5 | 55.4926465 | 0.718882 | 4.4
6955 | ESTM | https://doi.org/10.1038/s41467-018-08223-5 | Ta0.84 Ti0.16 Fe1 Sb1 | Ta0.84Ti0.16Fe1Sb1 | Ta0.84Ti0.16FeSb | Stoichiometric Formula | 2019 | 670 | 1629.53 | 183.6 | 54.92976 | 0.8900348 | 4.135
6956 | ESTM | https://doi.org/10.1038/s41467-018-08223-5 | Ta0.84 Ti0.16 Fe1 Sb1 | Ta0.84Ti0.16Fe1Sb1 | Ta0.84Ti0.16FeSb | Stoichiometric Formula | 2019 | 770 | 1350 | 200 | 54 | 1.0647 | 3.913
6957 | ESTM | https://doi.org/10.1038/s41467-018-08223-5 | Ta0.84 Ti0.16 Fe1 Sb1 | Ta0.84Ti0.16Fe1Sb1 | Ta0.84Ti0.16FeSb | Stoichiometric Formula | 2019 | 870 | 1144.85 | 212.7 | 51.79449 | 1.221171 | 3.69
6958 | ESTM | https://doi.org/10.1038/s41467-018-08223-5 | Ta0.84 Ti0.16 Fe1 Sb1 | Ta0.84Ti0.16Fe1Sb1 | Ta0.84Ti0.16FeSb | Stoichiometric Formula | 2019 | 970 | 1007 | 224 | 50.527232 | 1.391579 | 3.522
6959 | ESTM | https://doi.org/10.1038/s41467-018-08223-5 | Ta0.88 Ti0.12 Fe1 Sb1 | Ta0.88Ti0.12Fe1Sb1 | Ta0.88Ti0.12FeSb | Stoichiometric Formula | 2019 | 304 | 4011.5 | 111.4 | 50 | 0.2532022 | 5.977
6960 | ESTM | https://doi.org/10.1038/s41467-018-08223-5 | Ta0.88 Ti0.12 Fe1 Sb1 | Ta0.88Ti0.12Fe1Sb1 | Ta0.88Ti0.12FeSb | Stoichiometric Formula | 2019 | 370 | 3255 | 125.4 | 51.4 | 0.348 | 5.45
6961 | ESTM | https://doi.org/10.1038/s41467-018-08223-5 | Ta0.88 Ti0.12 Fe1 Sb1 | Ta0.88Ti0.12Fe1Sb1 | Ta0.88Ti0.12FeSb | Stoichiometric Formula | 2019 | 470 | 2440.11 | 148.4 | 53.73747 | 0.513 | 4.95
6962 | ESTM | https://doi.org/10.1038/s41467-018-08223-5 | Ta0.88 Ti0.12 Fe1 Sb1 | Ta0.88Ti0.12Fe1Sb1 | Ta0.88Ti0.12FeSb | Stoichiometric Formula | 2019 | 570 | 1859.33 | 172 | 55.00641872 | 0.6810091 | 4.604
6963 | ESTM | https://doi.org/10.1038/s41467-018-08223-5 | Ta0.88 Ti0.12 Fe1 Sb1 | Ta0.88Ti0.12Fe1Sb1 | Ta0.88Ti0.12FeSb | Stoichiometric Formula | 2019 | 670 | 1466.57 | 191.1 | 53.55798 | 0.836 | 4.31
6964 | ESTM | https://doi.org/10.1038/s41467-018-08223-5 | Ta0.88 Ti0.12 Fe1 Sb1 | Ta0.88Ti0.12Fe1Sb1 | Ta0.88Ti0.12FeSb | Stoichiometric Formula | 2019 | 770 | 1194.98 | 206.7 | 51.05539 | 0.968 | 4.07
6965 | ESTM | https://doi.org/10.1038/s41467-018-08223-5 | Ta0.88 Ti0.12 Fe1 Sb1 | Ta0.88Ti0.12Fe1Sb1 | Ta0.88Ti0.12FeSb | Stoichiometric Formula | 2019 | 870 | 1002 | 220 | 48.4968 | 1.1022 | 3.828
6966 | ESTM | https://doi.org/10.1038/s41467-018-08223-5 | Ta0.88 Ti0.12 Fe1 Sb1 | Ta0.88Ti0.12Fe1Sb1 | Ta0.88Ti0.12FeSb | Stoichiometric Formula | 2019 | 970 | 865 | 231 | 46.2 | 1.22413 | 3.6575
6967 | ESTM | https://doi.org/10.1038/s41467-018-08223-5 | Ta0.92 Ti0.08 Fe1 Sb1 | Ta0.92Ti0.08Fe1Sb1 | Ta0.92Ti0.08FeSb | Stoichiometric Formula | 2019 | 304 | 2770 | 135 | 50.48325 | 0.2318264 | 6.62
6968 | ESTM | https://doi.org/10.1038/s41467-018-08223-5 | Ta0.92 Ti0.08 Fe1 Sb1 | Ta0.92Ti0.08Fe1Sb1 | Ta0.92Ti0.08FeSb | Stoichiometric Formula | 2019 | 370 | 2344 | 150 | 52.74 | 0.331 | 5.985
6969 | ESTM | https://doi.org/10.1038/s41467-018-08223-5 | Ta0.92 Ti0.08 Fe1 Sb1 | Ta0.92Ti0.08Fe1Sb1 | Ta0.92Ti0.08FeSb | Stoichiometric Formula | 2019 | 470 | 1826 | 174.2 | 55.41113864 | 0.4785 | 5.465
6970 | ESTM | https://doi.org/10.1038/s41467-018-08223-5 | Ta0.92 Ti0.08 Fe1 Sb1 | Ta0.92Ti0.08Fe1Sb1 | Ta0.92Ti0.08FeSb | Stoichiometric Formula | 2019 | 570 | 1446 | 194.8 | 54.87141984 | 0.627 | 5.05
6971 | ESTM | https://doi.org/10.1038/s41467-018-08223-5 | Ta0.92 Ti0.08 Fe1 Sb1 | Ta0.92Ti0.08Fe1Sb1 | Ta0.92Ti0.08FeSb | Stoichiometric Formula | 2019 | 670 | 1159.5 | 213.3 | 52.76 | 0.752 | 4.708
6972 | ESTM | https://doi.org/10.1038/s41467-018-08223-5 | Ta0.92 Ti0.08 Fe1 Sb1 | Ta0.92Ti0.08Fe1Sb1 | Ta0.92Ti0.08FeSb | Stoichiometric Formula | 2019 | 770 | 955.5 | 230.6 | 50.81001198 | 0.883 | 4.45
6973 | ESTM | https://doi.org/10.1038/s41467-018-08223-5 | Ta0.92 Ti0.08 Fe1 Sb1 | Ta0.92Ti0.08Fe1Sb1 | Ta0.92Ti0.08FeSb | Stoichiometric Formula | 2019 | 870 | 801 | 246 | 48.43 | 1.008894 | 4.18
6974 | ESTM | https://doi.org/10.1038/s41467-018-08223-5 | Ta0.92 Ti0.08 Fe1 Sb1 | Ta0.92Ti0.08Fe1Sb1 | Ta0.92Ti0.08FeSb | Stoichiometric Formula | 2019 | 970 | 697.5 | 258 | 46.22 | 1.14014 | 3.95
6975 | ESTM | https://doi.org/10.1038/s41467-018-08223-5 | Ta0.94 Ti0.06 Fe1 Sb1 | Ta0.94Ti0.06Fe1Sb1 | Ta0.94Ti0.06FeSb | Stoichiometric Formula | 2019 | 570 | 1168 | 202.4 | 48.2 | 0.544 | 5.03
6976 | ESTM | https://doi.org/10.1038/s41467-018-08223-5 | Ta0.94 Ti0.06 Fe1 Sb1 | Ta0.94Ti0.06Fe1Sb1 | Ta0.94Ti0.06FeSb | Stoichiometric Formula | 2019 | 670 | 935 | 222.4 | 46.8 | 0.669 | 4.667
6977 | ESTM | https://doi.org/10.1038/s41467-018-08223-5 | Ta0.94 Ti0.06 Fe1 Sb1 | Ta0.94Ti0.06Fe1Sb1 | Ta0.94Ti0.06FeSb | Stoichiometric Formula | 2019 | 770 | 765 | 240.3 | 44.8 | 0.785 | 4.365
6978 | ESTM | https://doi.org/10.1038/s41467-018-08223-5 | Ta0.96 Ti0.04 Fe1 Sb1 | Ta0.96Ti0.04Fe1Sb1 | Ta0.96Ti0.04FeSb | Stoichiometric Formula | 2019 | 304 | 777 | 178.5 | 24.75696825 | 0.1087589 | 6.92
6979 | ESTM | https://doi.org/10.1038/s41467-018-08223-5 | Ta0.96 Ti0.04 Fe1 Sb1 | Ta0.96Ti0.04Fe1Sb1 | Ta0.96Ti0.04FeSb | Stoichiometric Formula | 2019 | 370 | 801 | 194.48 | 30 | 0.178 | 6.365
6980 | ESTM | https://doi.org/10.1038/s41467-018-08223-5 | Ta0.96 Ti0.04 Fe1 Sb1 | Ta0.96Ti0.04Fe1Sb1 | Ta0.96Ti0.04FeSb | Stoichiometric Formula | 2019 | 470 | 760.39 | 220.8 | 37.07102 | 0.3075 | 5.703
6981 | ESTM | https://doi.org/10.1038/s41467-018-08223-5 | Ta0.96 Ti0.04 Fe1 Sb1 | Ta0.96Ti0.04Fe1Sb1 | Ta0.96Ti0.04FeSb | Stoichiometric Formula | 2019 | 570 | 673 | 245.6 | 40.59492928 | 0.45 | 5.195
6982 | ESTM | https://doi.org/10.1038/s41467-018-08223-5 | Ta0.96 Ti0.04 Fe1 Sb1 | Ta0.96Ti0.04Fe1Sb1 | Ta0.96Ti0.04FeSb | Stoichiometric Formula | 2019 | 670 | 569.25 | 262.7 | 39.28468 | 0.5460733 | 4.82
6983 | ESTM | https://doi.org/10.1038/s41467-018-08223-5 | Ta0.96 Ti0.04 Fe1 Sb1 | Ta0.96Ti0.04Fe1Sb1 | Ta0.96Ti0.04FeSb | Stoichiometric Formula | 2019 | 970 | 361 | 299 | 32.273761 | 0.8141885 | 3.845
6984 | ESTM | https://doi.org/10.1038/s41467-018-08223-5 | Ta0.98 Ti0.02 Fe1 Sb1 | Ta0.98Ti0.02Fe1Sb1 | Ta0.98Ti0.02FeSb | Stoichiometric Formula | 2019 | 304 | 436 | 181.8 | 14.17 | 0.05141718 | 8.52
6985 | ESTM | https://doi.org/10.1038/s41467-018-08223-5 | Ta0.98 Ti0.02 Fe1 Sb1 | Ta0.98Ti0.02Fe1Sb1 | Ta0.98Ti0.02FeSb | Stoichiometric Formula | 2019 | 370 | 490 | 207.6 | 21.1179024 | 0.1011472 | 7.725
6986 | ESTM | https://doi.org/10.1038/s41467-018-08223-5 | Ta0.98 Ti0.02 Fe1 Sb1 | Ta0.98Ti0.02Fe1Sb1 | Ta0.98Ti0.02FeSb | Stoichiometric Formula | 2019 | 470 | 515 | 237 | 28.79 | 0.1998046 | 6.8045
6987 | ESTM | https://doi.org/10.1038/s41467-018-08223-5 | Ta0.98 Ti0.02 Fe1 Sb1 | Ta0.98Ti0.02Fe1Sb1 | Ta0.98Ti0.02FeSb | Stoichiometric Formula | 2019 | 570 | 469 | 263 | 32.2 | 0.3014992 | 6.133
6988 | ESTM | https://doi.org/10.1038/s41467-018-08223-5 | Ta0.98 Ti0.02 Fe1 Sb1 | Ta0.98Ti0.02Fe1Sb1 | Ta0.98Ti0.02FeSb | Stoichiometric Formula | 2019 | 670 | 407 | 278 | 30.9848 | 0.375 | 5.593
6989 | ESTM | https://doi.org/10.1038/s41467-018-08223-5 | Ta0.98 Ti0.02 Fe1 Sb1 | Ta0.98Ti0.02Fe1Sb1 | Ta0.98Ti0.02FeSb | Stoichiometric Formula | 2019 | 770 | 340 | 298 | 30.076 | 0.452313 | 5.14
6990 | ESTM | https://doi.org/10.1038/s41467-018-08223-5 | Ta0.98 Ti0.02 Fe1 Sb1 | Ta0.98Ti0.02Fe1Sb1 | Ta0.98Ti0.02FeSb | Stoichiometric Formula | 2019 | 870 | 292.5 | 305.5 | 27.2991 | 0.503 | 4.717
6991 | ESTM | https://doi.org/10.1038/s41467-018-08223-5 | Ta0.98 Ti0.02 Fe1 Sb1 | Ta0.98Ti0.02Fe1Sb1 | Ta0.98Ti0.02FeSb | Stoichiometric Formula | 2019 | 970 | 253 | 319 | 25.745533 | 0.566 | 4.38
6992 | ESTM | https://doi.org/10.1038/s41467-018-08223-5 | Ta1 Fe1 Sb1 | TaFeSb | TaFeSb | Stoichiometric Formula | 2019 | 670 | 29.08 | 69.48 | 0.1403828 | 0.001717927 | 5.475
6993 | ESTM | https://doi.org/10.1038/s41467-018-08223-5 | Ta1 Fe1 Sb1 | TaFeSb | TaFeSb | Stoichiometric Formula | 2019 | 770 | 33.24 | 98 | 0.31923696 | 0.004898614 | 5.018
6994 | ESTM | https://doi.org/10.1038/s41467-018-08223-5 | Ta1 Fe1 Sb1 | TaFeSb | TaFeSb | Stoichiometric Formula | 2019 | 870 | 41.55 | 114.3 | 0.5428295595 | 0.01016929 | 4.644
6995 | ESTM | https://doi.org/10.1038/s41467-018-08223-5 | Ta1 Fe1 Sb1 | TaFeSb | TaFeSb | Stoichiometric Formula | 2019 | 970 | 58.17 | 117.86 | 0.8080383 | 0.01758733 | 4.4566
6996 | ESTM | https://doi.org/10.1063/1.1622115 | Ca3 Co2 O6 | Ca3(CoO3)2 | Ca3Co2O6 | Stoichiometric Formula | 2003 | 373 | 0.17 | 227 | 0.00875993 | 4.39765e-05 | 7.43
6997 | ESTM | https://doi.org/10.1063/1.1622115 | Ca3 Co2 O6 | Ca3(CoO3)2 | Ca3Co2O6 | Stoichiometric Formula | 2003 | 473 | 1.11 | 213.6 | 0.0506437056 | 0.0003569966 | 6.71
6998 | ESTM | https://doi.org/10.1063/1.1622115 | Ca3 Co2 O6 | Ca3(CoO3)2 | Ca3Co2O6 | Stoichiometric Formula | 2003 | 573 | 6.3 | 174 | 0.1907388 | 0.00182155554 | 6
6999 | ESTM | https://doi.org/10.1063/1.1622115 | Ca3 Co2 O6 | Ca3(CoO3)2 | Ca3Co2O6 | Stoichiometric Formula | 2003 | 673 | 20 | 157 | 0.49298 | 0.006224682 | 5.33
7000 | ESTM | https://doi.org/10.1063/1.1622115 | Ca3 Co2 O6 | Ca3(CoO3)2 | Ca3Co2O6 | Stoichiometric Formula | 2003 | 773 | 45.7 | 146 | 0.9741412 | 0.01622869 | 4.64
7001 | ESTM | https://doi.org/10.1063/1.1622115 | Ca3 Co2 O6 | Ca3(CoO3)2 | Ca3Co2O6 | Stoichiometric Formula | 2003 | 873 | 81 | 142 | 1.633284 | 0.03684385 | 3.87
7002 | ESTM | https://doi.org/10.1063/1.1622115 | Ca3 Co2 O6 | Ca3(CoO3)2 | Ca3Co2O6 | Stoichiometric Formula | 2003 | 973 | 111.11 | 149 | 2.46675311 | 0.07571454 | 3.17
7003 | ESTM | https://doi.org/10.1063/1.1622115 | Ca3 Co2 O6 | Ca3(CoO3)2 | Ca3Co2O6 | Stoichiometric Formula | 2003 | 1073 | 135 | 160 | 3.456 | 0.1518545 | 2.442
7004 | ESTM | https://doi.org/10.1063/1.2181427 | Tl2 Ge1 Te3 | Tl2GeTe3 | Tl2GeTe3 | Stoichiometric Formula | 2006 | 323 | 28.5 | 201 | 1.1514285 | 0.117 | 0.311
7005 | ESTM | https://doi.org/10.1063/1.2181427 | Tl2 Ge1 Te3 | Tl2GeTe3 | Tl2GeTe3 | Stoichiometric Formula | 2006 | 373 | 33.5 | 212 | 1.556 | 0.1916 | 0.297
7006 | ESTM | https://doi.org/10.1063/1.2181427 | Tl2 Ge1 Te3 | Tl2GeTe3 | Tl2GeTe3 | Stoichiometric Formula | 2006 | 423 | 32 | 227.5 | 1.6562 | 0.2415768 | 0.29
7007 | ESTM | https://doi.org/10.1063/1.2181427 | Tl2 Ge1 Te3 | Tl2GeTe3 | Tl2GeTe3 | Stoichiometric Formula | 2006 | 473 | 30.3 | 234.5 | 1.635 | 0.2918944 | 0.27
7008 | ESTM | https://doi.org/10.1063/1.2181427 | Tl4 Pb1 Te3 | Tl4Te3Pb | Tl4PbTe3 | Stoichiometric Formula | 2006 | 373 | 535 | 46.53 | 1.1 | 0.04215071 | 1.025
7009 | ESTM | https://doi.org/10.1063/1.2181427 | Tl4 Pb1 Te3 | Tl4Te3Pb | Tl4PbTe3 | Stoichiometric Formula | 2006 | 423 | 399 | 67 | 1.75 | 0.0876 | 0.823
7010 | ESTM | https://doi.org/10.1063/1.2181427 | Tl4 Pb1 Te3 | Tl4Te3Pb | Tl4PbTe3 | Stoichiometric Formula | 2006 | 473 | 275 | 95 | 2.481875 | 0.156 | 0.73
7011 | ESTM | https://doi.org/10.1063/1.2181427 | Tl4 Pb1 Te3 | Tl4Te3Pb | Tl4PbTe3 | Stoichiometric Formula | 2006 | 523 | 199 | 130 | 3.27 | 0.269 | 0.634
7012 | ESTM | https://doi.org/10.1063/1.2181427 | Tl4 Pb1 Te3 | Tl4Te3Pb | Tl4PbTe3 | Stoichiometric Formula | 2006 | 573 | 145 | 166 | 4.09 | 0.426 | 0.545
7013 | ESTM | https://doi.org/10.1063/1.2181427 | Tl4 Pb1 Te3 | Tl4Te3Pb | Tl4PbTe3 | Stoichiometric Formula | 2006 | 623 | 112 | 204.2 | 4.67013568 | 0.5584442 | 0.521
7014 | ESTM | https://doi.org/10.1063/1.2181427 | Tl4 Pb1 Te3 | Tl4Te3Pb | Tl4PbTe3 | Stoichiometric Formula | 2006 | 673 | 98 | 234.5 | 5.23 | 0.718 | 0.494
7015 | ESTM | https://doi.org/10.1063/1.2181427 | Tl4 Sn1 Te3 | Tl4SnTe3 | Tl4SnTe3 | Stoichiometric Formula | 2006 | 323 | 287 | 126 | 4.556412 | 0.272 | 0.52
7016 | ESTM | https://doi.org/10.1063/1.2181427 | Tl4 Sn1 Te3 | Tl4SnTe3 | Tl4SnTe3 | Stoichiometric Formula | 2006 | 373 | 237 | 124.3 | 3.635 | 0.286 | 0.464
7017 | ESTM | https://doi.org/10.1063/1.2181427 | Tl4 Sn1 Te3 | Tl4SnTe3 | Tl4SnTe3 | Stoichiometric Formula | 2006 | 423 | 200 | 145 | 4.205 | 0.39 | 0.448
7018 | ESTM | https://doi.org/10.1063/1.2181427 | Tl4 Sn1 Te3 | Tl4SnTe3 | Tl4SnTe3 | Stoichiometric Formula | 2006 | 473 | 182 | 160 | 4.635 | 0.48 | 0.45
7019 | ESTM | https://doi.org/10.1063/1.2181427 | Tl4 Sn1 Te3 | Tl4SnTe3 | Tl4SnTe3 | Stoichiometric Formula | 2006 | 523 | 164 | 175 | 4.92 | 0.546 | 0.47
7020 | ESTM | https://doi.org/10.1063/1.2181427 | Tl4 Sn1 Te3 | Tl4SnTe3 | Tl4SnTe3 | Stoichiometric Formula | 2006 | 623 | 130 | 200 | 5.36 | 0.667 | 0.49
7021 | ESTM | https://doi.org/10.1063/1.2181427 | Tl4 Sn1 Te3 | Tl4SnTe3 | Tl4SnTe3 | Stoichiometric Formula | 2006 | 673 | 124.5 | 212 | 5.524 | 0.74 | 0.5
7022 | ESTM | https://doi.org/10.1063/1.2920210 | Ba0.03 Co4 Sb12 | Ba0.03Co4Sb12 | Ba0.03Co4Sb12 | Stoichiometric Formula | 2008 | 300 | 399 | -219.66 | 19.25196 | 0.1066886 | 5.4135
7023 | ESTM | https://doi.org/10.1063/1.2920210 | Ba0.03 Co4 Sb12 | Ba0.03Co4Sb12 | Ba0.03Co4Sb12 | Stoichiometric Formula | 2008 | 400 | 340 | -244.3 | 20.2920466 | 0.167 | 4.753
7024 | ESTM | https://doi.org/10.1063/1.2920210 | Ba0.03 Co4 Sb12 | Ba0.03Co4Sb12 | Ba0.03Co4Sb12 | Stoichiometric Formula | 2008 | 500 | 276.6 | -244.14 | 16.48656 | 0.2022891 | 4.075
7025 | ESTM | https://doi.org/10.1063/1.2920210 | Ba0.03 Co4 Sb12 | Ba0.03Co4Sb12 | Ba0.03Co4Sb12 | Stoichiometric Formula | 2008 | 800 | 372.34 | -161.4 | 9.699442 | 0.204 | 3.83
7026 | ESTM | https://doi.org/10.1063/1.2920210 | Ba0.03 Co4 Sb12 | Ba0.03Co4Sb12 | Ba0.03Co4Sb12 | Stoichiometric Formula | 2008 | 700 | 329.78 | -184.83 | 11.26599 | 0.2114827 | 3.729
7027 | ESTM | https://doi.org/10.1063/1.2920210 | Ba0.03 Co4 Sb12 | Ba0.03Co4Sb12 | Ba0.03Co4Sb12 | Stoichiometric Formula | 2008 | 600 | 297.87 | -215.17 | 13.79082 | 0.222792 | 3.714
7028 | ESTM | https://doi.org/10.1063/1.2920210 | Ba0.05 Yb0.09 Co4 Sb12 | Ba0.05Yb0.09Co4Sb12 | Ba0.05Yb0.09Co4Sb12 | Stoichiometric Formula | 2008 | 300 | 1124 | -157.5 | 27.882225 | 0.29 | 2.814
7029 | ESTM | https://doi.org/10.1063/1.2920210 | Ba0.05 Yb0.09 Co4 Sb12 | Ba0.05Yb0.09Co4Sb12 | Ba0.05Yb0.09Co4Sb12 | Stoichiometric Formula | 2008 | 400 | 1000 | -186 | 34.596 | 0.51 | 2.75
7030 | ESTM | https://doi.org/10.1063/1.2920210 | Ba0.05 Yb0.09 Co4 Sb12 | Ba0.05Yb0.09Co4Sb12 | Ba0.05Yb0.09Co4Sb12 | Stoichiometric Formula | 2008 | 600 | 826 | -225.86 | 42.13652 | 1.023559 | 2.47
7031 | ESTM | https://doi.org/10.1063/1.2920210 | Ba0.05 Yb0.09 Co4 Sb12 | Ba0.05Yb0.09Co4Sb12 | Ba0.05Yb0.09Co4Sb12 | Stoichiometric Formula | 2008 | 800 | 781.91 | -235.5 | 43.36492 | 1.28 | 2.59
7032 | ESTM | https://doi.org/10.1063/1.2920210 | Ba0.08 Yb0.09 Co4 Sb12 | Ba0.08Yb0.09Co4Sb12 | Ba0.08Yb0.09Co4Sb12 | Stoichiometric Formula | 2008 | 300 | 2066 | -126.2 | 32.90402504 | 0.38 | 2.51
7033 | ESTM | https://doi.org/10.1063/1.2920210 | Ba0.08 Yb0.09 Co4 Sb12 | Ba0.08Yb0.09Co4Sb12 | Ba0.08Yb0.09Co4Sb12 | Stoichiometric Formula | 2008 | 400 | 1723.4 | -145 | 36.234485 | 0.57 | 2.53
7034 | ESTM | https://doi.org/10.1063/1.2920210 | Ba0.08 Yb0.09 Co4 Sb12 | Ba0.08Yb0.09Co4Sb12 | Ba0.08Yb0.09Co4Sb12 | Stoichiometric Formula | 2008 | 600 | 1380 | -175.5 | 42.504345 | 1.03 | 2.45
7035 | ESTM | https://doi.org/10.1063/1.2920210 | Ba0.08 Yb0.09 Co4 Sb12 | Ba0.08Yb0.09Co4Sb12 | Ba0.08Yb0.09Co4Sb12 | Stoichiometric Formula | 2008 | 700 | 1220 | -184 | 41.30432 | 1.199711 | 2.41
7036 | ESTM | https://doi.org/10.1063/1.2920210 | Ba0.08 Yb0.09 Co4 Sb12 | Ba0.08Yb0.09Co4Sb12 | Ba0.08Yb0.09Co4Sb12 | Stoichiometric Formula | 2008 | 800 | 1144 | -191.38 | 41.90049 | 1.3 | 2.466
7037 | ESTM | https://doi.org/10.1063/1.2920210 | Ba0.11 Yb0.03 Co4 Sb12 | Ba0.11Yb0.03Co4Sb12 | Ba0.11Yb0.03Co4Sb12 | Stoichiometric Formula | 2008 | 300 | 1787 | -114.8 | 23.55094448 | 0.215 | 3.203
7038 | ESTM | https://doi.org/10.1063/1.2920210 | Ba0.11 Yb0.03 Co4 Sb12 | Ba0.11Yb0.03Co4Sb12 | Ba0.11Yb0.03Co4Sb12 | Stoichiometric Formula | 2008 | 400 | 1500 | -136.55 | 27.96885375 | 0.3412917 | 3.278
7039 | ESTM | https://doi.org/10.1063/1.2920210 | Ba0.11 Yb0.03 Co4 Sb12 | Ba0.11Yb0.03Co4Sb12 | Ba0.11Yb0.03Co4Sb12 | Stoichiometric Formula | 2008 | 500 | 1308 | -153.7 | 30.89978652 | 0.4777332 | 3.234
7040 | ESTM | https://doi.org/10.1063/1.2920210 | Ba0.11 Yb0.03 Co4 Sb12 | Ba0.11Yb0.03Co4Sb12 | Ba0.11Yb0.03Co4Sb12 | Stoichiometric Formula | 2008 | 600 | 1190 | -166.9 | 33.1481759 | 0.634 | 3.113
7041 | ESTM | https://doi.org/10.1063/1.2920210 | Ba0.11 Yb0.03 Co4 Sb12 | Ba0.11Yb0.03Co4Sb12 | Ba0.11Yb0.03Co4Sb12 | Stoichiometric Formula | 2008 | 700 | 1111.7 | -175.5 | 34.24064 | 0.78 | 3.038
7042 | ESTM | https://doi.org/10.1063/1.2920210 | Ba0.11 Yb0.08 Co4 Sb12 | Ba0.11Yb0.08Co4Sb12 | Ba0.11Yb0.08Co4Sb12 | Stoichiometric Formula | 2008 | 300 | 2115 | -107 | 24.214635 | 0.3 | 2.38
7043 | ESTM | https://doi.org/10.1063/1.2920210 | Ba0.11 Yb0.08 Co4 Sb12 | Ba0.11Yb0.08Co4Sb12 | Ba0.11Yb0.08Co4Sb12 | Stoichiometric Formula | 2008 | 400 | 1773 | -127 | 28.596717 | 0.472673 | 2.42
7044 | ESTM | https://doi.org/10.1063/1.2920210 | Ba0.11 Yb0.08 Co4 Sb12 | Ba0.11Yb0.08Co4Sb12 | Ba0.11Yb0.08Co4Sb12 | Stoichiometric Formula | 2008 | 500 | 1540 | -144.5 | 32.155585 | 0.672711 | 2.39
7045 | ESTM | https://doi.org/10.1063/1.2920210 | Ba0.11 Yb0.08 Co4 Sb12 | Ba0.11Yb0.08Co4Sb12 | Ba0.11Yb0.08Co4Sb12 | Stoichiometric Formula | 2008 | 600 | 1351 | -159 | 34.154631 | 0.864 | 2.346
7046 | ESTM | https://doi.org/10.1063/1.2920210 | Ba0.11 Yb0.08 Co4 Sb12 | Ba0.11Yb0.08Co4Sb12 | Ba0.11Yb0.08Co4Sb12 | Stoichiometric Formula | 2008 | 700 | 1234.04 | -167.93 | 34.80053 | 1.051829 | 2.316
7047 | ESTM | https://doi.org/10.1063/1.2920210 | Ba0.11 Yb0.08 Co4 Sb12 | Ba0.11Yb0.08Co4Sb12 | Ba0.11Yb0.08Co4Sb12 | Stoichiometric Formula | 2008 | 800 | 1126 | -178.62 | 35.92515 | 1.238798 | 2.32
7048 | ESTM | https://doi.org/10.1063/1.2920210 | Ba0.15 Yb0.01 Co4 Sb12 | Ba0.15Yb0.01Co4Sb12 | Ba0.15Yb0.01Co4Sb12 | Stoichiometric Formula | 2008 | 300 | 1797 | -125.1 | 28.12306797 | 0.1939522 | 4.35
7049 | ESTM | https://doi.org/10.1063/1.2920210 | Ba0.15 Yb0.01 Co4 Sb12 | Ba0.15Yb0.01Co4Sb12 | Ba0.15Yb0.01Co4Sb12 | Stoichiometric Formula | 2008 | 400 | 1440 | -146.2 | 30.7791936 | 0.3185 | 4.04
7050 | ESTM | https://doi.org/10.1063/1.2920210 | Ba0.15 Yb0.01 Co4 Sb12 | Ba0.15Yb0.01Co4Sb12 | Ba0.15Yb0.01Co4Sb12 | Stoichiometric Formula | 2008 | 500 | 1275 | -165 | 34.711875 | 0.445 | 3.82
7051 | ESTM | https://doi.org/10.1063/1.2920210 | Ba0.15 Yb0.01 Co4 Sb12 | Ba0.15Yb0.01Co4Sb12 | Ba0.15Yb0.01Co4Sb12 | Stoichiometric Formula | 2008 | 600 | 1130 | -179 | 36.20633 | 0.5994425 | 3.624
7052 | ESTM | https://doi.org/10.1063/1.2920210 | Ba0.15 Yb0.01 Co4 Sb12 | Ba0.15Yb0.01Co4Sb12 | Ba0.15Yb0.01Co4Sb12 | Stoichiometric Formula | 2008 | 800 | 1000 | -190.34 | 36.2293156 | 0.822 | 3.549
7053 | ESTM | https://doi.org/10.1063/1.3579261 | Ag3.4 Mo9 Se11 | Ag3.4Mo9Se11 | Ag3.4Mo9Se11 | Stoichiometric Formula | 2011 | 350 | 580 | 71 | 2.92378 | 0.0804 | 1.26
7054 | ESTM | https://doi.org/10.1063/1.3579261 | Ag3.4 Mo9 Se11 | Ag3.4Mo9Se11 | Ag3.4Mo9Se11 | Stoichiometric Formula | 2011 | 447 | 488 | 87 | 3.693672 | 0.1347813 | 1.225
7055 | ESTM | https://doi.org/10.1063/1.3579261 | Ag3.4 Mo9 Se11 | Ag3.4Mo9Se11 | Ag3.4Mo9Se11 | Stoichiometric Formula | 2011 | 547 | 419.5 | 104.4 | 4.57228152 | 0.2053 | 1.2
7056 | ESTM | https://doi.org/10.1063/1.3579261 | Ag3.4 Mo9 Se11 | Ag3.4Mo9Se11 | Ag3.4Mo9Se11 | Stoichiometric Formula | 2011 | 645 | 367.5 | 119.6 | 5.2567788 | 0.287 | 1.155
7057 | ESTM | https://doi.org/10.1063/1.3579261 | Ag3.4 Mo9 Se11 | Ag3.4Mo9Se11 | Ag3.4Mo9Se11 | Stoichiometric Formula | 2011 | 743 | 332.5 | 132.9 | 5.872751325 | 0.3785 | 1.124
7058 | ESTM | https://doi.org/10.1063/1.3579261 | Ag3.5 Mo9 Se11 | Ag3.5Mo9Se11 | Ag3.5Mo9Se11 | Stoichiometric Formula | 2011 | 350 | 576 | 69.75 | 2.802276 | 0.08039316 | 1.22
7059 | ESTM | https://doi.org/10.1063/1.3579261 | Ag3.5 Mo9 Se11 | Ag3.5Mo9Se11 | Ag3.5Mo9Se11 | Stoichiometric Formula | 2011 | 447 | 481 | 89.6 | 3.86154496 | 0.1462806 | 1.18
7060 | ESTM | https://doi.org/10.1063/1.3579261 | Ag3.5 Mo9 Se11 | Ag3.5Mo9Se11 | Ag3.5Mo9Se11 | Stoichiometric Formula | 2011 | 547 | 415 | 107.6 | 4.8047704 | 0.2265 | 1.15
7061 | ESTM | https://doi.org/10.1063/1.3579261 | Ag3.5 Mo9 Se11 | Ag3.5Mo9Se11 | Ag3.5Mo9Se11 | Stoichiometric Formula | 2011 | 645 | 364 | 123.7 | 5.56981516 | 0.3196202 | 1.124
7062 | ESTM | https://doi.org/10.1063/1.3579261 | Ag3.5 Mo9 Se11 | Ag3.5Mo9Se11 | Ag3.5Mo9Se11 | Stoichiometric Formula | 2011 | 743 | 323 | 138.6 | 6.20481708 | 0.4191072 | 1.1
7063 | ESTM | https://doi.org/10.1063/1.3579261 | Ag3.7 Mo9 Se11 | Ag3.7Mo9Se11 | Ag3.7Mo9Se11 | Stoichiometric Formula | 2011 | 350 | 554 | 74 | 3.033704 | 0.08995225 | 1.1804
7064 | ESTM | https://doi.org/10.1063/1.3579261 | Ag3.7 Mo9 Se11 | Ag3.7Mo9Se11 | Ag3.7Mo9Se11 | Stoichiometric Formula | 2011 | 447 | 471 | 93.6 | 4.12641216 | 0.1587355 | 1.162
7065 | ESTM | https://doi.org/10.1063/1.3579261 | Ag3.7 Mo9 Se11 | Ag3.7Mo9Se11 | Ag3.7Mo9Se11 | Stoichiometric Formula | 2011 | 547 | 407 | 112.5 | 5.15109375 | 0.245 | 1.144
7066 | ESTM | https://doi.org/10.1063/1.3579261 | Ag3.7 Mo9 Se11 | Ag3.7Mo9Se11 | Ag3.7Mo9Se11 | Stoichiometric Formula | 2011 | 645 | 359.67 | 128 | 5.89283328 | 0.3369572 | 1.128
7067 | ESTM | https://doi.org/10.1063/1.3579261 | Ag3.7 Mo9 Se11 | Ag3.7Mo9Se11 | Ag3.7Mo9Se11 | Stoichiometric Formula | 2011 | 743 | 317 | 143.8 | 6.55506548 | 0.4391717 | 1.109
7068 | ESTM | https://doi.org/10.1063/1.3579261 | Ag3.8 Mo9 Se11 | Ag3.8Mo9Se11 | Ag3.8Mo9Se11 | Stoichiometric Formula | 2011 | 350 | 358 | 92.4 | 3.05651808 | 0.125 | 0.8527
7069 | ESTM | https://doi.org/10.1063/1.3579261 | Ag3.8 Mo9 Se11 | Ag3.8Mo9Se11 | Ag3.8Mo9Se11 | Stoichiometric Formula | 2011 | 447 | 303 | 118 | 4.218972 | 0.2226 | 0.84
7070 | ESTM | https://doi.org/10.1063/1.3579261 | Ag3.8 Mo9 Se11 | Ag3.8Mo9Se11 | Ag3.8Mo9Se11 | Stoichiometric Formula | 2011 | 547 | 259 | 138.5 | 4.96820275 | 0.3314155 | 0.82
7071 | ESTM | https://doi.org/10.1063/1.3579261 | Ag3.8 Mo9 Se11 | Ag3.8Mo9Se11 | Ag3.8Mo9Se11 | Stoichiometric Formula | 2011 | 645 | 227 | 157.5 | 5.63101875 | 0.4540009 | 0.8
7072 | ESTM | https://doi.org/10.1063/1.3579261 | Ag3.8 Mo9 Se11 | Ag3.8Mo9Se11 | Ag3.8Mo9Se11 | Stoichiometric Formula | 2011 | 743 | 204 | 171.5 | 6.000099 | 0.5686318 | 0.784
7073 | ESTM | https://doi.org/10.1063/1.3579261 | Ag3.9 Mo9 Se11 | Ag3.9Mo9Se11 | Ag3.9Mo9Se11 | Stoichiometric Formula | 2011 | 350 | 302.5 | 98 | 2.90521 | 0.130362 | 0.78
7074 | ESTM | https://doi.org/10.1063/1.3579261 | Ag3.9 Mo9 Se11 | Ag3.9Mo9Se11 | Ag3.9Mo9Se11 | Stoichiometric Formula | 2011 | 447 | 252.85 | 124.6 | 3.925536706 | 0.2278851 | 0.77
7075 | ESTM | https://doi.org/10.1063/1.3579261 | Ag3.9 Mo9 Se11 | Ag3.9Mo9Se11 | Ag3.9Mo9Se11 | Stoichiometric Formula | 2011 | 547 | 215.56 | 146.6 | 4.632721 | 0.333434 | 0.76
7076 | ESTM | https://doi.org/10.1063/1.3579261 | Ag3.9 Mo9 Se11 | Ag3.9Mo9Se11 | Ag3.9Mo9Se11 | Stoichiometric Formula | 2011 | 645 | 186 | 166.1 | 5.13159306 | 0.441317 | 0.75
7077 | ESTM | https://doi.org/10.1063/1.3579261 | Ag3.9 Mo9 Se11 | Ag3.9Mo9Se11 | Ag3.9Mo9Se11 | Stoichiometric Formula | 2011 | 743 | 165 | 181.6 | 5.4414624 | 0.5463522 | 0.74
7078 | ESTM | https://doi.org/10.1063/1.3663526 | Ba1 Er1 Co4 O7 | BaErCo4O7 | BaErCo4O7 | Stoichiometric Formula | 2011 | 368 | 0.94 | 132 | 0.016 | 0.0009 | 0.624
7079 | ESTM | https://doi.org/10.1063/1.3663526 | Ba1 Ho1 Co4 O7 | BaHoCo4O7 | BaHoCo4O7 | Stoichiometric Formula | 2011 | 368 | 0.87 | 134 | 0.015 | 0.00087 | 0.58
7080 | ESTM | https://doi.org/10.1063/1.3663526 | Ba1 Lu1 Co4 O7 | BaLuCo4O7 | BaLuCo4O7 | Stoichiometric Formula | 2011 | 368 | 0.99 | 128 | 0.016 | 0.001011698 | 0.59
7081 | ESTM | https://doi.org/10.1063/1.3663526 | Ba1 Tm1 Co4 O7 | BaTmCo4O7 | BaTmCo4O7 | Stoichiometric Formula | 2011 | 368 | 1.08 | 130 | 0.0175 | 0.00113 | 0.5567
7082 | ESTM | https://doi.org/10.1063/1.3694742 | In0.005 Pb0.995 Te0.994 I0.006 | In0.005Te0.994Pb0.995I0.006 | In0.005Pb0.995Te0.994I0.006 | Stoichiometric Formula | 2012 | 378 | 818.75 | -153.2 | 19.216259 | 0.375 | 1.882
7083 | ESTM | https://doi.org/10.1063/1.3694742 | In0.005 Pb0.995 Te0.994 I0.006 | In0.005Te0.994Pb0.995I0.006 | In0.005Pb0.995Te0.994I0.006 | Stoichiometric Formula | 2012 | 428 | 722 | -160.2 | 18.52 | 0.4405888 | 1.8
7084 | ESTM | https://doi.org/10.1063/1.3694742 | In0.005 Pb0.995 Te0.994 I0.006 | In0.005Te0.994Pb0.995I0.006 | In0.005Pb0.995Te0.994I0.006 | Stoichiometric Formula | 2012 | 481 | 629 | -166 | 17.332724 | 0.486 | 1.703
7085 | ESTM | https://doi.org/10.1063/1.3694742 | In0.005 Pb0.995 Te0.994 I0.006 | In0.005Te0.994Pb0.995I0.006 | In0.005Pb0.995Te0.994I0.006 | Stoichiometric Formula | 2012 | 533 | 553 | -164 | 14.873488 | 0.4976503 | 1.593
7086 | ESTM | https://doi.org/10.1063/1.3694742 | In0.005 Pb0.995 Te0.994 I0.006 | In0.005Te0.994Pb0.995I0.006 | In0.005Pb0.995Te0.994I0.006 | Stoichiometric Formula | 2012 | 585 | 490.48 | -162 | 12.87215712 | 0.504199 | 1.4935
7087 | ESTM | https://doi.org/10.1063/1.3694742 | In0.005 Pb0.995 Te0.994 I0.006 | In0.005Te0.994Pb0.995I0.006 | In0.005Pb0.995Te0.994I0.006 | Stoichiometric Formula | 2012 | 637 | 444.5 | -162.3 | 11.7087 | 0.5248729 | 1.421
7088 | ESTM | https://doi.org/10.1063/1.3694742 | In0.005 Pb0.995 Te0.994 I0.006 | In0.005Te0.994Pb0.995I0.006 | In0.005Pb0.995Te0.994I0.006 | Stoichiometric Formula | 2012 | 663 | 430.1 | -162.2 | 11.31543 | 0.528 | 1.413
7089 | ESTM | https://doi.org/10.1063/1.3694742 | In0.005 Pb0.995 Te0.996 I0.004 | In0.005Te0.996Pb0.995I0.004 | In0.005Pb0.995Te0.996I0.004 | Stoichiometric Formula | 2012 | 378 | 494 | -191.02 | 18.05 | 0.38 | 1.828
7090 | ESTM | https://doi.org/10.1063/1.3694742 | In0.005 Pb0.995 Te0.996 I0.004 | In0.005Te0.996Pb0.995I0.004 | In0.005Pb0.995Te0.996I0.004 | Stoichiometric Formula | 2012 | 428 | 427 | -200 | 17.08 | 0.4163007 | 1.756
7091 | ESTM | https://doi.org/10.1063/1.3694742 | In0.005 Pb0.995 Te0.996 I0.004 | In0.005Te0.996Pb0.995I0.004 | In0.005Pb0.995Te0.996I0.004 | Stoichiometric Formula | 2012 | 481 | 373.5 | -207.4 | 16.06601286 | 0.4723565 | 1.636
7092 | ESTM | https://doi.org/10.1063/1.3694742 | In0.005 Pb0.995 Te0.996 I0.004 | In0.005Te0.996Pb0.995I0.004 | In0.005Pb0.995Te0.996I0.004 | Stoichiometric Formula | 2012 | 533 | 340 | -208.9 | 14.8373314 | 0.5108719 | 1.548
7093 | ESTM | https://doi.org/10.1063/1.3694742 | In0.005 Pb0.995 Te0.996 I0.004 | In0.005Te0.996Pb0.995I0.004 | In0.005Pb0.995Te0.996I0.004 | Stoichiometric Formula | 2012 | 585 | 314.1 | -207.8 | 13.57 | 0.5361091 | 1.48
7094 | ESTM | https://doi.org/10.1063/1.3694742 | In0.005 Pb0.995 Te0.996 I0.004 | In0.005Te0.996Pb0.995I0.004 | In0.005Pb0.995Te0.996I0.004 | Stoichiometric Formula | 2012 | 663 | 281 | -203.2 | 11.60255744 | 0.5398243 | 1.425
7095 | ESTM | https://doi.org/10.1063/1.3694742 | In0.005 Pb0.995 Te0.996 I0.004 | In0.005Te0.996Pb0.995I0.004 | In0.005Pb0.995Te0.996I0.004 | Stoichiometric Formula | 2012 | 637 | 289 | -207.42 | 12.43366 | 0.543 | 1.434
7096 | ESTM | https://doi.org/10.1063/1.3694742 | In0.005 Pb0.995 Te0.998 I0.002 | In0.005Te0.998Pb0.995I0.002 | In0.005Pb0.995Te0.998I0.002 | Stoichiometric Formula | 2012 | 378 | 335.94 | -222 | 16.55646696 | 0.382 | 1.644
7097 | ESTM | https://doi.org/10.1063/1.3694742 | In0.005 Pb0.995 Te0.998 I0.002 | In0.005Te0.998Pb0.995I0.002 | In0.005Pb0.995Te0.998I0.002 | Stoichiometric Formula | 2012 | 428 | 281 | -231.5 | 15.05942225 | 0.4212701 | 1.53
7098 | ESTM | https://doi.org/10.1063/1.3694742 | In0.005 Pb0.995 Te0.998 I0.002 | In0.005Te0.998Pb0.995I0.002 | In0.005Pb0.995Te0.998I0.002 | Stoichiometric Formula | 2012 | 481 | 239.68 | -239 | 13.69076128 | 0.45 | 1.45
7099 | ESTM | https://doi.org/10.1063/1.3694742 | In0.005 Pb0.995 Te0.998 I0.002 | In0.005Te0.998Pb0.995I0.002 | In0.005Pb0.995Te0.998I0.002 | Stoichiometric Formula | 2012 | 533 | 215.5 | -238.2 | 12.22730622 | 0.4827522 | 1.35
7100 | ESTM | https://doi.org/10.1063/1.3694742 | In0.005 Pb0.995 Te0.998 I0.002 | In0.005Te0.998Pb0.995I0.002 | In0.005Pb0.995Te0.998I0.002 | Stoichiometric Formula | 2012 | 585 | 198.41 | -237.95 | 11.23401 | 0.5 | 1.3067
7101 | ESTM | https://doi.org/10.1063/1.3694742 | In0.005 Pb0.995 Te0.998 I0.002 | In0.005Te0.998Pb0.995I0.002 | In0.005Pb0.995Te0.998I0.002 | Stoichiometric Formula | 2012 | 637 | 182.6 | -233.5 | 9.95576285 | 0.5 | 1.2747
7102 | ESTM | https://doi.org/10.1063/1.3694742 | In0.005 Pb0.995 Te0.998 I0.002 | In0.005Te0.998Pb0.995I0.002 | In0.005Pb0.995Te0.998I0.002 | Stoichiometric Formula | 2012 | 663 | 179.36 | -231 | 9.57082896 | 0.5 | 1.2693
7103 | ESTM | https://doi.org/10.1063/1.3694742 | In0.005 Pb0.995 Te0.999 I0.001 | In0.005Te0.999Pb0.995I0.001 | In0.005Pb0.995Te0.999I0.001 | Stoichiometric Formula | 2012 | 378 | 230.16 | -254.72 | 14.93331 | 0.322 | 1.7342
7104 | ESTM | https://doi.org/10.1063/1.3694742 | In0.005 Pb0.995 Te0.999 I0.001 | In0.005Te0.999Pb0.995I0.001 | In0.005Pb0.995Te0.999I0.001 | Stoichiometric Formula | 2012 | 428 | 188.9 | -260.7 | 12.83849 | 0.3434297 | 1.6
7105 | ESTM | https://doi.org/10.1063/1.3694742 | In0.005 Pb0.995 Te0.999 I0.001 | In0.005Te0.999Pb0.995I0.001 | In0.005Pb0.995Te0.999I0.001 | Stoichiometric Formula | 2012 | 663 | 117.7 | -255 | 7.6534425 | 0.366 | 1.373
7106 | ESTM | https://doi.org/10.1063/1.3694742 | In0.005 Pb0.995 Te0.999 I0.001 | In0.005Te0.999Pb0.995I0.001 | In0.005Pb0.995Te0.999I0.001 | Stoichiometric Formula | 2012 | 481 | 160 | -268.5 | 11.53476 | 0.3766612 | 1.473
7107 | ESTM | https://doi.org/10.1063/1.3694742 | In0.005 Pb0.995 Te0.999 I0.001 | In0.005Te0.999Pb0.995I0.001 | In0.005Pb0.995Te0.999I0.001 | Stoichiometric Formula | 2012 | 637 | 120 | -260.7 | 8.1557388 | 0.3820004 | 1.36
7108 | ESTM | https://doi.org/10.1063/1.3694742 | In0.005 Pb0.995 Te0.999 I0.001 | In0.005Te0.999Pb0.995I0.001 | In0.005Pb0.995Te0.999I0.001 | Stoichiometric Formula | 2012 | 533 | 141.5 | -269.4 | 10.3247 | 0.4 | 1.38
7109 | ESTM | https://doi.org/10.1063/1.3694742 | In0.005 Pb0.995 Te0.999 I0.001 | In0.005Te0.999Pb0.995I0.001 | In0.005Pb0.995Te0.999I0.001 | Stoichiometric Formula | 2012 | 585 | 130.5 | -269 | 9.4431105 | 0.405 | 1.35
7110 | ESTM | https://doi.org/10.1063/1.3694742 | In0.015 Pb0.985 Te0.994 I0.006 | In0.015Te0.994Pb0.985I0.006 | In0.015Pb0.985Te0.994I0.006 | Stoichiometric Formula | 2012 | 378 | 304.7 | -201.6 | 12.56 | 0.2698024 | 1.735
7111 | ESTM | https://doi.org/10.1063/1.3694742 | In0.015 Pb0.985 Te0.994 I0.006 | In0.015Te0.994Pb0.985I0.006 | In0.015Pb0.985Te0.994I0.006 | Stoichiometric Formula | 2012 | 428 | 277 | -212.5 | 12.50828125 | 0.3362779 | 1.592
7112 | ESTM | https://doi.org/10.1063/1.3694742 | In0.015 Pb0.985 Te0.994 I0.006 | In0.015Te0.994Pb0.985I0.006 | In0.015Pb0.985Te0.994I0.006 | Stoichiometric Formula | 2012 | 481 | 253 | -219.5 | 12.18960325 | 0.389 | 1.515
7113 | ESTM | https://doi.org/10.1063/1.3694742 | In0.015 Pb0.985 Te0.994 I0.006 | In0.015Te0.994Pb0.985I0.006 | In0.015Pb0.985Te0.994I0.006 | Stoichiometric Formula | 2012 | 533 | 242 | -220.1 | 11.72345042 | 0.437 | 1.44
7114 | ESTM | https://doi.org/10.1063/1.3694742 | In0.015 Pb0.985 Te0.994 I0.006 | In0.015Te0.994Pb0.985I0.006 | In0.015Pb0.985Te0.994I0.006 | Stoichiometric Formula | 2012 | 637 | 228 | -219.5 | 10.03 | 0.5149012 | 1.359
7115 | ESTM | https://doi.org/10.1063/1.3694742 | In0.015 Pb0.985 Te0.996 I0.004 | In0.015Te0.996Pb0.985I0.004 | In0.015Pb0.985Te0.996I0.004 | Stoichiometric Formula | 2012 | 481 | 207.8 | -230.45 | 11.03568 | 0.3791543 | 1.4
7116 | ESTM | https://doi.org/10.1063/1.3694742 | In0.015 Pb0.985 Te0.996 I0.004 | In0.015Te0.996Pb0.985I0.004 | In0.015Pb0.985Te0.996I0.004 | Stoichiometric Formula | 2012 | 533 | 201 | -231.3 | 10.75343769 | 0.430946 | 1.33
7117 | ESTM | https://doi.org/10.1063/1.3694742 | In0.015 Pb0.985 Te0.996 I0.004 | In0.015Te0.996Pb0.985I0.004 | In0.015Pb0.985Te0.996I0.004 | Stoichiometric Formula | 2012 | 585 | 199 | -230.4 | 10.56374784 | 0.474 | 1.293
7118 | ESTM | https://doi.org/10.1063/1.3694742 | In0.015 Pb0.985 Te0.996 I0.004 | In0.015Te0.996Pb0.985I0.004 | In0.015Pb0.985Te0.996I0.004 | Stoichiometric Formula | 2012 | 637 | 198 | -225.39 | 10.05853 | 0.51 | 1.262
7119 | ESTM | https://doi.org/10.1063/1.3694742 | In0.015 Pb0.985 Te0.996 I0.004 | In0.015Te0.996Pb0.985I0.004 | In0.015Pb0.985Te0.996I0.004 | Stoichiometric Formula | 2012 | 663 | 196.88 | -225.78 | 10.03627 | 0.5285187 | 1.259
7120 | ESTM | https://doi.org/10.1063/1.3694742 | In0.015 Pb0.985 Te0.998 I0.002 | In0.015Te0.998Pb0.985I0.002 | In0.015Pb0.985Te0.998I0.002 | Stoichiometric Formula | 2012 | 378 | 197.3 | -209 | 8.6182613 | 0.192 | 1.68
7121 | ESTM | https://doi.org/10.1063/1.3694742 | In0.015 Pb0.985 Te0.998 I0.002 | In0.015Te0.998Pb0.985I0.002 | In0.015Pb0.985Te0.998I0.002 | Stoichiometric Formula | 2012 | 533 | 159 | -235.5 | 8.81817975 | 0.3263 | 1.43
7122 | ESTM | https://doi.org/10.1063/1.3694742 | In0.015 Pb0.985 Te0.998 I0.002 | In0.015Te0.998Pb0.985I0.002 | In0.015Pb0.985Te0.998I0.002 | Stoichiometric Formula | 2012 | 585 | 157.8 | -238.6 | 8.95 | 0.365 | 1.39
7123 | ESTM | https://doi.org/10.1063/1.3694742 | In0.015 Pb0.985 Te0.998 I0.002 | In0.015Te0.998Pb0.985I0.002 | In0.015Pb0.985Te0.998I0.002 | Stoichiometric Formula | 2012 | 637 | 157.5 | -232.8 | 8.52 | 0.403 | 1.355
7124 | ESTM | https://doi.org/10.1063/1.3694742 | In0.015 Pb0.985 Te0.998 I0.002 | In0.015Te0.998Pb0.985I0.002 | In0.015Pb0.985Te0.998I0.002 | Stoichiometric Formula | 2012 | 663 | 157.03 | -233.2 | 8.539643 | 0.4182142 | 1.3538
7125 | ESTM | https://doi.org/10.1063/1.3694742 | In0.015 Pb0.985 Te0.998 I0.002 | In0.015Te0.998Pb0.985I0.002 | In0.015Pb0.985Te0.998I0.002 | Stoichiometric Formula | 2012 | 585 | 132.5 | -235 | 7.3173125 | 0.301 | 1.393
7126 | ESTM | https://doi.org/10.1063/1.3694742 | In0.01 Pb0.99 Te0.994 I0.006 | In0.01Te0.994Pb0.99I0.006 | In0.01Pb0.99Te0.994I0.006 | Stoichiometric Formula | 2012 | 378 | 579 | -179.2 | 18.59321856 | 0.3961802 | 1.774
7127 | ESTM | https://doi.org/10.1063/1.3694742 | In0.01 Pb0.99 Te0.994 I0.006 | In0.01Te0.994Pb0.99I0.006 | In0.01Pb0.99Te0.994I0.006 | Stoichiometric Formula | 2012 | 428 | 490 | -186.51 | 17.04513 | 0.4402725 | 1.657
7128 | ESTM | https://doi.org/10.1063/1.3694742 | In0.01 Pb0.99 Te0.994 I0.006 | In0.01Te0.994Pb0.99I0.006 | In0.01Pb0.99Te0.994I0.006 | Stoichiometric Formula | 2012 | 481 | 421 | -192.5 | 15.60068125 | 0.4807129 | 1.561
7129 | ESTM | https://doi.org/10.1063/1.3694742 | In0.01 Pb0.99 Te0.994 I0.006 | In0.01Te0.994Pb0.99I0.006 | In0.01Pb0.99Te0.994I0.006 | Stoichiometric Formula | 2012 | 533 | 379.7 | -195.24 | 14.47365 | 0.5177488 | 1.49
7130 | ESTM | https://doi.org/10.1063/1.3694742 | In0.01 Pb0.99 Te0.994 I0.006 | In0.01Te0.994Pb0.99I0.006 | In0.01Pb0.99Te0.994I0.006 | Stoichiometric Formula | 2012 | 585 | 346 | -200 | 13.84 | 0.563 | 1.42
7131 | ESTM | https://doi.org/10.1063/1.3694742 | In0.01 Pb0.99 Te0.994 I0.006 | In0.01Te0.994Pb0.99I0.006 | In0.01Pb0.99Te0.994I0.006 | Stoichiometric Formula | 2012 | 663 | 306.25 | -201.6 | 12.446784 | 0.59 | 1.366
7132 | ESTM | https://doi.org/10.1063/1.3694742 | In0.01 Pb0.99 Te0.994 I0.006 | In0.01Te0.994Pb0.99I0.006 | In0.01Pb0.99Te0.994I0.006 | Stoichiometric Formula | 2012 | 637 | 314.06 | -202 | 12.81490424 | 0.5932481 | 1.376
7133 | ESTM | https://doi.org/10.1063/1.3694742 | In0.01 Pb0.99 Te0.996 I0.004 | In0.01Te0.996Pb0.99I0.004 | In0.01Pb0.99Te0.996I0.004 | Stoichiometric Formula | 2012 | 378 | 406.25 | -202 | 16.69 | 0.3811414 | 1.644
7134 | ESTM | https://doi.org/10.1063/1.3694742 | In0.01 Pb0.99 Te0.996 I0.004 | In0.01Te0.996Pb0.99I0.004 | In0.01Pb0.99Te0.996I0.004 | Stoichiometric Formula | 2012 | 428 | 352 | -210.55 | 15.68 | 0.423619 | 1.5766
7135 | ESTM | https://doi.org/10.1063/1.3694742 | In0.01 Pb0.99 Te0.998 I0.002 | In0.01Te0.998Pb0.99I0.002 | In0.01Pb0.99Te0.998I0.002 | Stoichiometric Formula | 2012 | 428 | 233.5 | -238.7 | 13.36 | 0.3536793 | 1.61
7136 | ESTM | https://doi.org/10.1063/1.3694742 | In0.01 Pb0.99 Te0.998 I0.002 | In0.01Te0.998Pb0.99I0.002 | In0.01Pb0.99Te0.998I0.002 | Stoichiometric Formula | 2012 | 481 | 205 | -253 | 13.121845 | 0.4174344 | 1.512
7137 | ESTM | https://doi.org/10.1063/1.3694742 | In0.01 Pb0.99 Te0.998 I0.002 | In0.01Te0.998Pb0.99I0.002 | In0.01Pb0.99Te0.998I0.002 | Stoichiometric Formula | 2012 | 533 | 191 | -259 | 12.812471 | 0.471 | 1.44
7138 | ESTM | https://doi.org/10.1063/1.3694742 | In0.01 Pb0.99 Te0.998 I0.002 | In0.01Te0.998Pb0.99I0.002 | In0.01Pb0.99Te0.998I0.002 | Stoichiometric Formula | 2012 | 585 | 181.25 | -256 | 11.8784 | 0.497 | 1.3844
7139 | ESTM | https://doi.org/10.1063/1.3694742 | In0.01 Pb0.99 Te0.998 I0.002 | In0.01Te0.998Pb0.99I0.002 | In0.01Pb0.99Te0.998I0.002 | Stoichiometric Formula | 2012 | 637 | 170 | -251 | 11.5 | 0.5031252 | 1.356
7140 | ESTM | https://doi.org/10.1063/1.3694742 | In0.01 Pb0.99 Te0.998 I0.002 | In0.01Te0.998Pb0.99I0.002 | In0.01Pb0.99Te0.998I0.002 | Stoichiometric Formula | 2012 | 663 | 169.84 | -247.7 | 10.5 | 0.511 | 1.3455
7141 | ESTM | https://doi.org/10.1063/1.3694742 | In0.01 Pb0.99 Te0.999 I0.001 | In0.01Te0.999Pb0.99I0.001 | In0.01Pb0.99Te0.999I0.001 | Stoichiometric Formula | 2012 | 533 | 155.6 | -224.3 | 7.828312244 | 0.2991461 | 1.3948
7142 | ESTM | https://doi.org/10.1063/1.5144156 | Mo3 Sb7 | Sb7Mo3 | Mo3Sb7 | Stoichiometric Formula | 2020 | 723 | 4250 | 39.17 | 6.520727825 | 0.06912736 | 6.82
7143 | ESTM | https://doi.org/10.1063/1.5144156 | Mo3 Sb7 | Sb7Mo3 | Mo3Sb7 | Stoichiometric Formula | 2020 | 823 | 4011.5 | 44.7 | 8.015338035 | 0.09460237 | 6.973
7144 | ESTM | https://doi.org/10.1063/1.5144156 | Mo3 Sb7 I1 | Sb7Mo3I | Mo3Sb7I | Stoichiometric Formula | 2020 | 523 | 4945 | 36.29 | 6.512387 | 0.05902909 | 5.77
7145 | ESTM | https://doi.org/10.1063/1.5144156 | Mo3 Sb7 I1 | Sb7Mo3I | Mo3Sb7I | Stoichiometric Formula | 2020 | 623 | 4607 | 42.49 | 8.317478 | 0.0855 | 6.197
7146 | ESTM | https://doi.org/10.1063/1.5144156 | Mo3 Sb7 I1 | Sb7Mo3I | Mo3Sb7I | Stoichiometric Formula | 2020 | 723 | 4315 | 49.73 | 10.67131 | 0.1210062 | 6.376
7147 | ESTM | https://doi.org/10.1063/1.5144156 | Mo3 Sb7 I1 | Sb7Mo3I | Mo3Sb7I | Stoichiometric Formula | 2020 | 823 | 3973.25 | 55.07 | 12.3 | 0.155 | 6.52
7148 | ESTM | https://doi.org/10.1063/1.5144156 | Mo3 Sb7 I0.75 | Sb7Mo3I0.75 | Mo3Sb7I0.75 | Stoichiometric Formula | 2020 | 323 | 6245 | 17.4 | 1.8907362 | 0.01221416 | 5
7149 | ESTM | https://doi.org/10.1063/1.5144156 | Mo3 Sb7 I0.75 | Sb7Mo3I0.75 | Mo3Sb7I0.75 | Stoichiometric Formula | 2020 | 423 | 5694 | 24.5 | 3.4178235 | 0.02602123 | 5.556
7150 | ESTM | https://doi.org/10.1063/1.5144156 | Mo3 Sb7 I0.75 | Sb7Mo3I0.75 | Mo3Sb7I0.75 | Stoichiometric Formula | 2020 | 523 | 5112.22 | 31.56 | 5.091943 | 0.04507593 | 5.908
7151 | ESTM | https://doi.org/10.1063/1.5144156 | Mo3 Sb7 I0.75 | Sb7Mo3I0.75 | Mo3Sb7I0.75 | Stoichiometric Formula | 2020 | 623 | 4772 | 38.54 | 7.088002 | 0.0702039 | 6.29
7152 | ESTM | https://doi.org/10.1063/1.5144156 | Mo3 Sb7 I0.75 | Sb7Mo3I0.75 | Mo3Sb7I0.75 | Stoichiometric Formula | 2020 | 723 | 4471.5 | 45.5 | 9.257122875 | 0.1031263 | 6.49
7153 | ESTM | https://doi.org/10.1063/1.5144156 | Mo3 Sb7 I0.75 | Sb7Mo3I0.75 | Mo3Sb7I0.75 | Stoichiometric Formula | 2020 | 823 | 4218.1 | 49.13 | 10.18147 | 0.127734 | 6.56
7154 | ESTM | https://doi.org/10.1063/1.5144156 | Mo3 Sb7 I1.25 | Sb7Mo3I1.25 | Mo3Sb7I1.25 | Stoichiometric Formula | 2020 | 323 | 5718 | 21.2 | 2.56989792 | 0.0176462 | 4.704
7155 | ESTM | https://doi.org/10.1063/1.5144156 | Mo3 Sb7 I1.25 | Sb7Mo3I1.25 | Mo3Sb7I1.25 | Stoichiometric Formula | 2020 | 423 | 5236 | 28.2 | 4.16387664 | 0.0339368 | 5.19
7156 | ESTM | https://doi.org/10.1063/1.5144156 | Mo3 Sb7 I1.25 | Sb7Mo3I1.25 | Mo3Sb7I1.25 | Stoichiometric Formula | 2020 | 523 | 4835 | 35.83 | 6.207119 | 0.058 | 5.602
7157 | ESTM | https://doi.org/10.1063/1.5144156 | Mo3 Sb7 I1.25 | Sb7Mo3I1.25 | Mo3Sb7I1.25 | Stoichiometric Formula | 2020 | 623 | 4510.5 | 43.2 | 8.41767552 | 0.08933921 | 5.87
7158 | ESTM | https://doi.org/10.1063/1.5144156 | Mo3 Sb7 I1.25 | Sb7Mo3I1.25 | Mo3Sb7I1.25 | Stoichiometric Formula | 2020 | 720 | 4222.5 | 50.7 | 10.85389 | 0.129 | 6.031
7159 | ESTM | https://doi.org/10.1063/1.5144156 | Mo3 Sb7 I1.25 | Sb7Mo3I1.25 | Mo3Sb7I1.25 | Stoichiometric Formula | 2020 | 820 | 4000 | 57.68 | 13.3079296 | 0.1745 | 6.214
7160 | ESTM | https://doi.org/10.1063/1.5144156 | Mo3 Sb7 I1.5 | Sb7Mo3I1.5 | Mo3Sb7I1.5 | Stoichiometric Formula | 2020 | 323 | 4970 | 6.6 | 0.2164932 | 0.001622443 | 4.31
7161 | ESTM | https://doi.org/10.1063/1.5144156 | Mo3 Sb7 I1.5 | Sb7Mo3I1.5 | Mo3Sb7I1.5 | Stoichiometric Formula | 2020 | 423 | 4565 | 13.7 | 0.85680485 | 0.007694872 | 4.71
7162 | ESTM | https://doi.org/10.1063/1.5144156 | Mo3 Sb7 I1.5 | Sb7Mo3I1.5 | Mo3Sb7I1.5 | Stoichiometric Formula | 2020 | 523 | 4220 | 21.1 | 1.8787862 | 0.0191541 | 5.13
7163 | ESTM | https://doi.org/10.1063/1.5144156 | Mo3 Sb7 I1.5 | Sb7Mo3I1.5 | Mo3Sb7I1.5 | Stoichiometric Formula | 2020 | 623 | 3924 | 28 | 3.076416 | 0.03555857 | 5.39
7164 | ESTM | https://doi.org/10.1063/1.5144156 | Mo3 Sb7 I1.5 | Sb7Mo3I1.5 | Mo3Sb7I1.5 | Stoichiometric Formula | 2020 | 723 | 3666 | 35.75 | 4.685377125 | 0.06059978 | 5.59
7165 | ESTM | https://doi.org/10.1063/1.5144156 | Mo3 Sb7 I1.5 | Sb7Mo3I1.5 | Mo3Sb7I1.5 | Stoichiometric Formula | 2020 | 823 | 3438.54 | 42.6 | 6.240125 | 0.088 | 5.785
7166 | ESTM | https://doi.org/10.1073/pnas.1819157116 | Eu2 Zn0.96 Sb2 | Eu2Zn0.96Sb2 | Eu2Zn0.96Sb2 | Stoichiometric Formula | 2019 | 300 | 259.18 | 113 | 3.30946942 | 0.1838594 | 0.54
7167 | ESTM | https://doi.org/10.1073/pnas.1819157116 | Eu2 Zn0.96 Sb2 | Eu2Zn0.96Sb2 | Eu2Zn0.96Sb2 | Stoichiometric Formula | 2019 | 473 | 208.5 | 160 | 5.3376 | 0.5079849 | 0.497
7168 | ESTM | https://doi.org/10.1073/pnas.1819157116 | Eu2 Zn0.96 Sb2 | Eu2Zn0.96Sb2 | Eu2Zn0.96Sb2 | Stoichiometric Formula | 2019 | 623 | 162.24 | 195 | 6.169176 | 0.8247632 | 0.466
7169 | ESTM | https://doi.org/10.1073/pnas.1819157116 | Eu2 Zn0.96 Sb2 | Eu2Zn0.96Sb2 | Eu2Zn0.96Sb2 | Stoichiometric Formula | 2019 | 723 | 148.98 | 200 | 5.9592 | 0.9167025 | 0.47
7170 | ESTM | https://doi.org/10.1073/pnas.1819157116 | Eu2 Zn0.96 Sb2 | Eu2Zn0.96Sb2 | Eu2Zn0.96Sb2 | Stoichiometric Formula | 2019 | 823 | 153.4 | 193 | 5.7139966 | 0.9405238 | 0.5
7171 | ESTM | https://doi.org/10.1073/pnas.1819157116 | Eu2 Zn0.98 Sb2 | Eu2Zn0.98Sb2 | Eu2Zn0.98Sb2 | Stoichiometric Formula | 2019 | 300 | 180 | 142 | 3.62952 | 0.2177712 | 0.5
7172 | ESTM | https://doi.org/10.1073/pnas.1819157116 | Eu2 Zn0.98 Sb2 | Eu2Zn0.98Sb2 | Eu2Zn0.98Sb2 | Stoichiometric Formula | 2019 | 473 | 134.7 | 197 | 5.2275723 | 0.5375308 | 0.46
7173 | ESTM | https://doi.org/10.1073/pnas.1819157116 | Eu2 Zn0.98 Sb2 | Eu2Zn0.98Sb2 | Eu2Zn0.98Sb2 | Stoichiometric Formula | 2019 | 623 | 106.46 | 233 | 5.77960694 | 0.827746 | 0.435
7174 | ESTM | https://doi.org/10.1073/pnas.1819157116 | Eu2 Zn0.98 Sb2 | Eu2Zn0.98Sb2 | Eu2Zn0.98Sb2 | Stoichiometric Formula | 2019 | 723 | 104.08 | 235 | 5.747818 | 0.94 | 0.448
7175 | ESTM | https://doi.org/10.1073/pnas.1819157116 | Eu2 Zn0.98 Sb2 | Eu2Zn0.98Sb2 | Eu2Zn0.98Sb2 | Stoichiometric Formula | 2019 | 823 | 122.11 | 216 | 5.69716416 | 1 | 0.476
7176 | ESTM | https://doi.org/10.1073/pnas.1819157116 | Eu2 Zn1 Sb2 | Eu2ZnSb2 | Eu2ZnSb2 | Stoichiometric Formula | 2019 | 300 | 32.31 | 250 | 2.019375 | 0.1408866 | 0.43
7177 | ESTM | https://doi.org/10.1073/pnas.1819157116 | Eu2 Zn1 Sb2 | Eu2ZnSb2 | Eu2ZnSb2 | Stoichiometric Formula | 2019 | 473 | 30.27 | 317 | 3.04180203 | 0.3596931 | 0.4
7178 | ESTM | https://doi.org/10.1073/pnas.1819157116 | Eu2 Zn1 Sb2 | Eu2ZnSb2 | Eu2ZnSb2 | Stoichiometric Formula | 2019 | 623 | 33.33 | 323 | 3.47728557 | 0.5283778 | 0.41
7179 | ESTM | https://doi.org/10.1073/pnas.1819157116 | Eu2 Zn1 Sb2 | Eu2ZnSb2 | Eu2ZnSb2 | Stoichiometric Formula | 2019 | 823 | 66 | 220 | 3.1944 | 0.5593598 | 0.47
7180 | ESTM | https://doi.org/10.1073/pnas.1819157116 | Eu2 Zn1 Sb2 | Eu2ZnSb2 | Eu2ZnSb2 | Stoichiometric Formula | 2019 | 723 | 43.2 | 288 | 3.5831808 | 0.616819 | 0.42
7181 | ESTM | https://doi.org/10.1103/PhysRevB.61.2475 | Tl0.1 Co4 Sb12 | Tl0.1Co4Sb12 | Tl0.1Co4Sb12 | Stoichiometric Formula | 2000 | 50 | 2244.44 | -32.77 | 2.410243 | 0.002925053 | 4.12
7182 | ESTM | https://doi.org/10.1103/PhysRevB.61.2475 | Tl0.1 Co4 Sb12 | Tl0.1Co4Sb12 | Tl0.1Co4Sb12 | Stoichiometric Formula | 2000 | 100 | 1711.8 | -75.6 | 9.783553248 | 0.02029783 | 4.82
7183 | ESTM | https://doi.org/10.1103/PhysRevB.61.2475 | Tl0.1 Co4 Sb12 | Tl0.1Co4Sb12 | Tl0.1Co4Sb12 | Stoichiometric Formula | 2000 | 150 | 1246.91 | -98.3 | 12.04875 | 0.04518283 | 4
7184 | ESTM | https://doi.org/10.1103/PhysRevB.61.2475 | Tl0.1 Co4 Sb12 | Tl0.1Co4Sb12 | Tl0.1Co4Sb12 | Stoichiometric Formula | 2000 | 250 | 863.25 | -159 | 21.82382325 | 0.1389344 | 3.927
7185 | ESTM | https://doi.org/10.1103/PhysRevB.61.2475 | Tl0.22 Co4 Sb12 | Tl0.22Co4Sb12 | Tl0.22Co4Sb12 | Stoichiometric Formula | 2000 | 50 | 3060.6 | -23.3 | 1.661569134 | 0.002861814 | 2.903
7186 | ESTM | https://doi.org/10.1103/PhysRevB.61.2475 | Tl0.22 Co4 Sb12 | Tl0.22Co4Sb12 | Tl0.22Co4Sb12 | Stoichiometric Formula | 2000 | 100 | 2148.94 | -53.7 | 6.196877 | 0.01588943 | 3.9
7187 | ESTM | https://doi.org/10.1103/PhysRevB.61.2475 | Tl0.22 Co4 Sb12 | Tl0.22Co4Sb12 | Tl0.22Co4Sb12 | Stoichiometric Formula | 2000 | 150 | 1629.03 | -73 | 8.68110087 | 0.03563183 | 3.6545
7188 | ESTM | https://doi.org/10.1103/PhysRevB.61.2475 | Tl0.22 Co4 Sb12 | Tl0.22Co4Sb12 | Tl0.22Co4Sb12 | Stoichiometric Formula | 2000 | 200 | 1346.67 | -92.57 | 11.53989 | 0.06475809 | 3.564
7189 | ESTM | https://doi.org/10.1103/PhysRevB.61.2475 | Tl0.22 Co4 Sb12 | Tl0.22Co4Sb12 | Tl0.22Co4Sb12 | Stoichiometric Formula | 2000 | 250 | 1188.24 | -105.4 | 13.20035 | 0.09388583 | 3.515
7190 | ESTM | https://doi.org/10.1103/PhysRevB.61.2475 | Tl0.7 Co4 Sn0.75 Sb11.25 | Tl0.7Co4Sn0.75Sb11.25 | Tl0.7Co4Sn0.75Sb11.25 | Stoichiometric Formula | 2000 | 50 | 478.67 | -14.53 | 0.1010572 | 0.000193448 | 2.612
7191 | ESTM | https://doi.org/10.1103/PhysRevB.61.2475 | Tl0.7 Co4 Sn0.75 Sb11.25 | Tl0.7Co4Sn0.75Sb11.25 | Tl0.7Co4Sn0.75Sb11.25 | Stoichiometric Formula | 2000 | 150 | 469.77 | -31.76 | 0.4738559 | 0.003046652 | 2.333
7192 | ESTM | https://doi.org/10.1103/PhysRevB.61.2475 | Tl0.7 Co4 Sn0.75 Sb11.25 | Tl0.7Co4Sn0.75Sb11.25 | Tl0.7Co4Sn0.75Sb11.25 | Stoichiometric Formula | 2000 | 200 | 465.44 | -40.88 | 0.7778314 | 0.006793287 | 2.29
7193 | ESTM | https://doi.org/10.1103/PhysRevB.61.2475 | Tl0.7 Co4 Sn0.75 Sb11.25 | Tl0.7Co4Sn0.75Sb11.25 | Tl0.7Co4Sn0.75Sb11.25 | Stoichiometric Formula | 2000 | 250 | 463.3 | -50 | 1.15825 | 0.01216649 | 2.38
7194 | ESTM | https://doi.org/10.1103/PhysRevB.61.2475 | Tl0.8 Co4 Sn1 Sb11 | Tl0.8Co4Sn1Sb11 | Tl0.8Co4SnSb11 | Stoichiometric Formula | 2000 | 50 | 1231.71 | 1.01 | 0.001256467371 | 2.749622e-06 | 2.2848
7195 | ESTM | https://doi.org/10.1103/PhysRevB.61.2475 | Tl0.8 Co4 Sn1 Sb11 | Tl0.8Co4Sn1Sb11 | Tl0.8Co4SnSb11 | Stoichiometric Formula | 2000 | 100 | 1147.73 | 4.05 | 0.01882564 | 7.29676e-05 | 2.58
7196 | ESTM | https://doi.org/10.1103/PhysRevB.61.2475 | Tl0.8 Co4 Sn1 Sb11 | Tl0.8Co4Sn1Sb11 | Tl0.8Co4SnSb11 | Stoichiometric Formula | 2000 | 150 | 1074.47 | 6.76 | 0.0491007 | 0.000331164795 | 2.224
7197 | ESTM | https://doi.org/10.1103/PhysRevB.61.2475 | Tl0.8 Co4 Sn1 Sb11 | Tl0.8Co4Sn1Sb11 | Tl0.8Co4SnSb11 | Stoichiometric Formula | 2000 | 200 | 1000 | 10.14 | 0.1028196 | 0.0009196744 | 2.236
7198 | ESTM | https://doi.org/10.1103/PhysRevB.61.2475 | Tl0.8 Co4 Sn1 Sb11 | Tl0.8Co4Sn1Sb11 | Tl0.8Co4SnSb11 | Stoichiometric Formula | 2000 | 250 | 909.9 | 14.86 | 0.2009238 | 0.002222608 | 2.26
7199 | ESTM | https://doi.org/10.1021/acsami.1c14518 | Pb1 Te1 | TePb | PbTe | Stoichiometric Formula | 2021 | 323 | 225 | -230.71 | 11.9761 | 0.183 | 2.165
7200 | ESTM | https://doi.org/10.1021/acsami.1c14518 | Pb1 Te1 | TePb | PbTe | Stoichiometric Formula | 2021 | 428 | 240.79 | -269.84 | 17.53279 | 0.482 | 1.58
7201 | ESTM | https://doi.org/10.1021/acsami.1c14518 | Pb1 Te1 | TePb | PbTe | Stoichiometric Formula | 2021 | 529 | 179.61 | -307.61 | 16.9954 | 0.713 | 1.3
7202 | ESTM | https://doi.org/10.1021/acsami.1c14518 | Pb1 Te1 | TePb | PbTe | Stoichiometric Formula | 2021 | 629 | 132.24 | -320.38 | 13.57356 | 0.736 | 1.186
7203 | ESTM | https://doi.org/10.1021/acsami.1c14518 | Pb1 Te1 | TePb | PbTe | Stoichiometric Formula | 2021 | 724 | 120.39 | -297.55 | 10.65885 | 0.6463155 | 1.194
7204 | ESTM | https://doi.org/10.1021/acsami.1c14518 | Pb1 Te1 | TePb | PbTe | Stoichiometric Formula | 2021 | 821 | 130.26 | -264.13 | 9.087544 | 0.5695324 | 1.31
7205 | ESTM | https://doi.org/10.1021/acsami.1c14518 | Pb1 Zn0.015 Te1 | Zn0.015Te1Pb1 | PbZn0.015Te | Stoichiometric Formula | 2021 | 320 | 572 | -248.91 | 35.43894 | 0.55 | 2.075
7206 | ESTM | https://doi.org/10.1021/acsami.1c14518 | Pb1 Zn0.015 Te1 | Zn0.015Te1Pb1 | PbZn0.015Te | Stoichiometric Formula | 2021 | 421 | 278.3 | -292.7 | 23.84288 | 0.665 | 1.522
7207 | ESTM | https://doi.org/10.1021/acsami.1c14518 | Pb1 Zn0.015 Te1 | Zn0.015Te1Pb1 | PbZn0.015Te | Stoichiometric Formula | 2021 | 520 | 159.8 | -326 | 16.9829048 | 0.728 | 1.244
7208 | ESTM | https://doi.org/10.1021/acsami.1c14518 | Pb1 Zn0.015 Te1 | Zn0.015Te1Pb1 | PbZn0.015Te | Stoichiometric Formula | 2021 | 618 | 188 | -296.6 | 16.53865328 | 0.937 | 1.122
7209 | ESTM | https://doi.org/10.1021/acsami.1c14518 | Pb1 Zn0.015 Te1 | Zn0.015Te1Pb1 | PbZn0.015Te | Stoichiometric Formula | 2021 | 716 | 232 | -269 | 16.787752 | 1.097 | 1.089
7210 | ESTM | https://doi.org/10.1021/acsami.1c14518 | Pb1 Zn0.015 Te1 | Zn0.015Te1Pb1 | PbZn0.015Te | Stoichiometric Formula | 2021 | 811 | 270 | -239.4 | 15.4743372 | 1.097 | 1.137
7211 | ESTM | https://doi.org/10.1021/acsami.1c14518 | Pb0.995 Zn0.02 Te1 | Zn0.02Te1Pb0.995 | Pb0.995Zn0.02Te | Stoichiometric Formula | 2021 | 318 | 809.21 | -213 | 36.71304849 | 0.503 | 2.28
7212 | ESTM | https://doi.org/10.1021/acsami.1c14518 | Pb0.995 Zn0.02 Te1 | Zn0.02Te1Pb0.995 | Pb0.995Zn0.02Te | Stoichiometric Formula | 2021 | 419 | 406 | -268.2 | 29.20408344 | 0.7352347 | 1.6643
7213 | ESTM | https://doi.org/10.1021/acsami.1c14518 | Pb0.995 Zn0.02 Te1 | Zn0.02Te1Pb0.995 | Pb0.995Zn0.02Te | Stoichiometric Formula | 2021 | 520 | 227.3 | -312.7 | 22.22569 | 0.8802252 | 1.313
7214 | ESTM | https://doi.org/10.1021/acsami.1c14518 | Pb0.995 Zn0.02 Te1 | Zn0.02Te1Pb0.995 | Pb0.995Zn0.02Te | Stoichiometric Formula | 2021 | 622 | 219.08 | -312.3 | 21.36716 | 1.16 | 1.16
7215 | ESTM | https://doi.org/10.1021/acsami.1c14518 | Pb0.995 Zn0.02 Te1 | Zn0.02Te1Pb0.995 | Pb0.995Zn0.02Te | Stoichiometric Formula | 2021 | 724 | 244.2 | -287.6 | 20.1987 | 1.316872 | 1.1105
7216 | ESTM | https://doi.org/10.1021/acsami.1c14518 | Pb0.995 Zn0.02 Te1 | Zn0.02Te1Pb0.995 | Pb0.995Zn0.02Te | Stoichiometric Formula | 2021 | 825 | 270.39 | -261.14 | 18.439 | 1.326027 | 1.1472
7217 | ESTM | https://doi.org/10.1021/acsami.1c14518 | Pb0.985 Zn0.03 Te1 | Zn0.03Te1Pb0.985 | Pb0.985Zn0.03Te | Stoichiometric Formula | 2021 | 318 | 1050 | -171.2 | 30.774912 | 0.397 | 2.42
7218 | ESTM | https://doi.org/10.1021/acsami.1c14518 | Pb0.985 Zn0.03 Te1 | Zn0.03Te1Pb0.985 | Pb0.985Zn0.03Te | Stoichiometric Formula | 2021 | 419 | 532 | -217.12 | 25.07906 | 0.5879001 | 1.7874
7219 | ESTM | https://doi.org/10.1021/acsami.1c14518 | Pb0.985 Zn0.03 Te1 | Zn0.03Te1Pb0.985 | Pb0.985Zn0.03Te | Stoichiometric Formula | 2021 | 520 | 294 | -265.3 | 20.69292246 | 0.782 | 1.39
7220 | ESTM | https://doi.org/10.1021/acsami.1c14518 | Pb0.985 Zn0.03 Te1 | Zn0.03Te1Pb0.985 | Pb0.985Zn0.03Te | Stoichiometric Formula | 2021 | 622 | 248.68 | -276.36 | 18.9929 | 1.000303 | 1.181
7221 | ESTM | https://doi.org/10.1021/acsami.1c14518 | Pb0.985 Zn0.03 Te1 | Zn0.03Te1Pb0.985 | Pb0.985Zn0.03Te | Stoichiometric Formula | 2021 | 724 | 250.66 | -266.85 | 17.84923 | 1.168853 | 1.1056
7222 | ESTM | https://doi.org/10.1021/acsami.1c14518 | Pb0.985 Zn0.03 Te1 | Zn0.03Te1Pb0.985 | Pb0.985Zn0.03Te | Stoichiometric Formula | 2021 | 825 | 258.55 | -250 | 16.159375 | 1.2 | 1.119
7223 | ESTM | https://doi.org/10.1021/acsami.1c14518 | Pb0.98 Zn0.035 Te1 | Zn0.035Te1Pb0.98 | Pb0.98Zn0.035Te | Stoichiometric Formula | 2021 | 318 | 1142.76 | -161 | 29.62148196 | 0.358 | 2.5902
7224 | ESTM | https://doi.org/10.1021/acsami.1c14518 | Pb0.98 Zn0.035 Te1 | Zn0.035Te1Pb0.98 | Pb0.98Zn0.035Te | Stoichiometric Formula | 2021 | 419 | 594 | -208.9 | 25.92169074 | 0.565 | 1.9077
7225 | ESTM | https://doi.org/10.1021/acsami.1c14518 | Pb0.98 Zn0.035 Te1 | Zn0.035Te1Pb0.98 | Pb0.98Zn0.035Te | Stoichiometric Formula | 2021 | 520 | 334 | -253.53 | 21.46867 | 0.7597461 | 1.4694
7226 | ESTM | https://doi.org/10.1021/acsami.1c14518 | Pb0.98 Zn0.035 Te1 | Zn0.035Te1Pb0.98 | Pb0.98Zn0.035Te | Stoichiometric Formula | 2021 | 618 | 272.4 | -276.3 | 20.79548 | 1.05 | 1.236
7227 | ESTM | https://doi.org/10.1021/acsami.1c14518 | Pb0.98 Zn0.035 Te1 | Zn0.035Te1Pb0.98 | Pb0.98Zn0.035Te | Stoichiometric Formula | 2021 | 719 | 258.6 | -273.7 | 19.37216 | 1.220735 | 1.141
7228 | ESTM | https://doi.org/10.1021/acsami.1c14518 | Pb0.98 Zn0.035 Te1 | Zn0.035Te1Pb0.98 | Pb0.98Zn0.035Te | Stoichiometric Formula | 2021 | 821 | 264.5 | -255.8 | 17.30719778 | 1.24 | 1.16
7229 | ESTM | https://doi.org/10.1021/acsami.1c14518 | Pb0.975 Zn0.04 Te1 | Zn0.04Te1Pb0.975 | Pb0.975Zn0.04Te | Stoichiometric Formula | 2021 | 323 | 1305.3 | -150 | 29.36925 | 0.3445793 | 2.753
7230 | ESTM | https://doi.org/10.1021/acsami.1c14518 | Pb0.975 Zn0.04 Te1 | Zn0.04Te1Pb0.975 | Pb0.975Zn0.04Te | Stoichiometric Formula | 2021 | 423 | 684.5 | -191.5 | 25.10216 | 0.5473305 | 1.94
7231 | ESTM | https://doi.org/10.1021/acsami.1c14518 | Pb0.975 Zn0.04 Te1 | Zn0.04Te1Pb0.975 | Pb0.975Zn0.04Te | Stoichiometric Formula | 2021 | 520 | 384 | -232.61 | 20.77725 | 0.72 | 1.511
7232 | ESTM | https://doi.org/10.1021/acsami.1c14518 | Pb0.975 Zn0.04 Te1 | Zn0.04Te1Pb0.975 | Pb0.975Zn0.04Te | Stoichiometric Formula | 2021 | 622 | 306 | -251.3 | 19.32441714 | 0.9406627 | 1.2778
7233 | ESTM | https://doi.org/10.1021/acsami.1c14518 | Pb0.975 Zn0.04 Te1 | Zn0.04Te1Pb0.975 | Pb0.975Zn0.04Te | Stoichiometric Formula | 2021 | 724 | 280.3 | -253.3 | 17.9843 | 1.121 | 1.1639
7234 | ESTM | https://doi.org/10.1021/acsami.1c14518 | Pb0.975 Zn0.04 Te1 | Zn0.04Te1Pb0.975 | Pb0.975Zn0.04Te | Stoichiometric Formula | 2021 | 825 | 278.29 | -242.4 | 16.3517 | 1.144 | 1.183
7235 | ESTM | https://doi.org/10.1021/acsami.1c11193 | Cu7 P1 Se6 | Cu7PSe6 | Cu7PSe6 | Stoichiometric Formula | 2021 | 325 | 5.073 | 132.74 | 0.08938579 | 0.01166682 | 0.249
7236 | ESTM | https://doi.org/10.1021/acsami.1c11193 | Cu7 P1 Se6 | Cu7PSe6 | Cu7PSe6 | Stoichiometric Formula | 2021 | 422 | 24.517 | 179.76 | 0.7922339 | 0.1301373 | 0.2569
7237 | ESTM | https://doi.org/10.1021/acsami.1c11193 | Cu7 P1 Se6 | Cu7PSe6 | Cu7PSe6 | Stoichiometric Formula | 2021 | 523 | 40.787 | 204.76 | 1.710063 | 0.2981209 | 0.3
7238 | ESTM | https://doi.org/10.1021/acsami.1c11193 | Cu7 P1 Se6 | Cu7PSe6 | Cu7PSe6 | Stoichiometric Formula | 2021 | 623 | 36.13 | 220 | 1.748692 | 0.3398113 | 0.3206
7239 | ESTM | https://doi.org/10.1021/acsami.1c11193 | Cu7 P1 Se6 | Cu7PSe6 | Cu7PSe6 | Stoichiometric Formula | 2021 | 673 | 34.01 | 231 | 1.81480761 | 0.3664463 | 0.3333
7240 | ESTM | https://doi.org/10.1021/acsami.1c11193 | Cu7 P1 S1.5 Se4.5 | Cu7P1Se4.5S1.5 | Cu7P(S0.25Se0.75)6 | Stoichiometric Formula | 2021 | 325 | 23.08 | 215.98 | 1.076621 | 0.1302687 | 0.2686
7241 | ESTM | https://doi.org/10.1021/acsami.1c11193 | Cu7 P1 S1.5 Se4.5 | Cu7P1Se4.5S1.5 | Cu7P(S0.25Se0.75)6 | Stoichiometric Formula | 2021 | 422 | 24.52 | 232.54 | 1.325915 | 0.1954371 | 0.2863
7242 | ESTM | https://doi.org/10.1021/acsami.1c11193 | Cu7 P1 S1.5 Se4.5 | Cu7P1Se4.5S1.5 | Cu7P(S0.25Se0.75)6 | Stoichiometric Formula | 2021 | 523 | 46.7 | 221.4 | 2.289138732 | 0.3837242 | 0.312
7243 | ESTM | https://doi.org/10.1021/acsami.1c11193 | Cu7 P1 S1.5 Se4.5 | Cu7P1Se4.5S1.5 | Cu7P(S0.25Se0.75)6 | Stoichiometric Formula | 2021 | 623 | 62.34 | 221.9 | 3.069597 | 0.6002383 | 0.3186
7244 | ESTM | https://doi.org/10.1021/acsami.1c11193 | Cu7 P1 S1.5 Se4.5 | Cu7P1Se4.5S1.5 | Cu7P(S0.25Se0.75)6 | Stoichiometric Formula | 2021 | 673 | 51.4 | 238 | 2.9115016 | 0.6304506 | 0.3108
7245 | ESTM | https://doi.org/10.1021/acsami.1c11193 | Cu7 P1 S3 Se3 | Cu7P(SeS)3 | Cu7P(S0.5Se0.5)6 | Stoichiometric Formula | 2021 | 325 | 10 | 256.21 | 0.656435641 | 0.08435808 | 0.2529
7246 | ESTM | https://doi.org/10.1021/acsami.1c11193 | Cu7 P1 S3 Se3 | Cu7P(SeS)3 | Cu7P(S0.5Se0.5)6 | Stoichiometric Formula | 2021 | 422 | 12.5 | 260 | 0.845 | 0.13715 | 0.26
7247 | ESTM | https://doi.org/10.1021/acsami.1c11193 | Cu7 P1 S3 Se3 | Cu7P(SeS)3 | Cu7P(S0.5Se0.5)6 | Stoichiometric Formula | 2021 | 523 | 28.4 | 250.4 | 1.780684544 | 0.3222484 | 0.289
7248 | ESTM | https://doi.org/10.1021/acsami.1c11193 | Cu7 P1 S3 Se3 | Cu7P(SeS)3 | Cu7P(S0.5Se0.5)6 | Stoichiometric Formula | 2021 | 623 | 46.04 | 264.5 | 3.22096991 | 0.6943475 | 0.289
7249 | ESTM | https://doi.org/10.1021/acsami.1c11193 | Cu7 P1 S3 Se3 | Cu7P(SeS)3 | Cu7P(S0.5Se0.5)6 | Stoichiometric Formula | 2021 | 673 | 40.79 | 280 | 3.197936 | 0.7517328 | 0.2863
7250 | ESTM | https://doi.org/10.1021/acsami.1c11193 | Cu7 P1 S3.3 Se2.7 | Cu7P1Se2.7S3.3 | Cu7P(S0.55Se0.45)6 | Stoichiometric Formula | 2021 | 325 | 3.98 | 283.43 | 0.3197236 | 0.04378853 | 0.2373
7251 | ESTM | https://doi.org/10.1021/acsami.1c11193 | Cu7 P1 S3.3 Se2.7 | Cu7P1Se2.7S3.3 | Cu7P(S0.55Se0.45)6 | Stoichiometric Formula | 2021 | 422 | 8.75 | 282 | 0.695835 | 0.1296434 | 0.2265
7252 | ESTM | https://doi.org/10.1021/acsami.1c11193 | Cu7 P1 S3.3 Se2.7 | Cu7P1Se2.7S3.3 | Cu7P(S0.55Se0.45)6 | Stoichiometric Formula | 2021 | 523 | 15.8 | 284 | 1.2743648 | 0.2923214 | 0.228
7253 | ESTM | https://doi.org/10.1021/acsami.1c11193 | Cu7 P1 S3.3 Se2.7 | Cu7P1Se2.7S3.3 | Cu7P(S0.55Se0.45)6 | Stoichiometric Formula | 2021 | 623 | 19.26 | 286 | 1.57539096 | 0.4401204 | 0.223
7254 | ESTM | https://doi.org/10.1021/acsami.1c11193 | Cu7 P1 S3.3 Se2.7 | Cu7P1Se2.7S3.3 | Cu7P(S0.55Se0.45)6 | Stoichiometric Formula | 2021 | 673 | 23 | 271.5 | 1.69538175 | 0.5306939 | 0.215
7255 | ESTM | https://doi.org/10.1021/acsami.1c11193 | Cu7 P1 S3.6 Se2.4 | Cu7P1Se2.4S3.6 | Cu7P(S0.6Se0.4)6 | Stoichiometric Formula | 2021 | 325 | 3.79 | 288.7 | 0.3158877451 | 0.04666524 | 0.22
7256 | ESTM | https://doi.org/10.1021/acsami.1c11193 | Cu7 P1 S3.6 Se2.4 | Cu7P1Se2.4S3.6 | Cu7P(S0.6Se0.4)6 | Stoichiometric Formula | 2021 | 422 | 6.87 | 313.1 | 0.6734771607 | 0.1353368 | 0.21
7257 | ESTM | https://doi.org/10.1021/acsami.1c11193 | Cu7 P1 S3.6 Se2.4 | Cu7P1Se2.4S3.6 | Cu7P(S0.6Se0.4)6 | Stoichiometric Formula | 2021 | 523 | 19.9 | 275.5 | 1.510414975 | 0.3510876 | 0.225
7258 | ESTM | https://doi.org/10.1021/acsami.1c11193 | Cu7 P1 S3.6 Se2.4 | Cu7P1Se2.4S3.6 | Cu7P(S0.6Se0.4)6 | Stoichiometric Formula | 2021 | 623 | 22.55 | 286.4 | 1.849662848 | 0.5237909 | 0.22
7259 | ESTM | https://doi.org/10.1021/acsami.1c11193 | Cu7 P1 S3.6 Se2.4 | Cu7P1Se2.4S3.6 | Cu7P(S0.6Se0.4)6 | Stoichiometric Formula | 2021 | 673 | 22.2 | 293.3 | 1.909752558 | 0.6300311 | 0.204
7260 | ESTM | https://doi.org/10.1021/acsami.1c11193 | Cu7 P1 S3.9 Se2.1 | Cu7P1Se2.1S3.9 | Cu7P(S0.65Se0.35)6 | Stoichiometric Formula | 2021 | 325 | 2.23 | 253.25 | 0.1430223 | 0.01958797 | 0.2373
7261 | ESTM | https://doi.org/10.1021/acsami.1c11193 | Cu7 P1 S3.9 Se2.1 | Cu7P1Se2.1S3.9 | Cu7P(S0.65Se0.35)6 | Stoichiometric Formula | 2021 | 422 | 5.59 | 297.4 | 0.4944173884 | 0.09982973 | 0.209
7262 | ESTM | https://doi.org/10.1021/acsami.1c11193 | Cu7 P1 S3.9 Se2.1 | Cu7P1Se2.1S3.9 | Cu7P(S0.65Se0.35)6 | Stoichiometric Formula | 2021 | 523 | 16.65 | 279.8 | 1.303495866 | 0.295889 | 0.2304
7263 | ESTM | https://doi.org/10.1021/acsami.1c11193 | Cu7 P1 S3.9 Se2.1 | Cu7P1Se2.1S3.9 | Cu7P(S0.65Se0.35)6 | Stoichiometric Formula | 2021 | 623 | 16.93 | 298.22 | 1.505672 | 0.4096218 | 0.229
7264 | ESTM | https://doi.org/10.1021/acsami.1c11193 | Cu7 P1 S3.9 Se2.1 | Cu7P1Se2.1S3.9 | Cu7P(S0.65Se0.35)6 | Stoichiometric Formula | 2021 | 673 | 16.75 | 303 | 1.53780075 | 0.4893333 | 0.2115
7265 | ESTM | https://doi.org/10.1021/acsami.1c11193 | Cu7 P1 S4.5 Se1.5 | Cu7P1Se1.5S4.5 | Cu7P(S0.75Se0.25)6 | Stoichiometric Formula | 2021 | 325 | 0.1644 | 402.96 | 0.02669474 | 0.003627002664 | 0.2392
7266 | ESTM | https://doi.org/10.1021/acsami.1c11193 | Cu7 P1 S4.5 Se1.5 | Cu7P1Se1.5S4.5 | Cu7P(S0.75Se0.25)6 | Stoichiometric Formula | 2021 | 422 | 1.9 | 359.17 | 0.2451059 | 0.05495998 | 0.1882
7267 | ESTM | https://doi.org/10.1021/acsami.1c11193 | Cu7 P1 S4.5 Se1.5 | Cu7P1Se1.5S4.5 | Cu7P(S0.75Se0.25)6 | Stoichiometric Formula | 2021 | 523 | 13.06 | 298.22 | 1.161493 | 0.2816231 | 0.2157
7268 | ESTM | https://doi.org/10.1021/acsami.1c11193 | Cu7 P1 S4.5 Se1.5 | Cu7P1Se1.5S4.5 | Cu7P(S0.75Se0.25)6 | Stoichiometric Formula | 2021 | 623 | 15.85 | 310.06 | 1.523775 | 0.4322913 | 0.2196
7269 | ESTM | https://doi.org/10.1021/acsami.1c11193 | Cu7 P1 S4.5 Se1.5 | Cu7P1Se1.5S4.5 | Cu7P(S0.75Se0.25)6 | Stoichiometric Formula | 2021 | 673 | 16.67 | 313.61 | 1.639515 | 0.5115409 | 0.2157
7270 | ESTM | https://doi.org/10.1021/acsami.1c11193 | Cu7 P1 S6 | Cu7PS6 | Cu7PS6 | Stoichiometric Formula | 2021 | 325 | 0.0234 | 97.62 | 0.0002229941 | 3.106434e-05 | 0.2333
7271 | ESTM | https://doi.org/10.1021/acsami.1c11193 | Cu7 P1 S6 | Cu7PS6 | Cu7PS6 | Stoichiometric Formula | 2021 | 422 | 0.0662 | 125 | 0.001034375 | 0.0002160922 | 0.202
7272 | ESTM | https://doi.org/10.1021/acsami.1c11193 | Cu7 P1 S6 | Cu7PS6 | Cu7PS6 | Stoichiometric Formula | 2021 | 523 | 1.42 | 223.21 | 0.07074824 | 0.02373402 | 0.1559
7273 | ESTM | https://doi.org/10.1021/acsami.1c11193 | Cu7 P1 S6 | Cu7PS6 | Cu7PS6 | Stoichiometric Formula | 2021 | 623 | 3.7 | 270.24 | 0.2702097 | 0.08632855 | 0.195
7274 | ESTM | https://doi.org/10.1021/acsami.1c11193 | Cu7 P1 S6 | Cu7PS6 | Cu7PS6 | Stoichiometric Formula | 2021 | 673 | 5.01 | 281.55 | 0.3971447 | 0.1291824 | 0.2069
7275 | ESTM | https://doi.org/10.1021/acsami.1c05639 | Zr1 Ni1 Sn1 | ZrNiSn | ZrNiSn | Stoichiometric Formula | 2021 | 376 | 369.66 | -101.04 | 3.773889 | 0.03362517 | 4.22
7276 | ESTM | https://doi.org/10.1021/acsami.1c05639 | Zr1 Ni1 Sn1 | ZrNiSn | ZrNiSn | Stoichiometric Formula | 2021 | 474 | 474.48 | -132.87 | 8.376677 | 0.1060509 | 3.744
7277 | ESTM | https://doi.org/10.1021/acsami.1c05639 | Zr1 Ni1 Sn1 | ZrNiSn | ZrNiSn | Stoichiometric Formula | 2021 | 573 | 588.97 | -152.1 | 13.62547 | 0.218511 | 3.573
7278 | ESTM | https://doi.org/10.1021/acsami.1c05639 | Zr1 Ni1 Sn1 | ZrNiSn | ZrNiSn | Stoichiometric Formula | 2021 | 673 | 697.9 | -160.4 | 17.95568 | 0.3461522 | 3.491
7279 | ESTM | https://doi.org/10.1021/acsami.1c05639 | Zr1 Ni1 Sn1 | ZrNiSn | ZrNiSn | Stoichiometric Formula | 2021 | 771 | 781.8 | -158.3 | 19.59104 | 0.4212833 | 3.5854
7280 | ESTM | https://doi.org/10.1021/acsami.1c05639 | Zr1 Ni1 Sn1 | ZrNiSn | ZrNiSn | Stoichiometric Formula | 2021 | 873 | 868.06 | -154.9 | 20.82824 | 0.4904662 | 3.7073
7281 | ESTM | https://doi.org/10.1021/acsami.1c05639 | Zr1 Ni1 Sn1 | ZrNiSn | ZrNiSn | Stoichiometric Formula | 2021 | 972 | 961.11 | -151.4 | 22.03052 | 0.5419536 | 3.9512
7282 | ESTM | https://doi.org/10.1021/acsami.1c05525 | Bi0.48 Sb1.52 Te3 | Bi0.48Sb1.52Te3 | Bi0.48Sb1.52Te3 | Stoichiometric Formula | 2021 | 300 | 647.7 | 228.2 | 33.72913 | 0.8043513 | 1.258
7283 | ESTM | https://doi.org/10.1021/acsami.1c05525 | Bi0.48 Sb1.52 Te3 | Bi0.48Sb1.52Te3 | Bi0.48Sb1.52Te3 | Stoichiometric Formula | 2021 | 350 | 500 | 239.59 | 28.70168405 | 0.8220613 | 1.222
7284 | ESTM | https://doi.org/10.1021/acsami.1c05525 | Bi0.48 Sb1.52 Te3 | Bi0.48Sb1.52Te3 | Bi0.48Sb1.52Te3 | Stoichiometric Formula | 2021 | 400 | 416.2 | 233.31 | 22.65525 | 0.6380411 | 1.4203
7285 | ESTM | https://doi.org/10.1021/acsami.1c05525 | Bi0.48 Sb1.52 Te3 | Bi0.48Sb1.52Te3 | Bi0.48Sb1.52Te3 | Stoichiometric Formula | 2021 | 450 | 375.84 | 211.82 | 16.86308 | 0.4411853 | 1.72
7286 | ESTM | https://doi.org/10.1021/acsami.1c05525 | Bi0.48 Sb1.52 Te3 | Bi0.48Sb1.52Te3 | Bi0.48Sb1.52Te3 | Stoichiometric Formula | 2021 | 500 | 355.7 | 181.2 | 11.67885 | 0.266 | 2.086
7287 | ESTM | https://doi.org/10.1021/acsami.1c03493 | Cu12 Sb4 S13 | Cu12Sb4S13 | Cu12Sb4S13 | Stoichiometric Formula | 2021 | 324 | 1033.19 | 73.68 | 5.608922 | 0.1203105 | 1.5105
7288 | ESTM | https://doi.org/10.1021/acsami.1c03493 | Cu12 Sb4 S13 | Cu12Sb4S13 | Cu12Sb4S13 | Stoichiometric Formula | 2021 | 425 | 976.72 | 87.51 | 7.479722 | 0.2089308 | 1.5215
7289 | ESTM | https://doi.org/10.1021/acsami.1c03493 | Cu12 Sb4 S13 | Cu12Sb4S13 | Cu12Sb4S13 | Stoichiometric Formula | 2021 | 525 | 913.83 | 100.1 | 9.156586 | 0.312481 | 1.5384
7290 | ESTM | https://doi.org/10.1021/acsami.1c03493 | Cu12 Sb4 S13 | Cu12Sb4S13 | Cu12Sb4S13 | Stoichiometric Formula | 2021 | 625 | 833.33 | 112.69 | 10.58249 | 0.4366289 | 1.5148
7291 | ESTM | https://doi.org/10.1021/acsami.1c03493 | Cu12 Sb4 S13 | Cu12Sb4S13 | Cu12Sb4S13 | Stoichiometric Formula | 2021 | 724 | 634.03 | 136.94 | 11.88969 | 0.6336033 | 1.3586
7292 | ESTM | https://doi.org/10.1021/acsami.1c03493 | Cu11.9 Gd0.1 Sb4 S13 | Gd0.1Cu11.9Sb4S13 | Cu11.9Gd0.1Sb4S13 | Stoichiometric Formula | 2021 | 327 | 1084.27 | 78.34 | 6.654334 | 0.1467571 | 1.4827
7293 | ESTM | https://doi.org/10.1021/acsami.1c03493 | Cu11.9 Gd0.1 Sb4 S13 | Gd0.1Cu11.9Sb4S13 | Cu11.9Gd0.1Sb4S13 | Stoichiometric Formula | 2021 | 425 | 1039.87 | 90.62 | 8.539396 | 0.2422888 | 1.4979
7294 | ESTM | https://doi.org/10.1021/acsami.1c03493 | Cu11.9 Gd0.1 Sb4 S13 | Gd0.1Cu11.9Sb4S13 | Cu11.9Gd0.1Sb4S13 | Stoichiometric Formula | 2021 | 525 | 978.7 | 103.21 | 10.42541 | 0.364161 | 1.503
7295 | ESTM | https://doi.org/10.1021/acsami.1c03493 | Cu11.9 Gd0.1 Sb4 S13 | Gd0.1Cu11.9Sb4S13 | Cu11.9Gd0.1Sb4S13 | Stoichiometric Formula | 2021 | 625 | 853.98 | 115.8 | 11.45156 | 0.4756897 | 1.5046
7296 | ESTM | https://doi.org/10.1021/acsami.1c03493 | Cu11.9 Gd0.1 Sb4 S13 | Gd0.1Cu11.9Sb4S13 | Cu11.9Gd0.1Sb4S13 | Stoichiometric Formula | 2021 | 724 | 645.92 | 138.5 | 12.39019892 | 0.6557865 | 1.3679
7297 | ESTM | https://doi.org/10.1021/acsami.1c03493 | Cu11.8 Gd0.2 Sb4 S13 | Gd0.2Cu11.8Sb4S13 | Cu11.8Gd0.2Sb4S13 | Stoichiometric Formula | 2021 | 327 | 1104.12 | 79.12 | 6.911763 | 0.1601805 | 1.411
7298 | ESTM | https://doi.org/10.1021/acsami.1c03493 | Cu11.8 Gd0.2 Sb4 S13 | Gd0.2Cu11.8Sb4S13 | Cu11.8Gd0.2Sb4S13 | Stoichiometric Formula | 2021 | 425 | 1077.01 | 91.87 | 9.090069 | 0.2699329 | 1.4312
7299 | ESTM | https://doi.org/10.1021/acsami.1c03493 | Cu11.8 Gd0.2 Sb4 S13 | Gd0.2Cu11.8Sb4S13 | Cu11.8Gd0.2Sb4S13 | Stoichiometric Formula | 2021 | 525 | 1020.08 | 103.52 | 10.93158 | 0.3967835 | 1.4464
7300 | ESTM | https://doi.org/10.1021/acsami.1c03493 | Cu11.8 Gd0.2 Sb4 S13 | Gd0.2Cu11.8Sb4S13 | Cu11.8Gd0.2Sb4S13 | Stoichiometric Formula | 2021 | 625 | 900.19 | 115.7 | 12.05038 | 0.5216075 | 1.4439
7301 | ESTM | https://doi.org/10.1021/acsami.1c03493 | Cu11.8 Gd0.2 Sb4 S13 | Gd0.2Cu11.8Sb4S13 | Cu11.8Gd0.2Sb4S13 | Stoichiometric Formula | 2021 | 724 | 656.5 | 138 | 12.502386 | 0.7078 | 1.305
7302 | ESTM | https://doi.org/10.1021/acsami.1c03493 | Cu11.7 Gd0.3 Sb4 S13 | Gd0.3Cu11.7Sb4S13 | Cu11.7Gd0.3Sb4S13 | Stoichiometric Formula | 2021 | 320 | 1171.12 | 80.21 | 7.534569 | 0.1732583 | 1.3916
7303 | ESTM | https://doi.org/10.1021/acsami.1c03493 | Cu11.7 Gd0.3 Sb4 S13 | Gd0.3Cu11.7Sb4S13 | Cu11.7Gd0.3Sb4S13 | Stoichiometric Formula | 2021 | 424 | 1146.08 | 94.35 | 10.20232 | 0.3054931 | 1.416
7304 | ESTM | https://doi.org/10.1021/acsami.1c03493 | Cu11.7 Gd0.3 Sb4 S13 | Gd0.3Cu11.7Sb4S13 | Cu11.7Gd0.3Sb4S13 | Stoichiometric Formula | 2021 | 523 | 1086.71 | 106.01 | 12.21258 | 0.4455342 | 1.4336
7305 | ESTM | https://doi.org/10.1021/acsami.1c03493 | Cu11.7 Gd0.3 Sb4 S13 | Gd0.3Cu11.7Sb4S13 | Cu11.7Gd0.3Sb4S13 | Stoichiometric Formula | 2021 | 623 | 992.8 | 117.51 | 13.70918 | 0.583788 | 1.463
7306 | ESTM | https://doi.org/10.1021/acsami.1c03493 | Cu11.7 Gd0.3 Sb4 S13 | Gd0.3Cu11.7Sb4S13 | Cu11.7Gd0.3Sb4S13 | Stoichiometric Formula | 2021 | 723 | 732.2 | 144.1 | 15.20399 | 0.8328 | 1.33
7307 | ESTM | https://doi.org/10.1021/acsami.1c03493 | Cu11.6 Gd0.4 Sb4 S13 | Gd0.4Cu11.6Sb4S13 | Cu11.6Gd0.4Sb4S13 | Stoichiometric Formula | 2021 | 327 | 1020.08 | 81.3 | 6.742413 | 0.1695976 | 1.3
7308 | ESTM | https://doi.org/10.1021/acsami.1c03493 | Cu11.6 Gd0.4 Sb4 S13 | Gd0.4Cu11.6Sb4S13 | Cu11.6Gd0.4Sb4S13 | Stoichiometric Formula | 2021 | 425 | 1000 | 95.28 | 9.0782784 | 0.2910363 | 1.3257
7309 | ESTM | https://doi.org/10.1021/acsami.1c03493 | Cu11.6 Gd0.4 Sb4 S13 | Gd0.4Cu11.6Sb4S13 | Cu11.6Gd0.4Sb4S13 | Stoichiometric Formula | 2021 | 525 | 957.34 | 106.94 | 10.9483 | 0.4196741 | 1.3696
7310 | ESTM | https://doi.org/10.1021/acsami.1c03493 | Cu11.6 Gd0.4 Sb4 S13 | Gd0.4Cu11.6Sb4S13 | Cu11.6Gd0.4Sb4S13 | Stoichiometric Formula | 2021 | 625 | 863.15 | 118.13 | 12.045 | 0.5399988 | 1.3941
7311 | ESTM | https://doi.org/10.1021/acsami.1c03493 | Cu11.6 Gd0.4 Sb4 S13 | Gd0.4Cu11.6Sb4S13 | Cu11.6Gd0.4Sb4S13 | Stoichiometric Formula | 2021 | 724 | 660.1 | 145.2 | 13.91691 | 0.7713271 | 1.3063
7312 | ESTM | https://doi.org/10.1021/acsami.1c03493 | Cu11.5 Gd0.5 Sb4 S13 | Gd0.5Cu11.5Sb4S13 | Cu11.5Gd0.5Sb4S13 | Stoichiometric Formula | 2021 | 327 | 898.51 | 84.72 | 6.449036 | 0.1521855 | 1.3857
7313 | ESTM | https://doi.org/10.1021/acsami.1c03493 | Cu11.5 Gd0.5 Sb4 S13 | Gd0.5Cu11.5Sb4S13 | Cu11.5Gd0.5Sb4S13 | Stoichiometric Formula | 2021 | 425 | 903.36 | 98.55 | 8.773525 | 0.2652214 | 1.4059
7314 | ESTM | https://doi.org/10.1021/acsami.1c03493 | Cu11.5 Gd0.5 Sb4 S13 | Gd0.5Cu11.5Sb4S13 | Cu11.5Gd0.5Sb4S13 | Stoichiometric Formula | 2021 | 525 | 869.37 | 111.14 | 10.73854 | 0.3976958 | 1.4176
7315 | ESTM | https://doi.org/10.1021/acsami.1c03493 | Cu11.5 Gd0.5 Sb4 S13 | Gd0.5Cu11.5Sb4S13 | Cu11.5Gd0.5Sb4S13 | Stoichiometric Formula | 2021 | 625 | 808.21 | 122.64 | 12.15594 | 0.5259579 | 1.4445
7316 | ESTM | https://doi.org/10.1021/acsami.1c03493 | Cu11.5 Gd0.5 Sb4 S13 | Gd0.5Cu11.5Sb4S13 | Cu11.5Gd0.5Sb4S13 | Stoichiometric Formula | 2021 | 724 | 573.72 | 152.33 | 13.31284 | 0.7197207 | 1.3392
7317 | ESTM | https://doi.org/10.1021/acsami.1c08410 | Ag2 Se1 | Ag2Se | Ag2Se | Stoichiometric Formula | 2021 | 297 | 1808.73 | -132.99 | 31.98981 | 0.8260281 | 1.1502
7318 | ESTM | https://doi.org/10.1021/acsami.1c08410 | Ag2 Se1 | Ag2Se | Ag2Se | Stoichiometric Formula | 2021 | 350 | 2408.96 | -114.03 | 31.32332 | 0.7335673 | 1.4945
7319 | ESTM | https://doi.org/10.1021/acsami.1c08410 | Ag2 Se1 | Ag2Se | Ag2Se | Stoichiometric Formula | 2021 | 374 | 2866.67 | -102.99 | 30.4066 | 0.634 | 1.7546
7320 | ESTM | https://doi.org/10.1021/acsami.1c08410 | Ag2 Se1 | Ag2Se | Ag2Se | Stoichiometric Formula | 2021 | 423 | 1398.37 | -87.6 | 10.73076 | 0.148 | 3.004
7321 | ESTM | https://doi.org/10.1021/acsami.1c08410 | Ag2 Se1 | Ag2Se | Ag2Se | Stoichiometric Formula | 2021 | 474 | 1266.38 | -94.33 | 11.26844 | 0.162 | 3.0293
7322 | ESTM | https://doi.org/10.1021/acsami.1c08410 | Ag2 Se1 | Ag2Se | Ag2Se | Stoichiometric Formula | 2021 | 524 | 1186.21 | -100 | 11.8621 | 0.19 | 3.1
7323 | ESTM | https://doi.org/10.1021/acsami.1c08410 | Ag2 Se1 | Ag2Se | Ag2Se | Stoichiometric Formula | 2021 | 573 | 1142.1 | -103.6 | 12.25811 | 0.221 | 3.08
7324 | ESTM | https://doi.org/10.1021/acsami.1c08127 | Nb1 Co1 Sn1 | NbCoSn | NbCoSn | Stoichiometric Formula | 2021 | 375 | 586.98 | -195.29 | 22.38635 | 0.07137291 | 11.762
7325 | ESTM | https://doi.org/10.1021/acsami.1c08127 | Nb1 Co1 Sn1 | NbCoSn | NbCoSn | Stoichiometric Formula | 2021 | 474 | 532.54 | -208.7 | 23.19515 | 0.1049093 | 10.48
7326 | ESTM | https://doi.org/10.1021/acsami.1c08127 | Nb1 Co1 Sn1 | NbCoSn | NbCoSn | Stoichiometric Formula | 2021 | 576 | 475.5 | -214.3 | 21.83709 | 0.1351038 | 9.31
7327 | ESTM | https://doi.org/10.1021/acsami.1c08127 | Nb1 Co1 Sn1 | NbCoSn | NbCoSn | Stoichiometric Formula | 2021 | 678 | 430.77 | -219.2 | 20.69791 | 0.16 | 8.78
7328 | ESTM | https://doi.org/10.1021/acsami.1c08127 | Nb1 Co1 Sn1 | NbCoSn | NbCoSn | Stoichiometric Formula | 2021 | 779 | 376.33 | -228.82 | 19.70411 | 0.1882266 | 8.1548
7329 | ESTM | https://doi.org/10.1021/acsami.1c08127 | Nb1 Co1 Sn1 | NbCoSn | NbCoSn | Stoichiometric Formula | 2021 | 879 | 350.3 | -228.53 | 18.29475 | 0.2104028 | 7.643
7330 | ESTM | https://doi.org/10.1021/acsami.1c08127 | Nb1 Co1 Sn1 | NbCoSn | NbCoSn | Stoichiometric Formula | 2021 | 970 | 324.3 | -230.9 | 17.28999 | 0.2283362 | 7.345
7331 | ESTM | https://doi.org/10.1021/acsami.1c08127 | Nb1 Co0.98 Ni0.02 Sn1 | Nb1Co0.98Ni0.02Sn1 | NbCo0.98Ni0.02Sn | Stoichiometric Formula | 2021 | 387 | 842.86 | -127.65 | 13.734 | 0.05039116 | 10.5476
7332 | ESTM | https://doi.org/10.1021/acsami.1c08127 | Nb1 Co0.98 Ni0.02 Sn1 | Nb1Co0.98Ni0.02Sn1 | NbCo0.98Ni0.02Sn | Stoichiometric Formula | 2021 | 498 | 704.76 | -147.06 | 15.24159 | 0.08216314 | 9.2381
7333 | ESTM | https://doi.org/10.1021/acsami.1c08127 | Nb1 Co0.98 Ni0.02 Sn1 | Nb1Co0.98Ni0.02Sn1 | NbCo0.98Ni0.02Sn | Stoichiometric Formula | 2021 | 605 | 590.48 | -161.76 | 15.45068 | 0.1123328 | 8.3214
7334 | ESTM | https://doi.org/10.1021/acsami.1c08127 | Nb1 Co0.98 Ni0.02 Sn1 | Nb1Co0.98Ni0.02Sn1 | NbCo0.98Ni0.02Sn | Stoichiometric Formula | 2021 | 704 | 526.19 | -167.65 | 14.78937 | 0.1343447 | 7.75
7335 | ESTM | https://doi.org/10.1021/acsami.1c08127 | Nb1 Co0.98 Ni0.02 Sn1 | Nb1Co0.98Ni0.02Sn1 | NbCo0.98Ni0.02Sn | Stoichiometric Formula | 2021 | 804 | 473.37 | -177.65 | 14.93933 | 0.165672 | 7.25
7336 | ESTM | https://doi.org/10.1021/acsami.1c08127 | Nb1 Co0.98 Ni0.02 Sn1 | Nb1Co0.98Ni0.02Sn1 | NbCo0.98Ni0.02Sn | Stoichiometric Formula | 2021 | 904 | 404.8 | -187.65 | 14.25403 | 0.1869408 | 6.8929
7337 | ESTM | https://doi.org/10.1021/acsami.1c08127 | Nb1 Co0.98 Ni0.02 Sn1 | Nb1Co0.98Ni0.02Sn1 | NbCo0.98Ni0.02Sn | Stoichiometric Formula | 2021 | 1001 | 371.6 | -194.71 | 14.08809 | 0.2130561 | 6.619
7338 | ESTM | https://doi.org/10.1021/acsami.1c08127 | Nb1 Co0.96 Ni0.04 Sn1 | Nb1Co0.96Ni0.04Sn1 | NbCo0.96Ni0.04Sn | Stoichiometric Formula | 2021 | 382 | 1124.26 | -119.41 | 16.03054 | 0.06342613 | 9.6548
7339 | ESTM | https://doi.org/10.1021/acsami.1c08127 | Nb1 Co0.96 Ni0.04 Sn1 | Nb1Co0.96Ni0.04Sn1 | NbCo0.96Ni0.04Sn | Stoichiometric Formula | 2021 | 492 | 972.78 | -139.41 | 18.90612 | 0.1085215 | 8.5714
7340 | ESTM | https://doi.org/10.1021/acsami.1c08127 | Nb1 Co0.96 Ni0.04 Sn1 | Nb1Co0.96Ni0.04Sn1 | NbCo0.96Ni0.04Sn | Stoichiometric Formula | 2021 | 600 | 826.04 | -155 | 19.845611 | 0.1527055 | 7.7976
7341 | ESTM | https://doi.org/10.1021/acsami.1c08127 | Nb1 Co0.96 Ni0.04 Sn1 | Nb1Co0.96Ni0.04Sn1 | NbCo0.96Ni0.04Sn | Stoichiometric Formula | 2021 | 704 | 721.89 | -164.41 | 19.51315 | 0.189169 | 7.2619
7342 | ESTM | https://doi.org/10.1021/acsami.1c08127 | Nb1 Co0.96 Ni0.04 Sn1 | Nb1Co0.96Ni0.04Sn1 | NbCo0.96Ni0.04Sn | Stoichiometric Formula | 2021 | 804 | 641.42 | -174.12 | 19.44643 | 0.2336885 | 6.6905
7343 | ESTM | https://doi.org/10.1021/acsami.1c08127 | Nb1 Co0.96 Ni0.04 Sn1 | Nb1Co0.96Ni0.04Sn1 | NbCo0.96Ni0.04Sn | Stoichiometric Formula | 2021 | 904 | 565.68 | -182.25 | 18.7891 | 0.2686959 | 6.3214
7344 | ESTM | https://doi.org/10.1021/acsami.1c08127 | Nb1 Co0.96 Ni0.04 Sn1 | Nb1Co0.96Ni0.04Sn1 | NbCo0.96Ni0.04Sn | Stoichiometric Formula | 2021 | 1002 | 511.24 | -186.47 | 17.77636 | 0.2928001 | 6.0833
7345 | ESTM | https://doi.org/10.1021/acsami.1c08127 | Nb1 Co0.94 Ni0.06 Sn1 | Nb1Co0.94Ni0.06Sn1 | NbCo0.94Ni0.06Sn | Stoichiometric Formula | 2021 | 382 | 1889.41 | -56.18 | 5.963341 | 0.02388914 | 9.5357
7346 | ESTM | https://doi.org/10.1021/acsami.1c08127 | Nb1 Co0.94 Ni0.06 Sn1 | Nb1Co0.94Ni0.06Sn1 | NbCo0.94Ni0.06Sn | Stoichiometric Formula | 2021 | 487 | 1645.24 | -68.53 | 7.726641 | 0.04408395 | 8.5357
7347 | ESTM | https://doi.org/10.1021/acsami.1c08127 | Nb1 Co0.94 Ni0.06 Sn1 | Nb1Co0.94Ni0.06Sn1 | NbCo0.94Ni0.06Sn | Stoichiometric Formula | 2021 | 594 | 1428.57 | -80.59 | 9.278202 | 0.07089521 | 7.7738
7348 | ESTM | https://doi.org/10.1021/acsami.1c08127 | Nb1 Co0.94 Ni0.06 Sn1 | Nb1Co0.94Ni0.06Sn1 | NbCo0.94Ni0.06Sn | Stoichiometric Formula | 2021 | 697 | 1283.72 | -85.59 | 9.404081 | 0.09100639 | 7.2024
7349 | ESTM | https://doi.org/10.1021/acsami.1c08127 | Nb1 Co0.94 Ni0.06 Sn1 | Nb1Co0.94Ni0.06Sn1 | NbCo0.94Ni0.06Sn | Stoichiometric Formula | 2021 | 798 | 1125.58 | -95.29 | 10.22047 | 0.1212563 | 6.7262
7350 | ESTM | https://doi.org/10.1021/acsami.1c08127 | Nb1 Co0.94 Ni0.06 Sn1 | Nb1Co0.94Ni0.06Sn1 | NbCo0.94Ni0.06Sn | Stoichiometric Formula | 2021 | 898 | 961.9 | -108.24 | 11.26952 | 0.1588951 | 6.369
7351 | ESTM | https://doi.org/10.1021/acsami.1c08127 | Nb1 Co0.94 Ni0.06 Sn1 | Nb1Co0.94Ni0.06Sn1 | NbCo0.94Ni0.06Sn | Stoichiometric Formula | 2021 | 998 | 919.05 | -112.35 | 11.60073 | 0.1906896 | 6.0714
7352 | ESTM | https://doi.org/10.1021/acsami.1c08127 | Nb1 Co0.92 Ni0.08 Sn1 | Nb1Co0.92Ni0.08Sn1 | NbCo0.92Ni0.08Sn | Stoichiometric Formula | 2021 | 382 | 1654.76 | -75 | 9.308025 | 0.03761654 | 9.4524
7353 | ESTM | https://doi.org/10.1021/acsami.1c08127 | Nb1 Co0.92 Ni0.08 Sn1 | Nb1Co0.92Ni0.08Sn1 | NbCo0.92Ni0.08Sn | Stoichiometric Formula | 2021 | 492 | 1461.9 | -89.12 | 11.61096 | 0.06895101 | 8.285
7354 | ESTM | https://doi.org/10.1021/acsami.1c08127 | Nb1 Co0.92 Ni0.08 Sn1 | Nb1Co0.92Ni0.08Sn1 | NbCo0.92Ni0.08Sn | Stoichiometric Formula | 2021 | 600 | 1265.12 | -105 | 13.947948 | 0.1122963 | 7.4524
7355 | ESTM | https://doi.org/10.1021/acsami.1c08127 | Nb1 Co0.92 Ni0.08 Sn1 | Nb1Co0.92Ni0.08Sn1 | NbCo0.92Ni0.08Sn | Stoichiometric Formula | 2021 | 704 | 1113.95 | -116.47 | 15.11102 | 0.1570486 | 6.7738
7356 | ESTM | https://doi.org/10.1021/acsami.1c08127 | Nb1 Co0.92 Ni0.08 Sn1 | Nb1Co0.92Ni0.08Sn1 | NbCo0.92Ni0.08Sn | Stoichiometric Formula | 2021 | 804 | 988.1 | -129.71 | 16.62447 | 0.2142651 | 6.2381
7357 | ESTM | https://doi.org/10.1021/acsami.1c08127 | Nb1 Co0.92 Ni0.08 Sn1 | Nb1Co0.92Ni0.08Sn1 | NbCo0.92Ni0.08Sn | Stoichiometric Formula | 2021 | 904 | 902.4 | -135 | 16.44624 | 0.2548712 | 5.8333
7358 | ESTM | https://doi.org/10.1021/acsami.1c08127 | Nb1 Co0.92 Ni0.08 Sn1 | Nb1Co0.92Ni0.08Sn1 | NbCo0.92Ni0.08Sn | Stoichiometric Formula | 2021 | 1002 | 814.29 | -144.2 | 16.93205 | 0.3056922 | 5.55
7359 | ESTM | https://doi.org/10.1021/acsami.1c08127 | Nb1 Co0.9 Ni0.1 Sn1 | Nb1Co0.9Ni0.1Sn1 | NbCo0.9Ni0.1Sn | Stoichiometric Formula | 2021 | 382 | 1035.29 | -132.94 | 18.29673 | 0.07546345 | 9.2619
7360 | ESTM | https://doi.org/10.1021/acsami.1c08127 | Nb1 Co0.9 Ni0.1 Sn1 | Nb1Co0.9Ni0.1Sn1 | NbCo0.9Ni0.1Sn | Stoichiometric Formula | 2021 | 492 | 909.52 | -151.76 | 20.94724 | 0.1273106 | 8.0952
7361 | ESTM | https://doi.org/10.1021/acsami.1c08127 | Nb1 Co0.9 Ni0.1 Sn1 | Nb1Co0.9Ni0.1Sn1 | NbCo0.9Ni0.1Sn | Stoichiometric Formula | 2021 | 600 | 783.33 | -170.59 | 22.79565 | 0.1880363 | 7.2738
7362 | ESTM | https://doi.org/10.1021/acsami.1c08127 | Nb1 Co0.9 Ni0.1 Sn1 | Nb1Co0.9Ni0.1Sn1 | NbCo0.9Ni0.1Sn | Stoichiometric Formula | 2021 | 703 | 685.71 | -184.71 | 23.39491 | 0.2458205 | 6.6905
7363 | ESTM | https://doi.org/10.1021/acsami.1c08127 | Nb1 Co0.9 Ni0.1 Sn1 | Nb1Co0.9Ni0.1Sn1 | NbCo0.9Ni0.1Sn | Stoichiometric Formula | 2021 | 803 | 601.18 | -195.88 | 23.06666 | 0.2992089 | 6.1905
7364 | ESTM | https://doi.org/10.1021/acsami.1c08127 | Nb1 Co0.9 Ni0.1 Sn1 | Nb1Co0.9Ni0.1Sn1 | NbCo0.9Ni0.1Sn | Stoichiometric Formula | 2021 | 902 | 542.01 | -206.67 | 23.1506 | 0.3579948 | 5.833
7365 | ESTM | https://doi.org/10.1021/acsami.1c08127 | Nb1 Co0.9 Ni0.1 Sn1 | Nb1Co0.9Ni0.1Sn1 | NbCo0.9Ni0.1Sn | Stoichiometric Formula | 2021 | 1001 | 482.84 | -210.72 | 21.43951 | 0.390199 | 5.5
7366 | ESTM | https://doi.org/10.1021/acsami.1c11599 | Ge1 Te1 | GeTe | GeTe | Stoichiometric Formula | 2021 | 325 | 7187.5 | 30 | 6.46875 | 0.03003348 | 7
7367 | ESTM | https://doi.org/10.1021/acsami.1c11599 | Ge1 Te1 | GeTe | GeTe | Stoichiometric Formula | 2021 | 375 | 5750 | 36.33 | 7.589246175 | 0.04530857 | 6.2813
7368 | ESTM | https://doi.org/10.1021/acsami.1c11599 | Ge1 Te1 | GeTe | GeTe | Stoichiometric Formula | 2021 | 425 | 4600 | 44 | 8.9056 | 0.06817147 | 5.552
7369 | ESTM | https://doi.org/10.1021/acsami.1c11599 | Ge1 Te1 | GeTe | GeTe | Stoichiometric Formula | 2021 | 475 | 3965.52 | 52.67 | 11.00086 | 0.1076472 | 4.8542
7370 | ESTM | https://doi.org/10.1021/acsami.1c11599 | Ge1 Te1 | GeTe | GeTe | Stoichiometric Formula | 2021 | 525 | 3108.11 | 67.33 | 14.09008 | 0.1727815 | 4.2813
7371 | ESTM | https://doi.org/10.1021/acsami.1c11599 | Ge1 Te1 | GeTe | GeTe | Stoichiometric Formula | 2021 | 550 | 2804.88 | 75.4 | 15.94619 | 0.2192601 | 4
7372 | ESTM | https://doi.org/10.1021/acsami.1c11599 | Ge0.89 In0.05 Pb0.06 Te1 | In0.05Ge0.89Te1Pb0.06 | Ge0.89In0.05Pb0.06Te | Stoichiometric Formula | 2021 | 325 | 638.89 | 136.81 | 11.95809 | 0.3020423 | 1.2867
7373 | ESTM | https://doi.org/10.1021/acsami.1c11599 | Ge0.89 In0.05 Pb0.06 Te1 | In0.05Ge0.89Te1Pb0.06 | Ge0.89In0.05Pb0.06Te | Stoichiometric Formula | 2021 | 375 | 580.81 | 152.94 | 13.58552 | 0.4086444 | 1.2467
7374 | ESTM | https://doi.org/10.1021/acsami.1c11599 | Ge0.89 In0.05 Pb0.06 Te1 | In0.05Ge0.89Te1Pb0.06 | Ge0.89In0.05Pb0.06Te | Stoichiometric Formula | 2021 | 425 | 522.73 | 170.76 | 15.24227 | 0.534045 | 1.213
7375 | ESTM | https://doi.org/10.1021/acsami.1c11599 | Ge0.89 In0.05 Pb0.06 Te1 | In0.05Ge0.89Te1Pb0.06 | Ge0.89In0.05Pb0.06Te | Stoichiometric Formula | 2021 | 475 | 481.17 | 185.88 | 16.62508 | 0.6617712 | 1.1933
7376 | ESTM | https://doi.org/10.1021/acsami.1c11599 | Ge0.89 In0.05 Pb0.06 Te1 | In0.05Ge0.89Te1Pb0.06 | Ge0.89In0.05Pb0.06Te | Stoichiometric Formula | 2021 | 525 | 542.45 | 185.71 | 18.70813 | 0.8006657 | 1.2267
7377 | ESTM | https://doi.org/10.1021/acsami.1c11599 | Ge0.89 In0.05 Pb0.06 Te1 | In0.05Ge0.89Te1Pb0.06 | Ge0.89In0.05Pb0.06Te | Stoichiometric Formula | 2021 | 550 | 563.73 | 186.55 | 19.61831 | 0.8518254 | 1.2667
7378 | ESTM | https://doi.org/10.1021/acsami.1c11599 | Ge0.87 In0.05 Pb0.08 Te1 | In0.05Ge0.87Te1Pb0.08 | Ge0.87In0.05Pb0.08Te | Stoichiometric Formula | 2021 | 325 | 527.52 | 162.02 | 13.84765 | 0.387973 | 1.16
7379 | ESTM | https://doi.org/10.1021/acsami.1c11599 | Ge0.87 In0.05 Pb0.08 Te1 | In0.05Ge0.87Te1Pb0.08 | Ge0.87In0.05Pb0.08Te | Stoichiometric Formula | 2021 | 375 | 481.17 | 183.19 | 16.14738 | 0.5439026 | 1.1133
7380 | ESTM | https://doi.org/10.1021/acsami.1c11599 | Ge0.87 In0.05 Pb0.08 Te1 | In0.05Ge0.87Te1Pb0.08 | Ge0.87In0.05Pb0.08Te | Stoichiometric Formula | 2021 | 425 | 435.11 | 207.39 | 18.71435 | 0.7230543 | 1.1
7381 | ESTM | https://doi.org/10.1021/acsami.1c11599 | Ge0.87 In0.05 Pb0.08 Te1 | In0.05Ge0.87Te1Pb0.08 | Ge0.87In0.05Pb0.08Te | Stoichiometric Formula | 2021 | 475 | 398.6 | 227.56 | 20.64092 | 0.880902 | 1.113
7382 | ESTM | https://doi.org/10.1021/acsami.1c11599 | Ge0.87 In0.05 Pb0.08 Te1 | In0.05Ge0.87Te1Pb0.08 | Ge0.87In0.05Pb0.08Te | Stoichiometric Formula | 2021 | 525 | 500 | 217.14 | 23.5748898 | 1.048883 | 1.18
7383 | ESTM | https://doi.org/10.1021/acsami.1c11599 | Ge0.87 In0.05 Pb0.08 Te1 | In0.05Ge0.87Te1Pb0.08 | Ge0.87In0.05Pb0.08Te | Stoichiometric Formula | 2021 | 550 | 532.41 | 216.47 | 24.94834 | 1.119216 | 1.226
7384 | ESTM | https://doi.org/10.1021/acsami.1c11599 | Ge0.85 In0.05 Pb0.1 Te1 | In0.05Ge0.85Te1Pb0.1 | Ge0.85In0.05Pb0.1Te | Stoichiometric Formula | 2021 | 325 | 330.43 | 199 | 13.08535843 | 0.4369405 | 0.9733
7385 | ESTM | https://doi.org/10.1021/acsami.1c11599 | Ge0.85 In0.05 Pb0.1 Te1 | In0.05Ge0.85Te1Pb0.1 | Ge0.85In0.05Pb0.1Te | Stoichiometric Formula | 2021 | 375 | 290.4 | 219.5 | 13.9915446 | 0.5499821 | 0.954
7386 | ESTM | https://doi.org/10.1021/acsami.1c11599 | Ge0.85 In0.05 Pb0.1 Te1 | In0.05Ge0.85Te1Pb0.1 | Ge0.85In0.05Pb0.1Te | Stoichiometric Formula | 2021 | 425 | 274.46 | 242.35 | 16.12 | 0.734062 | 0.9333
7387 | ESTM | https://doi.org/10.1021/acsami.1c11599 | Ge0.85 In0.05 Pb0.1 Te1 | In0.05Ge0.85Te1Pb0.1 | Ge0.85In0.05Pb0.1Te | Stoichiometric Formula | 2021 | 475 | 279.13 | 248.4 | 17.22304 | 0.8581708 | 0.9533
7388 | ESTM | https://doi.org/10.1021/acsami.1c11599 | Ge0.85 In0.05 Pb0.1 Te1 | In0.05Ge0.85Te1Pb0.1 | Ge0.85In0.05Pb0.1Te | Stoichiometric Formula | 2021 | 525 | 344.41 | 239 | 19.67304361 | 1.005975 | 1.0267
7389 | ESTM | https://doi.org/10.1021/acsami.1c11599 | Ge0.85 In0.05 Pb0.1 Te1 | In0.05Ge0.85Te1Pb0.1 | Ge0.85In0.05Pb0.1Te | Stoichiometric Formula | 2021 | 550 | 360.76 | 237.31 | 20.31657 | 1.003693 | 1.1133
7390 | ESTM | https://doi.org/10.1021/acsami.1c11599 | Ge0.83 In0.05 Pb0.12 Te1 | In0.05Ge0.83Te1Pb0.12 | Ge0.83In0.05Pb0.12Te | Stoichiometric Formula | 2021 | 325 | 192.63 | 212.44 | 8.693537 | 0.2902907 | 0.9733
7391 | ESTM | https://doi.org/10.1021/acsami.1c11599 | Ge0.83 In0.05 Pb0.12 Te1 | In0.05Ge0.83Te1Pb0.12 | Ge0.83In0.05Pb0.12Te | Stoichiometric Formula | 2021 | 375 | 173.19 | 238.66 | 9.864659 | 0.3907518 | 0.9467
7392 | ESTM | https://doi.org/10.1021/acsami.1c11599 | Ge0.83 In0.05 Pb0.12 Te1 | In0.05Ge0.83Te1Pb0.12 | Ge0.83In0.05Pb0.12Te | Stoichiometric Formula | 2021 | 425 | 168.62 | 254.45 | 10.91727 | 0.5006841 | 0.9267
7393 | ESTM | https://doi.org/10.1021/acsami.1c11599 | Ge0.83 In0.05 Pb0.12 Te1 | In0.05Ge0.83Te1Pb0.12 | Ge0.83In0.05Pb0.12Te | Stoichiometric Formula | 2021 | 475 | 184.89 | 253.78 | 11.90771 | 0.5933244 | 0.9533
7394 | ESTM | https://doi.org/10.1021/acsami.1c11599 | Ge0.83 In0.05 Pb0.12 Te1 | In0.05Ge0.83Te1Pb0.12 | Ge0.83In0.05Pb0.12Te | Stoichiometric Formula | 2021 | 525 | 251.09 | 239 | 14.34251189 | 0.7382175 | 1.02
7395 | ESTM | https://doi.org/10.1021/acsami.1c11599 | Ge0.83 In0.05 Pb0.12 Te1 | In0.05Ge0.83Te1Pb0.12 | Ge0.83In0.05Pb0.12Te | Stoichiometric Formula | 2021 | 550 | 269.95 | 235.63 | 14.98803 | 0.7867 | 1.0867
7396 | ESTM | https://doi.org/10.1021/acsami.1c10081 | Sn1 Se1 | SnSe | SnSe | Stoichiometric Formula | 2021 | 300 | 4.62 | 168.04 | 0.130457 | 0.002265009 | 1.7279
7397 | ESTM | https://doi.org/10.1021/acsami.1c10081 | Sn1 Se1 | SnSe | SnSe | Stoichiometric Formula | 2021 | 373 | 8.79 | 208.23 | 0.3811321 | 0.0101068 | 1.4066
7398 | ESTM | https://doi.org/10.1021/acsami.1c10081 | Sn1 Se1 | SnSe | SnSe | Stoichiometric Formula | 2021 | 473 | 30.15 | 242.72 | 1.776227 | 0.07795818 | 1.0777
7399 | ESTM | https://doi.org/10.1021/acsami.1c10081 | Sn1 Se1 | SnSe | SnSe | Stoichiometric Formula | 2021 | 573 | 52.8 | 286.71 | 4.340299 | 0.2778451 | 0.8951
7400 | ESTM | https://doi.org/10.1021/acsami.1c10081 | Sn1 Se1 | SnSe | SnSe | Stoichiometric Formula | 2021 | 673 | 50.61 | 325.47 | 5.361154 | 0.4847584 | 0.7443
7401 | ESTM | https://doi.org/10.1021/acsami.1c10081 | Sn1 Se1 | SnSe | SnSe | Stoichiometric Formula | 2021 | 773 | 45.68 | 316.35 | 4.571532 | 0.5627957 | 0.6279
7402 | ESTM | https://doi.org/10.1021/acsami.1c10081 | Sn1 Se0.9 S0.1 | Sn1Se0.9S0.1 | SnSe0.9S0.1 | Stoichiometric Formula | 2021 | 573 | 41.89 | 305.66 | 3.595 | 0.2562 | 0.8049
7403 | ESTM | https://doi.org/10.1021/acsami.1c10081 | Sn1 Se0.9 S0.1 | Sn1Se0.9S0.1 | SnSe0.9S0.1 | Stoichiometric Formula | 2021 | 673 | 42.2 | 346.23 | 5.132 | 0.5019 | 0.6902
7404 | ESTM | https://doi.org/10.1021/acsami.1c10081 | Sn1 Se0.9 S0.1 | Sn1Se0.9S0.1 | SnSe0.9S0.1 | Stoichiometric Formula | 2021 | 773 | 41.82 | 339.94 | 4.959 | 0.6514 | 0.5869
7405 | ESTM | https://doi.org/10.1021/acsami.1c10081 | Sn1 Se0.8 S0.2 | Sn1Se0.8S0.2 | SnSe0.8S0.2 | Stoichiometric Formula | 2021 | 300 | 4.02 | 198.42 | 0.1582694 | 0.003746908 | 1.2672
7406 | ESTM | https://doi.org/10.1021/acsami.1c10081 | Sn1 Se0.8 S0.2 | Sn1Se0.8S0.2 | SnSe0.8S0.2 | Stoichiometric Formula | 2021 | 373 | 10.68 | 234.49 | 0.5872458 | 0.01704347 | 1.2852
7407 | ESTM | https://doi.org/10.1021/acsami.1c10081 | Sn1 Se0.8 S0.2 | Sn1Se0.8S0.2 | SnSe0.8S0.2 | Stoichiometric Formula | 2021 | 473 | 18.41 | 273.27 | 1.374794 | 0.07498589 | 0.8672
7408 | ESTM | https://doi.org/10.1021/acsami.1c10081 | Sn1 Se0.8 S0.2 | Sn1Se0.8S0.2 | SnSe0.8S0.2 | Stoichiometric Formula | 2021 | 573 | 27.42 | 319.81 | 2.804475 | 0.2046566 | 0.7852
7409 | ESTM | https://doi.org/10.1021/acsami.1c10081 | Sn1 Se0.8 S0.2 | Sn1Se0.8S0.2 | SnSe0.8S0.2 | Stoichiometric Formula | 2021 | 673 | 27.27 | 365.41 | 3.641212 | 0.3452431 | 0.7098
7410 | ESTM | https://doi.org/10.1021/acsami.1c10081 | Sn1 Se0.8 S0.2 | Sn1Se0.8S0.2 | SnSe0.8S0.2 | Stoichiometric Formula | 2021 | 773 | 29.17 | 358.81 | 3.75548 | 0.4987949 | 0.582
7411 | ESTM | https://doi.org/10.1021/acsami.1c08886 | Cu1.85 Se1 | Cu1.85Se1 | Cu1.85Se | Stoichiometric Formula | 2021 | 301 | 4932.69 | 25.58 | 3.227639 | 0.03372628 | 2.8806
7412 | ESTM | https://doi.org/10.1021/acsami.1c08886 | Cu1.85 Se1 | Cu1.85Se1 | Cu1.85Se | Stoichiometric Formula | 2021 | 399 | 4673.08 | 22.99 | 2.46991 | 0.02436026 | 4.0455
7413 | ESTM | https://doi.org/10.1021/acsami.1c08886 | Cu1.85 Se1 | Cu1.85Se1 | Cu1.85Se | Stoichiometric Formula | 2021 | 502 | 3480.77 | 32.99 | 3.788262 | 0.04827403 | 3.9394
7414 | ESTM | https://doi.org/10.1021/acsami.1c08886 | Cu1.85 Se1 | Cu1.85Se1 | Cu1.85Se | Stoichiometric Formula | 2021 | 603 | 2740.38 | 44.42 | 5.407144 | 0.08819333 | 3.697
7415 | ESTM | https://doi.org/10.1021/acsami.1c08886 | Cu1.85 Se1 | Cu1.85Se1 | Cu1.85Se | Stoichiometric Formula | 2021 | 706 | 2211.54 | 57.76 | 7.378179 | 0.1514507 | 3.4394
7416 | ESTM | https://doi.org/10.1021/acsami.1c08886 | Cu1.85 Se1 | Cu1.85Se1 | Cu1.85Se | Stoichiometric Formula | 2021 | 784 | 1769.23 | 73.3 | 9.505878 | 0.2196466 | 3.393
7417 | ESTM | https://doi.org/10.1021/acsami.1c08886 | Li0.01 Cu1.85 Se1 | Li0.01Cu1.85Se1 | Li0.01Cu1.85Se | Stoichiometric Formula | 2021 | 301 | 4365.38 | 26.49 | 3.063275 | 0.03801623 | 2.4254
7418 | ESTM | https://doi.org/10.1021/acsami.1c08886 | Li0.01 Cu1.85 Se1 | Li0.01Cu1.85Se1 | Li0.01Cu1.85Se | Stoichiometric Formula | 2021 | 399 | 4673.08 | 22.73 | 2.41436 | 0.0290317 | 3.3182
7419 | ESTM | https://doi.org/10.1021/acsami.1c08886 | Li0.01 Cu1.85 Se1 | Li0.01Cu1.85Se1 | Li0.01Cu1.85Se | Stoichiometric Formula | 2021 | 502 | 3653.85 | 33.38 | 4.071209 | 0.05528122 | 3.697
7420 | ESTM | https://doi.org/10.1021/acsami.1c08886 | Li0.01 Cu1.85 Se1 | Li0.01Cu1.85Se1 | Li0.01Cu1.85Se | Stoichiometric Formula | 2021 | 603 | 2903.85 | 45.71 | 6.067316 | 0.1031897 | 3.5455
7421 | ESTM | https://doi.org/10.1021/acsami.1c08886 | Li0.01 Cu1.85 Se1 | Li0.01Cu1.85Se1 | Li0.01Cu1.85Se | Stoichiometric Formula | 2021 | 706 | 2355.77 | 57.11 | 7.683467 | 0.160546 | 3.3788
7422 | ESTM | https://doi.org/10.1021/acsami.1c08886 | Li0.01 Cu1.85 Se1 | Li0.01Cu1.85Se1 | Li0.01Cu1.85Se | Stoichiometric Formula | 2021 | 784 | 1875 | 74.34 | 10.36206675 | 0.2398967 | 3.3864
7423 | ESTM | https://doi.org/10.1021/acsami.1c08886 | Li0.02 Cu1.85 Se1 | Li0.02Cu1.85Se1 | Li0.02Cu1.85Se | Stoichiometric Formula | 2021 | 301 | 1798.08 | 34.7 | 2.16505 | 0.0244 | 2.746
7424 | ESTM | https://doi.org/10.1021/acsami.1c08886 | Li0.02 Cu1.85 Se1 | Li0.02Cu1.85Se1 | Li0.02Cu1.85Se | Stoichiometric Formula | 2021 | 399 | 2201.92 | 36.23 | 2.890269 | 0.03434034 | 3.3582
7425 | ESTM | https://doi.org/10.1021/acsami.1c08886 | Li0.02 Cu1.85 Se1 | Li0.02Cu1.85Se1 | Li0.02Cu1.85Se | Stoichiometric Formula | 2021 | 502 | 2961.54 | 35.71 | 3.776568 | 0.05813311 | 3.2612
7426 | ESTM | https://doi.org/10.1021/acsami.1c08886 | Li0.02 Cu1.85 Se1 | Li0.02Cu1.85Se1 | Li0.02Cu1.85Se | Stoichiometric Formula | 2021 | 603 | 2442.31 | 47.79 | 5.577953 | 0.1045736 | 3.2164
7427 | ESTM | https://doi.org/10.1021/acsami.1c08886 | Li0.02 Cu1.85 Se1 | Li0.02Cu1.85Se1 | Li0.02Cu1.85Se | Stoichiometric Formula | 2021 | 706 | 2028.85 | 61.3 | 7.623789 | 0.1763448 | 3.0522
7428 | ESTM | https://doi.org/10.1021/acsami.1c08886 | Li0.02 Cu1.85 Se1 | Li0.02Cu1.85Se1 | Li0.02Cu1.85Se | Stoichiometric Formula | 2021 | 784 | 1663.46 | 76.36 | 9.699385 | 0.256029 | 2.9701
7429 | ESTM | https://doi.org/10.1021/acsami.1c08886 | Li0.03 Cu1.85 Se1 | Li0.03Cu1.85Se1 | Li0.03Cu1.85Se | Stoichiometric Formula | 2021 | 301 | 1355.77 | 38.83 | 2.044188 | 0.03324691 | 1.8507
7430 | ESTM | https://doi.org/10.1021/acsami.1c08886 | Li0.03 Cu1.85 Se1 | Li0.03Cu1.85Se1 | Li0.03Cu1.85Se | Stoichiometric Formula | 2021 | 399 | 1673.08 | 42.21 | 2.9809 | 0.0514126 | 2.3134
7431 | ESTM | https://doi.org/10.1021/acsami.1c08886 | Li0.03 Cu1.85 Se1 | Li0.03Cu1.85Se1 | Li0.03Cu1.85Se | Stoichiometric Formula | 2021 | 502 | 2817.31 | 37.92 | 4.051084 | 0.07808195 | 2.6045
7432 | ESTM | https://doi.org/10.1021/acsami.1c08886 | Li0.03 Cu1.85 Se1 | Li0.03Cu1.85Se1 | Li0.03Cu1.85Se | Stoichiometric Formula | 2021 | 603 | 2326.92 | 51.58 | 6.190762 | 0.1421078 | 2.6269
7433 | ESTM | https://doi.org/10.1021/acsami.1c08886 | Li0.03 Cu1.85 Se1 | Li0.03Cu1.85Se1 | Li0.03Cu1.85Se | Stoichiometric Formula | 2021 | 706 | 1923.08 | 63.55 | 7.766556 | 0.2219824 | 2.4701
7434 | ESTM | https://doi.org/10.1021/acsami.1c08886 | Li0.03 Cu1.85 Se1 | Li0.03Cu1.85Se1 | Li0.03Cu1.85Se | Stoichiometric Formula | 2021 | 784 | 1653.85 | 78.29 | 10.13698 | 0.3207699 | 2.4776
7435 | ESTM | https://doi.org/10.1021/acsami.1c08886 | Li0.03 Cu1.83 Bi0.02 Se1 | Li0.03Cu1.83Bi0.02Se1 | Li0.03Cu1.83Bi0.02Se | Stoichiometric Formula | 2021 | 303 | 896.55 | 52.5 | 2.471116 | 0.07047041 | 1.0625
7436 | ESTM | https://doi.org/10.1021/acsami.1c08886 | Li0.03 Cu1.83 Bi0.02 Se1 | Li0.03Cu1.83Bi0.02Se1 | Li0.03Cu1.83Bi0.02Se | Stoichiometric Formula | 2021 | 401 | 965.52 | 49 | 2.31821352 | 0.05915767 | 1.5714
7437 | ESTM | https://doi.org/10.1021/acsami.1c08886 | Li0.03 Cu1.83 Bi0.02 Se1 | Li0.03Cu1.83Bi0.02Se1 | Li0.03Cu1.83Bi0.02Se | Stoichiometric Formula | 2021 | 504 | 1735.63 | 47.75 | 3.957345 | 0.09797622 | 2.0357
7438 | ESTM | https://doi.org/10.1021/acsami.1c08886 | Li0.03 Cu1.83 Bi0.02 Se1 | Li0.03Cu1.83Bi0.02Se1 | Li0.03Cu1.83Bi0.02Se | Stoichiometric Formula | 2021 | 606 | 1712.64 | 60.72 | 6.314364 | 0.1831477 | 2.0893
7439 | ESTM | https://doi.org/10.1021/acsami.1c08886 | Li0.03 Cu1.83 Bi0.02 Se1 | Li0.03Cu1.83Bi0.02Se1 | Li0.03Cu1.83Bi0.02Se | Stoichiometric Formula | 2021 | 711 | 1436.78 | 78.46 | 8.844777 | 0.3116426 | 2.0179
7440 | ESTM | https://doi.org/10.1021/acsami.1c08886 | Li0.03 Cu1.83 Bi0.02 Se1 | Li0.03Cu1.83Bi0.02Se1 | Li0.03Cu1.83Bi0.02Se | Stoichiometric Formula | 2021 | 761 | 1310.34 | 92.25 | 11.15108 | 0.5109874 | 1.6607
7441 | ESTM | https://doi.org/10.1021/acsami.1c08886 | Li0.03 Cu1.82 Bi0.03 Se1 | Li0.03Cu1.82Bi0.03Se1 | Li0.03Cu1.82Bi0.03Se | Stoichiometric Formula | 2021 | 303 | 1011.49 | 51.75 | 2.708833 | 0.07353969 | 1.1161
7442 | ESTM | https://doi.org/10.1021/acsami.1c08886 | Li0.03 Cu1.82 Bi0.03 Se1 | Li0.03Cu1.82Bi0.03Se1 | Li0.03Cu1.82Bi0.03Se | Stoichiometric Formula | 2021 | 401 | 954.02 | 43.59 | 1.812722 | 0.05391645 | 1.3482
7443 | ESTM | https://doi.org/10.1021/acsami.1c08886 | Li0.03 Cu1.82 Bi0.03 Se1 | Li0.03Cu1.82Bi0.03Se1 | Li0.03Cu1.82Bi0.03Se | Stoichiometric Formula | 2021 | 504 | 1390.8 | 56.75 | 4.479158325 | 0.1366688 | 1.6518
7444 | ESTM | https://doi.org/10.1021/acsami.1c08886 | Li0.03 Cu1.82 Bi0.03 Se1 | Li0.03Cu1.82Bi0.03Se1 | Li0.03Cu1.82Bi0.03Se | Stoichiometric Formula | 2021 | 606 | 1321.84 | 73.08 | 7.059533 | 0.2482635 | 1.7232
7445 | ESTM | https://doi.org/10.1021/acsami.1c08886 | Li0.03 Cu1.82 Bi0.03 Se1 | Li0.03Cu1.82Bi0.03Se1 | Li0.03Cu1.82Bi0.03Se | Stoichiometric Formula | 2021 | 711 | 1195.4 | 90.5 | 9.79062485 | 0.4018899 | 1.7321
7446 | ESTM | https://doi.org/10.1021/acsami.1c08886 | Li0.03 Cu1.82 Bi0.03 Se1 | Li0.03Cu1.82Bi0.03Se1 | Li0.03Cu1.82Bi0.03Se | Stoichiometric Formula | 2021 | 761 | 1068.97 | 104.1 | 11.58422 | 0.5169224 | 1.7054
7447 | ESTM | https://doi.org/10.1021/acsami.1c08886 | Li0.03 Cu1.81 Bi0.04 Se1 | Li0.03Cu1.81Bi0.04Se1 | Li0.03Cu1.81Bi0.04Se | Stoichiometric Formula | 2021 | 303 | 965.52 | 57 | 3.13697448 | 0.088716 | 1.0714
7448 | ESTM | https://doi.org/10.1021/acsami.1c08886 | Li0.03 Cu1.81 Bi0.04 Se1 | Li0.03Cu1.81Bi0.04Se1 | Li0.03Cu1.81Bi0.04Se | Stoichiometric Formula | 2021 | 401 | 689.66 | 53.75 | 1.992471 | 0.05628211 | 1.4196
7449 | ESTM | https://doi.org/10.1021/acsami.1c08886 | Li0.03 Cu1.81 Bi0.04 Se1 | Li0.03Cu1.81Bi0.04Se1 | Li0.03Cu1.81Bi0.04Se | Stoichiometric Formula | 2021 | 504 | 1034.48 | 72.05 | 5.370195 | 0.1722399 | 1.5714
7450 | ESTM | https://doi.org/10.1021/acsami.1c08886 | Li0.03 Cu1.81 Bi0.04 Se1 | Li0.03Cu1.81Bi0.04Se1 | Li0.03Cu1.81Bi0.04Se | Stoichiometric Formula | 2021 | 606 | 701.15 | 107.7 | 8.132842 | 0.3451332 | 1.428
7451 | ESTM | https://doi.org/10.1021/acsami.1c08886 | Li0.03 Cu1.81 Bi0.04 Se1 | Li0.03Cu1.81Bi0.04Se1 | Li0.03Cu1.81Bi0.04Se | Stoichiometric Formula | 2021 | 711 | 586.21 | 132.82 | 10.34142 | 0.5313064 | 1.3839
7452 | ESTM | https://doi.org/10.1021/acsami.1c08886 | Li0.03 Cu1.81 Bi0.04 Se1 | Li0.03Cu1.81Bi0.04Se1 | Li0.03Cu1.81Bi0.04Se | Stoichiometric Formula | 2021 | 761 | 540.23 | 140.5 | 10.66428 | 0.6834117 | 1.1875
7453 | ESTM | https://doi.org/10.1021/acsami.1c08886 | Li0.03 Cu1.8 Bi0.05 Se1 | Li0.03Cu1.8Bi0.05Se1 | Li0.03Cu1.8Bi0.05Se | Stoichiometric Formula | 2021 | 303 | 816.09 | 56.25 | 2.58216 | 0.08762397 | 0.8929
7454 | ESTM | https://doi.org/10.1021/acsami.1c08886 | Li0.03 Cu1.8 Bi0.05 Se1 | Li0.03Cu1.8Bi0.05Se1 | Li0.03Cu1.8Bi0.05Se | Stoichiometric Formula | 2021 | 401 | 678.16 | 52.25 | 1.851419185 | 0.06113968 | 1.2143
7455 | ESTM | https://doi.org/10.1021/acsami.1c08886 | Li0.03 Cu1.8 Bi0.05 Se1 | Li0.03Cu1.8Bi0.05Se1 | Li0.03Cu1.8Bi0.05Se | Stoichiometric Formula | 2021 | 504 | 919.54 | 69.23 | 4.407165 | 0.1605037 | 1.3839
7456 | ESTM | https://doi.org/10.1021/acsami.1c08886 | Li0.03 Cu1.8 Bi0.05 Se1 | Li0.03Cu1.8Bi0.05Se1 | Li0.03Cu1.8Bi0.05Se | Stoichiometric Formula | 2021 | 606 | 574.71 | 107.2 | 6.604475 | 0.3972 | 1.035
7457 | ESTM | https://doi.org/10.1021/acsami.1c08886 | Li0.03 Cu1.8 Bi0.05 Se1 | Li0.03Cu1.8Bi0.05Se1 | Li0.03Cu1.8Bi0.05Se | Stoichiometric Formula | 2021 | 711 | 462 | 131 | 7.928382 | 0.5581267 | 1.01
7458 | ESTM | https://doi.org/10.1021/acsami.1c08886 | Li0.03 Cu1.8 Bi0.05 Se1 | Li0.03Cu1.8Bi0.05Se1 | Li0.03Cu1.8Bi0.05Se | Stoichiometric Formula | 2021 | 761 | 454.55 | 135.5 | 8.345652 | 0.6586167 | 0.9643
7459 | ESTM | https://doi.org/10.1021/acsami.1c09208 | Sn1 Se1 | SnSe | SnSe | Stoichiometric Formula | 2021 | 373 | 0.3226 | 257.35 | 0.02136548 | 0.001044199 | 0.7632
7460 | ESTM | https://doi.org/10.1021/acsami.1c09208 | Sn1 Se1 | SnSe | SnSe | Stoichiometric Formula | 2021 | 473 | 0.6452 | 322.79 | 0.06722557 | 0.005261035 | 0.6044
7461 | ESTM | https://doi.org/10.1021/acsami.1c09208 | Sn1 Se1 | SnSe | SnSe | Stoichiometric Formula | 2021 | 573 | 1.9355 | 425.36 | 0.3501922 | 0.037 | 0.5052
7462 | ESTM | https://doi.org/10.1021/acsami.1c09208 | Sn1 Se1 | SnSe | SnSe | Stoichiometric Formula | 2021 | 673 | 6.4516 | 465.22 | 1.396318 | 0.206 | 0.4326
7463 | ESTM | https://doi.org/10.1021/acsami.1c09208 | Sn1 Se1 | SnSe | SnSe | Stoichiometric Formula | 2021 | 773 | 24.1 | 397.79 | 3.813509 | 0.7800588 | 0.3779
7464 | ESTM | https://doi.org/10.1021/acsami.1c09208 | Sn1 Se1 | SnSe | SnSe | Stoichiometric Formula | 2021 | 873 | 77.9 | 298.53 | 6.942461 | 2.157625 | 0.2809
7465 | ESTM | https://doi.org/10.1021/acsami.1c09208 | Sn1 Se1 | SnSe | SnSe | Stoichiometric Formula | 2021 | 373 | 0.1613 | 230.88 | 0.008598189 | 0.0004193964 | 0.7647
7466 | ESTM | https://doi.org/10.1021/acsami.1c09208 | Sn1 Se1 | SnSe | SnSe | Stoichiometric Formula | 2021 | 473 | 0.4839 | 308.82 | 0.04614944 | 0.003602688 | 0.6059
7467 | ESTM | https://doi.org/10.1021/acsami.1c09208 | Sn1 Se1 | SnSe | SnSe | Stoichiometric Formula | 2021 | 573 | 1.6129 | 428.26 | 0.2958165 | 0.03365156 | 0.5037
7468 | ESTM | https://doi.org/10.1021/acsami.1c09208 | Sn1 Se1 | SnSe | SnSe | Stoichiometric Formula | 2021 | 673 | 5.97 | 461.6 | 1.272055 | 0.2092 | 0.4326
7469 | ESTM | https://doi.org/10.1021/acsami.1c09208 | Sn1 Se1 | SnSe | SnSe | Stoichiometric Formula | 2021 | 773 | 23.93 | 386.7 | 3.578418 | 0.7279255 | 0.38
7470 | ESTM | https://doi.org/10.1021/acsami.1c09208 | Sn1 Se1 | SnSe | SnSe | Stoichiometric Formula | 2021 | 873 | 62.9 | 308.09 | 5.970433 | 1.358048 | 0.3838
7471 | ESTM | https://doi.org/10.1021/acsami.1c01818 | Ca1 Zn0.4 Ag0.2 Sb1 | Ca1Zn0.4Ag0.2Sb1 | CaZn0.4Ag0.2Sb | Stoichiometric Formula | 2021 | 371 | 1015.63 | 74.78 | 5.679452 | 0.1810203 | 1.164
7472 | ESTM | https://doi.org/10.1021/acsami.1c01818 | Ca1 Zn0.4 Ag0.2 Sb1 | Ca1Zn0.4Ag0.2Sb1 | CaZn0.4Ag0.2Sb | Stoichiometric Formula | 2021 | 472 | 778.44 | 93.36 | 6.784953 | 0.2801835 | 1.143
7473 | ESTM | https://doi.org/10.1021/acsami.1c01818 | Ca1 Zn0.4 Ag0.2 Sb1 | Ca1Zn0.4Ag0.2Sb1 | CaZn0.4Ag0.2Sb | Stoichiometric Formula | 2021 | 573 | 575.22 | 111.3 | 7.125647 | 0.404257 | 1.01
7474 | ESTM | https://doi.org/10.1021/acsami.1c01818 | Ca1 Zn0.4 Ag0.2 Sb1 | Ca1Zn0.4Ag0.2Sb1 | CaZn0.4Ag0.2Sb | Stoichiometric Formula | 2021 | 673 | 403.73 | 136.2 | 7.489369 | 0.5908963 | 0.853
7475 | ESTM | https://doi.org/10.1021/acsami.1c01818 | Ca1 Zn0.4 Ag0.2 Sb1 | Ca1Zn0.4Ag0.2Sb1 | CaZn0.4Ag0.2Sb | Stoichiometric Formula | 2021 | 773 | 379.01 | 139.7 | 7.396793 | 0.6204798 | 0.9215
7476 | ESTM | https://doi.org/10.1021/acsami.1c01818 | Ca1 Zn0.4 Ag0.2 Sb1 | Ca1Zn0.4Ag0.2Sb1 | CaZn0.4Ag0.2Sb | Stoichiometric Formula | 2021 | 873 | 369.32 | 137.91 | 7.024159 | 0.5998915 | 1.0222
7477 | ESTM | https://doi.org/10.1021/acsami.1c01818 | Ca0.95 Zn0.43 Ag0.19 Sb1 Li0.05 | Li0.05Ca0.95Zn0.43Ag0.19Sb1 | (CaZn0.4Ag0.2Sb)0.95(LiZnSb)0.05 | Stoichiometric Formula | 2021 | 371 | 695.19 | 102.31 | 7.276787 | 0.2573828 | 1.0489
7478 | ESTM | https://doi.org/10.1021/acsami.1c01818 | Ca0.95 Zn0.43 Ag0.19 Sb1 Li0.05 | Li0.05Ca0.95Zn0.43Ag0.19Sb1 | (CaZn0.4Ag0.2Sb)0.95(LiZnSb)0.05 | Stoichiometric Formula | 2021 | 472 | 529.53 | 122.91 | 7.99954 | 0.3641063 | 1.037
7479 | ESTM | https://doi.org/10.1021/acsami.1c01818 | Ca0.95 Zn0.43 Ag0.19 Sb1 Li0.05 | Li0.05Ca0.95Zn0.43Ag0.19Sb1 | (CaZn0.4Ag0.2Sb)0.95(LiZnSb)0.05 | Stoichiometric Formula | 2021 | 573 | 393.94 | 144.85 | 8.265461 | 0.5206804 | 0.9096
7480 | ESTM | https://doi.org/10.1021/acsami.1c01818 | Ca0.95 Zn0.43 Ag0.19 Sb1 Li0.05 | Li0.05Ca0.95Zn0.43Ag0.19Sb1 | (CaZn0.4Ag0.2Sb)0.95(LiZnSb)0.05 | Stoichiometric Formula | 2021 | 673 | 313.25 | 161.9 | 8.210787 | 0.6222815 | 0.888
7481 | ESTM | https://doi.org/10.1021/acsami.1c01818 | Ca0.95 Zn0.43 Ag0.19 Sb1 Li0.05 | Li0.05Ca0.95Zn0.43Ag0.19Sb1 | (CaZn0.4Ag0.2Sb)0.95(LiZnSb)0.05 | Stoichiometric Formula | 2021 | 773 | 290.2 | 168.4 | 8.229654112 | 0.8001915 | 0.795
7482 | ESTM | https://doi.org/10.1021/acsami.1c01818 | Ca0.95 Zn0.43 Ag0.19 Sb1 Li0.05 | Li0.05Ca0.95Zn0.43Ag0.19Sb1 | (CaZn0.4Ag0.2Sb)0.95(LiZnSb)0.05 | Stoichiometric Formula | 2021 | 873 | 292.79 | 164.55 | 7.927788 | 0.8716573 | 0.794
7483 | ESTM | https://doi.org/10.1021/acsami.1c01818 | Ca0.91 Zn0.454 Ag0.182 Sb1 Li0.09 | Li0.09Ca0.91Zn0.454Ag0.182Sb1 | (CaZn0.4Ag0.2Sb)0.91(LiZnSb)0.09 | Stoichiometric Formula | 2021 | 371 | 451.39 | 119.33 | 6.427635 | 0.2620497 | 0.91
7484 | ESTM | https://doi.org/10.1021/acsami.1c01818 | Ca0.91 Zn0.454 Ag0.182 Sb1 Li0.09 | Li0.09Ca0.91Zn0.454Ag0.182Sb1 | (CaZn0.4Ag0.2Sb)0.91(LiZnSb)0.09 | Stoichiometric Formula | 2021 | 472 | 347.59 | 143.96 | 7.203623 | 0.3799855 | 0.8948
7485 | ESTM | https://doi.org/10.1021/acsami.1c01818 | Ca0.91 Zn0.454 Ag0.182 Sb1 Li0.09 | Li0.09Ca0.91Zn0.454Ag0.182Sb1 | (CaZn0.4Ag0.2Sb)0.91(LiZnSb)0.09 | Stoichiometric Formula | 2021 | 573 | 265.85 | 167.9 | 7.49442 | 0.5388084 | 0.797
7486 | ESTM | https://doi.org/10.1021/acsami.1c01818 | Ca0.91 Zn0.454 Ag0.182 Sb1 Li0.09 | Li0.09Ca0.91Zn0.454Ag0.182Sb1 | (CaZn0.4Ag0.2Sb)0.91(LiZnSb)0.09 | Stoichiometric Formula | 2021 | 673 | 210.78 | 189.02 | 7.530866 | 0.686944 | 0.7378
7487 | ESTM | https://doi.org/10.1021/acsami.1c01818 | Ca0.91 Zn0.454 Ag0.182 Sb1 Li0.09 | Li0.09Ca0.91Zn0.454Ag0.182Sb1 | (CaZn0.4Ag0.2Sb)0.91(LiZnSb)0.09 | Stoichiometric Formula | 2021 | 773 | 203.79 | 193.53 | 7.632722 | 0.8806111 | 0.67
7488 | ESTM | https://doi.org/10.1021/acsami.1c01818 | Ca0.91 Zn0.454 Ag0.182 Sb1 Li0.09 | Li0.09Ca0.91Zn0.454Ag0.182Sb1 | (CaZn0.4Ag0.2Sb)0.91(LiZnSb)0.09 | Stoichiometric Formula | 2021 | 873 | 237.13 | 178.88 | 7.587699 | 1.095973 | 0.6044
7489 | ESTM | https://doi.org/10.1021/acsami.1c01818 | Ca0.87 Zn0.478 Ag0.174 Sb1 Li0.13 | Li0.13Ca0.87Zn0.478Ag0.174Sb1 | (CaZn0.4Ag0.2Sb)0.87(LiZnSb)0.13 | Stoichiometric Formula | 2021 | 371 | 440.7 | 122 | 6.5593788 | 0.3542256 | 0.687
7490 | ESTM | https://doi.org/10.1021/acsami.1c01818 | Ca0.87 Zn0.478 Ag0.174 Sb1 Li0.13 | Li0.13Ca0.87Zn0.478Ag0.174Sb1 | (CaZn0.4Ag0.2Sb)0.87(LiZnSb)0.13 | Stoichiometric Formula | 2021 | 472 | 343.01 | 147.1 | 7.422191 | 0.5053042 | 0.6933
7491 | ESTM | https://doi.org/10.1021/acsami.1c01818 | Ca0.87 Zn0.478 Ag0.174 Sb1 Li0.13 | Li0.13Ca0.87Zn0.478Ag0.174Sb1 | (CaZn0.4Ag0.2Sb)0.87(LiZnSb)0.13 | Stoichiometric Formula | 2021 | 573 | 266.94 | 170.15 | 7.728186 | 0.7991789 | 0.5541
7492 | ESTM | https://doi.org/10.1021/acsami.1c01818 | Ca0.87 Zn0.478 Ag0.174 Sb1 Li0.13 | Li0.13Ca0.87Zn0.478Ag0.174Sb1 | (CaZn0.4Ag0.2Sb)0.87(LiZnSb)0.13 | Stoichiometric Formula | 2021 | 673 | 202.51 | 193.4 | 7.574595 | 0.9302377 | 0.548
7493 | ESTM | https://doi.org/10.1021/acsami.1c01818 | Ca0.87 Zn0.478 Ag0.174 Sb1 Li0.13 | Li0.13Ca0.87Zn0.478Ag0.174Sb1 | (CaZn0.4Ag0.2Sb)0.87(LiZnSb)0.13 | Stoichiometric Formula | 2021 | 773 | 194.28 | 196.69 | 7.516102 | 1.039 | 0.574
7494 | ESTM | https://doi.org/10.1021/acsami.1c01818 | Ca0.87 Zn0.478 Ag0.174 Sb1 Li0.13 | Li0.13Ca0.87Zn0.478Ag0.174Sb1 | (CaZn0.4Ag0.2Sb)0.87(LiZnSb)0.13 | Stoichiometric Formula | 2021 | 873 | 239.33 | 180.23 | 7.774121 | 1.258448 | 0.5393
7495 | ESTM | https://doi.org/10.1021/acsami.1c01818 | Ca0.83 Zn0.502 Ag0.166 Sb1 Li0.17 | Li0.17Ca0.83Zn0.502Ag0.166Sb1 | (CaZn0.4Ag0.2Sb)0.83(LiZnSb)0.17 | Stoichiometric Formula | 2021 | 371 | 423.45 | 119.33 | 6.029779 | 0.2500054 | 0.8948
7496 | ESTM | https://doi.org/10.1021/acsami.1c01818 | Ca0.83 Zn0.502 Ag0.166 Sb1 Li0.17 | Li0.17Ca0.83Zn0.502Ag0.166Sb1 | (CaZn0.4Ag0.2Sb)0.83(LiZnSb)0.17 | Stoichiometric Formula | 2021 | 472 | 335.92 | 143.51 | 6.918313 | 0.360146 | 0.9067
7497 | ESTM | https://doi.org/10.1021/acsami.1c01818 | Ca0.83 Zn0.502 Ag0.166 Sb1 Li0.17 | Li0.17Ca0.83Zn0.502Ag0.166Sb1 | (CaZn0.4Ag0.2Sb)0.83(LiZnSb)0.17 | Stoichiometric Formula | 2021 | 573 | 266.94 | 163.88 | 7.169115 | 0.5729293 | 0.717
7498 | ESTM | https://doi.org/10.1021/acsami.1c01818 | Ca0.83 Zn0.502 Ag0.166 Sb1 Li0.17 | Li0.17Ca0.83Zn0.502Ag0.166Sb1 | (CaZn0.4Ag0.2Sb)0.83(LiZnSb)0.17 | Stoichiometric Formula | 2021 | 673 | 207.67 | 185.86 | 7.17374 | 0.7474728 | 0.6459
7499 | ESTM | https://doi.org/10.1021/acsami.1c01818 | Ca0.83 Zn0.502 Ag0.166 Sb1 Li0.17 | Li0.17Ca0.83Zn0.502Ag0.166Sb1 | (CaZn0.4Ag0.2Sb)0.83(LiZnSb)0.17 | Stoichiometric Formula | 2021 | 773 | 217.76 | 189.25 | 7.79919689 | 1.043402 | 0.5778
7500 | ESTM | https://doi.org/10.1021/acsami.1c01818 | Ca0.83 Zn0.502 Ag0.166 Sb1 Li0.17 | Li0.17Ca0.83Zn0.502Ag0.166Sb1 | (CaZn0.4Ag0.2Sb)0.83(LiZnSb)0.17 | Stoichiometric Formula | 2021 | 873 | 250.48 | 174.8 | 7.653426 | 1.16199 | 0.575
7501 | ESTM | https://doi.org/10.1021/acsami.1c00355 | Bi2 Te3 | Bi2Te3 | Bi2Te3 | Stoichiometric Formula | 2021 | 306 | 450 | -114.53 | 5.902704405 | 0.1886597 | 0.9574
7502 | ESTM | https://doi.org/10.1021/acsami.1c00355 | Bi2 Te3 | Bi2Te3 | Bi2Te3 | Stoichiometric Formula | 2021 | 366 | 323.38 | -126.53 | 5.177262 | 0.2064587 | 0.9178
7503 | ESTM | https://doi.org/10.1021/acsami.1c00355 | Bi2 Te3 | Bi2Te3 | Bi2Te3 | Stoichiometric Formula | 2021 | 426 | 270.78 | -132.8 | 4.775433 | 0.2327614 | 0.874
7504 | ESTM | https://doi.org/10.1021/acsami.1c00355 | Bi2 Te3 | Bi2Te3 | Bi2Te3 | Stoichiometric Formula | 2021 | 478 | 227.92 | -127.73 | 3.718504 | 0.19556 | 0.9089
7505 | ESTM | https://doi.org/10.1021/acsami.1c00355 | Bi2 Te3 | Bi2Te3 | Bi2Te3 | Stoichiometric Formula | 2021 | 505 | 206.49 | -113 | 2.63667081 | 0.1441038 | 0.924
7506 | ESTM | https://doi.org/10.1021/acsami.1c00355 | Bi2 Te3 | Bi2Te3 | Bi2Te3 | Stoichiometric Formula | 2021 | 572 | 159.74 | -75.32 | 0.9062214 | 0.05400694 | 0.9598
7507 | ESTM | https://doi.org/10.1021/acsami.1c00355 | Bi1.94 Nb0.06 Te3 | Nb0.06Bi1.94Te3 | Bi1.94Nb0.06Te3 | Stoichiometric Formula | 2021 | 306 | 821.57 | -87.63 | 6.30885 | 0.2188785 | 0.882
7508 | ESTM | https://doi.org/10.1021/acsami.1c00355 | Bi1.94 Nb0.06 Te3 | Nb0.06Bi1.94Te3 | Bi1.94Nb0.06Te3 | Stoichiometric Formula | 2021 | 366 | 776.47 | -97.4 | 7.366185 | 0.310066 | 0.8695
7509 | ESTM | https://doi.org/10.1021/acsami.1c00355 | Bi1.94 Nb0.06 Te3 | Nb0.06Bi1.94Te3 | Bi1.94Nb0.06Te3 | Stoichiometric Formula | 2021 | 426 | 723.53 | -107.14 | 8.305386 | 0.4108808 | 0.8611
7510 | ESTM | https://doi.org/10.1021/acsami.1c00355 | Bi1.94 Nb0.06 Te3 | Nb0.06Bi1.94Te3 | Bi1.94Nb0.06Te3 | Stoichiometric Formula | 2021 | 478 | 635.29 | -115.07 | 8.411942 | 0.4718822 | 0.8521
7511 | ESTM | https://doi.org/10.1021/acsami.1c00355 | Bi1.94 Nb0.06 Te3 | Nb0.06Bi1.94Te3 | Bi1.94Nb0.06Te3 | Stoichiometric Formula | 2021 | 505 | 570.78 | -115.6 | 7.627539 | 0.4549317 | 0.8467
7512 | ESTM | https://doi.org/10.1021/acsami.1c00355 | Bi1.94 Nb0.06 Te3 | Nb0.06Bi1.94Te3 | Bi1.94Nb0.06Te3 | Stoichiometric Formula | 2021 | 572 | 375.97 | -100.67 | 3.810249 | 0.2557754 | 0.8521
7513 | ESTM | https://doi.org/10.1021/acsami.1c00355 | Bi1.92 Nb0.08 Te3 | Nb0.08Bi1.92Te3 | Bi1.92Nb0.08Te3 | Stoichiometric Formula | 2021 | 306 | 1153.25 | -96.58 | 10.75717 | 0.3785731 | 0.8695
7514 | ESTM | https://doi.org/10.1021/acsami.1c00355 | Bi1.92 Nb0.08 Te3 | Nb0.08Bi1.92Te3 | Bi1.92Nb0.08Te3 | Stoichiometric Formula | 2021 | 366 | 1139.61 | -103.51 | 12.21015 | 0.5323304 | 0.8395
7515 | ESTM | https://doi.org/10.1021/acsami.1c00355 | Bi1.92 Nb0.08 Te3 | Nb0.08Bi1.92Te3 | Bi1.92Nb0.08Te3 | Stoichiometric Formula | 2021 | 426 | 1127.92 | -112.53 | 14.28285 | 0.7471138 | 0.8144
7516 | ESTM | https://doi.org/10.1021/acsami.1c00355 | Bi1.92 Nb0.08 Te3 | Nb0.08Bi1.92Te3 | Bi1.92Nb0.08Te3 | Stoichiometric Formula | 2021 | 478 | 1040.26 | -120.53 | 15.11236 | 0.91036 | 0.7935
7517 | ESTM | https://doi.org/10.1021/acsami.1c00355 | Bi1.92 Nb0.08 Te3 | Nb0.08Bi1.92Te3 | Bi1.92Nb0.08Te3 | Stoichiometric Formula | 2021 | 505 | 985.71 | -121.2 | 14.47953 | 0.9391423 | 0.7786
7518 | ESTM | https://doi.org/10.1021/acsami.1c00355 | Bi1.92 Nb0.08 Te3 | Nb0.08Bi1.92Te3 | Bi1.92Nb0.08Te3 | Stoichiometric Formula | 2021 | 572 | 666.67 | -112.2 | 8.392602 | 0.6291702 | 0.763
7519 | ESTM | https://doi.org/10.1021/acsami.1c00355 | Bi1.9 Nb0.1 Te3 | Nb0.1Bi1.9Te3 | Bi1.9Nb0.1Te3 | Stoichiometric Formula | 2021 | 306 | 645.1 | -100.4 | 6.502711216 | 0.2324567 | 0.856
7520 | ESTM | https://doi.org/10.1021/acsami.1c00355 | Bi1.9 Nb0.1 Te3 | Nb0.1Bi1.9Te3 | Bi1.9Nb0.1Te3 | Stoichiometric Formula | 2021 | 366 | 649.02 | -106.3 | 7.333725 | 0.3342644 | 0.803
7521 | ESTM | https://doi.org/10.1021/acsami.1c00355 | Bi1.9 Nb0.1 Te3 | Nb0.1Bi1.9Te3 | Bi1.9Nb0.1Te3 | Stoichiometric Formula | 2021 | 426 | 647.06 | -112.53 | 8.193721 | 0.4489999 | 0.7774
7522 | ESTM | https://doi.org/10.1021/acsami.1c00355 | Bi1.9 Nb0.1 Te3 | Nb0.1Bi1.9Te3 | Bi1.9Nb0.1Te3 | Stoichiometric Formula | 2021 | 478 | 600 | -117.7 | 8.311974 | 0.5217496 | 0.7615
7523 | ESTM | https://doi.org/10.1021/acsami.1c00355 | Bi1.9 Nb0.1 Te3 | Nb0.1Bi1.9Te3 | Bi1.9Nb0.1Te3 | Stoichiometric Formula | 2021 | 505 | 557.14 | -117.07 | 7.635818 | 0.5108755 | 0.7548
7524 | ESTM | https://doi.org/10.1021/acsami.1c00355 | Bi1.9 Nb0.1 Te3 | Nb0.1Bi1.9Te3 | Bi1.9Nb0.1Te3 | Stoichiometric Formula | 2021 | 572 | 344.81 | -105.5 | 3.837822 | 0.2968538 | 0.7395
7525 | ESTM | https://doi.org/10.1021/acsami.0c22861 | Bi1 Cu1 Se1 O1 | CuBiSeO | BiCuSeO | Stoichiometric Formula | 2021 | 100 | 0.014277 | 103.09 | 0.0001517295 | 5.317312e-07 | 2.8535
7526 | ESTM | https://doi.org/10.1021/acsami.0c22861 | Bi1 Cu1 Se1 O1 | CuBiSeO | BiCuSeO | Stoichiometric Formula | 2021 | 150 | 0.025845 | 110.31 | 0.0003144896 | 2.244324e-06 | 2.1019
7527 | ESTM | https://doi.org/10.1021/acsami.0c22861 | Bi1 Cu1 Se1 O1 | CuBiSeO | BiCuSeO | Stoichiometric Formula | 2021 | 250 | 0.077019 | 164.43 | 0.00208238 | 3.377417e-05 | 1.5414
7528 | ESTM | https://doi.org/10.1021/acsami.0c22861 | Bi0.98 Pb0.02 Cu1 Se1 O1 | Cu1Bi0.98Pb0.02Se1O1 | Bi0.98Pb0.02CuSeO | Stoichiometric Formula | 2021 | 50 | 1209.13 | 39.69 | 1.904738 | 0.002435228 | 3.9108
7529 | ESTM | https://doi.org/10.1021/acsami.0c22861 | Bi0.98 Pb0.02 Cu1 Se1 O1 | Cu1Bi0.98Pb0.02Se1O1 | Bi0.98Pb0.02CuSeO | Stoichiometric Formula | 2021 | 100 | 868.51 | 79.38 | 5.472642 | 0.02075407 | 2.6369
7530 | ESTM | https://doi.org/10.1021/acsami.0c22861 | Bi0.98 Pb0.02 Cu1 Se1 O1 | Cu1Bi0.98Pb0.02Se1O1 | Bi0.98Pb0.02CuSeO | Stoichiometric Formula | 2021 | 150 | 517.95 | 128.87 | 8.601843 | 0.06138619 | 2.1019
7531 | ESTM | https://doi.org/10.1021/acsami.0c22861 | Bi0.98 Pb0.02 Cu1 Se1 O1 | Cu1Bi0.98Pb0.02Se1O1 | Bi0.98Pb0.02CuSeO | Stoichiometric Formula | 2021 | 250 | 222.3 | 203.61 | 9.215898 | 0.1339754 | 1.7197
7532 | ESTM | https://doi.org/10.1021/acsami.0c22861 | Bi0.96 Pb0.04 Cu1 Se1 O1 | Cu1Bi0.96Pb0.04Se1O1 | Bi0.96Pb0.04CuSeO | Stoichiometric Formula | 2021 | 50 | 2137.45 | 29.63 | 1.876546 | 0.003363227 | 2.7898
7533 | ESTM | https://doi.org/10.1021/acsami.0c22861 | Bi0.96 Pb0.04 Cu1 Se1 O1 | Cu1Bi0.96Pb0.04Se1O1 | Bi0.96Pb0.04CuSeO | Stoichiometric Formula | 2021 | 100 | 1497.12 | 57.73 | 4.989531 | 0.0212873 | 2.3439
7534 | ESTM | https://doi.org/10.1021/acsami.0c22861 | Bi0.96 Pb0.04 Cu1 Se1 O1 | Cu1Bi0.96Pb0.04Se1O1 | Bi0.96Pb0.04CuSeO | Stoichiometric Formula | 2021 | 150 | 1000 | 94.33 | 8.8981489 | 0.06507666 | 2.051
7535 | ESTM | https://doi.org/10.1021/acsami.0c22861 | Bi0.96 Pb0.04 Cu1 Se1 O1 | Cu1Bi0.96Pb0.04Se1O1 | Bi0.96Pb0.04CuSeO | Stoichiometric Formula | 2021 | 250 | 482.7 | 156.7 | 11.85265 | 0.1735888 | 1.707
7536 | ESTM | https://doi.org/10.1021/acsami.0c22861 | Bi0.94 Pb0.06 Cu1 Se1 O1 | Cu1Bi0.94Pb0.06Se1O1 | Bi0.94Pb0.06CuSeO | Stoichiometric Formula | 2021 | 50 | 1898.24 | 26.29 | 1.311995 | 0.003029173 | 2.1656
7537 | ESTM | https://doi.org/10.1021/acsami.0c22861 | Bi0.94 Pb0.06 Cu1 Se1 O1 | Cu1Bi0.94Pb0.06Se1O1 | Bi0.94Pb0.06CuSeO | Stoichiometric Formula | 2021 | 100 | 1361.51 | 46.91 | 2.996068 | 0.01379405 | 2.172
7538 | ESTM | https://doi.org/10.1021/acsami.0c22861 | Bi0.94 Pb0.06 Cu1 Se1 O1 | Cu1Bi0.94Pb0.06Se1O1 | Bi0.94Pb0.06CuSeO | Stoichiometric Formula | 2021 | 150 | 1000 | 71.6 | 5.12656 | 0.03971409 | 1.9363
7539 | ESTM | https://doi.org/10.1021/acsami.0c22861 | Bi0.94 Pb0.06 Cu1 Se1 O1 | Cu1Bi0.94Pb0.06Se1O1 | Bi0.94Pb0.06CuSeO | Stoichiometric Formula | 2021 | 250 | 582.5 | 110.8 | 7.1511428 | 0.1039592 | 1.7197
7540 | ESTM | https://doi.org/10.1021/acsami.0c22861 | Bi0.92 Pb0.08 Cu1 Se1 O1 | Cu1Bi0.92Pb0.08Se1O1 | Bi0.92Pb0.08CuSeO | Stoichiometric Formula | 2021 | 50 | 2523.84 | 24.23 | 1.481729 | 0.003704321 | 2
7541 | ESTM | https://doi.org/10.1021/acsami.0c22861 | Bi0.92 Pb0.08 Cu1 Se1 O1 | Cu1Bi0.92Pb0.08Se1O1 | Bi0.92Pb0.08CuSeO | Stoichiometric Formula | 2021 | 100 | 1898.24 | 39.6 | 2.976744 | 0.01416148 | 2.102
7542 | ESTM | https://doi.org/10.1021/acsami.0c22861 | Bi0.92 Pb0.08 Cu1 Se1 O1 | Cu1Bi0.92Pb0.08Se1O1 | Bi0.92Pb0.08CuSeO | Stoichiometric Formula | 2021 | 150 | 1427.71 | 57.22 | 4.674506 | 0.03418702 | 2.051
7543 | ESTM | https://doi.org/10.1021/acsami.0c22861 | Bi0.92 Pb0.08 Cu1 Se1 O1 | Cu1Bi0.92Pb0.08Se1O1 | Bi0.92Pb0.08CuSeO | Stoichiometric Formula | 2021 | 250 | 889.16 | 88.14 | 6.907581 | 0.08634477 | 2
7544 | ESTM | https://doi.org/10.1021/acsami.0c22861 | Bi0.9 Pb0.1 Cu1 Se1 O1 | Cu1Bi0.9Pb0.1Se1O1 | Bi0.9Pb0.1CuSeO | Stoichiometric Formula | 2021 | 50 | 2464.63 | 26.29 | 1.703464 | 0.004178844 | 2.0382
7545 | ESTM | https://doi.org/10.1021/acsami.0c22861 | Bi0.9 Pb0.1 Cu1 Se1 O1 | Cu1Bi0.9Pb0.1Se1O1 | Bi0.9Pb0.1CuSeO | Stoichiometric Formula | 2021 | 100 | 1898.24 | 40.98 | 3.187829 | 0.0147203 | 2.1656
7546 | ESTM | https://doi.org/10.1021/acsami.0c22861 | Bi0.9 Pb0.1 Cu1 Se1 O1 | Cu1Bi0.9Pb0.1Se1O1 | Bi0.9Pb0.1CuSeO | Stoichiometric Formula | 2021 | 150 | 1497.12 | 54.64 | 4.469696 | 0.03095357 | 2.166
7547 | ESTM | https://doi.org/10.1021/acsami.0c22861 | Bi0.9 Pb0.1 Cu1 Se1 O1 | Cu1Bi0.9Pb0.1Se1O1 | Bi0.9Pb0.1CuSeO | Stoichiometric Formula | 2021 | 250 | 976.5 | 80.9 | 6.391006965 | 0.07601102 | 2.102
7548 | ESTM | https://doi.org/10.1021/acsami.0c22558 | Mg3.5 Gd0.01 Sb2 | Gd0.01Mg3.5Sb2 | Mg3.5Gd0.01Sb2 | Stoichiometric Formula | 2021 | 300 | 59.71 | -239.64 | 3.428986 | 0.08635794 | 1.1912
7549 | ESTM | https://doi.org/10.1021/acsami.0c22558 | Mg3.5 Gd0.01 Sb2 | Gd0.01Mg3.5Sb2 | Mg3.5Gd0.01Sb2 | Stoichiometric Formula | 2021 | 400 | 69.18 | -254.23 | 4.471304 | 0.1769237 | 1.0109
7550 | ESTM | https://doi.org/10.1021/acsami.0c22558 | Mg3.5 Gd0.01 Sb2 | Gd0.01Mg3.5Sb2 | Mg3.5Gd0.01Sb2 | Stoichiometric Formula | 2021 | 500 | 67.11 | -285.92 | 5.486259 | 0.3112594 | 0.8813
7551 | ESTM | https://doi.org/10.1021/acsami.0c22558 | Mg3.5 Gd0.01 Sb2 | Gd0.01Mg3.5Sb2 | Mg3.5Gd0.01Sb2 | Stoichiometric Formula | 2021 | 600 | 59.26 | -308.8 | 5.650882 | 0.4314199 | 0.7859
7552 | ESTM | https://doi.org/10.1021/acsami.0c22558 | Mg3.5 Gd0.01 Sb2 | Gd0.01Mg3.5Sb2 | Mg3.5Gd0.01Sb2 | Stoichiometric Formula | 2021 | 700 | 50.62 | -323.94 | 5.311917 | 0.5128748 | 0.725
7553 | ESTM | https://doi.org/10.1021/acsami.0c22558 | Mg3.5 Gd0.02 Sb2 | Gd0.02Mg3.5Sb2 | Mg3.5Gd0.02Sb2 | Stoichiometric Formula | 2021 | 300 | 115.83 | -220 | 5.606172 | 0.1480112 | 1.1363
7554 | ESTM | https://doi.org/10.1021/acsami.0c22558 | Mg3.5 Gd0.02 Sb2 | Gd0.02Mg3.5Sb2 | Mg3.5Gd0.02Sb2 | Stoichiometric Formula | 2021 | 400 | 122.49 | -241.07 | 7.118475 | 0.2884894 | 0.987
7555 | ESTM | https://doi.org/10.1021/acsami.0c22558 | Mg3.5 Gd0.02 Sb2 | Gd0.02Mg3.5Sb2 | Mg3.5Gd0.02Sb2 | Stoichiometric Formula | 2021 | 500 | 109.26 | -273.94 | 8.199212 | 0.482023 | 0.8505
7556 | ESTM | https://doi.org/10.1021/acsami.0c22558 | Mg3.5 Gd0.02 Sb2 | Gd0.02Mg3.5Sb2 | Mg3.5Gd0.02Sb2 | Stoichiometric Formula | 2021 | 600 | 91.47 | -295 | 7.96017675 | 0.6202735 | 0.77
7557 | ESTM | https://doi.org/10.1021/acsami.0c22558 | Mg3.5 Gd0.02 Sb2 | Gd0.02Mg3.5Sb2 | Mg3.5Gd0.02Sb2 | Stoichiometric Formula | 2021 | 700 | 72.79 | -318.66 | 7.391402 | 0.7484423 | 0.6913
7558 | ESTM | https://doi.org/10.1021/acsami.0c22558 | Mg3.5 Gd0.03 Sb2 | Gd0.03Mg3.5Sb2 | Mg3.5Gd0.03Sb2 | Stoichiometric Formula | 2021 | 300 | 194.93 | -197.5 | 7.603488 | 0.2109151 | 1.0815
7559 | ESTM | https://doi.org/10.1021/acsami.0c22558 | Mg3.5 Gd0.03 Sb2 | Gd0.03Mg3.5Sb2 | Mg3.5Gd0.03Sb2 | Stoichiometric Formula | 2021 | 400 | 191.5 | -221.07 | 9.358977 | 0.3780641 | 0.9902
7560 | ESTM | https://doi.org/10.1021/acsami.0c22558 | Mg3.5 Gd0.03 Sb2 | Gd0.03Mg3.5Sb2 | Mg3.5Gd0.03Sb2 | Stoichiometric Formula | 2021 | 500 | 166.67 | -254.23 | 10.77236 | 0.6260091 | 0.8604
7561 | ESTM | https://doi.org/10.1021/acsami.0c22558 | Mg3.5 Gd0.03 Sb2 | Gd0.03Mg3.5Sb2 | Mg3.5Gd0.03Sb2 | Stoichiometric Formula | 2021 | 600 | 139.42 | -272.89 | 10.38246 | 0.8175166 | 0.762
7562 | ESTM | https://doi.org/10.1021/acsami.0c22558 | Mg3.5 Gd0.03 Sb2 | Gd0.03Mg3.5Sb2 | Mg3.5Gd0.03Sb2 | Stoichiometric Formula | 2021 | 700 | 111.22 | -291.9 | 9.476568 | 1.012145 | 0.6554
7563 | ESTM | https://doi.org/10.1021/acsami.0c22558 | Mg3.5 Gd0.04 Sb2 | Gd0.04Mg3.5Sb2 | Mg3.5Gd0.04Sb2 | Stoichiometric Formula | 2021 | 300 | 150.45 | -220.36 | 7.305631 | 0.1990454 | 1.1011
7564 | ESTM | https://doi.org/10.1021/acsami.0c22558 | Mg3.5 Gd0.04 Sb2 | Gd0.04Mg3.5Sb2 | Mg3.5Gd0.04Sb2 | Stoichiometric Formula | 2021 | 400 | 148.93 | -250 | 9.308125 | 0.4092383 | 0.9098
7565 | ESTM | https://doi.org/10.1021/acsami.0c22558 | Mg3.5 Gd0.04 Sb2 | Gd0.04Mg3.5Sb2 | Mg3.5Gd0.04Sb2 | Stoichiometric Formula | 2021 | 500 | 135.24 | -278 | 10.45188816 | 0.6487826 | 0.8055
7566 | ESTM | https://doi.org/10.1021/acsami.0c22558 | Mg3.5 Gd0.04 Sb2 | Gd0.04Mg3.5Sb2 | Mg3.5Gd0.04Sb2 | Stoichiometric Formula | 2021 | 600 | 124.05 | -290.85 | 10.49385 | 0.888431 | 0.7087
7567 | ESTM | https://doi.org/10.1021/acsami.0c22558 | Mg3.5 Gd0.04 Sb2 | Gd0.04Mg3.5Sb2 | Mg3.5Gd0.04Sb2 | Stoichiometric Formula | 2021 | 700 | 113.22 | -303.8 | 10.44958 | 1.168296 | 0.6261
7568 | ESTM | https://doi.org/10.1021/acsami.0c22558 | Mg3.5 Gd0.035 Sb2 | Gd0.035Mg3.5Sb2 | Mg3.5Gd0.035Sb2 | Stoichiometric Formula | 2021 | 300 | 214.13 | -190.1 | 7.738232 | 0.1950815 | 1.19
7569 | ESTM | https://doi.org/10.1021/acsami.0c22558 | Mg3.5 Gd0.035 Sb2 | Gd0.035Mg3.5Sb2 | Mg3.5Gd0.035Sb2 | Stoichiometric Formula | 2021 | 400 | 206.65 | -207.5 | 8.897574 | 0.3412628 | 1.0429
7570 | ESTM | https://doi.org/10.1021/acsami.0c22558 | Mg3.5 Gd0.035 Sb2 | Gd0.035Mg3.5Sb2 | Mg3.5Gd0.035Sb2 | Stoichiometric Formula | 2021 | 500 | 179.72 | -234.6 | 9.891278 | 0.5333951 | 0.9272
7571 | ESTM | https://doi.org/10.1021/acsami.0c22558 | Mg3.5 Gd0.035 Sb2 | Gd0.035Mg3.5Sb2 | Mg3.5Gd0.035Sb2 | Stoichiometric Formula | 2021 | 600 | 149.31 | -254.58 | 9.676927 | 0.7120623 | 0.8154
7572 | ESTM | https://doi.org/10.1021/acsami.0c22558 | Mg3.5 Gd0.035 Sb2 | Gd0.035Mg3.5Sb2 | Mg3.5Gd0.035Sb2 | Stoichiometric Formula | 2021 | 700 | 121.56 | -275.35 | 9.21639 | 0.9187515 | 0.7022
7573 | ESTM | https://doi.org/10.1021/acsami.0c22558 | Mg3.5 Gd0.045 Sb2 | Gd0.045Mg3.5Sb2 | Mg3.5Gd0.045Sb2 | Stoichiometric Formula | 2021 | 300 | 230.49 | -196.43 | 8.893398 | 0.2211188 | 1.2066
7574 | ESTM | https://doi.org/10.1021/acsami.0c22558 | Mg3.5 Gd0.045 Sb2 | Gd0.045Mg3.5Sb2 | Mg3.5Gd0.045Sb2 | Stoichiometric Formula | 2021 | 400 | 222.44 | -213.93 | 10.1802 | 0.3898219 | 1.0446
7575 | ESTM | https://doi.org/10.1021/acsami.0c22558 | Mg3.5 Gd0.045 Sb2 | Gd0.045Mg3.5Sb2 | Mg3.5Gd0.045Sb2 | Stoichiometric Formula | 2021 | 500 | 195.92 | -244.29 | 11.69204 | 0.6225128 | 0.9391
7576 | ESTM | https://doi.org/10.1021/acsami.0c22558 | Mg3.5 Gd0.045 Sb2 | Gd0.045Mg3.5Sb2 | Mg3.5Gd0.045Sb2 | Stoichiometric Formula | 2021 | 600 | 170.82 | -257.39 | 11.31676 | 0.7983604 | 0.8505
7577 | ESTM | https://doi.org/10.1021/acsami.0c22558 | Mg3.5 Gd0.045 Sb2 | Gd0.045Mg3.5Sb2 | Mg3.5Gd0.045Sb2 | Stoichiometric Formula | 2021 | 700 | 146.31 | -271.48 | 10.78325 | 0.989289 | 0.763
7578 | ESTM | https://doi.org/10.1021/acsami.0c22558 | Mg3.5 Gd0.03 Sb1.97 Te0.03 | Gd0.03Mg3.5Sb1.97Te0.03 | Mg3.5Gd0.03Sb1.97Te0.03 | Stoichiometric Formula | 2021 | 300 | 189.56 | -215 | 8.762411 | 0.2617468 | 1.0043
7579 | ESTM | https://doi.org/10.1021/acsami.0c22558 | Mg3.5 Gd0.03 Sb1.97 Te0.03 | Gd0.03Mg3.5Sb1.97Te0.03 | Mg3.5Gd0.03Sb1.97Te0.03 | Stoichiometric Formula | 2021 | 400 | 191.98 | -223.93 | 9.626769 | 0.4407861 | 0.8736
7580 | ESTM | https://doi.org/10.1021/acsami.0c22558 | Mg3.5 Gd0.03 Sb1.97 Te0.03 | Gd0.03Mg3.5Sb1.97Te0.03 | Mg3.5Gd0.03Sb1.97Te0.03 | Stoichiometric Formula | 2021 | 500 | 176.55 | -251.76 | 11.19029 | 0.7169583 | 0.7804
7581 | ESTM | https://doi.org/10.1021/acsami.0c22558 | Mg3.5 Gd0.03 Sb1.97 Te0.03 | Gd0.03Mg3.5Sb1.97Te0.03 | Mg3.5Gd0.03Sb1.97Te0.03 | Stoichiometric Formula | 2021 | 600 | 154.32 | -266.55 | 10.96427 | 0.9777883 | 0.6728
7582 | ESTM | https://doi.org/10.1021/acsami.0c22558 | Mg3.5 Gd0.03 Sb1.97 Te0.03 | Gd0.03Mg3.5Sb1.97Te0.03 | Mg3.5Gd0.03Sb1.97Te0.03 | Stoichiometric Formula | 2021 | 700 | 132.18 | -279.58 | 10.33185 | 1.14128 | 0.6337
7583 | ESTM | https://doi.org/10.1021/acsami.0c22558 | Mg3.5 Gd0.04 Sb1.97 Te0.03 | Gd0.04Mg3.5Sb1.97Te0.03 | Mg3.5Gd0.04Sb1.97Te0.03 | Stoichiometric Formula | 2021 | 300 | 200.45 | -183.21 | 6.728285 | 0.2134383 | 0.9457
7584 | ESTM | https://doi.org/10.1021/acsami.0c22558 | Mg3.5 Gd0.04 Sb1.97 Te0.03 | Gd0.04Mg3.5Sb1.97Te0.03 | Mg3.5Gd0.04Sb1.97Te0.03 | Stoichiometric Formula | 2021 | 400 | 211.43 | -201.07 | 8.547934 | 0.405644 | 0.8429
7585 | ESTM | https://doi.org/10.1021/acsami.0c22558 | Mg3.5 Gd0.04 Sb1.97 Te0.03 | Gd0.04Mg3.5Sb1.97Te0.03 | Mg3.5Gd0.04Sb1.97Te0.03 | Stoichiometric Formula | 2021 | 500 | 201.47 | -226.79 | 10.36235 | 0.6575094 | 0.788
7586 | ESTM | https://doi.org/10.1021/acsami.0c22558 | Mg3.5 Gd0.04 Sb1.97 Te0.03 | Gd0.04Mg3.5Sb1.97Te0.03 | Mg3.5Gd0.04Sb1.97Te0.03 | Stoichiometric Formula | 2021 | 600 | 185.75 | -238.57 | 10.57208 | 0.8964455 | 0.7076
7587 | ESTM | https://doi.org/10.1021/acsami.0c22558 | Mg3.5 Gd0.04 Sb1.97 Te0.03 | Gd0.04Mg3.5Sb1.97Te0.03 | Mg3.5Gd0.04Sb1.97Te0.03 | Stoichiometric Formula | 2021 | 700 | 165.27 | -253.87 | 10.65165 | 1.214159 | 0.6141
7588 | ESTM | https://doi.org/10.1021/acsami.0c22558 | Mg3.5 Ho0.01 Sb2 | Ho0.01Mg3.5Sb2 | Mg3.5Ho0.01Sb2 | Stoichiometric Formula | 2021 | 300 | 22.17 | -199.3 | 0.8806032633 | 0.02362978 | 1.118
7589 | ESTM | https://doi.org/10.1021/acsami.0c22558 | Mg3.5 Ho0.01 Sb2 | Ho0.01Mg3.5Sb2 | Mg3.5Ho0.01Sb2 | Stoichiometric Formula | 2021 | 400 | 26.32 | -245.77 | 1.589804 | 0.06439061 | 0.9876
7590 | ESTM | https://doi.org/10.1021/acsami.0c22558 | Mg3.5 Ho0.01 Sb2 | Ho0.01Mg3.5Sb2 | Mg3.5Ho0.01Sb2 | Stoichiometric Formula | 2021 | 500 | 25.61 | -290.07 | 2.154841 | 0.1252523 | 0.8602
7591 | ESTM | https://doi.org/10.1021/acsami.0c22558 | Mg3.5 Ho0.01 Sb2 | Ho0.01Mg3.5Sb2 | Mg3.5Ho0.01Sb2 | Stoichiometric Formula | 2021 | 600 | 23.08 | -296.8 | 2.033123 | 0.1587964 | 0.7682
7592 | ESTM | https://doi.org/10.1021/acsami.0c22558 | Mg3.5 Ho0.01 Sb2 | Ho0.01Mg3.5Sb2 | Mg3.5Ho0.01Sb2 | Stoichiometric Formula | 2021 | 700 | 21.39 | -317.48 | 2.155974 | 0.2142203 | 0.7045
7593 | ESTM | https://doi.org/10.1021/acsami.0c22558 | Mg3.5 Ho0.02 Sb2 | Ho0.02Mg3.5Sb2 | Mg3.5Ho0.02Sb2 | Stoichiometric Formula | 2021 | 300 | 112.39 | -194.37 | 4.24606 | 0.098 | 1.2494
7594 | ESTM | https://doi.org/10.1021/acsami.0c22558 | Mg3.5 Ho0.02 Sb2 | Ho0.02Mg3.5Sb2 | Mg3.5Ho0.02Sb2 | Stoichiometric Formula | 2021 | 400 | 117.44 | -250 | 7.34 | 0.2753446 | 1.0663
7595 | ESTM | https://doi.org/10.1021/acsami.0c22558 | Mg3.5 Ho0.02 Sb2 | Ho0.02Mg3.5Sb2 | Mg3.5Ho0.02Sb2 | Stoichiometric Formula | 2021 | 500 | 101.29 | -289.36 | 8.480932 | 0.4580326 | 0.9258
7596 | ESTM | https://doi.org/10.1021/acsami.0c22558 | Mg3.5 Ho0.02 Sb2 | Ho0.02Mg3.5Sb2 | Mg3.5Ho0.02Sb2 | Stoichiometric Formula | 2021 | 600 | 82.61 | -313.64 | 8.12635 | 0.5902202976 | 0.8261
7597 | ESTM | https://doi.org/10.1021/acsami.0c22558 | Mg3.5 Ho0.02 Sb2 | Ho0.02Mg3.5Sb2 | Mg3.5Ho0.02Sb2 | Stoichiometric Formula | 2021 | 700 | 68.19 | -333.57 | 7.587429 | 0.7407532 | 0.717
7598 | ESTM | https://doi.org/10.1021/acsami.0c22558 | Mg3.5 Ho0.03 Sb2 | Ho0.03Mg3.5Sb2 | Mg3.5Ho0.03Sb2 | Stoichiometric Formula | 2021 | 300 | 166.95 | -192.96 | 6.216143 | 0.1507431 | 1.2371
7599 | ESTM | https://doi.org/10.1021/acsami.0c22558 | Mg3.5 Ho0.03 Sb2 | Ho0.03Mg3.5Sb2 | Mg3.5Ho0.03Sb2 | Stoichiometric Formula | 2021 | 400 | 157.24 | -220.07 | 7.61526 | 0.2924447 | 1.0416
7600 | ESTM | https://doi.org/10.1021/acsami.0c22558 | Mg3.5 Ho0.03 Sb2 | Ho0.03Mg3.5Sb2 | Mg3.5Ho0.03Sb2 | Stoichiometric Formula | 2021 | 500 | 130.3 | -258.2 | 8.686741372 | 0.4714393 | 0.9213
7601 | ESTM | https://doi.org/10.1021/acsami.0c22558 | Mg3.5 Ho0.03 Sb2 | Ho0.03Mg3.5Sb2 | Mg3.5Ho0.03Sb2 | Stoichiometric Formula | 2021 | 600 | 102.51 | -283.33 | 8.229081 | 0.6094111 | 0.8102
7602 | ESTM | https://doi.org/10.1021/acsami.0c22558 | Mg3.5 Ho0.03 Sb2 | Ho0.03Mg3.5Sb2 | Mg3.5Ho0.03Sb2 | Stoichiometric Formula | 2021 | 700 | 82.61 | -304.2 | 7.618 | 0.7278528 | 0.7352
7603 | ESTM | https://doi.org/10.1021/acsami.0c22558 | Mg3.5 Ho0.04 Sb2 | Ho0.04Mg3.5Sb2 | Mg3.5Ho0.04Sb2 | Stoichiometric Formula | 2021 | 300 | 195.12 | -188.8 | 6.955138 | 0.1556656 | 1.3404
7604 | ESTM | https://doi.org/10.1021/acsami.0c22558 | Mg3.5 Ho0.04 Sb2 | Ho0.04Mg3.5Sb2 | Mg3.5Ho0.04Sb2 | Stoichiometric Formula | 2021 | 400 | 186.73 | -226.1 | 9.545864 | 0.3351484 | 1.1393
7605 | ESTM | https://doi.org/10.1021/acsami.0c22558 | Mg3.5 Ho0.04 Sb2 | Ho0.04Mg3.5Sb2 | Mg3.5Ho0.04Sb2 | Stoichiometric Formula | 2021 | 500 | 152.9 | -267.96 | 10.97861 | 0.5654415 | 0.9708
7606 | ESTM | https://doi.org/10.1021/acsami.0c22558 | Mg3.5 Ho0.04 Sb2 | Ho0.04Mg3.5Sb2 | Mg3.5Ho0.04Sb2 | Stoichiometric Formula | 2021 | 600 | 120.29 | -292.55 | 10.29508 | 0.7487331 | 0.825
7607 | ESTM | https://doi.org/10.1021/acsami.0c22558 | Mg3.5 Ho0.04 Sb2 | Ho0.04Mg3.5Sb2 | Mg3.5Ho0.04Sb2 | Stoichiometric Formula | 2021 | 700 | 96.55 | -310.49 | 9.30781 | 0.9087123 | 0.717
7608 | ESTM | https://doi.org/10.1021/acsami.0c22558 | Mg3.5 Ho0.01 Sb1.97 Te0.03 | Ho0.01Mg3.5Sb1.97Te0.03 | Mg3.5Ho0.01Sb1.97Te0.03 | Stoichiometric Formula | 2021 | 300 | 195.12 | -214.1 | 8.944069 | 0.2347525 | 1.143
7609 | ESTM | https://doi.org/10.1021/acsami.0c22558 | Mg3.5 Ho0.01 Sb1.97 Te0.03 | Ho0.01Mg3.5Sb1.97Te0.03 | Mg3.5Ho0.01Sb1.97Te0.03 | Stoichiometric Formula | 2021 | 400 | 178.69 | -233.8 | 9.767631 | 0.3951307 | 0.9888
7610 | ESTM | https://doi.org/10.1021/acsami.0c22558 | Mg3.5 Ho0.01 Sb1.97 Te0.03 | Ho0.01Mg3.5Sb1.97Te0.03 | Mg3.5Ho0.01Sb1.97Te0.03 | Stoichiometric Formula | 2021 | 500 | 156.61 | -261.35 | 10.69706 | 0.6128716 | 0.8727
7611 | ESTM | https://doi.org/10.1021/acsami.0c22558 | Mg3.5 Ho0.01 Sb1.97 Te0.03 | Ho0.01Mg3.5Sb1.97Te0.03 | Mg3.5Ho0.01Sb1.97Te0.03 | Stoichiometric Formula | 2021 | 600 | 128.75 | -281.91 | 10.23218 | 0.7781126 | 0.789
7612 | ESTM | https://doi.org/10.1021/acsami.0c22558 | Mg3.5 Ho0.01 Sb1.97 Te0.03 | Ho0.01Mg3.5Sb1.97Te0.03 | Mg3.5Ho0.01Sb1.97Te0.03 | Stoichiometric Formula | 2021 | 700 | 107.55 | -297.8 | 9.538054542 | 0.916617 | 0.7284
7613 | ESTM | https://doi.org/10.1021/acsami.0c22558 | Mg3.5 Ho0.02 Sb1.97 Te0.03 | Ho0.02Mg3.5Sb1.97Te0.03 | Mg3.5Ho0.02Sb1.97Te0.03 | Stoichiometric Formula | 2021 | 300 | 259.16 | -217.96 | 12.3118 | 0.3231444 | 1.143
7614 | ESTM | https://doi.org/10.1021/acsami.0c22558 | Mg3.5 Ho0.02 Sb1.97 Te0.03 | Ho0.02Mg3.5Sb1.97Te0.03 | Mg3.5Ho0.02Sb1.97Te0.03 | Stoichiometric Formula | 2021 | 400 | 224.42 | -225 | 11.3612625 | 0.4627805 | 0.982
7615 | ESTM | https://doi.org/10.1021/acsami.0c22558 | Mg3.5 Ho0.02 Sb1.97 Te0.03 | Ho0.02Mg3.5Sb1.97Te0.03 | Mg3.5Ho0.02Sb1.97Te0.03 | Stoichiometric Formula | 2021 | 500 | 192.79 | -253.19 | 12.35884 | 0.6912101 | 0.894
7616 | ESTM | https://doi.org/10.1021/acsami.0c22558 | Mg3.5 Ho0.02 Sb1.97 Te0.03 | Ho0.02Mg3.5Sb1.97Te0.03 | Mg3.5Ho0.02Sb1.97Te0.03 | Stoichiometric Formula | 2021 | 600 | 164.96 | -268.09 | 11.85605 | 0.8634091 | 0.8239
7617 | ESTM | https://doi.org/10.1021/acsami.0c22558 | Mg3.5 Ho0.02 Sb1.97 Te0.03 | Ho0.02Mg3.5Sb1.97Te0.03 | Mg3.5Ho0.02Sb1.97Te0.03 | Stoichiometric Formula | 2021 | 700 | 140.59 | -280.5 | 11.06166 | 0.9977013 | 0.7761
7618 | ESTM | https://doi.org/10.1021/acsami.0c22558 | Mg3.5 Ho0.03 Sb1.97 Te0.03 | Ho0.03Mg3.5Sb1.97Te0.03 | Mg3.5Ho0.03Sb1.97Te0.03 | Stoichiometric Formula | 2021 | 300 | 270.81 | -200 | 10.8324 | 0.2791856 | 1.164
7619 | ESTM | https://doi.org/10.1021/acsami.0c22558 | Mg3.5 Ho0.03 Sb1.97 Te0.03 | Ho0.03Mg3.5Sb1.97Te0.03 | Mg3.5Ho0.03Sb1.97Te0.03 | Stoichiometric Formula | 2021 | 400 | 238.29 | -208.8 | 10.38883 | 0.4350888 | 0.9551
7620 | ESTM | https://doi.org/10.1021/acsami.0c22558 | Mg3.5 Ho0.03 Sb1.97 Te0.03 | Ho0.03Mg3.5Sb1.97Te0.03 | Mg3.5Ho0.03Sb1.97Te0.03 | Stoichiometric Formula | 2021 | 500 | 213.06 | -235.21 | 11.78728 | 0.6698839 | 0.8798
7621 | ESTM | https://doi.org/10.1021/acsami.0c22558 | Mg3.5 Ho0.03 Sb1.97 Te0.03 | Ho0.03Mg3.5Sb1.97Te0.03 | Mg3.5Ho0.03Sb1.97Te0.03 | Stoichiometric Formula | 2021 | 600 | 189.74 | -245.77 | 11.46084 | 0.8395198 | 0.8191
7622 | ESTM | https://doi.org/10.1021/acsami.0c22558 | Mg3.5 Ho0.03 Sb1.97 Te0.03 | Ho0.03Mg3.5Sb1.97Te0.03 | Mg3.5Ho0.03Sb1.97Te0.03 | Stoichiometric Formula | 2021 | 700 | 166.67 | -256.1 | 10.93142 | 1.024089 | 0.7472
7623 | ESTM | https://doi.org/10.1021/acsami.0c22558 | Mg3.5 Ho0.04 Sb1.97 Te0.03 | Ho0.04Mg3.5Sb1.97Te0.03 | Mg3.5Ho0.04Sb1.97Te0.03 | Stoichiometric Formula | 2021 | 300 | 271.89 | -206.34 | 11.57604 | 0.2946307 | 1.1787
7624 | ESTM | https://doi.org/10.1021/acsami.0c22558 | Mg3.5 Ho0.04 Sb1.97 Te0.03 | Ho0.04Mg3.5Sb1.97Te0.03 | Mg3.5Ho0.04Sb1.97Te0.03 | Stoichiometric Formula | 2021 | 400 | 243.1 | -210.92 | 10.81485 | 0.4360387 | 0.9921
7625 | ESTM | https://doi.org/10.1021/acsami.0c22558 | Mg3.5 Ho0.04 Sb1.97 Te0.03 | Ho0.04Mg3.5Sb1.97Te0.03 | Mg3.5Ho0.04Sb1.97Te0.03 | Stoichiometric Formula | 2021 | 500 | 214.5 | -237 | 12.0482505 | 0.66112 | 0.9112
7626 | ESTM | https://doi.org/10.1021/acsami.0c22558 | Mg3.5 Ho0.04 Sb1.97 Te0.03 | Ho0.04Mg3.5Sb1.97Te0.03 | Mg3.5Ho0.04Sb1.97Te0.03 | Stoichiometric Formula | 2021 | 600 | 186.76 | -254 | 12.04900816 | 0.8632125 | 0.8375
7627 | ESTM | https://doi.org/10.1021/acsami.0c22558 | Mg3.5 Ho0.04 Sb1.97 Te0.03 | Ho0.04Mg3.5Sb1.97Te0.03 | Mg3.5Ho0.04Sb1.97Te0.03 | Stoichiometric Formula | 2021 | 700 | 161.5 | -265.5 | 11.38418 | 1.065791 | 0.7477
7628 | ESTM | https://doi.org/10.1021/acsami.0c17836 | Ag1 Cu1 Te1 | CuAgTe | AgCuTe | Stoichiometric Formula | 2021 | 320 | 755.88 | 65.19 | 3.212291 | 0.093 | 1.0716
7629 | ESTM | https://doi.org/10.1021/acsami.0c17836 | Ag1 Cu1 Te1 | CuAgTe | AgCuTe | Stoichiometric Formula | 2021 | 422 | 241.75 | 120 | 3.381 | 0.2448444 | 0.6
7630 | ESTM | https://doi.org/10.1021/acsami.0c17836 | Ag1 Cu1 Te1 | CuAgTe | AgCuTe | Stoichiometric Formula | 2021 | 522 | 98.06 | 255.44 | 6.398375 | 0.7100238 | 0.4704
7631 | ESTM | https://doi.org/10.1021/acsami.0c17836 | Ag1 Cu1 Te1 | CuAgTe | AgCuTe | Stoichiometric Formula | 2021 | 623 | 93.2 | 252.23 | 5.929381 | 0.7124406 | 0.5185
7632 | ESTM | https://doi.org/10.1021/acsami.0c17836 | Ag1 Cu1 Te1 | CuAgTe | AgCuTe | Stoichiometric Formula | 2021 | 723 | 90.29 | 249.61 | 5.625532 | 0.735357 | 0.5531
7633 | ESTM | https://doi.org/10.1021/acsami.0c17836 | Ag1 Cu1 Te0.9 Se0.1 | Cu1Ag1Te0.9Se0.1 | AgCuTe0.9Se0.1 | Stoichiometric Formula | 2021 | 320 | 348.54 | 172 | 10.31120736 | 0.7446 | 0.4531
7634 | ESTM | https://doi.org/10.1021/acsami.0c17836 | Ag1 Cu1 Te0.9 Se0.1 | Cu1Ag1Te0.9Se0.1 | AgCuTe0.9Se0.1 | Stoichiometric Formula | 2021 | 422 | 240.78 | 181.15 | 8.029 | 0.8855 | 0.358
7635 | ESTM | https://doi.org/10.1021/acsami.0c17836 | Ag1 Cu1 Te0.9 Se0.1 | Cu1Ag1Te0.9Se0.1 | AgCuTe0.9Se0.1 | Stoichiometric Formula | 2021 | 623 | 216.5 | 214 | 9.914834 | 1.114971 | 0.554
7636 | ESTM | https://doi.org/10.1021/acsami.0c17836 | Ag1 Cu1 Te0.9 Se0.1 | Cu1Ag1Te0.9Se0.1 | AgCuTe0.9Se0.1 | Stoichiometric Formula | 2021 | 723 | 178.64 | 225.87 | 9.113723 | 1.140398 | 0.5778
7637 | ESTM | https://doi.org/10.1021/acsami.0c17836 | Ag1 Cu1 Te0.8 Se0.2 | Cu1Ag1Te0.8Se0.2 | AgCuTe0.8Se0.2 | Stoichiometric Formula | 2021 | 320 | 295.15 | 97 | 2.734 | 0.1399907 | 0.6348
7638 | ESTM | https://doi.org/10.1021/acsami.0c17836 | Ag1 Cu1 Te0.8 Se0.2 | Cu1Ag1Te0.8Se0.2 | AgCuTe0.8Se0.2 | Stoichiometric Formula | 2021 | 422 | 147.57 | 161.63 | 3.855157 | 0.406719 | 0.4
7639 | ESTM | https://doi.org/10.1021/acsami.0c17836 | Ag1 Cu1 Te0.8 Se0.2 | Cu1Ag1Te0.8Se0.2 | AgCuTe0.8Se0.2 | Stoichiometric Formula | 2021 | 522 | 231.07 | 178.56 | 7.453 | 0.7988 | 0.4926
7640 | ESTM | https://doi.org/10.1021/acsami.0c17836 | Ag1 Cu1 Te0.8 Se0.2 | Cu1Ag1Te0.8Se0.2 | AgCuTe0.8Se0.2 | Stoichiometric Formula | 2021 | 623 | 248.54 | 178.42 | 7.911947 | 0.8755138 | 0.563
7641 | ESTM | https://doi.org/10.1021/acsami.0c17836 | Ag1 Cu1 Te0.8 Se0.2 | Cu1Ag1Te0.8Se0.2 | AgCuTe0.8Se0.2 | Stoichiometric Formula | 2021 | 723 | 288.35 | 179.7 | 9.311424 | 1.0927 | 0.6149
7642 | ESTM | https://doi.org/10.1021/acsami.0c17836 | Ag1 Cu1 Te0.7 Se0.3 | Cu1Ag1Te0.7Se0.3 | AgCuTe0.7Se0.3 | Stoichiometric Formula | 2021 | 320 | 201.94 | 200.48 | 8.173 | 0.5473 | 0.4679
7643 | ESTM | https://doi.org/10.1021/acsami.0c17836 | Ag1 Cu1 Te0.7 Se0.3 | Cu1Ag1Te0.7Se0.3 | AgCuTe0.7Se0.3 | Stoichiometric Formula | 2021 | 422 | 148.54 | 191.83 | 5.536 | 0.7355 | 0.3185
7644 | ESTM | https://doi.org/10.1021/acsami.0c17836 | Ag1 Cu1 Te0.7 Se0.3 | Cu1Ag1Te0.7Se0.3 | AgCuTe0.7Se0.3 | Stoichiometric Formula | 2021 | 522 | 133.01 | 231.35 | 7.119071 | 1.012576 | 0.367
7645 | ESTM | https://doi.org/10.1021/acsami.0c17836 | Ag1 Cu1 Te0.7 Se0.3 | Cu1Ag1Te0.7Se0.3 | AgCuTe0.7Se0.3 | Stoichiometric Formula | 2021 | 623 | 116.5 | 250.19 | 7.292322 | 1.051647 | 0.432
7646 | ESTM | https://doi.org/10.1021/acsami.0c17836 | Ag1 Cu1 Te0.7 Se0.3 | Cu1Ag1Te0.7Se0.3 | AgCuTe0.7Se0.3 | Stoichiometric Formula | 2021 | 723 | 101.46 | 254.27 | 6.559717 | 0.9236 | 0.5074
7647 | ESTM | https://doi.org/10.1021/acsami.0c17836 | Ag1 Cu1 Te0.6 Se0.4 | Cu1Ag1Te0.6Se0.4 | AgCuTe0.6Se0.4 | Stoichiometric Formula | 2021 | 320 | 110.68 | 219.23 | 5.319479 | 0.3176994 | 0.5358
7648 | ESTM | https://doi.org/10.1021/acsami.0c17836 | Ag1 Cu1 Te0.6 Se0.4 | Cu1Ag1Te0.6Se0.4 | AgCuTe0.6Se0.4 | Stoichiometric Formula | 2021 | 522 | 81.55 | 245.83 | 4.928261 | 0.6787737 | 0.379
7649 | ESTM | https://doi.org/10.1021/acsami.0c17836 | Ag1 Cu1 Te0.6 Se0.4 | Cu1Ag1Te0.6Se0.4 | AgCuTe0.6Se0.4 | Stoichiometric Formula | 2021 | 623 | 71.84 | 251.4 | 4.540429 | 0.5615817 | 0.5037
7650 | ESTM | https://doi.org/10.1021/acsami.0c17836 | Ag1 Cu1 Te0.6 Se0.4 | Cu1Ag1Te0.6Se0.4 | AgCuTe0.6Se0.4 | Stoichiometric Formula | 2021 | 723 | 66.99 | 258.1 | 4.46258 | 0.4945 | 0.643
7651 | ESTM | https://doi.org/10.1021/acsami.0c17836 | Ag1 Cu1 Te0.5 Se0.5 | Cu1Ag1Te0.5Se0.5 | AgCuTe0.5Se0.5 | Stoichiometric Formula | 2021 | 320 | 55.34 | 97.32 | 0.5241352 | 0.04918571 | 0.341
7652 | ESTM | https://doi.org/10.1021/acsami.0c17836 | Ag1 Cu1 Te0.5 Se0.5 | Cu1Ag1Te0.5Se0.5 | AgCuTe0.5Se0.5 | Stoichiometric Formula | 2021 | 422 | 27.15 | 146 | 0.5467 | 0.0945 | 0.2272
7653 | ESTM | https://doi.org/10.1021/acsami.0c17836 | Ag1 Cu1 Te0.5 Se0.5 | Cu1Ag1Te0.5Se0.5 | AgCuTe0.5Se0.5 | Stoichiometric Formula | 2021 | 522 | 18.45 | 161.05 | 0.4785395 | 0.08439109 | 0.296
7654 | ESTM | https://doi.org/10.1021/acsami.0c17836 | Ag1 Cu1 Te0.5 Se0.5 | Cu1Ag1Te0.5Se0.5 | AgCuTe0.5Se0.5 | Stoichiometric Formula | 2021 | 623 | 29.13 | 155.7 | 0.7482 | 0.12 | 0.38
7655 | ESTM | https://doi.org/10.1021/acsami.0c17836 | Ag1 Cu1 Te0.5 Se0.5 | Cu1Ag1Te0.5Se0.5 | AgCuTe0.5Se0.5 | Stoichiometric Formula | 2021 | 723 | 38.83 | 150 | 0.873675 | 0.1279196 | 0.4938
7656 | ESTM | https://doi.org/10.1021/acsami.0c17462 | Mg2 Sn0.995 Sb0.005 | Mg2Sn0.995Sb0.005 | Mg2Sn0.995Sb0.005 | Stoichiometric Formula | 2020 | 350 | 1956.14 | -148.1 | 42.90521 | 0.2940497 | 5.1069
7657 | ESTM | https://doi.org/10.1021/acsami.0c17462 | Mg2 Sn0.995 Sb0.005 | Mg2Sn0.995Sb0.005 | Mg2Sn0.995Sb0.005 | Stoichiometric Formula | 2020 | 444 | 1385.96 | -170.09 | 40.09667 | 0.4368279 | 4.0755
7658 | ESTM | https://doi.org/10.1021/acsami.0c17462 | Mg2 Sn0.995 Sb0.005 | Mg2Sn0.995Sb0.005 | Mg2Sn0.995Sb0.005 | Stoichiometric Formula | 2020 | 544 | 1026.32 | -187.93 | 36.24725 | 0.4793957 | 4.1132
7659 | ESTM | https://doi.org/10.1021/acsami.0c17462 | Mg2 Sn0.995 Sb0.005 | Mg2Sn0.995Sb0.005 | Mg2Sn0.995Sb0.005 | Stoichiometric Formula | 2020 | 646 | 1043.8 | -187 | 36.5006422 | 0.5481036 | 4.302
7660 | ESTM | https://doi.org/10.1021/acsami.0c17462 | Mg2 Sn0.99 Sb0.01 | Mg2Sn0.99Sb0.01 | Mg2Sn0.99Sb0.01 | Stoichiometric Formula | 2020 | 350 | 3491.07 | -113.2 | 44.73541 | 0.2609566 | 6
7661 | ESTM | https://doi.org/10.1021/acsami.0c17462 | Mg2 Sn0.99 Sb0.01 | Mg2Sn0.99Sb0.01 | Mg2Sn0.99Sb0.01 | Stoichiometric Formula | 2020 | 444 | 2894 | -133 | 51.191966 | 0.4755169 | 4.7799
7662 | ESTM | https://doi.org/10.1021/acsami.0c17462 | Mg2 Sn0.99 Sb0.01 | Mg2Sn0.99Sb0.01 | Mg2Sn0.99Sb0.01 | Stoichiometric Formula | 2020 | 544 | 2168.14 | -153.02 | 50.76726 | 0.5942035 | 4.6478
7663 | ESTM | https://doi.org/10.1021/acsami.0c17462 | Mg2 Sn0.99 Sb0.01 | Mg2Sn0.99Sb0.01 | Mg2Sn0.99Sb0.01 | Stoichiometric Formula | 2020 | 646 | 1675.44 | -170.86 | 48.91135 | 0.7136151 | 4.4277
7664 | ESTM | https://doi.org/10.1021/acsami.0c17462 | Mg2 Sn0.98 Sb0.02 | Mg2Sn0.98Sb0.02 | Mg2Sn0.98Sb0.02 | Stoichiometric Formula | 2020 | 350 | 4601.77 | -86.29 | 34.26461 | 0.1688863 | 7.101
7665 | ESTM | https://doi.org/10.1021/acsami.0c17462 | Mg2 Sn0.98 Sb0.02 | Mg2Sn0.98Sb0.02 | Mg2Sn0.98Sb0.02 | Stoichiometric Formula | 2020 | 444 | 3464.29 | -99.22 | 34.10458 | 0.2642843 | 5.7296
7666 | ESTM | https://doi.org/10.1021/acsami.0c17462 | Mg2 Sn0.98 Sb0.02 | Mg2Sn0.98Sb0.02 | Mg2Sn0.98Sb0.02 | Stoichiometric Formula | 2020 | 544 | 3044.64 | -117.3 | 41.89208 | 0.4407987 | 5.17
7667 | ESTM | https://doi.org/10.1021/acsami.0c17462 | Mg2 Sn0.98 Sb0.02 | Mg2Sn0.98Sb0.02 | Mg2Sn0.98Sb0.02 | Stoichiometric Formula | 2020 | 646 | 2292 | -141.38 | 45.81319 | 0.6331905 | 4.674
7668 | ESTM | https://doi.org/10.1021/acsami.0c15877 | Ag8 Si1 Se6 | Si(Ag4Se3)2 | Ag8SiSe6 | Stoichiometric Formula | 2020 | 298 | 685.19 | -151.94 | 15.81813 | 0.6920869 | 0.6811
7669 | ESTM | https://doi.org/10.1021/acsami.0c15877 | Ag8 Si1 Se6 | Si(Ag4Se3)2 | Ag8SiSe6 | Stoichiometric Formula | 2020 | 343 | 791.44 | -145.49 | 16.75268 | 0.7786137 | 0.738
7670 | ESTM | https://doi.org/10.1021/acsami.0c15877 | Ag8 Si1 Se6 | Si(Ag4Se3)2 | Ag8SiSe6 | Stoichiometric Formula | 2020 | 398 | 905.2 | -140.3 | 17.81804 | 0.8977819 | 0.7899
7671 | ESTM | https://doi.org/10.1021/acsami.0c15877 | Ag8 Si1 Se6 | Si(Ag4Se3)2 | Ag8SiSe6 | Stoichiometric Formula | 2020 | 423 | 569.23 | -97.93 | 5.459078 | 0.4250304 | 0.5433
7672 | ESTM | https://doi.org/10.1021/acsami.0c15877 | Ag8 Si1 Se6 | Si(Ag4Se3)2 | Ag8SiSe6 | Stoichiometric Formula | 2020 | 473 | 532.37 | -103.9 | 5.747046 | 0.5227601 | 0.52
7673 | ESTM | https://doi.org/10.1021/acsami.0c15877 | Ag8 Si1 Se6 | Si(Ag4Se3)2 | Ag8SiSe6 | Stoichiometric Formula | 2020 | 298 | 423.9 | -162.46 | 11.1881 | 0.6018147 | 0.554
7674 | ESTM | https://doi.org/10.1021/acsami.0c15877 | Ag8 Si1 Se6 | Si(Ag4Se3)2 | Ag8SiSe6 | Stoichiometric Formula | 2020 | 343 | 486.13 | -157.38 | 12.04069 | 0.6780427 | 0.6091
7675 | ESTM | https://doi.org/10.1021/acsami.0c15877 | Ag8 Si1 Se6 | Si(Ag4Se3)2 | Ag8SiSe6 | Stoichiometric Formula | 2020 | 398 | 544.12 | -153.63 | 12.84242 | 0.7769086 | 0.6579
7676 | ESTM | https://doi.org/10.1021/acsami.0c15877 | Ag8 Si1 Se6 | Si(Ag4Se3)2 | Ag8SiSe6 | Stoichiometric Formula | 2020 | 423 | 379.27 | -107.78 | 4.405801 | 0.3965221 | 0.47
7677 | ESTM | https://doi.org/10.1021/acsami.0c15877 | Ag8 Si1 Se6 | Si(Ag4Se3)2 | Ag8SiSe6 | Stoichiometric Formula | 2020 | 473 | 350.06 | -113.7 | 4.525467 | 0.4853846 | 0.441
7678 | ESTM | https://doi.org/10.1021/acsami.0c15877 | Ag8 Si1 Se6 | Si(Ag4Se3)2 | Ag8SiSe6 | Stoichiometric Formula | 2020 | 298 | 516.58 | -158 | 12.89590312 | 0.6825895 | 0.563
7679 | ESTM | https://doi.org/10.1021/acsami.0c15877 | Ag8 Si1 Se6 | Si(Ag4Se3)2 | Ag8SiSe6 | Stoichiometric Formula | 2020 | 343 | 588.47 | -152.1 | 13.61391 | 0.7649 | 0.616
7680 | ESTM | https://doi.org/10.1021/acsami.0c15877 | Ag8 Si1 Se6 | Si(Ag4Se3)2 | Ag8SiSe6 | Stoichiometric Formula | 2020 | 398 | 651.98 | -147.68 | 14.21928 | 0.8442897 | 0.6703
7681 | ESTM | https://doi.org/10.1021/acsami.0c15877 | Ag8 Si1 Se6 | Si(Ag4Se3)2 | Ag8SiSe6 | Stoichiometric Formula | 2020 | 423 | 425.71 | -104.64 | 4.661324 | 0.4007602 | 0.492
7682 | ESTM | https://doi.org/10.1021/acsami.0c15877 | Ag8 Si1 Se6 | Si(Ag4Se3)2 | Ag8SiSe6 | Stoichiometric Formula | 2020 | 473 | 393.18 | -110.08 | 4.7644 | 0.4861004 | 0.4636
7683 | ESTM | https://doi.org/10.1021/acsami.0c15877 | Ag8 Si1 Se6 | Si(Ag4Se3)2 | Ag8SiSe6 | Stoichiometric Formula | 2020 | 298 | 395.26 | -166.21 | 10.91936 | 0.6354167 | 0.5121
7684 | ESTM | https://doi.org/10.1021/acsami.0c15877 | Ag8 Si1 Se6 | Si(Ag4Se3)2 | Ag8SiSe6 | Stoichiometric Formula | 2020 | 343 | 450.83 | -162.58 | 11.91645 | 0.7234237 | 0.565
7685 | ESTM | https://doi.org/10.1021/acsami.0c15877 | Ag8 Si1 Se6 | Si(Ag4Se3)2 | Ag8SiSe6 | Stoichiometric Formula | 2020 | 398 | 503.38 | -158.71 | 12.67957 | 0.8388413 | 0.6016
7686 | ESTM | https://doi.org/10.1021/acsami.0c15877 | Ag8 Si1 Se6 | Si(Ag4Se3)2 | Ag8SiSe6 | Stoichiometric Formula | 2020 | 423 | 350.47 | -112.74 | 4.454582 | 0.4183588 | 0.4504
7687 | ESTM | https://doi.org/10.1021/acsami.0c15877 | Ag8 Si1 Se6 | Si(Ag4Se3)2 | Ag8SiSe6 | Stoichiometric Formula | 2020 | 473 | 320.51 | -118.7 | 4.515887 | 0.507608 | 0.4208
7688 | ESTM | https://doi.org/10.1021/acsami.0c10850 | Ge1 Se1 | GeSe | GeSe | Stoichiometric Formula | 2020 | 326 | 0.031346 | 774.26 | 0.01879125 | 0.000215346 | 2.8447
7689 | ESTM | https://doi.org/10.1021/acsami.0c10850 | Ge1 Se1 | GeSe | GeSe | Stoichiometric Formula | 2020 | 424 | 0.15518 | 737.68 | 0.08444458 | 0.001781673 | 2.0096
7690 | ESTM | https://doi.org/10.1021/acsami.0c10850 | Ge1 Se1 | GeSe | GeSe | Stoichiometric Formula | 2020 | 524 | 0.15248 | 841.25 | 0.1079103 | 0.003869766 | 1.4612
7691 | ESTM | https://doi.org/10.1021/acsami.0c10850 | Ge1 Se1 | GeSe | GeSe | Stoichiometric Formula | 2020 | 623 | 0.53112 | 742.8 | 0.2930464 | 0.01607254 | 1.1359
7692 | ESTM | https://doi.org/10.1021/acsami.0c10850 | Ge1 Se1 | GeSe | GeSe | Stoichiometric Formula | 2020 | 673 | 1.1498 | 688.4 | 0.544884 | 0.03721402 | 0.9854
7693 | ESTM | https://doi.org/10.1021/acsami.0c10850 | Ge1 Se1 | GeSe | GeSe | Stoichiometric Formula | 2020 | 723 | 2.31013 | 629.21 | 0.9145925 | 0.07567526 | 0.8738
7694 | ESTM | https://doi.org/10.1021/acsami.0c10850 | Ge1 Se1 | GeSe | GeSe | Stoichiometric Formula | 2020 | 772 | 4 | 522.06 | 1.090187 | 0.1104349 | 0.7621
7695 | ESTM | https://doi.org/10.1021/acsami.0c10850 | Ge1 Se0.95 Te0.05 | Ge1Te0.05Se0.95 | GeSe0.95Te0.05 | Stoichiometric Formula | 2020 | 326 | 0.124 | 634 | 0.049842544 | 0.0008495592 | 1.9126
7696 | ESTM | https://doi.org/10.1021/acsami.0c10850 | Ge1 Se0.95 Te0.05 | Ge1Te0.05Se0.95 | GeSe0.95Te0.05 | Stoichiometric Formula | 2020 | 430 | 0.55012 | 595.35 | 0.1949854 | 0.00589494 | 1.4223
7697 | ESTM | https://doi.org/10.1021/acsami.0c10850 | Ge1 Se0.95 Te0.05 | Ge1Te0.05Se0.95 | GeSe0.95Te0.05 | Stoichiometric Formula | 2020 | 535 | 0.63318 | 599.48 | 0.2275499 | 0.01145134 | 1.0631
7698 | ESTM | https://doi.org/10.1021/acsami.0c10850 | Ge1 Se0.95 Te0.05 | Ge1Te0.05Se0.95 | GeSe0.95Te0.05 | Stoichiometric Formula | 2020 | 633 | 1.3452 | 567.22 | 0.4328027 | 0.03188595 | 0.8592
7699 | ESTM | https://doi.org/10.1021/acsami.0c10850 | Ge1 Se0.95 Te0.05 | Ge1Te0.05Se0.95 | GeSe0.95Te0.05 | Stoichiometric Formula | 2020 | 681 | 2.3921 | 551.75 | 0.7282224 | 0.06507275 | 0.7621
7700 | ESTM | https://doi.org/10.1021/acsami.0c10850 | Ge1 Se0.95 Te0.05 | Ge1Te0.05Se0.95 | GeSe0.95Te0.05 | Stoichiometric Formula | 2020 | 725 | 4 | 533 | 1.136356 | 0.119521 | 0.6893
7701 | ESTM | https://doi.org/10.1021/acsami.0c10850 | Ge1 Se0.95 Te0.05 | Ge1Te0.05Se0.95 | GeSe0.95Te0.05 | Stoichiometric Formula | 2020 | 778 | 8 | 470.62 | 1.771865 | 0.2184299 | 0.6311
7702 | ESTM | https://doi.org/10.1021/acsami.0c10850 | Ge1 Se0.9 Te0.1 | Ge1Te0.1Se0.9 | GeSe0.9Te0.1 | Stoichiometric Formula | 2020 | 320 | 29.74 | 75.31 | 0.1686733 | 0.00279376 | 1.932
7703 | ESTM | https://doi.org/10.1021/acsami.0c10850 | Ge1 Se0.9 Te0.1 | Ge1Te0.1Se0.9 | GeSe0.9Te0.1 | Stoichiometric Formula | 2020 | 430 | 25.84 | 104.96 | 0.284669 | 0.007979639 | 1.534
7704 | ESTM | https://doi.org/10.1021/acsami.0c10850 | Ge1 Se0.9 Te0.1 | Ge1Te0.1Se0.9 | GeSe0.9Te0.1 | Stoichiometric Formula | 2020 | 530 | 22.45 | 130.05 | 0.3796969 | 0.01645053 | 1.2233
7705 | ESTM | https://doi.org/10.1021/acsami.0c10850 | Ge1 Se0.9 Te0.1 | Ge1Te0.1Se0.9 | GeSe0.9Te0.1 | Stoichiometric Formula | 2020 | 630 | 30 | 118.05 | 0.418074075 | 0.02161742 | 1.2184
7706 | ESTM | https://doi.org/10.1021/acsami.0c10850 | Ge1 Se0.9 Te0.1 | Ge1Te0.1Se0.9 | GeSe0.9Te0.1 | Stoichiometric Formula | 2020 | 678 | 33.04 | 137.45 | 0.6242082826 | 0.04017593 | 1.0534
7707 | ESTM | https://doi.org/10.1021/acsami.0c10850 | Ge1 Se0.9 Te0.1 | Ge1Te0.1Se0.9 | GeSe0.9Te0.1 | Stoichiometric Formula | 2020 | 728 | 34.83 | 158.93 | 0.8797621 | 0.07626421 | 0.8398
7708 | ESTM | https://doi.org/10.1021/acsami.0c10850 | Ge1 Se0.9 Te0.1 | Ge1Te0.1Se0.9 | GeSe0.9Te0.1 | Stoichiometric Formula | 2020 | 776 | 41.53 | 185.04 | 1.421979 | 0.1411791 | 0.7816
7709 | ESTM | https://doi.org/10.1021/acsami.0c10850 | Ge1 Se0.85 Te0.15 | Ge1Te0.15Se0.85 | GeSe0.85Te0.15 | Stoichiometric Formula | 2020 | 320 | 880.59 | 15.04 | 0.1991909 | 0.003187054 | 2
7710 | ESTM | https://doi.org/10.1021/acsami.0c10850 | Ge1 Se0.85 Te0.15 | Ge1Te0.15Se0.85 | GeSe0.85Te0.15 | Stoichiometric Formula | 2020 | 430 | 738.81 | 22.15 | 0.3624768 | 0.008232888 | 1.8932
7711 | ESTM | https://doi.org/10.1021/acsami.0c10850 | Ge1 Se0.85 Te0.15 | Ge1Te0.15Se0.85 | GeSe0.85Te0.15 | Stoichiometric Formula | 2020 | 530 | 593.28 | 28.21 | 0.4721347 | 0.01456188 | 1.7184
7712 | ESTM | https://doi.org/10.1021/acsami.0c10850 | Ge1 Se0.85 Te0.15 | Ge1Te0.15Se0.85 | GeSe0.85Te0.15 | Stoichiometric Formula | 2020 | 630 | 533.58 | 36.69 | 0.718282 | 0.02686362 | 1.6845
7713 | ESTM | https://doi.org/10.1021/acsami.0c10850 | Ge1 Se0.85 Te0.15 | Ge1Te0.15Se0.85 | GeSe0.85Te0.15 | Stoichiometric Formula | 2020 | 678 | 555.97 | 40 | 0.889552 | 0.03480186 | 1.733
7714 | ESTM | https://doi.org/10.1021/acsami.0c10850 | Ge1 Se0.85 Te0.15 | Ge1Te0.15Se0.85 | GeSe0.85Te0.15 | Stoichiometric Formula | 2020 | 728 | 279.85 | 71.26 | 1.421075 | 0.06537393 | 1.5825
7715 | ESTM | https://doi.org/10.1021/acsami.0c10850 | Ge1 Se0.85 Te0.15 | Ge1Te0.15Se0.85 | GeSe0.85Te0.15 | Stoichiometric Formula | 2020 | 776 | 205.22 | 123.1 | 3.109824 | 0.2251141 | 1.072
7716 | ESTM | https://doi.org/10.1021/acsami.0c10850 | Ge1 Se0.8 Te0.2 | Ge1Te0.2Se0.8 | GeSe0.8Te0.2 | Stoichiometric Formula | 2020 | 320 | 1089.55 | 14.83 | 0.2396235 | 0.003806569 | 2.0144
7717 | ESTM | https://doi.org/10.1021/acsami.0c10850 | Ge1 Se0.8 Te0.2 | Ge1Te0.2Se0.8 | GeSe0.8Te0.2 | Stoichiometric Formula | 2020 | 430 | 910.45 | 21.54 | 0.4224229 | 0.009669002 | 1.8786
7718 | ESTM | https://doi.org/10.1021/acsami.0c10850 | Ge1 Se0.8 Te0.2 | Ge1Te0.2Se0.8 | GeSe0.8Te0.2 | Stoichiometric Formula | 2020 | 530 | 716.42 | 27.44 | 0.539431 | 0.01654313 | 1.7282
7719 | ESTM | https://doi.org/10.1021/acsami.0c10850 | Ge1 Se0.8 Te0.2 | Ge1Te0.2Se0.8 | GeSe0.8Te0.2 | Stoichiometric Formula | 2020 | 630 | 664.18 | 35.94 | 0.8579104 | 0.0306727 | 1.7621
7720 | ESTM | https://doi.org/10.1021/acsami.0c10850 | Ge1 Se0.8 Te0.2 | Ge1Te0.2Se0.8 | GeSe0.8Te0.2 | Stoichiometric Formula | 2020 | 678 | 742.54 | 38.51 | 1.101202 | 0.03903664 | 1.9126
7721 | ESTM | https://doi.org/10.1021/acsami.0c10850 | Ge1 Se0.8 Te0.2 | Ge1Te0.2Se0.8 | GeSe0.8Te0.2 | Stoichiometric Formula | 2020 | 728 | 570.9 | 68.84 | 2.705464 | 0.1099524 | 1.7913
7722 | ESTM | https://doi.org/10.1021/acsami.0c10850 | Ge1 Se0.8 Te0.2 | Ge1Te0.2Se0.8 | GeSe0.8Te0.2 | Stoichiometric Formula | 2020 | 776 | 432.84 | 121.4 | 6.379179 | 0.3960194 | 1.25
7723 | ESTM | https://doi.org/10.1021/acsami.0c10850 | Ge1 Se0.75 Te0.25 | Ge1Te0.25Se0.75 | GeSe0.75Te0.25 | Stoichiometric Formula | 2020 | 320 | 992.54 | 14.03 | 0.1953725 | 0.003711439 | 1.6845
7724 | ESTM | https://doi.org/10.1021/acsami.0c10850 | Ge1 Se0.75 Te0.25 | Ge1Te0.25Se0.75 | GeSe0.75Te0.25 | Stoichiometric Formula | 2020 | 430 | 839.55 | 20.53 | 0.3538543 | 0.009356619 | 1.6262
7725 | ESTM | https://doi.org/10.1021/acsami.0c10850 | Ge1 Se0.75 Te0.25 | Ge1Te0.25Se0.75 | GeSe0.75Te0.25 | Stoichiometric Formula | 2020 | 530 | 645.52 | 26.51 | 0.4536586 | 0.01587476 | 1.5146
7726 | ESTM | https://doi.org/10.1021/acsami.0c10850 | Ge1 Se0.75 Te0.25 | Ge1Te0.25Se0.75 | GeSe0.75Te0.25 | Stoichiometric Formula | 2020 | 630 | 608.21 | 35.69 | 0.7747234 | 0.03201966 | 1.5243
7727 | ESTM | https://doi.org/10.1021/acsami.0c10850 | Ge1 Se0.75 Te0.25 | Ge1Te0.25Se0.75 | GeSe0.75Te0.25 | Stoichiometric Formula | 2020 | 678 | 723.88 | 39.05 | 1.103846 | 0.04442908 | 1.6845
7728 | ESTM | https://doi.org/10.1021/acsami.0c10850 | Ge1 Se0.75 Te0.25 | Ge1Te0.25Se0.75 | GeSe0.75Te0.25 | Stoichiometric Formula | 2020 | 728 | 667.91 | 88.3 | 5.207621 | 0.2151494 | 1.7621
7729 | ESTM | https://doi.org/10.1021/acsami.0c10850 | Ge1 Se0.75 Te0.25 | Ge1Te0.25Se0.75 | GeSe0.75Te0.25 | Stoichiometric Formula | 2020 | 776 | 608.21 | 120.6 | 8.846025 | 0.5659122 | 1.213
7730 | ESTM | https://doi.org/10.1021/acsami.0c10850 | Ge1 Se0.7 Te0.3 | Ge1Te0.3Se0.7 | GeSe0.7Te0.3 | Stoichiometric Formula | 2020 | 320 | 1011.19 | 13.84 | 0.193689 | 0.003777455 | 1.6408
7731 | ESTM | https://doi.org/10.1021/acsami.0c10850 | Ge1 Se0.7 Te0.3 | Ge1Te0.3Se0.7 | GeSe0.7Te0.3 | Stoichiometric Formula | 2020 | 430 | 850.75 | 20 | 0.3403 | 0.009079171 | 1.6117
7732 | ESTM | https://doi.org/10.1021/acsami.0c10850 | Ge1 Se0.7 Te0.3 | Ge1Te0.3Se0.7 | GeSe0.7Te0.3 | Stoichiometric Formula | 2020 | 530 | 641.79 | 26.15 | 0.4388704 | 0.01565917 | 1.4854
7733 | ESTM | https://doi.org/10.1021/acsami.0c10850 | Ge1 Se0.7 Te0.3 | Ge1Te0.3Se0.7 | GeSe0.7Te0.3 | Stoichiometric Formula | 2020 | 630 | 619.4 | 34.96 | 0.7570317 | 0.0305118 | 1.5631
7734 | ESTM | https://doi.org/10.1021/acsami.0c10850 | Ge1 Se0.7 Te0.3 | Ge1Te0.3Se0.7 | GeSe0.7Te0.3 | Stoichiometric Formula | 2020 | 678 | 723.88 | 39.59 | 1.134586 | 0.0451464 | 1.7039
7735 | ESTM | https://doi.org/10.1021/acsami.0c10850 | Ge1 Se0.7 Te0.3 | Ge1Te0.3Se0.7 | GeSe0.7Te0.3 | Stoichiometric Formula | 2020 | 728 | 722.01 | 100.69 | 7.320081 | 0.3045154 | 1.75
7736 | ESTM | https://doi.org/10.1021/acsami.0c10850 | Ge1 Se0.7 Te0.3 | Ge1Te0.3Se0.7 | GeSe0.7Te0.3 | Stoichiometric Formula | 2020 | 776 | 701.49 | 119.7 | 10.05101 | 0.5928989 | 1.3155
7737 | ESTM | https://doi.org/10.1021/acsami.0c10850 | Ge1 Se0.65 Te0.35 | Ge1Te0.35Se0.65 | GeSe0.65Te0.35 | Stoichiometric Formula | 2020 | 320 | 1317.16 | 11.56 | 0.1760168 | 0.002982862 | 1.8883
7738 | ESTM | https://doi.org/10.1021/acsami.0c10850 | Ge1 Se0.65 Te0.35 | Ge1Te0.35Se0.65 | GeSe0.65Te0.35 | Stoichiometric Formula | 2020 | 430 | 1100.75 | 18 | 0.356643 | 0.008226838 | 1.8641
7739 | ESTM | https://doi.org/10.1021/acsami.0c10850 | Ge1 Se0.65 Te0.35 | Ge1Te0.35Se0.65 | GeSe0.65Te0.35 | Stoichiometric Formula | 2020 | 530 | 854.5 | 24.1 | 0.496302145 | 0.01505151 | 1.7476
7740 | ESTM | https://doi.org/10.1021/acsami.0c10850 | Ge1 Se0.65 Te0.35 | Ge1Te0.35Se0.65 | GeSe0.65Te0.35 | Stoichiometric Formula | 2020 | 630 | 805.97 | 34 | 0.93170132 | 0.03340191 | 1.7573
7741 | ESTM | https://doi.org/10.1021/acsami.0c10850 | Ge1 Se0.65 Te0.35 | Ge1Te0.35Se0.65 | GeSe0.65Te0.35 | Stoichiometric Formula | 2020 | 678 | 899.25 | 40 | 1.4388 | 0.05206033 | 1.8738
7742 | ESTM | https://doi.org/10.1021/acsami.0c10850 | Ge1 Se0.65 Te0.35 | Ge1Te0.35Se0.65 | GeSe0.65Te0.35 | Stoichiometric Formula | 2020 | 728 | 936.57 | 112.47 | 11.84714 | 0.43546 | 1.9806
7743 | ESTM | https://doi.org/10.1021/acsami.0c10850 | Ge1 Se0.65 Te0.35 | Ge1Te0.35Se0.65 | GeSe0.65Te0.35 | Stoichiometric Formula | 2020 | 776 | 861.94 | 123.05 | 13.05089 | 0.6302896 | 1.6068
7744 | ESTM | https://doi.org/10.1021/acsami.0c10850 | Ge1 Se0.6 Te0.4 | Ge1Te0.4Se0.6 | GeSe0.6Te0.4 | Stoichiometric Formula | 2020 | 320 | 2037.31 | 51.13 | 5.326092 | 0.05765144 | 2.9563
7745 | ESTM | https://doi.org/10.1021/acsami.0c10850 | Ge1 Se0.6 Te0.4 | Ge1Te0.4Se0.6 | GeSe0.6Te0.4 | Stoichiometric Formula | 2020 | 430 | 1685.19 | 70.8 | 8.447251 | 0.1378018 | 2.6359
7746 | ESTM | https://doi.org/10.1021/acsami.0c10850 | Ge1 Se0.6 Te0.4 | Ge1Te0.4Se0.6 | GeSe0.6Te0.4 | Stoichiometric Formula | 2020 | 530 | 1332.09 | 94 | 11.77034724 | 0.2956533 | 2.11
7747 | ESTM | https://doi.org/10.1021/acsami.0c10850 | Ge1 Se0.6 Te0.4 | Ge1Te0.4Se0.6 | GeSe0.6Te0.4 | Stoichiometric Formula | 2020 | 630 | 1447.76 | 100 | 14.4776 | 0.4178718 | 2.1827
7748 | ESTM | https://doi.org/10.1021/acsami.0c10850 | Ge1 Se0.6 Te0.4 | Ge1Te0.4Se0.6 | GeSe0.6Te0.4 | Stoichiometric Formula | 2020 | 678 | 1313.43 | 110.16 | 15.93877 | 0.3933064 | 2.7476
7749 | ESTM | https://doi.org/10.1021/acsami.0c10850 | Ge1 Se0.6 Te0.4 | Ge1Te0.4Se0.6 | GeSe0.6Te0.4 | Stoichiometric Formula | 2020 | 728 | 1156.72 | 122.2 | 17.27311 | 0.5554252 | 2.264
7750 | ESTM | https://doi.org/10.1021/acsami.0c10850 | Ge1 Se0.6 Te0.4 | Ge1Te0.4Se0.6 | GeSe0.6Te0.4 | Stoichiometric Formula | 2020 | 776 | 1018.66 | 132.78 | 17.95951 | 0.6558392 | 2.125
7751 | ESTM | https://doi.org/10.1021/acsami.0c10850 | Ge1 Se0.55 Te0.45 | Ge1Te0.45Se0.55 | GeSe0.55Te0.45 | Stoichiometric Formula | 2020 | 320 | 2227.61 | 50.08 | 5.58686 | 0.06529805 | 2.7379
7752 | ESTM | https://doi.org/10.1021/acsami.0c10850 | Ge1 Se0.55 Te0.45 | Ge1Te0.45Se0.55 | GeSe0.55Te0.45 | Stoichiometric Formula | 2020 | 430 | 1818.52 | 70.77 | 9.107863 | 0.1587958 | 2.4663
7753 | ESTM | https://doi.org/10.1021/acsami.0c10850 | Ge1 Se0.55 Te0.45 | Ge1Te0.45Se0.55 | GeSe0.55Te0.45 | Stoichiometric Formula | 2020 | 530 | 1444.03 | 93.97 | 12.75131 | 0.3202024 | 2.1106
7754 | ESTM | https://doi.org/10.1021/acsami.0c10850 | Ge1 Se0.55 Te0.45 | Ge1Te0.45Se0.55 | GeSe0.55Te0.45 | Stoichiometric Formula | 2020 | 630 | 1507.41 | 102.1 | 15.71386 | 0.52291 | 1.8932
7755 | ESTM | https://doi.org/10.1021/acsami.0c10850 | Ge1 Se0.55 Te0.45 | Ge1Te0.45Se0.55 | GeSe0.55Te0.45 | Stoichiometric Formula | 2020 | 678 | 1373.13 | 110.93 | 16.897 | 0.4681528 | 2.4471
7756 | ESTM | https://doi.org/10.1021/acsami.0c10850 | Ge1 Se0.55 Te0.45 | Ge1Te0.45Se0.55 | GeSe0.55Te0.45 | Stoichiometric Formula | 2020 | 728 | 1212.69 | 121.36 | 17.8608 | 0.5705926 | 2.2788
7757 | ESTM | https://doi.org/10.1021/acsami.0c10850 | Ge1 Se0.55 Te0.45 | Ge1Te0.45Se0.55 | GeSe0.55Te0.45 | Stoichiometric Formula | 2020 | 776 | 1078.36 | 132.78 | 19.01206 | 0.6910237 | 2.135
7758 | ESTM | https://doi.org/10.1021/acsami.0c10850 | Ge1 Se0.5 Te0.5 | Ge1Te0.5Se0.5 | GeSe0.5Te0.5 | Stoichiometric Formula | 2020 | 320 | 2417.91 | 46.42 | 5.210152 | 0.05639646 | 2.9563
7759 | ESTM | https://doi.org/10.1021/acsami.0c10850 | Ge1 Se0.5 Te0.5 | Ge1Te0.5Se0.5 | GeSe0.5Te0.5 | Stoichiometric Formula | 2020 | 430 | 1966.67 | 66.04 | 8.577202 | 0.1394087 | 2.6456
7760 | ESTM | https://doi.org/10.1021/acsami.0c10850 | Ge1 Se0.5 Te0.5 | Ge1Te0.5Se0.5 | GeSe0.5Te0.5 | Stoichiometric Formula | 2020 | 530 | 1574.07 | 88.91 | 12.443 | 0.2906219 | 2.2692
7761 | ESTM | https://doi.org/10.1021/acsami.0c10850 | Ge1 Se0.5 Te0.5 | Ge1Te0.5Se0.5 | GeSe0.5Te0.5 | Stoichiometric Formula | 2020 | 630 | 1572.22 | 102.1 | 16.38947 | 0.5077132 | 2.0337
7762 | ESTM | https://doi.org/10.1021/acsami.0c10850 | Ge1 Se0.5 Te0.5 | Ge1Te0.5Se0.5 | GeSe0.5Te0.5 | Stoichiometric Formula | 2020 | 678 | 1447.76 | 111 | 17.83785096 | 0.4630724 | 2.6117
7763 | ESTM | https://doi.org/10.1021/acsami.0c10850 | Ge1 Se0.5 Te0.5 | Ge1Te0.5Se0.5 | GeSe0.5Te0.5 | Stoichiometric Formula | 2020 | 728 | 1287.31 | 121.36 | 18.95982 | 0.562941 | 2.4519
7764 | ESTM | https://doi.org/10.1021/acsami.0c10850 | Ge1 Se0.5 Te0.5 | Ge1Te0.5Se0.5 | GeSe0.5Te0.5 | Stoichiometric Formula | 2020 | 776 | 1138.06 | 132.7 | 20.04043 | 0.6732196 | 2.31
7765 | ESTM | https://doi.org/10.1021/acsami.0c09529 | Cu0.003 I0.003 Bi2 Te3 | Cu0.003Bi2Te3I0.003 | (CuI)0.003Bi2Te3 | Stoichiometric Formula | 2020 | 325 | 1324.44 | -156.98 | 32.6378 | 0.7536796 | 1.4074
7766 | ESTM | https://doi.org/10.1021/acsami.0c09529 | Cu0.003 I0.003 Bi2 Te3 | Cu0.003Bi2Te3I0.003 | (CuI)0.003Bi2Te3 | Stoichiometric Formula | 2020 | 371 | 1090.29 | -165.74 | 29.94999 | 0.81967 | 1.3556
7767 | ESTM | https://doi.org/10.1021/acsami.0c09529 | Cu0.003 I0.003 Bi2 Te3 | Cu0.003Bi2Te3I0.003 | (CuI)0.003Bi2Te3 | Stoichiometric Formula | 2020 | 420 | 934.31 | -170.86 | 27.27544 | 0.8270059 | 1.3852
7768 | ESTM | https://doi.org/10.1021/acsami.0c09529 | Cu0.003 I0.003 Bi2 Te3 | Cu0.003Bi2Te3I0.003 | (CuI)0.003Bi2Te3 | Stoichiometric Formula | 2020 | 470 | 841 | -169.48 | 24.15644 | 0.7819771 | 1.4519
7769 | ESTM | https://doi.org/10.1021/acsami.0c09529 | Cu0.003 I0.003 Bi2 Te3 | Cu0.003Bi2Te3I0.003 | (CuI)0.003Bi2Te3 | Stoichiometric Formula | 2020 | 519 | 812.18 | -162.26 | 21.38332 | 0.7046315 | 1.575
7770 | ESTM | https://doi.org/10.1021/acsami.0c09529 | Cu0.003 I0.003 Bi2 Te3 | Cu0.003Bi2Te3I0.003 | (CuI)0.003Bi2Te3 | Stoichiometric Formula | 2020 | 568 | 799 | -151.47 | 18.33159 | 0.6022872 | 1.7288
7771 | ESTM | https://doi.org/10.1021/acsami.0c09391 | Mg2 Zn0.96 Sb2 | Mg2Zn0.96Sb2 | Mg2Zn0.96Sb2 | Stoichiometric Formula | 2020 | 300 | 30.13 | 288.82 | 2.513354 | 0.1105257 | 0.6822
7772 | ESTM | https://doi.org/10.1021/acsami.0c09391 | Mg2 Zn0.96 Sb2 | Mg2Zn0.96Sb2 | Mg2Zn0.96Sb2 | Stoichiometric Formula | 2020 | 373 | 34.11 | 289.47 | 2.858175 | 0.1694373 | 0.6292
7773 | ESTM | https://doi.org/10.1021/acsami.0c09391 | Mg2 Zn0.96 Sb2 | Mg2Zn0.96Sb2 | Mg2Zn0.96Sb2 | Stoichiometric Formula | 2020 | 473 | 56.95 | 244.74 | 3.411172 | 0.2465217 | 0.6545
7774 | ESTM | https://doi.org/10.1021/acsami.0c09391 | Mg2 Zn0.96 Sb2 | Mg2Zn0.96Sb2 | Mg2Zn0.96Sb2 | Stoichiometric Formula | 2020 | 573 | 95.03 | 207.89 | 4.10703 | 0.3204423 | 0.7344
7775 | ESTM | https://doi.org/10.1021/acsami.0c09391 | Mg2 Zn0.96 Sb2 | Mg2Zn0.96Sb2 | Mg2Zn0.96Sb2 | Stoichiometric Formula | 2020 | 673 | 149.34 | 182.78 | 4.98923 | 0.3969912 | 0.8458
7776 | ESTM | https://doi.org/10.1021/acsami.0c09391 | Mg2 Zn0.96 Sb2 | Mg2Zn0.96Sb2 | Mg2Zn0.96Sb2 | Stoichiometric Formula | 2020 | 773 | 209.21 | 160.26 | 5.373196 | 0.432429 | 0.9605
7777 | ESTM | https://doi.org/10.1021/acsami.0c09391 | Mg2 Zn0.98 Sb2 | Mg2Zn0.98Sb2 | Mg2Zn0.98Sb2 | Stoichiometric Formula | 2020 | 300 | 53.64 | 277.63 | 4.134486 | 0.1640018 | 0.7563
7778 | ESTM | https://doi.org/10.1021/acsami.0c09391 | Mg2 Zn0.98 Sb2 | Mg2Zn0.98Sb2 | Mg2Zn0.98Sb2 | Stoichiometric Formula | 2020 | 373 | 45.7 | 296.71 | 4.023283 | 0.2228188 | 0.6735
7779 | ESTM | https://doi.org/10.1021/acsami.0c09391 | Mg2 Zn0.98 Sb2 | Mg2Zn0.98Sb2 | Mg2Zn0.98Sb2 | Stoichiometric Formula | 2020 | 473 | 51.32 | 283.55 | 4.126159 | 0.290817 | 0.6711
7780 | ESTM | https://doi.org/10.1021/acsami.0c09391 | Mg2 Zn0.98 Sb2 | Mg2Zn0.98Sb2 | Mg2Zn0.98Sb2 | Stoichiometric Formula | 2020 | 573 | 76.49 | 241.5 | 4.461069 | 0.3512 | 0.74
7781 | ESTM | https://doi.org/10.1021/acsami.0c09391 | Mg2 Zn0.98 Sb2 | Mg2Zn0.98Sb2 | Mg2Zn0.98Sb2 | Stoichiometric Formula | 2020 | 673 | 126.32 | 208 | 5.46510848 | 0.4368192 | 0.842
7782 | ESTM | https://doi.org/10.1021/acsami.0c09391 | Mg2 Zn0.98 Sb2 | Mg2Zn0.98Sb2 | Mg2Zn0.98Sb2 | Stoichiometric Formula | 2020 | 773 | 186.18 | 186.2 | 6.454943 | 0.516529 | 0.966
7783 | ESTM | https://doi.org/10.1021/acsami.0c09391 | Mg2 Zn1 Sb2 | Mg2ZnSb2 | Mg2ZnSb2 | Stoichiometric Formula | 2020 | 300 | 6.62 | 427.5 | 1.209846375 | 0.04944203 | 0.7341
7784 | ESTM | https://doi.org/10.1021/acsami.0c09391 | Mg2 Zn1 Sb2 | Mg2ZnSb2 | Mg2ZnSb2 | Stoichiometric Formula | 2020 | 373 | 7.29 | 346.2 | 0.8737388676 | 0.04757731 | 0.685
7785 | ESTM | https://doi.org/10.1021/acsami.0c09391 | Mg2 Zn1 Sb2 | Mg2ZnSb2 | Mg2ZnSb2 | Stoichiometric Formula | 2020 | 473 | 15.23 | 150.33 | 0.3441844 | 0.02198504 | 0.7405
7786 | ESTM | https://doi.org/10.1021/acsami.0c09391 | Mg2 Zn1 Sb2 | Mg2ZnSb2 | Mg2ZnSb2 | Stoichiometric Formula | 2020 | 573 | 31.79 | 100 | 0.3179 | 0.02104398 | 0.8656
7787 | ESTM | https://doi.org/10.1021/acsami.0c09391 | Mg2 Zn1 Sb2 | Mg2ZnSb2 | Mg2ZnSb2 | Stoichiometric Formula | 2020 | 673 | 56.29 | 104.64 | 0.616349 | 0.0404449 | 1.0256
7788 | ESTM | https://doi.org/10.1021/acsami.0c09391 | Mg2 Zn1 Sb2 | Mg2ZnSb2 | Mg2ZnSb2 | Stoichiometric Formula | 2020 | 773 | 89.74 | 119.87 | 1.289458 | 0.08383806 | 1.1889
7789 | ESTM | https://doi.org/10.1021/acsami.0c09391 | Mg2 Zn1.02 Sb2 | Mg2Zn1.02Sb2 | Mg2Zn1.02Sb2 | Stoichiometric Formula | 2020 | 300 | 6.62 | 411.84 | 1.122833 | 0.04731701 | 0.7119
7790 | ESTM | https://doi.org/10.1021/acsami.0c09391 | Mg2 Zn1.02 Sb2 | Mg2Zn1.02Sb2 | Mg2Zn1.02Sb2 | Stoichiometric Formula | 2020 | 373 | 8.94 | 269.08 | 0.6472922 | 0.03562112 | 0.6778
7791 | ESTM | https://doi.org/10.1021/acsami.0c09391 | Mg2 Zn1.02 Sb2 | Mg2Zn1.02Sb2 | Mg2Zn1.02Sb2 | Stoichiometric Formula | 2020 | 473 | 20.52 | 96.69 | 0.1918406 | 0.01240134 | 0.7317
7792 | ESTM | https://doi.org/10.1021/acsami.0c09391 | Mg2 Zn1.02 Sb2 | Mg2Zn1.02Sb2 | Mg2Zn1.02Sb2 | Stoichiometric Formula | 2020 | 573 | 41.72 | 72.19 | 0.2174194 | 0.01466008 | 0.8498
7793 | ESTM | https://doi.org/10.1021/acsami.0c09391 | Mg2 Zn1.02 Sb2 | Mg2Zn1.02Sb2 | Mg2Zn1.02Sb2 | Stoichiometric Formula | 2020 | 673 | 71.52 | 88.74 | 0.5632048 | 0.03787338 | 1.0008
7794 | ESTM | https://doi.org/10.1021/acsami.0c09391 | Mg2 Zn1.02 Sb2 | Mg2Zn1.02Sb2 | Mg2Zn1.02Sb2 | Stoichiometric Formula | 2020 | 773 | 111.18 | 109.93 | 1.343566 | 0.08944766 | 1.1611
7795 | ESTM | https://doi.org/10.1021/acsami.0c09391 | Mg2 Zn1.04 Sb2 | Mg2Zn1.04Sb2 | Mg2Zn1.04Sb2 | Stoichiometric Formula | 2020 | 300 | 4.3 | 433.55 | 0.8082521 | 0.03383223 | 0.7167
7796 | ESTM | https://doi.org/10.1021/acsami.0c09391 | Mg2 Zn1.04 Sb2 | Mg2Zn1.04Sb2 | Mg2Zn1.04Sb2 | Stoichiometric Formula | 2020 | 373 | 5.96 | 317.76 | 0.6017896 | 0.0337089 | 0.6659
7797 | ESTM | https://doi.org/10.1021/acsami.0c09391 | Mg2 Zn1.04 Sb2 | Mg2Zn1.04Sb2 | Mg2Zn1.04Sb2 | Stoichiometric Formula | 2020 | 473 | 13.91 | 131.58 | 0.240828 | 0.01767716 | 0.6444
7798 | ESTM | https://doi.org/10.1021/acsami.0c09391 | Mg2 Zn1.04 Sb2 | Mg2Zn1.04Sb2 | Mg2Zn1.04Sb2 | Stoichiometric Formula | 2020 | 573 | 30.13 | 95.39 | 0.2741605 | 0.02262298 | 0.6944
7799 | ESTM | https://doi.org/10.1021/acsami.0c09391 | Mg2 Zn1.04 Sb2 | Mg2Zn1.04Sb2 | Mg2Zn1.04Sb2 | Stoichiometric Formula | 2020 | 673 | 54.64 | 104.61 | 0.5979393 | 0.05163115 | 0.7794
7800 | ESTM | https://doi.org/10.1021/acsami.0c09391 | Mg2 Zn1.04 Sb2 | Mg2Zn1.04Sb2 | Mg2Zn1.04Sb2 | Stoichiometric Formula | 2020 | 773 | 87.09 | 121.8 | 1.292001 | 0.113105 | 0.883
7801 | ESTM | https://doi.org/10.1021/acsami.0c09391 | Mg1.98 Li0.02 Zn0.98 Sb2 | Li0.02Mg1.98Zn0.98Sb2 | Mg1.98Li0.02Zn0.98Sb2 | Stoichiometric Formula | 2020 | 300 | 1005.29 | 77.25 | 5.999131 | 0.1526626 | 1.1789
7802 | ESTM | https://doi.org/10.1021/acsami.0c09391 | Mg1.98 Li0.02 Zn0.98 Sb2 | Li0.02Mg1.98Zn0.98Sb2 | Mg1.98Li0.02Zn0.98Sb2 | Stoichiometric Formula | 2020 | 373 | 835.98 | 92.06 | 7.084967 | 0.2340945 | 1.1289
7803 | ESTM | https://doi.org/10.1021/acsami.0c09391 | Mg1.98 Li0.02 Zn0.98 Sb2 | Li0.02Mg1.98Zn0.98Sb2 | Mg1.98Li0.02Zn0.98Sb2 | Stoichiometric Formula | 2020 | 473 | 673.02 | 110.58 | 8.229646 | 0.3679575 | 1.0579
7804 | ESTM | https://doi.org/10.1021/acsami.0c09391 | Mg1.98 Li0.02 Zn0.98 Sb2 | Li0.02Mg1.98Zn0.98Sb2 | Mg1.98Li0.02Zn0.98Sb2 | Stoichiometric Formula | 2020 | 573 | 550.26 | 129.63 | 9.246534 | 0.5236474 | 1.0118
7805 | ESTM | https://doi.org/10.1021/acsami.0c09391 | Mg1.98 Li0.02 Zn0.98 Sb2 | Li0.02Mg1.98Zn0.98Sb2 | Mg1.98Li0.02Zn0.98Sb2 | Stoichiometric Formula | 2020 | 673 | 458.2 | 146.03 | 9.771005 | 0.6619576 | 0.9934
7806 | ESTM | https://doi.org/10.1021/acsami.0c09391 | Mg1.98 Li0.02 Zn0.98 Sb2 | Li0.02Mg1.98Zn0.98Sb2 | Mg1.98Li0.02Zn0.98Sb2 | Stoichiometric Formula | 2020 | 773 | 383 | 157.67 | 9.521314 | 0.7311719 | 1.0066
7807 | ESTM | https://doi.org/10.1021/acsami.0c09391 | Mg1.98 K0.02 Zn0.98 Sb2 | K0.02Mg1.98Zn0.98Sb2 | Mg1.98K0.02Zn0.98Sb2 | Stoichiometric Formula | 2020 | 300 | 106.88 | 205.82 | 4.527637 | 0.1833051 | 0.741
7808 | ESTM | https://doi.org/10.1021/acsami.0c09391 | Mg1.98 K0.02 Zn0.98 Sb2 | K0.02Mg1.98Zn0.98Sb2 | Mg1.98K0.02Zn0.98Sb2 | Stoichiometric Formula | 2020 | 373 | 86.77 | 237.04 | 4.875429 | 0.272644 | 0.667
7809 | ESTM | https://doi.org/10.1021/acsami.0c09391 | Mg1.98 K0.02 Zn0.98 Sb2 | K0.02Mg1.98Zn0.98Sb2 | Mg1.98K0.02Zn0.98Sb2 | Stoichiometric Formula | 2020 | 473 | 74.07 | 254.5 | 4.797532 | 0.3576975 | 0.6344
7810 | ESTM | https://doi.org/10.1021/acsami.0c09391 | Mg1.98 K0.02 Zn0.98 Sb2 | K0.02Mg1.98Zn0.98Sb2 | Mg1.98K0.02Zn0.98Sb2 | Stoichiometric Formula | 2020 | 573 | 82.54 | 233.86 | 4.514154 | 0.3872171 | 0.668
7811 | ESTM | https://doi.org/10.1021/acsami.0c09391 | Mg1.98 K0.02 Zn0.98 Sb2 | K0.02Mg1.98Zn0.98Sb2 | Mg1.98K0.02Zn0.98Sb2 | Stoichiometric Formula | 2020 | 673 | 120.63 | 206.88 | 5.162884 | 0.455987 | 0.762
7812 | ESTM | https://doi.org/10.1021/acsami.0c09391 | Mg1.98 K0.02 Zn0.98 Sb2 | K0.02Mg1.98Zn0.98Sb2 | Mg1.98K0.02Zn0.98Sb2 | Stoichiometric Formula | 2020 | 773 | 171.43 | 184.66 | 5.845646 | 0.5170119 | 0.874
7813 | ESTM | https://doi.org/10.1021/acsami.0c09391 | Mg1.98 Ag0.02 Zn0.98 Sb2 | Mg1.98Zn0.98Ag0.02Sb2 | Mg1.98Ag0.02Zn0.98Sb2 | Stoichiometric Formula | 2020 | 300 | 622.22 | 94.71 | 5.581304 | 0.1553238 | 1.078
7814 | ESTM | https://doi.org/10.1021/acsami.0c09391 | Mg1.98 Ag0.02 Zn0.98 Sb2 | Mg1.98Zn0.98Ag0.02Sb2 | Mg1.98Ag0.02Zn0.98Sb2 | Stoichiometric Formula | 2020 | 373 | 507.94 | 113.7 | 6.566491 | 0.2449301 | 1
7815 | ESTM | https://doi.org/10.1021/acsami.0c09391 | Mg1.98 Ag0.02 Zn0.98 Sb2 | Mg1.98Zn0.98Ag0.02Sb2 | Mg1.98Ag0.02Zn0.98Sb2 | Stoichiometric Formula | 2020 | 473 | 416.93 | 133.33 | 7.411718 | 0.3727927 | 0.9404
7816 | ESTM | https://doi.org/10.1021/acsami.0c09391 | Mg1.98 Ag0.02 Zn0.98 Sb2 | Mg1.98Zn0.98Ag0.02Sb2 | Mg1.98Ag0.02Zn0.98Sb2 | Stoichiometric Formula | 2020 | 573 | 349.21 | 151.4 | 8.004578 | 0.5011607 | 0.9152
7817 | ESTM | https://doi.org/10.1021/acsami.0c09391 | Mg1.98 Ag0.02 Zn0.98 Sb2 | Mg1.98Zn0.98Ag0.02Sb2 | Mg1.98Ag0.02Zn0.98Sb2 | Stoichiometric Formula | 2020 | 673 | 298.41 | 162.4 | 7.870194 | 0.5754091 | 0.9205
7818 | ESTM | https://doi.org/10.1021/acsami.0c09391 | Mg1.98 Ag0.02 Zn0.98 Sb2 | Mg1.98Zn0.98Ag0.02Sb2 | Mg1.98Ag0.02Zn0.98Sb2 | Stoichiometric Formula | 2020 | 773 | 275.13 | 165.7 | 7.554104 | 0.6001359 | 0.973
7819 | ESTM | https://doi.org/10.1021/acsami.0c09391 | Mg1.96 Li0.04 Zn0.98 Sb2 | Li0.04Mg1.96Zn0.98Sb2 | Mg1.96Li0.04Zn0.98Sb2 | Stoichiometric Formula | 2020 | 300 | 1534.39 | 52.38 | 4.209851 | 0.08912253 | 1.4171
7820 | ESTM | https://doi.org/10.1021/acsami.0c09391 | Mg1.96 Li0.04 Zn0.98 Sb2 | Li0.04Mg1.96Zn0.98Sb2 | Mg1.96Li0.04Zn0.98Sb2 | Stoichiometric Formula | 2020 | 373 | 1278.31 | 62.7 | 5.025407 | 0.1379 | 1.338
7821 | ESTM | https://doi.org/10.1021/acsami.0c09391 | Mg1.96 Li0.04 Zn0.98 Sb2 | Li0.04Mg1.96Zn0.98Sb2 | Mg1.96Li0.04Zn0.98Sb2 | Stoichiometric Formula | 2020 | 473 | 1032.8 | 76.72 | 6.079018 | 0.2276263 | 1.2632
7822 | ESTM | https://doi.org/10.1021/acsami.0c09391 | Mg1.96 Li0.04 Zn0.98 Sb2 | Li0.04Mg1.96Zn0.98Sb2 | Mg1.96Li0.04Zn0.98Sb2 | Stoichiometric Formula | 2020 | 573 | 842.33 | 90.48 | 6.895844 | 0.3362825 | 1.175
7823 | ESTM | https://doi.org/10.1021/acsami.0c09391 | Mg1.96 Li0.04 Zn0.98 Sb2 | Li0.04Mg1.96Zn0.98Sb2 | Mg1.96Li0.04Zn0.98Sb2 | Stoichiometric Formula | 2020 | 673 | 700.53 | 104.76 | 7.688077 | 0.4609832 | 1.1224
7824 | ESTM | https://doi.org/10.1021/acsami.0c09391 | Mg1.96 Li0.04 Zn0.98 Sb2 | Li0.04Mg1.96Zn0.98Sb2 | Mg1.96Li0.04Zn0.98Sb2 | Stoichiometric Formula | 2020 | 773 | 588.36 | 122.22 | 8.788762 | 0.6176103 | 1.1
7825 | ESTM | https://doi.org/10.1021/acsami.0c09355 | Ag0.97 Cr1 Se2 | Cr1Ag0.97Se2 | Ag0.97CrSe2 | Stoichiometric Formula | 2020 | 303 | 268.57 | 85.49 | 1.962855 | 0.1194507 | 0.4979
7826 | ESTM | https://doi.org/10.1021/acsami.0c09355 | Ag0.97 Cr1 Se2 | Cr1Ag0.97Se2 | Ag0.97CrSe2 | Stoichiometric Formula | 2020 | 403 | 213.64 | 96.61 | 1.994007 | 0.1843085 | 0.436
7827 | ESTM | https://doi.org/10.1021/acsami.0c09355 | Ag0.97 Cr1 Se2 | Cr1Ag0.97Se2 | Ag0.97CrSe2 | Stoichiometric Formula | 2020 | 503 | 141.57 | 118.43 | 1.985613 | 0.2408981 | 0.4146
7828 | ESTM | https://doi.org/10.1021/acsami.0c09355 | Ag0.97 Cr1 Se2 | Cr1Ag0.97Se2 | Ag0.97CrSe2 | Stoichiometric Formula | 2020 | 603 | 126.01 | 131.46 | 2.177671 | 0.3289418 | 0.3992
7829 | ESTM | https://doi.org/10.1021/acsami.0c09355 | Ag0.97 Cr1 Se2 | Cr1Ag0.97Se2 | Ag0.97CrSe2 | Stoichiometric Formula | 2020 | 703 | 112.17 | 144.07 | 2.328219 | 0.4139449 | 0.3954
7830 | ESTM | https://doi.org/10.1021/acsami.0c09355 | Ag0.97 Cr1 Se2 | Cr1Ag0.97Se2 | Ag0.97CrSe2 | Stoichiometric Formula | 2020 | 753 | 100 | 157.48 | 2.47999504 | 0.4677947 | 0.3992
7831 | ESTM | https://doi.org/10.1021/acsami.0c09355 | Ag0.97 Cr0.99 Sb0.01 Se2 | Cr0.99Ag0.97Sb0.01Se2 | Ag0.97Cr0.99Sb0.01Se2 | Stoichiometric Formula | 2020 | 303 | 303.23 | 78.6 | 1.873343 | 0.09683092 | 0.5862
7832 | ESTM | https://doi.org/10.1021/acsami.0c09355 | Ag0.97 Cr0.99 Sb0.01 Se2 | Cr0.99Ag0.97Sb0.01Se2 | Ag0.97Cr0.99Sb0.01Se2 | Stoichiometric Formula | 2020 | 403 | 191.84 | 88.98 | 1.518882 | 0.1167479 | 0.5243
7833 | ESTM | https://doi.org/10.1021/acsami.0c09355 | Ag0.97 Cr0.99 Sb0.01 Se2 | Cr0.99Ag0.97Sb0.01Se2 | Ag0.97Cr0.99Sb0.01Se2 | Stoichiometric Formula | 2020 | 503 | 150.16 | 111.23 | 1.857796 | 0.1842776 | 0.5071
7834 | ESTM | https://doi.org/10.1021/acsami.0c09355 | Ag0.97 Cr0.99 Sb0.01 Se2 | Cr0.99Ag0.97Sb0.01Se2 | Ag0.97Cr0.99Sb0.01Se2 | Stoichiometric Formula | 2020 | 603 | 135.45 | 132.2 | 2.367237978 | 0.3021686 | 0.4724
7835 | ESTM | https://doi.org/10.1021/acsami.0c09355 | Ag0.97 Cr0.99 Sb0.01 Se2 | Cr0.99Ag0.97Sb0.01Se2 | Ag0.97Cr0.99Sb0.01Se2 | Stoichiometric Formula | 2020 | 703 | 102.4 | 167.74 | 2.881199 | 0.4433099 | 0.4569
7836 | ESTM | https://doi.org/10.1021/acsami.0c09355 | Ag0.97 Cr0.99 Sb0.01 Se2 | Cr0.99Ag0.97Sb0.01Se2 | Ag0.97Cr0.99Sb0.01Se2 | Stoichiometric Formula | 2020 | 753 | 75.56 | 197.01 | 2.932706 | 0.4811171 | 0.459
7837 | ESTM | https://doi.org/10.1021/acsami.0c09355 | Ag0.97 Cr0.97 Sb0.03 Se2 | Cr0.97Ag0.97Sb0.03Se2 | Ag0.97Cr0.97Sb0.03Se2 | Stoichiometric Formula | 2020 | 303 | 324.14 | 74.15 | 1.782194 | 0.09919264 | 0.5444
7838 | ESTM | https://doi.org/10.1021/acsami.0c09355 | Ag0.97 Cr0.97 Sb0.03 Se2 | Cr0.97Ag0.97Sb0.03Se2 | Ag0.97Cr0.97Sb0.03Se2 | Stoichiometric Formula | 2020 | 403 | 214.61 | 86.02 | 1.587994 | 0.135127 | 0.4736
7839 | ESTM | https://doi.org/10.1021/acsami.0c09355 | Ag0.97 Cr0.97 Sb0.03 Se2 | Cr0.97Ag0.97Sb0.03Se2 | Ag0.97Cr0.97Sb0.03Se2 | Stoichiometric Formula | 2020 | 503 | 170.91 | 111 | 2.10578211 | 0.2363777 | 0.4481
7840 | ESTM | https://doi.org/10.1021/acsami.0c09355 | Ag0.97 Cr0.97 Sb0.03 Se2 | Cr0.97Ag0.97Sb0.03Se2 | Ag0.97Cr0.97Sb0.03Se2 | Stoichiometric Formula | 2020 | 603 | 171.53 | 128.81 | 2.846029 | 0.4073475 | 0.4213
7841 | ESTM | https://doi.org/10.1021/acsami.0c09355 | Ag0.97 Cr0.97 Sb0.03 Se2 | Cr0.97Ag0.97Sb0.03Se2 | Ag0.97Cr0.97Sb0.03Se2 | Stoichiometric Formula | 2020 | 703 | 157.72 | 150 | 3.5487 | 0.6153764 | 0.4054
7842 | ESTM | https://doi.org/10.1021/acsami.0c09355 | Ag0.97 Cr0.97 Sb0.03 Se2 | Cr0.97Ag0.97Sb0.03Se2 | Ag0.97Cr0.97Sb0.03Se2 | Stoichiometric Formula | 2020 | 753 | 129.83 | 172.44 | 3.860567 | 0.7031947 | 0.4134
7843 | ESTM | https://doi.org/10.1021/acsami.0c09355 | Ag0.97 Cr0.95 Sb0.05 Se2 | Cr0.95Ag0.97Sb0.05Se2 | Ag0.97Cr0.95Sb0.05Se2 | Stoichiometric Formula | 2020 | 303 | 208.89 | 82.63 | 1.426242 | 0.07031423 | 0.6146
7844 | ESTM | https://doi.org/10.1021/acsami.0c09355 | Ag0.97 Cr0.95 Sb0.05 Se2 | Cr0.95Ag0.97Sb0.05Se2 | Ag0.97Cr0.95Sb0.05Se2 | Stoichiometric Formula | 2020 | 403 | 122.4 | 96.4 | 1.137458304 | 0.08813607 | 0.5201
7845 | ESTM | https://doi.org/10.1021/acsami.0c09355 | Ag0.97 Cr0.95 Sb0.05 Se2 | Cr0.95Ag0.97Sb0.05Se2 | Ag0.97Cr0.95Sb0.05Se2 | Stoichiometric Formula | 2020 | 503 | 97.92 | 119.07 | 1.388277 | 0.137814 | 0.5067
7846 | ESTM | https://doi.org/10.1021/acsami.0c09355 | Ag0.97 Cr0.95 Sb0.05 Se2 | Cr0.95Ag0.97Sb0.05Se2 | Ag0.97Cr0.95Sb0.05Se2 | Stoichiometric Formula | 2020 | 603 | 104.91 | 135.81 | 1.934997 | 0.2403798 | 0.4854
7847 | ESTM | https://doi.org/10.1021/acsami.0c09355 | Ag0.97 Cr0.95 Sb0.05 Se2 | Cr0.95Ag0.97Sb0.05Se2 | Ag0.97Cr0.95Sb0.05Se2 | Stoichiometric Formula | 2020 | 703 | 91.09 | 167.95 | 2.569394 | 0.3889501 | 0.4644
7848 | ESTM | https://doi.org/10.1021/acsami.0c09355 | Ag0.97 Cr0.95 Sb0.05 Se2 | Cr0.95Ag0.97Sb0.05Se2 | Ag0.97Cr0.95Sb0.05Se2 | Stoichiometric Formula | 2020 | 753 | 67.43 | 200 | 2.6972 | 0.403535 | 0.5033
7849 | ESTM | https://doi.org/10.1021/acsami.0c09355 | Ag0.97 Cr0.99 Bi0.01 Se2 | Cr0.99Ag0.97Bi0.01Se2 | Ag0.97Cr0.99Bi0.01Se2 | Stoichiometric Formula | 2020 | 303 | 224.88 | 77.75 | 1.359413655 | 0.07714972 | 0.5339
7850 | ESTM | https://doi.org/10.1021/acsami.0c09355 | Ag0.97 Cr0.99 Bi0.01 Se2 | Cr0.99Ag0.97Bi0.01Se2 | Ag0.97Cr0.99Bi0.01Se2 | Stoichiometric Formula | 2020 | 403 | 165.49 | 92.8 | 1.425173 | 0.1241022 | 0.4628
7851 | ESTM | https://doi.org/10.1021/acsami.0c09355 | Ag0.97 Cr0.99 Bi0.01 Se2 | Cr0.99Ag0.97Bi0.01Se2 | Ag0.97Cr0.99Bi0.01Se2 | Stoichiometric Formula | 2020 | 503 | 123.68 | 111.86 | 1.547566 | 0.1717999 | 0.4531
7852 | ESTM | https://doi.org/10.1021/acsami.0c09355 | Ag0.97 Cr0.99 Bi0.01 Se2 | Cr0.99Ag0.97Bi0.01Se2 | Ag0.97Cr0.99Bi0.01Se2 | Stoichiometric Formula | 2020 | 603 | 120.82 | 125.42 | 1.90052 | 0.283246 | 0.4046
7853 | ESTM | https://doi.org/10.1021/acsami.0c09355 | Ag0.97 Cr0.99 Bi0.01 Se2 | Cr0.99Ag0.97Bi0.01Se2 | Ag0.97Cr0.99Bi0.01Se2 | Stoichiometric Formula | 2020 | 703 | 97.92 | 156.41 | 2.395524 | 0.4341462 | 0.3879
7854 | ESTM | https://doi.org/10.1021/acsami.0c09355 | Ag0.97 Cr0.99 Bi0.01 Se2 | Cr0.99Ag0.97Bi0.01Se2 | Ag0.97Cr0.99Bi0.01Se2 | Stoichiometric Formula | 2020 | 753 | 76.18 | 187.83 | 2.687639 | 0.5009386 | 0.404
7855 | ESTM | https://doi.org/10.1021/acsami.0c09355 | Ag0.97 Cr0.97 Bi0.03 Se2 | Cr0.97Ag0.97Bi0.03Se2 | Ag0.97Cr0.97Bi0.03Se2 | Stoichiometric Formula | 2020 | 303 | 248.7 | 77.55 | 1.495682 | 0.09179497 | 0.4937
7856 | ESTM | https://doi.org/10.1021/acsami.0c09355 | Ag0.97 Cr0.97 Bi0.03 Se2 | Cr0.97Ag0.97Bi0.03Se2 | Ag0.97Cr0.97Bi0.03Se2 | Stoichiometric Formula | 2020 | 403 | 180.08 | 85.38 | 1.312737 | 0.1230023 | 0.4301
7857 | ESTM | https://doi.org/10.1021/acsami.0c09355 | Ag0.97 Cr0.97 Bi0.03 Se2 | Cr0.97Ag0.97Bi0.03Se2 | Ag0.97Cr0.97Bi0.03Se2 | Stoichiometric Formula | 2020 | 503 | 152.6 | 105.93 | 1.71235 | 0.2106927 | 0.4088
7858 | ESTM | https://doi.org/10.1021/acsami.0c09355 | Ag0.97 Cr0.97 Bi0.03 Se2 | Cr0.97Ag0.97Bi0.03Se2 | Ag0.97Cr0.97Bi0.03Se2 | Stoichiometric Formula | 2020 | 603 | 154.1 | 120.34 | 2.231632 | 0.3385344 | 0.3975
7859 | ESTM | https://doi.org/10.1021/acsami.0c09355 | Ag0.97 Cr0.97 Bi0.03 Se2 | Cr0.97Ag0.97Bi0.03Se2 | Ag0.97Cr0.97Bi0.03Se2 | Stoichiometric Formula | 2020 | 703 | 128.77 | 151.92 | 2.971971 | 0.5278665 | 0.3958
7860 | ESTM | https://doi.org/10.1021/acsami.0c09355 | Ag0.97 Cr0.97 Bi0.03 Se2 | Cr0.97Ag0.97Bi0.03Se2 | Ag0.97Cr0.97Bi0.03Se2 | Stoichiometric Formula | 2020 | 753 | 104.68 | 180.98 | 3.428664 | 0.6519656 | 0.396
7861 | ESTM | https://doi.org/10.1021/acsami.0c09355 | Ag0.97 Cr0.95 Bi0.05 Se2 | Cr0.95Ag0.97Bi0.05Se2 | Ag0.97Cr0.95Bi0.05Se2 | Stoichiometric Formula | 2020 | 303 | 213.64 | 87.92 | 1.651421 | 0.09342433 | 0.5356
7862 | ESTM | https://doi.org/10.1021/acsami.0c09355 | Ag0.97 Cr0.95 Bi0.05 Se2 | Cr0.95Ag0.97Bi0.05Se2 | Ag0.97Cr0.95Bi0.05Se2 | Stoichiometric Formula | 2020 | 403 | 147.8 | 97.03 | 1.391511 | 0.1187085 | 0.4724
7863 | ESTM | https://doi.org/10.1021/acsami.0c09355 | Ag0.97 Cr0.95 Bi0.05 Se2 | Cr0.95Ag0.97Bi0.05Se2 | Ag0.97Cr0.95Bi0.05Se2 | Stoichiometric Formula | 2020 | 503 | 120.2 | 115.68 | 1.6085 | 0.1720339 | 0.4703
7864 | ESTM | https://doi.org/10.1021/acsami.0c09355 | Ag0.97 Cr0.95 Bi0.05 Se2 | Cr0.95Ag0.97Bi0.05Se2 | Ag0.97Cr0.95Bi0.05Se2 | Stoichiometric Formula | 2020 | 603 | 123.36 | 126.69 | 1.979972 | 0.2613095 | 0.4569
7865 | ESTM | https://doi.org/10.1021/acsami.0c09355 | Ag0.97 Cr0.95 Bi0.05 Se2 | Cr0.95Ag0.97Bi0.05Se2 | Ag0.97Cr0.95Bi0.05Se2 | Stoichiometric Formula | 2020 | 703 | 89.02 | 162.71 | 2.356764 | 0.3567625 | 0.4644
7866 | ESTM | https://doi.org/10.1021/acsami.0c09355 | Ag0.97 Cr0.95 Bi0.05 Se2 | Cr0.95Ag0.97Bi0.05Se2 | Ag0.97Cr0.95Bi0.05Se2 | Stoichiometric Formula | 2020 | 753 | 66.01 | 188.35 | 2.341752 | 0.379621 | 0.4645
7867 | ESTM | https://doi.org/10.1021/acsami.0c09781 | Sn1 Te1 | SnTe | SnTe | Stoichiometric Formula | 2020 | 323 | 7617.98 | 36.93 | 10.38959 | 0.04125286 | 8.1348
7868 | ESTM | https://doi.org/10.1021/acsami.0c09781 | Sn1 Te1 | SnTe | SnTe | Stoichiometric Formula | 2020 | 423 | 5629.21 | 41.46 | 9.676227 | 0.05421609 | 7.5495
7869 | ESTM | https://doi.org/10.1021/acsami.0c09781 | Sn1 Te1 | SnTe | SnTe | Stoichiometric Formula | 2020 | 523 | 4213.48 | 50.22 | 10.6266 | 0.08295093 | 6.7
7870 | ESTM | https://doi.org/10.1021/acsami.0c09781 | Sn1 Te1 | SnTe | SnTe | Stoichiometric Formula | 2020 | 623 | 3202.25 | 63.65 | 12.97335 | 0.1434753 | 5.6333
7871 | ESTM | https://doi.org/10.1021/acsami.0c09781 | Sn1 Te1 | SnTe | SnTe | Stoichiometric Formula | 2020 | 723 | 2415.73 | 82.46 | 16.42612 | 0.2578003 | 4.6067
7872 | ESTM | https://doi.org/10.1021/acsami.0c09781 | Sn0.985 In0.015 Te1 | In0.015Sn0.985Te1 | Sn0.985In0.015Te | Stoichiometric Formula | 2020 | 323 | 5595.51 | 53.28 | 15.8843 | 0.08044513 | 6.3778
7873 | ESTM | https://doi.org/10.1021/acsami.0c09781 | Sn0.985 In0.015 Te1 | In0.015Sn0.985Te1 | Sn0.985In0.015Te | Stoichiometric Formula | 2020 | 423 | 4202.3 | 63.65 | 17.02487 | 0.1258523 | 5.7222
7874 | ESTM | https://doi.org/10.1021/acsami.0c09781 | Sn0.985 In0.015 Te1 | In0.015Sn0.985Te1 | Sn0.985In0.015Te | Stoichiometric Formula | 2020 | 523 | 3168.54 | 75.99 | 18.29667 | 0.1892784 | 5.0556
7875 | ESTM | https://doi.org/10.1021/acsami.0c09781 | Sn0.985 In0.015 Te1 | In0.015Sn0.985Te1 | Sn0.985In0.015Te | Stoichiometric Formula | 2020 | 623 | 2460.67 | 90.72 | 20.25161 | 0.2939528 | 4.2921
7876 | ESTM | https://doi.org/10.1021/acsami.0c09781 | Sn0.985 In0.015 Te1 | In0.015Sn0.985Te1 | Sn0.985In0.015Te | Stoichiometric Formula | 2020 | 723 | 1893.26 | 106.7 | 21.55456 | 0.4237301 | 3.6778
7877 | ESTM | https://doi.org/10.1021/acsami.0c09781 | Sn0.93575 In0.01425 Te0.95 Ag0.05 Cl0.05 | In0.01425Ag0.05Sn0.93575Te0.95Cl0.05 | (Sn0.985In0.015Te)0.95(AgCl)0.05 | Stoichiometric Formula | 2020 | 323 | 5775.28 | 50.95 | 14.99206 | 0.08698936 | 5.5667
7878 | ESTM | https://doi.org/10.1021/acsami.0c09781 | Sn0.93575 In0.01425 Te0.95 Ag0.05 Cl0.05 | In0.01425Ag0.05Sn0.93575Te0.95Cl0.05 | (Sn0.985In0.015Te)0.95(AgCl)0.05 | Stoichiometric Formula | 2020 | 423 | 4786.52 | 63.21 | 19.12456 | 0.1559037 | 5.1889
7879 | ESTM | https://doi.org/10.1021/acsami.0c09781 | Sn0.93575 In0.01425 Te0.95 Ag0.05 Cl0.05 | In0.01425Ag0.05Sn0.93575Te0.95Cl0.05 | (Sn0.985In0.015Te)0.95(AgCl)0.05 | Stoichiometric Formula | 2020 | 523 | 3719.1 | 76.64 | 21.84484 | 0.2432579 | 4.6966
7880 | ESTM | https://doi.org/10.1021/acsami.0c09781 | Sn0.93575 In0.01425 Te0.95 Ag0.05 Cl0.05 | In0.01425Ag0.05Sn0.93575Te0.95Cl0.05 | (Sn0.985In0.015Te)0.95(AgCl)0.05 | Stoichiometric Formula | 2020 | 623 | 2786.52 | 92.46 | 23.82155 | 0.3679208 | 4.0337
7881 | ESTM | https://doi.org/10.1021/acsami.0c09781 | Sn0.93575 In0.01425 Te0.95 Ag0.05 Cl0.05 | In0.01425Ag0.05Sn0.93575Te0.95Cl0.05 | (Sn0.985In0.015Te)0.95(AgCl)0.05 | Stoichiometric Formula | 2020 | 723 | 2224.72 | 106.81 | 25.38044 | 0.5050522 | 3.6333
7882 | ESTM | https://doi.org/10.1021/acsami.0c09781 | Sn0.8865 In0.0135 Te0.9 Ag0.1 Cl0.1 | In0.0135Ag0.1Sn0.8865Te0.9Cl0.1 | (Sn0.985In0.015Te)0.9(AgCl)0.1 | Stoichiometric Formula | 2020 | 323 | 4640.45 | 57.37 | 15.27319 | 0.1268544 | 3.8889
7883 | ESTM | https://doi.org/10.1021/acsami.0c09781 | Sn0.8865 In0.0135 Te0.9 Ag0.1 Cl0.1 | In0.0135Ag0.1Sn0.8865Te0.9Cl0.1 | (Sn0.985In0.015Te)0.9(AgCl)0.1 | Stoichiometric Formula | 2020 | 423 | 3651.69 | 70.22 | 18.00593 | 0.2128825 | 3.5778
7884 | ESTM | https://doi.org/10.1021/acsami.0c09781 | Sn0.8865 In0.0135 Te0.9 Ag0.1 Cl0.1 | In0.0135Ag0.1Sn0.8865Te0.9Cl0.1 | (Sn0.985In0.015Te)0.9(AgCl)0.1 | Stoichiometric Formula | 2020 | 523 | 2898.88 | 83.48 | 20.20203 | 0.3180322 | 3.3222
7885 | ESTM | https://doi.org/10.1021/acsami.0c09781 | Sn0.8865 In0.0135 Te0.9 Ag0.1 Cl0.1 | In0.0135Ag0.1Sn0.8865Te0.9Cl0.1 | (Sn0.985In0.015Te)0.9(AgCl)0.1 | Stoichiometric Formula | 2020 | 623 | 2314.61 | 96.67 | 21.8 | 0.4491879 | 3
7886 | ESTM | https://doi.org/10.1021/acsami.0c09781 | Sn0.8865 In0.0135 Te0.9 Ag0.1 Cl0.1 | In0.0135Ag0.1Sn0.8865Te0.9Cl0.1 | (Sn0.985In0.015Te)0.9(AgCl)0.1 | Stoichiometric Formula | 2020 | 723 | 1808.99 | 112.9 | 23.05813 | 0.6357649 | 2.6222
7887 | ESTM | https://doi.org/10.1021/acsami.0c09781 | Sn0.8865 In0.0135 Te0.9 Ag0.1 Cl0.1 | In0.0135Ag0.1Sn0.8865Te0.9Cl0.1 | (Sn0.985In0.015Te)0.9(AgCl)0.1 | Stoichiometric Formula | 2020 | 823 | 1460.67 | 127.25 | 23.65199 | 0.8628363 | 2.256
7888 | ESTM | https://doi.org/10.1021/acsami.0c09781 | Sn0.83725 In0.01275 Te0.85 Ag0.15 Cl0.15 | In0.01275Ag0.15Sn0.83725Te0.85Cl0.15 | (Sn0.985In0.015Te)0.85(AgCl)0.15 | Stoichiometric Formula | 2020 | 323 | 4202.25 | 58.53 | 14.3959 | 0.1162469 | 4
7889 | ESTM | https://doi.org/10.1021/acsami.0c09781 | Sn0.83725 In0.01275 Te0.85 Ag0.15 Cl0.15 | In0.01275Ag0.15Sn0.83725Te0.85Cl0.15 | (Sn0.985In0.015Te)0.85(AgCl)0.15 | Stoichiometric Formula | 2020 | 423 | 3179.78 | 70.51 | 15.80879 | 0.1863277 | 3.5889
7890 | ESTM | https://doi.org/10.1021/acsami.0c09781 | Sn0.83725 In0.01275 Te0.85 Ag0.15 Cl0.15 | In0.01275Ag0.15Sn0.83725Te0.85Cl0.15 | (Sn0.985In0.015Te)0.85(AgCl)0.15 | Stoichiometric Formula | 2020 | 523 | 2494.38 | 84.2 | 17.68426 | 0.2746916 | 3.367
7891 | ESTM | https://doi.org/10.1021/acsami.0c09781 | Sn0.83725 In0.01275 Te0.85 Ag0.15 Cl0.15 | In0.01275Ag0.15Sn0.83725Te0.85Cl0.15 | (Sn0.985In0.015Te)0.85(AgCl)0.15 | Stoichiometric Formula | 2020 | 623 | 1955.06 | 98.99 | 19.15767 | 0.3961 | 2.9775
7892 | ESTM | https://doi.org/10.1021/acsami.0c09781 | Sn0.83725 In0.01275 Te0.85 Ag0.15 Cl0.15 | In0.01275Ag0.15Sn0.83725Te0.85Cl0.15 | (Sn0.985In0.015Te)0.85(AgCl)0.15 | Stoichiometric Formula | 2020 | 723 | 1550.56 | 115.07 | 20.53113 | 0.5758401 | 2.5778
7893 | ESTM | https://doi.org/10.1021/acsami.0c09781 | Sn0.83725 In0.01275 Te0.85 Ag0.15 Cl0.15 | In0.01275Ag0.15Sn0.83725Te0.85Cl0.15 | (Sn0.985In0.015Te)0.85(AgCl)0.15 | Stoichiometric Formula | 2020 | 823 | 1224.72 | 132.46 | 21.48851 | 0.8112406 | 2.18
7894 | ESTM | https://doi.org/10.1021/acsami.0c04298 | Cu2 Sn1 Se3 | Cu2SnSe3 | Cu2SnSe3 | Stoichiometric Formula | 2020 | 323 | 132.65 | 89.29 | 1.057579 | 0.01208598 | 2.8264
7895 | ESTM | https://doi.org/10.1021/acsami.0c04298 | Cu2 Sn1 Se3 | Cu2SnSe3 | Cu2SnSe3 | Stoichiometric Formula | 2020 | 423 | 122.45 | 100.85 | 1.245405 | 0.0257544 | 2.0455
7896 | ESTM | https://doi.org/10.1021/acsami.0c04298 | Cu2 Sn1 Se3 | Cu2SnSe3 | Cu2SnSe3 | Stoichiometric Formula | 2020 | 523 | 119.05 | 120.23 | 1.720898 | 0.05581579 | 1.6125
7897 | ESTM | https://doi.org/10.1021/acsami.0c04298 | Cu2 Sn1 Se3 | Cu2SnSe3 | Cu2SnSe3 | Stoichiometric Formula | 2020 | 623 | 122.45 | 148.13 | 2.686859 | 0.1277894 | 1.3099
7898 | ESTM | https://doi.org/10.1021/acsami.0c04298 | Cu2 Sn1 Se3 | Cu2SnSe3 | Cu2SnSe3 | Stoichiometric Formula | 2020 | 723 | 125.85 | 166.98 | 3.50899 | 0.2216495 | 1.1446
7899 | ESTM | https://doi.org/10.1021/acsami.0c04298 | Cu2 Sn1 Se3 | Cu2SnSe3 | Cu2SnSe3 | Stoichiometric Formula | 2020 | 823 | 88.44 | 207.38 | 3.803492 | 0.3518 | 0.9
7900 | ESTM | https://doi.org/10.1021/acsami.0c04298 | Cu2 Sn0.95 Fe0.05 Se3 | Fe0.05Cu2Sn0.95Se3 | Cu2Sn0.95Fe0.05Se3 | Stoichiometric Formula | 2020 | 323 | 1153.06 | 55.48 | 3.549154 | 0.03344156 | 3.428
7901 | ESTM | https://doi.org/10.1021/acsami.0c04298 | Cu2 Sn0.95 Fe0.05 Se3 | Fe0.05Cu2Sn0.95Se3 | Cu2Sn0.95Fe0.05Se3 | Stoichiometric Formula | 2020 | 423 | 1000 | 71.43 | 5.1022449 | 0.07986122 | 2.7025
7902 | ESTM | https://doi.org/10.1021/acsami.0c04298 | Cu2 Sn0.95 Fe0.05 Se3 | Fe0.05Cu2Sn0.95Se3 | Cu2Sn0.95Fe0.05Se3 | Stoichiometric Formula | 2020 | 523 | 868.24 | 87.86 | 6.702274 | 0.1514818 | 2.314
7903 | ESTM | https://doi.org/10.1021/acsami.0c04298 | Cu2 Sn0.95 Fe0.05 Se3 | Fe0.05Cu2Sn0.95Se3 | Cu2Sn0.95Fe0.05Se3 | Stoichiometric Formula | 2020 | 623 | 756.76 | 103.62 | 8.125411 | 0.2505137 | 2.0207
7904 | ESTM | https://doi.org/10.1021/acsami.0c04298 | Cu2 Sn0.95 Fe0.05 Se3 | Fe0.05Cu2Sn0.95Se3 | Cu2Sn0.95Fe0.05Se3 | Stoichiometric Formula | 2020 | 723 | 706.08 | 112.15 | 8.880808 | 0.3328231 | 1.9292
7905 | ESTM | https://doi.org/10.1021/acsami.0c04298 | Cu2 Sn0.95 Fe0.05 Se3 | Fe0.05Cu2Sn0.95Se3 | Cu2Sn0.95Fe0.05Se3 | Stoichiometric Formula | 2020 | 823 | 295.92 | 185 | 10.127862 | 0.85 | 1
7906 | ESTM | https://doi.org/10.1021/acsami.0c02155 | Ge9 Sb2 Te12 | Ge9(SbTe6)2 | Ge9Sb2Te12 | Stoichiometric Formula | 2020 | 324 | 2290.91 | 53.25 | 6.496018 | 0.07260124 | 2.899
7907 | ESTM | https://doi.org/10.1021/acsami.0c02155 | Ge9 Sb2 Te12 | Ge9(SbTe6)2 | Ge9Sb2Te12 | Stoichiometric Formula | 2020 | 423 | 1736.36 | 77.28 | 10.36989 | 0.1534479 | 2.8586
7908 | ESTM | https://doi.org/10.1021/acsami.0c02155 | Ge9 Sb2 Te12 | Ge9(SbTe6)2 | Ge9Sb2Te12 | Stoichiometric Formula | 2020 | 525 | 1363.64 | 97.5 | 12.96310275 | 0.2467954 | 2.7576
7909 | ESTM | https://doi.org/10.1021/acsami.0c02155 | Ge9 Sb2 Te12 | Ge9(SbTe6)2 | Ge9Sb2Te12 | Stoichiometric Formula | 2020 | 625 | 1200 | 112.88 | 15.29027328 | 0.3384961 | 2.8232
7910 | ESTM | https://doi.org/10.1021/acsami.0c02155 | Ge9 Sb2 Te12 | Ge9(SbTe6)2 | Ge9Sb2Te12 | Stoichiometric Formula | 2020 | 725 | 1081.82 | 135.19 | 19.77171 | 0.5653738 | 2.5354
7911 | ESTM | https://doi.org/10.1021/acsami.0c02155 | Ge9 Sb2 Te12 | Ge9(SbTe6)2 | Ge9Sb2Te12 | Stoichiometric Formula | 2020 | 827 | 954.55 | 168.75 | 27.1823 | 1.332608 | 1.6869
7912 | This Work | https://doi.org/10.1038/s41563-021-01064-6 | Na0.01 Sn0.985 Se1 | Na0.01Sn0.985Se1 | Na0.01Sn0.985Se | Stoichiometric Formula | 2021 | 311.90134 | 61.01518 | 179.60604 | 1.96825
7913 | This Work | https://doi.org/10.1038/s41563-021-01064-6 | Na0.01 Sn0.985 Se1 | Na0.01Sn0.985Se1 | Na0.01Sn0.985Se | Stoichiometric Formula | 2021 | 323 | 66.78793 | 191.52707 | 2.44996 | 0.11304815 | 0.7 | 0.62421 | 0.07579
7914 | This Work | https://doi.org/10.1038/s41563-021-01064-6 | Na0.01 Sn0.985 Se1 | Na0.01Sn0.985Se1 | Na0.01Sn0.985Se | Stoichiometric Formula | 2021 | 348.87484 | 82.27609 | 208.15005 | 3.56473 | 0.22207939 | 0.56
7915 | This Work | https://doi.org/10.1038/s41563-021-01064-6 | Na0.01 Sn0.985 Se1 | Na0.01Sn0.985Se1 | Na0.01Sn0.985Se | Stoichiometric Formula | 2021 | 374 | 94.92534 | 211.71701 | 4.25494 | 0.29800516 | 0.534 | 0.49287 | 0.04113
7916 | This Work | https://doi.org/10.1038/s41563-021-01064-6 | Na0.01 Sn0.985 Se1 | Na0.01Sn0.985Se1 | Na0.01Sn0.985Se | Stoichiometric Formula | 2021 | 398.01496 | 103.54133 | 219.17108 | 4.97371 | 0.40816721 | 0.485
7917 | This Work | https://doi.org/10.1038/s41563-021-01064-6 | Na0.01 Sn0.985 Se1 | Na0.01Sn0.985Se1 | Na0.01Sn0.985Se | Stoichiometric Formula | 2021 | 423 | 108.86052 | 228.2881 | 5.67332 | 0.52859347 | 0.454
7918 | This Work | https://doi.org/10.1038/s41563-021-01064-6 | Na0.01 Sn0.985 Se1 | Na0.01Sn0.985Se1 | Na0.01Sn0.985Se | Stoichiometric Formula | 2021 | 448.04842 | 111.37052 | 249.63708 | 6.94046 | 0.72825811 | 0.427
7919 | This Work | https://doi.org/10.1038/s41563-021-01064-6 | Na0.01 Sn0.985 Se1 | Na0.01Sn0.985Se1 | Na0.01Sn0.985Se | Stoichiometric Formula | 2021 | 474 | 111.31062 | 253.20003 | 7.13615 | 0.8270257 | 0.409 | 0.39519 | 0.01381
7920 | This Work | https://doi.org/10.1038/s41563-021-01064-6 | Na0.01 Sn0.985 Se1 | Na0.01Sn0.985Se1 | Na0.01Sn0.985Se | Stoichiometric Formula | 2021 | 498.46007 | 108.96593 | 269.81909 | 7.93297 | 1.03244616 | 0.383
7921 | This Work | https://doi.org/10.1038/s41563-021-01064-6 | Na0.01 Sn0.985 Se1 | Na0.01Sn0.985Se1 | Na0.01Sn0.985Se | Stoichiometric Formula | 2021 | 523 | 104.44271 | 274.49506 | 7.8695 | 1.11840992 | 0.368 | 0.30091 | 0.06709
7922 | This Work | https://doi.org/10.1038/s41563-021-01064-6 | Na0.01 Sn0.985 Se1 | Na0.01Sn0.985Se1 | Na0.01Sn0.985Se | Stoichiometric Formula | 2021 | 548.44953 | 97.47232 | 287.50508 | 8.05698 | 1.32300805 | 0.334
7923 | This Work | https://doi.org/10.1038/s41563-021-01064-6 | Na0.01 Sn0.985 Se1 | Na0.01Sn0.985Se1 | Na0.01Sn0.985Se | Stoichiometric Formula | 2021 | 573 | 89.21504 | 293.01507 | 7.65981 | 1.37158473 | 0.32 | 0.26526 | 0.05474
7924 | This Work | https://doi.org/10.1038/s41563-021-01064-6 | Na0.01 Sn0.985 Se1 | Na0.01Sn0.985Se1 | Na0.01Sn0.985Se | Stoichiometric Formula | 2021 | 598.16312 | 81.16049 | 304.90607 | 7.54531 | 1.49944391 | 0.301
7925 | This Work | https://doi.org/10.1038/s41563-021-01064-6 | Na0.01 Sn0.985 Se1 | Na0.01Sn0.985Se1 | Na0.01Sn0.985Se | Stoichiometric Formula | 2021 | 623 | 74.43187 | 311.25806 | 7.21108 | 1.57080519 | 0.286 | 0.24246 | 0.04354
7926 | This Work | https://doi.org/10.1038/s41563-021-01064-6 | Na0.01 Sn0.985 Se1 | Na0.01Sn0.985Se1 | Na0.01Sn0.985Se | Stoichiometric Formula | 2021 | 647.95322 | 69.73978 | 324.26204 | 7.33285 | 1.71528656 | 0.277
7927 | This Work | https://doi.org/10.1038/s41563-021-01064-6 | Na0.01 Sn0.985 Se1 | Na0.01Sn0.985Se1 | Na0.01Sn0.985Se | Stoichiometric Formula | 2021 | 673 | 66.89841 | 324.21705 | 7.03214 | 1.75934209 | 0.269 | 0.22204 | 0.04696
7928 | This Work | https://doi.org/10.1038/s41563-021-01064-6 | Na0.01 Sn0.985 Se1 | Na0.01Sn0.985Se1 | Na0.01Sn0.985Se | Stoichiometric Formula | 2021 | 697.8737 | 66.04482 | 335.28401 | 7.42445 | 1.97008684 | 0.263
7929 | This Work | https://doi.org/10.1038/s41563-021-01064-6 | Na0.01 Sn0.985 Se1 | Na0.01Sn0.985Se1 | Na0.01Sn0.985Se | Stoichiometric Formula | 2021 | 723 | 67.80765 | 330.51702 | 7.40741 | 2.07579745 | 0.258 | 0.21368 | 0.04432
7930 | This Work | https://doi.org/10.1038/s41563-021-01064-6 | Na0.01 Sn0.985 Se1 | Na0.01Sn0.985Se1 | Na0.01Sn0.985Se | Stoichiometric Formula | 2021 | 747.96503 | 71.22889 | 319.36304 | 7.26483 | 2.13091717 | 0.255
7931 | This Work | https://doi.org/10.1038/s41563-021-01064-6 | Na0.01 Sn0.985 Se1 | Na0.01Sn0.985Se1 | Na0.01Sn0.985Se | Stoichiometric Formula | 2021 | 763.02053 | 77.17662 | 312.10907 | 7.51793 | 2.27632339 | 0.252
7932 | This Work | https://doi.org/10.1038/s41563-021-01064-6 | Na0.01 Sn0.985 Se1 | Na0.01Sn0.985Se1 | Na0.01Sn0.985Se | Stoichiometric Formula | 2021 | 773 | 83.70977 | 307.36204 | 7.90818 | 2.44520926 | 0.25 | 0.20235 | 0.04765
7933 | This Work | https://doi.org/10.1038/s41563-021-01064-6 | Na0.01 Sn0.985 Se1 | Na0.01Sn0.985Se1 | Na0.01Sn0.985Se | Stoichiometric Formula | 2021 | 783 | 95.6962 | 290.68106 | 8.0859 | 2.5529273 | 0.248 | 0.18341 | 0.06459
7934 | This Work | https://doi.org/10.1038/s41563-021-01064-6 | Na0.02 Sn0.975 Se1 | Na0.02Sn0.975Se1 | Na0.02Sn0.975Se | Stoichiometric Formula | 2021 | 307 | 71.78866 | 186.46165 | 2.56548 | 0.11650922 | 0.676 | 0.64273 | 0.03327
7935 | This Work | https://doi.org/10.1038/s41563-021-01064-6 | Na0.02 Sn0.975 Se1 | Na0.02Sn0.975Se1 | Na0.02Sn0.975Se | Stoichiometric Formula | 2021 | 324 | 82.54541 | 192.95519 | 3.14777 | 0.15812054 | 0.645 | 0.5973 | 0.0477
7936 | This Work | https://doi.org/10.1038/s41563-021-01064-6 | Na0.02 Sn0.975 Se1 | Na0.02Sn0.975Se1 | Na0.02Sn0.975Se | Stoichiometric Formula | 2021 | 348.68211 | 103.73435 | 203.04968 | 4.27688 | 0.24527492 | 0.608
7937 | This Work | https://doi.org/10.1038/s41563-021-01064-6 | Na0.02 Sn0.975 Se1 | Na0.02Sn0.975Se1 | Na0.02Sn0.975Se | Stoichiometric Formula | 2021 | 373 | 117.98482 | 212.23614 | 5.31453 | 0.36574164 | 0.542 | 0.47387 | 0.06813
7938 | This Work | https://doi.org/10.1038/s41563-021-01064-6 | Na0.02 Sn0.975 Se1 | Na0.02Sn0.975Se1 | Na0.02Sn0.975Se | Stoichiometric Formula | 2021 | 398.20567 | 125.96069 | 221.58103 | 6.18444 | 0.47450464 | 0.519
7939 | This Work | https://doi.org/10.1038/s41563-021-01064-6 | Na0.02 Sn0.975 Se1 | Na0.02Sn0.975Se1 | Na0.02Sn0.975Se | Stoichiometric Formula | 2021 | 424 | 129.79122 | 233.28165 | 7.06328 | 0.6496379 | 0.461 | 0.38146 | 0.07954
7940 | This Work | https://doi.org/10.1038/s41563-021-01064-6 | Na0.02 Sn0.975 Se1 | Na0.02Sn0.975Se1 | Na0.02Sn0.975Se | Stoichiometric Formula | 2021 | 448.55735 | 126.2707 | 246.85542 | 7.69463 | 0.77042028 | 0.448
7941 | This Work | https://doi.org/10.1038/s41563-021-01064-6 | Na0.02 Sn0.975 Se1 | Na0.02Sn0.975Se1 | Na0.02Sn0.975Se | Stoichiometric Formula | 2021 | 474 | 121.26795 | 258.42016 | 8.09839 | 0.92053642 | 0.417 | 0.32647 | 0.09053
7942 | This Work | https://doi.org/10.1038/s41563-021-01064-6 | Na0.02 Sn0.975 Se1 | Na0.02Sn0.975Se1 | Na0.02Sn0.975Se | Stoichiometric Formula | 2021 | 499.20113 | 115.10816 | 269.59986 | 8.36653 | 1.03380724 | 0.404
7943 | This Work | https://doi.org/10.1038/s41563-021-01064-6 | Na0.02 Sn0.975 Se1 | Na0.02Sn0.975Se1 | Na0.02Sn0.975Se | Stoichiometric Formula | 2021 | 524 | 106.72904 | 282.3248 | 8.50708 | 1.17928834 | 0.378 | 0.29886 | 0.07914
7944 | This Work | https://doi.org/10.1038/s41563-021-01064-6 | Na0.02 Sn0.975 Se1 | Na0.02Sn0.975Se1 | Na0.02Sn0.975Se | Stoichiometric Formula | 2021 | 549.28551 | 97.45571 | 294.22987 | 8.43686 | 1.26965615 | 0.365
7945 | This Work | https://doi.org/10.1038/s41563-021-01064-6 | Na0.02 Sn0.975 Se1 | Na0.02Sn0.975Se1 | Na0.02Sn0.975Se | Stoichiometric Formula | 2021 | 574.15932 | 89.74264 | 305.11024 | 8.35435 | 1.4233614 | 0.337 | 0.273 | 0.064
7946 | This Work | https://doi.org/10.1038/s41563-021-01064-6 | Na0.02 Sn0.975 Se1 | Na0.02Sn0.975Se1 | Na0.02Sn0.975Se | Stoichiometric Formula | 2021 | 599.04478 | 82.41924 | 314.76098 | 8.16564 | 1.50974815 | 0.324
7947 | This Work | https://doi.org/10.1038/s41563-021-01064-6 | Na0.02 Sn0.975 Se1 | Na0.02Sn0.975Se1 | Na0.02Sn0.975Se | Stoichiometric Formula | 2021 | 624 | 76.78752 | 324.31743 | 8.07665 | 1.63101282 | 0.309 | 0.24336 | 0.06564
7948 | This Work | https://doi.org/10.1038/s41563-021-01064-6 | Na0.02 Sn0.975 Se1 | Na0.02Sn0.975Se1 | Na0.02Sn0.975Se | Stoichiometric Formula | 2021 | 648.51832 | 73.18521 | 328.1232 | 7.87947 | 1.70902363 | 0.299
7949 | This Work | https://doi.org/10.1038/s41563-021-01064-6 | Na0.02 Sn0.975 Se1 | Na0.02Sn0.975Se1 | Na0.02Sn0.975Se | Stoichiometric Formula | 2021 | 673 | 71.39173 | 333.82146 | 7.95566 | 1.92595654 | 0.278 | 0.21746 | 0.06054
7950 | This Work | https://doi.org/10.1038/s41563-021-01064-6 | Na0.02 Sn0.975 Se1 | Na0.02Sn0.975Se1 | Na0.02Sn0.975Se | Stoichiometric Formula | 2021 | 698.43261 | 72.68821 | 332.53031 | 8.0376 | 2.01932444 | 0.278
7951 | This Work | https://doi.org/10.1038/s41563-021-01064-6 | Na0.02 Sn0.975 Se1 | Na0.02Sn0.975Se1 | Na0.02Sn0.975Se | Stoichiometric Formula | 2021 | 723 | 74.57957 | 328.6935 | 8.05753 | 2.17372918 | 0.268 | 0.19459 | 0.07341
7952 | This Work | https://doi.org/10.1038/s41563-021-01064-6 | Na0.02 Sn0.975 Se1 | Na0.02Sn0.975Se1 | Na0.02Sn0.975Se | Stoichiometric Formula | 2021 | 748.43521 | 80.98548 | 317.2282 | 8.14987 | 2.31047336 | 0.264
7953 | This Work | https://doi.org/10.1038/s41563-021-01064-6 | Na0.02 Sn0.975 Se1 | Na0.02Sn0.975Se1 | Na0.02Sn0.975Se | Stoichiometric Formula | 2021 | 763.52748 | 90.30211 | 306.61929 | 8.48979 | 2.50277528 | 0.259
7954 | This Work | https://doi.org/10.1038/s41563-021-01064-6 | Na0.02 Sn0.975 Se1 | Na0.02Sn0.975Se1 | Na0.02Sn0.975Se | Stoichiometric Formula | 2021 | 773 | 98.51085 | 294.87618 | 8.56571 | 2.5864429 | 0.256 | 0.15947 | 0.09653
7955 | This Work | https://doi.org/10.1038/s41563-021-01064-6 | Na0.02 Sn0.975 Se1 | Na0.02Sn0.975Se1 | Na0.02Sn0.975Se | Stoichiometric Formula | 2021 | 784 | 110.76136 | 275.01197 | 8.37706 | 2.5163276 | 0.261 | 0.13592 | 0.12508
7956 | This Work | https://doi.org/10.1038/s41563-021-01064-6 | Na0.03 Sn0.965 Se1 | Na0.03Sn0.965Se1 | Na0.03Sn0.965Se | Stoichiometric Formula | 2021 | 304 | 85.05619 | 190.82817 | 3.09735 | 0.15415 | 0.61104 | 0.56474 | 0.0463
7957 | This Work | https://doi.org/10.1038/s41563-021-01064-6 | Na0.03 Sn0.965 Se1 | Na0.03Sn0.965Se1 | Na0.03Sn0.965Se | Stoichiometric Formula | 2021 | 324 | 93.98208 | 200.56961 | 3.78073 | 0.20805 | 0.58823 | 0.53536 | 0.05287
7958 | This Work | https://doi.org/10.1038/s41563-021-01064-6 | Na0.03 Sn0.965 Se1 | Na0.03Sn0.965Se1 | Na0.03Sn0.965Se | Stoichiometric Formula | 2021 | 348.83185 | 115.49875 | 210.41025 | 5.11342 | 0.33031921 | 0.54
7959 | This Work | https://doi.org/10.1038/s41563-021-01064-6 | Na0.03 Sn0.965 Se1 | Na0.03Sn0.965Se1 | Na0.03Sn0.965Se | Stoichiometric Formula | 2021 | 374 | 130.83575 | 220.56141 | 6.36481 | 0.48948 | 0.48736 | 0.41562 | 0.07174
7960 | This Work | https://doi.org/10.1038/s41563-021-01064-6 | Na0.03 Sn0.965 Se1 | Na0.03Sn0.965Se1 | Na0.03Sn0.965Se | Stoichiometric Formula | 2021 | 397.98968 | 138.49435 | 230.0293 | 7.32822 | 0.63680261 | 0.458
7961 | This Work | https://doi.org/10.1038/s41563-021-01064-6 | Na0.03 Sn0.965 Se1 | Na0.03Sn0.965Se1 | Na0.03Sn0.965Se | Stoichiometric Formula | 2021 | 423 | 140.14588 | 242.83594 | 8.2643 | 0.82373 | 0.42489 | 0.34435 | 0.08054
7962 | This Work | https://doi.org/10.1038/s41563-021-01064-6 | Na0.03 Sn0.965 Se1 | Na0.03Sn0.965Se1 | Na0.03Sn0.965Se | Stoichiometric Formula | 2021 | 448.03021 | 137.01515 | 256.35681 | 9.00447 | 1.00106069 | 0.403
7963 | This Work | https://doi.org/10.1038/s41563-021-01064-6 | Na0.03 Sn0.965 Se1 | Na0.03Sn0.965Se1 | Na0.03Sn0.965Se | Stoichiometric Formula | 2021 | 473 | 131.11556 | 267.4841 | 9.38102 | 1.18432 | 0.37522 | 0.28602 | 0.0892
7964 | This Work | https://doi.org/10.1038/s41563-021-01064-6 | Na0.03 Sn0.965 Se1 | Na0.03Sn0.965Se1 | Na0.03Sn0.965Se | Stoichiometric Formula | 2021 | 498.50118 | 122.99831 | 279.66826 | 9.62023 | 1.33957989 | 0.358
7965 | This Work | https://doi.org/10.1038/s41563-021-01064-6 | Na0.03 Sn0.965 Se1 | Na0.03Sn0.965Se1 | Na0.03Sn0.965Se | Stoichiometric Formula | 2021 | 524 | 113.22939 | 291.17695 | 9.60004 | 1.51453 | 0.33189 | 0.25066 | 0.08123
7966 | This Work | https://doi.org/10.1038/s41563-021-01064-6 | Na0.03 Sn0.965 Se1 | Na0.03Sn0.965Se1 | Na0.03Sn0.965Se | Stoichiometric Formula | 2021 | 548.49871 | 102.34994 | 303.32296 | 9.41669 | 1.64491794 | 0.314
7967 | This Work | https://doi.org/10.1038/s41563-021-01064-6 | Na0.03 Sn0.965 Se1 | Na0.03Sn0.965Se1 | Na0.03Sn0.965Se | Stoichiometric Formula | 2021 | 574 | 91.86617 | 314.07832 | 9.06216 | 1.80188 | 0.28853 | 0.21958 | 0.06895
7968 | This Work | https://doi.org/10.1038/s41563-021-01064-6 | Na0.03 Sn0.965 Se1 | Na0.03Sn0.965Se1 | Na0.03Sn0.965Se | Stoichiometric Formula | 2021 | 598.18973 | 82.81028 | 324.35701 | 8.71226 | 1.89512162 | 0.275
7969 | This Work | https://doi.org/10.1038/s41563-021-01064-6 | Na0.03 Sn0.965 Se1 | Na0.03Sn0.965Se1 | Na0.03Sn0.965Se | Stoichiometric Formula | 2021 | 623 | 75.80358 | 333.16832 | 8.41428 | 2.04976 | 0.25607 | 0.19554 | 0.06053
7970 | This Work | https://doi.org/10.1038/s41563-021-01064-6 | Na0.03 Sn0.965 Se1 | Na0.03Sn0.965Se1 | Na0.03Sn0.965Se | Stoichiometric Formula | 2021 | 648.07313 | 71.67399 | 340.15092 | 8.29287 | 2.14975449 | 0.25
7971 | This Work | https://doi.org/10.1038/s41563-021-01064-6 | Na0.03 Sn0.965 Se1 | Na0.03Sn0.965Se1 | Na0.03Sn0.965Se | Stoichiometric Formula | 2021 | 674 | 70.1268 | 342.03251 | 8.20387 | 2.34874 | 0.23549 | 0.1751 | 0.06039
7972 | This Work | https://doi.org/10.1038/s41563-021-01064-6 | Na0.03 Sn0.965 Se1 | Na0.03Sn0.965Se1 | Na0.03Sn0.965Se | Stoichiometric Formula | 2021 | 697.99467 | 71.13435 | 341.77537 | 8.30923 | 2.44717226 | 0.237
7973 | This Work | https://doi.org/10.1038/s41563-021-01064-6 | Na0.03 Sn0.965 Se1 | Na0.03Sn0.965Se1 | Na0.03Sn0.965Se | Stoichiometric Formula | 2021 | 724 | 74.6942 | 335.49854 | 8.40752 | 2.70535 | 0.235 | 0.15318 | 0.08182
7974 | This Work | https://doi.org/10.1038/s41563-021-01064-6 | Na0.03 Sn0.965 Se1 | Na0.03Sn0.965Se1 | Na0.03Sn0.965Se | Stoichiometric Formula | 2021 | 748.11796 | 78.60235 | 324.05474 | 8.25415 | 2.69654055 | 0.229
7975 | This Work | https://doi.org/10.1038/s41563-021-01064-6 | Na0.03 Sn0.965 Se1 | Na0.03Sn0.965Se1 | Na0.03Sn0.965Se | Stoichiometric Formula | 2021 | 763.125 | 87.10336 | 311.56427 | 8.45532 | 2.83002898 | 0.228
7976 | This Work | https://doi.org/10.1038/s41563-021-01064-6 | Na0.03 Sn0.965 Se1 | Na0.03Sn0.965Se1 | Na0.03Sn0.965Se | Stoichiometric Formula | 2021 | 774 | 97.23605 | 294.70108 | 8.44483 | 2.97334 | 0.21983 | 0.11557 | 0.10426
7977 | This Work | https://doi.org/10.1038/s41563-021-01064-6 | Na0.03 Sn0.965 Se1 | Na0.03Sn0.965Se1 | Na0.03Sn0.965Se | Stoichiometric Formula | 2021 | 783 | 117.95636 | 268.60032 | 8.5101 | 3.08192 | 0.21632 | 0.07805 | 0.13827
7978 | This Work | https://doi.org/10.1016/j.jallcom.2013.09.104 | Pb0.15 Te1 Ge0.85 | Ge0.85Te1Pb0.15 | (PbTe)0.15(GeTe)0.85 | Stoichiometric Formula | 2014 | 470 | 2276.348737 | 70.45 | 11.29797974 | 0.134 | 3.939
7979 | This Work | https://doi.org/10.1016/j.jallcom.2013.09.104 | Pb0.15 Te1 Ge0.85 | Ge0.85Te1Pb0.15 | (PbTe)0.15(GeTe)0.85 | Stoichiometric Formula | 2014 | 570 | 1793.721973 | 92.55 | 15.36413004 | 0.2417 | 3.725
7980 | This Work | https://doi.org/10.1016/j.jallcom.2013.09.104 | Pb0.15 Te1 Ge0.85 | Ge0.85Te1Pb0.15 | (PbTe)0.15(GeTe)0.85 | Stoichiometric Formula | 2014 | 670 | 1831.501832 | 106.4 | 20.73435898 | 0.4396 | 3.073
7981 | This Work | https://doi.org/10.1016/j.jallcom.2013.09.104 | Pb0.15 Te1 Ge0.85 | Ge0.85Te1Pb0.15 | (PbTe)0.15(GeTe)0.85 | Stoichiometric Formula | 2014 | 720 | 1626.545218 | 117.4 | 22.41828237 | 0.4836 | 3.417
7982 | This Work | https://doi.org/10.1016/j.jallcom.2013.09.104 | Pb0.1485 Yb0.0015 Te1 Ge0.85 | Yb0.0015Ge0.85Te1Pb0.1485 | (Pb0.99Yb0.01Te)0.15(GeTe)0.85 | Stoichiometric Formula | 2014 | 300 | 3218.538783 | 49.64 | 7.93089668 | 0.05311 | 4.684 | 2.72 | 1.97
7983 | This Work | https://doi.org/10.1016/j.jallcom.2013.09.104 | Pb0.1485 Yb0.0015 Te1 Ge0.85 | Yb0.0015Ge0.85Te1Pb0.1485 | (Pb0.99Yb0.01Te)0.15(GeTe)0.85 | Stoichiometric Formula | 2014 | 370 | 2685.28464 | 60.72 | 9.90042535 | 0.09944 | 4.03 | 1.94 | 2.06
7984 | This Work | https://doi.org/10.1016/j.jallcom.2013.09.104 | Pb0.1485 Yb0.0015 Te1 Ge0.85 | Yb0.0015Ge0.85Te1Pb0.1485 | (Pb0.99Yb0.01Te)0.15(GeTe)0.85 | Stoichiometric Formula | 2014 | 470 | 2016.129032 | 85.11 | 14.60425826 | 0.2016 | 3.427 | 1.47 | 1.94
7985 | This Work | https://doi.org/10.1016/j.jallcom.2013.09.104 | Pb0.1485 Yb0.0015 Te1 Ge0.85 | Yb0.0015Ge0.85Te1Pb0.1485 | (Pb0.99Yb0.01Te)0.15(GeTe)0.85 | Stoichiometric Formula | 2014 | 570 | 1572.574304 | 112.2 | 19.7968863 | 0.3572 | 3.018 | 1.3 | 1.77
7986 | This Work | https://doi.org/10.1016/j.jallcom.2013.09.104 | Pb0.1485 Yb0.0015 Te1 Ge0.85 | Yb0.0015Ge0.85Te1Pb0.1485 | (Pb0.99Yb0.01Te)0.15(GeTe)0.85 | Stoichiometric Formula | 2014 | 670 | 1390.820584 | 133.4 | 24.75043115 | 0.6255 | 2.683 | 0.775 | 1.92
7987 | This Work | https://doi.org/10.1016/j.jallcom.2013.09.104 | Pb0.1485 Yb0.0015 Te1 Ge0.85 | Yb0.0015Ge0.85Te1Pb0.1485 | (Pb0.99Yb0.01Te)0.15(GeTe)0.85 | Stoichiometric Formula | 2014 | 720 | 1263.264275 | 146.8 | 27.22364831 | 0.8385 | 2.295 | 0.519 | 1.85
7988 | This Work | https://doi.org/10.1016/j.jallcom.2013.09.104 | Pb0.1485 Yb0.0015 Te1 Ge0.85 | Yb0.0015Ge0.85Te1Pb0.1485 | (Pb0.99Yb0.01Te)0.15(GeTe)0.85 | Stoichiometric Formula | 2014 | 300 | 3163.555837 | 51.93 | 8.5312398 | 0.07284 | 3.733 | 1.82 | 1.92
7989 | This Work | https://doi.org/10.1016/j.jallcom.2013.09.104 | Pb0.1485 Yb0.0015 Te1 Ge0.85 | Yb0.0015Ge0.85Te1Pb0.1485 | (Pb0.99Yb0.01Te)0.15(GeTe)0.85 | Stoichiometric Formula | 2014 | 370 | 2666.666667 | 62.55 | 10.43334 | 0.1192 | 3.498 | 1.51 | 2
7990 | This Work | https://doi.org/10.1016/j.jallcom.2013.09.104 | Pb0.1485 Yb0.0015 Te1 Ge0.85 | Yb0.0015Ge0.85Te1Pb0.1485 | (Pb0.99Yb0.01Te)0.15(GeTe)0.85 | Stoichiometric Formula | 2014 | 470 | 1921.968095 | 88.77 | 15.14532558 | 0.2326 | 2.944 | 1.16 | 1.88
7991 | This Work | https://doi.org/10.1016/j.jallcom.2013.09.104 | Pb0.1485 Yb0.0015 Te1 Ge0.85 | Yb0.0015Ge0.85Te1Pb0.1485 | (Pb0.99Yb0.01Te)0.15(GeTe)0.85 | Stoichiometric Formula | 2014 | 570 | 1466.705779 | 115 | 19.39718393 | 0.4191 | 2.676 | 0.974 | 1.76
7992 | This Work | https://doi.org/10.1016/j.jallcom.2013.09.104 | Pb0.1485 Yb0.0015 Te1 Ge0.85 | Yb0.0015Ge0.85Te1Pb0.1485 | (Pb0.99Yb0.01Te)0.15(GeTe)0.85 | Stoichiometric Formula | 2014 | 670 | 1293.661061 | 139.8 | 25.28336352 | 0.8508 | 2.024 | 0.248 | 1.94
7993 | This Work | https://doi.org/10.1016/j.jallcom.2013.09.104 | Pb0.1485 Yb0.0015 Te1 Ge0.85 | Yb0.0015Ge0.85Te1Pb0.1485 | (Pb0.99Yb0.01Te)0.15(GeTe)0.85 | Stoichiometric Formula | 2014 | 720 | 1153.003574 | 155 | 27.70091087 | 1.07 | 1.876 | 0.177 | 1.83
7994 | This Work | https://doi.org/10.1016/j.jallcom.2013.09.104 | Pb0.135 Yb0.015 Te1 Ge0.85 | Yb0.015Ge0.85Te1Pb0.135 | (Pb0.9Yb0.1Te)0.15(GeTe)0.85 | Stoichiometric Formula | 2014 | 300 | 3334.44481 | 47.35 | 7.47590029 | 0.06155 | 3.733
7995 | This Work | https://doi.org/10.1016/j.jallcom.2013.09.104 | Pb0.135 Yb0.015 Te1 Ge0.85 | Yb0.015Ge0.85Te1Pb0.135 | (Pb0.9Yb0.1Te)0.15(GeTe)0.85 | Stoichiometric Formula | 2014 | 370 | 2851.43998 | 58.43 | 9.73500115 | 0.1079 | 3.25
7996 | This Work | https://doi.org/10.1016/j.jallcom.2013.09.104 | Pb0.135 Yb0.015 Te1 Ge0.85 | Yb0.015Ge0.85Te1Pb0.135 | (Pb0.9Yb0.1Te)0.15(GeTe)0.85 | Stoichiometric Formula | 2014 | 470 | 2084.20175 | 81.44 | 13.82341308 | 0.2438 | 2.67
7997 | This Work | https://doi.org/10.1016/j.jallcom.2013.09.104 | Pb0.135 Yb0.015 Te1 Ge0.85 | Yb0.015Ge0.85Te1Pb0.135 | (Pb0.9Yb0.1Te)0.15(GeTe)0.85 | Stoichiometric Formula | 2014 | 570 | 1621.00827 | 108.6 | 19.1181067 | 0.4445 | 2.408
7998 | This Work | https://doi.org/10.1016/j.jallcom.2013.09.104 | Pb0.135 Yb0.015 Te1 Ge0.85 | Yb0.015Ge0.85Te1Pb0.135 | (Pb0.9Yb0.1Te)0.15(GeTe)0.85 | Stoichiometric Formula | 2014 | 670 | 1522.5335 | 127.9 | 24.90622723 | 1.076 | 1.585
7999 | This Work | https://doi.org/10.1016/j.jallcom.2013.09.104 | Pb0.135 Yb0.015 Te1 Ge0.85 | Yb0.015Ge0.85Te1Pb0.135 | (Pb0.9Yb0.1Te)0.15(GeTe)0.85 | Stoichiometric Formula | 2014 | 720 | 1355.74837 | 142.6 | 27.56881772 | 1.374 | 1.466
8000 | This Work | https://doi.org/10.1016/j.jallcom.2013.09.104 | Pb0.12 Yb0.03 Te1 Ge0.85 | Yb0.03Ge0.85Te1Pb0.12 | (Pb0.8Yb0.2Te)0.15(GeTe)0.85 | Stoichiometric Formula | 2014 | 370 | 2610.28452 | 52.02 | 7.06363978 | 0.07128 | 3.859
8001 | This Work | https://doi.org/10.1016/j.jallcom.2013.09.104 | Pb0.12 Yb0.03 Te1 Ge0.85 | Yb0.03Ge0.85Te1Pb0.12 | (Pb0.8Yb0.2Te)0.15(GeTe)0.85 | Stoichiometric Formula | 2014 | 470 | 2005.21356 | 74.11 | 11.01321859 | 0.148 | 3.353
8002 | This Work | https://doi.org/10.1016/j.jallcom.2013.09.104 | Pb0.12 Yb0.03 Te1 Ge0.85 | Yb0.03Ge0.85Te1Pb0.12 | (Pb0.8Yb0.2Te)0.15(GeTe)0.85 | Stoichiometric Formula | 2014 | 570 | 1600 | 94.84 | 14.39140096 | 0.2389 | 3.457
8003 | This Work | https://doi.org/10.1016/j.jallcom.2013.09.104 | Pb0.12 Yb0.03 Te1 Ge0.85 | Yb0.03Ge0.85Te1Pb0.12 | (Pb0.8Yb0.2Te)0.15(GeTe)0.85 | Stoichiometric Formula | 2014 | 670 | 1659.20027 | 105 | 18.29268298 | 0.4339 | 2.853
8004 | This Work | https://doi.org/10.1016/j.jallcom.2013.09.104 | Pb0.12 Yb0.03 Te1 Ge0.85 | Yb0.03Ge0.85Te1Pb0.12 | (Pb0.8Yb0.2Te)0.15(GeTe)0.85 | Stoichiometric Formula | 2014 | 720 | 1510.80224 | 118.4 | 21.17927185 | 0.492 | 2.954
8005 | This Work | https://doi.org/10.1016/j.jallcom.2013.09.104 | Ge1 Te1 | GeTe | GeTe | Stoichiometric Formula | 2014 | 330 | 6180.46972 | 37.31 | 8.60343697 | 0.04686 | 6.686
8006 | This Work | https://doi.org/10.1016/j.jallcom.2013.09.104 | Ge1 Te1 | GeTe | GeTe | Stoichiometric Formula | 2014 | 380 | 5017.56147 | 46.53 | 10.8632258 | 0.0738 | 6.007
8007 | This Work | https://doi.org/10.1016/j.jallcom.2013.09.104 | Ge1 Te1 | GeTe | GeTe | Stoichiometric Formula | 2014 | 440 | 3918.4953 | 58.05 | 13.20455526 | 0.1093 | 5.376
8008 | This Work | https://doi.org/10.1016/j.jallcom.2013.09.104 | Ge1 Te1 | GeTe | GeTe | Stoichiometric Formula | 2014 | 500 | 3071.25307 | 72.31 | 16.0587718 | 0.1588 | 4.745
8009 | This Work | https://doi.org/10.1016/j.jallcom.2013.09.104 | Ge1 Te1 | GeTe | GeTe | Stoichiometric Formula | 2014 | 550 | 2494.38763 | 85.66 | 18.30290747 | 0.2477 | 4.188
8010 | This Work | https://doi.org/10.1016/j.jallcom.2013.09.104 | Ge1 Te1 | GeTe | GeTe | Stoichiometric Formula | 2014 | 610 | 2030.86921 | 103.6 | 21.797238 | 0.362 | 3.659
8011 | This Work | https://doi.org/10.1016/j.jallcom.2013.09.104 | Ge1 Te1 | GeTe | GeTe | Stoichiometric Formula | 2014 | 670 | 1658.92502 | 127 | 26.75680165 | 0.5102 | 3.243
8012 | This Work | https://doi.org/10.1088/2053-1591/aaa265 | Bi2 Te3 | Bi2Te3 | Bi2Te3 | Stoichiometric Formula | 2018 | 350 | 722.021661 | -111.1 | 8.91206499 | 0.3442 | 0.9938
8013 | This Work | https://doi.org/10.1088/2053-1591/aaa265 | Bi2 Te3 | Bi2Te3 | Bi2Te3 | Stoichiometric Formula | 2018 | 400 | 647.668394 | -120.5 | 9.404307 | 0.4211 | 0.9591
8014 | This Work | https://doi.org/10.1088/2053-1591/aaa265 | Bi2 Te3 | Bi2Te3 | Bi2Te3 | Stoichiometric Formula | 2018 | 500 | 514.668039 | -126.1 | 8.18384457 | 0.4639 | 0.9568
8015 | This Work | https://doi.org/10.1088/2053-1591/aaa265 | Bi2 Te3 | Bi2Te3 | Bi2Te3 | Stoichiometric Formula | 2018 | 550 | 465.332713 | -121.9 | 6.91466264 | 0.4169 | 0.9929
8016 | This Work | https://doi.org/10.1088/2053-1591/aaa265 | Bi2 Te3 | Bi2Te3 | Bi2Te3 | Stoichiometric Formula | 2018 | 600 | 438.596491 | -114.2 | 5.72001754 | 0.2843 | 1.119
8017 | This Work | https://doi.org/10.1088/2053-1591/aaa265 | Bi2 Te3 | Bi2Te3 | Bi2Te3 | Stoichiometric Formula | 2018 | 350 | 657.030223 | -119.2 | 9.33550591 | 0.4297 | 0.76039727
8018 | This Work | https://doi.org/10.1088/2053-1591/aaa265 | Lu0.05 Bi1.95 Te3 | Lu0.05Bi1.95Te3 | Lu0.05Bi1.95Te3 | Stoichiometric Formula | 2018 | 400 | 576.036866 | -128.3 | 9.48207949 | 0.4967 | 0.76360616
8019 | This Work | https://doi.org/10.1088/2053-1591/aaa265 | Lu0.05 Bi1.95 Te3 | Lu0.05Bi1.95Te3 | Lu0.05Bi1.95Te3 | Stoichiometric Formula | 2018 | 450 | 500.500501 | -132.5 | 8.78691192 | 0.5394 | 0.73305717
8020 | This Work | https://doi.org/10.1088/2053-1591/aaa265 | Lu0.05 Bi1.95 Te3 | Lu0.05Bi1.95Te3 | Lu0.05Bi1.95Te3 | Stoichiometric Formula | 2018 | 500 | 444.049734 | -132.8 | 7.83119006 | 0.5437 | 0.72017565
8021 | This Work | https://doi.org/10.1088/2053-1591/aaa265 | Lu0.05 Bi1.95 Te3 | Lu0.05Bi1.95Te3 | Lu0.05Bi1.95Te3 | Stoichiometric Formula | 2018 | 550 | 406.669378 | -127.2 | 6.57984547 | 0.4967 | 0.72859171
8022 | This Work | https://doi.org/10.1088/2053-1591/aaa265 | Lu0.05 Bi1.95 Te3 | Lu0.05Bi1.95Te3 | Lu0.05Bi1.95Te3 | Stoichiometric Formula | 2018 | 600 | 379.075057 | -119.4 | 5.40423048 | 0.3584 | 0.90472608
8023 | This Work | https://doi.org/10.1088/2053-1591/aaa265 | Lu0.2 Bi1.8 Te3 | Lu0.2Bi1.8Te3 | Lu0.2Bi1.8Te3 | Stoichiometric Formula | 2018 | 350 | 843.17032 | -113 | 10.76644182 | 0.5779 | 0.65205998
8024 | This Work | https://doi.org/10.1088/2053-1591/aaa265 | Lu0.2 Bi1.8 Te3 | Lu0.2Bi1.8Te3 | Lu0.2Bi1.8Te3 | Stoichiometric Formula | 2018 | 400 | 740.19245 | -120.6 | 10.76562546 | 0.6492 | 0.66331642
8025 | This Work | https://doi.org/10.1088/2053-1591/aaa265 | Lu0.2 Bi1.8 Te3 | Lu0.2Bi1.8Te3 | Lu0.2Bi1.8Te3 | Stoichiometric Formula | 2018 | 450 | 642.260758 | -125.1 | 10.05138729 | 0.6805 | 0.6646766
8026 | This Work | https://doi.org/10.1088/2053-1591/aaa265 | Lu0.2 Bi1.8 Te3 | Lu0.2Bi1.8Te3 | Lu0.2Bi1.8Te3 | Stoichiometric Formula | 2018 | 500 | 566.893424 | -126.8 | 9.11464853 | 0.6791 | 0.67108294
8027 | This Work | https://doi.org/10.1088/2053-1591/aaa265 | Lu0.2 Bi1.8 Te3 | Lu0.2Bi1.8Te3 | Lu0.2Bi1.8Te3 | Stoichiometric Formula | 2018 | 550 | 507.614213 | -123.8 | 7.77991878 | 0.6164 | 0.69418484
8028 | This Work | https://doi.org/10.1088/2053-1591/aaa265 | Lu0.2 Bi1.8 Te3 | Lu0.2Bi1.8Te3 | Lu0.2Bi1.8Te3 | Stoichiometric Formula | 2018 | 600 | 469.924812 | -117.4 | 6.4768609 | 0.4881 | 0.79617221
8029 | This Work | https://doi.org/10.1016/j.jallcom.2019.01.336 | Zn1 O1 | ZnO | ZnO | Stoichiometric Formula | 2019 | 560 |  | -680.6 |  |  | 8.802
8030 | This Work | https://doi.org/10.1016/j.jallcom.2019.01.336 | Zn1 O1 | ZnO | ZnO | Stoichiometric Formula | 2019 | 660 |  | -850.5 |  |  | 6.115
8031 | This Work | https://doi.org/10.1016/j.jallcom.2019.01.336 | Zn1 O1 | ZnO | ZnO | Stoichiometric Formula | 2019 | 750 |  | -774.1 |  |  | 4.884
8032 | This Work | https://doi.org/10.1016/j.jallcom.2019.01.336 | Zn1 O1 | ZnO | ZnO | Stoichiometric Formula | 2019 | 850 |  | -781.9 |  |  | 4.241
8033 | This Work | https://doi.org/10.1016/j.jallcom.2019.01.336 | Zn1 O1 | ZnO | ZnO | Stoichiometric Formula | 2019 | 940 |  | -642.9
8034 | This Work | https://doi.org/10.1016/j.jallcom.2019.01.336 | Zn0.999 Dy0.001 O1 | Dy0.001Zn0.999O1 | Zn0.999Dy0.001O | Stoichiometric Formula | 2019 | 470 | 20.8 | -356.2 | 2.634 | 0.01175 | 10.536
8035 | This Work | https://doi.org/10.1016/j.jallcom.2019.01.336 | Zn0.999 Dy0.001 O1 | Dy0.001Zn0.999O1 | Zn0.999Dy0.001O | Stoichiometric Formula | 2019 | 560 | 17.03 | -358.9 | 2.16 | 0.01528 | 7.91623037
8036 | This Work | https://doi.org/10.1016/j.jallcom.2019.01.336 | Zn0.999 Dy0.001 O1 | Dy0.001Zn0.999O1 | Zn0.999Dy0.001O | Stoichiometric Formula | 2019 | 660 | 17.03 | -365.4 | 2.274 | 0.03072 | 4.88554687
8037 | This Work | https://doi.org/10.1016/j.jallcom.2019.01.336 | Zn0.999 Dy0.001 O1 | Dy0.001Zn0.999O1 | Zn0.999Dy0.001O | Stoichiometric Formula | 2019 | 750 | 17.35 | -371.9 | 2.356 | 0.05409 | 3.26677759
8038 | This Work | https://doi.org/10.1016/j.jallcom.2019.01.336 | Zn0.999 Dy0.001 O1 | Dy0.001Zn0.999O1 | Zn0.999Dy0.001O | Stoichiometric Formula | 2019 | 850 | 15.3 | -386.1 | 2.282 | 0.07933 | 2.44510274
8039 | This Work | https://doi.org/10.1016/j.jallcom.2019.01.336 | Zn0.999 Dy0.001 O1 | Dy0.001Zn0.999O1 | Zn0.999Dy0.001O | Stoichiometric Formula | 2019 | 940 | 13.79 | -396.5 | 2.151 | 0.1001 | 2.01992008
8040 | This Work | https://doi.org/10.1016/j.jallcom.2019.01.336 | Zn0.998 Dy0.002 O1 | Dy0.002Zn0.998O1 | Zn0.998Dy0.002O | Stoichiometric Formula | 2019 | 560 | 15.84 | -390.8 | 2.397 | 0.02952 | 4.424
8041 | This Work | https://doi.org/10.1016/j.jallcom.2019.01.336 | Zn0.998 Dy0.002 O1 | Dy0.002Zn0.998O1 | Zn0.998Dy0.002O | Stoichiometric Formula | 2019 | 660 | 15.09 | -384.6 | 2.233 | 0.03795 | 4.08
8042 | This Work | https://doi.org/10.1016/j.jallcom.2019.01.336 | Zn0.998 Dy0.002 O1 | Dy0.002Zn0.998O1 | Zn0.998Dy0.002O | Stoichiometric Formula | 2019 | 750 | 15.62 | -380.9 | 2.274 | 0.04545 | 3.779
8043 | This Work | https://doi.org/10.1016/j.jallcom.2019.01.336 | Zn0.998 Dy0.002 O1 | Dy0.002Zn0.998O1 | Zn0.998Dy0.002O | Stoichiometric Formula | 2019 | 850 | 15.95 | -382.3 | 2.299 | 0.05248 | 3.555
8044 | This Work | https://doi.org/10.1016/j.jallcom.2019.01.336 | Zn0.998 Dy0.002 O1 | Dy0.002Zn0.998O1 | Zn0.998Dy0.002O | Stoichiometric Formula | 2019 | 940 | 14.33 | -392.7 | 2.225 | 0.05671 | 3.68806207
8045 | This Work | https://doi.org/10.1016/j.jallcom.2019.01.336 | Zn0.997 Dy0.003 O1 | Dy0.003Zn0.997O1 | Zn0.997Dy0.003O | Stoichiometric Formula | 2019 | 470 | 11.96 | -333.2 | 1.366 | 0.006848 | 10.3
8046 | This Work | https://doi.org/10.1016/j.jallcom.2019.01.336 | Zn0.997 Dy0.003 O1 | Dy0.003Zn0.997O1 | Zn0.997Dy0.003O | Stoichiometric Formula | 2019 | 560 | 12.28 | -344.8 | 1.456 | 0.01061 | 7.689
8047 | This Work | https://doi.org/10.1016/j.jallcom.2019.01.336 | Zn0.997 Dy0.003 O1 | Dy0.003Zn0.997O1 | Zn0.997Dy0.003O | Stoichiometric Formula | 2019 | 660 | 11.96 | -356.5 | 1.521 | 0.01484 | 6.835
8048 | This Work | https://doi.org/10.1016/j.jallcom.2019.01.336 | Zn0.997 Dy0.003 O1 | Dy0.003Zn0.997O1 | Zn0.997Dy0.003O | Stoichiometric Formula | 2019 | 750 | 11.75 | -365.6 | 1.562 | 0.0179 | 6.569
8049 | This Work | https://doi.org/10.1016/j.jallcom.2019.01.336 | Zn0.997 Dy0.003 O1 | Dy0.003Zn0.997O1 | Zn0.997Dy0.003O | Stoichiometric Formula | 2019 | 850 | 10.88 | -375.9 | 1.546 | 0.02027 | 6.366
8050 | This Work | https://doi.org/10.1016/j.jallcom.2019.01.336 | Zn0.997 Dy0.003 O1 | Dy0.003Zn0.997O1 | Zn0.997Dy0.003O | Stoichiometric Formula | 2019 | 940 | 9.957 | -385 | 1.467 | 0.02146 | 6.42581547
8051 | This Work | https://doi.org/10.1016/j.materresbull.2019.110650 | Sr0.8 Nd0.2 Ti1 O3 | Sr0.8Nd0.2Ti1O3 | Sr0.8Nd0.2TiO3 | Stoichiometric Formula | 2020 | 370 | 1411.95 | -55.75807369 | 4.3897 | 0.02284 | 6.93 | 5.67 | 1.29
8052 | This Work | https://doi.org/10.1016/j.materresbull.2019.110650 | Sr0.8 Nd0.2 Ti1 O3 | Sr0.8Nd0.2Ti1O3 | Sr0.8Nd0.2TiO3 | Stoichiometric Formula | 2020 | 420 | 1435.01 | -66.36902405 | 6.321 | 0.04138 | 6.31 | 4.86 | 1.48
8053 | This Work | https://doi.org/10.1016/j.materresbull.2019.110650 | Sr0.8 Nd0.2 Ti1 O3 | Sr0.8Nd0.2Ti1O3 | Sr0.8Nd0.2TiO3 | Stoichiometric Formula | 2020 | 470 | 1366.47 | -73.2186218 | 7.3256 | 0.05905 | 5.78 | 4.23 | 1.57
8054 | This Work | https://doi.org/10.1016/j.materresbull.2019.110650 | Sr0.8 Nd0.2 Ti1 O3 | Sr0.8Nd0.2Ti1O3 | Sr0.8Nd0.2TiO3 | Stoichiometric Formula | 2020 | 520 | 1204.4 | -84.65159024 | 8.6306 | 0.08276 | 5.34 | 3.85 | 1.54
8055 | This Work | https://doi.org/10.1016/j.materresbull.2019.110650 | Sr0.8 Nd0.2 Ti1 O3 | Sr0.8Nd0.2Ti1O3 | Sr0.8Nd0.2TiO3 | Stoichiometric Formula | 2020 | 570 | 1103.41 | -91.60629325 | 9.2595 | 0.1047 | 5.33 | 3.47 | 1.54
8056 | This Work | https://doi.org/10.1016/j.materresbull.2019.110650 | Sr0.8 Nd0.2 Ti1 O3 | Sr0.8Nd0.2Ti1O3 | Sr0.8Nd0.2TiO3 | Stoichiometric Formula | 2020 | 620 | 945.16 | -100.3232 | 9.5128 | 0.1259 | 4.98 | 3.28 | 1.44
8057 | This Work | https://doi.org/10.1016/j.materresbull.2019.110650 | Sr0.8 Nd0.2 Ti1 O3 | Sr0.8Nd0.2Ti1O3 | Sr0.8Nd0.2TiO3 | Stoichiometric Formula | 2020 | 670 | 825.08 | -108.0957 | 9.6408 | 0.1448 | 4.67 | 3.09 | 1.36
8058 | This Work | https://doi.org/10.1016/j.materresbull.2019.110650 | Sr0.83 Dy0.03 Nd0.14 Ti1 O3 | Sr0.83Nd0.14Dy0.03Ti1O3 | Sr0.83Dy0.03Nd0.14TiO3 | Stoichiometric Formula | 2020 | 620 | 737.6 | -126.9746 | 11.892 | 0.1259 | 5.4 | 4.32 | 1.12
8059 | This Work | https://doi.org/10.1016/j.materresbull.2019.110650 | Sr0.83 Dy0.03 Nd0.14 Ti1 O3 | Sr0.83Nd0.14Dy0.03Ti1O3 | Sr0.83Dy0.03Nd0.14TiO3 | Stoichiometric Formula | 2020 | 670 | 655.7 | -133.2613 | 11.6443 | 0.1448 | 5.14 | 4.1 | 1.07
8060 | This Work | https://doi.org/10.1016/j.materresbull.2019.110650 | Sr0.85 Dy0.05 Nd0.1 Ti1 O3 | Sr0.85Nd0.1Dy0.05Ti1O3 | Sr0.85Dy0.05Nd0.1TiO3 | Stoichiometric Formula | 2020 | 370 | 803.6 | -76.80384277 | 4.7403 | 0.02284 | 7.28 | 6.55 | 0.73
8061 | This Work | https://doi.org/10.1016/j.materresbull.2019.110650 | Sr0.85 Dy0.05 Nd0.1 Ti1 O3 | Sr0.85Nd0.1Dy0.05Ti1O3 | Sr0.85Dy0.05Nd0.1TiO3 | Stoichiometric Formula | 2020 | 420 | 910.16 | -89.23561799 | 7.2476 | 0.04483 | 6.71 | 5.77 | 0.93
8062 | This Work | https://doi.org/10.1016/j.materresbull.2019.110650 | Sr0.85 Dy0.05 Nd0.1 Ti1 O3 | Sr0.85Nd0.1Dy0.05Ti1O3 | Sr0.85Dy0.05Nd0.1TiO3 | Stoichiometric Formula | 2020 | 470 | 871.2 | -100.0924 | 8.7281 | 0.06578 | 6.21 | 5.23 | 1
8063 | This Work | https://doi.org/10.1016/j.materresbull.2019.110650 | Sr0.85 Dy0.05 Nd0.1 Ti1 O3 | Sr0.85Nd0.1Dy0.05Ti1O3 | Sr0.85Dy0.05Nd0.1TiO3 | Stoichiometric Formula | 2020 | 520 | 789.3 | -111.7561 | 9.8579 | 0.0875 | 5.81 | 4.82 | 1.01
8064 | This Work | https://doi.org/10.1016/j.materresbull.2019.110650 | Sr0.85 Dy0.05 Nd0.1 Ti1 O3 | Sr0.85Nd0.1Dy0.05Ti1O3 | Sr0.85Dy0.05Nd0.1TiO3 | Stoichiometric Formula | 2020 | 570 | 693.08 | -123.4467 | 10.5619 | 0.1095 | 5.48 | 4.54 | 0.97
8065 | This Work | https://doi.org/10.1016/j.materresbull.2019.110650 | Sr0.85 Dy0.05 Nd0.1 Ti1 O3 | Sr0.85Nd0.1Dy0.05Ti1O3 | Sr0.85Dy0.05Nd0.1TiO3 | Stoichiometric Formula | 2020 | 620 | 606.39 | -131.8366 | 10.5396 | 0.1246 | 5.22 | 4.32 | 0.92
8066 | This Work | https://doi.org/10.1016/j.materresbull.2019.110650 | Sr0.85 Dy0.05 Nd0.1 Ti1 O3 | Sr0.85Nd0.1Dy0.05Ti1O3 | Sr0.85Dy0.05Nd0.1TiO3 | Stoichiometric Formula | 2020 | 670 | 522.1 | -141.931 | 10.5174 | 0.1392 | 5.01 | 4.16 | 0.86
8067 | This Work | https://doi.org/10.1016/j.materresbull.2019.110650 | Sr0.87 Dy0.07 Nd0.06 Ti1 O3 | Sr0.87Nd0.06Dy0.07Ti1O3 | Sr0.87Dy0.07Nd0.06TiO3 | Stoichiometric Formula | 2020 | 370 | 608.94 | -85.86794763 | 4.4899 | 0.02888 | 5.73 | 5.2 | 0.55
8068 | This Work | https://doi.org/10.1016/j.materresbull.2019.110650 | Sr0.87 Dy0.07 Nd0.06 Ti1 O3 | Sr0.87Nd0.06Dy0.07Ti1O3 | Sr0.87Dy0.07Nd0.06TiO3 | Stoichiometric Formula | 2020 | 420 | 724.09 | -99.87355455 | 7.2226 | 0.05647 | 5.29 | 4.51 | 0.74
8069 | This Work | https://doi.org/10.1016/j.materresbull.2019.110650 | Sr0.87 Dy0.07 Nd0.06 Ti1 O3 | Sr0.87Nd0.06Dy0.07Ti1O3 | Sr0.87Dy0.07Nd0.06TiO3 | Stoichiometric Formula | 2020 | 470 | 756.69 | -110.1372 | 9.1788 | 0.08793 | 4.91 | 4.07 | 0.87
8070 | This Work | https://doi.org/10.1016/j.materresbull.2019.110650 | Sr0.87 Dy0.07 Nd0.06 Ti1 O3 | Sr0.87Nd0.06Dy0.07Ti1O3 | Sr0.87Dy0.07Nd0.06TiO3 | Stoichiometric Formula | 2020 | 520 | 691.48 | -122.6904 | 10.4088 | 0.1172 | 4.59 | 3.75 | 0.88
8071 | This Work | https://doi.org/10.1016/j.materresbull.2019.110650 | Sr0.87 Dy0.07 Nd0.06 Ti1 O3 | Sr0.87Nd0.06Dy0.07Ti1O3 | Sr0.87Dy0.07Nd0.06TiO3 | Stoichiometric Formula | 2020 | 570 | 604.81 | -134.939 | 11.0127 | 0.1435 | 4.35 | 3.53 | 0.84
8072 | This Work | https://doi.org/10.1016/j.materresbull.2019.110650 | Sr0.87 Dy0.07 Nd0.06 Ti1 O3 | Sr0.87Nd0.06Dy0.07Ti1O3 | Sr0.87Dy0.07Nd0.06TiO3 | Stoichiometric Formula | 2020 | 620 | 532.91 | -146.6847 | 11.4663 | 0.1698 | 4.15 | 3.41 | 0.81
8073 | This Work | https://doi.org/10.1016/j.materresbull.2019.110650 | Sr0.87 Dy0.07 Nd0.06 Ti1 O3 | Sr0.87Nd0.06Dy0.07Ti1O3 | Sr0.87Dy0.07Nd0.06TiO3 | Stoichiometric Formula | 2020 | 670 | 464.85 | -156.9041 | 11.4441 | 0.1897 | 4 | 3.28 | 0.76
8074 | This Work | https://doi.org/10.1016/j.materresbull.2019.110650 | Sr0.9 Dy0.1 Ti1 O3 | Sr0.9Dy0.1Ti1O3 | Sr0.9Dy0.1TiO3 | Stoichiometric Formula | 2020 | 300 | 310.9 | -89.80519283 | 2.5074 | 0.01121 | 6.38 | 6.18 | 0.23
8075 | This Work | https://doi.org/10.1016/j.materresbull.2019.110650 | Sr0.9 Dy0.1 Ti1 O3 | Sr0.9Dy0.1Ti1O3 | Sr0.9Dy0.1TiO3 | Stoichiometric Formula | 2020 | 370 | 565.05 | -103.8400818 | 6.0928 | 0.03922 | 5.65 | 5.17 | 0.51
8076 | This Work | https://doi.org/10.1016/j.materresbull.2019.110650 | Sr0.9 Dy0.1 Ti1 O3 | Sr0.9Dy0.1Ti1O3 | Sr0.9Dy0.1TiO3 | Stoichiometric Formula | 2020 | 420 | 652.52 | -114.9695 | 8.625 | 0.06897 | 5.26 | 4.6 | 0.67
8077 | This Work | https://doi.org/10.1016/j.materresbull.2019.110650 | Sr0.9 Dy0.1 Ti1 O3 | Sr0.9Dy0.1Ti1O3 | Sr0.9Dy0.1TiO3 | Stoichiometric Formula | 2020 | 470 | 613.56 | -124.9526 | 9.5796 | 0.09138 | 4.92 | 4.23 | 0.7
8078 | This Work | https://doi.org/10.1016/j.materresbull.2019.110650 | Sr0.9 Dy0.1 Ti1 O3 | Sr0.9Dy0.1Ti1O3 | Sr0.9Dy0.1TiO3 | Stoichiometric Formula | 2020 | 520 | 548.35 | -132.7099344 | 9.6575 | 0.1073 | 4.64 | 3.97 | 0.7
8079 | This Work | https://doi.org/10.1016/j.materresbull.2019.110650 | Sr0.9 Dy0.1 Ti1 O3 | Sr0.9Dy0.1Ti1O3 | Sr0.9Dy0.1TiO3 | Stoichiometric Formula | 2020 | 570 | 485.52 | -147.6661 | 10.5869 | 0.1358 | 4.42 | 3.79 | 0.68
8080 | This Work | https://doi.org/10.1016/j.materresbull.2019.110650 | Sr0.9 Dy0.1 Ti1 O3 | Sr0.9Dy0.1Ti1O3 | Sr0.9Dy0.1TiO3 | Stoichiometric Formula | 2020 | 620 | 420.32 | -157.2191 | 10.3894 | 0.1496 | 4.25 | 3.66 | 0.64
8081 | This Work | https://doi.org/10.1016/j.materresbull.2019.110650 | Sr0.9 Dy0.1 Ti1 O3 | Sr0.9Dy0.1Ti1O3 | Sr0.9Dy0.1TiO3 | Stoichiometric Formula | 2020 | 670 | 355.11 | -170.8626716 | 10.3671 | 0.1681 | 4.09 | 3.57 | 0.59
8082 | This Work | https://doi.org/10.1038/s41563-024-01815-1 | Cu1.99 Se1 | Cu1.99Se1 | Cu1.99Se | Stoichiometric Formula | 2024 | 423 | 597.1572897 | 109.59 | 7.17184 | 0.31259 | 0.97049 | 0.49339 | 0.4771
8083 | This Work | https://doi.org/10.1038/s41563-024-01815-1 | Cu1.99 Se1 | Cu1.99Se1 | Cu1.99Se | Stoichiometric Formula | 2024 | 473 | 521.7844 | 124.79 | 8.12551 | 0.46711 | 0.8228 | 0.36843 | 0.45437
8084 | This Work | https://doi.org/10.1038/s41563-024-01815-1 | Cu1.99 Se1 | Cu1.99Se1 | Cu1.99Se | Stoichiometric Formula | 2024 | 523 | 455.3113 | 140.34 | 8.9675 | 0.59091 | 0.79369 | 0.36548 | 0.42821
8085 | This Work | https://doi.org/10.1038/s41563-024-01815-1 | Cu1.99 Se1 | Cu1.99Se1 | Cu1.99Se | Stoichiometric Formula | 2024 | 573 | 394.3997 | 152.87 | 9.21682 | 0.69175 | 0.76346 | 0.36397 | 0.39949
8086 | This Work | https://doi.org/10.1038/s41563-024-01815-1 | Cu1.99 Se1 | Cu1.99Se1 | Cu1.99Se | Stoichiometric Formula | 2024 | 623 | 329.6629 | 170.02 | 9.5295 | 0.85114 | 0.69752 | 0.34202 | 0.3555
8087 | This Work | https://doi.org/10.1038/s41563-024-01815-1 | Cu1.99 Se1 | Cu1.99Se1 | Cu1.99Se | Stoichiometric Formula | 2024 | 673 | 288.1013 | 184.03 | 9.75714 | 0.99535 | 0.65972 | 0.3292 | 0.33052
8088 | This Work | https://doi.org/10.1038/s41563-024-01815-1 | Cu1.99 Se1 | Cu1.99Se1 | Cu1.99Se | Stoichiometric Formula | 2024 | 723 | 256.845 | 200.78 | 10.35409 | 1.15821 | 0.64634 | 0.3349 | 0.31144
8089 | This Work | https://doi.org/10.1038/s41563-024-01815-1 | Cu1.99 Se1 | Cu1.99Se1 | Cu1.99Se | Stoichiometric Formula | 2024 | 773 | 229.2579 | 213.22 | 10.4227 | 1.28992 | 0.62459 | 0.33057 | 0.29402
8090 | This Work | https://doi.org/10.1038/s41563-024-01815-1 | Cu1.99 Se1 | Cu1.99Se1 | Cu1.99Se | Stoichiometric Formula | 2024 | 823 | 204.8508 | 225.68 | 10.43335 | 1.48491 | 0.57826 | 0.30128 | 0.27698
8091 | This Work | https://doi.org/10.1038/s41563-024-01815-1 | Cu1.99 Se1 | Cu1.99Se1 | Cu1.99Se | Stoichiometric Formula | 2024 | 873 | 187.4239 | 236.1 | 10.44761 | 1.64013 | 0.5561 | 0.28929 | 0.26681
8092 | This Work | https://doi.org/10.1038/s41563-024-01815-1 | Cu1.99 Se1 | Cu1.99Se1 | Cu1.99Se | Stoichiometric Formula | 2024 | 923 | 173.9463 | 246.53 | 10.57194 | 1.89016 | 0.51625 | 0.25625 | 0.26
8093 | This Work | https://doi.org/10.1038/s41563-024-01815-1 | Cu1.99 Se1 | Cu1.99Se1 | Cu1.99Se | Stoichiometric Formula | 2024 | 973 | 161.4074 | 252.99 | 10.33071 | 2.08788 | 0.48143 | 0.22812 | 0.25331
8094 | This Work | https://doi.org/10.1038/s41563-024-01815-1 | Cu1.99 Se1 | Cu1.99Se1 | Cu1.99Se | Stoichiometric Formula | 2024 | 1000 | 152.5459 | 265.74 | 10.77245 | 2.36946 | 0.45464 | 0.21039 | 0.24425
8095 | This Work | https://doi.org/10.1038/s41563-024-01815-1 | Cu1.987015 Se0.9985 Ag0.0015 Sb0.0015 F0.009 | Cu1.987015Ag0.0015Sb0.0015Se0.9985F0.009 | (Cu1.99Se)99.85%(AgSbF6)0.15% | Stoichiometric Formula | 2024 | 423 | 495.3682 | 116.42 | 6.71403 | 0.33581 | 0.84573 | 0.45461 | 0.39112
8096 | This Work | https://doi.org/10.1038/s41563-024-01815-1 | Cu1.987015 Se0.9985 Ag0.0015 Sb0.0015 F0.009 | Cu1.987015Ag0.0015Sb0.0015Se0.9985F0.009 | (Cu1.99Se)99.85%(AgSbF6)0.15% | Stoichiometric Formula | 2024 | 473 | 434.2351 | 131.32 | 7.48836 | 0.4888 | 0.72463 | 0.35033 | 0.3743
8097 | This Work | https://doi.org/10.1038/s41563-024-01815-1 | Cu1.987015 Se0.9985 Ag0.0015 Sb0.0015 F0.009 | Cu1.987015Ag0.0015Sb0.0015Se0.9985F0.009 | (Cu1.99Se)99.85%(AgSbF6)0.15% | Stoichiometric Formula | 2024 | 523 | 377.3302 | 149.42 | 8.4244 | 0.61702 | 0.71407 | 0.36363 | 0.35044
8098 | This Work | https://doi.org/10.1038/s41563-024-01815-1 | Cu1.987015 Se0.9985 Ag0.0015 Sb0.0015 F0.009 | Cu1.987015Ag0.0015Sb0.0015Se0.9985F0.009 | (Cu1.99Se)99.85%(AgSbF6)0.15% | Stoichiometric Formula | 2024 | 573 | 324.6121 | 165.27 | 8.86651 | 0.73557 | 0.69069 | 0.36694 | 0.32375
8099 | This Work | https://doi.org/10.1038/s41563-024-01815-1 | Cu1.987015 Se0.9985 Ag0.0015 Sb0.0015 F0.009 | Cu1.987015Ag0.0015Sb0.0015Se0.9985F0.009 | (Cu1.99Se)99.85%(AgSbF6)0.15% | Stoichiometric Formula | 2024 | 623 | 270.2192 | 182.61 | 9.01084 | 0.88158 | 0.63679 | 0.34939 | 0.2874
8100 | This Work | https://doi.org/10.1038/s41563-024-01815-1 | Cu1.987015 Se0.9985 Ag0.0015 Sb0.0015 F0.009 | Cu1.987015Ag0.0015Sb0.0015Se0.9985F0.009 | (Cu1.99Se)99.85%(AgSbF6)0.15% | Stoichiometric Formula | 2024 | 673 | 235.8657 | 199.46 | 9.38375 | 1.0677 | 0.59148 | 0.32493 | 0.26655
8101 | This Work | https://doi.org/10.1038/s41563-024-01815-1 | Cu1.987015 Se0.9985 Ag0.0015 Sb0.0015 F0.009 | Cu1.987015Ag0.0015Sb0.0015Se0.9985F0.009 | (Cu1.99Se)99.85%(AgSbF6)0.15% | Stoichiometric Formula | 2024 | 723 | 213.9541 | 210.06 | 9.44077 | 1.18414 | 0.57642 | 0.31909 | 0.25733
8102 | This Work | https://doi.org/10.1038/s41563-024-01815-1 | Cu1.987015 Se0.9985 Ag0.0015 Sb0.0015 F0.009 | Cu1.987015Ag0.0015Sb0.0015Se0.9985F0.009 | (Cu1.99Se)99.85%(AgSbF6)0.15% | Stoichiometric Formula | 2024 | 773 | 194.8976 | 231.13 | 10.41164 | 1.43134 | 0.56229 | 0.31576 | 0.24653
8103 | This Work | https://doi.org/10.1038/s41563-024-01815-1 | Cu1.987015 Se0.9985 Ag0.0015 Sb0.0015 F0.009 | Cu1.987015Ag0.0015Sb0.0015Se0.9985F0.009 | (Cu1.99Se)99.85%(AgSbF6)0.15% | Stoichiometric Formula | 2024 | 823 | 175.8768 | 239.86 | 10.11869 | 1.56948 | 0.5306 | 0.29517 | 0.23543
8104 | This Work | https://doi.org/10.1038/s41563-024-01815-1 | Cu1.987015 Se0.9985 Ag0.0015 Sb0.0015 F0.009 | Cu1.987015Ag0.0015Sb0.0015Se0.9985F0.009 | (Cu1.99Se)99.85%(AgSbF6)0.15% | Stoichiometric Formula | 2024 | 873 | 158.1302 | 247.36 | 9.67551 | 1.64241 | 0.51429 | 0.29085 | 0.22344
8105 | This Work | https://doi.org/10.1038/s41563-024-01815-1 | Cu1.987015 Se0.9985 Ag0.0015 Sb0.0015 F0.009 | Cu1.987015Ag0.0015Sb0.0015Se0.9985F0.009 | (Cu1.99Se)99.85%(AgSbF6)0.15% | Stoichiometric Formula | 2024 | 923 | 146.6319 | 260.06 | 9.91689 | 1.82317 | 0.50205 | 0.28466 | 0.21739
8106 | This Work | https://doi.org/10.1038/s41563-024-01815-1 | Cu1.987015 Se0.9985 Ag0.0015 Sb0.0015 F0.009 | Cu1.987015Ag0.0015Sb0.0015Se0.9985F0.009 | (Cu1.99Se)99.85%(AgSbF6)0.15% | Stoichiometric Formula | 2024 | 973 | 140.4987 | 276.88 | 10.77099 | 2.09446 | 0.50037 | 0.28275 | 0.21762
8107 | This Work | https://doi.org/10.1038/s41563-024-01815-1 | Cu1.987015 Se0.9985 Ag0.0015 Sb0.0015 F0.009 | Cu1.987015Ag0.0015Sb0.0015Se0.9985F0.009 | (Cu1.99Se)99.85%(AgSbF6)0.15% | Stoichiometric Formula | 2024 | 1000 | 131.7731822 | 283.6 | 10.59838 | 2.19038 | 0.48386 | 0.27477 | 0.20909
8108 | This Work | https://doi.org/10.1038/s41563-024-01815-1 | Cu1.987015 Se0.9985 Ag0.0015 Sb0.0015 F0.009 | Cu1.987015Ag0.0015Sb0.0015Se0.9985F0.009 | (Cu1.99Se)99.85%(AgSbF6)0.15% | Stoichiometric Formula | 2024 | 1025 | 125.802 | 278.89 | 9.78483 | 2.10479 | 0.4765 | 0.27143 | 0.20507
8109 | This Work | https://doi.org/10.1038/s41563-024-01815-1 | Cu1.987015 Se0.9985 Ag0.0015 Sb0.0015 F0.009 | Cu1.987015Ag0.0015Sb0.0015Se0.9985F0.009 | (Cu1.99Se)99.85%(AgSbF6)0.15% | Stoichiometric Formula | 2024 | 1050 | 120.463 | 293.13 | 10.35081 | 2.27318 | 0.47811 | 0.27827 | 0.19984
8110 | This Work | https://doi.org/10.1038/s41563-024-01815-1 | Cu1.983035 Se0.9965 Ag0.0035 Sb0.0035 F0.021 | Cu1.983035Ag0.0035Sb0.0035Se0.9965F0.021 | (Cu1.99Se)99.65%(AgSbF6)0.35% | Stoichiometric Formula | 2024 | 423 | 541.0375885 | 117.6 | 7.48242 | 0.36364 | 0.87038 | 0.44405 | 0.42633
8111 | This Work | https://doi.org/10.1038/s41563-024-01815-1 | Cu1.983035 Se0.9965 Ag0.0035 Sb0.0035 F0.021 | Cu1.983035Ag0.0035Sb0.0035Se0.9965F0.021 | (Cu1.99Se)99.65%(AgSbF6)0.35% | Stoichiometric Formula | 2024 | 473 | 472.9474 | 134.26 | 8.52523 | 0.55015 | 0.73296 | 0.32709 | 0.40587
8112 | This Work | https://doi.org/10.1038/s41563-024-01815-1 | Cu1.983035 Se0.9965 Ag0.0035 Sb0.0035 F0.021 | Cu1.983035Ag0.0035Sb0.0035Se0.9965F0.021 | (Cu1.99Se)99.65%(AgSbF6)0.35% | Stoichiometric Formula | 2024 | 523 | 413.36 | 150.72 | 9.3901 | 0.6955 | 0.70612 | 0.32288 | 0.38324
8113 | This Work | https://doi.org/10.1038/s41563-024-01815-1 | Cu1.983035 Se0.9965 Ag0.0035 Sb0.0035 F0.021 | Cu1.983035Ag0.0035Sb0.0035Se0.9965F0.021 | (Cu1.99Se)99.65%(AgSbF6)0.35% | Stoichiometric Formula | 2024 | 573 | 360.075 | 167.12 | 10.05657 | 0.84233 | 0.6841 | 0.32577 | 0.35833
8114 | This Work | https://doi.org/10.1038/s41563-024-01815-1 | Cu1.983035 Se0.9965 Ag0.0035 Sb0.0035 F0.021 | Cu1.983035Ag0.0035Sb0.0035Se0.9965F0.021 | (Cu1.99Se)99.65%(AgSbF6)0.35% | Stoichiometric Formula | 2024 | 623 | 315.7462 | 182.49 | 10.51517 | 0.98954 | 0.66202 | 0.32616 | 0.33586
8115 | This Work | https://doi.org/10.1038/s41563-024-01815-1 | Cu1.983035 Se0.9965 Ag0.0035 Sb0.0035 F0.021 | Cu1.983035Ag0.0035Sb0.0035Se0.9965F0.021 | (Cu1.99Se)99.65%(AgSbF6)0.35% | Stoichiometric Formula | 2024 | 673 | 276.6634 | 198.91 | 10.94624 | 1.15138 | 0.63982 | 0.32701 | 0.31281
8116 | This Work | https://doi.org/10.1038/s41563-024-01815-1 | Cu1.983035 Se0.9965 Ag0.0035 Sb0.0035 F0.021 | Cu1.983035Ag0.0035Sb0.0035Se0.9965F0.021 | (Cu1.99Se)99.65%(AgSbF6)0.35% | Stoichiometric Formula | 2024 | 723 | 243.9857 | 208.42 | 10.59847 | 1.27805 | 0.59956 | 0.3057 | 0.29386
8117 | This Work | https://doi.org/10.1038/s41563-024-01815-1 | Cu1.983035 Se0.9965 Ag0.0035 Sb0.0035 F0.021 | Cu1.983035Ag0.0035Sb0.0035Se0.9965F0.021 | (Cu1.99Se)99.65%(AgSbF6)0.35% | Stoichiometric Formula | 2024 | 773 | 221.6116 | 222.25 | 10.94652 | 1.56269 | 0.54148 | 0.2593 | 0.28218
8118 | This Work | https://doi.org/10.1038/s41563-024-01815-1 | Cu1.983035 Se0.9965 Ag0.0035 Sb0.0035 F0.021 | Cu1.983035Ag0.0035Sb0.0035Se0.9965F0.021 | (Cu1.99Se)99.65%(AgSbF6)0.35% | Stoichiometric Formula | 2024 | 823 | 202.9343 | 240.59 | 11.74656 | 1.82445 | 0.52988 | 0.25837 | 0.27151
8119 | This Work | https://doi.org/10.1038/s41563-024-01815-1 | Cu1.983035 Se0.9965 Ag0.0035 Sb0.0035 F0.021 | Cu1.983035Ag0.0035Sb0.0035Se0.9965F0.021 | (Cu1.99Se)99.65%(AgSbF6)0.35% | Stoichiometric Formula | 2024 | 873 | 191.106 | 251.62 | 12.09942 | 2.03394 | 0.51933 | 0.25001 | 0.26932
8120 | This Work | https://doi.org/10.1038/s41563-024-01815-1 | Cu1.983035 Se0.9965 Ag0.0035 Sb0.0035 F0.021 | Cu1.983035Ag0.0035Sb0.0035Se0.9965F0.021 | (Cu1.99Se)99.65%(AgSbF6)0.35% | Stoichiometric Formula | 2024 | 923 | 182.395253 | 265.42 | 12.84934 | 2.33565 | 0.50778 | 0.23817 | 0.26961
8121 | This Work | https://doi.org/10.1038/s41563-024-01815-1 | Cu1.983035 Se0.9965 Ag0.0035 Sb0.0035 F0.021 | Cu1.983035Ag0.0035Sb0.0035Se0.9965F0.021 | (Cu1.99Se)99.65%(AgSbF6)0.35% | Stoichiometric Formula | 2024 | 973 | 176.8753495 | 277.86 | 13.65587 | 2.59927 | 0.51119 | 0.23736 | 0.27383
8122 | This Work | https://doi.org/10.1038/s41563-024-01815-1 | Cu1.983035 Se0.9965 Ag0.0035 Sb0.0035 F0.021 | Cu1.983035Ag0.0035Sb0.0035Se0.9965F0.021 | (Cu1.99Se)99.65%(AgSbF6)0.35% | Stoichiometric Formula | 2024 | 1000 | 174.1492 | 285.13 | 14.15818 | 2.75581 | 0.51376 | 0.23763 | 0.27613
8123 | This Work | https://doi.org/10.1038/s41563-024-01815-1 | Cu1.983035 Se0.9965 Ag0.0035 Sb0.0035 F0.021 | Cu1.983035Ag0.0035Sb0.0035Se0.9965F0.021 | (Cu1.99Se)99.65%(AgSbF6)0.35% | Stoichiometric Formula | 2024 | 1025 | 168.9218 | 294.4 | 14.64068 | 2.92546 | 0.51297 | 0.23957 | 0.2734
8124 | This Work | https://doi.org/10.1038/s41563-024-01815-1 | Cu1.983035 Se0.9965 Ag0.0035 Sb0.0035 F0.021 | Cu1.983035Ag0.0035Sb0.0035Se0.9965F0.021 | (Cu1.99Se)99.65%(AgSbF6)0.35% | Stoichiometric Formula | 2024 | 1050 | 159.9462 | 296.1 | 14.02332 | 3.00329 | 0.49028 | 0.22529 | 0.26499
8125 | This Work | https://doi.org/10.1038/s41563-024-01815-1 | Cu1.97607 Se0.993 Ag0.007 Sb0.007 F0.042 | Cu1.97607Ag0.007Sb0.007Se0.993F0.042 | (Cu1.99Se)99.30%(AgSbF6)0.70% | Stoichiometric Formula | 2024 | 423 | 501.7059 | 121.76 | 7.43804 | 0.39324 | 0.80009 | 0.40747 | 0.39262
8126 | This Work | https://doi.org/10.1038/s41563-024-01815-1 | Cu1.97607 Se0.993 Ag0.007 Sb0.007 F0.042 | Cu1.97607Ag0.007Sb0.007Se0.993F0.042 | (Cu1.99Se)99.30%(AgSbF6)0.70% | Stoichiometric Formula | 2024 | 473 | 439.0971 | 137.68 | 8.32343 | 0.57342 | 0.68658 | 0.31166 | 0.37492
8127 | This Work | https://doi.org/10.1038/s41563-024-01815-1 | Cu1.97607 Se0.993 Ag0.007 Sb0.007 F0.042 | Cu1.97607Ag0.007Sb0.007Se0.993F0.042 | (Cu1.99Se)99.30%(AgSbF6)0.70% | Stoichiometric Formula | 2024 | 523 | 390.0614186 | 153.19 | 9.15364 | 0.71691 | 0.66778 | 0.30731 | 0.36047
8128 | This Work | https://doi.org/10.1038/s41563-024-01815-1 | Cu1.97607 Se0.993 Ag0.007 Sb0.007 F0.042 | Cu1.97607Ag0.007Sb0.007Se0.993F0.042 | (Cu1.99Se)99.30%(AgSbF6)0.70% | Stoichiometric Formula | 2024 | 573 | 339.5816 | 171.09 | 9.94016 | 0.87884 | 0.64809 | 0.3117 | 0.33639
8129 | This Work | https://doi.org/10.1038/s41563-024-01815-1 | Cu1.97607 Se0.993 Ag0.007 Sb0.007 F0.042 | Cu1.97607Ag0.007Sb0.007Se0.993F0.042 | (Cu1.99Se)99.30%(AgSbF6)0.70% | Stoichiometric Formula | 2024 | 623 | 297.3272 | 184.58 | 10.12987 | 0.99067 | 0.63703 | 0.32145 | 0.31558
8130 | This Work | https://doi.org/10.1038/s41563-024-01815-1 | Cu1.97607 Se0.993 Ag0.007 Sb0.007 F0.042 | Cu1.97607Ag0.007Sb0.007Se0.993F0.042 | (Cu1.99Se)99.30%(AgSbF6)0.70% | Stoichiometric Formula | 2024 | 673 | 261.5748 | 203.07 | 10.78667 | 1.166 | 0.62259 | 0.32796 | 0.29463
8131 | This Work | https://doi.org/10.1038/s41563-024-01815-1 | Cu1.97607 Se0.993 Ag0.007 Sb0.007 F0.042 | Cu1.97607Ag0.007Sb0.007Se0.993F0.042 | (Cu1.99Se)99.30%(AgSbF6)0.70% | Stoichiometric Formula | 2024 | 723 | 232.4609 | 214.6 | 10.70556 | 1.28855 | 0.60068 | 0.32215 | 0.27853
8132 | This Work | https://doi.org/10.1038/s41563-024-01815-1 | Cu1.97607 Se0.993 Ag0.007 Sb0.007 F0.042 | Cu1.97607Ag0.007Sb0.007Se0.993F0.042 | (Cu1.99Se)99.30%(AgSbF6)0.70% | Stoichiometric Formula | 2024 | 773 | 210.1282 | 229.71 | 11.08777 | 1.50782 | 0.56843 | 0.30237 | 0.26606
8133 | This Work | https://doi.org/10.1038/s41563-024-01815-1 | Cu1.97607 Se0.993 Ag0.007 Sb0.007 F0.042 | Cu1.97607Ag0.007Sb0.007Se0.993F0.042 | (Cu1.99Se)99.30%(AgSbF6)0.70% | Stoichiometric Formula | 2024 | 823 | 198.6137 | 240.28 | 11.46686 | 1.71716 | 0.54958 | 0.28379 | 0.26579
8134 | This Work | https://doi.org/10.1038/s41563-024-01815-1 | Cu1.97607 Se0.993 Ag0.007 Sb0.007 F0.042 | Cu1.97607Ag0.007Sb0.007Se0.993F0.042 | (Cu1.99Se)99.30%(AgSbF6)0.70% | Stoichiometric Formula | 2024 | 873 | 187.5187222 | 253.56 | 12.05608 | 1.93275 | 0.54456 | 0.28061 | 0.26395
8135 | This Work | https://doi.org/10.1038/s41563-024-01815-1 | Cu1.97607 Se0.993 Ag0.007 Sb0.007 F0.042 | Cu1.97607Ag0.007Sb0.007Se0.993F0.042 | (Cu1.99Se)99.30%(AgSbF6)0.70% | Stoichiometric Formula | 2024 | 923 | 168.9674 | 265.52 | 11.91235 | 2.05194 | 0.53584 | 0.2861 | 0.24974
8136 | This Work | https://doi.org/10.1038/s41563-024-01815-1 | Cu1.97607 Se0.993 Ag0.007 Sb0.007 F0.042 | Cu1.97607Ag0.007Sb0.007Se0.993F0.042 | (Cu1.99Se)99.30%(AgSbF6)0.70% | Stoichiometric Formula | 2024 | 973 | 157.6143 | 282.88 | 12.61247 | 2.3082 | 0.53167 | 0.28825 | 0.24342
8137 | This Work | https://doi.org/10.1038/s41563-024-01815-1 | Cu1.97607 Se0.993 Ag0.007 Sb0.007 F0.042 | Cu1.97607Ag0.007Sb0.007Se0.993F0.042 | (Cu1.99Se)99.30%(AgSbF6)0.70% | Stoichiometric Formula | 2024 | 1000 | 151.7589 | 293.48 | 13.07107 | 2.46711 | 0.52981 | 0.29008 | 0.23973
8138 | This Work | https://doi.org/10.1038/s41586-024-07621-8 | Mg3 Bi2 | Mg3Bi2 | Mg3Bi2 | Stoichiometric Formula | 2024 | 298 | 984.3295 | -185.2113 | 33.76566 | 0.35865 | 2.8056
8139 | This Work | https://doi.org/10.1038/s41586-024-07621-8 | Mg3 Bi2 | Mg3Bi2 | Mg3Bi2 | Stoichiometric Formula | 2024 | 323 | 1030.149 | -176.8955 | 32.23546 | 0.37666 | 2.76434
8140 | This Work | https://doi.org/10.1038/s41586-024-07621-8 | Mg3 Bi2 | Mg3Bi2 | Mg3Bi2 | Stoichiometric Formula | 2024 | 348 | 1037.143 | -181.2373 | 34.06703 | 0.42795 | 2.77023
8141 | This Work | https://doi.org/10.1038/s41586-024-07621-8 | Mg3 Bi2 | Mg3Bi2 | Mg3Bi2 | Stoichiometric Formula | 2024 | 373 | 1026.417 | -182.0827 | 34.02992 | 0.45481 | 2.79086
8142 | This Work | https://doi.org/10.1038/s41586-024-07621-8 | Mg3 Bi2 | Mg3Bi2 | Mg3Bi2 | Stoichiometric Formula | 2024 | 398 | 1011.35 | -176.646 | 31.55801 | 0.44604 | 2.81591
8143 | This Work | https://doi.org/10.1038/s41586-024-07621-8 | Mg3 Bi2 | Mg3Bi2 | Mg3Bi2 | Stoichiometric Formula | 2024 | 423 | 995.7809 | -173.0442 | 29.81795 | 0.43739 | 2.88369
8144 | This Work | https://doi.org/10.1038/s41586-024-07621-8 | Mg3 Bi2 | Mg3Bi2 | Mg3Bi2 | Stoichiometric Formula | 2024 | 448 | 984.4651 | -167.0742 | 27.48015 | 0.42111 | 2.92348
8145 | This Work | https://doi.org/10.1038/s41586-024-07621-8 | Mg3 Bi2 | Mg3Bi2 | Mg3Bi2 | Stoichiometric Formula | 2024 | 473 | 971.7767 | -163.3478 | 25.92942 | 0.41062 | 2.98684
8146 | This Work | https://doi.org/10.1038/s41586-024-07621-8 | Mg3 Bi2 | Mg3Bi2 | Mg3Bi2 | Stoichiometric Formula | 2024 | 498 | 957.9618 | -159.84 | 24.47479 | 0.39998 | 3.04726
8147 | This Work | https://doi.org/10.1038/s41586-024-07621-8 | Mg3 Bi2 | Mg3Bi2 | Mg3Bi2 | Stoichiometric Formula | 2024 | 523 | 946.2349 | -153.6098 | 22.32734 | 0.3738 | 3.12388
8148 | This Work | https://doi.org/10.1038/s41586-024-07621-8 | Mg3 Bi2 | Mg3Bi2 | Mg3Bi2 | Stoichiometric Formula | 2024 | 548 | 932.2506 | -151.9295 | 21.51873 | 0.36896 | 3.19608
8149 | This Work | https://doi.org/10.1038/s41586-024-07621-8 | Mg3 Bi2 | Mg3Bi2 | Mg3Bi2 | Stoichiometric Formula | 2024 | 573 | 914.2665 | -143.6801 | 18.87409 | 0.3306 | 3.27123
8150 | This Work | https://doi.org/10.1038/s41586-024-07621-8 | Mg3 Bi1.998 Te0.002 | Mg3Bi1.998Te0.002 | Mg3Bi1.998Te0.002 | Stoichiometric Formula | 2024 | 298 | 1385.483 | -199.1199 | 54.93267 | 0.65503 | 2.4991
8151 | This Work | https://doi.org/10.1038/s41586-024-07621-8 | Mg3 Bi1.998 Te0.002 | Mg3Bi1.998Te0.002 | Mg3Bi1.998Te0.002 | Stoichiometric Formula | 2024 | 323 | 1352.058 | -192.8486 | 50.28382 | 0.6656 | 2.44016
8152 | This Work | https://doi.org/10.1038/s41586-024-07621-8 | Mg3 Bi1.998 Te0.002 | Mg3Bi1.998Te0.002 | Mg3Bi1.998Te0.002 | Stoichiometric Formula | 2024 | 348 | 1296.092 | -195.8998 | 49.73976 | 0.70173 | 2.46669
8153 | This Work | https://doi.org/10.1038/s41586-024-07621-8 | Mg3 Bi1.998 Te0.002 | Mg3Bi1.998Te0.002 | Mg3Bi1.998Te0.002 | Stoichiometric Formula | 2024 | 373 | 1264.707 | -186.8785 | 44.16811 | 0.65383 | 2.51973
8154 | This Work | https://doi.org/10.1038/s41586-024-07621-8 | Mg3 Bi1.998 Te0.002 | Mg3Bi1.998Te0.002 | Mg3Bi1.998Te0.002 | Stoichiometric Formula | 2024 | 398 | 1249.193 | -184.5747 | 42.55731 | 0.66598 | 2.54331
8155 | This Work | https://doi.org/10.1038/s41586-024-07621-8 | Mg3 Bi1.998 Te0.002 | Mg3Bi1.998Te0.002 | Mg3Bi1.998Te0.002 | Stoichiometric Formula | 2024 | 423 | 1226.798 | -178.754 | 39.19987 | 0.63974 | 2.59194
8156 | This Work | https://doi.org/10.1038/s41586-024-07621-8 | Mg3 Bi1.998 Te0.002 | Mg3Bi1.998Te0.002 | Mg3Bi1.998Te0.002 | Stoichiometric Formula | 2024 | 448 | 1198.758 | -177.4528 | 37.74827 | 0.64223 | 2.63319
8157 | This Work | https://doi.org/10.1038/s41586-024-07621-8 | Mg3 Bi1.998 Te0.002 | Mg3Bi1.998Te0.002 | Mg3Bi1.998Te0.002 | Stoichiometric Formula | 2024 | 473 | 1158.681 | -174.0864 | 35.11509 | 0.61832 | 2.68624
8158 | This Work | https://doi.org/10.1038/s41586-024-07621-8 | Mg3 Bi1.998 Te0.002 | Mg3Bi1.998Te0.002 | Mg3Bi1.998Te0.002 | Stoichiometric Formula | 2024 | 498 | 1124.429 | -171.3301 | 33.00651 | 0.5978 | 2.7496
8159 | This Work | https://doi.org/10.1038/s41586-024-07621-8 | Mg3 Bi1.998 Te0.002 | Mg3Bi1.998Te0.002 | Mg3Bi1.998Te0.002 | Stoichiometric Formula | 2024 | 523 | 1090.144 | -165.8019 | 29.96835 | 0.55515 | 2.82328
8160 | This Work | https://doi.org/10.1038/s41586-024-07621-8 | Mg3 Bi1.998 Te0.002 | Mg3Bi1.998Te0.002 | Mg3Bi1.998Te0.002 | Stoichiometric Formula | 2024 | 548 | 1056.74 | -158.9945 | 26.71359 | 0.50533 | 2.89696
8161 | This Work | https://doi.org/10.1038/s41586-024-07621-8 | Mg3 Bi1.998 Te0.002 | Mg3Bi1.998Te0.002 | Mg3Bi1.998Te0.002 | Stoichiometric Formula | 2024 | 573 | 1020.01 | -154.9863 | 24.50137 | 0.47307 | 2.96769
8162 | This Work | https://doi.org/10.1038/s41586-024-07621-8 | Mg3 Bi1.996 Te0.004 | Mg3Bi1.996Te0.004 | Mg3Bi1.996Te0.004 | Stoichiometric Formula | 2024 | 298 | 1639.497 | -169.569 | 47.14151 | 0.57571 | 2.44016
8163 | This Work | https://doi.org/10.1038/s41586-024-07621-8 | Mg3 Bi1.996 Te0.004 | Mg3Bi1.996Te0.004 | Mg3Bi1.996Te0.004 | Stoichiometric Formula | 2024 | 323 | 1556.461 | -164.7801 | 42.26174 | 0.56213 | 2.42837
8164 | This Work | https://doi.org/10.1038/s41586-024-07621-8 | Mg3 Bi1.996 Te0.004 | Mg3Bi1.996Te0.004 | Mg3Bi1.996Te0.004 | Stoichiometric Formula | 2024 | 348 | 1436.342 | -168.5103 | 40.78597 | 0.58949 | 2.40774
8165 | This Work | https://doi.org/10.1038/s41586-024-07621-8 | Mg3 Bi1.996 Te0.004 | Mg3Bi1.996Te0.004 | Mg3Bi1.996Te0.004 | Stoichiometric Formula | 2024 | 373 | 1359.971 | -169.5565 | 39.09833 | 0.60165 | 2.42395
8166 | This Work | https://doi.org/10.1038/s41586-024-07621-8 | Mg3 Bi1.996 Te0.004 | Mg3Bi1.996Te0.004 | Mg3Bi1.996Te0.004 | Stoichiometric Formula | 2024 | 398 | 1323.977 | -172.1465 | 39.23529 | 0.63917 | 2.44311
8167 | This Work | https://doi.org/10.1038/s41586-024-07621-8 | Mg3 Bi1.996 Te0.004 | Mg3Bi1.996Te0.004 | Mg3Bi1.996Te0.004 | Stoichiometric Formula | 2024 | 423 | 1292.474 | -164.7414 | 35.07739 | 0.59902 | 2.477
8168 | This Work | https://doi.org/10.1038/s41586-024-07621-8 | Mg3 Bi1.996 Te0.004 | Mg3Bi1.996Te0.004 | Mg3Bi1.996Te0.004 | Stoichiometric Formula | 2024 | 448 | 1249.536 | -166.5882 | 34.67669 | 0.61726 | 2.51679
8169 | This Work | https://doi.org/10.1038/s41586-024-07621-8 | Mg3 Bi1.996 Te0.004 | Mg3Bi1.996Te0.004 | Mg3Bi1.996Te0.004 | Stoichiometric Formula | 2024 | 473 | 1187.624 | -166.856 | 33.06457 | 0.61139 | 2.55804
8170 | This Work | https://doi.org/10.1038/s41586-024-07621-8 | Mg3 Bi1.996 Te0.004 | Mg3Bi1.996Te0.004 | Mg3Bi1.996Te0.004 | Stoichiometric Formula | 2024 | 498 | 1133.534 | -161.931 | 29.72313 | 0.56657 | 2.61256
8171 | This Work | https://doi.org/10.1038/s41586-024-07621-8 | Mg3 Bi1.996 Te0.004 | Mg3Bi1.996Te0.004 | Mg3Bi1.996Te0.004 | Stoichiometric Formula | 2024 | 523 | 1080.547 | -159.7621 | 27.57983 | 0.53815 | 2.68035
8172 | This Work | https://doi.org/10.1038/s41586-024-07621-8 | Mg3 Bi1.996 Te0.004 | Mg3Bi1.996Te0.004 | Mg3Bi1.996Te0.004 | Stoichiometric Formula | 2024 | 548 | 1029.082 | -153.0151 | 24.09452 | 0.48098 | 2.74518
8173 | This Work | https://doi.org/10.1038/s41586-024-07621-8 | Mg3 Bi1.996 Te0.004 | Mg3Bi1.996Te0.004 | Mg3Bi1.996Te0.004 | Stoichiometric Formula | 2024 | 573 | 981.8678 | -147.7359 | 21.43014 | 0.4363 | 2.81444
8174 | This Work | https://doi.org/10.1038/s41467-024-48677-4 | Ce0.25 Fe3 Co1 Sb12 | Ce0.25Fe3Co1Sb12 | Ce0.25Fe3CoSb12 | Stoichiometric Formula | 2024 | 303 | 17.861 | 61.2 | 0.0668973
8175 | This Work | https://doi.org/10.1038/s41467-024-48677-4 | Ce0.25 Fe3 Co1 Sb12 | Ce0.25Fe3Co1Sb12 | Ce0.25Fe3CoSb12 | Stoichiometric Formula | 2024 | 323 | 18.396 | 64.1 | 0.0755857
8176 | This Work | https://doi.org/10.1038/s41467-024-48677-4 | Ce0.25 Fe3 Co1 Sb12 | Ce0.25Fe3Co1Sb12 | Ce0.25Fe3CoSb12 | Stoichiometric Formula | 2024 | 353 | 19.313 | 65.3 | 0.0823524
8177 | This Work | https://doi.org/10.1038/s41467-024-48677-4 | Ce0.25 Fe3 Co1 Sb12 | Ce0.25Fe3Co1Sb12 | Ce0.25Fe3CoSb12 | Stoichiometric Formula | 2024 | 383 | 20.509 | 67.4 | 0.0931675
8178 | This Work | https://doi.org/10.1038/s41467-024-48677-4 | Ce0.25 Fe3 Co1 Sb12 | Ce0.25Fe3Co1Sb12 | Ce0.25Fe3CoSb12 | Stoichiometric Formula | 2024 | 413 | 21.677 | 71.2 | 0.1098903
8179 | This Work | https://doi.org/10.1038/s41467-024-48677-4 | Ce0.25 Fe3 Co1 Sb12 | Ce0.25Fe3Co1Sb12 | Ce0.25Fe3CoSb12 | Stoichiometric Formula | 2024 | 443 | 23.091 | 72.3 | 0.1207034
8180 | This Work | https://doi.org/10.1038/s41467-024-48677-4 | Ce0.25 Fe3 Co1 Sb12 | Ce0.25Fe3Co1Sb12 | Ce0.25Fe3CoSb12 | Stoichiometric Formula | 2024 | 473 | 24.504 | 78.9 | 0.1525425
8181 | This Work | https://doi.org/10.1038/s41467-024-48677-4 | Ce0.25 Fe3 Co1 Sb12 | Ce0.25Fe3Co1Sb12 | Ce0.25Fe3CoSb12 | Stoichiometric Formula | 2024 | 503 | 28.826 | 84.1 | 0.2038808
8182 | This Work | https://doi.org/10.1038/s41467-024-48677-4 | Ce0.25 Fe3 Co1 Sb12 | Ce0.25Fe3Co1Sb12 | Ce0.25Fe3CoSb12 | Stoichiometric Formula | 2024 | 533 | 30.863 | 92.9 | 0.2663603
8183 | This Work | https://doi.org/10.1038/s41467-024-48677-4 | Ce0.25 Fe3 Co1 Sb12 | Ce0.25Fe3Co1Sb12 | Ce0.25Fe3CoSb12 | Stoichiometric Formula | 2024 | 563 | 32.051 | 103.7 | 0.3446665
8184 | This Work | https://doi.org/10.1038/s41467-024-48677-4 | Ce0.25 Fe3 Co1 Sb12 | Ce0.25Fe3Co1Sb12 | Ce0.25Fe3CoSb12 | Stoichiometric Formula | 2024 | 593 | 25.469 | 120.2 | 0.3679771
8185 | This Work | https://doi.org/10.1038/s41467-024-48677-4 | Ce0.25 Fe3 Co1 Sb12 | Ce0.25Fe3Co1Sb12 | Ce0.25Fe3CoSb12 | Stoichiometric Formula | 2024 | 623 | 13.195 | 113.8 | 0.1708811
8186 | This Work | https://doi.org/10.1038/s41467-024-48677-4 | Ce0.25 Fe3 Co1 Sb12 | Ce0.25Fe3Co1Sb12 | Ce0.25Fe3CoSb12 | Stoichiometric Formula | 2024 | 653 | 6.812 | 102.9 | 0.0721282
8187 | This Work | https://doi.org/10.1038/s41467-024-48677-4 | Ce0.5 Fe3 Co1 Sb12 | Ce0.5Fe3Co1Sb12 | Ce0.5Fe3CoSb12 | Stoichiometric Formula | 2024 | 303 | 1.153 | 115.9 | 0.015488
8188 | This Work | https://doi.org/10.1038/s41467-024-48677-4 | Ce0.5 Fe3 Co1 Sb12 | Ce0.5Fe3Co1Sb12 | Ce0.5Fe3CoSb12 | Stoichiometric Formula | 2024 | 323 | 1.252 | 115.8 | 0.0167889
8189 | This Work | https://doi.org/10.1038/s41467-024-48677-4 | Ce0.5 Fe3 Co1 Sb12 | Ce0.5Fe3Co1Sb12 | Ce0.5Fe3CoSb12 | Stoichiometric Formula | 2024 | 353 | 1.343 | 114.6 | 0.0176378
8190 | This Work | https://doi.org/10.1038/s41467-024-48677-4 | Ce0.5 Fe3 Co1 Sb12 | Ce0.5Fe3Co1Sb12 | Ce0.5Fe3CoSb12 | Stoichiometric Formula | 2024 | 383 | 1.598 | 124.1 | 0.0246105
8191 | This Work | https://doi.org/10.1038/s41467-024-48677-4 | Ce0.5 Fe3 Co1 Sb12 | Ce0.5Fe3Co1Sb12 | Ce0.5Fe3CoSb12 | Stoichiometric Formula | 2024 | 413 | 2.073 | 129.3 | 0.0346574
8192 | This Work | https://doi.org/10.1038/s41467-024-48677-4 | Ce0.5 Fe3 Co1 Sb12 | Ce0.5Fe3Co1Sb12 | Ce0.5Fe3CoSb12 | Stoichiometric Formula | 2024 | 443 | 3.008 | 134.1 | 0.0540923
8193 | This Work | https://doi.org/10.1038/s41467-024-48677-4 | Ce0.5 Fe3 Co1 Sb12 | Ce0.5Fe3Co1Sb12 | Ce0.5Fe3CoSb12 | Stoichiometric Formula | 2024 | 473 | 4.151 | 129.4 | 0.0695058
8194 | This Work | https://doi.org/10.1038/s41467-024-48677-4 | Ce0.5 Fe3 Co1 Sb12 | Ce0.5Fe3Co1Sb12 | Ce0.5Fe3CoSb12 | Stoichiometric Formula | 2024 | 503 | 6.984 | 125.8 | 0.1105263
8195 | This Work | https://doi.org/10.1038/s41467-024-48677-4 | Ce0.5 Fe3 Co1 Sb12 | Ce0.5Fe3Co1Sb12 | Ce0.5Fe3CoSb12 | Stoichiometric Formula | 2024 | 533 | 8.738 | 123.9 | 0.1341389
8196 | This Work | https://doi.org/10.1038/s41467-024-48677-4 | Ce0.5 Fe3 Co1 Sb12 | Ce0.5Fe3Co1Sb12 | Ce0.5Fe3CoSb12 | Stoichiometric Formula | 2024 | 563 | 9.213 | 119.1 | 0.1306847
8197 | This Work | https://doi.org/10.1038/s41467-024-48677-4 | Ce0.5 Fe3 Co1 Sb12 | Ce0.5Fe3Co1Sb12 | Ce0.5Fe3CoSb12 | Stoichiometric Formula | 2024 | 593 | 8.253 | 104.7 | 0.0904701
8198 | This Work | https://doi.org/10.1038/s41467-024-48677-4 | Ce0.5 Fe3 Co1 Sb12 | Ce0.5Fe3Co1Sb12 | Ce0.5Fe3CoSb12 | Stoichiometric Formula | 2024 | 623 | 5.833 | 103.9 | 0.0629685
8199 | This Work | https://doi.org/10.1038/s41467-024-48677-4 | Ce0.5 Fe3 Co1 Sb12 | Ce0.5Fe3Co1Sb12 | Ce0.5Fe3CoSb12 | Stoichiometric Formula | 2024 | 653 | 2.912 | 97.1 | 0.0274555
8200 | This Work | https://doi.org/10.1038/s41467-024-48677-4 | Ce0.75 Fe3 Co1 Sb12 | Ce0.75Fe3Co1Sb12 | Ce0.75Fe3CoSb12 | Stoichiometric Formula | 2024 | 303 | 3.676 | 63.8 | 0.0149629
8201 | This Work | https://doi.org/10.1038/s41467-024-48677-4 | Ce0.75 Fe3 Co1 Sb12 | Ce0.75Fe3Co1Sb12 | Ce0.75Fe3CoSb12 | Stoichiometric Formula | 2024 | 323 | 3.781 | 64.1 | 0.0155354
8202 | This Work | https://doi.org/10.1038/s41467-024-48677-4 | Ce0.75 Fe3 Co1 Sb12 | Ce0.75Fe3Co1Sb12 | Ce0.75Fe3CoSb12 | Stoichiometric Formula | 2024 | 353 | 3.971 | 69.2 | 0.0190157
8203 | This Work | https://doi.org/10.1038/s41467-024-48677-4 | Ce0.75 Fe3 Co1 Sb12 | Ce0.75Fe3Co1Sb12 | Ce0.75Fe3CoSb12 | Stoichiometric Formula | 2024 | 383 | 4.162 | 69.8 | 0.0202774
8204 | This Work | https://doi.org/10.1038/s41467-024-48677-4 | Ce0.75 Fe3 Co1 Sb12 | Ce0.75Fe3Co1Sb12 | Ce0.75Fe3CoSb12 | Stoichiometric Formula | 2024 | 413 | 4.402 | 73.2 | 0.023587
8205 | This Work | https://doi.org/10.1038/s41467-024-48677-4 | Ce0.75 Fe3 Co1 Sb12 | Ce0.75Fe3Co1Sb12 | Ce0.75Fe3CoSb12 | Stoichiometric Formula | 2024 | 443 | 4.658 | 77.3 | 0.0278329
8206 | This Work | https://doi.org/10.1038/s41467-024-48677-4 | Ce0.75 Fe3 Co1 Sb12 | Ce0.75Fe3Co1Sb12 | Ce0.75Fe3CoSb12 | Stoichiometric Formula | 2024 | 473 | 5.223 | 81.5 | 0.0346925
8207 | This Work | https://doi.org/10.1038/s41467-024-48677-4 | Ce0.75 Fe3 Co1 Sb12 | Ce0.75Fe3Co1Sb12 | Ce0.75Fe3CoSb12 | Stoichiometric Formula | 2024 | 503 | 5.792 | 89.9 | 0.046811
8208 | This Work | https://doi.org/10.1038/s41467-024-48677-4 | Ce0.75 Fe3 Co1 Sb12 | Ce0.75Fe3Co1Sb12 | Ce0.75Fe3CoSb12 | Stoichiometric Formula | 2024 | 533 | 5.986 | 90.4 | 0.0489185
8209 | This Work | https://doi.org/10.1038/s41467-024-48677-4 | Ce0.75 Fe3 Co1 Sb12 | Ce0.75Fe3Co1Sb12 | Ce0.75Fe3CoSb12 | Stoichiometric Formula | 2024 | 563 | 6.021 | 105.6 | 0.0671423
8210 | This Work | https://doi.org/10.1038/s41467-024-48677-4 | Ce0.75 Fe3 Co1 Sb12 | Ce0.75Fe3Co1Sb12 | Ce0.75Fe3CoSb12 | Stoichiometric Formula | 2024 | 593 | 4.873 | 106.7 | 0.0554786
8211 | This Work | https://doi.org/10.1038/s41467-024-48677-4 | Ce0.75 Fe3 Co1 Sb12 | Ce0.75Fe3Co1Sb12 | Ce0.75Fe3CoSb12 | Stoichiometric Formula | 2024 | 623 | 2.383 | 100.2 | 0.0239254
8212 | This Work | https://doi.org/10.1038/s41467-024-48677-4 | Ce0.75 Fe3 Co1 Sb12 | Ce0.75Fe3Co1Sb12 | Ce0.75Fe3CoSb12 | Stoichiometric Formula | 2024 | 653 | 2.321 | 97.1 | 0.0218833
8213 | This Work | https://doi.org/10.1038/s41467-024-48677-4 | Ce1.25 Fe3 Co1 Sb12 | Ce1.25Fe3Co1Sb12 | Ce1.25Fe3CoSb12 | Stoichiometric Formula | 2024 | 303 | 77.939 | 49.9 | 0.1940689 | 0.05204 | 0.11299554
8214 | This Work | https://doi.org/10.1038/s41467-024-48677-4 | Ce1.25 Fe3 Co1 Sb12 | Ce1.25Fe3Co1Sb12 | Ce1.25Fe3CoSb12 | Stoichiometric Formula | 2024 | 323 | 79.461 | 51.5 | 0.2107504 | 0.06024 | 0.11300196
8215 | This Work | https://doi.org/10.1038/s41467-024-48677-4 | Ce1.25 Fe3 Co1 Sb12 | Ce1.25Fe3Co1Sb12 | Ce1.25Fe3CoSb12 | Stoichiometric Formula | 2024 | 353 | 83.205 | 52.8 | 0.2319622 | 0.07246 | 0.11300394
8216 | This Work | https://doi.org/10.1038/s41467-024-48677-4 | Ce1.25 Fe3 Co1 Sb12 | Ce1.25Fe3Co1Sb12 | Ce1.25Fe3CoSb12 | Stoichiometric Formula | 2024 | 383 | 87.602 | 53.3 | 0.2488676 | 0.08435 | 0.11300094
8217 | This Work | https://doi.org/10.1038/s41467-024-48677-4 | Ce1.25 Fe3 Co1 Sb12 | Ce1.25Fe3Co1Sb12 | Ce1.25Fe3CoSb12 | Stoichiometric Formula | 2024 | 413 | 92.097 | 57.2 | 0.3013266 | 0.11013 | 0.1130009
8218 | This Work | https://doi.org/10.1038/s41467-024-48677-4 | Ce1.25 Fe3 Co1 Sb12 | Ce1.25Fe3Co1Sb12 | Ce1.25Fe3CoSb12 | Stoichiometric Formula | 2024 | 443 | 96.398 | 63.5 | 0.3887008 | 0.15238 | 0.11300332
8219 | This Work | https://doi.org/10.1038/s41467-024-48677-4 | Ce1.25 Fe3 Co1 Sb12 | Ce1.25Fe3Co1Sb12 | Ce1.25Fe3CoSb12 | Stoichiometric Formula | 2024 | 473 | 101.673 | 58.7 | 0.3503336 | 0.14664 | 0.11300313
8220 | This Work | https://doi.org/10.1038/s41467-024-48677-4 | Ce1.25 Fe3 Co1 Sb12 | Ce1.25Fe3Co1Sb12 | Ce1.25Fe3CoSb12 | Stoichiometric Formula | 2024 | 503 | 117.194 | 67.8 | 0.5387221 | 0.2398 | 0.11300134
8221 | This Work | https://doi.org/10.1038/s41467-024-48677-4 | Ce1.25 Fe3 Co1 Sb12 | Ce1.25Fe3Co1Sb12 | Ce1.25Fe3CoSb12 | Stoichiometric Formula | 2024 | 533 | 120.193 | 73.6 | 0.6510807 | 0.3071 | 0.11300098
8222 | This Work | https://doi.org/10.1038/s41467-024-48677-4 | Ce1.25 Fe3 Co1 Sb12 | Ce1.25Fe3Co1Sb12 | Ce1.25Fe3CoSb12 | Stoichiometric Formula | 2024 | 563 | 118.335 | 81.7 | 0.7898731 | 0.39354 | 0.11299958
8223 | This Work | https://doi.org/10.1038/s41467-024-48677-4 | Ce1.25 Fe3 Co1 Sb12 | Ce1.25Fe3Co1Sb12 | Ce1.25Fe3CoSb12 | Stoichiometric Formula | 2024 | 593 | 114.442 | 90.6 | 0.9393811 | 0.49297 | 0.11299937
8224 | This Work | https://doi.org/10.1038/s41467-024-48677-4 | Ce1.25 Fe3 Co1 Sb12 | Ce1.25Fe3Co1Sb12 | Ce1.25Fe3CoSb12 | Stoichiometric Formula | 2024 | 623 | 106.654 | 96.1 | 0.9849721 | 0.54304 | 0.11300045
8225 | This Work | https://doi.org/10.1038/s41467-024-48677-4 | Ce1.25 Fe3 Co1 Sb12 | Ce1.25Fe3Co1Sb12 | Ce1.25Fe3CoSb12 | Stoichiometric Formula | 2024 | 653 | 105.221 | 98.1 | 1.0126059 | 0.58516 | 0.11300015
8226 | This Work | https://doi.org/10.1038/s41467-024-48677-4 | Ce1.5 Fe3 Co1 Sb12 | Ce1.5Fe3Co1Sb12 | Ce1.5Fe3CoSb12 | Stoichiometric Formula | 2024 | 303 | 23.6141 | 6.4 | 0.0009672
8227 | This Work | https://doi.org/10.1038/s41467-024-48677-4 | Ce1.5 Fe3 Co1 Sb12 | Ce1.5Fe3Co1Sb12 | Ce1.5Fe3CoSb12 | Stoichiometric Formula | 2024 | 323 | 24.193 | 6.2 | 0.00093
8228 | This Work | https://doi.org/10.1038/s41467-024-48677-4 | Ce1.5 Fe3 Co1 Sb12 | Ce1.5Fe3Co1Sb12 | Ce1.5Fe3CoSb12 | Stoichiometric Formula | 2024 | 353 | 25.048 | 6.6 | 0.0010911
8229 | This Work | https://doi.org/10.1038/s41467-024-48677-4 | Ce1.5 Fe3 Co1 Sb12 | Ce1.5Fe3Co1Sb12 | Ce1.5Fe3CoSb12 | Stoichiometric Formula | 2024 | 383 | 25.762 | 7.4 | 0.0014107
8230 | This Work | https://doi.org/10.1038/s41467-024-48677-4 | Ce1.5 Fe3 Co1 Sb12 | Ce1.5Fe3Co1Sb12 | Ce1.5Fe3CoSb12 | Stoichiometric Formula | 2024 | 413 | 22.076 | 12.2 | 0.0032858
8231 | This Work | https://doi.org/10.1038/s41467-024-48677-4 | Ce1.5 Fe3 Co1 Sb12 | Ce1.5Fe3Co1Sb12 | Ce1.5Fe3CoSb12 | Stoichiometric Formula | 2024 | 443 | 23.244 | 31.5 | 0.0230639
8232 | This Work | https://doi.org/10.1038/s41467-024-48677-4 | Ce1.5 Fe3 Co1 Sb12 | Ce1.5Fe3Co1Sb12 | Ce1.5Fe3CoSb12 | Stoichiometric Formula | 2024 | 473 | 20.164 | 37.9 | 0.0289638
8233 | This Work | https://doi.org/10.1038/s41467-024-48677-4 | Ce1.5 Fe3 Co1 Sb12 | Ce1.5Fe3Co1Sb12 | Ce1.5Fe3CoSb12 | Stoichiometric Formula | 2024 | 503 | 21.402 | 51.1 | 0.0558851
8234 | This Work | https://doi.org/10.1038/s41467-024-48677-4 | Ce1.5 Fe3 Co1 Sb12 | Ce1.5Fe3Co1Sb12 | Ce1.5Fe3CoSb12 | Stoichiometric Formula | 2024 | 533 | 19.893 | 67.6 | 0.0909062
8235 | This Work | https://doi.org/10.1038/s41467-024-48677-4 | Ce1.5 Fe3 Co1 Sb12 | Ce1.5Fe3Co1Sb12 | Ce1.5Fe3CoSb12 | Stoichiometric Formula | 2024 | 563 | 18.391 | 90.9 | 0.1519613
8236 | This Work | https://doi.org/10.1038/s41467-024-48677-4 | Ce1.5 Fe3 Co1 Sb12 | Ce1.5Fe3Co1Sb12 | Ce1.5Fe3CoSb12 | Stoichiometric Formula | 2024 | 593 | 5.965 | 89.2 | 0.0474614
8237 | This Work | https://doi.org/10.1038/s41467-024-48677-4 | Ce1.5 Fe3 Co1 Sb12 | Ce1.5Fe3Co1Sb12 | Ce1.5Fe3CoSb12 | Stoichiometric Formula | 2024 | 623 | 5.868 | 83.6 | 0.0410112
8238 | This Work | https://doi.org/10.1038/s41467-024-48677-4 | Ce1.5 Fe3 Co1 Sb12 | Ce1.5Fe3Co1Sb12 | Ce1.5Fe3CoSb12 | Stoichiometric Formula | 2024 | 653 | 5.499 | 81.6 | 0.0366154
8239 | This Work | https://doi.org/10.1038/s41467-024-52063-5 | Sr0.8 La0.2 Ti1 O3 | Sr0.8La0.2Ti1O3 | (Sr0.8La0.2)TiO3 | Stoichiometric Formula | 2024 | 300 |  |  |  |  | 3.19
8240 | This Work | https://doi.org/10.1038/s41467-024-52063-5 | Sr0.8 La0.2 Ti1 O3 | Sr0.8La0.2Ti1O3 | (Sr0.8La0.2)TiO3 | Stoichiometric Formula | 2024 | 323 |  |  |  |  | 3.47
8241 | This Work | https://doi.org/10.1038/s41467-024-52063-5 | Sr0.8 La0.2 Ti1 O3 | Sr0.8La0.2Ti1O3 | (Sr0.8La0.2)TiO3 | Stoichiometric Formula | 2024 | 373 |  |  |  |  | 3.7
8242 | This Work | https://doi.org/10.1038/s41467-024-52063-5 | Sr0.8 La0.2 Ti1 O3 | Sr0.8La0.2Ti1O3 | (Sr0.8La0.2)TiO3 | Stoichiometric Formula | 2024 | 423 |  |  |  |  | 3.77
8243 | This Work | https://doi.org/10.1038/s41467-024-52063-5 | Sr0.8 La0.2 Ti1 O3 | Sr0.8La0.2Ti1O3 | (Sr0.8La0.2)TiO3 | Stoichiometric Formula | 2024 | 473 |  |  |  |  | 3.92
8244 | This Work | https://doi.org/10.1038/s41467-024-52063-5 | Sr0.4 Ba0.4 La0.2 Ti1 O3 | Ba0.4Sr0.4La0.2Ti1O3 | (Sr0.4Ba0.4La0.2)TiO3 | Stoichiometric Formula | 2024 | 300 |  |  |  |  | 1.76
8245 | This Work | https://doi.org/10.1038/s41467-024-52063-5 | Sr0.4 Ba0.4 La0.2 Ti1 O3 | Ba0.4Sr0.4La0.2Ti1O3 | (Sr0.4Ba0.4La0.2)TiO3 | Stoichiometric Formula | 2024 | 323 |  |  |  |  | 1.77
8246 | This Work | https://doi.org/10.1038/s41467-024-52063-5 | Sr0.4 Ba0.4 La0.2 Ti1 O3 | Ba0.4Sr0.4La0.2Ti1O3 | (Sr0.4Ba0.4La0.2)TiO3 | Stoichiometric Formula | 2024 | 373 |  |  |  |  | 1.93
8247 | This Work | https://doi.org/10.1038/s41467-024-52063-5 | Sr0.4 Ba0.4 La0.2 Ti1 O3 | Ba0.4Sr0.4La0.2Ti1O3 | (Sr0.4Ba0.4La0.2)TiO3 | Stoichiometric Formula | 2024 | 423 |  |  |  |  | 2.06
8248 | This Work | https://doi.org/10.1038/s41467-024-52063-5 | Sr0.4 Ba0.4 La0.2 Ti1 O3 | Ba0.4Sr0.4La0.2Ti1O3 | (Sr0.4Ba0.4La0.2)TiO3 | Stoichiometric Formula | 2024 | 473 |  |  |  |  | 2.03
8249 | This Work | https://doi.org/10.1038/s41467-024-52063-5 | Sr0.267 Ba0.267 Ca0.267 La0.2 Ti1 O3 | Ba0.267Sr0.267Ca0.267La0.2Ti1O3 | (Sr0.267Ba0.267Ca0.267La0.2)TiO3 | Stoichiometric Formula | 2024 | 300 |  |  |  |  | 2.19
8250 | This Work | https://doi.org/10.1038/s41467-024-52063-5 | Sr0.267 Ba0.267 Ca0.267 La0.2 Ti1 O3 | Ba0.267Sr0.267Ca0.267La0.2Ti1O3 | (Sr0.267Ba0.267Ca0.267La0.2)TiO3 | Stoichiometric Formula | 2024 | 323 |  |  |  |  | 2.25
8251 | This Work | https://doi.org/10.1038/s41467-024-52063-5 | Sr0.267 Ba0.267 Ca0.267 La0.2 Ti1 O3 | Ba0.267Sr0.267Ca0.267La0.2Ti1O3 | (Sr0.267Ba0.267Ca0.267La0.2)TiO3 | Stoichiometric Formula | 2024 | 373 |  |  |  |  | 2.47
8252 | This Work | https://doi.org/10.1038/s41467-024-52063-5 | Sr0.267 Ba0.267 Ca0.267 La0.2 Ti1 O3 | Ba0.267Sr0.267Ca0.267La0.2Ti1O3 | (Sr0.267Ba0.267Ca0.267La0.2)TiO3 | Stoichiometric Formula | 2024 | 423 |  |  |  |  | 2.88
8253 | This Work | https://doi.org/10.1038/s41467-024-52063-5 | Sr0.267 Ba0.267 Ca0.267 La0.2 Ti1 O3 | Ba0.267Sr0.267Ca0.267La0.2Ti1O3 | (Sr0.267Ba0.267Ca0.267La0.2)TiO3 | Stoichiometric Formula | 2024 | 473 |  |  |  |  | 2.87
8254 | This Work | https://doi.org/10.1038/s41467-024-52063-5 | Sr0.2 Ba0.2 Ca0.2 Pb0.2 La0.2 Ti1 O3 | Ba0.2Sr0.2Ca0.2La0.2Ti1Pb0.2O3 | (Sr0.2Ba0.2Ca0.2Pb0.2La0.2)TiO3 | Stoichiometric Formula | 2024 | 300 |  |  |  |  | 1.6
8255 | This Work | https://doi.org/10.1038/s41467-024-52063-5 | Sr0.2 Ba0.2 Ca0.2 Pb0.2 La0.2 Ti1 O3 | Ba0.2Sr0.2Ca0.2La0.2Ti1Pb0.2O3 | (Sr0.2Ba0.2Ca0.2Pb0.2La0.2)TiO3 | Stoichiometric Formula | 2024 | 323 |  |  |  |  | 1.68
8256 | This Work | https://doi.org/10.1038/s41467-024-52063-5 | Sr0.2 Ba0.2 Ca0.2 Pb0.2 La0.2 Ti1 O3 | Ba0.2Sr0.2Ca0.2La0.2Ti1Pb0.2O3 | (Sr0.2Ba0.2Ca0.2Pb0.2La0.2)TiO3 | Stoichiometric Formula | 2024 | 373 |  |  |  |  | 1.71
8257 | This Work | https://doi.org/10.1038/s41467-024-52063-5 | Sr0.2 Ba0.2 Ca0.2 Pb0.2 La0.2 Ti1 O3 | Ba0.2Sr0.2Ca0.2La0.2Ti1Pb0.2O3 | (Sr0.2Ba0.2Ca0.2Pb0.2La0.2)TiO3 | Stoichiometric Formula | 2024 | 423 |  |  |  |  | 1.83
8258 | This Work | https://doi.org/10.1038/s41467-024-52063-5 | Sr0.2 Ba0.2 Ca0.2 Pb0.2 La0.2 Ti1 O3 | Ba0.2Sr0.2Ca0.2La0.2Ti1Pb0.2O3 | (Sr0.2Ba0.2Ca0.2Pb0.2La0.2)TiO3 | Stoichiometric Formula | 2024 | 473 |  |  |  |  | 1.91
8259 | This Work | https://doi.org/10.1038/s41467-024-52063-5 | Sr0.8 La0.2 Ti1 O3 | Sr0.8La0.2Ti1O3 | (Sr0.8La0.2)TiO3 | Stoichiometric Formula | 2024 | 287.89 | 1065.85184 | -57.98 | 3.4494 | 0.0322 | 3.08399927 | 2.5233 | 0.56069927
8260 | This Work | https://doi.org/10.1038/s41467-024-52063-5 | Sr0.8 La0.2 Ti1 O3 | Sr0.8La0.2Ti1O3 | (Sr0.8La0.2)TiO3 | Stoichiometric Formula | 2024 | 320.74 | 970.33138 | -57.98 | 3.3447 | 0.0307 | 3.49439439 | 2.7974 | 0.69699439
8261 | This Work | https://doi.org/10.1038/s41467-024-52063-5 | Sr0.8 La0.2 Ti1 O3 | Sr0.8La0.2Ti1O3 | (Sr0.8La0.2)TiO3 | Stoichiometric Formula | 2024 | 349.34 | 891.75544 | -57.98 | 2.9796
8262 | This Work | https://doi.org/10.1038/s41467-024-52063-5 | Sr0.8 La0.2 Ti1 O3 | Sr0.8La0.2Ti1O3 | (Sr0.8La0.2)TiO3 | Stoichiometric Formula | 2024 | 378.04 | 820.28161 | -81.91 | 5.435 | 0.0549 | 3.74252714 | 3.0755 | 0.66702714
8263 | This Work | https://doi.org/10.1038/s41467-024-52063-5 | Sr0.8 La0.2 Ti1 O3 | Sr0.8La0.2Ti1O3 | (Sr0.8La0.2)TiO3 | Stoichiometric Formula | 2024 | 406.56 | 756.59007 | -81.91 | 5.1101
8264 | This Work | https://doi.org/10.1038/s41467-024-52063-5 | Sr0.8 La0.2 Ti1 O3 | Sr0.8La0.2Ti1O3 | (Sr0.8La0.2)TiO3 | Stoichiometric Formula | 2024 | 434.65 | 699.52495 | -110.64 | 8.4326 | 0.0966 | 3.79423353 | 3.2018 | 0.59243353
8265 | This Work | https://doi.org/10.1038/s41467-024-52063-5 | Sr0.8 La0.2 Ti1 O3 | Sr0.8La0.2Ti1O3 | (Sr0.8La0.2)TiO3 | Stoichiometric Formula | 2024 | 462.16 | 646.45628 | -109.04 | 7.5702
8266 | This Work | https://doi.org/10.1038/s41467-024-52063-5 | Sr0.8 La0.2 Ti1 O3 | Sr0.8La0.2Ti1O3 | (Sr0.8La0.2)TiO3 | Stoichiometric Formula | 2024 | 489.67 | 596.95666 | -115.43 | 8.0516 | 0.1004 | 3.92691929 | 3.3814 | 0.54551929
8267 | This Work | https://doi.org/10.1038/s41467-024-52063-5 | Sr0.8 La0.2 Ti1 O3 | Sr0.8La0.2Ti1O3 | (Sr0.8La0.2)TiO3 | Stoichiometric Formula | 2024 | 516.85 | 557.4084 | -125 | 8.7624
8268 | This Work | https://doi.org/10.1038/s41467-024-52063-5 | Sr0.8 La0.2 Ti1 O3 | Sr0.8La0.2Ti1O3 | (Sr0.8La0.2)TiO3 | Stoichiometric Formula | 2024 | 543.63 | 518.12731 | -126.6 | 8.4378
8269 | This Work | https://doi.org/10.1038/s41467-024-52063-5 | Sr0.8 La0.2 Ti1 O3 | Sr0.8La0.2Ti1O3 | (Sr0.8La0.2)TiO3 | Stoichiometric Formula | 2024 | 570.04 | 479.70081 | -129.79 | 8.0516
8270 | This Work | https://doi.org/10.1038/s41467-024-52063-5 | Sr0.8 La0.2 Ti1 O3 | Sr0.8La0.2Ti1O3 | (Sr0.8La0.2)TiO3 | Stoichiometric Formula | 2024 | 594.61 | 446.53891 | -144.15 | 9.2496
8271 | This Work | https://doi.org/10.1038/s41467-024-52063-5 | Sr0.8 La0.2 Ti1 O3 | Sr0.8La0.2Ti1O3 | (Sr0.8La0.2)TiO3 | Stoichiometric Formula | 2024 | 621.4 | 414.48495 | -145.74 | 8.7638
8272 | This Work | https://doi.org/10.1038/s41467-024-52063-5 | Sr0.8 La0.2 Ti1 O3 | Sr0.8La0.2Ti1O3 | (Sr0.8La0.2)TiO3 | Stoichiometric Formula | 2024 | 646.16 | 387.38478 | -158.51 | 9.9138
8273 | This Work | https://doi.org/10.1038/s41467-024-52063-5 | Sr0.8 La0.2 Ti1 O3 | Sr0.8La0.2Ti1O3 | (Sr0.8La0.2)TiO3 | Stoichiometric Formula | 2024 | 671.38 | 356.57714 | -160.11 | 9.1786
8274 | This Work | https://doi.org/10.1038/s41467-024-52063-5 | Sr0.8 La0.2 Ti1 O3 | Sr0.8La0.2Ti1O3 | (Sr0.8La0.2)TiO3 | Stoichiometric Formula | 2024 | 696.02 | 332.24871 | -160.11 | 8.5636
8275 | This Work | https://doi.org/10.1038/s41467-024-52063-5 | Sr0.4 Ba0.4 La0.2 Ti1 O3 | Ba0.4Sr0.4La0.2Ti1O3 | (Sr0.4Ba0.4La0.2)TiO3 | Stoichiometric Formula | 2024 | 292.72 | 174.82516 | -76.6 | 1.04 | 0.017 | 1.79075765 | 1.6556 | 0.13515765
8276 | This Work | https://doi.org/10.1038/s41467-024-52063-5 | Sr0.4 Ba0.4 La0.2 Ti1 O3 | Ba0.4Sr0.4La0.2Ti1O3 | (Sr0.4Ba0.4La0.2)TiO3 | Stoichiometric Formula | 2024 | 321.16 | 164.31367 | -85.07 | 1.2 | 0.0227 | 1.69776211 | 1.66502 | 0.03274211
8277 | This Work | https://doi.org/10.1038/s41467-024-52063-5 | Sr0.4 Ba0.4 La0.2 Ti1 O3 | Ba0.4Sr0.4La0.2Ti1O3 | (Sr0.4Ba0.4La0.2)TiO3 | Stoichiometric Formula | 2024 | 339.94 | 151.37494 | -96.15 | 1.51
8278 | This Work | https://doi.org/10.1038/s41467-024-52063-5 | Sr0.4 Ba0.4 La0.2 Ti1 O3 | Ba0.4Sr0.4La0.2Ti1O3 | (Sr0.4Ba0.4La0.2)TiO3 | Stoichiometric Formula | 2024 | 378.16 | 140.91457 | -103.31 | 1.52 | 0.0303 | 1.89704026 | 1.82899 | 0.06805026
8279 | This Work | https://doi.org/10.1038/s41467-024-52063-5 | Sr0.4 Ba0.4 La0.2 Ti1 O3 | Ba0.4Sr0.4La0.2Ti1O3 | (Sr0.4Ba0.4La0.2)TiO3 | Stoichiometric Formula | 2024 | 406.69 | 131.96643 | -111.13 | 1.63
8280 | This Work | https://doi.org/10.1038/s41467-024-52063-5 | Sr0.4 Ba0.4 La0.2 Ti1 O3 | Ba0.4Sr0.4La0.2Ti1O3 | (Sr0.4Ba0.4La0.2)TiO3 | Stoichiometric Formula | 2024 | 434.6 | 123.50557 | -122.86 | 1.88 | 0.0398 | 2.05288442 | 1.96268 | 0.09020442
8281 | This Work | https://doi.org/10.1038/s41467-024-52063-5 | Sr0.4 Ba0.4 La0.2 Ti1 O3 | Ba0.4Sr0.4La0.2Ti1O3 | (Sr0.4Ba0.4La0.2)TiO3 | Stoichiometric Formula | 2024 | 462.27 | 114.32455 | -133.94 | 2.06
8282 | This Work | https://doi.org/10.1038/s41467-024-52063-5 | Sr0.4 Ba0.4 La0.2 Ti1 O3 | Ba0.4Sr0.4La0.2Ti1O3 | (Sr0.4Ba0.4La0.2)TiO3 | Stoichiometric Formula | 2024 | 489.58 | 106.61218 | -141.75 | 2.16 | 0.053 | 1.99526943 | 1.93868 | 0.05658943
8283 | This Work | https://doi.org/10.1038/s41467-024-52063-5 | Sr0.4 Ba0.4 La0.2 Ti1 O3 | Ba0.4Sr0.4La0.2Ti1O3 | (Sr0.4Ba0.4La0.2)TiO3 | Stoichiometric Formula | 2024 | 516.65 | 99.52652 | -152.83 | 2.33
8284 | This Work | https://doi.org/10.1038/s41467-024-52063-5 | Sr0.4 Ba0.4 La0.2 Ti1 O3 | Ba0.4Sr0.4La0.2Ti1O3 | (Sr0.4Ba0.4La0.2)TiO3 | Stoichiometric Formula | 2024 | 543.13 | 93.26607 | -158.04 | 2.36
8285 | This Work | https://doi.org/10.1038/s41467-024-52063-5 | Sr0.4 Ba0.4 La0.2 Ti1 O3 | Ba0.4Sr0.4La0.2Ti1O3 | (Sr0.4Ba0.4La0.2)TiO3 | Stoichiometric Formula | 2024 | 569.45 | 87.39434 | -161.95 | 2.31
8286 | This Work | https://doi.org/10.1038/s41467-024-52063-5 | Sr0.4 Ba0.4 La0.2 Ti1 O3 | Ba0.4Sr0.4La0.2Ti1O3 | (Sr0.4Ba0.4La0.2)TiO3 | Stoichiometric Formula | 2024 | 595.17 | 82.1126 | -171.07 | 2.42
8287 | This Work | https://doi.org/10.1038/s41467-024-52063-5 | Sr0.4 Ba0.4 La0.2 Ti1 O3 | Ba0.4Sr0.4La0.2Ti1O3 | (Sr0.4Ba0.4La0.2)TiO3 | Stoichiometric Formula | 2024 | 620.75 | 77.01733 | -180.85 | 2.55
8288 | This Work | https://doi.org/10.1038/s41467-024-52063-5 | Sr0.4 Ba0.4 La0.2 Ti1 O3 | Ba0.4Sr0.4La0.2Ti1O3 | (Sr0.4Ba0.4La0.2)TiO3 | Stoichiometric Formula | 2024 | 646.05 | 72.68071 | -193.88 | 2.76
8289 | This Work | https://doi.org/10.1038/s41467-024-52063-5 | Sr0.4 Ba0.4 La0.2 Ti1 O3 | Ba0.4Sr0.4La0.2Ti1O3 | (Sr0.4Ba0.4La0.2)TiO3 | Stoichiometric Formula | 2024 | 670.72 | 69.12861 | -199.09 | 2.76
8290 | This Work | https://doi.org/10.1038/s41467-024-52063-5 | Sr0.4 Ba0.4 La0.2 Ti1 O3 | Ba0.4Sr0.4La0.2Ti1O3 | (Sr0.4Ba0.4La0.2)TiO3 | Stoichiometric Formula | 2024 | 686.98 | 66.76479 | -199.09 | 2.67
8291 | This Work | https://doi.org/10.1038/s41467-024-52063-5 | Sr0.267 Ba0.267 Ca0.267 La0.2 Ti1 O3 | Ba0.267Sr0.267Ca0.267La0.2Ti1O3 | (Sr0.267Ba0.267Ca0.267La0.2)TiO3 | Stoichiometric Formula | 2024 | 294.43 | 236.32488 | -92.73 | 2.13 | 0.0284 | 2.208225 | 2.05472 | 0.153505
8292 | This Work | https://doi.org/10.1038/s41467-024-52063-5 | Sr0.267 Ba0.267 Ca0.267 La0.2 Ti1 O3 | Ba0.267Sr0.267Ca0.267La0.2Ti1O3 | (Sr0.267Ba0.267Ca0.267La0.2)TiO3 | Stoichiometric Formula | 2024 | 321.22 | 219.83857 | -103.15 | 2.45 | 0.0341 | 2.30788563 | 2.11633 | 0.19155563
8293 | This Work | https://doi.org/10.1038/s41467-024-52063-5 | Sr0.267 Ba0.267 Ca0.267 La0.2 Ti1 O3 | Ba0.267Sr0.267Ca0.267La0.2Ti1O3 | (Sr0.267Ba0.267Ca0.267La0.2)TiO3 | Stoichiometric Formula | 2024 | 349.92 | 206.11674 | -114.23 | 2.81
8294 | This Work | https://doi.org/10.1038/s41467-024-52063-5 | Sr0.267 Ba0.267 Ca0.267 La0.2 Ti1 O3 | Ba0.267Sr0.267Ca0.267La0.2Ti1O3 | (Sr0.267Ba0.267Ca0.267La0.2)TiO3 | Stoichiometric Formula | 2024 | 373.1 | 194.33302 | -122.7 | 3.08 | 0.0455 | 2.5256 | 2.33894 | 0.18666
8295 | This Work | https://doi.org/10.1038/s41467-024-52063-5 | Sr0.267 Ba0.267 Ca0.267 La0.2 Ti1 O3 | Ba0.267Sr0.267Ca0.267La0.2Ti1O3 | (Sr0.267Ba0.267Ca0.267La0.2)TiO3 | Stoichiometric Formula | 2024 | 402.92 | 186.27287 | -137.68 | 3.65
8296 | This Work | https://doi.org/10.1038/s41467-024-52063-5 | Sr0.267 Ba0.267 Ca0.267 La0.2 Ti1 O3 | Ba0.267Sr0.267Ca0.267La0.2Ti1O3 | (Sr0.267Ba0.267Ca0.267La0.2)TiO3 | Stoichiometric Formula | 2024 | 432.14 | 173.06442 | -164.4 | 4.86 | 0.072 | 2.916945 | 2.75393 | 0.163015
8297 | This Work | https://doi.org/10.1038/s41467-024-52063-5 | Sr0.267 Ba0.267 Ca0.267 La0.2 Ti1 O3 | Ba0.267Sr0.267Ca0.267La0.2Ti1O3 | (Sr0.267Ba0.267Ca0.267La0.2)TiO3 | Stoichiometric Formula | 2024 | 460.62 | 161.63537 | -176.12 | 5.21
8298 | This Work | https://doi.org/10.1038/s41467-024-52063-5 | Sr0.267 Ba0.267 Ca0.267 La0.2 Ti1 O3 | Ba0.267Sr0.267Ca0.267La0.2Ti1O3 | (Sr0.267Ba0.267Ca0.267La0.2)TiO3 | Stoichiometric Formula | 2024 | 488.86 | 153.69383 | -177.43 | 5.01 | 0.0833 | 2.9402024 | 2.74541 | 0.1947924
8299 | This Work | https://doi.org/10.1038/s41467-024-52063-5 | Sr0.267 Ba0.267 Ca0.267 La0.2 Ti1 O3 | Ba0.267Sr0.267Ca0.267La0.2Ti1O3 | (Sr0.267Ba0.267Ca0.267La0.2)TiO3 | Stoichiometric Formula | 2024 | 516.67 | 145.13435 | -182.64 | 5.01
8300 | This Work | https://doi.org/10.1038/s41467-024-52063-5 | Sr0.267 Ba0.267 Ca0.267 La0.2 Ti1 O3 | Ba0.267Sr0.267Ca0.267La0.2Ti1O3 | (Sr0.267Ba0.267Ca0.267La0.2)TiO3 | Stoichiometric Formula | 2024 | 543.98 | 136.09899 | -194.37 | 5.29
8301 | This Work | https://doi.org/10.1038/s41467-024-52063-5 | Sr0.267 Ba0.267 Ca0.267 La0.2 Ti1 O3 | Ba0.267Sr0.267Ca0.267La0.2Ti1O3 | (Sr0.267Ba0.267Ca0.267La0.2)TiO3 | Stoichiometric Formula | 2024 | 570.64 | 128.12625 | -193.06 | 4.94
8302 | This Work | https://doi.org/10.1038/s41467-024-52063-5 | Sr0.267 Ba0.267 Ca0.267 La0.2 Ti1 O3 | Ba0.267Sr0.267Ca0.267La0.2Ti1O3 | (Sr0.267Ba0.267Ca0.267La0.2)TiO3 | Stoichiometric Formula | 2024 | 597.1 | 120.69922 | -200.23 | 5.01
8303 | This Work | https://doi.org/10.1038/s41467-024-52063-5 | Sr0.267 Ba0.267 Ca0.267 La0.2 Ti1 O3 | Ba0.267Sr0.267Ca0.267La0.2Ti1O3 | (Sr0.267Ba0.267Ca0.267La0.2)TiO3 | Stoichiometric Formula | 2024 | 622.93 | 114.65199 | -207.4 | 5.09
8304 | This Work | https://doi.org/10.1038/s41467-024-52063-5 | Sr0.267 Ba0.267 Ca0.267 La0.2 Ti1 O3 | Ba0.267Sr0.267Ca0.267La0.2Ti1O3 | (Sr0.267Ba0.267Ca0.267La0.2)TiO3 | Stoichiometric Formula | 2024 | 648.48 | 108.94466 | -209.35 | 4.97
8305 | This Work | https://doi.org/10.1038/s41467-024-52063-5 | Sr0.267 Ba0.267 Ca0.267 La0.2 Ti1 O3 | Ba0.267Sr0.267Ca0.267La0.2Ti1O3 | (Sr0.267Ba0.267Ca0.267La0.2)TiO3 | Stoichiometric Formula | 2024 | 673.91 | 104.89979 | -215.22 | 5.05
8306 | This Work | https://doi.org/10.1038/s41467-024-52063-5 | Sr0.267 Ba0.267 Ca0.267 La0.2 Ti1 O3 | Ba0.267Sr0.267Ca0.267La0.2Ti1O3 | (Sr0.267Ba0.267Ca0.267La0.2)TiO3 | Stoichiometric Formula | 2024 | 698.53 | 98.46888 | -212.61 | 4.61
8307 | This Work | https://doi.org/10.1038/s41467-024-52063-5 | Sr0.2 Ba0.2 Ca0.2 Pb0.2 La0.2 Ti1 O3 | Ba0.2Sr0.2Ca0.2La0.2Ti1Pb0.2O3 | (Sr0.2Ba0.2Ca0.2Pb0.2La0.2)TiO3 | Stoichiometric Formula | 2024 | 289.05 | 583.66267 | -83.77 | 3.93 | 0.072 | 1.57773125 | 1.26157 | 0.31616125
8308 | This Work | https://doi.org/10.1038/s41467-024-52063-5 | Sr0.2 Ba0.2 Ca0.2 Pb0.2 La0.2 Ti1 O3 | Ba0.2Sr0.2Ca0.2La0.2Ti1Pb0.2O3 | (Sr0.2Ba0.2Ca0.2Pb0.2La0.2)TiO3 | Stoichiometric Formula | 2024 | 316.72 | 560.90208 | -94.19 | 4.77 | 0.0909 | 1.66199604 | 1.33385 | 0.32814604
8309 | This Work | https://doi.org/10.1038/s41467-024-52063-5 | Sr0.2 Ba0.2 Ca0.2 Pb0.2 La0.2 Ti1 O3 | Ba0.2Sr0.2Ca0.2La0.2Ti1Pb0.2O3 | (Sr0.2Ba0.2Ca0.2Pb0.2La0.2)TiO3 | Stoichiometric Formula | 2024 | 345.4 | 520.2723 | -103.97 | 5.44
8310 | This Work | https://doi.org/10.1038/s41467-024-52063-5 | Sr0.2 Ba0.2 Ca0.2 Pb0.2 La0.2 Ti1 O3 | Ba0.2Sr0.2Ca0.2La0.2Ti1Pb0.2O3 | (Sr0.2Ba0.2Ca0.2Pb0.2La0.2)TiO3 | Stoichiometric Formula | 2024 | 374.14 | 486.19366 | -116.34 | 6.44 | 0.1439 | 1.6744 | 1.37498 | 0.29942
8311 | This Work | https://doi.org/10.1038/s41467-024-52063-5 | Sr0.2 Ba0.2 Ca0.2 Pb0.2 La0.2 Ti1 O3 | Ba0.2Sr0.2Ca0.2La0.2Ti1Pb0.2O3 | (Sr0.2Ba0.2Ca0.2Pb0.2La0.2)TiO3 | Stoichiometric Formula | 2024 | 403.07 | 446.97336 | -122.86 | 6.59
8312 | This Work | https://doi.org/10.1038/s41467-024-52063-5 | Sr0.2 Ba0.2 Ca0.2 Pb0.2 La0.2 Ti1 O3 | Ba0.2Sr0.2Ca0.2La0.2Ti1Pb0.2O3 | (Sr0.2Ba0.2Ca0.2Pb0.2La0.2)TiO3 | Stoichiometric Formula | 2024 | 431.57 | 405.80232 | -130.68 | 6.69 | 0.1591 | 1.81470981 | 1.51641 | 0.29829981
8313 | This Work | https://doi.org/10.1038/s41467-024-52063-5 | Sr0.2 Ba0.2 Ca0.2 Pb0.2 La0.2 Ti1 O3 | Ba0.2Sr0.2Ca0.2La0.2Ti1Pb0.2O3 | (Sr0.2Ba0.2Ca0.2Pb0.2La0.2)TiO3 | Stoichiometric Formula | 2024 | 459.5 | 376.17297 | -146.32 | 7.93
8314 | This Work | https://doi.org/10.1038/s41467-024-52063-5 | Sr0.2 Ba0.2 Ca0.2 Pb0.2 La0.2 Ti1 O3 | Ba0.2Sr0.2Ca0.2La0.2Ti1Pb0.2O3 | (Sr0.2Ba0.2Ca0.2Pb0.2La0.2)TiO3 | Stoichiometric Formula | 2024 | 487.5 | 350.50902 | -163.91 | 9.25 | 0.2386 | 1.88993085 | 1.62115 | 0.26878085
8315 | This Work | https://doi.org/10.1038/s41467-024-52063-5 | Sr0.2 Ba0.2 Ca0.2 Pb0.2 La0.2 Ti1 O3 | Ba0.2Sr0.2Ca0.2La0.2Ti1Pb0.2O3 | (Sr0.2Ba0.2Ca0.2Pb0.2La0.2)TiO3 | Stoichiometric Formula | 2024 | 514.87 | 326.35919 | -163.91 | 8.56
8316 | This Work | https://doi.org/10.1038/s41467-024-52063-5 | Sr0.2 Ba0.2 Ca0.2 Pb0.2 La0.2 Ti1 O3 | Ba0.2Sr0.2Ca0.2La0.2Ti1Pb0.2O3 | (Sr0.2Ba0.2Ca0.2Pb0.2La0.2)TiO3 | Stoichiometric Formula | 2024 | 541.99 | 299.77537 | -171.73 | 8.63
8317 | This Work | https://doi.org/10.1038/s41467-024-52063-5 | Sr0.2 Ba0.2 Ca0.2 Pb0.2 La0.2 Ti1 O3 | Ba0.2Sr0.2Ca0.2La0.2Ti1Pb0.2O3 | (Sr0.2Ba0.2Ca0.2Pb0.2La0.2)TiO3 | Stoichiometric Formula | 2024 | 568.45 | 278.95778 | -191.27 | 10.07
8318 | This Work | https://doi.org/10.1038/s41467-024-52063-5 | Sr0.2 Ba0.2 Ca0.2 Pb0.2 La0.2 Ti1 O3 | Ba0.2Sr0.2Ca0.2La0.2Ti1Pb0.2O3 | (Sr0.2Ba0.2Ca0.2Pb0.2La0.2)TiO3 | Stoichiometric Formula | 2024 | 594.44 | 262.59659 | -194.53 | 9.76
8319 | This Work | https://doi.org/10.1038/s41467-024-52063-5 | Sr0.2 Ba0.2 Ca0.2 Pb0.2 La0.2 Ti1 O3 | Ba0.2Sr0.2Ca0.2La0.2Ti1Pb0.2O3 | (Sr0.2Ba0.2Ca0.2Pb0.2La0.2)TiO3 | Stoichiometric Formula | 2024 | 620.07 | 247.40869 | -197.79 | 9.47
8320 | This Work | https://doi.org/10.1038/s41467-024-52063-5 | Sr0.2 Ba0.2 Ca0.2 Pb0.2 La0.2 Ti1 O3 | Ba0.2Sr0.2Ca0.2La0.2Ti1Pb0.2O3 | (Sr0.2Ba0.2Ca0.2Pb0.2La0.2)TiO3 | Stoichiometric Formula | 2024 | 645.27 | 231.56892 | -219.94 | 11.04
8321 | This Work | https://doi.org/10.1038/s41467-024-52063-5 | Sr0.2 Ba0.2 Ca0.2 Pb0.2 La0.2 Ti1 O3 | Ba0.2Sr0.2Ca0.2La0.2Ti1Pb0.2O3 | (Sr0.2Ba0.2Ca0.2Pb0.2La0.2)TiO3 | Stoichiometric Formula | 2024 | 669.62 | 218.79679 | -224.5 | 10.79
8322 | This Work | https://doi.org/10.1038/s41467-024-52063-5 | Sr0.2 Ba0.2 Ca0.2 Pb0.2 La0.2 Ti1 O3 | Ba0.2Sr0.2Ca0.2La0.2Ti1Pb0.2O3 | (Sr0.2Ba0.2Ca0.2Pb0.2La0.2)TiO3 | Stoichiometric Formula | 2024 | 692.65 | 211.59372 | -229.71 | 10.96
8323 | This Work | https://doi.org/10.1007/s11664-015-4181-y | Bi1 Cu1 Se1 O1 | CuBiSeO | BiCuSeO | Stoichiometric Formula | 2016 | 293 | 0.8478 | 7.94 | 5.345e-05 | 1.46e-06 | 1.0723
8324 | This Work | https://doi.org/10.1007/s11664-015-4181-y | Bi1 Cu1 Se1 O1 | CuBiSeO | BiCuSeO | Stoichiometric Formula | 2016 | 343 | 0.6631 | 2.37 | 3.72e-06 | 1.3e-07 | 0.9717
8325 | This Work | https://doi.org/10.1007/s11664-015-4181-y | Bi1 Cu1 Se1 O1 | CuBiSeO | BiCuSeO | Stoichiometric Formula | 2016 | 393 | 0.9912 | 4.84 | 2.322e-05 | 1.06e-06 | 0.8628
8326 | This Work | https://doi.org/10.1007/s11664-015-4181-y | Bi1 Cu1 Se1 O1 | CuBiSeO | BiCuSeO | Stoichiometric Formula | 2016 | 438 | 0.807 | 9.95 | 7.99e-05 | 4.54e-06 | 0.7707
8327 | This Work | https://doi.org/10.1007/s11664-015-4181-y | Bi1 Cu1 Se1 O1 | CuBiSeO | BiCuSeO | Stoichiometric Formula | 2016 | 488 | 0.6217 | 20.45 | 0.00026 | 1.782e-05 | 0.712
8328 | This Work | https://doi.org/10.1007/s11664-015-4181-y | Bi1 Cu1 Se1 O1 | CuBiSeO | BiCuSeO | Stoichiometric Formula | 2016 | 535 | 0.6083 | 41.61 | 0.00105321 | 8.624e-05 | 0.6534
8329 | This Work | https://doi.org/10.1007/s11664-015-4181-y | Bi1 Cu1 Se1 O1 | CuBiSeO | BiCuSeO | Stoichiometric Formula | 2016 | 583 | 0.9364 | 70.81 | 0.00469516 | 0.00044763 | 0.6115
8330 | This Work | https://doi.org/10.1007/s11664-015-4181-y | Bi1 Cu1 Se1 O1 | CuBiSeO | BiCuSeO | Stoichiometric Formula | 2016 | 633 | 0.7511 | 113.37 | 0.00965371 | 0.00105723 | 0.578
8331 | This Work | https://doi.org/10.1007/s11664-015-4181-y | Bi1 Cu1 Se1 O1 | CuBiSeO | BiCuSeO | Stoichiometric Formula | 2016 | 923 | 3.5714 | 211.01 | 0.15901737 | 0.032 | 0.4775
8332 | This Work | https://doi.org/10.1007/s11664-015-4181-y | Bi0.95 Na0.05 Cu1 Se1 O0.95 F0.05 | Na0.05Cu1Bi0.95Se1O0.95F0.05 | Bi0.95Na0.05CuSeO0.95F0.05 | Stoichiometric Formula | 2016 | 293 | 9.3844 | 288.68 | 0.7958 | 0.0172 | 1.4408
8333 | This Work | https://doi.org/10.1007/s11664-015-4181-y | Bi0.95 Na0.05 Cu1 Se1 O0.95 F0.05 | Na0.05Cu1Bi0.95Se1O0.95F0.05 | Bi0.95Na0.05CuSeO0.95F0.05 | Stoichiometric Formula | 2016 | 393 | 8.8443 | 296.27 | 0.7853 | 0.0296 | 1.0723
8334 | This Work | https://doi.org/10.1007/s11664-015-4181-y | Bi0.95 Na0.05 Cu1 Se1 O0.95 F0.05 | Na0.05Cu1Bi0.95Se1O0.95F0.05 | Bi0.95Na0.05CuSeO0.95F0.05 | Stoichiometric Formula | 2016 | 438 | 8.1479 | 314.78 | 0.7863 | 0.0394 | 0.9131
8335 | This Work | https://doi.org/10.1007/s11664-015-4181-y | Bi0.95 Na0.05 Cu1 Se1 O0.95 F0.05 | Na0.05Cu1Bi0.95Se1O0.95F0.05 | Bi0.95Na0.05CuSeO0.95F0.05 | Stoichiometric Formula | 2016 | 488 | 7.2803 | 327.93 | 0.7621 | 0.0468 | 0.8377
8336 | This Work | https://doi.org/10.1007/s11664-015-4181-y | Bi0.95 Na0.05 Cu1 Se1 O0.95 F0.05 | Na0.05Cu1Bi0.95Se1O0.95F0.05 | Bi0.95Na0.05CuSeO0.95F0.05 | Stoichiometric Formula | 2016 | 535 | 6.584 | 335.74 | 0.7378 | 0.0542 | 0.7539
8337 | This Work | https://doi.org/10.1007/s11664-015-4181-y | Bi0.95 Na0.05 Cu1 Se1 O0.95 F0.05 | Na0.05Cu1Bi0.95Se1O0.95F0.05 | Bi0.95Na0.05CuSeO0.95F0.05 | Stoichiometric Formula | 2016 | 583 | 5.887 | 327.5 | 0.6631 | 0.0567 | 0.6702
8338 | This Work | https://doi.org/10.1007/s11664-015-4181-y | Bi0.95 Na0.05 Cu1 Se1 O0.95 F0.05 | Na0.05Cu1Bi0.95Se1O0.95F0.05 | Bi0.95Na0.05CuSeO0.95F0.05 | Stoichiometric Formula | 2016 | 633 | 5.7023 | 319.25 | 0.6262 | 0.0616 | 0.6295
8339 | This Work | https://doi.org/10.1007/s11664-015-4181-y | Bi0.95 Na0.05 Cu1 Se1 O0.95 F0.05 | Na0.05Cu1Bi0.95Se1O0.95F0.05 | Bi0.95Na0.05CuSeO0.95F0.05 | Stoichiometric Formula | 2016 | 681 | 6.5426 | 313.69 | 0.6525 | 0.0764 | 0.5864
8340 | This Work | https://doi.org/10.1007/s11664-015-4181-y | Bi0.95 Na0.05 Cu1 Se1 O0.95 F0.05 | Na0.05Cu1Bi0.95Se1O0.95F0.05 | Bi0.95Na0.05CuSeO0.95F0.05 | Stoichiometric Formula | 2016 | 730 | 8.0652 | 310.8 | 0.8177 | 0.1059 | 0.5613
8341 | This Work | https://doi.org/10.1007/s11664-015-4181-y | Bi0.95 Na0.05 Cu1 Se1 O0.95 F0.05 | Na0.05Cu1Bi0.95Se1O0.95F0.05 | Bi0.95Na0.05CuSeO0.95F0.05 | Stoichiometric Formula | 2016 | 777 | 12.3201 | 329.3 | 1.3364 | 0.2044 | 0.5277
8342 | This Work | https://doi.org/10.1007/s11664-015-4181-y | Bi0.95 Na0.05 Cu1 Se1 O0.95 F0.05 | Na0.05Cu1Bi0.95Se1O0.95F0.05 | Bi0.95Na0.05CuSeO0.95F0.05 | Stoichiometric Formula | 2016 | 823 | 15.7207 | 323.73 | 1.7162 | 0.2783 | 0.5026
8343 | This Work | https://doi.org/10.1007/s11664-015-4181-y | Bi0.95 Na0.05 Cu1 Se1 O0.95 F0.05 | Na0.05Cu1Bi0.95Se1O0.95F0.05 | Bi0.95Na0.05CuSeO0.95F0.05 | Stoichiometric Formula | 2016 | 873 | 17.2433 | 328.87 | 1.995 | 0.3547 | 0.4775
8344 | This Work | https://doi.org/10.1007/s11664-015-4181-y | Bi0.95 Na0.05 Cu1 Se1 O0.95 F0.05 | Na0.05Cu1Bi0.95Se1O0.95F0.05 | Bi0.95Na0.05CuSeO0.95F0.05 | Stoichiometric Formula | 2016 | 923 | 19.4494 | 323.31 | 2.1223 | 0.4138 | 0.4691
8345 | This Work | https://doi.org/10.1007/s11664-015-4181-y | Bi0.9 Na0.1 Cu1 Se1 O0.9 F0.1 | Na0.1Cu1Bi0.9Se1O0.9F0.1 | Bi0.9Na0.1CuSeO0.9F0.1 | Stoichiometric Formula | 2016 | 393 | 9.1863 | 216.07 | 0.4444 | 0.0172 | 0.9298
8346 | This Work | https://doi.org/10.1007/s11664-015-4181-y | Bi0.9 Na0.1 Cu1 Se1 O0.9 F0.1 | Na0.1Cu1Bi0.9Se1O0.9F0.1 | Bi0.9Na0.1CuSeO0.9F0.1 | Stoichiometric Formula | 2016 | 438 | 8.1479 | 234.56 | 0.4327 | 0.0222 | 0.8461
8347 | This Work | https://doi.org/10.1007/s11664-015-4181-y | Bi0.9 Na0.1 Cu1 Se1 O0.9 F0.1 | Na0.1Cu1Bi0.9Se1O0.9F0.1 | Bi0.9Na0.1CuSeO0.9F0.1 | Stoichiometric Formula | 2016 | 488 | 7.1095 | 245.04 | 0.4338 | 0.0271 | 0.7874
8348 | This Work | https://doi.org/10.1007/s11664-015-4181-y | Bi0.9 Na0.1 Cu1 Se1 O0.9 F0.1 | Na0.1Cu1Bi0.9Se1O0.9F0.1 | Bi0.9Na0.1CuSeO0.9F0.1 | Stoichiometric Formula | 2016 | 535 | 6.584 | 255.52 | 0.4474 | 0.0345 | 0.7204
8349 | This Work | https://doi.org/10.1007/s11664-015-4181-y | Bi0.9 Na0.1 Cu1 Se1 O0.9 F0.1 | Na0.1Cu1Bi0.9Se1O0.9F0.1 | Bi0.9Na0.1CuSeO0.9F0.1 | Stoichiometric Formula | 2016 | 583 | 5.887 | 271.35 | 0.4485 | 0.0394 | 0.6618
8350 | This Work | https://doi.org/10.1007/s11664-015-4181-y | Bi0.9 Na0.1 Cu1 Se1 O0.9 F0.1 | Na0.1Cu1Bi0.9Se1O0.9F0.1 | Bi0.9Na0.1CuSeO0.9F0.1 | Stoichiometric Formula | 2016 | 633 | 5.8736 | 271.51 | 0.4495 | 0.0468 | 0.6199
8351 | This Work | https://doi.org/10.1007/s11664-015-4181-y | Bi0.9 Na0.1 Cu1 Se1 O0.9 F0.1 | Na0.1Cu1Bi0.9Se1O0.9F0.1 | Bi0.9Na0.1CuSeO0.9F0.1 | Stoichiometric Formula | 2016 | 681 | 6.2011 | 249.51 | 0.4 | 0.0468 | 0.5696
8352 | This Work | https://doi.org/10.1007/s11664-015-4181-y | Bi0.9 Na0.1 Cu1 Se1 O0.9 F0.1 | Na0.1Cu1Bi0.9Se1O0.9F0.1 | Bi0.9Na0.1CuSeO0.9F0.1 | Stoichiometric Formula | 2016 | 730 | 7.7243 | 249.3 | 0.4894 | 0.0665 | 0.5361
8353 | This Work | https://doi.org/10.1007/s11664-015-4181-y | Bi0.9 Na0.1 Cu1 Se1 O0.9 F0.1 | Na0.1Cu1Bi0.9Se1O0.9F0.1 | Bi0.9Na0.1CuSeO0.9F0.1 | Stoichiometric Formula | 2016 | 777 | 11.4664 | 259.78 | 0.8061 | 0.1256 | 0.4942
8354 | This Work | https://doi.org/10.1007/s11664-015-4181-y | Bi0.9 Na0.1 Cu1 Se1 O0.9 F0.1 | Na0.1Cu1Bi0.9Se1O0.9F0.1 | Bi0.9Na0.1CuSeO0.9F0.1 | Stoichiometric Formula | 2016 | 823 | 15.0378 | 256.89 | 1.0343 | 0.1847 | 0.4607
8355 | This Work | https://doi.org/10.1007/s11664-015-4181-y | Bi0.9 Na0.1 Cu1 Se1 O0.9 F0.1 | Na0.1Cu1Bi0.9Se1O0.9F0.1 | Bi0.9Na0.1CuSeO0.9F0.1 | Stoichiometric Formula | 2016 | 873 | 17.0726 | 259.35 | 1.2122 | 0.2488 | 0.4188
8356 | This Work | https://doi.org/10.1007/s11664-015-4181-y | Bi0.9 Na0.1 Cu1 Se1 O0.9 F0.1 | Na0.1Cu1Bi0.9Se1O0.9F0.1 | Bi0.9Na0.1CuSeO0.9F0.1 | Stoichiometric Formula | 2016 | 923 | 19.7909 | 256.46 | 1.3773 | 0.3498 | 0.3518
8357 | This Work | https://doi.org/10.1007/s11664-015-4181-y | Bi0.85 Na0.15 Cu1 Se1 O0.85 F0.15 | Na0.15Cu1Bi0.85Se1O0.85F0.15 | Bi0.85Na0.15CuSeO0.85F0.15 | Stoichiometric Formula | 2016 | 293 | 15.8 | 200.44 | 0.6317 | 0.0172 | 1.1309
8358 | This Work | https://doi.org/10.1007/s11664-015-4181-y | Bi0.85 Na0.15 Cu1 Se1 O0.85 F0.15 | Na0.15Cu1Bi0.85Se1O0.85F0.15 | Bi0.85Na0.15CuSeO0.85F0.15 | Stoichiometric Formula | 2016 | 343 | 17.13 | 213.6 | 0.8221 | 0.0271 | 1.022
8359 | This Work | https://doi.org/10.1007/s11664-015-4181-y | Bi0.85 Na0.15 Cu1 Se1 O0.85 F0.15 | Na0.15Cu1Bi0.85Se1O0.85F0.15 | Bi0.85Na0.15CuSeO0.85F0.15 | Stoichiometric Formula | 2016 | 488 | 14.14 | 196.91 | 0.5095 | 0.0345 | 0.7623
8360 | This Work | https://doi.org/10.1007/s11664-015-4181-y | Bi0.85 Na0.15 Cu1 Se1 O0.85 F0.15 | Na0.15Cu1Bi0.85Se1O0.85F0.15 | Bi0.85Na0.15CuSeO0.85F0.15 | Stoichiometric Formula | 2016 | 535 | 11.43 | 207.39 | 0.5232 | 0.0394 | 0.6953
8361 | This Work | https://doi.org/10.1007/s11664-015-4181-y | Bi0.85 Na0.15 Cu1 Se1 O0.85 F0.15 | Na0.15Cu1Bi0.85Se1O0.85F0.15 | Bi0.85Na0.15CuSeO0.85F0.15 | Stoichiometric Formula | 2016 | 633 | 9.04 | 255.08 | 0.6389 | 0.069 | 0.6031
8362 | This Work | https://doi.org/10.1007/s11664-015-4181-y | Bi0.85 Na0.15 Cu1 Se1 O0.85 F0.15 | Na0.15Cu1Bi0.85Se1O0.85F0.15 | Bi0.85Na0.15CuSeO0.85F0.15 | Stoichiometric Formula | 2016 | 777 | 15.8 | 230.37 | 0.8692 | 0.1355 | 0.511
8363 | This Work | https://doi.org/10.1007/s11664-015-4181-y | Bi0.85 Na0.15 Cu1 Se1 O0.85 F0.15 | Na0.15Cu1Bi0.85Se1O0.85F0.15 | Bi0.85Na0.15CuSeO0.85F0.15 | Stoichiometric Formula | 2016 | 823 | 23.06 | 206.09 | 0.9081 | 0.1502 | 0.4942
8364 | This Work | https://doi.org/10.1002/aenm.202002588 | Ge1 Te1 | GeTe | GeTe | Stoichiometric Formula | 2020 | 300 |  |  |  |  | 7.462
8365 | This Work | https://doi.org/10.1002/aenm.202002588 | Ge1 Te1 | GeTe | GeTe | Stoichiometric Formula | 2020 | 323 | 7735.0471 | 36.8017 | 10.4073 | 0.046 | 7.2182 | 1.5833 | 5.6754
8366 | This Work | https://doi.org/10.1002/aenm.202002588 | Ge1 Te1 | GeTe | GeTe | Stoichiometric Formula | 2020 | 373 | 6420.851 | 44.7417 | 12.5577 | 0.0685 | 6.6818 | 1.4779 | 5.2581
8367 | This Work | https://doi.org/10.1002/aenm.202002588 | Ge1 Te1 | GeTe | GeTe | Stoichiometric Formula | 2020 | 423 | 5285.0159 | 54.6667 | 15.7006 | 0.1078 | 6.1209 | 1.4041 | 4.7574
8368 | This Work | https://doi.org/10.1002/aenm.202002588 | Ge1 Te1 | GeTe | GeTe | Stoichiometric Formula | 2020 | 473 | 4313.4431 | 65.915 | 18.6781 | 0.164 | 5.4626 | 1.375 | 4.1175
8369 | This Work | https://doi.org/10.1002/aenm.202002588 | Ge1 Te1 | GeTe | GeTe | Stoichiometric Formula | 2020 | 523 | 3490.8077 | 80.4717 | 22.3173 | 0.2484 | 4.7067 | 1.2144 | 3.5055
8370 | This Work | https://doi.org/10.1002/aenm.202002588 | Ge1 Te1 | GeTe | GeTe | Stoichiometric Formula | 2020 | 573 | 2801.2499 | 98.9983 | 26.949 | 0.3776 | 4.1459 | 1.2671 | 2.9214
8371 | This Work | https://doi.org/10.1002/aenm.202002588 | Ge1 Te1 | GeTe | GeTe | Stoichiometric Formula | 2020 | 623 | 2267.0114 | 122.8183 | 34.1667 | 0.6306 | 3.4388 | 0.9688 | 2.4763
8372 | This Work | https://doi.org/10.1002/aenm.202002588 | Ge1 Te1 | GeTe | GeTe | Stoichiometric Formula | 2020 | 673 | 1803.8636 | 150.6083 | 40.3477 | 0.9848 | 2.8049 | 0.75 | 2.1146
8373 | This Work | https://doi.org/10.1002/aenm.202002588 | Ge1 Te1 | GeTe | GeTe | Stoichiometric Formula | 2020 | 723 | 1700.0912 | 157.225 | 41.671 | 0.996 | 3.0975 | 0.875 | 2.2259
8374 | This Work | https://doi.org/10.1002/aenm.202002588 | Ge0.98 Sc0.02 Te1 | Sc0.02Ge0.98Te1 | Ge0.98Sc0.02Te | Stoichiometric Formula | 2020 | 300 |  |  |  |  | 4.9384
8375 | This Work | https://doi.org/10.1002/aenm.202002588 | Ge0.98 Sc0.02 Te1 | Sc0.02Ge0.98Te1 | Ge0.98Sc0.02Te | Stoichiometric Formula | 2020 | 323 | 4065.2999 | 66.2458 | 17.6856 | 0.1167 | 4.7921 | 2.0524 | 2.7684
8376 | This Work | https://doi.org/10.1002/aenm.202002588 | Ge0.98 Sc0.02 Te1 | Sc0.02Ge0.98Te1 | Ge0.98Sc0.02Te | Stoichiometric Formula | 2020 | 423 | 2849.0738 | 92.0508 | 23.9715 | 0.25 | 4.0606 | 1.7362 | 2.3511
8377 | This Work | https://doi.org/10.1002/aenm.202002588 | Ge0.98 Sc0.02 Te1 | Sc0.02Ge0.98Te1 | Ge0.98Sc0.02Te | Stoichiometric Formula | 2020 | 473 | 2325.3133 | 107.9308 | 27.1144 | 0.35 | 3.6461 | 1.5991 | 2.0729
8378 | This Work | https://doi.org/10.1002/aenm.202002588 | Ge0.98 Sc0.02 Te1 | Sc0.02Ge0.98Te1 | Ge0.98Sc0.02Te | Stoichiometric Formula | 2020 | 523 | 1865.9818 | 127.7808 | 30.0919 | 0.5 | 3.134 | 1.3883 | 1.7669
8379 | This Work | https://doi.org/10.1002/aenm.202002588 | Ge0.98 Sc0.02 Te1 | Sc0.02Ge0.98Te1 | Ge0.98Sc0.02Te | Stoichiometric Formula | 2020 | 573 | 1423.2388 | 153.5858 | 33.4002 | 0.7796 | 2.4337 | 1.0827 | 1.4331
8380 | This Work | https://doi.org/10.1002/aenm.202002588 | Ge0.98 Sc0.02 Te1 | Sc0.02Ge0.98Te1 | Ge0.98Sc0.02Te | Stoichiometric Formula | 2020 | 623 | 1142.0989 | 176.6667 | 35.5506 | 0.9932 | 2.2319 | 1.051 | 1.2371
8381 | This Work | https://doi.org/10.1002/aenm.202002588 | Ge0.98 Sc0.02 Te1 | Sc0.02Ge0.98Te1 | Ge0.98Sc0.02Te | Stoichiometric Formula | 2020 | 673 | 1112.4905 | 173.3333 | 34.0619 | 1.1281 | 2 | 0.7664 | 1.2371
8382 | This Work | https://doi.org/10.1002/aenm.202002588 | Ge0.98 Sc0.02 Te1 | Sc0.02Ge0.98Te1 | Ge0.98Sc0.02Te | Stoichiometric Formula | 2020 | 723 | 1264.305 | 171.6667 | 36.6667 | 1.0833 | 2.4337 | 0.9351 | 1.4845
8383 | This Work | https://doi.org/10.1002/aenm.202002588 | Ge0.96 Sc0.04 Te1 | Sc0.04Ge0.96Te1 | Ge0.96Sc0.04Te | Stoichiometric Formula | 2020 | 300 |  |  |  |  | 3.8289
8384 | This Work | https://doi.org/10.1002/aenm.202002588 | Ge0.96 Sc0.04 Te1 | Sc0.04Ge0.96Te1 | Ge0.96Sc0.04Te | Stoichiometric Formula | 2020 | 323 | 3360.348 | 76.1708 | 19.4225 | 0.1696 | 3.7314 | 1.4063 | 2.3372
8385 | This Work | https://doi.org/10.1002/aenm.202002588 | Ge0.96 Sc0.04 Te1 | Sc0.04Ge0.96Te1 | Ge0.96Sc0.04Te | Stoichiometric Formula | 2020 | 373 | 2885.4768 | 89.4042 | 22.7308 | 0.254 | 3.3012 | 1.2355 | 2.2537
8386 | This Work | https://doi.org/10.1002/aenm.202002588 | Ge0.96 Sc0.04 Te1 | Sc0.04Ge0.96Te1 | Ge0.96Sc0.04Te | Stoichiometric Formula | 2020 | 423 | 2436.1222 | 103.9608 | 26.0392 | 0.3608 | 3.012 | 1.0985 | 2.0868
8387 | This Work | https://doi.org/10.1002/aenm.202002588 | Ge0.96 Sc0.04 Te1 | Sc0.04Ge0.96Te1 | Ge0.96Sc0.04Te | Stoichiometric Formula | 2020 | 473 | 2022.2214 | 119.1792 | 28.6858 | 0.4957 | 2.7229 | 0.9931 | 1.8921
8388 | This Work | https://doi.org/10.1002/aenm.202002588 | Ge0.96 Sc0.04 Te1 | Sc0.04Ge0.96Te1 | Ge0.96Sc0.04Te | Stoichiometric Formula | 2020 | 523 | 1636.5548 | 139.6908 | 31.9942 | 0.6812 | 2.4337 | 0.9404 | 1.4845
8389 | This Work | https://doi.org/10.1002/aenm.202002588 | Ge0.96 Sc0.04 Te1 | Sc0.04Ge0.96Te1 | Ge0.96Sc0.04Te | Stoichiometric Formula | 2020 | 573 | 1237.7274 | 172.1125 | 36.7912 | 0.9848 | 2.1446 | 0.9614 | 1.1546
8390 | This Work | https://doi.org/10.1002/aenm.202002588 | Ge0.96 Sc0.04 Te1 | Sc0.04Ge0.96Te1 | Ge0.96Sc0.04Te | Stoichiometric Formula | 2020 | 623 | 1066.0505 | 181.3758 | 33.75 | 1.0667 | 1.9277 | 0.875 | 1.0722
8391 | This Work | https://doi.org/10.1002/aenm.202002588 | Ge0.96 Sc0.04 Te1 | Sc0.04Ge0.96Te1 | Ge0.96Sc0.04Te | Stoichiometric Formula | 2020 | 673 | 1108.7611 | 178.7292 | 35.3025 | 1.2378 | 1.9277 | 0.6562 | 1.2371
8392 | This Work | https://doi.org/10.1002/aenm.202002588 | Ge0.96 Sc0.04 Te1 | Sc0.04Ge0.96Te1 | Ge0.96Sc0.04Te | Stoichiometric Formula | 2020 | 723 | 1258.8583 | 171.4508 | 36.6667 | 1.1167 | 2.3416 | 0.8125 | 1.567
8393 | This Work | https://doi.org/10.1002/aenm.202002588 | Ge0.94 Sc0.06 Te1 | Sc0.06Ge0.94Te1 | Ge0.94Sc0.06Te | Stoichiometric Formula | 2020 | 300 |  |  |  |  | 3.6583
8394 | This Work | https://doi.org/10.1002/aenm.202002588 | Ge0.94 Sc0.06 Te1 | Sc0.06Ge0.94Te1 | Ge0.94Sc0.06Te | Stoichiometric Formula | 2020 | 323 | 3371.1477 | 85.765 | 23.2271 | 0.2062 | 3.5851 | 1.4727 | 2.1443
8395 | This Work | https://doi.org/10.1002/aenm.202002588 | Ge0.94 Sc0.06 Te1 | Sc0.06Ge0.94Te1 | Ge0.94Sc0.06Te | Stoichiometric Formula | 2020 | 373 | 2723.8625 | 99.66 | 25.7083 | 0.2849 | 3.3657 | 1.3989 | 1.906
8396 | This Work | https://doi.org/10.1002/aenm.202002588 | Ge0.94 Sc0.06 Te1 | Sc0.06Ge0.94Te1 | Ge0.94Sc0.06Te | Stoichiometric Formula | 2020 | 423 | 2346.2288 | 115.54 | 29.6783 | 0.4029 | 3.1218 | 1.2829 | 1.7669
8397 | This Work | https://doi.org/10.1002/aenm.202002588 | Ge0.94 Sc0.06 Te1 | Sc0.06Ge0.94Te1 | Ge0.94Sc0.06Te | Stoichiometric Formula | 2020 | 473 | 1978.3189 | 134.7283 | 33.8137 | 0.566 | 2.8292 | 1.1775 | 1.6495
8398 | This Work | https://doi.org/10.1002/aenm.202002588 | Ge0.94 Sc0.06 Te1 | Sc0.06Ge0.94Te1 | Ge0.94Sc0.06Te | Stoichiometric Formula | 2020 | 523 | 1632.9127 | 153.255 | 36.295 | 0.7515 | 2.5366 | 1.0616 | 1.4845
8399 | This Work | https://doi.org/10.1002/aenm.202002588 | Ge0.94 Sc0.06 Te1 | Sc0.06Ge0.94Te1 | Ge0.94Sc0.06Te | Stoichiometric Formula | 2020 | 573 | 1319.3814 | 176.4133 | 39.1071 | 1.0438 | 2.1465 | 0.8718 | 1.2554
8400 | This Work | https://doi.org/10.1002/aenm.202002588 | Ge0.94 Sc0.06 Te1 | Sc0.06Ge0.94Te1 | Ge0.94Sc0.06Te | Stoichiometric Formula | 2020 | 623 | 1066.0505 | 185.6767 | 34.1446 | 1.0944 | 1.9271 | 0.8613 | 1.1546
8401 | This Work | https://doi.org/10.1002/aenm.202002588 | Ge0.94 Sc0.06 Te1 | Sc0.06Ge0.94Te1 | Ge0.94Sc0.06Te | Stoichiometric Formula | 2020 | 673 | 1089.023 | 190.97 | 36.9567 | 1.3361 | 1.8554 | 0.6821 | 1.2383
8402 | This Work | https://doi.org/10.1002/aenm.202002588 | Ge0.94 Sc0.06 Te1 | Sc0.06Ge0.94Te1 | Ge0.94Sc0.06Te | Stoichiometric Formula | 2020 | 723 | 1160.9535 | 183.03 | 36.6258 | 1.2293 | 2.1446 | 0.7559 | 1.4021
8403 | This Work | https://doi.org/10.1002/aenm.202002588 | Ge0.92 Sc0.08 Te1 | Sc0.08Ge0.92Te1 | Ge0.92Sc0.08Te | Stoichiometric Formula | 2020 | 300 |  |  |  |  | 4.0484
8404 | This Work | https://doi.org/10.1002/aenm.202002588 | Ge0.92 Sc0.08 Te1 | Sc0.08Ge0.92Te1 | Ge0.92Sc0.08Te | Stoichiometric Formula | 2020 | 323 | 3230.422 | 71.5392 | 16.2796 | 0.1303 | 3.9509 | 1.8205 | 2.1703
8405 | This Work | https://doi.org/10.1002/aenm.202002588 | Ge0.92 Sc0.08 Te1 | Sc0.08Ge0.92Te1 | Ge0.92Sc0.08Te | Stoichiometric Formula | 2020 | 373 | 2782.5594 | 83.4492 | 19.0917 | 0.1921 | 3.6583 | 1.6413 | 2.0875
8406 | This Work | https://doi.org/10.1002/aenm.202002588 | Ge0.92 Sc0.08 Te1 | Sc0.08Ge0.92Te1 | Ge0.92Sc0.08Te | Stoichiometric Formula | 2020 | 423 | 2346.2288 | 97.3442 | 22.0692 | 0.2708 | 3.3735 | 1.5 | 1.9113
8407 | This Work | https://doi.org/10.1002/aenm.202002588 | Ge0.92 Sc0.08 Te1 | Sc0.08Ge0.92Te1 | Ge0.92Sc0.08Te | Stoichiometric Formula | 2020 | 473 | 1978.3189 | 112.5625 | 24.5504 | 0.3776 | 3.0731 | 1.375 | 1.7188
8408 | This Work | https://doi.org/10.1002/aenm.202002588 | Ge0.92 Sc0.08 Te1 | Sc0.08Ge0.92Te1 | Ge0.92Sc0.08Te | Stoichiometric Formula | 2020 | 523 | 1632.9127 | 131.0892 | 27.3625 | 0.5182 | 2.7561 | 1.2756 | 1.501
8409 | This Work | https://doi.org/10.1002/aenm.202002588 | Ge0.92 Sc0.08 Te1 | Sc0.08Ge0.92Te1 | Ge0.92Sc0.08Te | Stoichiometric Formula | 2020 | 573 | 1264.305 | 157.5558 | 30.5054 | 0.7262 | 2.3903 | 1.1969 | 1.1975
8410 | This Work | https://doi.org/10.1002/aenm.202002588 | Ge0.92 Sc0.08 Te1 | Sc0.08Ge0.92Te1 | Ge0.92Sc0.08Te | Stoichiometric Formula | 2020 | 623 | 1066.0505 | 174.0975 | 31.8287 | 0.9511 | 2.0977 | 1 | 1.0746
8411 | This Work | https://doi.org/10.1002/aenm.202002588 | Ge0.92 Sc0.08 Te1 | Sc0.08Ge0.92Te1 | Ge0.92Sc0.08Te | Stoichiometric Formula | 2020 | 673 | 978.9054 | 185.3458 | 33.1521 | 1.1703 | 1.9027 | 0.8508 | 1.0839
8412 | This Work | https://doi.org/10.1002/aenm.202002588 | Ge0.94 Sc0.06 Te1 | Sc0.06Ge0.94Te1 | Ge0.94Sc0.06Te | Stoichiometric Formula | 2020 | 723 | 1089.023 | 175.4208 | 32.9867 | 1.1141 | 2.1221 | 0.8438 | 1.3119
8413 | This Work | https://doi.org/10.1002/aenm.202002588 | Ge0.94 Sc0.06 Te1 | Sc0.06Ge0.94Te1 | Ge0.94Sc0.06Te | Stoichiometric Formula | 2020 | 300 |  |  |  |  | 3.7173
8414 | This Work | https://doi.org/10.1002/aenm.202002588 | Ge0.94 Sc0.06 Te1 | Sc0.06Ge0.94Te1 | Ge0.94Sc0.06Te | Stoichiometric Formula | 2020 | 323 |  |  | 23.3123 | 0.2162 | 3.6342
8415 | This Work | https://doi.org/10.1002/aenm.202002588 | Ge0.94 Sc0.06 Te1 | Sc0.06Ge0.94Te1 | Ge0.94Sc0.06Te | Stoichiometric Formula | 2020 | 373 |  |  | 25.7219 | 0.2956 | 3.4127
8416 | This Work | https://doi.org/10.1002/aenm.202002588 | Ge0.94 Sc0.06 Te1 | Sc0.06Ge0.94Te1 | Ge0.94Sc0.06Te | Stoichiometric Formula | 2020 | 423 |  |  | 29.7706 | 0.4147 | 3.1634
8417 | This Work | https://doi.org/10.1002/aenm.202002588 | Ge0.94 Sc0.06 Te1 | Sc0.06Ge0.94Te1 | Ge0.94Sc0.06Te | Stoichiometric Formula | 2020 | 473 |  |  | 33.8207 | 0.5735 | 2.8864
8418 | This Work | https://doi.org/10.1002/aenm.202002588 | Ge0.94 Sc0.06 Te1 | Sc0.06Ge0.94Te1 | Ge0.94Sc0.06Te | Stoichiometric Formula | 2020 | 523 |  |  | 36.2289 | 0.7588 | 2.5817
8419 | This Work | https://doi.org/10.1002/aenm.202002588 | Ge0.94 Sc0.06 Te1 | Sc0.06Ge0.94Te1 | Ge0.94Sc0.06Te | Stoichiometric Formula | 2020 | 573 |  |  | 38.8025 | 1.0499 | 2.194
8420 | This Work | https://doi.org/10.1002/aenm.202002588 | Ge0.94 Sc0.06 Te1 | Sc0.06Ge0.94Te1 | Ge0.94Sc0.06Te | Stoichiometric Formula | 2020 | 623 |  |  | 33.8299 | 1.1028 | 2.0001
8421 | This Work | https://doi.org/10.1002/aenm.202002588 | Ge0.94 Sc0.06 Te1 | Sc0.06Ge0.94Te1 | Ge0.94Sc0.06Te | Stoichiometric Formula | 2020 | 673 |  |  | 36.5662 | 1.35 | 1.917
8422 | This Work | https://doi.org/10.1002/aenm.202002588 | Ge0.94 Sc0.06 Te1 | Sc0.06Ge0.94Te1 | Ge0.94Sc0.06Te | Stoichiometric Formula | 2020 | 723 |  |  | 36.0229 | 1.2352 | 2.194
8423 | This Work | https://doi.org/10.1002/aenm.202002588 | Ge0.9 Bi0.04 Sc0.06 Te1 | Sc0.06Ge0.9Bi0.04Te1 | Ge0.9Bi0.04Sc0.06Te | Stoichiometric Formula | 2020 | 300 |  |  |  |  | 2.1109
8424 | This Work | https://doi.org/10.1002/aenm.202002588 | Ge0.9 Bi0.04 Sc0.06 Te1 | Sc0.06Ge0.9Bi0.04Te1 | Ge0.9Bi0.04Sc0.06Te | Stoichiometric Formula | 2020 | 323 |  |  | 18.4722 | 0.2989 | 2.0555
8425 | This Work | https://doi.org/10.1002/aenm.202002588 | Ge0.9 Bi0.04 Sc0.06 Te1 | Sc0.06Ge0.9Bi0.04Te1 | Ge0.9Bi0.04Sc0.06Te | Stoichiometric Formula | 2020 | 373 |  |  | 21.5379 | 0.4313 | 1.9447
8426 | This Work | https://doi.org/10.1002/aenm.202002588 | Ge0.9 Bi0.04 Sc0.06 Te1 | Sc0.06Ge0.9Bi0.04Te1 | Ge0.9Bi0.04Sc0.06Te | Stoichiometric Formula | 2020 | 423 |  |  | 24.7664 | 0.6033 | 1.8062
8427 | This Work | https://doi.org/10.1002/aenm.202002588 | Ge0.9 Bi0.04 Sc0.06 Te1 | Sc0.06Ge0.9Bi0.04Te1 | Ge0.9Bi0.04Sc0.06Te | Stoichiometric Formula | 2020 | 473 |  |  | 26.6839 | 0.7952 | 1.6677
8428 | This Work | https://doi.org/10.1002/aenm.202002588 | Ge0.9 Bi0.04 Sc0.06 Te1 | Sc0.06Ge0.9Bi0.04Te1 | Ge0.9Bi0.04Sc0.06Te | Stoichiometric Formula | 2020 | 523 |  |  | 28.2732 | 1.04 | 1.5015
8429 | This Work | https://doi.org/10.1002/aenm.202002588 | Ge0.9 Bi0.04 Sc0.06 Te1 | Sc0.06Ge0.9Bi0.04Te1 | Ge0.9Bi0.04Sc0.06Te | Stoichiometric Formula | 2020 | 573 |  |  | 31.8298 | 1.4965 | 1.2799
8430 | This Work | https://doi.org/10.1002/aenm.202002588 | Ge0.9 Bi0.04 Sc0.06 Te1 | Sc0.06Ge0.9Bi0.04Te1 | Ge0.9Bi0.04Sc0.06Te | Stoichiometric Formula | 2020 | 623 |  |  | 31.4505 | 1.7811 | 1.1628
8431 | This Work | https://doi.org/10.1002/aenm.202002588 | Ge0.9 Bi0.04 Sc0.06 Te1 | Sc0.06Ge0.9Bi0.04Te1 | Ge0.9Bi0.04Sc0.06Te | Stoichiometric Formula | 2020 | 673 |  |  | 30.7418 | 1.5693 | 1.3721
8432 | This Work | https://doi.org/10.1002/aenm.202002588 | Ge0.9 Bi0.04 Sc0.06 Te1 | Sc0.06Ge0.9Bi0.04Te1 | Ge0.9Bi0.04Sc0.06Te | Stoichiometric Formula | 2020 | 723 |  |  | 29.8704 | 1.523 | 1.4419
8433 | This Work | https://doi.org/10.1002/aenm.202002588 | Ge0.88 Bi0.06 Sc0.06 Te1 | Sc0.06Ge0.88Bi0.06Te1 | Ge0.88Bi0.06Sc0.06Te | Stoichiometric Formula | 2020 | 300 |  |  |  |  | 1.7092
8434 | This Work | https://doi.org/10.1002/aenm.202002588 | Ge0.88 Bi0.06 Sc0.06 Te1 | Sc0.06Ge0.88Bi0.06Te1 | Ge0.88Bi0.06Sc0.06Te | Stoichiometric Formula | 2020 | 323 |  |  | 16.9957 | 0.3552 | 1.6815
8435 | This Work | https://doi.org/10.1002/aenm.202002588 | Ge0.88 Bi0.06 Sc0.06 Te1 | Sc0.06Ge0.88Bi0.06Te1 | Ge0.88Bi0.06Sc0.06Te | Stoichiometric Formula | 2020 | 373 |  |  | 19.7334 | 0.4941 | 1.6262
8436 | This Work | https://doi.org/10.1002/aenm.202002588 | Ge0.88 Bi0.06 Sc0.06 Te1 | Sc0.06Ge0.88Bi0.06Te1 | Ge0.88Bi0.06Sc0.06Te | Stoichiometric Formula | 2020 | 423 |  |  | 21.9776 | 0.6661 | 1.5154
8437 | This Work | https://doi.org/10.1002/aenm.202002588 | Ge0.88 Bi0.06 Sc0.06 Te1 | Sc0.06Ge0.88Bi0.06Te1 | Ge0.88Bi0.06Sc0.06Te | Stoichiometric Formula | 2020 | 473 |  |  | 24.0591 | 0.8845 | 1.4046
8438 | This Work | https://doi.org/10.1002/aenm.202002588 | Ge0.88 Bi0.06 Sc0.06 Te1 | Sc0.06Ge0.88Bi0.06Te1 | Ge0.88Bi0.06Sc0.06Te | Stoichiometric Formula | 2020 | 523 |  |  | 25.9765 | 1.2418 | 1.1628
8439 | This Work | https://doi.org/10.1002/aenm.202002588 | Ge0.88 Bi0.06 Sc0.06 Te1 | Sc0.06Ge0.88Bi0.06Te1 | Ge0.88Bi0.06Sc0.06Te | Stoichiometric Formula | 2020 | 573 |  |  | 30.8455 | 1.8968 | 0.9535
8440 | This Work | https://doi.org/10.1002/aenm.202002588 | Ge0.88 Bi0.06 Sc0.06 Te1 | Sc0.06Ge0.88Bi0.06Te1 | Ge0.88Bi0.06Sc0.06Te | Stoichiometric Formula | 2020 | 623 |  |  | 28.9897 | 1.6785 | 1.093
8441 | This Work | https://doi.org/10.1002/aenm.202002588 | Ge0.88 Bi0.06 Sc0.06 Te1 | Sc0.06Ge0.88Bi0.06Te1 | Ge0.88Bi0.06Sc0.06Te | Stoichiometric Formula | 2020 | 673 |  |  | 28.117 | 1.5263 | 1.3023
8442 | This Work | https://doi.org/10.1002/aenm.202002588 | Ge0.88 Bi0.06 Sc0.06 Te1 | Sc0.06Ge0.88Bi0.06Te1 | Ge0.88Bi0.06Sc0.06Te | Stoichiometric Formula | 2020 | 723 |  |  | 27.2456 | 1.4866 | 1.3721
8443 | This Work | https://doi.org/10.1002/aenm.202002588 | Ge0.86 Bi0.08 Sc0.06 Te1 | Sc0.06Ge0.86Bi0.08Te1 | Ge0.86Bi0.08Sc0.06Te | Stoichiometric Formula | 2020 | 300 |  |  |  |  | 1.2799
8444 | This Work | https://doi.org/10.1002/aenm.202002588 | Ge0.86 Bi0.08 Sc0.06 Te1 | Sc0.06Ge0.86Bi0.08Te1 | Ge0.86Bi0.08Sc0.06Te | Stoichiometric Formula | 2020 | 323 |  |  | 14.453 | 0.3849 | 1.2522
8445 | This Work | https://doi.org/10.1002/aenm.202002588 | Ge0.86 Bi0.08 Sc0.06 Te1 | Sc0.06Ge0.86Bi0.08Te1 | Ge0.86Bi0.08Sc0.06Te | Stoichiometric Formula | 2020 | 373 |  |  | 16.8625 | 0.5305 | 1.1968
8446 | This Work | https://doi.org/10.1002/aenm.202002588 | Ge0.86 Bi0.08 Sc0.06 Te1 | Sc0.06Ge0.86Bi0.08Te1 | Ge0.86Bi0.08Sc0.06Te | Stoichiometric Formula | 2020 | 423 |  |  | 19.1067 | 0.7356 | 1.1414
8447 | This Work | https://doi.org/10.1002/aenm.202002588 | Ge0.86 Bi0.08 Sc0.06 Te1 | Sc0.06Ge0.86Bi0.08Te1 | Ge0.86Bi0.08Sc0.06Te | Stoichiometric Formula | 2020 | 473 |  |  | 19.8758 | 0.9407 | 1.0307
8448 | This Work | https://doi.org/10.1002/aenm.202002588 | Ge0.86 Bi0.08 Sc0.06 Te1 | Sc0.06Ge0.86Bi0.08Te1 | Ge0.86Bi0.08Sc0.06Te | Stoichiometric Formula | 2020 | 523 |  |  | 18.675 | 0.9804 | 1.0583
8449 | This Work | https://doi.org/10.1002/aenm.202002588 | Ge0.86 Bi0.08 Sc0.06 Te1 | Sc0.06Ge0.86Bi0.08Te1 | Ge0.86Bi0.08Sc0.06Te | Stoichiometric Formula | 2020 | 573 |  |  | 21.2486 | 1.3377 | 0.9476
8450 | This Work | https://doi.org/10.1002/aenm.202002588 | Ge0.86 Bi0.08 Sc0.06 Te1 | Sc0.06Ge0.86Bi0.08Te1 | Ge0.86Bi0.08Sc0.06Te | Stoichiometric Formula | 2020 | 623 |  |  | 23.166 | 1.3774 | 1.1137
8451 | This Work | https://doi.org/10.1002/aenm.202002588 | Ge0.86 Bi0.08 Sc0.06 Te1 | Sc0.06Ge0.86Bi0.08Te1 | Ge0.86Bi0.08Sc0.06Te | Stoichiometric Formula | 2020 | 673 |  |  | 23.1135 | 1.3311 | 1.2245
8452 | This Work | https://doi.org/10.1002/aenm.202002588 | Ge0.86 Bi0.08 Sc0.06 Te1 | Sc0.06Ge0.86Bi0.08Te1 | Ge0.86Bi0.08Sc0.06Te | Stoichiometric Formula | 2020 | 723 |  |  | 22.5701 | 1.3113 | 1.3076
8453 | This Work | https://doi.org/10.1039/C4EE01463D | Sn0.98 Bi0.02 Te1 | Sn0.98Bi0.02Te1 | Sn0.98Bi0.02Te | Stoichiometric Formula | 2015 | 298 | 5859 | 22.315 | 2.809 | 0.015 | 5.718
8454 | This Work | https://doi.org/10.1039/C4EE01463D | Sn0.98 Bi0.02 Te1 | Sn0.98Bi0.02Te1 | Sn0.98Bi0.02Te | Stoichiometric Formula | 2015 | 373 | 4518 | 34.154 | 4.905 | 0.038 | 4.955
8455 | This Work | https://doi.org/10.1039/C4EE01463D | Sn0.98 Bi0.02 Te1 | Sn0.98Bi0.02Te1 | Sn0.98Bi0.02Te | Stoichiometric Formula | 2015 | 425 | 3741 | 42.433 | 6.478 | 0.061 | 4.475
8456 | This Work | https://doi.org/10.1039/C4EE01463D | Sn0.98 Bi0.02 Te1 | Sn0.98Bi0.02Te1 | Sn0.98Bi0.02Te | Stoichiometric Formula | 2015 | 472 | 3106 | 54.23 | 8.935 | 0.115 | 4.051
8457 | This Work | https://doi.org/10.1039/C4EE01463D | Sn0.98 Bi0.02 Te1 | Sn0.98Bi0.02Te1 | Sn0.98Bi0.02Te | Stoichiometric Formula | 2015 | 520 | 2541 | 69.528 | 11.744 | 0.176 | 3.542
8458 | This Work | https://doi.org/10.1039/C4EE01463D | Sn0.98 Bi0.02 Te1 | Sn0.98Bi0.02Te1 | Sn0.98Bi0.02Te | Stoichiometric Formula | 2015 | 572 | 2012 | 87.172 | 14.907 | 0.276 | 3.203
8459 | This Work | https://doi.org/10.1039/C4EE01463D | Sn0.98 Bi0.02 Te1 | Sn0.98Bi0.02Te1 | Sn0.98Bi0.02Te | Stoichiometric Formula | 2015 | 620 | 1553 | 107.148 | 17.715 | 0.398 | 2.836
8460 | This Work | https://doi.org/10.1039/C4EE01463D | Sn0.98 Bi0.02 Te1 | Sn0.98Bi0.02Te1 | Sn0.98Bi0.02Te | Stoichiometric Formula | 2015 | 667 | 1271 | 127.124 | 19.642 | 0.52 | 2.554
8461 | This Work | https://doi.org/10.1039/C4EE01463D | Sn0.98 Bi0.02 Te1 | Sn0.98Bi0.02Te1 | Sn0.98Bi0.02Te | Stoichiometric Formula | 2015 | 719 | 1059 | 141.26 | 20.685 | 0.612 | 2.412
8462 | This Work | https://doi.org/10.1039/C4EE01463D | Sn0.98 Bi0.02 Te1 | Sn0.98Bi0.02Te1 | Sn0.98Bi0.02Te | Stoichiometric Formula | 2015 | 770 | 918 | 153.057 | 21.023 | 0.704 | 2.299
8463 | This Work | https://doi.org/10.1039/C4EE01463D | Sn0.98 Bi0.02 Te1 | Sn0.98Bi0.02Te1 | Sn0.98Bi0.02Te | Stoichiometric Formula | 2015 | 814 | 812 | 166.015 | 21.891 | 0.796 | 2.299
8464 | This Work | https://doi.org/10.1039/C4EE01463D | Sn0.98 Bi0.02 Te1 | Sn0.98Bi0.02Te1 | Sn0.98Bi0.02Te | Stoichiometric Formula | 2015 | 865 | 671 | 176.642 | 20.465 | 0.834 | 2.158
8465 | This Work | https://doi.org/10.1039/C4EE01463D | Sn0.98 Bi0.02 Te1 | Sn0.98Bi0.02Te1 | Sn0.98Bi0.02Te | Stoichiometric Formula | 2015 | 917 | 635 | 180.243 | 20.274 | 0.857 | 2.186
8466 | This Work | https://doi.org/10.1039/C4EE01463D | Sn0.98 Bi0.02 Te1.005 Hg0.005 | Sn0.98Hg0.005Bi0.02Te1.005 | (Sn0.98Bi0.02Te)(HgTe)0.5% | Stoichiometric Formula | 2015 | 326 | 4129 | 44.587 | 7.566 | 0.054 | 4.305
8467 | This Work | https://doi.org/10.1039/C4EE01463D | Sn0.98 Bi0.02 Te1.005 Hg0.005 | Sn0.98Hg0.005Bi0.02Te1.005 | (Sn0.98Bi0.02Te)(HgTe)0.5% | Stoichiometric Formula | 2015 | 373 | 3459 | 51.698 | 8.611 | 0.084 | 3.91
8468 | This Work | https://doi.org/10.1039/C4EE01463D | Sn0.98 Bi0.02 Te1.005 Hg0.005 | Sn0.98Hg0.005Bi0.02Te1.005 | (Sn0.98Bi0.02Te)(HgTe)0.5% | Stoichiometric Formula | 2015 | 425 | 2965 | 61.147 | 10.538 | 0.13 | 3.599
8469 | This Work | https://doi.org/10.1039/C4EE01463D | Sn0.98 Bi0.02 Te1.005 Hg0.005 | Sn0.98Hg0.005Bi0.02Te1.005 | (Sn0.98Bi0.02Te)(HgTe)0.5% | Stoichiometric Formula | 2015 | 472 | 2471 | 72.944 | 12.641 | 0.184 | 3.288
8470 | This Work | https://doi.org/10.1039/C4EE01463D | Sn0.98 Bi0.02 Te1.005 Hg0.005 | Sn0.98Hg0.005Bi0.02Te1.005 | (Sn0.98Bi0.02Te)(HgTe)0.5% | Stoichiometric Formula | 2015 | 520 | 2047 | 87.071 | 14.921 | 0.268 | 2.977
8471 | This Work | https://doi.org/10.1039/C4EE01463D | Sn0.98 Bi0.02 Te1.005 Hg0.005 | Sn0.98Hg0.005Bi0.02Te1.005 | (Sn0.98Bi0.02Te)(HgTe)0.5% | Stoichiometric Formula | 2015 | 572 | 1659 | 102.377 | 16.67 | 0.36 | 2.695
8472 | This Work | https://doi.org/10.1039/C4EE01463D | Sn0.98 Bi0.02 Te1.005 Hg0.005 | Sn0.98Hg0.005Bi0.02Te1.005 | (Sn0.98Bi0.02Te)(HgTe)0.5% | Stoichiometric Formula | 2015 | 620 | 1341 | 118.844 | 17.891 | 0.467 | 2.412
8473 | This Work | https://doi.org/10.1039/C4EE01463D | Sn0.98 Bi0.02 Te1.005 Hg0.005 | Sn0.98Hg0.005Bi0.02Te1.005 | (Sn0.98Bi0.02Te)(HgTe)0.5% | Stoichiometric Formula | 2015 | 667 | 1129 | 134.141 | 19.288 | 0.582 | 2.243
8474 | This Work | https://doi.org/10.1039/C4EE01463D | Sn0.98 Bi0.02 Te1.005 Hg0.005 | Sn0.98Hg0.005Bi0.02Te1.005 | (Sn0.98Bi0.02Te)(HgTe)0.5% | Stoichiometric Formula | 2015 | 719 | 988 | 146.772 | 20.156 | 0.681 | 2.13
8475 | This Work | https://doi.org/10.1039/C4EE01463D | Sn0.98 Bi0.02 Te1.005 Hg0.005 | Sn0.98Hg0.005Bi0.02Te1.005 | (Sn0.98Bi0.02Te)(HgTe)0.5% | Stoichiometric Formula | 2015 | 770 | 812 | 156.565 | 20.141 | 0.758 | 2.073
8476 | This Work | https://doi.org/10.1039/C4EE01463D | Sn0.98 Bi0.02 Te1.005 Hg0.005 | Sn0.98Hg0.005Bi0.02Te1.005 | (Sn0.98Bi0.02Te)(HgTe)0.5% | Stoichiometric Formula | 2015 | 814 | 776 | 167.184 | 20.832 | 0.849 | 2.045
8477 | This Work | https://doi.org/10.1039/C4EE01463D | Sn0.98 Bi0.02 Te1.01 Hg0.01 | Sn0.98Hg0.01Bi0.02Te1.01 | (Sn0.98Bi0.02Te)(HgTe)1% | Stoichiometric Formula | 2015 | 373 | 3035 | 59.876 | 10.552 | 0.115 | 3.458
8478 | This Work | https://doi.org/10.1039/C4EE01463D | Sn0.98 Bi0.02 Te1.01 Hg0.01 | Sn0.98Hg0.01Bi0.02Te1.01 | (Sn0.98Bi0.02Te)(HgTe)1% | Stoichiometric Formula | 2015 | 425 | 2576 | 70.504 | 12.656 | 0.168 | 3.175
8479 | This Work | https://doi.org/10.1039/C4EE01463D | Sn0.98 Bi0.02 Te1.01 Hg0.01 | Sn0.98Hg0.01Bi0.02Te1.01 | (Sn0.98Bi0.02Te)(HgTe)1% | Stoichiometric Formula | 2015 | 472 | 2188 | 81.122 | 14.229 | 0.23 | 2.949
8480 | This Work | https://doi.org/10.1039/C4EE01463D | Sn0.98 Bi0.02 Te1.01 Hg0.01 | Sn0.98Hg0.01Bi0.02Te1.01 | (Sn0.98Bi0.02Te)(HgTe)1% | Stoichiometric Formula | 2015 | 520 | 1800 | 94.089 | 15.98 | 0.314 | 2.695
8481 | This Work | https://doi.org/10.1039/C4EE01463D | Sn0.98 Bi0.02 Te1.01 Hg0.01 | Sn0.98Hg0.01Bi0.02Te1.01 | (Sn0.98Bi0.02Te)(HgTe)1% | Stoichiometric Formula | 2015 | 572 | 1482 | 109.386 | 17.729 | 0.421 | 2.412
8482 | This Work | https://doi.org/10.1039/C4EE01463D | Sn0.98 Bi0.02 Te1.01 Hg0.01 | Sn0.98Hg0.01Bi0.02Te1.01 | (Sn0.98Bi0.02Te)(HgTe)1% | Stoichiometric Formula | 2015 | 620 | 1235 | 125.861 | 18.95 | 0.528 | 2.215
8483 | This Work | https://doi.org/10.1039/C4EE01463D | Sn0.98 Bi0.02 Te1.01 Hg0.01 | Sn0.98Hg0.01Bi0.02Te1.01 | (Sn0.98Bi0.02Te)(HgTe)1% | Stoichiometric Formula | 2015 | 667 | 1059 | 141.167 | 19.994 | 0.643 | 2.102
8484 | This Work | https://doi.org/10.1039/C4EE01463D | Sn0.98 Bi0.02 Te1.01 Hg0.01 | Sn0.98Hg0.01Bi0.02Te1.01 | (Sn0.98Bi0.02Te)(HgTe)1% | Stoichiometric Formula | 2015 | 719 | 918 | 149.438 | 19.803 | 0.712 | 2.017
8485 | This Work | https://doi.org/10.1039/C4EE01463D | Sn0.98 Bi0.02 Te1.01 Hg0.01 | Sn0.98Hg0.01Bi0.02Te1.01 | (Sn0.98Bi0.02Te)(HgTe)1% | Stoichiometric Formula | 2015 | 770 | 847 | 160.066 | 20.495 | 0.804 | 1.989
8486 | This Work | https://doi.org/10.1039/C4EE01463D | Sn0.98 Bi0.02 Te1.01 Hg0.01 | Sn0.98Hg0.01Bi0.02Te1.01 | (Sn0.98Bi0.02Te)(HgTe)1% | Stoichiometric Formula | 2015 | 814 | 741 | 169.515 | 21.185 | 0.895 | 1.96
8487 | This Work | https://doi.org/10.1039/C4EE01463D | Sn0.98 Bi0.02 Te1.02 Hg0.02 | Sn0.98Hg0.02Bi0.02Te1.02 | (Sn0.98Bi0.02Te)(HgTe)2% | Stoichiometric Formula | 2015 | 300 | 3070.588 | 58.581 | 10.396 | 0.099 | 3.232
8488 | This Work | https://doi.org/10.1039/C4EE01463D | Sn0.98 Bi0.02 Te1.02 Hg0.02 | Sn0.98Hg0.02Bi0.02Te1.02 | (Sn0.98Bi0.02Te)(HgTe)2% | Stoichiometric Formula | 2015 | 326 | 2894.118 | 63.301 | 11.097 | 0.122 | 3.147
8489 | This Work | https://doi.org/10.1039/C4EE01463D | Sn0.98 Bi0.02 Te1.02 Hg0.02 | Sn0.98Hg0.02Bi0.02Te1.02 | (Sn0.98Bi0.02Te)(HgTe)2% | Stoichiometric Formula | 2015 | 373 | 2470.588 | 72.75 | 13.376 | 0.168 | 2.945
8490 | This Work | https://doi.org/10.1039/C4EE01463D | Sn0.98 Bi0.02 Te1.02 Hg0.02 | Sn0.98Hg0.02Bi0.02Te1.02 | (Sn0.98Bi0.02Te)(HgTe)2% | Stoichiometric Formula | 2015 | 425 | 2117.647 | 85.717 | 15.48 | 0.237 | 2.751
8491 | This Work | https://doi.org/10.1039/C4EE01463D | Sn0.98 Bi0.02 Te1.02 Hg0.02 | Sn0.98Hg0.02Bi0.02Te1.02 | (Sn0.98Bi0.02Te)(HgTe)2% | Stoichiometric Formula | 2015 | 472 | 1800 | 98.675 | 17.229 | 0.321 | 2.525
8492 | This Work | https://doi.org/10.1039/C4EE01463D | Sn0.98 Bi0.02 Te1.02 Hg0.02 | Sn0.98Hg0.02Bi0.02Te1.02 | (Sn0.98Bi0.02Te)(HgTe)2% | Stoichiometric Formula | 2015 | 520 | 1552.941 | 110.463 | 18.627 | 0.413 | 2.356
8493 | This Work | https://doi.org/10.1039/C4EE01463D | Sn0.98 Bi0.02 Te1.02 Hg0.02 | Sn0.98Hg0.02Bi0.02Te1.02 | (Sn0.98Bi0.02Te)(HgTe)2% | Stoichiometric Formula | 2015 | 572 | 1341.176 | 122.26 | 19.494 | 0.505 | 2.215
8494 | This Work | https://doi.org/10.1039/C4EE01463D | Sn0.98 Bi0.02 Te1.02 Hg0.02 | Sn0.98Hg0.02Bi0.02Te1.02 | (Sn0.98Bi0.02Te)(HgTe)2% | Stoichiometric Formula | 2015 | 620 | 1164.706 | 135.218 | 20.891 | 0.62 | 2.073
8495 | This Work | https://doi.org/10.1039/C4EE01463D | Sn0.98 Bi0.02 Te1.02 Hg0.02 | Sn0.98Hg0.02Bi0.02Te1.02 | (Sn0.98Bi0.02Te)(HgTe)2% | Stoichiometric Formula | 2015 | 667 | 988.235 | 148.185 | 22.111 | 0.742 | 1.989
8496 | This Work | https://doi.org/10.1039/C4EE01463D | Sn0.98 Bi0.02 Te1.02 Hg0.02 | Sn0.98Hg0.02Bi0.02Te1.02 | (Sn0.98Bi0.02Te)(HgTe)2% | Stoichiometric Formula | 2015 | 719 | 917.647 | 157.634 | 22.625 | 0.842 | 1.904
8497 | This Work | https://doi.org/10.1039/C4EE01463D | Sn0.98 Bi0.02 Te1.02 Hg0.02 | Sn0.98Hg0.02Bi0.02Te1.02 | (Sn0.98Bi0.02Te)(HgTe)2% | Stoichiometric Formula | 2015 | 770 | 811.765 | 164.744 | 22.613 | 0.934 | 1.876
8498 | This Work | https://doi.org/10.1039/C4EE01463D | Sn0.98 Bi0.02 Te1.02 Hg0.02 | Sn0.98Hg0.02Bi0.02Te1.02 | (Sn0.98Bi0.02Te)(HgTe)2% | Stoichiometric Formula | 2015 | 814 | 776.471 | 174.202 | 23.303 | 1.041 | 1.876
8499 | This Work | https://doi.org/10.1039/C4EE01463D | Sn0.98 Bi0.02 Te1.03 Hg0.03 | Sn0.98Hg0.03Bi0.02Te1.03 | (Sn0.98Bi0.02Te)(HgTe)3% | Stoichiometric Formula | 2015 | 300 | 2788.235 | 66.768 | 12.161 | 0.13 | 2.917
8500 | This Work | https://doi.org/10.1039/C4EE01463D | Sn0.98 Bi0.02 Te1.03 Hg0.03 | Sn0.98Hg0.03Bi0.02Te1.03 | (Sn0.98Bi0.02Te)(HgTe)3% | Stoichiometric Formula | 2015 | 326 | 2647.059 | 71.65 | 13.391 | 0.161 | 2.808
8501 | This Work | https://doi.org/10.1039/C4EE01463D | Sn0.98 Bi0.02 Te1.03 Hg0.03 | Sn0.98Hg0.03Bi0.02Te1.03 | (Sn0.98Bi0.02Te)(HgTe)3% | Stoichiometric Formula | 2015 | 373 | 2329.412 | 80.937 | 15.141 | 0.214 | 2.723
8502 | This Work | https://doi.org/10.1039/C4EE01463D | Sn0.98 Bi0.02 Te1.03 Hg0.03 | Sn0.98Hg0.03Bi0.02Te1.03 | (Sn0.98Bi0.02Te)(HgTe)3% | Stoichiometric Formula | 2015 | 425 | 2011.765 | 92.734 | 17.068 | 0.283 | 2.582
8503 | This Work | https://doi.org/10.1039/C4EE01463D | Sn0.98 Bi0.02 Te1.03 Hg0.03 | Sn0.98Hg0.03Bi0.02Te1.03 | (Sn0.98Bi0.02Te)(HgTe)3% | Stoichiometric Formula | 2015 | 472 | 1764.706 | 105.684 | 19.347 | 0.383 | 2.388
8504 | This Work | https://doi.org/10.1039/C4EE01463D | Sn0.98 Bi0.02 Te1.03 Hg0.03 | Sn0.98Hg0.03Bi0.02Te1.03 | (Sn0.98Bi0.02Te)(HgTe)3% | Stoichiometric Formula | 2015 | 520 | 1517.647 | 118.65 | 20.744 | 0.497 | 2.158
8505 | This Work | https://doi.org/10.1039/C4EE01463D | Sn0.98 Bi0.02 Te1.03 Hg0.03 | Sn0.98Hg0.03Bi0.02Te1.03 | (Sn0.98Bi0.02Te)(HgTe)3% | Stoichiometric Formula | 2015 | 572 | 1341.176 | 130.439 | 22.141 | 0.62 | 2.017
8506 | This Work | https://doi.org/10.1039/C4EE01463D | Sn0.98 Bi0.02 Te1.03 Hg0.03 | Sn0.98Hg0.03Bi0.02Te1.03 | (Sn0.98Bi0.02Te)(HgTe)3% | Stoichiometric Formula | 2015 | 620 | 1164.706 | 141.066 | 23.538 | 0.742 | 1.989
8507 | This Work | https://doi.org/10.1039/C4EE01463D | Sn0.98 Bi0.02 Te1.03 Hg0.03 | Sn0.98Hg0.03Bi0.02Te1.03 | (Sn0.98Bi0.02Te)(HgTe)3% | Stoichiometric Formula | 2015 | 667 | 1058.824 | 152.855 | 24.582 | 0.872 | 1.904
8508 | This Work | https://doi.org/10.1039/C4EE01463D | Sn0.98 Bi0.02 Te1.03 Hg0.03 | Sn0.98Hg0.03Bi0.02Te1.03 | (Sn0.98Bi0.02Te)(HgTe)3% | Stoichiometric Formula | 2015 | 719 | 952.941 | 162.312 | 25.097 | 0.995 | 1.819
8509 | This Work | https://doi.org/10.1039/C4EE01463D | Sn0.98 Bi0.02 Te1.03 Hg0.03 | Sn0.98Hg0.03Bi0.02Te1.03 | (Sn0.98Bi0.02Te)(HgTe)3% | Stoichiometric Formula | 2015 | 770 | 882.353 | 170.592 | 25.789 | 1.102 | 1.819
8510 | This Work | https://doi.org/10.1039/C4EE01463D | Sn0.98 Bi0.02 Te1.03 Hg0.03 | Sn0.98Hg0.03Bi0.02Te1.03 | (Sn0.98Bi0.02Te)(HgTe)3% | Stoichiometric Formula | 2015 | 814 | 842.017 | 178.872 | 26.657 | 1.209 | 1.791
8511 | This Work | https://doi.org/10.1039/C4EE01463D | Sn0.98 Bi0.02 Te1.03 Hg0.03 | Sn0.98Hg0.03Bi0.02Te1.03 | (Sn0.98Bi0.02Te)(HgTe)3% | Stoichiometric Formula | 2015 | 865 | 811.765 | 184.804 | 27.527 | 1.316 | 1.819
8512 | This Work | https://doi.org/10.1039/C4EE01463D | Sn0.98 Bi0.02 Te1.03 Hg0.03 | Sn0.98Hg0.03Bi0.02Te1.03 | (Sn0.98Bi0.02Te)(HgTe)3% | Stoichiometric Formula | 2015 | 917 | 847.059 | 183.727 | 28.194 | 1.324 | 1.932
8513 | This Work | https://doi.org/10.1039/C4EE01463D | Sn0.98 Bi0.02 Te1.04 Hg0.04 | Sn0.98Hg0.04Bi0.02Te1.04 | (Sn0.98Bi0.02Te)(HgTe)4% | Stoichiometric Formula | 2015 | 298 | 2435.294 | 66.751 | 11.104 | 0.13 | 2.582
8514 | This Work | https://doi.org/10.1039/C4EE01463D | Sn0.98 Bi0.02 Te1.04 Hg0.04 | Sn0.98Hg0.04Bi0.02Te1.04 | (Sn0.98Bi0.02Te)(HgTe)4% | Stoichiometric Formula | 2015 | 326 | 2329.412 | 71.488 | 11.802 | 0.153 | 2.525
8515 | This Work | https://doi.org/10.1039/C4EE01463D | Sn0.98 Bi0.02 Te1.04 Hg0.04 | Sn0.98Hg0.04Bi0.02Te1.04 | (Sn0.98Bi0.02Te)(HgTe)4% | Stoichiometric Formula | 2015 | 373 | 2082.353 | 80.937 | 13.552 | 0.207 | 2.412
8516 | This Work | https://doi.org/10.1039/C4EE01463D | Sn0.98 Bi0.02 Te1.04 Hg0.04 | Sn0.98Hg0.04Bi0.02Te1.04 | (Sn0.98Bi0.02Te)(HgTe)4% | Stoichiometric Formula | 2015 | 425 | 1835.294 | 92.726 | 15.48 | 0.283 | 2.328
8517 | This Work | https://doi.org/10.1039/C4EE01463D | Sn0.98 Bi0.02 Te1.04 Hg0.04 | Sn0.98Hg0.04Bi0.02Te1.04 | (Sn0.98Bi0.02Te)(HgTe)4% | Stoichiometric Formula | 2015 | 472 | 1658.824 | 104.523 | 17.758 | 0.383 | 2.186
8518 | This Work | https://doi.org/10.1039/C4EE01463D | Sn0.98 Bi0.02 Te1.04 Hg0.04 | Sn0.98Hg0.04Bi0.02Te1.04 | (Sn0.98Bi0.02Te)(HgTe)4% | Stoichiometric Formula | 2015 | 520 | 1447.059 | 116.311 | 19.862 | 0.505 | 2.045
8519 | This Work | https://doi.org/10.1039/C4EE01463D | Sn0.98 Bi0.02 Te1.04 Hg0.04 | Sn0.98Hg0.04Bi0.02Te1.04 | (Sn0.98Bi0.02Te)(HgTe)4% | Stoichiometric Formula | 2015 | 572 | 1270.588 | 129.278 | 21.083 | 0.62 | 1.932
8520 | This Work | https://doi.org/10.1039/C4EE01463D | Sn0.98 Bi0.02 Te1.04 Hg0.04 | Sn0.98Hg0.04Bi0.02Te1.04 | (Sn0.98Bi0.02Te)(HgTe)4% | Stoichiometric Formula | 2015 | 620 | 1164.706 | 139.897 | 22.48 | 0.742 | 1.876
8521 | This Work | https://doi.org/10.1039/C4EE01463D | Sn0.98 Bi0.02 Te1.04 Hg0.04 | Sn0.98Hg0.04Bi0.02Te1.04 | (Sn0.98Bi0.02Te)(HgTe)4% | Stoichiometric Formula | 2015 | 667 | 1023.529 | 151.685 | 22.995 | 0.872 | 1.763
8522 | This Work | https://doi.org/10.1039/C4EE01463D | Sn0.98 Bi0.02 Te1.04 Hg0.04 | Sn0.98Hg0.04Bi0.02Te1.04 | (Sn0.98Bi0.02Te)(HgTe)4% | Stoichiometric Formula | 2015 | 719 | 917.647 | 159.965 | 22.628 | 0.972 | 1.678
8523 | This Work | https://doi.org/10.1039/C4EE01463D | Sn0.98 Bi0.02 Te1.04 Hg0.04 | Sn0.98Hg0.04Bi0.02Te1.04 | (Sn0.98Bi0.02Te)(HgTe)4% | Stoichiometric Formula | 2015 | 770 | 847.059 | 168.244 | 22.789 | 1.071 | 1.65
8524 | This Work | https://doi.org/10.1039/C4EE01463D | Sn0.98 Bi0.02 Te1.04 Hg0.04 | Sn0.98Hg0.04Bi0.02Te1.04 | (Sn0.98Bi0.02Te)(HgTe)4% | Stoichiometric Formula | 2015 | 814 | 811.765 | 176.532 | 23.657 | 1.171 | 1.65
8525 | This Work | https://doi.org/10.1038/s41560-024-01589-5 | Cu2 Se1 | Cu2Se | Cu2Se | Stoichiometric Formula | 2024 | 300 | 1934.15425 | 36.76563 | 2.61441864 | 0.04893 | 1.60303 | 0.73266 | 0.87037
8526 | This Work | https://doi.org/10.1038/s41560-024-01589-5 | Cu2 Se1 | Cu2Se | Cu2Se | Stoichiometric Formula | 2024 | 350 | 1788.42675 | 34.84823 | 2.1718639 | 0.04949 | 1.5359 | 0.59697 | 0.93893
8527 | This Work | https://doi.org/10.1038/s41560-024-01589-5 | Cu2 Se1 | Cu2Se | Cu2Se | Stoichiometric Formula | 2024 | 450 | 1667.97638 | 39.84575 | 2.64821907 | 0.07016 | 1.69864 | 0.57276 | 1.12588
8528 | This Work | https://doi.org/10.1038/s41560-024-01589-5 | Cu2 Se1 | Cu2Se | Cu2Se | Stoichiometric Formula | 2024 | 500 | 1467.26385 | 46.44699 | 3.16536187 | 0.09749 | 1.62337 | 0.52292 | 1.10045
8529 | This Work | https://doi.org/10.1038/s41560-024-01589-5 | Cu2 Se1 | Cu2Se | Cu2Se | Stoichiometric Formula | 2024 | 550 | 1301.5335 | 53.81983 | 3.76998823 | 0.13341 | 1.5542 | 0.48044 | 1.07376
8530 | This Work | https://doi.org/10.1038/s41560-024-01589-5 | Cu2 Se1 | Cu2Se | Cu2Se | Stoichiometric Formula | 2024 | 600 | 1161.82049 | 61.83032 | 4.44162634 | 0.17872 | 1.49114 | 0.4455 | 1.04564
8531 | This Work | https://doi.org/10.1038/s41560-024-01589-5 | Cu2 Se1 | Cu2Se | Cu2Se | Stoichiometric Formula | 2024 | 650 | 1047.93305 | 70.0191 | 5.1376745 | 0.23186 | 1.44028 | 0.41855 | 1.02173
8532 | This Work | https://doi.org/10.1038/s41560-024-01589-5 | Cu2 Se1 | Cu2Se | Cu2Se | Stoichiometric Formula | 2024 | 700 | 951.40018 | 77.87519 | 5.76980941 | 0.29026 | 1.39146 | 0.39249 | 0.99897
8533 | This Work | https://doi.org/10.1038/s41560-024-01589-5 | Cu2 Se1 | Cu2Se | Cu2Se | Stoichiometric Formula | 2024 | 750 | 868.42772 | 86.11727 | 6.44041993 | 0.3576 | 1.35077 | 0.37379 | 0.97698
8534 | This Work | https://doi.org/10.1038/s41560-024-01589-5 | Cu2 Se1 | Cu2Se | Cu2Se | Stoichiometric Formula | 2024 | 800 | 791.58327 | 95.02132 | 7.14724592 | 0.43509 | 1.31416 | 0.36426 | 0.9499
8535 | This Work | https://doi.org/10.1038/s41560-024-01589-5 | Cu2 Se1 | Cu2Se | Cu2Se | Stoichiometric Formula | 2024 | 850 | 712.41793 | 105.02211 | 7.85771585 | 0.52198 | 1.27957 | 0.37124 | 0.90833
8536 | This Work | https://doi.org/10.1038/s41560-024-01589-5 | Cu2 Se1 | Cu2Se | Cu2Se | Stoichiometric Formula | 2024 | 900 | 616.73844 | 118.39167 | 8.64456832 | 0.63006 | 1.23482 | 0.40222 | 0.8326
8537 | This Work | https://doi.org/10.1038/s41560-024-01589-5 | Cu2 Se1 | Cu2Se | Cu2Se | Stoichiometric Formula | 2024 | 950 | 496.80263 | 136.66228 | 9.27857345 | 0.74836 | 1.17786 | 0.46992 | 0.70794
8538 | This Work | https://doi.org/10.1038/s41560-024-01589-5 | Cu2 Se1 | Cu2Se | Cu2Se | Stoichiometric Formula | 2024 | 1000 | 362.8311 | 160.76503 | 9.37751305 | 0.86163 | 1.08835 | 0.5441 | 0.54425
8539 | This Work | https://doi.org/10.1038/s41560-024-01589-5 | Cu2 Se1 | Cu2Se | Cu2Se | Stoichiometric Formula | 2024 | 300 | 1149.17561 | 54.95491 | 3.47055876 | 0.10885 | 0.9565 | 0.43937 | 0.51713
8540 | This Work | https://doi.org/10.1038/s41560-024-01589-5 | Cu2 Se1 | Cu2Se | Cu2Se | Stoichiometric Formula | 2024 | 350 | 837.5852 | 66.86661 | 3.74496365 | 0.17972 | 0.7293 | 0.28957 | 0.43973
8541 | This Work | https://doi.org/10.1038/s41560-024-01589-5 | Cu2 Se1 | Cu2Se | Cu2Se | Stoichiometric Formula | 2024 | 450 | 819.22403 | 69.89625 | 4.00230734 | 0.19777 | 0.91068 | 0.3577 | 0.55298
8542 | This Work | https://doi.org/10.1038/s41560-024-01589-5 | Cu2 Se1 | Cu2Se | Cu2Se | Stoichiometric Formula | 2024 | 500 | 723.17748 | 79.61503 | 4.58389879 | 0.25985 | 0.88204 | 0.33965 | 0.54239
8543 | This Work | https://doi.org/10.1038/s41560-024-01589-5 | Cu2 Se1 | Cu2Se | Cu2Se | Stoichiometric Formula | 2024 | 550 | 648.25344 | 89.85034 | 5.23340421 | 0.33804 | 0.85149 | 0.31668 | 0.53481
8544 | This Work | https://doi.org/10.1038/s41560-024-01589-5 | Cu2 Se1 | Cu2Se | Cu2Se | Stoichiometric Formula | 2024 | 600 | 583.337 | 100.57462 | 5.90060203 | 0.42827 | 0.82667 | 0.30167 | 0.525
8545 | This Work | https://doi.org/10.1038/s41560-024-01589-5 | Cu2 Se1 | Cu2Se | Cu2Se | Stoichiometric Formula | 2024 | 650 | 518.82012 | 112.11995 | 6.52202712 | 0.52618 | 0.80567 | 0.29982 | 0.50585
8546 | This Work | https://doi.org/10.1038/s41560-024-01589-5 | Cu2 Se1 | Cu2Se | Cu2Se | Stoichiometric Formula | 2024 | 700 | 460.11244 | 124.03718 | 7.07893204 | 0.62997 | 0.78658 | 0.30346 | 0.48312
8547 | This Work | https://doi.org/10.1038/s41560-024-01589-5 | Cu2 Se1 | Cu2Se | Cu2Se | Stoichiometric Formula | 2024 | 750 | 404.46723 | 136.17133 | 7.49988664 | 0.72927 | 0.77131 | 0.31628 | 0.45503
8548 | This Work | https://doi.org/10.1038/s41560-024-01589-5 | Cu2 Se1 | Cu2Se | Cu2Se | Stoichiometric Formula | 2024 | 800 | 371.30379 | 146.11262 | 7.92692664 | 0.83879 | 0.75603 | 0.31047 | 0.44556
8549 | This Work | https://doi.org/10.1038/s41560-024-01589-5 | Cu2 Se1 | Cu2Se | Cu2Se | Stoichiometric Formula | 2024 | 850 | 319.56648 | 162.16643 | 8.40394364 | 0.96185 | 0.74267 | 0.33522 | 0.40745
8550 | This Work | https://doi.org/10.1038/s41560-024-01589-5 | Cu2 Se1 | Cu2Se | Cu2Se | Stoichiometric Formula | 2024 | 900 | 260.70255 | 180.47768 | 8.49165377 | 1.04792 | 0.7293 | 0.37736 | 0.35194
8551 | This Work | https://doi.org/10.1038/s41560-024-01589-5 | Cu2 Se1 | Cu2Se | Cu2Se | Stoichiometric Formula | 2024 | 950 | 201.0275 | 201.27932 | 8.14430041 | 1.08069 | 0.71594 | 0.42948 | 0.28646
8552 | This Work | https://doi.org/10.1038/s41560-024-01589-5 | Cu2 Se1 | Cu2Se | Cu2Se | Stoichiometric Formula | 2024 | 1000 | 149.51005 | 221.62512 | 7.34358886 | 1.04524 | 0.70258 | 0.47831 | 0.22427
8553 | This Work | https://doi.org/10.1038/s41560-024-01589-5 | Cu2 Se1 | Cu2Se | Cu2Se | Stoichiometric Formula | 2024 | 550 | 324.43439 | 127.93423 | 5.31007191 | 0.8272 | 0.37728 | 0.10963 | 0.26765
8554 | This Work | https://doi.org/10.1038/s41560-024-01589-5 | Cu2 Se1 | Cu2Se | Cu2Se | Stoichiometric Formula | 2024 | 600 | 289.77415 | 142.52105 | 5.88596489 | 0.95688 | 0.37176 | 0.11097 | 0.26079
8555 | This Work | https://doi.org/10.1038/s41560-024-01589-5 | Cu2 Se1 | Cu2Se | Cu2Se | Stoichiometric Formula | 2024 | 650 | 261.36314 | 155.68228 | 6.33465119 | 1.13374 | 0.36808 | 0.11325 | 0.25483
8556 | This Work | https://doi.org/10.1038/s41560-024-01589-5 | Cu2 Se1 | Cu2Se | Cu2Se | Stoichiometric Formula | 2024 | 700 | 237.01144 | 167.73891 | 6.66863492 | 1.33419 | 0.36256 | 0.1137 | 0.24886
8557 | This Work | https://doi.org/10.1038/s41560-024-01589-5 | Cu2 Se1 | Cu2Se | Cu2Se | Stoichiometric Formula | 2024 | 750 | 213.05208 | 180.30928 | 6.92662916 | 1.52519 | 0.35888 | 0.1192 | 0.23968
8558 | This Work | https://doi.org/10.1038/s41560-024-01589-5 | Cu2 Se1 | Cu2Se | Cu2Se | Stoichiometric Formula | 2024 | 800 | 187.30602 | 193.55963 | 7.01748192 | 1.70333 | 0.3552 | 0.13043 | 0.22477
8559 | This Work | https://doi.org/10.1038/s41560-024-01589-5 | Cu2 Se1 | Cu2Se | Cu2Se | Stoichiometric Formula | 2024 | 850 | 177.52069 | 201.87801 | 7.23480795 | 1.85177 | 0.35336 | 0.12702 | 0.22634
8560 | This Work | https://doi.org/10.1038/s41560-024-01589-5 | Cu2 Se1 | Cu2Se | Cu2Se | Stoichiometric Formula | 2024 | 900 | 168.98894 | 210.96456 | 7.52102947 | 2.03785 | 0.35336 | 0.12522 | 0.22814
8561 | This Work | https://doi.org/10.1038/s41560-024-01589-5 | Cu2 Se1 | Cu2Se | Cu2Se | Stoichiometric Formula | 2024 | 950 | 146.88744 | 227.30947 | 7.58961456 | 2.06239 | 0.35336 | 0.14404 | 0.20932
8562 | This Work | https://doi.org/10.1038/s41560-024-01589-5 | Cu2 Se1 | Cu2Se | Cu2Se | Stoichiometric Formula | 2024 | 1000 | 120.81712 | 242.87427 | 7.12674953 | 1.95029 | 0.35704 | 0.16221 | 0.19483
8563 | This Work | https://doi.org/10.1016/j.jssc.2014.03.027 | Cu0.99 Pb0.01 Fe1 O2 | Fe1Cu0.99Pb0.01O2 | Cu0.99Pb0.01FeO2 | Stoichiometric Formula | 2014 | 653 | 12.28663 | 324.84305 | 1.29652215 | 0.01614 | 5.24553261 | 5.22559261 | 0.01994
8564 | This Work | https://doi.org/10.1016/j.jssc.2014.03.027 | Cu0.99 Pb0.01 Fe1 O2 | Fe1Cu0.99Pb0.01O2 | Cu0.99Pb0.01FeO2 | Stoichiometric Formula | 2014 | 690 | 12.4537 | 323.94619 | 1.3069054 | 0.01804 | 4.99869582 | 4.97720582 | 0.02149
8565 | This Work | https://doi.org/10.1016/j.jssc.2014.03.027 | Cu0.99 Pb0.01 Fe1 O2 | Fe1Cu0.99Pb0.01O2 | Cu0.99Pb0.01FeO2 | Stoichiometric Formula | 2014 | 745 | 12.66742 | 323.49776 | 1.32565565 | 0.02057 | 4.80123218 | 4.77820218 | 0.02303
8566 | This Work | https://doi.org/10.1016/j.jssc.2014.03.027 | Cu0.99 Pb0.01 Fe1 O2 | Fe1Cu0.99Pb0.01O2 | Cu0.99Pb0.01FeO2 | Stoichiometric Formula | 2014 | 794 | 12.97502 | 330.22422 | 1.41490044 | 0.02373 | 4.73422229 | 4.70896229 | 0.02526
8567 | This Work | https://doi.org/10.1016/j.jssc.2014.03.027 | Cu0.99 Pb0.01 Fe1 O2 | Fe1Cu0.99Pb0.01O2 | Cu0.99Pb0.01FeO2 | Stoichiometric Formula | 2014 | 869 | 13.54153 | 333.81166 | 1.50893573 | 0.02785 | 4.70831292 | 4.67980292 | 0.02851
8568 | This Work | https://doi.org/10.1016/j.jssc.2014.03.027 | Cu0.99 Pb0.01 Fe1 O2 | Fe1Cu0.99Pb0.01O2 | Cu0.99Pb0.01FeO2 | Stoichiometric Formula | 2014 | 964 | 15.02295 | 311.83857 | 1.46088114 | 0.03006 | 4.68492821 | 4.64955821 | 0.03537
8569 | This Work | https://doi.org/10.1016/j.jssc.2014.03.027 | Cu0.97 Pb0.03 Fe1 O2 | Fe1Cu0.97Pb0.03O2 | Cu0.97Pb0.03FeO2 | Stoichiometric Formula | 2014 | 655 | 10.50712 | 319.46188 | 1.07231351 | 0.02532 | 2.77395478 | 2.75709478 | 0.01686
8570 | This Work | https://doi.org/10.1016/j.jssc.2014.03.027 | Cu0.97 Pb0.03 Fe1 O2 | Fe1Cu0.97Pb0.03O2 | Cu0.97Pb0.03FeO2 | Stoichiometric Formula | 2014 | 702 | 10.90819 | 316.32287 | 1.09147522 | 0.02816 | 2.7209361 | 2.7021961 | 0.01874
8571 | This Work | https://doi.org/10.1016/j.jssc.2014.03.027 | Cu0.97 Pb0.03 Fe1 O2 | Fe1Cu0.97Pb0.03O2 | Cu0.97Pb0.03FeO2 | Stoichiometric Formula | 2014 | 749 | 11.19232 | 318.56502 | 1.13583773 | 0.03449 | 2.46663514 | 2.44617514 | 0.02046
8572 | This Work | https://doi.org/10.1016/j.jssc.2014.03.027 | Cu0.97 Pb0.03 Fe1 O2 | Fe1Cu0.97Pb0.03O2 | Cu0.97Pb0.03FeO2 | Stoichiometric Formula | 2014 | 795 | 11.59333 | 321.70404 | 1.19983417 | 0.04114 | 2.31859058 | 2.29608058 | 0.02251
8573 | This Work | https://doi.org/10.1016/j.jssc.2014.03.027 | Cu0.97 Pb0.03 Fe1 O2 | Fe1Cu0.97Pb0.03O2 | Cu0.97Pb0.03FeO2 | Stoichiometric Formula | 2014 | 868 | 12.53466 | 316.32287 | 1.25422006 | 0.05 | 2.17732602 | 2.15086602 | 0.02646
8574 | This Work | https://doi.org/10.1016/j.jssc.2014.03.027 | Cu0.97 Pb0.03 Fe1 O2 | Fe1Cu0.97Pb0.03O2 | Cu0.97Pb0.03FeO2 | Stoichiometric Formula | 2014 | 964 | 13.75849 | 302.86996 | 1.26206921 | 0.05665 | 2.1476341 | 2.1154441 | 0.03219
8575 | This Work | https://doi.org/10.1016/j.jssc.2014.03.027 | Cu0.95 Pb0.05 Fe1 O2 | Fe1Cu0.95Pb0.05O2 | Cu0.95Pb0.05FeO2 | Stoichiometric Formula | 2014 | 659 | 8.98526 | 307.80269 | 0.85128596 | 0.02658 | 2.11059988 | 2.09630988 | 0.01429
8576 | This Work | https://doi.org/10.1016/j.jssc.2014.03.027 | Cu0.95 Pb0.05 Fe1 O2 | Fe1Cu0.95Pb0.05O2 | Cu0.95Pb0.05FeO2 | Stoichiometric Formula | 2014 | 706 | 9.2921 | 309.59641 | 0.8906472 | 0.03038 | 2.06977262 | 2.05411262 | 0.01566
8577 | This Work | https://doi.org/10.1016/j.jssc.2014.03.027 | Cu0.95 Pb0.05 Fe1 O2 | Fe1Cu0.95Pb0.05O2 | Cu0.95Pb0.05FeO2 | Stoichiometric Formula | 2014 | 752 | 9.69369 | 305.11211 | 0.90241856 | 0.03481 | 1.9494937 | 1.9317837 | 0.01771
8578 | This Work | https://doi.org/10.1016/j.jssc.2014.03.027 | Cu0.95 Pb0.05 Fe1 O2 | Fe1Cu0.95Pb0.05O2 | Cu0.95Pb0.05FeO2 | Stoichiometric Formula | 2014 | 798 | 10.18863 | 300.6278 | 0.92081857 | 0.03639 | 2.01927238 | 1.99950238 | 0.01977
8579 | This Work | https://doi.org/10.1016/j.jssc.2014.03.027 | Cu0.95 Pb0.05 Fe1 O2 | Fe1Cu0.95Pb0.05O2 | Cu0.95Pb0.05FeO2 | Stoichiometric Formula | 2014 | 867 | 11.01302 | 301.97309 | 1.00425248 | 0.04272 | 2.03812477 | 2.01475477 | 0.02337
8580 | This Work | https://doi.org/10.1016/j.jssc.2014.03.027 | Cu0.95 Pb0.05 Fe1 O2 | Fe1Cu0.95Pb0.05O2 | Cu0.95Pb0.05FeO2 | Stoichiometric Formula | 2014 | 966 | 12.51791 | 291.21076 | 1.06156517 | 0.04905 | 2.09066657 | 2.06102657 | 0.02964
8581 | This Work | https://doi.org/10.1038/s41467-023-37707-2 | Sb2 Te3 | Sb2Te3 | Sb2Te3 | Stoichiometric Formula | 2023 | 300 | 165 | 190 | 6 | 0.66 | 0.27
8582 | This Work | https://doi.org/10.1038/s41467-023-37707-2 | Sb2 Te3 | Sb2Te3 | Sb2Te3 | Stoichiometric Formula | 2023 | 350 | 113 | 235 | 6.3 | 0.76 | 0.28
8583 | This Work | https://doi.org/10.1038/s41467-023-37707-2 | Sb2 Te3 | Sb2Te3 | Sb2Te3 | Stoichiometric Formula | 2023 | 400 | 130 | 220 | 6.37 | 0.79 | 0.32
8584 | This Work | https://doi.org/10.1038/s41467-023-37707-2 | Sb2 Te3 | Sb2Te3 | Sb2Te3 | Stoichiometric Formula | 2023 | 450 | 200 | 191 | 7.2 | 0.81 | 0.4
8585 | This Work | https://doi.org/10.1038/s41467-023-37707-2 | Sb2 Te3 | Sb2Te3 | Sb2Te3 | Stoichiometric Formula | 2023 | 500 | 238 | 166 | 6.9 | 0.83 | 0.41
8586 | This Work | https://doi.org/10.1038/s41467-023-37707-2 | Sb2 Te3 | Sb2Te3 | Sb2Te3 | Stoichiometric Formula | 2023 | 550 | 257 | 162 | 7 | 0.92 | 0.42
8587 | This Work | https://doi.org/10.1038/s41467-023-37707-2 | Bi2 Te3 | Bi2Te3 | Bi2Te3 | Stoichiometric Formula | 2023 | 300 | 360 | -128 | 5.9 | 0.74 | 0.24
8588 | This Work | https://doi.org/10.1038/s41467-023-37707-2 | Bi2 Te3 | Bi2Te3 | Bi2Te3 | Stoichiometric Formula | 2023 | 350 | 368 | -130 | 6.2 | 0.86 | 0.255
8589 | This Work | https://doi.org/10.1038/s41467-023-37707-2 | Bi2 Te3 | Bi2Te3 | Bi2Te3 | Stoichiometric Formula | 2023 | 400 | 382 | -128 | 6.3 | 0.87 | 0.29
8590 | This Work | https://doi.org/10.1038/s41467-023-37707-2 | Bi2 Te3 | Bi2Te3 | Bi2Te3 | Stoichiometric Formula | 2023 | 450 | 401 | -125 | 6.21 | 1.05 | 0.27
8591 | This Work | https://doi.org/10.1038/s41467-023-37707-2 | Bi2 Te3 | Bi2Te3 | Bi2Te3 | Stoichiometric Formula | 2023 | 500 | 420 | -122 | 6.32 | 1.07 | 0.3
8592 | This Work | https://doi.org/10.1038/s41467-023-37707-2 | Bi2 Te3 | Bi2Te3 | Bi2Te3 | Stoichiometric Formula | 2023 | 550 | 431 | -120 | 6.1 | 1.09 | 0.32
8593 | This Work | https://doi.org/10.1039/C6TA08467B | Cu3 Sb0.99 Sn0.01 Se4 | Cu3Sn0.01Sb0.99Se4 | Cu3Sb0.99Sn0.01Se4 | Stoichiometric Formula | 2017 | 325 | 180.85 | 153.63 | 4.26845369 | 0.1109 | 1.2703
8594 | This Work | https://doi.org/10.1039/C6TA08467B | Cu3 Sb0.98 Sn0.02 Se4 | Cu3Sn0.02Sb0.98Se4 | Cu3Sb0.98Sn0.02Se4 | Stoichiometric Formula | 2017 | 325 | 455.4 | 124.4 | 7.04747894 | 0.12547 | 1.7246
8595 | This Work | https://doi.org/10.1039/C6TA08467B | Cu3 Sb0.95 Sn0.05 Se4 | Cu3Sn0.05Sb0.95Se4 | Cu3Sb0.95Sn0.05Se4 | Stoichiometric Formula | 2017 | 325 | 606.81 | 89.443 | 4.85451049 | 0.088742 | 1.8017
8596 | This Work | https://doi.org/10.1039/C6TA08467B | Cu3 Sb1 Se4 | Cu3SbSe4 | Cu3SbSe4 | Stoichiometric Formula | 2017 | 350 | 29.082 | 366.11 | 3.89805043 | 0.084263 | 1.5047
8597 | This Work | https://doi.org/10.1039/C6TA08467B | Cu3 Sb0.98 Sn0.02 Se4 | Cu3Sn0.02Sb0.98Se4 | Cu3Sb0.98Sn0.02Se4 | Stoichiometric Formula | 2017 | 350 | 425.29 | 126.59 | 6.8152842 | 0.16103 | 1.6299
8598 | This Work | https://doi.org/10.1039/C6TA08467B | Cu3 Sb0.95 Sn0.05 Se4 | Cu3Sn0.05Sb0.95Se4 | Cu3Sb0.95Sn0.05Se4 | Stoichiometric Formula | 2017 | 350 | 569.66 | 95.126 | 5.1548282 | 0.10014 | 1.76
8599 | This Work | https://doi.org/10.1039/C6TA08467B | Cu3 Sb0.98 Sn0.02 Se4 | Cu3Sn0.02Sb0.98Se4 | Cu3Sb0.98Sn0.02Se4 | Stoichiometric Formula | 2017 | 375 | 425.54 | 137.47 | 8.0418553 | 0.19373 | 1.5184
8600 | This Work | https://doi.org/10.1039/C6TA08467B | Cu3 Sb0.95 Sn0.05 Se4 | Cu3Sn0.05Sb0.95Se4 | Cu3Sb0.95Sn0.05Se4 | Stoichiometric Formula | 2017 | 375 | 537.26 | 102.91 | 5.68983489 | 0.12506 | 1.6726
8601 | This Work | https://doi.org/10.1039/C6TA08467B | Cu3 Sb0.9 Sn0.1 Se4 | Cu3Sn0.1Sb0.9Se4 | Cu3Sb0.9Sn0.1Se4 | Stoichiometric Formula | 2017 | 375 | 818.36 | 75.348 | 4.6460925 | 0.10369 | 1.8577
8602 | This Work | https://doi.org/10.1039/C6TA08467B | Cu3 Sb1 Se4 | Cu3SbSe4 | Cu3SbSe4 | Stoichiometric Formula | 2017 | 400 | 29.27 | 368.98 | 3.98500046 | 0.13217 | 1.2951
8603 | This Work | https://doi.org/10.1039/C6TA08467B | Cu3 Sb0.99 Sn0.01 Se4 | Cu3Sn0.01Sb0.99Se4 | Cu3Sb0.99Sn0.01Se4 | Stoichiometric Formula | 2017 | 400 | 148.28 | 180.91 | 4.85297132 | 0.17494 | 1.1497
8604 | This Work | https://doi.org/10.1039/C6TA08467B | Cu3 Sb0.98 Sn0.02 Se4 | Cu3Sn0.02Sb0.98Se4 | Cu3Sb0.98Sn0.02Se4 | Stoichiometric Formula | 2017 | 400 | 408.94 | 138.5 | 7.84438931 | 0.22494 | 1.4726
8605 | This Work | https://doi.org/10.1039/C6TA08467B | Cu3 Sb1 Se4 | Cu3SbSe4 | Cu3SbSe4 | Stoichiometric Formula | 2017 | 425 | 30.646 | 370.84 | 4.21450858 | 0.15698 | 1.2202
8606 | This Work | https://doi.org/10.1039/C6TA08467B | Cu3 Sb0.99 Sn0.01 Se4 | Cu3Sn0.01Sb0.99Se4 | Cu3Sb0.99Sn0.01Se4 | Stoichiometric Formula | 2017 | 425 | 142.92 | 183.28 | 4.80090553 | 0.20441 | 1.051
8607 | This Work | https://doi.org/10.1039/C6TA08467B | Cu3 Sb0.98 Sn0.02 Se4 | Cu3Sn0.02Sb0.98Se4 | Cu3Sb0.98Sn0.02Se4 | Stoichiometric Formula | 2017 | 425 | 394.85 | 150.8 | 8.9791417 | 0.2706 | 1.3652
8608 | This Work | https://doi.org/10.1039/C6TA08467B | Cu3 Sb0.95 Sn0.05 Se4 | Cu3Sn0.05Sb0.95Se4 | Cu3Sb0.95Sn0.05Se4 | Stoichiometric Formula | 2017 | 425 | 479.25 | 115.87 | 6.43434192 | 0.16911 | 1.5038
8609 | This Work | https://doi.org/10.1039/C6TA08467B | Cu3 Sb0.9 Sn0.1 Se4 | Cu3Sn0.1Sb0.9Se4 | Cu3Sb0.9Sn0.1Se4 | Stoichiometric Formula | 2017 | 425 | 782.16 | 85.32 | 5.6937356 | 0.15784 | 1.6648
8610 | This Work | https://doi.org/10.1039/C6TA08467B | Cu3 Sb1 Se4 | Cu3SbSe4 | Cu3SbSe4 | Stoichiometric Formula | 2017 | 450 | 33.094 | 366.3 | 4.44041028 | 0.19026 | 1.1519
8611 | This Work | https://doi.org/10.1039/C6TA08467B | Cu3 Sb0.99 Sn0.01 Se4 | Cu3Sn0.01Sb0.99Se4 | Cu3Sb0.99Sn0.01Se4 | Stoichiometric Formula | 2017 | 450 | 136.4 | 193.69 | 5.11715732 | 0.24166 | 1.02
8612 | This Work | https://doi.org/10.1039/C6TA08467B | Cu3 Sb0.98 Sn0.02 Se4 | Cu3Sn0.02Sb0.98Se4 | Cu3Sb0.98Sn0.02Se4 | Stoichiometric Formula | 2017 | 450 | 387.15 | 160.69 | 9.99670704 | 0.35753 | 1.2773
8613 | This Work | https://doi.org/10.1039/C6TA08467B | Cu3 Sb0.95 Sn0.05 Se4 | Cu3Sn0.05Sb0.95Se4 | Cu3Sb0.95Sn0.05Se4 | Stoichiometric Formula | 2017 | 450 | 455.83 | 121.29 | 6.70583551 | 0.20728 | 1.3927
8614 | This Work | https://doi.org/10.1039/C6TA08467B | Cu3 Sb1 Se4 | Cu3SbSe4 | Cu3SbSe4 | Stoichiometric Formula | 2017 | 475 | 37.291 | 360.19 | 4.83801636 | 0.23907 | 1.068
8615 | This Work | https://doi.org/10.1039/C6TA08467B | Cu3 Sb0.99 Sn0.01 Se4 | Cu3Sn0.01Sb0.99Se4 | Cu3Sb0.99Sn0.01Se4 | Stoichiometric Formula | 2017 | 475 | 130.94 | 206.01 | 5.55710933 | 0.30005 | 0.95794
8616 | This Work | https://doi.org/10.1039/C6TA08467B | Cu3 Sb0.95 Sn0.05 Se4 | Cu3Sn0.05Sb0.95Se4 | Cu3Sb0.95Sn0.05Se4 | Stoichiometric Formula | 2017 | 475 | 422.11 | 127.46 | 6.85762084 | 0.26562 | 1.3311
8617 | This Work | https://doi.org/10.1039/C6TA08467B | Cu3 Sb1 Se4 | Cu3SbSe4 | Cu3SbSe4 | Stoichiometric Formula | 2017 | 500 | 39.977 | 363.76 | 5.28981011 | 0.26572 | 1.0048
8618 | This Work | https://doi.org/10.1039/C6TA08467B | Cu3 Sb0.99 Sn0.01 Se4 | Cu3Sn0.01Sb0.99Se4 | Cu3Sb0.99Sn0.01Se4 | Stoichiometric Formula | 2017 | 500 | 121.01 | 216.88 | 5.69193943 | 0.34184 | 0.86057
8619 | This Work | https://doi.org/10.1039/C6TA08467B | Cu3 Sb0.98 Sn0.02 Se4 | Cu3Sn0.02Sb0.98Se4 | Cu3Sb0.98Sn0.02Se4 | Stoichiometric Formula | 2017 | 500 | 356.27 | 173.91 | 10.77527503 | 0.48727 | 1.0917
8620 | This Work | https://doi.org/10.1039/C6TA08467B | Cu3 Sb0.99 Sn0.01 Se4 | Cu3Sn0.01Sb0.99Se4 | Cu3Sb0.99Sn0.01Se4 | Stoichiometric Formula | 2017 | 525 | 122.52 | 215.97 | 5.71470537 | 0.37445 | 0.86889
8621 | This Work | https://doi.org/10.1039/C6TA08467B | Cu3 Sb0.98 Sn0.02 Se4 | Cu3Sn0.02Sb0.98Se4 | Cu3Sb0.98Sn0.02Se4 | Stoichiometric Formula | 2017 | 525 | 316.75 | 182.84 | 10.58909998 | 0.54887 | 1.0161
8622 | This Work | https://doi.org/10.1039/C6TA08467B | Cu3 Sb0.95 Sn0.05 Se4 | Cu3Sn0.05Sb0.95Se4 | Cu3Sb0.95Sn0.05Se4 | Stoichiometric Formula | 2017 | 525 | 394.56 | 142.84 | 8.05031248 | 0.38273 | 1.0984
8623 | This Work | https://doi.org/10.1039/C6TA08467B | Cu3 Sb0.9 Sn0.1 Se4 | Cu3Sn0.1Sb0.9Se4 | Cu3Sb0.9Sn0.1Se4 | Stoichiometric Formula | 2017 | 525 | 650.82 | 101.96 | 6.76582163 | 0.30539 | 1.2296
8624 | This Work | https://doi.org/10.1039/C6TA08467B | Cu3 Sb1 Se4 | Cu3SbSe4 | Cu3SbSe4 | Stoichiometric Formula | 2017 | 550 | 48.025 | 334.87 | 5.38542346 | 0.3349 | 0.91492
8625 | This Work | https://doi.org/10.1039/C6TA08467B | Cu3 Sb0.99 Sn0.01 Se4 | Cu3Sn0.01Sb0.99Se4 | Cu3Sb0.99Sn0.01Se4 | Stoichiometric Formula | 2017 | 550 | 119.02 | 226.27 | 6.0935994 | 0.3925 | 0.83085
8626 | This Work | https://doi.org/10.1039/C6TA08467B | Cu3 Sb0.98 Sn0.02 Se4 | Cu3Sn0.02Sb0.98Se4 | Cu3Sb0.98Sn0.02Se4 | Stoichiometric Formula | 2017 | 550 | 306.88 | 187.71 | 10.81293033 | 0.66202 | 0.97308
8627 | This Work | https://doi.org/10.1039/C6TA08467B | Cu3 Sb0.95 Sn0.05 Se4 | Cu3Sn0.05Sb0.95Se4 | Cu3Sb0.95Sn0.05Se4 | Stoichiometric Formula | 2017 | 550 | 358.98 | 150.44 | 8.12450486 | 0.43199 | 1.0453
8628 | This Work | https://doi.org/10.1039/C6TA08467B | Cu3 Sb0.9 Sn0.1 Se4 | Cu3Sn0.1Sb0.9Se4 | Cu3Sb0.9Sn0.1Se4 | Stoichiometric Formula | 2017 | 550 | 609.12 | 102.33 | 6.37835677 | 0.31591 | 1.1659
8629 | This Work | https://doi.org/10.1039/C6TA08467B | Cu3 Sb1 Se4 | Cu3SbSe4 | Cu3SbSe4 | Stoichiometric Formula | 2017 | 575 | 51.186 | 325.46 | 5.42183669 | 0.36675 | 0.85119
8630 | This Work | https://doi.org/10.1039/C6TA08467B | Cu3 Sb0.99 Sn0.01 Se4 | Cu3Sn0.01Sb0.99Se4 | Cu3Sb0.99Sn0.01Se4 | Stoichiometric Formula | 2017 | 575 | 111.73 | 227.13 | 5.76393136 | 0.43598 | 0.81159
8631 | This Work | https://doi.org/10.1039/C6TA08467B | Cu3 Sb0.98 Sn0.02 Se4 | Cu3Sn0.02Sb0.98Se4 | Cu3Sb0.98Sn0.02Se4 | Stoichiometric Formula | 2017 | 575 | 280.95 | 191.5 | 10.30306864 | 0.72017 | 0.90208
8632 | This Work | https://doi.org/10.1039/C6TA08467B | Cu3 Sb0.95 Sn0.05 Se4 | Cu3Sn0.05Sb0.95Se4 | Cu3Sb0.95Sn0.05Se4 | Stoichiometric Formula | 2017 | 575 | 344.96 | 154.84 | 8.27056281 | 0.47226 | 0.99754
8633 | This Work | https://doi.org/10.1039/C6TA08467B | Cu3 Sb0.9 Sn0.1 Se4 | Cu3Sn0.1Sb0.9Se4 | Cu3Sb0.9Sn0.1Se4 | Stoichiometric Formula | 2017 | 575 | 572.54 | 104 | 6.19259264 | 0.36926 | 1.0314
8634 | This Work | https://doi.org/10.1039/C6TA08467B | Cu3 Sb1 Se4 | Cu3SbSe4 | Cu3SbSe4 | Stoichiometric Formula | 2017 | 600 | 52.291 | 324.01 | 5.48963887 | 0.38396 | 0.86964
8635 | This Work | https://doi.org/10.1039/C6TA08467B | Cu3 Sb0.99 Sn0.01 Se4 | Cu3Sn0.01Sb0.99Se4 | Cu3Sb0.99Sn0.01Se4 | Stoichiometric Formula | 2017 | 600 | 108.36 | 233.83 | 5.92474217 | 0.47202 | 0.80425
8636 | This Work | https://doi.org/10.1039/C6TA08467B | Cu3 Sb0.98 Sn0.02 Se4 | Cu3Sn0.02Sb0.98Se4 | Cu3Sb0.98Sn0.02Se4 | Stoichiometric Formula | 2017 | 600 | 282.81 | 199.45 | 11.25026735 | 0.76478 | 0.88172
8637 | This Work | https://doi.org/10.1039/C6TA08467B | Cu3 Sb0.95 Sn0.05 Se4 | Cu3Sn0.05Sb0.95Se4 | Cu3Sb0.95Sn0.05Se4 | Stoichiometric Formula | 2017 | 600 | 333.32 | 160.09 | 8.54259432 | 0.5422 | 0.94463
8638 | This Work | https://doi.org/10.1039/C6TA08467B | Cu3 Sb0.9 Sn0.1 Se4 | Cu3Sn0.1Sb0.9Se4 | Cu3Sb0.9Sn0.1Se4 | Stoichiometric Formula | 2017 | 600 | 604.23 | 112.32 | 7.6228342 | 0.41081 | 1.0234
8639 | This Work | https://doi.org/10.1039/C6TA08467B | Cu3 Sb1 Se4 | Cu3SbSe4 | Cu3SbSe4 | Stoichiometric Formula | 2017 | 625 | 56.126 | 313.05 | 5.50036498 | 0.42958 | 0.85386
8640 | This Work | https://doi.org/10.1039/C6TA08467B | Cu3 Sb0.99 Sn0.01 Se4 | Cu3Sn0.01Sb0.99Se4 | Cu3Sb0.99Sn0.01Se4 | Stoichiometric Formula | 2017 | 625 | 104.95 | 234.21 | 5.75696131 | 0.50848 | 0.75559
8641 | This Work | https://doi.org/10.1039/C6TA08467B | Cu3 Sb0.98 Sn0.02 Se4 | Cu3Sn0.02Sb0.98Se4 | Cu3Sb0.98Sn0.02Se4 | Stoichiometric Formula | 2017 | 625 | 270.58 | 204.54 | 11.32015037 | 0.86533 | 0.84778
8642 | This Work | https://doi.org/10.1039/C6TA08467B | Cu3 Sb0.95 Sn0.05 Se4 | Cu3Sn0.05Sb0.95Se4 | Cu3Sb0.95Sn0.05Se4 | Stoichiometric Formula | 2017 | 625 | 301.21 | 166.83 | 8.38335169 | 0.66527 | 0.8358
8643 | This Work | https://doi.org/10.1039/C6TA08467B | Cu3 Sb0.9 Sn0.1 Se4 | Cu3Sn0.1Sb0.9Se4 | Cu3Sb0.9Sn0.1Se4 | Stoichiometric Formula | 2017 | 625 | 538.36 | 113.65 | 6.95363138 | 0.44604 | 0.96447
8644 | This Work | https://doi.org/10.1039/C6TA08467B | Cu3 Sb1 Se4 | Cu3SbSe4 | Cu3SbSe4 | Stoichiometric Formula | 2017 | 650 | 63.748 | 303.61 | 5.87622894 | 0.45129 | 0.83808
8645 | This Work | https://doi.org/10.1039/C6TA08467B | Cu3 Sb0.99 Sn0.01 Se4 | Cu3Sn0.01Sb0.99Se4 | Cu3Sb0.99Sn0.01Se4 | Stoichiometric Formula | 2017 | 650 | 106.31 | 243.48 | 6.30232368 | 0.56701 | 0.68651
8646 | This Work | https://doi.org/10.1039/C6TA08467B | Cu3 Sb0.98 Sn0.02 Se4 | Cu3Sn0.02Sb0.98Se4 | Cu3Sb0.98Sn0.02Se4 | Stoichiometric Formula | 2017 | 650 | 265.76 | 210.63 | 11.79044158 | 0.93218 | 0.80819
8647 | This Work | https://doi.org/10.1039/C6TA08467B | Cu3 Sb0.95 Sn0.05 Se4 | Cu3Sn0.05Sb0.95Se4 | Cu3Sb0.95Sn0.05Se4 | Stoichiometric Formula | 2017 | 650 | 313.75 | 170.45 | 9.11544228 | 0.73319 | 0.78804
8648 | This Work | https://doi.org/10.1039/C6TA08467B | Cu3 Sb0.9 Sn0.1 Se4 | Cu3Sn0.1Sb0.9Se4 | Cu3Sb0.9Sn0.1Se4 | Stoichiometric Formula | 2017 | 650 | 523.44 | 120.29 | 7.57401145 | 0.50386 | 0.9389
8649 | This Work | https://doi.org/10.1039/C6TA08467B | Cu3 Sb0.98 Sn0.02 Se4 | Cu3Sn0.02Sb0.98Se4 | Cu3Sb0.98Sn0.02Se4 | Stoichiometric Formula | 2017 | 675 | 252.87 | 219.25 | 12.15560314 | 0.97729 | 0.84257