## Sheet1
# | Initial Dataset | Source Paper | Pymatgen Composition | reduced_compositions | Pretty Formula | Full Formula | Series | Type of Formula | Authors | Year | Temperature (K) | Electrical Conductivity (S/cm) | Seebeck Coefficient (µV/K) | Power Factor (µW/cmK²) | Power Factor Modification / Verification | zT | Total Thermal Conductivity (W/mK) | zT Modification / Verification | Lattice Thermal Conductivity (W/mK) | Electronic Thermal Conductivity (W/mK) | Thermal Conductivities Modification / Verification | Carrier Concentration (10^20 cm-3) | Preparative Route | Mixing Parameters | Calcination | Synthesis Method | Annealing Temperature (K) | Annealing Time | Final Form | Bulk or Thin Film? | Space Group | # symmetry elements | Lattice | Unit Cell DOI | Author of Unit Cell | Cell Volume (A^3) | Formula Units per Cell | Atoms per formula unit | Total Atoms per Unit Cell | Average Atomic Volume | ICSD of structure | Temp of ICSD (K) | Comments 1 | Comments 2
0 | This Work | https://doi.org/10.1039/D1EE02986J | Pb0.975 Ga0.025 Te1 | Ga0.025Te1Pb0.975 | Pb0.975Ga0.025Te |  | Pb0.975Ga0.025Te–x%ZnTe | Stoichiometric Formula |  | 2022 | 300 | 1835.73 | -129.88 | 32.61 | 0.05039593 | 0.3929 | 2.7 | 0.07779757 |  |  | False |  |  | vacuum melting, water quenched to room temperature, hand-ground using mortar and pestle | Not mentioned | spark plasma sintering at 773 K for 5 min under an axial pressure of 40 MPa in a vacuum | Not mentioned | Not mentioned | Polycrystalline
1 | This Work | https://doi.org/10.1039/D1EE02986J | Pb0.975 Ga0.025 Te1 | Ga0.025Te1Pb0.975 | Pb0.975Ga0.025Te |  | Pb0.975Ga0.025Te–x%ZnTe | Stoichiometric Formula |  | 2022 | 350 | 1396.38 | -149.5 | 32.09 | 0.02744026 | 0.47641 | 2.33 | 0.01181467 | 1.44 | 0.89 | 0 |  |  | vacuum melting, water quenched to room temperature, hand-ground using mortar and pestle | Not mentioned | spark plasma sintering at 773 K for 5 min under an axial pressure of 40 MPa in a vacuum | Not mentioned | Not mentioned | Polycrystalline
2 | This Work | https://doi.org/10.1039/D1EE02986J | Pb0.975 Ga0.025 Te1 | Ga0.025Te1Pb0.975 | Pb0.975Ga0.025Te |  | Pb0.975Ga0.025Te–x%ZnTe | Stoichiometric Formula |  | 2022 | 400 | 1044.91 | -170.36 | 31.81 | 0.04665415 | 0.62685 | 2.02 | 0.004867177 | 1.26 | 0.76 | 0 |  |  | vacuum melting, water quenched to room temperature, hand-ground using mortar and pestle | Not mentioned | spark plasma sintering at 773 K for 5 min under an axial pressure of 40 MPa in a vacuum | Not mentioned | Not mentioned | Polycrystalline
3 | This Work | https://doi.org/10.1039/D1EE02986J | Pb0.975 Ga0.025 Te1 | Ga0.025Te1Pb0.975 | Pb0.975Ga0.025Te |  | Pb0.975Ga0.025Te–x%ZnTe | Stoichiometric Formula |  | 2022 | 450 | 806.93 | -189.41 | 30.44 | 0.04896386 | 0.7659 | 1.8 | 0.006397702 | 1.14 | 0.66 | 1.233581e-16 |  |  | vacuum melting, water quenched to room temperature, hand-ground using mortar and pestle | Not mentioned | spark plasma sintering at 773 K for 5 min under an axial pressure of 40 MPa in a vacuum | Not mentioned | Not mentioned | Polycrystalline
4 | This Work | https://doi.org/10.1039/D1EE02986J | Pb0.975 Ga0.025 Te1 | Ga0.025Te1Pb0.975 | Pb0.975Ga0.025Te |  | Pb0.975Ga0.025Te–x%ZnTe | Stoichiometric Formula |  | 2022 | 500 | 627.53 | -202.93 | 28.41 | 0.09038886 | 0.89504 | 1.59 | 0.001836536 | 1.02 | 0.57 | 1.396507e-16 |  |  | vacuum melting, water quenched to room temperature, hand-ground using mortar and pestle | Not mentioned | spark plasma sintering at 773 K for 5 min under an axial pressure of 40 MPa in a vacuum | Not mentioned | Not mentioned | Polycrystalline
10 | This Work | https://doi.org/10.1039/D1EE02986J | Pb0.975 Ga0.025 Te1 | Ga0.025Te1Pb0.975 | Pb0.975Ga0.025Te |  | Pb0.975Ga0.025Te–x%ZnTe | Stoichiometric Formula |  | 2022 | 800 | 259.8772 | -253.27 | 16.67 | 2.696823e-12 | 1.1468 | 1.11 | 0.04764688 | 0.83 | 0.28 | 2.000402e-16 |  |  | vacuum melting, water quenched to room temperature, hand-ground using mortar and pestle | Not mentioned | spark plasma sintering at 773 K for 5 min under an axial pressure of 40 MPa in a vacuum | Not mentioned | Not mentioned | Polycrystalline
11 | This Work | https://doi.org/10.1039/D1EE02986J | Pb0.975 Ga0.025 Te1 | Ga0.025Te1Pb0.975 | Pb0.975Ga0.025Te |  | Pb0.975Ga0.025Te–x%ZnTe | Stoichiometric Formula |  | 2022 | 850 | 233.7309 | -254.51 | 15.14 | 4.161532e-12 | 1.0707 | 1.13 | 0.06364954 | 0.86 | 0.27 | 0 |  |  | vacuum melting, water quenched to room temperature, hand-ground using mortar and pestle | Not mentioned | spark plasma sintering at 773 K for 5 min under an axial pressure of 40 MPa in a vacuum | Not mentioned | Not mentioned | Polycrystalline
12 | This Work | https://doi.org/10.1039/D1EE02986J | Pb0.975 Ga0.025 Te1.0025 Zn0.0025 | Zn0.0025Ga0.025Te1.0025Pb0.975 | (Pb0.975Ga0.025Te)(ZnTe)0.0025 | Pb0.975Ga0.025Te–0.25%ZnTe | Pb0.975Ga0.025Te–x%ZnTe | Stoichiometric Formula |  | 2022 | 300 |  |  | 33.3602 | False | 0.35116 | 2.85 | 0 | 1.6 | 1.25 | 0 |  |  | vacuum melting, water quenched to room temperature, hand-ground using mortar and pestle | Not mentioned | spark plasma sintering at 773 K for 5 min under an axial pressure of 40 MPa in a vacuum | Not mentioned | Not mentioned | Polycrystalline
13 | This Work | https://doi.org/10.1039/D1EE02986J | Pb0.975 Ga0.025 Te1.0025 Zn0.0025 | Zn0.0025Ga0.025Te1.0025Pb0.975 | (Pb0.975Ga0.025Te)(ZnTe)0.0025 | Pb0.975Ga0.025Te–0.25%ZnTe | Pb0.975Ga0.025Te–x%ZnTe | Stoichiometric Formula |  | 2022 | 350 | 1802.78 | -136.5 | 34.08 | 0.0143824 | 0.48009 | 2.46 | 0.009973232 | 1.32 | 1.14 | 0 |  |  | vacuum melting, water quenched to room temperature, hand-ground using mortar and pestle | Not mentioned | spark plasma sintering at 773 K for 5 min under an axial pressure of 40 MPa in a vacuum | Not mentioned | Not mentioned | Polycrystalline
14 | This Work | https://doi.org/10.1039/D1EE02986J | Pb0.975 Ga0.025 Te1.0025 Zn0.0025 | Zn0.0025Ga0.025Te1.0025Pb0.975 | (Pb0.975Ga0.025Te)(ZnTe)0.0025 | Pb0.975Ga0.025Te–0.25%ZnTe | Pb0.975Ga0.025Te–x%ZnTe | Stoichiometric Formula |  | 2022 | 400 | 1363.43 | -157.79 | 34.72 | 0.02228544 | 0.65444 | 2.13 | 0.003699683 | 1.15 | 0.98 | 0 |  |  | vacuum melting, water quenched to room temperature, hand-ground using mortar and pestle | Not mentioned | spark plasma sintering at 773 K for 5 min under an axial pressure of 40 MPa in a vacuum | Not mentioned | Not mentioned | Polycrystalline
15 | This Work | https://doi.org/10.1039/D1EE02986J | Pb0.975 Ga0.025 Te1.0025 Zn0.0025 | Zn0.0025Ga0.025Te1.0025Pb0.975 | (Pb0.975Ga0.025Te)(ZnTe)0.0025 | Pb0.975Ga0.025Te–0.25%ZnTe | Pb0.975Ga0.025Te–x%ZnTe | Stoichiometric Formula |  | 2022 | 450 | 1044.91 | -175.99 | 33.92 | 0.04588873 | 0.82725 | 1.84 | 0.002798691 | 1 | 0.84 | 1.206764e-16 |  |  | vacuum melting, water quenched to room temperature, hand-ground using mortar and pestle | Not mentioned | spark plasma sintering at 773 K for 5 min under an axial pressure of 40 MPa in a vacuum | Not mentioned | Not mentioned | Polycrystalline
16 | This Work | https://doi.org/10.1039/D1EE02986J | Pb0.975 Ga0.025 Te1.0025 Zn0.0025 | Zn0.0025Ga0.025Te1.0025Pb0.975 | (Pb0.975Ga0.025Te)(ZnTe)0.0025 | Pb0.975Ga0.025Te–0.25%ZnTe | Pb0.975Ga0.025Te–x%ZnTe | Stoichiometric Formula |  | 2022 | 500 | 817.91 | -193.57 | 32.38 | 0.05353453 | 0.99559 | 1.63 | 0.002348825 | 0.9 | 0.73 | 0 |  |  | vacuum melting, water quenched to room temperature, hand-ground using mortar and pestle | Not mentioned | spark plasma sintering at 773 K for 5 min under an axial pressure of 40 MPa in a vacuum | Not mentioned | Not mentioned | Polycrystalline
17 | This Work | https://doi.org/10.1039/D1EE02986J | Pb0.975 Ga0.025 Te1.0025 Zn0.0025 | Zn0.0025Ga0.025Te1.0025Pb0.975 | (Pb0.975Ga0.025Te)(ZnTe)0.0025 | Pb0.975Ga0.025Te–0.25%ZnTe | Pb0.975Ga0.025Te–x%ZnTe | Stoichiometric Formula |  | 2022 | 550 | 656.82 | -209.92 | 30.99 | 0.06603107 | 1.1692 | 1.47 | 0.008304998 | 0.81 | 0.66 | 1.510508e-16 |  |  | vacuum melting, water quenched to room temperature, hand-ground using mortar and pestle | Not mentioned | spark plasma sintering at 773 K for 5 min under an axial pressure of 40 MPa in a vacuum | Not mentioned | Not mentioned | Polycrystalline
18 | This Work | https://doi.org/10.1039/D1EE02986J | Pb0.975 Ga0.025 Te1.0025 Zn0.0025 | Zn0.0025Ga0.025Te1.0025Pb0.975 | (Pb0.975Ga0.025Te)(ZnTe)0.0025 | Pb0.975Ga0.025Te–0.25%ZnTe | Pb0.975Ga0.025Te–x%ZnTe | Stoichiometric Formula |  | 2022 | 600 | 536 | -223.19 | 29.26 | 0.08748517 | 1.3105 | 1.33 | 0.007249142 | 0.76 | 0.57 | 0 |  |  | vacuum melting, water quenched to room temperature, hand-ground using mortar and pestle | Not mentioned | spark plasma sintering at 773 K for 5 min under an axial pressure of 40 MPa in a vacuum | Not mentioned | Not mentioned | Polycrystalline
23 | This Work | https://doi.org/10.1039/D1EE02986J | Pb0.975 Ga0.025 Te1.0025 Zn0.0025 | Zn0.0025Ga0.025Te1.0025Pb0.975 | (Pb0.975Ga0.025Te)(ZnTe)0.0025 | Pb0.975Ga0.025Te–0.25%ZnTe | Pb0.975Ga0.025Te–x%ZnTe | Stoichiometric Formula |  | 2022 | 850 | 258.7937059 | -263.29 | 17.94 | 8.597805e-12 | 1.3558 | 1.15 | 0.02197964 | 0.78 | 0.37 | 0 |  |  | vacuum melting, water quenched to room temperature, hand-ground using mortar and pestle | Not mentioned | spark plasma sintering at 773 K for 5 min under an axial pressure of 40 MPa in a vacuum | Not mentioned | Not mentioned | Polycrystalline
24 | This Work | https://doi.org/10.1039/D1EE02986J | Pb0.975 Ga0.025 Te1.005 Zn0.005 | Zn0.005Ga0.025Te1.005Pb0.975 | (Pb0.975Ga0.025Te)(ZnTe)0.0050 | Pb0.975Ga0.025Te–0.50%ZnTe | Pb0.975Ga0.025Te–x%ZnTe | Stoichiometric Formula |  | 2022 | 300 | 2923.11 | -98.60284763 | 28.42 | 2.008058e-11 | 0.25784 | 3.22 | 0.02692603 | 1.29 | 1.93 | 1.379159e-16 |  |  | vacuum melting, water quenched to room temperature, hand-ground using mortar and pestle | Not mentioned | spark plasma sintering at 773 K for 5 min under an axial pressure of 40 MPa in a vacuum | Not mentioned | Not mentioned | Polycrystalline
25 | This Work | https://doi.org/10.1039/D1EE02986J | Pb0.975 Ga0.025 Te1.005 Zn0.005 | Zn0.005Ga0.025Te1.005Pb0.975 | (Pb0.975Ga0.025Te)(ZnTe)0.0050 | Pb0.975Ga0.025Te–0.50%ZnTe | Pb0.975Ga0.025Te–x%ZnTe | Stoichiometric Formula |  | 2022 | 350 | 2370.27 | -109.85 | 28.61 | 0.0002760776 | 0.39835 | 2.69 | 0.0655226 | 1.04 | 1.65 | 0 |  |  | vacuum melting, water quenched to room temperature, hand-ground using mortar and pestle | Not mentioned | spark plasma sintering at 773 K for 5 min under an axial pressure of 40 MPa in a vacuum | Not mentioned | Not mentioned | Polycrystalline
26 | This Work | https://doi.org/10.1039/D1EE02986J | Pb0.975 Ga0.025 Te1.005 Zn0.005 | Zn0.005Ga0.025Te1.005Pb0.975 | (Pb0.975Ga0.025Te)(ZnTe)0.0050 | Pb0.975Ga0.025Te–0.50%ZnTe | Pb0.975Ga0.025Te–x%ZnTe | Stoichiometric Formula |  | 2022 | 400 | 1828.41 | -129.07 | 30.47 | 0.0003412913 | 0.54877 | 2.31 | 0.03854247 | 0.9 | 1.41 | 0 |  |  | vacuum melting, water quenched to room temperature, hand-ground using mortar and pestle | Not mentioned | spark plasma sintering at 773 K for 5 min under an axial pressure of 40 MPa in a vacuum | Not mentioned | Not mentioned | Polycrystalline
27 | This Work | https://doi.org/10.1039/D1EE02986J | Pb0.975 Ga0.025 Te1.005 Zn0.005 | Zn0.005Ga0.025Te1.005Pb0.975 | (Pb0.975Ga0.025Te)(ZnTe)0.0050 | Pb0.975Ga0.025Te–0.50%ZnTe | Pb0.975Ga0.025Te–x%ZnTe | Stoichiometric Formula |  | 2022 | 450 | 1414.69 | -146.62 | 30.7 | 0.009374875 | 0.72126 | 1.99 | 0.03748842 | 0.81 | 1.18 | 0 |  |  | vacuum melting, water quenched to room temperature, hand-ground using mortar and pestle | Not mentioned | spark plasma sintering at 773 K for 5 min under an axial pressure of 40 MPa in a vacuum | Not mentioned | Not mentioned | Polycrystalline
28 | This Work | https://doi.org/10.1039/D1EE02986J | Pb0.975 Ga0.025 Te1.005 Zn0.005 | Zn0.005Ga0.025Te1.005Pb0.975 | (Pb0.975Ga0.025Te)(ZnTe)0.0050 | Pb0.975Ga0.025Te–0.50%ZnTe | Pb0.975Ga0.025Te–x%ZnTe | Stoichiometric Formula |  | 2022 | 500 | 1103.49 | -162.76 | 30.24 | 0.03332168 | 0.87998 | 1.81 | 0.0507067 | 0.72 | 1.09 | 0 |  |  | vacuum melting, water quenched to room temperature, hand-ground using mortar and pestle | Not mentioned | spark plasma sintering at 773 K for 5 min under an axial pressure of 40 MPa in a vacuum | Not mentioned | Not mentioned | Polycrystalline
29 | This Work | https://doi.org/10.1039/D1EE02986J | Pb0.975 Ga0.025 Te1.005 Zn0.005 | Zn0.005Ga0.025Te1.005Pb0.975 | (Pb0.975Ga0.025Te)(ZnTe)0.0050 | Pb0.975Ga0.025Te–0.50%ZnTe | Pb0.975Ga0.025Te–x%ZnTe | Stoichiometric Formula |  | 2022 | 550 | 883.81 | -176.06 | 28.19 | 0.02818135 | 1.012 | 1.56 | 0.01790691 | 0.67 | 0.89 | 0 |  |  | vacuum melting, water quenched to room temperature, hand-ground using mortar and pestle | Not mentioned | spark plasma sintering at 773 K for 5 min under an axial pressure of 40 MPa in a vacuum | Not mentioned | Not mentioned | Polycrystalline
30 | This Work | https://doi.org/10.1039/D1EE02986J | Pb0.975 Ga0.025 Te1.005 Zn0.005 | Zn0.005Ga0.025Te1.005Pb0.975 | (Pb0.975Ga0.025Te)(ZnTe)0.0050 | Pb0.975Ga0.025Te–0.50%ZnTe | Pb0.975Ga0.025Te–x%ZnTe | Stoichiometric Formula |  | 2022 | 600 | 678.79 | -190.98 | 26.53 | 0.06680165 | 1.1675 | 1.42 | 0.03984076 | 0.62 | 0.8 | 0 |  |  | vacuum melting, water quenched to room temperature, hand-ground using mortar and pestle | Not mentioned | spark plasma sintering at 773 K for 5 min under an axial pressure of 40 MPa in a vacuum | Not mentioned | Not mentioned | Polycrystalline
31 | This Work | https://doi.org/10.1039/D1EE02986J | Pb0.975 Ga0.025 Te1.005 Zn0.005 | Zn0.005Ga0.025Te1.005Pb0.975 | (Pb0.975Ga0.025Te)(ZnTe)0.0050 | Pb0.975Ga0.025Te–0.50%ZnTe | Pb0.975Ga0.025Te–x%ZnTe | Stoichiometric Formula |  | 2022 | 650 | 572.61 | -203.06 | 25.59 | 0.07734911 | 1.3203 | 1.34 | 0.05983036 | 0.57 | 0.77 | 1.657049e-16 |  |  | vacuum melting, water quenched to room temperature, hand-ground using mortar and pestle | Not mentioned | spark plasma sintering at 773 K for 5 min under an axial pressure of 40 MPa in a vacuum | Not mentioned | Not mentioned | Polycrystalline
33 | This Work | https://doi.org/10.1039/D1EE02986J | Pb0.975 Ga0.025 Te1.005 Zn0.005 | Zn0.005Ga0.025Te1.005Pb0.975 | (Pb0.975Ga0.025Te)(ZnTe)0.0050 | Pb0.975Ga0.025Te–0.50%ZnTe | Pb0.975Ga0.025Te–x%ZnTe | Stoichiometric Formula |  | 2022 | 750 | 382.23 | -226.93 | 21.79 | 0.09665974 | 1.4783 | 1.17 | 0.05513436 | 0.59 | 0.58 | 0 |  |  | vacuum melting, water quenched to room temperature, hand-ground using mortar and pestle | Not mentioned | spark plasma sintering at 773 K for 5 min under an axial pressure of 40 MPa in a vacuum | Not mentioned | Not mentioned | Polycrystalline
36 | This Work | https://doi.org/10.1039/D1EE02986J | Pb0.975 Ga0.025 Te1.0075 Zn0.0075 | Zn0.0075Ga0.025Te1.0075Pb0.975 | (Pb0.975Ga0.025Te)(ZnTe)0.0075 | Pb0.975Ga0.025Te–0.75%ZnTe | Pb0.975Ga0.025Te–x%ZnTe | Stoichiometric Formula |  | 2022 | 300 | 2853.09 | -91.15 | 25.33 | 0.06417719 | 0.24311 | 3.3 | 0.05280438 | 1.57 | 1.73 | 0 |  |  | vacuum melting, water quenched to room temperature, hand-ground using mortar and pestle | Not mentioned | spark plasma sintering at 773 K for 5 min under an axial pressure of 40 MPa in a vacuum | Not mentioned | Not mentioned | Polycrystalline
37 | This Work | https://doi.org/10.1039/D1EE02986J | Pb0.975 Ga0.025 Te1.0075 Zn0.0075 | Zn0.0075Ga0.025Te1.0075Pb0.975 | (Pb0.975Ga0.025Te)(ZnTe)0.0075 | Pb0.975Ga0.025Te–0.75%ZnTe | Pb0.975Ga0.025Te–x%ZnTe | Stoichiometric Formula |  | 2022 | 350 | 2307.82 | -102.26 | 25.84 | 0.06605565 | 0.3075 | 2.95 | 0.003003996 | 1.44 | 1.51 | 0 |  |  | vacuum melting, water quenched to room temperature, hand-ground using mortar and pestle | Not mentioned | spark plasma sintering at 773 K for 5 min under an axial pressure of 40 MPa in a vacuum | Not mentioned | Not mentioned | Polycrystalline
38 | This Work | https://doi.org/10.1039/D1EE02986J | Pb0.975 Ga0.025 Te1.0075 Zn0.0075 | Zn0.0075Ga0.025Te1.0075Pb0.975 | (Pb0.975Ga0.025Te)(ZnTe)0.0075 | Pb0.975Ga0.025Te–0.75%ZnTe | Pb0.975Ga0.025Te–x%ZnTe | Stoichiometric Formula |  | 2022 | 400 | 1782.73 | -122.93 | 27.34 | 0.01462208 | 0.43028 | 2.55 | 0.003293797 | 1.26 | 1.29 | 0 |  |  | vacuum melting, water quenched to room temperature, hand-ground using mortar and pestle | Not mentioned | spark plasma sintering at 773 K for 5 min under an axial pressure of 40 MPa in a vacuum | Not mentioned | Not mentioned | Polycrystalline
39 | This Work | https://doi.org/10.1039/D1EE02986J | Pb0.975 Ga0.025 Te1.0075 Zn0.0075 | Zn0.0075Ga0.025Te1.0075Pb0.975 | (Pb0.975Ga0.025Te)(ZnTe)0.0075 | Pb0.975Ga0.025Te–0.75%ZnTe | Pb0.975Ga0.025Te–x%ZnTe | Stoichiometric Formula |  | 2022 | 450 | 1386.31 | -141.44 | 28.14 | 0.01444524 | 0.56697 | 2.23 | 0.00154776 | 1.13 | 1.1 | 0 |  |  | vacuum melting, water quenched to room temperature, hand-ground using mortar and pestle | Not mentioned | spark plasma sintering at 773 K for 5 min under an axial pressure of 40 MPa in a vacuum | Not mentioned | Not mentioned | Polycrystalline
40 | This Work | https://doi.org/10.1039/D1EE02986J | Pb0.975 Ga0.025 Te1.0075 Zn0.0075 | Zn0.0075Ga0.025Te1.0075Pb0.975 | (Pb0.975Ga0.025Te)(ZnTe)0.0075 | Pb0.975Ga0.025Te–0.75%ZnTe | Pb0.975Ga0.025Te–x%ZnTe | Stoichiometric Formula |  | 2022 | 500 | 1076.88 | -158.09 | 27.68 | 0.0276782 | 0.70226 | 1.96 | 0.005500027 | 1.01 | 0.95 | 0 |  |  | vacuum melting, water quenched to room temperature, hand-ground using mortar and pestle | Not mentioned | spark plasma sintering at 773 K for 5 min under an axial pressure of 40 MPa in a vacuum | Not mentioned | Not mentioned | Polycrystalline
41 | This Work | https://doi.org/10.1039/D1EE02986J | Pb0.975 Ga0.025 Te1.0075 Zn0.0075 | Zn0.0075Ga0.025Te1.0075Pb0.975 | (Pb0.975Ga0.025Te)(ZnTe)0.0075 | Pb0.975Ga0.025Te–0.75%ZnTe | Pb0.975Ga0.025Te–x%ZnTe | Stoichiometric Formula |  | 2022 | 550 | 855.52 | -173.83 | 26.76 | 0.03396354 | 0.83763 | 1.75 | 0.004057366 | 0.91 | 0.84 | 0 |  |  | vacuum melting, water quenched to room temperature, hand-ground using mortar and pestle | Not mentioned | spark plasma sintering at 773 K for 5 min under an axial pressure of 40 MPa in a vacuum | Not mentioned | Not mentioned | Polycrystalline
42 | This Work | https://doi.org/10.1039/D1EE02986J | Pb0.975 Ga0.025 Te1.0075 Zn0.0075 | Zn0.0075Ga0.025Te1.0075Pb0.975 | (Pb0.975Ga0.025Te)(ZnTe)0.0075 | Pb0.975Ga0.025Te–0.75%ZnTe | Pb0.975Ga0.025Te–x%ZnTe | Stoichiometric Formula |  | 2022 | 600 | 693.56 | -187.71 | 25.58 | 0.04465922 | 0.97498 | 1.58 | 0.00367966 | 0.83 | 0.75 | 0 |  |  | vacuum melting, water quenched to room temperature, hand-ground using mortar and pestle | Not mentioned | spark plasma sintering at 773 K for 5 min under an axial pressure of 40 MPa in a vacuum | Not mentioned | Not mentioned | Polycrystalline
43 | This Work | https://doi.org/10.1039/D1EE02986J | Pb0.975 Ga0.025 Te1.0075 Zn0.0075 | Zn0.0075Ga0.025Te1.0075Pb0.975 | (Pb0.975Ga0.025Te)(ZnTe)0.0075 | Pb0.975Ga0.025Te–0.75%ZnTe | Pb0.975Ga0.025Te–x%ZnTe | Stoichiometric Formula |  | 2022 | 650 | 590.02 | -199.12 | 24.19 | 0.03292394 | 1.1034 | 1.43 | 0.003493335 | 0.77 | 0.66 | 1.552759e-16 |  |  | vacuum melting, water quenched to room temperature, hand-ground using mortar and pestle | Not mentioned | spark plasma sintering at 773 K for 5 min under an axial pressure of 40 MPa in a vacuum | Not mentioned | Not mentioned | Polycrystalline
48 | This Work | https://doi.org/10.1039/D1EE02986J | Pb0.975 Ga0.025 Te1.01 Zn0.01 | Zn0.01Ga0.025Te1.01Pb0.975 | (Pb0.975Ga0.025Te)(ZnTe)0.01 | Pb0.975Ga0.025Te–1%ZnTe | Pb0.975Ga0.025Te–x%ZnTe | Stoichiometric Formula |  | 2022 | 300 | 2696.12 | -103.4077 | 28.83 | 8.773416e-11 | 0.2878 | 3.01 | 0.001590713 | 1.41 | 1.6 | 0 |  |  | vacuum melting, water quenched to room temperature, hand-ground using mortar and pestle | Not mentioned | spark plasma sintering at 773 K for 5 min under an axial pressure of 40 MPa in a vacuum | Not mentioned | Not mentioned | Polycrystalline
59 | This Work | https://doi.org/10.1039/D1EE02986J | Pb0.975 Ga0.025 Te1.01 Zn0.01 | Zn0.01Ga0.025Te1.01Pb0.975 | (Pb0.975Ga0.025Te)(ZnTe)0.01 | Pb0.975Ga0.025Te–1%ZnTe | Pb0.975Ga0.025Te–x%ZnTe | Stoichiometric Formula |  | 2022 | 850 | 261.41 | -263.29 | 17.54 | 0.03314514 | 1.2993 | 1.2 | 0.04377998 | 0.73 | 0.47 | 0 |  |  | vacuum melting, water quenched to room temperature, hand-ground using mortar and pestle | Not mentioned | spark plasma sintering at 773 K for 5 min under an axial pressure of 40 MPa in a vacuum | Not mentioned | Not mentioned | Polycrystalline
61 | This Work | https://doi.org/10.1038/s41467-024-47578-w | Te0.98 Cd0.02 | Cd0.02Te0.98 | Te0.98Cd0.02 |  | Te0.98M0.02 | Stoichiometric Formula |  | 2024 | 350 | 7.52 | 408.26 | 1.18 | 0.06220782 | 0.0286 | 1.41 | 0.02415315 |  |  | False |  |  |  |  | Melt-quenching, spark plasma sintering | 673 | 48h | Polycrystalline
66 | This Work | https://doi.org/10.1038/s41467-024-47578-w | Te0.98 Cd0.02 | Cd0.02Te0.98 | Te0.98Cd0.02 |  | Te0.98M0.02 | Stoichiometric Formula |  | 2024 | 600 | 39.68 | 191.46 | 1.41 | 0.03159365 | 0.0798 | 1.06 | 0.0001418641 | 1.02 | 0.04 | 0 |  |  |  |  | Melt-quenching, spark plasma sintering | 673 | 48h | Polycrystalline
67 | This Work | https://doi.org/10.1038/s41467-024-47578-w | Te0.98 Ge0.02 | Ge0.02Te0.98 | Te0.98Ge0.02 |  | Te0.98M0.02 | Stoichiometric Formula |  | 2024 | 300 | 97.03 | 327.15 | 10.5 | 0.01096746 | 0.19 | 1.61 | 0.02974828 | 1.57 | 0.04 | 0 |  |  |  |  | Melt-quenching, spark plasma sintering | 673 | 48h | Polycrystalline
68 | This Work | https://doi.org/10.1038/s41467-024-47578-w | Te0.98 Ge0.02 | Ge0.02Te0.98 | Te0.98Ge0.02 |  | Te0.98M0.02 | Stoichiometric Formula |  | 2024 | 350 | 73.29 | 352.91 | 8.82 | 0.03491353 | 0.219 | 1.36 | 0.03646253 | 1.33 | 0.03 | 0 |  |  |  |  | Melt-quenching, spark plasma sintering | 673 | 48h | Polycrystalline
72 | This Work | https://doi.org/10.1038/s41467-024-47578-w | Te0.98 Ge0.02 | Ge0.02Te0.98 | Te0.98Ge0.02 |  | Te0.98M0.02 | Stoichiometric Formula |  | 2024 | 550 | 45.72 | 285.68 | 4.14 | 0.09870792 | 0.21 | 1 | 0.08428571 | 0.97 | 0.03 | 0 |  |  |  |  | Melt-quenching, spark plasma sintering | 673 | 48h | Polycrystalline
74 | This Work | https://doi.org/10.1038/s41467-024-47578-w | Te0.98 Sn0.02 | Sn0.02Te0.98 | Te0.98Sn0.02 |  | Te0.98M0.02 | Stoichiometric Formula |  | 2024 | 300 | 100.72 | 292.47 | 8.68 | 0.00743572 | 0.145 | 1.74 | 0.03210464 | 1.69 | 0.05 | 0 |  |  |  |  | Melt-quenching, spark plasma sintering | 673 | 48h | Polycrystalline
75 | This Work | https://doi.org/10.1038/s41467-024-47578-w | Te0.98 Sn0.02 | Sn0.02Te0.98 | Te0.98Sn0.02 |  | Te0.98M0.02 | Stoichiometric Formula |  | 2024 | 350 | 92.16 | 285.1 | 7.59 | 0.01305006 | 0.169 | 1.48 | 0.0620902 | 1.44 | 0.04 | 0 |  |  |  |  | Melt-quenching, spark plasma sintering | 673 | 48h | Polycrystalline
80 | This Work | https://doi.org/10.1038/s41467-024-47578-w | Te0.98 Sn0.02 | Sn0.02Te0.98 | Te0.98Sn0.02 |  | Te0.98M0.02 | Stoichiometric Formula |  | 2024 | 600 | 53.24 | 249.16 | 3.18 | 0.03936376 | 0.19 | 1.08 | 0.07017544 | 1.04 | 0.04 | 0 |  |  |  |  | Melt-quenching, spark plasma sintering | 673 | 48h | Polycrystalline
81 | This Work | https://doi.org/10.1038/s41467-024-47578-w | Te0.98 Zn0.02 | Zn0.02Te0.98 | Te0.98Zn0.02 |  | Te0.98M0.02 | Stoichiometric Formula |  | 2024 | 300 | 5.8 | 459.83 | 1.14 | 0.07576583 | 0.0202 | 1.7 | 0.004076878 |  |  | False |  |  |  |  | Melt-quenching, spark plasma sintering | 673 | 48h | Polycrystalline
89 | This Work | https://doi.org/10.1016/j.jallcom.2024.174769 | W0.13192965 O1.21900395 Zn0.85986213 | Zn0.85986213W0.13192965O1.21900395 | 30wt% (W18O49) + 70wt% (ZnO) | (W18O49)0.3(ZnO)0.7 | xW18O49/(1-x)ZnO | Mixed Formula |  | 2024 | 773 | 12.94 | -263.28 | 0.962 | 0.06761572 | 0.016 | 4.81 | 0.03375 | 4.7854 | 0.0246 | 1.846525e-16 |  |  |  |  | Solid state reaction, conventional sintering | 1173 | 1h | Polycrystalline | [13 empty] | Conspicious absence of W18O49. Composite material of ZnO and ZnWO4 formed.
97 | This Work | https://doi.org/10.1016/j.jallcom.2024.174769 | W0.10994137 O1.2205657 Zn0.92128085 | Zn0.92128085W0.10994137O1.2205657 | 25wt% (W18O49) + 75 wt% (ZnO) | (W18O49)0.25(ZnO)0.75 | xW18O49/(1-x)ZnO | Mixed Formula |  | 2024 | 673 | 18.24 | -333.59 | 1.92 | 0.05718173695 | 0.0178 | 7.04 | 0.03115424 | 7.04 | 0.0308 | 0.004375 |  |  |  |  | Solid state reaction, conventional sintering | 1173 | 1h | Polycrystalline | [13 empty] | Conspicious absence of W18O49. Composite material of ZnO and ZnWO4 formed.
104 | This Work | https://doi.org/10.1016/j.jallcom.2024.174769 | W0.0879531 O1.22212745 Zn0.98269957 | Zn0.98269957W0.0879531O1.22212745 | 20wt% (W18O49) + 80 wt% (ZnO) | (W18O49)0.2(ZnO)0.8 | xW18O49/(1-x)ZnO | Mixed Formula |  | 2024 | 473 | 33.53 | -425 | 6.15 | 0.01522663 | 0.0206 | 14.07 | 0.003633014 | 14.07 | 0.0385 | 0.002736318 |  |  |  |  | Solid state reaction, conventional sintering | 1173 | 1h | Polycrystalline | [13 empty] | Conspicious absence of W18O49. Composite material of ZnO and ZnWO4 formed.
131 | This Work | https://doi.org/10.1016/j.jallcom.2024.174769 | W0.02198827 O1.22681271 Zn1.16695574 | Zn1.16695574W0.02198827O1.22681271 | 5wt% (W18O49) + 95 wt% (ZnO) | (W18O49)0.05(ZnO)0.95 | xW18O49/(1-x)ZnO | Mixed Formula |  | 2024 | 473 | 31.18 | -542.19 | 9.23 | 0.006935593 | 0.0218 | 20.37 | 0.01686011 |  |  | False |  |  |  |  | Solid state reaction, conventional sintering | 1173 | 1h | Polycrystalline | [13 empty] | Conspicious absence of W18O49. Composite material of ZnO and ZnWO4 formed.
138 | This Work | https://doi.org/10.1016/j.mtener.2024.101555 | Bi2 Se3 | Bi2Se3 | Bi2Se3 |  | AlxBi2 Se3 | Stoichiometric Formula |  | 2024 | 300 | 36.87 | -110.25 | 0.435 | 0.03024633 | 0.0145 | 0.839 | 0.0727056 | 0.595 | 0.244 | 0 |  |  | Not mentioned | Not mentioned | solvothermal synthesis, centrifugation, drying in oven | 593 | 24h | Polycrystalline | [13 empty] | Conspicious absence of W18O49. Composite material of ZnO and ZnWO4 formed.
150 | This Work | https://doi.org/10.1016/j.mtener.2024.101555 | Al0.1 Bi2 Se3 | Al0.1Bi2Se3 | Al0.1Bi2Se3 |  | AlxBi2 Se3 | Stoichiometric Formula |  | 2024 | 340 | 107.55 | -133 | 1.96 | 0.02936125 | 0.111 | 0.555 | 0.08173038 | 0.269 | 0.286 | 2.000402e-16 |  |  | Not mentioned | Not mentioned | solvothermal synthesis, centrifugation, drying in oven | 593 | 24h | Polycrystalline
151 | This Work | https://doi.org/10.1016/j.mtener.2024.101555 | Al0.1 Bi2 Se3 | Al0.1Bi2Se3 | Al0.1Bi2Se3 |  | AlxBi2 Se3 | Stoichiometric Formula |  | 2024 | 360 | 113.72 | -138 | 2.11 | 0.02639037 | 0.137 | 0.541 | 0.02486609 | 0.249 | 0.292 | 2.052168e-16 |  |  | Not mentioned | Not mentioned | solvothermal synthesis, centrifugation, drying in oven | 593 | 24h | Polycrystalline
152 | This Work | https://doi.org/10.1016/j.mtener.2024.101555 | Al0.1 Bi2 Se3 | Al0.1Bi2Se3 | Al0.1Bi2Se3 |  | AlxBi2 Se3 | Stoichiometric Formula |  | 2024 | 380 | 121.74 | -141.75 | 2.28 | 0.07286378 | 0.169 | 0.527 | 0.02720546 | 0.227 | 0.3 | 0 |  |  | Not mentioned | Not mentioned | solvothermal synthesis, centrifugation, drying in oven | 593 | 24h | Polycrystalline
153 | This Work | https://doi.org/10.1016/j.mtener.2024.101555 | Al0.1 Bi2 Se3 | Al0.1Bi2Se3 | Al0.1Bi2Se3 |  | AlxBi2 Se3 | Stoichiometric Formula |  | 2024 | 400 | 129.76 | -145 | 2.5 | 0.0912816 | 0.203 | 0.516 | 0.04532783 | 0.207 | 0.309 | 0 |  |  | Not mentioned | Not mentioned | solvothermal synthesis, centrifugation, drying in oven | 593 | 24h | Polycrystalline
161 | This Work | https://doi.org/10.1016/j.mtener.2024.101555 | Al0.15 Bi2 Se3 | Al0.15Bi2Se3 | Al0.15Bi2Se3 |  | AlxBi2 Se3 | Stoichiometric Formula |  | 2024 | 360 | 142.42 | -134.5 | 2.78 | 0.07323259 | 0.217 | 0.441 | 0.04580081 | 0.131 | 0.31 | 0 |  |  | Not mentioned | Not mentioned | solvothermal synthesis, centrifugation, drying in oven | 593 | 24h | Polycrystalline
162 | This Work | https://doi.org/10.1016/j.mtener.2024.101555 | Al0.15 Bi2 Se3 | Al0.15Bi2Se3 | Al0.15Bi2Se3 |  | AlxBi2 Se3 | Stoichiometric Formula |  | 2024 | 380 | 155.07 | -139.25 | 3.09 | 0.02689498 | 0.266 | 0.429 | 0.02897103 | 0.106 | 0.323 | 0 |  |  | Not mentioned | Not mentioned | solvothermal synthesis, centrifugation, drying in oven | 593 | 24h | Polycrystalline
163 | This Work | https://doi.org/10.1016/j.mtener.2024.101555 | Al0.15 Bi2 Se3 | Al0.15Bi2Se3 | Al0.15Bi2Se3 |  | AlxBi2 Se3 | Stoichiometric Formula |  | 2024 | 400 | 167.73 | -143.25 | 3.41 | 0.009358929 | 0.326 | 0.42 | 0.003797838 | 0.0866 | 0.3334 | 0 |  |  | Not mentioned | Not mentioned | solvothermal synthesis, centrifugation, drying in oven | 593 | 24h | Polycrystalline
164 | This Work | https://doi.org/10.1016/j.mtener.2024.101555 | Al0.15 Bi2 Se3 | Al0.15Bi2Se3 | Al0.15Bi2Se3 |  | AlxBi2 Se3 | Stoichiometric Formula |  | 2024 | 420 | 180.37 | -146.75 | 3.7 | 0.04982957 | 0.383 | 0.421 | 0.03623723 | 0.0721 | 0.3489 | 0 |  |  | Not mentioned | Not mentioned | solvothermal synthesis, centrifugation, drying in oven | 593 | 24h | Polycrystalline
165 | This Work | https://doi.org/10.1016/j.mtener.2024.101555 | Al0.15 Bi2 Se3 | Al0.15Bi2Se3 | Al0.15Bi2Se3 |  | AlxBi2 Se3 | Stoichiometric Formula |  | 2024 | 440 | 186.54 | -150.25 | 3.85 | 0.09380576 | 0.433 | 0.416 | 0.05955765 | 0.0601 | 0.3559 | 0 |  |  | Not mentioned | Not mentioned | solvothermal synthesis, centrifugation, drying in oven | 593 | 24h | Polycrystalline
168 | This Work | https://doi.org/10.1016/j.mtener.2024.101555 | Al0.2 Bi2 Se3 | Al0.2Bi2Se3 | Al0.2Bi2Se3 |  | AlxBi2 Se3 | Stoichiometric Formula |  | 2024 | 300 | 145.2 | -116 | 1.96 | 0.003157551 | 0.109 | 0.53 | 0.01782932 | 0.226 | 0.304 | 0 |  |  | Not mentioned | Not mentioned | solvothermal synthesis, centrifugation, drying in oven | 593 | 24h | Polycrystalline
169 | This Work | https://doi.org/10.1016/j.mtener.2024.101555 | Al0.2 Bi2 Se3 | Al0.2Bi2Se3 | Al0.2Bi2Se3 |  | AlxBi2 Se3 | Stoichiometric Formula |  | 2024 | 320 | 143.04 | -123.25 | 2.11 | 0.02979055 | 0.128 | 0.523 | 0.008604207 | 0.214 | 0.309 | 0 |  |  | Not mentioned | Not mentioned | solvothermal synthesis, centrifugation, drying in oven | 593 | 24h | Polycrystalline
170 | This Work | https://doi.org/10.1016/j.mtener.2024.101555 | Al0.2 Bi2 Se3 | Al0.2Bi2Se3 | Al0.2Bi2Se3 |  | AlxBi2 Se3 | Stoichiometric Formula |  | 2024 | 340 | 147.36 | -128.25 | 2.43 | 0.002557 | 0.16 | 0.511 | 0.01051859 | 0.199 | 0.312 | 0 |  |  | Not mentioned | Not mentioned | solvothermal synthesis, centrifugation, drying in oven | 593 | 24h | Polycrystalline
171 | This Work | https://doi.org/10.1016/j.mtener.2024.101555 | Al0.2 Bi2 Se3 | Al0.2Bi2Se3 | Al0.2Bi2Se3 |  | AlxBi2 Se3 | Stoichiometric Formula |  | 2024 | 360 | 159.08 | -133.75 | 2.83 | 0.005580234 | 0.199 | 0.497 | 0.0301002 | 0.177 | 0.32 | 0 |  |  | Not mentioned | Not mentioned | solvothermal synthesis, centrifugation, drying in oven | 593 | 24h | Polycrystalline
172 | This Work | https://doi.org/10.1016/j.mtener.2024.101555 | Al0.2 Bi2 Se3 | Al0.2Bi2Se3 | Al0.2Bi2Se3 |  | AlxBi2 Se3 | Stoichiometric Formula |  | 2024 | 380 | 172.66 | -138 | 3.33 | 0.01257146 | 0.251 | 0.484 | 0.04161865 | 0.147 | 0.337 | 0 |  |  | Not mentioned | Not mentioned | solvothermal synthesis, centrifugation, drying in oven | 593 | 24h | Polycrystalline
173 | This Work | https://doi.org/10.1016/j.mtener.2024.101555 | Al0.2 Bi2 Se3 | Al0.2Bi2Se3 | Al0.2Bi2Se3 |  | AlxBi2 Se3 | Stoichiometric Formula |  | 2024 | 400 | 188.08 | -141.75 | 3.8 | 0.005499159 | 0.313 | 0.472 | 0.02886229 | 0.123 | 0.349 | 0 |  |  | Not mentioned | Not mentioned | solvothermal synthesis, centrifugation, drying in oven | 593 | 24h | Polycrystalline
174 | This Work | https://doi.org/10.1016/j.mtener.2024.101555 | Al0.2 Bi2 Se3 | Al0.2Bi2Se3 | Al0.2Bi2Se3 |  | AlxBi2 Se3 | Stoichiometric Formula |  | 2024 | 420 | 200.73 | -145 | 4.26 | 0.009307923 | 0.363 | 0.467 | 0.05544446 | 0.111 | 0.356 | 1.188676e-16 |  |  | Not mentioned | Not mentioned | solvothermal synthesis, centrifugation, drying in oven | 593 | 24h | Polycrystalline
175 | This Work | https://doi.org/10.1016/j.mtener.2024.101555 | Al0.2 Bi2 Se3 | Al0.2Bi2Se3 | Al0.2Bi2Se3 |  | AlxBi2 Se3 | Stoichiometric Formula |  | 2024 | 440 | 207.83 | -147.5 | 4.59 | 0.01490165 | 0.415 | 0.462 | 0.05335628 | 0.0883 | 0.3737 | 1.20154e-16 |  |  | Not mentioned | Not mentioned | solvothermal synthesis, centrifugation, drying in oven | 593 | 24h | Polycrystalline
176 | This Work | https://doi.org/10.1016/j.mtener.2024.101555 | Al0.2 Bi2 Se3 | Al0.2Bi2Se3 | Al0.2Bi2Se3 |  | AlxBi2 Se3 | Stoichiometric Formula |  | 2024 | 460 | 209.37 | -150 | 4.8 | 0.018578125 | 0.467 | 0.448 | 0.05536861 | 0.0687 | 0.3793 | 0 |  |  | Not mentioned | Not mentioned | solvothermal synthesis, centrifugation, drying in oven | 593 | 24h | Polycrystalline
177 | This Work | https://doi.org/10.1016/j.mtener.2024.101555 | Al0.2 Bi2 Se3 | Al0.2Bi2Se3 | Al0.2Bi2Se3 |  | AlxBi2 Se3 | Stoichiometric Formula |  | 2024 | 480 | 219.25 | -151.75 | 5.15 | 0.01963054 | 0.537 | 0.439 | 0.04859953 | 0.0439 | 0.3951 | 0 |  |  | Not mentioned | Not mentioned | solvothermal synthesis, centrifugation, drying in oven | 593 | 24h | Polycrystalline
200 | This Work | https://doi.org/10.1038/s41467-022-33774-z | Bi0.06 Ge0.91 Te1 | Ge0.91Bi0.06Te1 | Bi0.06Ge0.91Te | Bi0.06Ge0.91Te-723 | BixGe0.97–xTe | Stoichiometric Formula |  | 2022 | 500 | 966 | 168 | 29.6 | 0.07890595 | 0.995 | 1.48 | 0.005025126 | 0.696 | 0.809 | 0.01689189 |  |  |  |  | Sintered at 723K | Not mentioned | Not mentioned | Polycrystalline |  | R3m |  | Rhombohedral | [9 empty] | Defect engineering via sintering, redistributing vacancies. This builds up highly dimensional defects (nanodomain structures and high-density dislocations) that promotes thermoelectric transport
201 | This Work | https://doi.org/10.1038/s41467-022-33774-z | Bi0.06 Ge0.91 Te1 | Ge0.91Bi0.06Te1 | Bi0.06Ge0.91Te | Bi0.06Ge0.91Te-723 | BixGe0.97–xTe | Stoichiometric Formula |  | 2022 | 550 | 861 | 190 | 33 | 0.05811818 | 1.26 | 1.47 | 0.02008422 | 0.677 | 0.792 | 0.0006802721 |  |  |  |  | Sintered at 723K | Not mentioned | Not mentioned | Polycrystalline |  | R3m |  | Rhombohedral | [9 empty] | Defect engineering via sintering, redistributing vacancies. This builds up highly dimensional defects (nanodomain structures and high-density dislocations) that promotes thermoelectric transport
202 | This Work | https://doi.org/10.1038/s41467-022-33774-z | Bi0.06 Ge0.91 Te1 | Ge0.91Bi0.06Te1 | Bi0.06Ge0.91Te | Bi0.06Ge0.91Te-723 | BixGe0.97–xTe | Stoichiometric Formula |  | 2022 | 600 | 873 | 206 | 38.4 | 0.0352440625 | 1.61 | 1.44 | 0.00621118 | 0.627 | 0.841 | 0.01944444 |  |  |  |  | Sintered at 723K | Not mentioned | Not mentioned | Polycrystalline |  | R3m |  | Rhombohedral | [9 empty] | Defect engineering via sintering, redistributing vacancies. This builds up highly dimensional defects (nanodomain structures and high-density dislocations) that promotes thermoelectric transport
203 | This Work | https://doi.org/10.1038/s41467-022-33774-z | Bi0.06 Ge0.91 Te1 | Ge0.91Bi0.06Te1 | Bi0.06Ge0.91Te | Bi0.06Ge0.91Te-723 | BixGe0.97–xTe | Stoichiometric Formula |  | 2022 | 650 | 924 | 217 | 43.3 | 0.004855335 | 1.79 | 1.57 | 0.001494502 | 0.634 | 0.926 | 0.006369427 |  |  |  |  | Sintered at 723K | Not mentioned | Not mentioned | Polycrystalline |  | R3m |  | Rhombohedral | [9 empty] | Defect engineering via sintering, redistributing vacancies. This builds up highly dimensional defects (nanodomain structures and high-density dislocations) that promotes thermoelectric transport
204 | This Work | https://doi.org/10.1038/s41467-022-33774-z | Bi0.06 Ge0.91 Te1 | Ge0.91Bi0.06Te1 | Bi0.06Ge0.91Te | Bi0.06Ge0.91Te-723 | BixGe0.97–xTe | Stoichiometric Formula |  | 2022 | 700 | 780 | 233 | 43.1 | 0.01750766 | 1.98 | 1.51 | 0.009097599 | 0.676 | 0.893 | 0.03907285 |  |  |  |  | Sintered at 723K | Not mentioned | Not mentioned | Polycrystalline |  | R3m |  | Rhombohedral | [9 empty] | Defect engineering via sintering, redistributing vacancies. This builds up highly dimensional defects (nanodomain structures and high-density dislocations) that promotes thermoelectric transport
208 | This Work | https://doi.org/10.1038/s41467-022-33774-z | Bi0.07 Ge0.9 Te1 | Ge0.9Bi0.07Te1 | Bi0.07Ge0.90Te | Bi0.07Ge0.90Te-723 | BixGe0.97–xTe | Stoichiometric Formula |  | 2022 | 450 | 871 | 168 | 26.7 | 0.07928449 | 0.819 | 1.48 | 0.008761509 | 0.832 | 0.691 | 0.02905405 |  |  |  |  | Sintered at 723K | Not mentioned | Not mentioned | Polycrystalline |  | R3m |  | Rhombohedral | [9 empty] | Defect engineering via sintering, redistributing vacancies. This builds up highly dimensional defects (nanodomain structures and high-density dislocations) that promotes thermoelectric transport
209 | This Work | https://doi.org/10.1038/s41467-022-33774-z | Bi0.07 Ge0.9 Te1 | Ge0.9Bi0.07Te1 | Bi0.07Ge0.90Te | Bi0.07Ge0.90Te-723 | BixGe0.97–xTe | Stoichiometric Formula |  | 2022 | 500 | 728 | 194 | 28.5 | 0.0386313 | 1.02 | 1.39 | 0.00507829 | 0.808 | 0.599 | 0.01223022 |  |  |  |  | Sintered at 723K | Not mentioned | Not mentioned | Polycrystalline |  | R3m |  | Rhombohedral | [9 empty] | Defect engineering via sintering, redistributing vacancies. This builds up highly dimensional defects (nanodomain structures and high-density dislocations) that promotes thermoelectric transport
210 | This Work | https://doi.org/10.1038/s41467-022-33774-z | Bi0.07 Ge0.9 Te1 | Ge0.9Bi0.07Te1 | Bi0.07Ge0.90Te | Bi0.07Ge0.90Te-723 | BixGe0.97–xTe | Stoichiometric Formula |  | 2022 | 550 | 656 | 211 | 30.3 | 0.036113 | 1.21 | 1.36 | 0.01270053 | 0.802 | 0.58 | 0.01617647 |  |  |  |  | Sintered at 723K | Not mentioned | Not mentioned | Polycrystalline |  | R3m |  | Rhombohedral | [9 empty] | Defect engineering via sintering, redistributing vacancies. This builds up highly dimensional defects (nanodomain structures and high-density dislocations) that promotes thermoelectric transport
211 | This Work | https://doi.org/10.1038/s41467-022-33774-z | Bi0.07 Ge0.9 Te1 | Ge0.9Bi0.07Te1 | Bi0.07Ge0.90Te | Bi0.07Ge0.90Te-723 | BixGe0.97–xTe | Stoichiometric Formula |  | 2022 | 600 | 692 | 224 | 35.1 | 0.01077516 | 1.49 | 1.42 | 0.004631818 | 0.761 | 0.643 | 0.01126761 |  |  |  |  | Sintered at 723K | Not mentioned | Not mentioned | Polycrystalline |  | R3m |  | Rhombohedral | [9 empty] | Defect engineering via sintering, redistributing vacancies. This builds up highly dimensional defects (nanodomain structures and high-density dislocations) that promotes thermoelectric transport
212 | This Work | https://doi.org/10.1038/s41467-022-33774-z | Bi0.07 Ge0.9 Te1 | Ge0.9Bi0.07Te1 | Bi0.07Ge0.90Te | Bi0.07Ge0.90Te-723 | BixGe0.97–xTe | Stoichiometric Formula |  | 2022 | 650 | 648 | 239 | 38.4 | 0.036083125 | 1.73 | 1.38 | 0.04548882 | 0.758 | 0.643 | 0.01521739 |  |  |  |  | Sintered at 723K | Not mentioned | Not mentioned | Polycrystalline |  | R3m |  | Rhombohedral | [9 empty] | Defect engineering via sintering, redistributing vacancies. This builds up highly dimensional defects (nanodomain structures and high-density dislocations) that promotes thermoelectric transport
213 | This Work | https://doi.org/10.1038/s41467-022-33774-z | Bi0.07 Ge0.9 Te1 | Ge0.9Bi0.07Te1 | Bi0.07Ge0.90Te | Bi0.07Ge0.90Te-723 | BixGe0.97–xTe | Stoichiometric Formula |  | 2022 | 700 | 594 | 252 | 38.2 | 0.01252942 | 1.84 | 1.46 | 0.004615843 | 0.781 | 0.636 | 0.02945205 |  |  |  |  | Sintered at 723K | Not mentioned | Not mentioned | Polycrystalline |  | R3m |  | Rhombohedral | [9 empty] | Defect engineering via sintering, redistributing vacancies. This builds up highly dimensional defects (nanodomain structures and high-density dislocations) that promotes thermoelectric transport
239 | This Work | https://doi.org/10.1038/s41467-022-33774-z | Bi0.06 Ge0.91 Te1 | Ge0.91Bi0.06Te1 | Bi0.06Ge0.91Te | Bi0.06Ge0.91Te-873 | BixGe0.97–xTe | Stoichiometric Formula |  | 2022 | 500 | 1130 | 172 | 35.3 | 0.05297677 | 1.14 | 1.56 | 0.007534863 | 0.636 | 0.924 | 0 |  |  |  |  | Sintered at 873K | Not mentioned | Not mentioned | Polycrystalline |  | R3m |  | Rhombohedral | [9 empty] | Defect engineering via sintering, redistributing vacancies. This builds up highly dimensional defects (nanodomain structures and high-density dislocations) that promotes thermoelectric transport
240 | This Work | https://doi.org/10.1038/s41467-022-33774-z | Bi0.06 Ge0.91 Te1 | Ge0.91Bi0.06Te1 | Bi0.06Ge0.91Te | Bi0.06Ge0.91Te-873 | BixGe0.97–xTe | Stoichiometric Formula |  | 2022 | 550 | 951 | 192 | 37.1 | 0.05504949 | 1.37 | 1.48 | 0.006362202 | 0.628 | 0.852 | 0 |  |  |  |  | Sintered at 873K | Not mentioned | Not mentioned | Polycrystalline |  | R3m |  | Rhombohedral | [9 empty] | Defect engineering via sintering, redistributing vacancies. This builds up highly dimensional defects (nanodomain structures and high-density dislocations) that promotes thermoelectric transport
241 | This Work | https://doi.org/10.1038/s41467-022-33774-z | Bi0.06 Ge0.91 Te1 | Ge0.91Bi0.06Te1 | Bi0.06Ge0.91Te | Bi0.06Ge0.91Te-873 | BixGe0.97–xTe | Stoichiometric Formula |  | 2022 | 600 | 970 | 211 | 42.4 | 0.01852288 | 1.77 | 1.45 | 0.008766803 | 0.543 | 0.907 | 1.531342e-16 |  |  |  |  | Sintered at 873K | Not mentioned | Not mentioned | Polycrystalline |  | R3m |  | Rhombohedral | [9 empty] | Defect engineering via sintering, redistributing vacancies. This builds up highly dimensional defects (nanodomain structures and high-density dislocations) that promotes thermoelectric transport
242 | This Work | https://doi.org/10.1038/s41467-022-33774-z | Bi0.06 Ge0.91 Te1 | Ge0.91Bi0.06Te1 | Bi0.06Ge0.91Te | Bi0.06Ge0.91Te-873 | BixGe0.97–xTe | Stoichiometric Formula |  | 2022 | 650 | 906 | 228 | 48.2 | 0.02287336 | 2.06 | 1.52 | 0.0005748595 | 0.583 | 0.937 | 0 |  |  |  |  | Sintered at 873K | Not mentioned | Not mentioned | Polycrystalline |  | R3m |  | Rhombohedral | [9 empty] | Defect engineering via sintering, redistributing vacancies. This builds up highly dimensional defects (nanodomain structures and high-density dislocations) that promotes thermoelectric transport
243 | This Work | https://doi.org/10.1038/s41467-022-33774-z | Bi0.06 Ge0.91 Te1 | Ge0.91Bi0.06Te1 | Bi0.06Ge0.91Te | Bi0.06Ge0.91Te-873 | BixGe0.97–xTe | Stoichiometric Formula |  | 2022 | 700 | 789 | 240 | 44 | 0.03287273 | 2.12 | 1.46 | 0.00491083 | 0.624 | 0.836 | 0 |  |  |  |  | Sintered at 873K | Not mentioned | Not mentioned | Polycrystalline |  | R3m |  | Rhombohedral | [9 empty] | Defect engineering via sintering, redistributing vacancies. This builds up highly dimensional defects (nanodomain structures and high-density dislocations) that promotes thermoelectric transport
244 | This Work | https://doi.org/10.1038/s41467-022-33774-z | Bi0.06 Ge0.91 Te1 | Ge0.91Bi0.06Te1 | Bi0.06Ge0.91Te | Bi0.06Ge0.91Te-873 | BixGe0.97–xTe | Stoichiometric Formula |  | 2022 | 750 | 809 | 237 | 43.1 | 0.05430907 | 2.19 | 1.51 | 0.02249841 | 0.591 | 0.919 | 0 |  |  |  |  | Sintered at 873K | Not mentioned | Not mentioned | Polycrystalline |  | R3m |  | Rhombohedral | [9 empty] | Defect engineering via sintering, redistributing vacancies. This builds up highly dimensional defects (nanodomain structures and high-density dislocations) that promotes thermoelectric transport
245 | This Work | https://doi.org/10.1038/s41467-022-33774-z | Bi0.06 Ge0.91 Te1 | Ge0.91Bi0.06Te1 | Bi0.06Ge0.91Te | Bi0.06Ge0.91Te-873 | BixGe0.97–xTe | Stoichiometric Formula |  | 2022 | 800 | 836 | 227 | 42.3 | 0.0183982 | 2.22 | 1.59 | 0.04130546 | 0.57 | 1.02 | 1.396507e-16 |  |  |  |  | Sintered at 873K | Not mentioned | Not mentioned | Polycrystalline |  | R3m |  | Rhombohedral | [9 empty] | Defect engineering via sintering, redistributing vacancies. This builds up highly dimensional defects (nanodomain structures and high-density dislocations) that promotes thermoelectric transport
249 | This Work | https://doi.org/10.1038/s41467-022-33774-z | Bi0.07 Ge0.9 Te1 | Ge0.9Bi0.07Te1 | Bi0.07Ge0.90Te | Bi0.07Ge0.90Te-873 | BixGe0.97–xTe | Stoichiometric Formula |  | 2022 | 450 | 1070 | 172 | 34.2 | 0.07441871 | 1.14 | 1.35 | 1.94776e-16 | 0.545 | 0.805 | 0 |  |  |  |  | Sintered at 873K | Not mentioned | Not mentioned | Polycrystalline |  | R3m |  | Rhombohedral | [9 empty] | Defect engineering via sintering, redistributing vacancies. This builds up highly dimensional defects (nanodomain structures and high-density dislocations) that promotes thermoelectric transport
250 | This Work | https://doi.org/10.1038/s41467-022-33774-z | Bi0.07 Ge0.9 Te1 | Ge0.9Bi0.07Te1 | Bi0.07Ge0.90Te | Bi0.07Ge0.90Te-873 | BixGe0.97–xTe | Stoichiometric Formula |  | 2022 | 500 | 846 | 205 | 36.5 | 0.0259411 | 1.45 | 1.24 | 0.01501669 | 0.568 | 0.672 | 0 |  |  |  |  | Sintered at 873K | Not mentioned | Not mentioned | Polycrystalline |  | R3m |  | Rhombohedral | [9 empty] | Defect engineering via sintering, redistributing vacancies. This builds up highly dimensional defects (nanodomain structures and high-density dislocations) that promotes thermoelectric transport
251 | This Work | https://doi.org/10.1038/s41467-022-33774-z | Bi0.07 Ge0.9 Te1 | Ge0.9Bi0.07Te1 | Bi0.07Ge0.90Te | Bi0.07Ge0.90Te-873 | BixGe0.97–xTe | Stoichiometric Formula |  | 2022 | 550 | 739 | 222 | 37 | 0.015652 | 1.65 | 1.21 | 0.01928375 | 0.59 | 0.62 | 0 |  |  |  |  | Sintered at 873K | Not mentioned | Not mentioned | Polycrystalline |  | R3m |  | Rhombohedral | [9 empty] | Defect engineering via sintering, redistributing vacancies. This builds up highly dimensional defects (nanodomain structures and high-density dislocations) that promotes thermoelectric transport
252 | This Work | https://doi.org/10.1038/s41467-022-33774-z | Bi0.07 Ge0.9 Te1 | Ge0.9Bi0.07Te1 | Bi0.07Ge0.90Te | Bi0.07Ge0.90Te-873 | BixGe0.97–xTe | Stoichiometric Formula |  | 2022 | 600 | 801 | 232 | 43.1 | 0.000302181 | 2.09 | 1.18 | 0.04857676 | 0.462 | 0.718 | 0 |  |  |  |  | Sintered at 873K | Not mentioned | Not mentioned | Polycrystalline |  | R3m |  | Rhombohedral | [9 empty] | Defect engineering via sintering, redistributing vacancies. This builds up highly dimensional defects (nanodomain structures and high-density dislocations) that promotes thermoelectric transport
253 | This Work | https://doi.org/10.1038/s41467-022-33774-z | Bi0.07 Ge0.9 Te1 | Ge0.9Bi0.07Te1 | Bi0.07Ge0.90Te | Bi0.07Ge0.90Te-873 | BixGe0.97–xTe | Stoichiometric Formula |  | 2022 | 650 | 701 | 254 | 45 | 0.005015911 | 2.35 | 1.19 | 0.0459503 | 0.514 | 0.676 | 0 |  |  |  |  | Sintered at 873K | Not mentioned | Not mentioned | Polycrystalline |  | R3m |  | Rhombohedral | [9 empty] | Defect engineering via sintering, redistributing vacancies. This builds up highly dimensional defects (nanodomain structures and high-density dislocations) that promotes thermoelectric transport
254 | This Work | https://doi.org/10.1038/s41467-022-33774-z | Bi0.07 Ge0.9 Te1 | Ge0.9Bi0.07Te1 | Bi0.07Ge0.90Te | Bi0.07Ge0.90Te-873 | BixGe0.97–xTe | Stoichiometric Formula |  | 2022 | 700 | 596 | 257 | 40 | 0.0158699 | 2.21 | 1.22 | 0.03849863 | 0.592 | 0.628 | 0 |  |  |  |  | Sintered at 873K | Not mentioned | Not mentioned | Polycrystalline |  | R3m |  | Rhombohedral | [9 empty] | Defect engineering via sintering, redistributing vacancies. This builds up highly dimensional defects (nanodomain structures and high-density dislocations) that promotes thermoelectric transport
255 | This Work | https://doi.org/10.1038/s41467-022-33774-z | Bi0.07 Ge0.9 Te1 | Ge0.9Bi0.07Te1 | Bi0.07Ge0.90Te | Bi0.07Ge0.90Te-873 | BixGe0.97–xTe | Stoichiometric Formula |  | 2022 | 750 | 651 | 247 | 40.8 | 0.02654757 | 2.22 | 1.31 | 0.05219724 | 0.575 | 0.735 | 0 |  |  |  |  | Sintered at 873K | Not mentioned | Not mentioned | Polycrystalline |  | R3m |  | Rhombohedral | [9 empty] | Defect engineering via sintering, redistributing vacancies. This builds up highly dimensional defects (nanodomain structures and high-density dislocations) that promotes thermoelectric transport
256 | This Work | https://doi.org/10.1038/s41467-022-33774-z | Bi0.07 Ge0.9 Te1 | Ge0.9Bi0.07Te1 | Bi0.07Ge0.90Te | Bi0.07Ge0.90Te-873 | BixGe0.97–xTe | Stoichiometric Formula |  | 2022 | 800 | 700 | 233 | 38 | 6.052632e-05 | 2.06 | 1.42 | 0.03924518 | 0.587 | 0.833 | 0 |  |  |  |  | Sintered at 873K | Not mentioned | Not mentioned | Polycrystalline |  | R3m |  | Rhombohedral | [9 empty] | Defect engineering via sintering, redistributing vacancies. This builds up highly dimensional defects (nanodomain structures and high-density dislocations) that promotes thermoelectric transport
257 | This Work | https://doi.org/10.1016/j.mssp.2024.108556 | Cu0.3 Co4 Sb11.7 Te0.3 | Co4Cu0.3Sb11.7Te0.3 | Cu0.3Co4Sb11.7Te0.3 |  | Cu0⋅3Co4Sb12-xTex | Stoichiometric Formula |  | 2024 | 320 | 274.8 | -170.4 | 8.077 | 0.01211628 | 0.089 | 2.89 | 0.004875394 | 2.68 | 0.21 | 0 | 1.22 |  |  |  | high-pressure high-temperature synthesis | Not mentioned | Not mentioned | Polycrystalline
258 | This Work | https://doi.org/10.1016/j.mssp.2024.108556 | Cu0.3 Co4 Sb11.7 Te0.3 | Co4Cu0.3Sb11.7Te0.3 | Cu0.3Co4Sb11.7Te0.3 |  | Cu0⋅3Co4Sb12-xTex | Stoichiometric Formula |  | 2024 | 360 | 275.9 | -178.4 | 8.846 | 0.007353843 | 0.11 | 2.75 | 0.05274711 | 2.51 | 0.24 | 0 | 1.22 |  |  |  | high-pressure high-temperature synthesis | Not mentioned | Not mentioned | Polycrystalline
259 | This Work | https://doi.org/10.1016/j.mssp.2024.108556 | Cu0.3 Co4 Sb11.7 Te0.3 | Co4Cu0.3Sb11.7Te0.3 | Cu0.3Co4Sb11.7Te0.3 |  | Cu0⋅3Co4Sb12-xTex | Stoichiometric Formula |  | 2024 | 400 | 274.8 | -188 | 9.769 | 0.005780407 | 0.15 | 2.57 | 0.01364462 | 2.31 | 0.26 | 1.727974e-16 | 1.22 |  |  |  | high-pressure high-temperature synthesis | Not mentioned | Not mentioned | Polycrystalline
260 | This Work | https://doi.org/10.1016/j.mssp.2024.108556 | Cu0.3 Co4 Sb11.7 Te0.3 | Co4Cu0.3Sb11.7Te0.3 | Cu0.3Co4Sb11.7Te0.3 |  | Cu0⋅3Co4Sb12-xTex | Stoichiometric Formula |  | 2024 | 440 | 271.7 | -192.8 | 10.154 | 0.005358585 | 0.18 | 2.44 | 0.01724954 | 2.16 | 0.28 | 1.820038e-16 | 1.22 |  |  |  | high-pressure high-temperature synthesis | Not mentioned | Not mentioned | Polycrystalline
261 | This Work | https://doi.org/10.1016/j.mssp.2024.108556 | Cu0.3 Co4 Sb11.7 Te0.3 | Co4Cu0.3Sb11.7Te0.3 | Cu0.3Co4Sb11.7Te0.3 |  | Cu0⋅3Co4Sb12-xTex | Stoichiometric Formula |  | 2024 | 470 | 269.7 | -199.2 | 10.846 | 0.0132889 | 0.22 | 2.3 | 0.007434783 | 2 | 0.3 | 0 | 1.22 |  |  |  | high-pressure high-temperature synthesis | Not mentioned | Not mentioned | Polycrystalline
262 | This Work | https://doi.org/10.1016/j.mssp.2024.108556 | Cu0.3 Co4 Sb11.7 Te0.3 | Co4Cu0.3Sb11.7Te0.3 | Cu0.3Co4Sb11.7Te0.3 |  | Cu0⋅3Co4Sb12-xTex | Stoichiometric Formula |  | 2024 | 510 | 265.7 | -206.4 | 11.385 | 0.005790508 | 0.27 | 2.18 | 0.01353211 | 1.85 | 0.33 | 0 | 1.22 |  |  |  | high-pressure high-temperature synthesis | Not mentioned | Not mentioned | Polycrystalline
263 | This Work | https://doi.org/10.1016/j.mssp.2024.108556 | Cu0.3 Co4 Sb11.7 Te0.3 | Co4Cu0.3Sb11.7Te0.3 | Cu0.3Co4Sb11.7Te0.3 |  | Cu0⋅3Co4Sb12-xTex | Stoichiometric Formula |  | 2024 | 550 | 259.9 | -213.6 | 12 | 0.01183941 | 0.31 | 2.09 | 0.01867572 | 1.75 | 0.34 | 0 | 1.22 |  |  |  | high-pressure high-temperature synthesis | Not mentioned | Not mentioned | Polycrystalline
264 | This Work | https://doi.org/10.1016/j.mssp.2024.108556 | Cu0.3 Co4 Sb11.7 Te0.3 | Co4Cu0.3Sb11.7Te0.3 | Cu0.3Co4Sb11.7Te0.3 |  | Cu0⋅3Co4Sb12-xTex | Stoichiometric Formula |  | 2024 | 590 | 256.2 | -219.2 | 12.385 | 0.006050741 | 0.36 | 2 | 0.01488194 | 1.64 | 0.36 | 0 | 1.22 |  |  |  | high-pressure high-temperature synthesis | Not mentioned | Not mentioned | Polycrystalline
265 | This Work | https://doi.org/10.1016/j.mssp.2024.108556 | Cu0.3 Co4 Sb11.7 Te0.3 | Co4Cu0.3Sb11.7Te0.3 | Cu0.3Co4Sb11.7Te0.3 |  | Cu0⋅3Co4Sb12-xTex | Stoichiometric Formula |  | 2024 | 630 | 252.7 | -226.4 | 13.077 | 0.009510301 | 0.42 | 1.94 | 0.01110825 | 1.56 | 0.38 | 0 | 1.22 |  |  |  | high-pressure high-temperature synthesis | Not mentioned | Not mentioned | Polycrystalline
266 | This Work | https://doi.org/10.1016/j.mssp.2024.108556 | Cu0.3 Co4 Sb11.7 Te0.3 | Co4Cu0.3Sb11.7Te0.3 | Cu0.3Co4Sb11.7Te0.3 |  | Cu0⋅3Co4Sb12-xTex | Stoichiometric Formula |  | 2024 | 670 | 250 | -232 | 13.69 | 0.01709277 | 0.47 | 1.93 | 0.01116746 | 1.54 | 0.39 | 1.15049e-16 | 1.22 |  |  |  | high-pressure high-temperature synthesis | Not mentioned | Not mentioned | Polycrystalline
267 | This Work | https://doi.org/10.1016/j.mssp.2024.108556 | Cu0.3 Co4 Sb11.7 Te0.3 | Co4Cu0.3Sb11.7Te0.3 | Cu0.3Co4Sb11.7Te0.3 |  | Cu0⋅3Co4Sb12-xTex | Stoichiometric Formula |  | 2024 | 700 | 246.5 | -236.8 | 14 | 0.01269285 | 0.5 | 1.94 | 0.01030928 | 1.54 | 0.4 | 0 | 1.22 |  |  |  | high-pressure high-temperature synthesis | Not mentioned | Not mentioned | Polycrystalline
268 | This Work | https://doi.org/10.1016/j.mssp.2024.108556 | Cu0.3 Co4 Sb11.7 Te0.3 | Co4Cu0.3Sb11.7Te0.3 | Cu0.3Co4Sb11.7Te0.3 |  | Cu0⋅3Co4Sb12-xTex | Stoichiometric Formula |  | 2024 | 730 | 244.9 | -241.6 | 14.38 | 0.005914455 | 0.54 | 1.94 | 0.002042764 | 1.53 | 0.41 | 0 | 1.22 |  |  |  | high-pressure high-temperature synthesis | Not mentioned | Not mentioned | Polycrystalline
269 | This Work | https://doi.org/10.1016/j.mssp.2024.108556 | Cu0.3 Co4 Sb11.7 Te0.3 | Co4Cu0.3Sb11.7Te0.3 | Cu0.3Co4Sb11.7Te0.3 |  | Cu0⋅3Co4Sb12-xTex | Stoichiometric Formula |  | 2024 | 770 | 243.2 | -245.6 | 14.85 | 0.01214355 | 0.58 | 1.94 | 0.01621934 | 1.51 | 0.43 | 0 | 1.22 |  |  |  | high-pressure high-temperature synthesis | Not mentioned | Not mentioned | Polycrystalline
270 | This Work | https://doi.org/10.1016/j.mssp.2024.108556 | Cu0.3 Co4 Sb11.5 Te0.5 | Co4Cu0.3Sb11.5Te0.5 | Cu0.3Co4Sb11.5Te0.5 |  | Cu0⋅3Co4Sb12-xTex | Stoichiometric Formula |  | 2024 | 320 | 549.8 | -143.2 | 11.38 | 0.009285523 | 0.13 | 2.8 | 0.0004395604 | 2.24 | 0.56 | 1.586033e-16 | 2.27 |  |  |  | high-pressure high-temperature synthesis | Not mentioned | Not mentioned | Polycrystalline
271 | This Work | https://doi.org/10.1016/j.mssp.2024.108556 | Cu0.3 Co4 Sb11.5 Te0.5 | Co4Cu0.3Sb11.5Te0.5 | Cu0.3Co4Sb11.5Te0.5 |  | Cu0⋅3Co4Sb12-xTex | Stoichiometric Formula |  | 2024 | 360 | 533.3 | -148.8 | 12 | 0.015997504 | 0.16 | 2.66 | 0.01503759 | 2.11 | 0.55 | 0 | 2.27 |  |  |  | high-pressure high-temperature synthesis | Not mentioned | Not mentioned | Polycrystalline
272 | This Work | https://doi.org/10.1016/j.mssp.2024.108556 | Cu0.3 Co4 Sb11.5 Te0.5 | Co4Cu0.3Sb11.5Te0.5 | Cu0.3Co4Sb11.5Te0.5 |  | Cu0⋅3Co4Sb12-xTex | Stoichiometric Formula |  | 2024 | 400 | 517.9 | -155.2 | 12.54 | 0.00520909 | 0.2 | 2.54 | 0.01259843 | 2 | 0.54 | 0 | 2.27 |  |  |  | high-pressure high-temperature synthesis | Not mentioned | Not mentioned | Polycrystalline
273 | This Work | https://doi.org/10.1016/j.mssp.2024.108556 | Cu0.3 Co4 Sb11.5 Te0.5 | Co4Cu0.3Sb11.5Te0.5 | Cu0.3Co4Sb11.5Te0.5 |  | Cu0⋅3Co4Sb12-xTex | Stoichiometric Formula |  | 2024 | 440 | 500 | -165.6 | 14 | 0.02059429 | 0.25 | 2.43 | 0.01399177 | 1.9 | 0.53 | 1.827528e-16 | 2.27 |  |  |  | high-pressure high-temperature synthesis | Not mentioned | Not mentioned | Polycrystalline
274 | This Work | https://doi.org/10.1016/j.mssp.2024.108556 | Cu0.3 Co4 Sb11.5 Te0.5 | Co4Cu0.3Sb11.5Te0.5 | Cu0.3Co4Sb11.5Te0.5 |  | Cu0⋅3Co4Sb12-xTex | Stoichiometric Formula |  | 2024 | 470 | 483.3 | -173.6 | 14.69 | 0.008496068 | 0.3 | 2.34 | 0.01648148 | 1.82 | 0.52 | 0 | 2.27 |  |  |  | high-pressure high-temperature synthesis | Not mentioned | Not mentioned | Polycrystalline
275 | This Work | https://doi.org/10.1016/j.mssp.2024.108556 | Cu0.3 Co4 Sb11.5 Te0.5 | Co4Cu0.3Sb11.5Te0.5 | Cu0.3Co4Sb11.5Te0.5 |  | Cu0⋅3Co4Sb12-xTex | Stoichiometric Formula |  | 2024 | 510 | 464.5 | -180.8 | 15.31 | 0.008238192 | 0.34 | 2.28 | 0.007236842 | 1.77 | 0.51 | 1.94776e-16 | 2.27 |  |  |  | high-pressure high-temperature synthesis | Not mentioned | Not mentioned | Polycrystalline
276 | This Work | https://doi.org/10.1016/j.mssp.2024.108556 | Cu0.3 Co4 Sb11.5 Te0.5 | Co4Cu0.3Sb11.5Te0.5 | Cu0.3Co4Sb11.5Te0.5 |  | Cu0⋅3Co4Sb12-xTex | Stoichiometric Formula |  | 2024 | 550 | 450 | -187.2 | 15.92 | 0.009439196 | 0.39 | 2.23 | 0.006783948 | 1.73 | 0.5 | 0 | 2.27 |  |  |  | high-pressure high-temperature synthesis | Not mentioned | Not mentioned | Polycrystalline
277 | This Work | https://doi.org/10.1016/j.mssp.2024.108556 | Cu0.3 Co4 Sb11.5 Te0.5 | Co4Cu0.3Sb11.5Te0.5 | Cu0.3Co4Sb11.5Te0.5 |  | Cu0⋅3Co4Sb12-xTex | Stoichiometric Formula |  | 2024 | 590 | 439 | -196.8 | 17.08 | 0.004533059 | 0.45 | 2.21 | 0.01329311 | 1.71 | 0.5 | 0 | 2.27 |  |  |  | high-pressure high-temperature synthesis | Not mentioned | Not mentioned | Polycrystalline
278 | This Work | https://doi.org/10.1016/j.mssp.2024.108556 | Cu0.3 Co4 Sb11.5 Te0.5 | Co4Cu0.3Sb11.5Te0.5 | Cu0.3Co4Sb11.5Te0.5 |  | Cu0⋅3Co4Sb12-xTex | Stoichiometric Formula |  | 2024 | 630 | 426.1 | -208 | 18.62 | 0.00994681 | 0.53 | 2.2 | 0.006054889 | 1.69 | 0.51 | 0 | 2.27 |  |  |  | high-pressure high-temperature synthesis | Not mentioned | Not mentioned | Polycrystalline
279 | This Work | https://doi.org/10.1016/j.mssp.2024.108556 | Cu0.3 Co4 Sb11.5 Te0.5 | Co4Cu0.3Sb11.5Te0.5 | Cu0.3Co4Sb11.5Te0.5 |  | Cu0⋅3Co4Sb12-xTex | Stoichiometric Formula |  | 2024 | 670 | 418.6 | -216.8 | 19.85 | 0.008809186 | 0.6 | 2.18 | 0.01678135 | 1.68 | 0.5 | 2.037106e-16 | 2.27 |  |  |  | high-pressure high-temperature synthesis | Not mentioned | Not mentioned | Polycrystalline
280 | This Work | https://doi.org/10.1016/j.mssp.2024.108556 | Cu0.3 Co4 Sb11.5 Te0.5 | Co4Cu0.3Sb11.5Te0.5 | Cu0.3Co4Sb11.5Te0.5 |  | Cu0⋅3Co4Sb12-xTex | Stoichiometric Formula |  | 2024 | 700 | 413.7 | -222.4 | 20.69 | 0.01100386 | 0.66 | 2.16 | 0.01592312 | 1.67 | 0.49 | 0 | 2.27 |  |  |  | high-pressure high-temperature synthesis | Not mentioned | Not mentioned | Polycrystalline
281 | This Work | https://doi.org/10.1016/j.mssp.2024.108556 | Cu0.3 Co4 Sb11.5 Te0.5 | Co4Cu0.3Sb11.5Te0.5 | Cu0.3Co4Sb11.5Te0.5 |  | Cu0⋅3Co4Sb12-xTex | Stoichiometric Formula |  | 2024 | 730 | 409.2 | -227.2 | 21.31 | 0.0087828 | 0.71 | 2.15 | 0.01908287 | 1.66 | 0.49 | 0 | 2.27 |  |  |  | high-pressure high-temperature synthesis | Not mentioned | Not mentioned | Polycrystalline
282 | This Work | https://doi.org/10.1016/j.mssp.2024.108556 | Cu0.3 Co4 Sb11.5 Te0.5 | Co4Cu0.3Sb11.5Te0.5 | Cu0.3Co4Sb11.5Te0.5 |  | Cu0⋅3Co4Sb12-xTex | Stoichiometric Formula |  | 2024 | 770 | 404.5 | -231.2 | 21.85 | 0.01043861 | 0.77 | 2.15 | 0.01627907 | 1.66 | 0.49 | 0 | 2.27 |  |  |  | high-pressure high-temperature synthesis | Not mentioned | Not mentioned | Polycrystalline
283 | This Work | https://doi.org/10.1016/j.mssp.2024.108556 | Cu0.3 Co4 Sb11.3 Te0.7 | Co4Cu0.3Sb11.3Te0.7 | Cu0.3Co4Sb11.3Te0.7 |  | Cu0⋅3Co4Sb12-xTex | Stoichiometric Formula |  | 2024 | 320 | 558 | -105.6 | 6.23 | 0.001210453 | 0.068 | 2.96 | 0.009538951 | 2.51 | 0.45 | 0 | 3.43 |  |  |  | high-pressure high-temperature synthesis | Not mentioned | Not mentioned | Polycrystalline
284 | This Work | https://doi.org/10.1016/j.mssp.2024.108556 | Cu0.3 Co4 Sb11.3 Te0.7 | Co4Cu0.3Sb11.3Te0.7 | Cu0.3Co4Sb11.3Te0.7 |  | Cu0⋅3Co4Sb12-xTex | Stoichiometric Formula |  | 2024 | 360 | 549.8 | -109.6 | 6.62 | 0.002373781 | 0.082 | 2.84 | 0.02335967 | 2.37 | 0.47 | 0 | 3.43 |  |  |  | high-pressure high-temperature synthesis | Not mentioned | Not mentioned | Polycrystalline
285 | This Work | https://doi.org/10.1016/j.mssp.2024.108556 | Cu0.3 Co4 Sb11.3 Te0.7 | Co4Cu0.3Sb11.3Te0.7 | Cu0.3Co4Sb11.3Te0.7 |  | Cu0⋅3Co4Sb12-xTex | Stoichiometric Formula |  | 2024 | 400 | 545.6 | -113.6 | 7 | 0.005849454 | 0.1 | 2.77 | 0.01083032 | 2.25 | 0.52 | 0 | 3.43 |  |  |  | high-pressure high-temperature synthesis | Not mentioned | Not mentioned | Polycrystalline
286 | This Work | https://doi.org/10.1016/j.mssp.2024.108556 | Cu0.3 Co4 Sb11.3 Te0.7 | Co4Cu0.3Sb11.3Te0.7 | Cu0.3Co4Sb11.3Te0.7 |  | Cu0⋅3Co4Sb12-xTex | Stoichiometric Formula |  | 2024 | 440 | 537.3 | -118.4 | 7.54 | 0.001038158 | 0.13 | 2.68 | 0.04776119 | 2.12 | 0.56 | 0 | 3.43 |  |  |  | high-pressure high-temperature synthesis | Not mentioned | Not mentioned | Polycrystalline
287 | This Work | https://doi.org/10.1016/j.mssp.2024.108556 | Cu0.3 Co4 Sb11.3 Te0.7 | Co4Cu0.3Sb11.3Te0.7 | Cu0.3Co4Sb11.3Te0.7 |  | Cu0⋅3Co4Sb12-xTex | Stoichiometric Formula |  | 2024 | 470 | 529.4 | -125.6 | 8.38 | 0.003403868 | 0.15 | 2.59 | 0.01379665 | 1.99 | 0.6 | 0 | 3.43 |  |  |  | high-pressure high-temperature synthesis | Not mentioned | Not mentioned | Polycrystalline
288 | This Work | https://doi.org/10.1016/j.mssp.2024.108556 | Cu0.3 Co4 Sb11.3 Te0.7 | Co4Cu0.3Sb11.3Te0.7 | Cu0.3Co4Sb11.3Te0.7 |  | Cu0⋅3Co4Sb12-xTex | Stoichiometric Formula |  | 2024 | 510 | 521.6 | -132.8 | 9.31 | 0.01193833 | 0.19 | 2.59 | 0.03513514 | 1.93 | 0.66 | 0 | 3.43 |  |  |  | high-pressure high-temperature synthesis | Not mentioned | Not mentioned | Polycrystalline
289 | This Work | https://doi.org/10.1016/j.mssp.2024.108556 | Cu0.3 Co4 Sb11.3 Te0.7 | Co4Cu0.3Sb11.3Te0.7 | Cu0.3Co4Sb11.3Te0.7 |  | Cu0⋅3Co4Sb12-xTex | Stoichiometric Formula |  | 2024 | 550 | 517.9 | -138.4 | 10.15 | 0.02264565 | 0.22 | 2.56 | 0.0087890625 | 1.86 | 0.7 | 0 | 3.43 |  |  |  | high-pressure high-temperature synthesis | Not mentioned | Not mentioned | Polycrystalline
290 | This Work | https://doi.org/10.1016/j.mssp.2024.108556 | Cu0.3 Co4 Sb11.3 Te0.7 | Co4Cu0.3Sb11.3Te0.7 | Cu0.3Co4Sb11.3Te0.7 |  | Cu0⋅3Co4Sb12-xTex | Stoichiometric Formula |  | 2024 | 590 | 517.9 | -146.4 | 11.08 | 0.001816786 | 0.26 | 2.54 | 0.01011508 | 1.79 | 0.75 | 0 | 3.43 |  |  |  | high-pressure high-temperature synthesis | Not mentioned | Not mentioned | Polycrystalline
291 | This Work | https://doi.org/10.1016/j.mssp.2024.108556 | Cu0.3 Co4 Sb11.3 Te0.7 | Co4Cu0.3Sb11.3Te0.7 | Cu0.3Co4Sb11.3Te0.7 |  | Cu0⋅3Co4Sb12-xTex | Stoichiometric Formula |  | 2024 | 630 | 510.7 | -154.4 | 12.31 | 0.0109861 | 0.31 | 2.55 | 0.01893738 | 1.76 | 0.79 | 0 | 3.43 |  |  |  | high-pressure high-temperature synthesis | Not mentioned | Not mentioned | Polycrystalline
292 | This Work | https://doi.org/10.1016/j.mssp.2024.108556 | Cu0.3 Co4 Sb11.3 Te0.7 | Co4Cu0.3Sb11.3Te0.7 | Cu0.3Co4Sb11.3Te0.7 |  | Cu0⋅3Co4Sb12-xTex | Stoichiometric Formula |  | 2024 | 670 | 507.1 | -163.2 | 13.54 | 0.002494601 | 0.35 | 2.59 | 0.0007501379 | 1.76 | 0.83 | 0 | 3.43 |  |  |  | high-pressure high-temperature synthesis | Not mentioned | Not mentioned | Polycrystalline
293 | This Work | https://doi.org/10.1016/j.mssp.2024.108556 | Cu0.3 Co4 Sb11.3 Te0.7 | Co4Cu0.3Sb11.3Te0.7 | Cu0.3Co4Sb11.3Te0.7 |  | Cu0⋅3Co4Sb12-xTex | Stoichiometric Formula |  | 2024 | 700 | 500 | -169.6 | 14.54 | 0.01086107 | 0.39 | 2.62 | 0.00391466 | 1.76 | 0.86 | 0 | 3.43 |  |  |  | high-pressure high-temperature synthesis | Not mentioned | Not mentioned | Polycrystalline
294 | This Work | https://doi.org/10.1016/j.mssp.2024.108556 | Cu0.3 Co4 Sb11.3 Te0.7 | Co4Cu0.3Sb11.3Te0.7 | Cu0.3Co4Sb11.3Te0.7 |  | Cu0⋅3Co4Sb12-xTex | Stoichiometric Formula |  | 2024 | 730 | 500 | -175.2 | 15.46 | 0.00727555 | 0.43 | 2.65 | 0.009583151 | 1.76 | 0.89 | 0 | 3.43 |  |  |  | high-pressure high-temperature synthesis | Not mentioned | Not mentioned | Polycrystalline
295 | This Work | https://doi.org/10.1016/j.mssp.2024.108556 | Cu0.3 Co4 Sb11.3 Te0.7 | Co4Cu0.3Sb11.3Te0.7 | Cu0.3Co4Sb11.3Te0.7 |  | Cu0⋅3Co4Sb12-xTex | Stoichiometric Formula |  | 2024 | 770 | 496.5 | -180 | 16.23 | 0.00883549 | 0.47 | 2.67 | 0.004135788 | 1.74 | 0.93 | 0 | 3.43 |  |  |  | high-pressure high-temperature synthesis | Not mentioned | Not mentioned | Polycrystalline
296 | This Work | https://doi.org/10.1016/j.mssp.2024.108556 | Cu0.3 Co4 Sb11.1 Te0.9 | Co4Cu0.3Sb11.1Te0.9 | Cu0.3Co4Sb11.1Te0.9 |  | Cu0⋅3Co4Sb12-xTex | Stoichiometric Formula |  | 2024 | 320 | 867.3 | -94.4 | 7.62 | 0.01428117 | 0.075 | 3.25 | 0.0003692308 | 2.56 | 0.69 | 0 | 5.44 |  |  |  | high-pressure high-temperature synthesis | Not mentioned | Not mentioned | Polycrystalline
297 | This Work | https://doi.org/10.1016/j.mssp.2024.108556 | Cu0.3 Co4 Sb11.1 Te0.9 | Co4Cu0.3Sb11.1Te0.9 | Cu0.3Co4Sb11.1Te0.9 |  | Cu0⋅3Co4Sb12-xTex | Stoichiometric Formula |  | 2024 | 360 | 856.9 | -96 | 7.77 | 0.01636942 | 0.093 | 3.02 | 0.004058962 | 2.27 | 0.75 | 0 | 5.44 |  |  |  | high-pressure high-temperature synthesis | Not mentioned | Not mentioned | Polycrystalline
298 | This Work | https://doi.org/10.1016/j.mssp.2024.108556 | Cu0.3 Co4 Sb11.1 Te0.9 | Co4Cu0.3Sb11.1Te0.9 | Cu0.3Co4Sb11.1Te0.9 |  | Cu0⋅3Co4Sb12-xTex | Stoichiometric Formula |  | 2024 | 400 | 837.5 | -99.2 | 8.15 | 0.01123141 | 0.11 | 2.91 | 0.01843174 | 2.09 | 0.82 | 1.52608e-16 | 5.44 |  |  |  | high-pressure high-temperature synthesis | Not mentioned | Not mentioned | Polycrystalline
299 | This Work | https://doi.org/10.1016/j.mssp.2024.108556 | Cu0.3 Co4 Sb11.1 Te0.9 | Co4Cu0.3Sb11.1Te0.9 | Cu0.3Co4Sb11.1Te0.9 |  | Cu0⋅3Co4Sb12-xTex | Stoichiometric Formula |  | 2024 | 440 | 818.3 | -104 | 8.85 | 8.280226e-05 | 0.14 | 2.85 | 0.02406015 | 1.98 | 0.87 | 0 | 5.44 |  |  |  | high-pressure high-temperature synthesis | Not mentioned | Not mentioned | Polycrystalline
300 | This Work | https://doi.org/10.1016/j.mssp.2024.108556 | Cu0.3 Co4 Sb11.1 Te0.9 | Co4Cu0.3Sb11.1Te0.9 | Cu0.3Co4Sb11.1Te0.9 |  | Cu0⋅3Co4Sb12-xTex | Stoichiometric Formula |  | 2024 | 470 | 800 | -109.6 | 9.46 | 0.01582748 | 0.16 | 2.77 | 0.003203971 | 1.86 | 0.91 | 0 | 5.44 |  |  |  | high-pressure high-temperature synthesis | Not mentioned | Not mentioned | Polycrystalline
301 | This Work | https://doi.org/10.1016/j.mssp.2024.108556 | Cu0.3 Co4 Sb11.1 Te0.9 | Co4Cu0.3Sb11.1Te0.9 | Cu0.3Co4Sb11.1Te0.9 |  | Cu0⋅3Co4Sb12-xTex | Stoichiometric Formula |  | 2024 | 510 | 774 | -114.4 | 10.15 | 0.002008213 | 0.19 | 2.73 | 0.002024291 | 1.76 | 0.97 | 0 | 5.44 |  |  |  | high-pressure high-temperature synthesis | Not mentioned | Not mentioned | Polycrystalline
302 | This Work | https://doi.org/10.1016/j.mssp.2024.108556 | Cu0.3 Co4 Sb11.1 Te0.9 | Co4Cu0.3Sb11.1Te0.9 | Cu0.3Co4Sb11.1Te0.9 |  | Cu0⋅3Co4Sb12-xTex | Stoichiometric Formula |  | 2024 | 550 | 750.2 | -119.2 | 10.69 | 0.00286981 | 0.22 | 2.68 | 0.002798507 | 1.66 | 1.02 | 1.657049e-16 | 5.44 |  |  |  | high-pressure high-temperature synthesis | Not mentioned | Not mentioned | Polycrystalline
303 | This Work | https://doi.org/10.1016/j.mssp.2024.108556 | Cu0.3 Co4 Sb11.1 Te0.9 | Co4Cu0.3Sb11.1Te0.9 | Cu0.3Co4Sb11.1Te0.9 |  | Cu0⋅3Co4Sb12-xTex | Stoichiometric Formula |  | 2024 | 590 | 734.2 | -123.2 | 11.23 | 0.007670186 | 0.25 | 2.64 | 0.003893939 | 1.59 | 1.05 | 0 | 5.44 |  |  |  | high-pressure high-temperature synthesis | Not mentioned | Not mentioned | Polycrystalline
304 | This Work | https://doi.org/10.1016/j.mssp.2024.108556 | Cu0.3 Co4 Sb11.1 Te0.9 | Co4Cu0.3Sb11.1Te0.9 | Cu0.3Co4Sb11.1Te0.9 |  | Cu0⋅3Co4Sb12-xTex | Stoichiometric Formula |  | 2024 | 630 | 712.8 | -128.8 | 12 | 0.014587264 | 0.29 | 2.65 | 0.01626545 | 1.56 | 1.09 | 1.675808e-16 | 5.44 |  |  |  | high-pressure high-temperature synthesis | Not mentioned | Not mentioned | Polycrystalline
305 | This Work | https://doi.org/10.1016/j.mssp.2024.108556 | Cu0.3 Co4 Sb11.1 Te0.9 | Co4Cu0.3Sb11.1Te0.9 | Cu0.3Co4Sb11.1Te0.9 |  | Cu0⋅3Co4Sb12-xTex | Stoichiometric Formula |  | 2024 | 670 | 698.8 | -136 | 12.92 | 0.0003873684 | 0.33 | 2.67 | 0.01754625 | 1.54 | 1.13 | 0 | 5.44 |  |  |  | high-pressure high-temperature synthesis | Not mentioned | Not mentioned | Polycrystalline
306 | This Work | https://doi.org/10.1016/j.mssp.2024.108556 | Cu0.3 Co4 Sb11.1 Te0.9 | Co4Cu0.3Sb11.1Te0.9 | Cu0.3Co4Sb11.1Te0.9 |  | Cu0⋅3Co4Sb12-xTex | Stoichiometric Formula |  | 2024 | 700 | 672.9 | -142.4 | 13.69 | 0.003294032 | 0.35 | 2.7 | 0.01407407 | 1.56 | 1.14 | 0 | 5.44 |  |  |  | high-pressure high-temperature synthesis | Not mentioned | Not mentioned | Polycrystalline
307 | This Work | https://doi.org/10.1016/j.mssp.2024.108556 | Cu0.3 Co4 Sb11.1 Te0.9 | Co4Cu0.3Sb11.1Te0.9 | Cu0.3Co4Sb11.1Te0.9 |  | Cu0⋅3Co4Sb12-xTex | Stoichiometric Formula |  | 2024 | 730 | 660.5 | -148 | 14.54 | 0.004979917 | 0.39 | 2.74 | 0.006719072 | 1.56 | 1.18 | 0 | 5.44 |  |  |  | high-pressure high-temperature synthesis | Not mentioned | Not mentioned | Polycrystalline
308 | This Work | https://doi.org/10.1016/j.mssp.2024.108556 | Cu0.3 Co4 Sb11.1 Te0.9 | Co4Cu0.3Sb11.1Te0.9 | Cu0.3Co4Sb11.1Te0.9 |  | Cu0⋅3Co4Sb12-xTex | Stoichiometric Formula |  | 2024 | 770 | 648.5 | -155.2 | 15.62 | 2.851729e-05 | 0.43 | 2.77 | 0.009772479 | 1.56 | 1.21 | 0 | 5.44 |  |  |  | high-pressure high-temperature synthesis | Not mentioned | Not mentioned | Polycrystalline
309 | This Work | https://doi.org/10.1016/j.jeurceramsoc.2024.05.047 | Sr0.33 Ba0.33 Ca0.33 Ti1 O3 | Ba0.33Sr0.33Ca0.33Ti1O3 | (Sr0.33Ba0.33Ca0.33)TiO3 |  | (Sr 1/3Ba1/3Ca1/3)1-xLaxTi1-yNbyO3 | Stoichiometric Formula |  | 2024 | 373 | 123.13 | -254.76 | 8.5 | 0.05982774 | 0.0843 | 3.84 | 0.02058002 | 3.72 | 0.131 | 0.002864583 |  |  |  |  | solid-state reaction, graphite-burial synthesis | Not mentioned | Not mentioned | Polycrystalline | [13 empty] | Medium Entropy Perovskites
310 | This Work | https://doi.org/10.1016/j.jeurceramsoc.2024.05.047 | Sr0.33 Ba0.33 Ca0.33 Ti1 O3 | Ba0.33Sr0.33Ca0.33Ti1O3 | (Sr0.33Ba0.33Ca0.33)TiO3 |  | (Sr 1/3Ba1/3Ca1/3)1-xLaxTi1-yNbyO3 | Stoichiometric Formula |  | 2024 | 423 | 111.94 | -263.1 | 8.37 | 0.07423333 | 0.0954 | 3.73 | 0.005033133 | 3.61 | 0.139 | 0.005093834 |  |  |  |  | solid-state reaction, graphite-burial synthesis | Not mentioned | Not mentioned | Polycrystalline | [13 empty] | Medium Entropy Perovskites
311 | This Work | https://doi.org/10.1016/j.jeurceramsoc.2024.05.047 | Sr0.33 Ba0.33 Ca0.33 Ti1 O3 | Ba0.33Sr0.33Ca0.33Ti1O3 | (Sr0.33Ba0.33Ca0.33)TiO3 |  | (Sr 1/3Ba1/3Ca1/3)1-xLaxTi1-yNbyO3 | Stoichiometric Formula |  | 2024 | 473 | 100.75 | -280.95 | 8.29 | 0.04071292 | 0.108 | 3.67 | 0.01070491 | 3.55 | 0.139 | 0.005177112 |  |  |  |  | solid-state reaction, graphite-burial synthesis | Not mentioned | Not mentioned | Polycrystalline | [13 empty] | Medium Entropy Perovskites
312 | This Work | https://doi.org/10.1016/j.jeurceramsoc.2024.05.047 | Sr0.33 Ba0.33 Ca0.33 Ti1 O3 | Ba0.33Sr0.33Ca0.33Ti1O3 | (Sr0.33Ba0.33Ca0.33)TiO3 |  | (Sr 1/3Ba1/3Ca1/3)1-xLaxTi1-yNbyO3 | Stoichiometric Formula |  | 2024 | 523 | 78.36 | -295.24 | 7.41 | 0.07822142 | 0.11 | 3.57 | 0.01313216 | 3.47 | 0.123 | 0.006442577 |  |  |  |  | solid-state reaction, graphite-burial synthesis | Not mentioned | Not mentioned | Polycrystalline | [13 empty] | Medium Entropy Perovskites
313 | This Work | https://doi.org/10.1016/j.jeurceramsoc.2024.05.047 | Sr0.33 Ba0.33 Ca0.33 Ti1 O3 | Ba0.33Sr0.33Ca0.33Ti1O3 | (Sr0.33Ba0.33Ca0.33)TiO3 |  | (Sr 1/3Ba1/3Ca1/3)1-xLaxTi1-yNbyO3 | Stoichiometric Formula |  | 2024 | 573 | 67.16 | -313.1 | 6.97 | 0.05540848 | 0.116 | 3.49 | 0.01348434 | 3.4 | 0.115 | 0.007163324 |  |  |  |  | solid-state reaction, graphite-burial synthesis | Not mentioned | Not mentioned | Polycrystalline | [13 empty] | Medium Entropy Perovskites
314 | This Work | https://doi.org/10.1016/j.jeurceramsoc.2024.05.047 | Sr0.33 Ba0.33 Ca0.33 Ti1 O3 | Ba0.33Sr0.33Ca0.33Ti1O3 | (Sr0.33Ba0.33Ca0.33)TiO3 |  | (Sr 1/3Ba1/3Ca1/3)1-xLaxTi1-yNbyO3 | Stoichiometric Formula |  | 2024 | 623 | 55.97 | -332.14 | 6.63 | 0.06871171 | 0.124 | 3.42 | 0.0260116 | 3.34 | 0.107 | 0.007894737 |  |  |  |  | solid-state reaction, graphite-burial synthesis | Not mentioned | Not mentioned | Polycrystalline | [13 empty] | Medium Entropy Perovskites
316 | This Work | https://doi.org/10.1016/j.jeurceramsoc.2024.05.047 | Sr0.33 Ba0.33 Ca0.33 Ti1 O3 | Ba0.33Sr0.33Ca0.33Ti1O3 | (Sr0.33Ba0.33Ca0.33)TiO3 |  | (Sr 1/3Ba1/3Ca1/3)1-xLaxTi1-yNbyO3 | Stoichiometric Formula |  | 2024 | 723 | 33.58 | -375 | 5.2 | 0.09188702 | 0.122 | 3.18 | 0.03093102 | 3.14 | 0.082 | 0.01320755 |  |  |  |  | solid-state reaction, graphite-burial synthesis | Not mentioned | Not mentioned | Polycrystalline | [13 empty] | Medium Entropy Perovskites
318 | This Work | https://doi.org/10.1016/j.jeurceramsoc.2024.05.047 | Sr0.3135 Ba0.3135 Ca0.3135 La0.05 Ti0.95 Nb0.05 O3 | Ba0.3135Sr0.3135Ca0.3135La0.05Ti0.95Nb0.05O3 | (Sr0.33Ba0.33Ca0.33)0.95La0.05Ti0.95Nb0.05O3 |  | (Sr 1/3Ba1/3Ca1/3)1-xLaxTi1-yNbyO3 | Stoichiometric Formula |  | 2024 | 373 | 978.91 | -96.43 | 8.97 | 0.01478644 | 0.0787 | 4.13 | 0.02938181 | 3.25 | 0.893 | 0.0031477 |  |  |  |  | solid-state reaction, graphite-burial synthesis | Not mentioned | Not mentioned | Polycrystalline | [13 empty] | Medium Entropy Perovskites
319 | This Work | https://doi.org/10.1016/j.jeurceramsoc.2024.05.047 | Sr0.3135 Ba0.3135 Ca0.3135 La0.05 Ti0.95 Nb0.05 O3 | Ba0.3135Sr0.3135Ca0.3135La0.05Ti0.95Nb0.05O3 | (Sr0.33Ba0.33Ca0.33)0.95La0.05Ti0.95Nb0.05O3 |  | (Sr 1/3Ba1/3Ca1/3)1-xLaxTi1-yNbyO3 | Stoichiometric Formula |  | 2024 | 423 | 881.69 | -109.52 | 10.12 | 0.04501439 | 0.105 | 4.05 | 0.006645503 | 3.15 | 0.902 | 0.0004938272 |  |  |  |  | solid-state reaction, graphite-burial synthesis | Not mentioned | Not mentioned | Polycrystalline | [13 empty] | Medium Entropy Perovskites
320 | This Work | https://doi.org/10.1016/j.jeurceramsoc.2024.05.047 | Sr0.3135 Ba0.3135 Ca0.3135 La0.05 Ti0.95 Nb0.05 O3 | Ba0.3135Sr0.3135Ca0.3135La0.05Ti0.95Nb0.05O3 | (Sr0.33Ba0.33Ca0.33)0.95La0.05Ti0.95Nb0.05O3 |  | (Sr 1/3Ba1/3Ca1/3)1-xLaxTi1-yNbyO3 | Stoichiometric Formula |  | 2024 | 473 | 784.47 | -120.24 | 11.09 | 0.02268698 | 0.131 | 3.96 | 0.01117472 | 3.07 | 0.893 | 0.0007575758 |  |  |  |  | solid-state reaction, graphite-burial synthesis | Not mentioned | Not mentioned | Polycrystalline | [13 empty] | Medium Entropy Perovskites
321 | This Work | https://doi.org/10.1016/j.jeurceramsoc.2024.05.047 | Sr0.3135 Ba0.3135 Ca0.3135 La0.05 Ti0.95 Nb0.05 O3 | Ba0.3135Sr0.3135Ca0.3135La0.05Ti0.95Nb0.05O3 | (Sr0.33Ba0.33Ca0.33)0.95La0.05Ti0.95Nb0.05O3 |  | (Sr 1/3Ba1/3Ca1/3)1-xLaxTi1-yNbyO3 | Stoichiometric Formula |  | 2024 | 523 | 696.5 | -134.52 | 12.24 | 0.02970642 | 0.166 | 3.81 | 0.01216203 | 2.96 | 0.869 | 0.004986877 |  |  |  |  | solid-state reaction, graphite-burial synthesis | Not mentioned | Not mentioned | Polycrystalline | [13 empty] | Medium Entropy Perovskites
322 | This Work | https://doi.org/10.1016/j.jeurceramsoc.2024.05.047 | Sr0.3135 Ba0.3135 Ca0.3135 La0.05 Ti0.95 Nb0.05 O3 | Ba0.3135Sr0.3135Ca0.3135La0.05Ti0.95Nb0.05O3 | (Sr0.33Ba0.33Ca0.33)0.95La0.05Ti0.95Nb0.05O3 |  | (Sr 1/3Ba1/3Ca1/3)1-xLaxTi1-yNbyO3 | Stoichiometric Formula |  | 2024 | 573 | 608.54 | -147.62 | 12.79 | 0.03683342 | 0.193 | 3.75 | 0.01259689 | 2.94 | 0.82 | 0.002666667 |  |  |  |  | solid-state reaction, graphite-burial synthesis | Not mentioned | Not mentioned | Polycrystalline | [13 empty] | Medium Entropy Perovskites
323 | This Work | https://doi.org/10.1016/j.jeurceramsoc.2024.05.047 | Sr0.3135 Ba0.3135 Ca0.3135 La0.05 Ti0.95 Nb0.05 O3 | Ba0.3135Sr0.3135Ca0.3135La0.05Ti0.95Nb0.05O3 | (Sr0.33Ba0.33Ca0.33)0.95La0.05Ti0.95Nb0.05O3 |  | (Sr 1/3Ba1/3Ca1/3)1-xLaxTi1-yNbyO3 | Stoichiometric Formula |  | 2024 | 623 | 539.22 | -163.1 | 13.7 | 0.04701607 | 0.233 | 3.61 | 0.0147183 | 2.85 | 0.787 | 0.007479224 |  |  |  |  | solid-state reaction, graphite-burial synthesis | Not mentioned | Not mentioned | Polycrystalline | [13 empty] | Medium Entropy Perovskites
324 | This Work | https://doi.org/10.1016/j.jeurceramsoc.2024.05.047 | Sr0.3135 Ba0.3135 Ca0.3135 La0.05 Ti0.95 Nb0.05 O3 | Ba0.3135Sr0.3135Ca0.3135La0.05Ti0.95Nb0.05O3 | (Sr0.33Ba0.33Ca0.33)0.95La0.05Ti0.95Nb0.05O3 |  | (Sr 1/3Ba1/3Ca1/3)1-xLaxTi1-yNbyO3 | Stoichiometric Formula |  | 2024 | 673 | 479.04 | -176.19 | 14 | 0.06219989 | 0.265 | 3.5 | 0.01584906 | 2.78 | 0.746 | 0.007428571 |  |  |  |  | solid-state reaction, graphite-burial synthesis | Not mentioned | Not mentioned | Polycrystalline | [13 empty] | Medium Entropy Perovskites
327 | This Work | https://doi.org/10.1016/j.jeurceramsoc.2024.05.047 | Sr0.297 Ba0.297 Ca0.297 La0.1 Ti0.95 Nb0.05 O3 | Ba0.297Sr0.297Ca0.297La0.1Ti0.95Nb0.05O3 | (Sr0.33Ba0.33Ca0.33)0.9La0.1Ti0.95Nb0.05O3 |  | (Sr 1/3Ba1/3Ca1/3)1-xLaxTi1-yNbyO3 | Stoichiometric Formula |  | 2024 | 373 | 1627.06 | -65.48 | 6.85 | 0.01842802 | 0.0565 | 4.45 | 0.0162275 | 2.97 | 1.46 | 0.004494382 |  |  |  |  | solid-state reaction, graphite-burial synthesis | Not mentioned | Not mentioned | Polycrystalline | [13 empty] | Medium Entropy Perovskites
328 | This Work | https://doi.org/10.1016/j.jeurceramsoc.2024.05.047 | Sr0.297 Ba0.297 Ca0.297 La0.1 Ti0.95 Nb0.05 O3 | Ba0.297Sr0.297Ca0.297La0.1Ti0.95Nb0.05O3 | (Sr0.33Ba0.33Ca0.33)0.9La0.1Ti0.95Nb0.05O3 |  | (Sr 1/3Ba1/3Ca1/3)1-xLaxTi1-yNbyO3 | Stoichiometric Formula |  | 2024 | 423 | 1502.06 | -73.81 | 8 | 0.02288711 | 0.0769 | 4.36 | 0.009293614 | 2.82 | 1.52 | 0.004587156 |  |  |  |  | solid-state reaction, graphite-burial synthesis | Not mentioned | Not mentioned | Polycrystalline | [13 empty] | Medium Entropy Perovskites
329 | This Work | https://doi.org/10.1016/j.jeurceramsoc.2024.05.047 | Sr0.297 Ba0.297 Ca0.297 La0.1 Ti0.95 Nb0.05 O3 | Ba0.297Sr0.297Ca0.297La0.1Ti0.95Nb0.05O3 | (Sr0.33Ba0.33Ca0.33)0.9La0.1Ti0.95Nb0.05O3 |  | (Sr 1/3Ba1/3Ca1/3)1-xLaxTi1-yNbyO3 | Stoichiometric Formula |  | 2024 | 473 | 1367.8 | -83.33 | 9.15 | 0.03801653 | 0.1 | 4.28 | 0.01120327 | 2.72 | 1.56 | 0 |  |  |  |  | solid-state reaction, graphite-burial synthesis | Not mentioned | Not mentioned | Polycrystalline | [13 empty] | Medium Entropy Perovskites
330 | This Work | https://doi.org/10.1016/j.jeurceramsoc.2024.05.047 | Sr0.297 Ba0.297 Ca0.297 La0.1 Ti0.95 Nb0.05 O3 | Ba0.297Sr0.297Ca0.297La0.1Ti0.95Nb0.05O3 | (Sr0.33Ba0.33Ca0.33)0.9La0.1Ti0.95Nb0.05O3 |  | (Sr 1/3Ba1/3Ca1/3)1-xLaxTi1-yNbyO3 | Stoichiometric Formula |  | 2024 | 523 | 1233.54 | -92.86 | 10.36 | 0.02671721 | 0.126 | 4.2 | 0.02386243 | 2.65 | 1.55 | 0 |  |  |  |  | solid-state reaction, graphite-burial synthesis | Not mentioned | Not mentioned | Polycrystalline | [13 empty] | Medium Entropy Perovskites
331 | This Work | https://doi.org/10.1016/j.jeurceramsoc.2024.05.047 | Sr0.297 Ba0.297 Ca0.297 La0.1 Ti0.95 Nb0.05 O3 | Ba0.297Sr0.297Ca0.297La0.1Ti0.95Nb0.05O3 | (Sr0.33Ba0.33Ca0.33)0.9La0.1Ti0.95Nb0.05O3 |  | (Sr 1/3Ba1/3Ca1/3)1-xLaxTi1-yNbyO3 | Stoichiometric Formula |  | 2024 | 573 | 1099.28 | -104.76 | 11.7 | 0.03113005184 | 0.164 | 4.02 | 0.01688205 | 2.53 | 1.51 | 0.004975124 |  |  |  |  | solid-state reaction, graphite-burial synthesis | Not mentioned | Not mentioned | Polycrystalline | [13 empty] | Medium Entropy Perovskites
332 | This Work | https://doi.org/10.1016/j.jeurceramsoc.2024.05.047 | Sr0.297 Ba0.297 Ca0.297 La0.1 Ti0.95 Nb0.05 O3 | Ba0.297Sr0.297Ca0.297La0.1Ti0.95Nb0.05O3 | (Sr0.33Ba0.33Ca0.33)0.9La0.1Ti0.95Nb0.05O3 |  | (Sr 1/3Ba1/3Ca1/3)1-xLaxTi1-yNbyO3 | Stoichiometric Formula |  | 2024 | 623 | 974.28 | -114.29 | 12.42 | 0.02465734 | 0.196 | 3.89 | 0.01485494 | 2.45 | 1.43 | 0.002570694 |  |  |  |  | solid-state reaction, graphite-burial synthesis | Not mentioned | Not mentioned | Polycrystalline | [13 empty] | Medium Entropy Perovskites
333 | This Work | https://doi.org/10.1016/j.jeurceramsoc.2024.05.047 | Sr0.297 Ba0.297 Ca0.297 La0.1 Ti0.95 Nb0.05 O3 | Ba0.297Sr0.297Ca0.297La0.1Ti0.95Nb0.05O3 | (Sr0.33Ba0.33Ca0.33)0.9La0.1Ti0.95Nb0.05O3 |  | (Sr 1/3Ba1/3Ca1/3)1-xLaxTi1-yNbyO3 | Stoichiometric Formula |  | 2024 | 673 | 849.28 | -127.38 | 13.39 | 0.02913609 | 0.236 | 3.76 | 0.0155371 | 2.42 | 1.34 | 0 |  |  |  |  | solid-state reaction, graphite-burial synthesis | Not mentioned | Not mentioned | Polycrystalline | [13 empty] | Medium Entropy Perovskites
334 | This Work | https://doi.org/10.1016/j.jeurceramsoc.2024.05.047 | Sr0.297 Ba0.297 Ca0.297 La0.1 Ti0.95 Nb0.05 O3 | Ba0.297Sr0.297Ca0.297La0.1Ti0.95Nb0.05O3 | (Sr0.33Ba0.33Ca0.33)0.9La0.1Ti0.95Nb0.05O3 |  | (Sr 1/3Ba1/3Ca1/3)1-xLaxTi1-yNbyO3 | Stoichiometric Formula |  | 2024 | 723 | 742.8 | -140.48 | 14.3 | 0.02509675 | 0.282 | 3.62 | 0.01278359 | 2.37 | 1.26 | 0.002762431 |  |  |  |  | solid-state reaction, graphite-burial synthesis | Not mentioned | Not mentioned | Polycrystalline | [13 empty] | Medium Entropy Perovskites
335 | This Work | https://doi.org/10.1016/j.jeurceramsoc.2024.05.047 | Sr0.297 Ba0.297 Ca0.297 La0.1 Ti0.95 Nb0.05 O3 | Ba0.297Sr0.297Ca0.297La0.1Ti0.95Nb0.05O3 | (Sr0.33Ba0.33Ca0.33)0.9La0.1Ti0.95Nb0.05O3 |  | (Sr 1/3Ba1/3Ca1/3)1-xLaxTi1-yNbyO3 | Stoichiometric Formula |  | 2024 | 773 | 673.48 | -157.14 | 15.76 | 0.05521751 | 0.344 | 3.5 | 0.01183389 | 2.34 | 1.16 | 0 |  |  |  |  | solid-state reaction, graphite-burial synthesis | Not mentioned | Not mentioned | Polycrystalline | [13 empty] | Medium Entropy Perovskites
336 | This Work | https://doi.org/10.1016/j.jeurceramsoc.2024.05.047 | Sr0.3135 Ba0.3135 Ca0.3135 La0.05 Ti0.9 Nb0.1 O3 | Ba0.3135Sr0.3135Ca0.3135La0.05Ti0.9Nb0.1O3 | (Sr0.33Ba0.33Ca0.33)0.95La0.05Ti0.9Nb0.1O3 |  | (Sr 1/3Ba1/3Ca1/3)1-xLaxTi1-yNbyO3 | Stoichiometric Formula |  | 2024 | 373 | 1599.28 | -67.86 | 7.03 | 0.04760338 | 0.0565 | 4.52 | 0.0267797 | 3.06 | 1.46 | 0 |  |  |  |  | solid-state reaction, graphite-burial synthesis | Not mentioned | Not mentioned | Polycrystalline | [13 empty] | Medium Entropy Perovskites
337 | This Work | https://doi.org/10.1016/j.jeurceramsoc.2024.05.047 | Sr0.3135 Ba0.3135 Ca0.3135 La0.05 Ti0.9 Nb0.1 O3 | Ba0.3135Sr0.3135Ca0.3135La0.05Ti0.9Nb0.1O3 | (Sr0.33Ba0.33Ca0.33)0.95La0.05Ti0.9Nb0.1O3 |  | (Sr 1/3Ba1/3Ca1/3)1-xLaxTi1-yNbyO3 | Stoichiometric Formula |  | 2024 | 423 | 1474.28 | -77.38 | 8.55 | 0.03245542 | 0.0796 | 4.49 | 0.01192208 | 2.96 | 1.52 | 0.002227171 |  |  |  |  | solid-state reaction, graphite-burial synthesis | Not mentioned | Not mentioned | Polycrystalline | [13 empty] | Medium Entropy Perovskites
338 | This Work | https://doi.org/10.1016/j.jeurceramsoc.2024.05.047 | Sr0.3135 Ba0.3135 Ca0.3135 La0.05 Ti0.9 Nb0.1 O3 | Ba0.3135Sr0.3135Ca0.3135La0.05Ti0.9Nb0.1O3 | (Sr0.33Ba0.33Ca0.33)0.95La0.05Ti0.9Nb0.1O3 |  | (Sr 1/3Ba1/3Ca1/3)1-xLaxTi1-yNbyO3 | Stoichiometric Formula |  | 2024 | 473 | 1358.54 | -84.52 | 9.58 | 0.01303838 | 0.1 | 4.42 | 0.02519005 | 2.85 | 1.56 | 0.002262443 |  |  |  |  | solid-state reaction, graphite-burial synthesis | Not mentioned | Not mentioned | Polycrystalline | [13 empty] | Medium Entropy Perovskites
339 | This Work | https://doi.org/10.1016/j.jeurceramsoc.2024.05.047 | Sr0.3135 Ba0.3135 Ca0.3135 La0.05 Ti0.9 Nb0.1 O3 | Ba0.3135Sr0.3135Ca0.3135La0.05Ti0.9Nb0.1O3 | (Sr0.33Ba0.33Ca0.33)0.95La0.05Ti0.9Nb0.1O3 |  | (Sr 1/3Ba1/3Ca1/3)1-xLaxTi1-yNbyO3 | Stoichiometric Formula |  | 2024 | 523 | 1224.28 | -96.43 | 11.03 | 0.03211853 | 0.131 | 4.34 | 0.0146498 | 2.8 | 1.55 | 0.002304147 |  |  |  |  | solid-state reaction, graphite-burial synthesis | Not mentioned | Not mentioned | Polycrystalline | [13 empty] | Medium Entropy Perovskites
340 | This Work | https://doi.org/10.1016/j.jeurceramsoc.2024.05.047 | Sr0.3135 Ba0.3135 Ca0.3135 La0.05 Ti0.9 Nb0.1 O3 | Ba0.3135Sr0.3135Ca0.3135La0.05Ti0.9Nb0.1O3 | (Sr0.33Ba0.33Ca0.33)0.95La0.05Ti0.9Nb0.1O3 |  | (Sr 1/3Ba1/3Ca1/3)1-xLaxTi1-yNbyO3 | Stoichiometric Formula |  | 2024 | 573 | 1099.28 | -108.33 | 12.42 | 0.03868585 | 0.166 | 4.22 | 0.01591104 | 2.72 | 1.5 | 2.104688e-16 |  |  |  |  | solid-state reaction, graphite-burial synthesis | Not mentioned | Not mentioned | Polycrystalline | [13 empty] | Medium Entropy Perovskites
341 | This Work | https://doi.org/10.1016/j.jeurceramsoc.2024.05.047 | Sr0.3135 Ba0.3135 Ca0.3135 La0.05 Ti0.9 Nb0.1 O3 | Ba0.3135Sr0.3135Ca0.3135La0.05Ti0.9Nb0.1O3 | (Sr0.33Ba0.33Ca0.33)0.95La0.05Ti0.9Nb0.1O3 |  | (Sr 1/3Ba1/3Ca1/3)1-xLaxTi1-yNbyO3 | Stoichiometric Formula |  | 2024 | 623 | 974.41 | -120.24 | 13.64 | 0.03282156 | 0.206 | 4.07 | 0.01353975 | 2.65 | 1.43 | 0.002457002 |  |  |  |  | solid-state reaction, graphite-burial synthesis | Not mentioned | Not mentioned | Polycrystalline | [13 empty] | Medium Entropy Perovskites
342 | This Work | https://doi.org/10.1016/j.jeurceramsoc.2024.05.047 | Sr0.3135 Ba0.3135 Ca0.3135 La0.05 Ti0.9 Nb0.1 O3 | Ba0.3135Sr0.3135Ca0.3135La0.05Ti0.9Nb0.1O3 | (Sr0.33Ba0.33Ca0.33)0.95La0.05Ti0.9Nb0.1O3 |  | (Sr 1/3Ba1/3Ca1/3)1-xLaxTi1-yNbyO3 | Stoichiometric Formula |  | 2024 | 673 | 840.02 | -132.14 | 14.24 | 0.03002613 | 0.241 | 3.92 | 0.01442967 | 2.6 | 1.33 | 0.00255102 |  |  |  |  | solid-state reaction, graphite-burial synthesis | Not mentioned | Not mentioned | Polycrystalline | [13 empty] | Medium Entropy Perovskites
343 | This Work | https://doi.org/10.1016/j.jeurceramsoc.2024.05.047 | Sr0.3135 Ba0.3135 Ca0.3135 La0.05 Ti0.9 Nb0.1 O3 | Ba0.3135Sr0.3135Ca0.3135La0.05Ti0.9Nb0.1O3 | (Sr0.33Ba0.33Ca0.33)0.95La0.05Ti0.9Nb0.1O3 |  | (Sr 1/3Ba1/3Ca1/3)1-xLaxTi1-yNbyO3 | Stoichiometric Formula |  | 2024 | 723 | 752.19 | -148.81 | 15.76 | 0.05690408 | 0.298 | 3.77 | 0.01423104 | 2.53 | 1.25 | 0.00265252 |  |  |  |  | solid-state reaction, graphite-burial synthesis | Not mentioned | Not mentioned | Polycrystalline | [13 empty] | Medium Entropy Perovskites
344 | This Work | https://doi.org/10.1016/j.jeurceramsoc.2024.05.047 | Sr0.3135 Ba0.3135 Ca0.3135 La0.05 Ti0.9 Nb0.1 O3 | Ba0.3135Sr0.3135Ca0.3135La0.05Ti0.9Nb0.1O3 | (Sr0.33Ba0.33Ca0.33)0.95La0.05Ti0.9Nb0.1O3 |  | (Sr 1/3Ba1/3Ca1/3)1-xLaxTi1-yNbyO3 | Stoichiometric Formula |  | 2024 | 773 | 664.22 | -165.48 | 17.09 | 0.06429228 | 0.361 | 3.6 | 0.01651046 | 2.46 | 1.16 | 0.005555556 |  |  |  |  | solid-state reaction, graphite-burial synthesis | Not mentioned | Not mentioned | Polycrystalline | [13 empty] | Medium Entropy Perovskites
345 | This Work | https://doi.org/10.1016/j.jeurceramsoc.2024.05.047 | Sr0.297 Ba0.297 Ca0.297 La0.1 Ti0.9 Nb0.1 O3 | Ba0.297Sr0.297Ca0.297La0.1Ti0.9Nb0.1O3 | (Sr0.33Ba0.33Ca0.33)0.9La0.1Ti0.9Nb0.1O3 |  | (Sr 1/3Ba1/3Ca1/3)1-xLaxTi1-yNbyO3 | Stoichiometric Formula |  | 2024 | 373 | 2719.65 | -51.19 | 6.48 | 0.09978621 | 0.0426 | 5.89 | 0.0367058 | 3.01 | 2.48 | 0.06791171 |  |  |  |  | solid-state reaction, graphite-burial synthesis | Not mentioned | Not mentioned | Polycrystalline | [13 empty] | Medium Entropy Perovskites
346 | This Work | https://doi.org/10.1016/j.jeurceramsoc.2024.05.047 | Sr0.297 Ba0.297 Ca0.297 La0.1 Ti0.9 Nb0.1 O3 | Ba0.297Sr0.297Ca0.297La0.1Ti0.9Nb0.1O3 | (Sr0.33Ba0.33Ca0.33)0.9La0.1Ti0.9Nb0.1O3 |  | (Sr 1/3Ba1/3Ca1/3)1-xLaxTi1-yNbyO3 | Stoichiometric Formula |  | 2024 | 423 | 2474.28 | -55.95 | 7.39 | 0.04810451 | 0.0565 | 5.72 | 0.03274646 | 2.87 | 2.54 | 0.0541958 |  |  |  |  | solid-state reaction, graphite-burial synthesis | Not mentioned | Not mentioned | Polycrystalline | [13 empty] | Medium Entropy Perovskites
347 | This Work | https://doi.org/10.1016/j.jeurceramsoc.2024.05.047 | Sr0.297 Ba0.297 Ca0.297 La0.1 Ti0.9 Nb0.1 O3 | Ba0.297Sr0.297Ca0.297La0.1Ti0.9Nb0.1O3 | (Sr0.33Ba0.33Ca0.33)0.9La0.1Ti0.9Nb0.1O3 |  | (Sr 1/3Ba1/3Ca1/3)1-xLaxTi1-yNbyO3 | Stoichiometric Formula |  | 2024 | 473 | 2219.65 | -63.1 | 8.48 | 0.04219111 | 0.0731 | 5.55 | 0.01134075 | 2.8 | 2.55 | 0.03603604 |  |  |  |  | solid-state reaction, graphite-burial synthesis | Not mentioned | Not mentioned | Polycrystalline | [13 empty] | Medium Entropy Perovskites
348 | This Work | https://doi.org/10.1016/j.jeurceramsoc.2024.05.047 | Sr0.297 Ba0.297 Ca0.297 La0.1 Ti0.9 Nb0.1 O3 | Ba0.297Sr0.297Ca0.297La0.1Ti0.9Nb0.1O3 | (Sr0.33Ba0.33Ca0.33)0.9La0.1Ti0.9Nb0.1O3 |  | (Sr 1/3Ba1/3Ca1/3)1-xLaxTi1-yNbyO3 | Stoichiometric Formula |  | 2024 | 523 | 1983.54 | -71.43 | 9.58 | 0.05642034 | 0.0935 | 5.37 | 0.002113146 | 2.78 | 2.51 | 0.01489758 |  |  |  |  | solid-state reaction, graphite-burial synthesis | Not mentioned | Not mentioned | Polycrystalline | [13 empty] | Medium Entropy Perovskites
349 | This Work | https://doi.org/10.1016/j.jeurceramsoc.2024.05.047 | Sr0.297 Ba0.297 Ca0.297 La0.1 Ti0.9 Nb0.1 O3 | Ba0.297Sr0.297Ca0.297La0.1Ti0.9Nb0.1O3 | (Sr0.33Ba0.33Ca0.33)0.9La0.1Ti0.9Nb0.1O3 |  | (Sr 1/3Ba1/3Ca1/3)1-xLaxTi1-yNbyO3 | Stoichiometric Formula |  | 2024 | 573 | 1756.69 | -79.76 | 10.85 | 0.02999634 | 0.119 | 5.21 | 0.002766174 | 2.71 | 2.41 | 0.01727447 |  |  |  |  | solid-state reaction, graphite-burial synthesis | Not mentioned | Not mentioned | Polycrystalline | [13 empty] | Medium Entropy Perovskites
350 | This Work | https://doi.org/10.1016/j.jeurceramsoc.2024.05.047 | Sr0.297 Ba0.297 Ca0.297 La0.1 Ti0.9 Nb0.1 O3 | Ba0.297Sr0.297Ca0.297La0.1Ti0.9Nb0.1O3 | (Sr0.33Ba0.33Ca0.33)0.9La0.1Ti0.9Nb0.1O3 |  | (Sr 1/3Ba1/3Ca1/3)1-xLaxTi1-yNbyO3 | Stoichiometric Formula |  | 2024 | 623 | 1529.84 | -90.48 | 12.12 | 0.03335269 | 0.151 | 4.98 | 0.004117131 | 2.62 | 2.29 | 0.01405622 |  |  |  |  | solid-state reaction, graphite-burial synthesis | Not mentioned | Not mentioned | Polycrystalline | [13 empty] | Medium Entropy Perovskites
351 | This Work | https://doi.org/10.1016/j.jeurceramsoc.2024.05.047 | Sr0.297 Ba0.297 Ca0.297 La0.1 Ti0.9 Nb0.1 O3 | Ba0.297Sr0.297Ca0.297La0.1Ti0.9Nb0.1O3 | (Sr0.33Ba0.33Ca0.33)0.9La0.1Ti0.9Nb0.1O3 |  | (Sr 1/3Ba1/3Ca1/3)1-xLaxTi1-yNbyO3 | Stoichiometric Formula |  | 2024 | 673 | 1321.5 | -102.38 | 13.27 | 0.04382212 | 0.189 | 4.77 | 0.009382938 | 2.57 | 2.12 | 0.01677149 |  |  |  |  | solid-state reaction, graphite-burial synthesis | Not mentioned | Not mentioned | Polycrystalline | [13 empty] | Medium Entropy Perovskites
352 | This Work | https://doi.org/10.1016/j.jeurceramsoc.2024.05.047 | Sr0.297 Ba0.297 Ca0.297 La0.1 Ti0.9 Nb0.1 O3 | Ba0.297Sr0.297Ca0.297La0.1Ti0.9Nb0.1O3 | (Sr0.33Ba0.33Ca0.33)0.9La0.1Ti0.9Nb0.1O3 |  | (Sr 1/3Ba1/3Ca1/3)1-xLaxTi1-yNbyO3 | Stoichiometric Formula |  | 2024 | 723 | 1159.59 | -114.29 | 14.61 | 0.03674204 | 0.233 | 4.54 | 0.001434081 | 2.5 | 1.98 | 0.01321586 |  |  |  |  | solid-state reaction, graphite-burial synthesis | Not mentioned | Not mentioned | Polycrystalline | [13 empty] | Medium Entropy Perovskites
353 | This Work | https://doi.org/10.1016/j.jeurceramsoc.2024.05.047 | Sr0.297 Ba0.297 Ca0.297 La0.1 Ti0.9 Nb0.1 O3 | Ba0.297Sr0.297Ca0.297La0.1Ti0.9Nb0.1O3 | (Sr0.33Ba0.33Ca0.33)0.9La0.1Ti0.9Nb0.1O3 |  | (Sr 1/3Ba1/3Ca1/3)1-xLaxTi1-yNbyO3 | Stoichiometric Formula |  | 2024 | 773 | 1006.82 | -128.57 | 16.06 | 0.0363002 | 0.286 | 4.33 | 0.002469355 | 2.46 | 1.82 | 0.01154734 |  |  |  |  | solid-state reaction, graphite-burial synthesis | Not mentioned | Not mentioned | Polycrystalline | [13 empty] | Medium Entropy Perovskites
354 | This Work | https://doi.org/10.1126/science.abb3517 | Ag1 Sb1 Te2 | AgSbTe2 | AgSbTe2 |  | AgSb1–xCdxTe2 | Stoichiometric Formula |  | 2021 | 325 | 120.89 | 283.27 | 9.70044243 | 2.76379e-10 | 0.53285 | 0.54178 | 0.09206117 | 0.48595 | 0.05583 | 0 | [5 empty] | Not mentioned | Not mentioned | Polycrystalline |  | Fd-3m | [11 empty] | Two distinct types of disorder present: precipitation of impurity phases such as Ag2Te and Sb2Te3, and Ag or Sb cationic disorder. Only some local cationic ordering present.
355 | This Work | https://doi.org/10.1126/science.abb3517 | Ag1 Sb1 Te2 | AgSbTe2 | AgSbTe2 |  | AgSb1–xCdxTe2 | Stoichiometric Formula |  | 2021 | 350 | 105.41 | 297.77 | 9.34638561 | 3.625998e-10 | 0.60972 | 0.53188 | 0.008713047 | 0.48222 | 0.04966 | 0 | [5 empty] | Not mentioned | Not mentioned | Polycrystalline |  | Fd-3m | [11 empty] | Two distinct types of disorder present: precipitation of impurity phases such as Ag2Te and Sb2Te3, and Ag or Sb cationic disorder. Only some local cationic ordering present.
356 | This Work | https://doi.org/10.1126/science.abb3517 | Ag1 Sb1 Te2 | AgSbTe2 | AgSbTe2 |  | AgSb1–xCdxTe2 | Stoichiometric Formula |  | 2021 | 375 | 97.091 | 313.8 | 9.56059349 | 4.183655e-12 | 0.67896 | 0.51214 | 0.03105833 | 0.45849 | 0.05365 | 0 | [5 empty] | Not mentioned | Not mentioned | Polycrystalline |  | Fd-3m | [11 empty] | Two distinct types of disorder present: precipitation of impurity phases such as Ag2Te and Sb2Te3, and Ag or Sb cationic disorder. Only some local cationic ordering present.
357 | This Work | https://doi.org/10.1126/science.abb3517 | Ag1 Sb1 Te2 | AgSbTe2 | AgSbTe2 |  | AgSb1–xCdxTe2 | Stoichiometric Formula |  | 2021 | 400 | 90.916 | 330.55 | 9.93378241 | 9.059904e-12 | 0.78145 | 0.48927 | 0.03926153 | 0.43795 | 0.05132 | 0 | [5 empty] | Not mentioned | Not mentioned | Polycrystalline |  | Fd-3m | [11 empty] | Two distinct types of disorder present: precipitation of impurity phases such as Ag2Te and Sb2Te3, and Ag or Sb cationic disorder. Only some local cationic ordering present.
358 | This Work | https://doi.org/10.1126/science.abb3517 | Ag1 Sb1 Te2 | AgSbTe2 | AgSbTe2 |  | AgSb1–xCdxTe2 | Stoichiometric Formula |  | 2021 | 425 | 83.693 | 349.37 | 10.2155171 | 4.651454e-10 | 0.9053 | 0.46368 | 0.03428065 | 0.41454 | 0.04914 | 1.197187e-16 | [5 empty] | Not mentioned | Not mentioned | Polycrystalline |  | Fd-3m | [11 empty] | Two distinct types of disorder present: precipitation of impurity phases such as Ag2Te and Sb2Te3, and Ag or Sb cationic disorder. Only some local cationic ordering present.
359 | This Work | https://doi.org/10.1126/science.abb3517 | Ag1 Sb1 Te2 | AgSbTe2 | AgSbTe2 |  | AgSb1–xCdxTe2 | Stoichiometric Formula |  | 2021 | 450 | 78.6 | 358.09 | 10.07875602 | 6.54841e-11 | 0.96949 | 0.45591 | 0.02611726 | 0.40326 | 0.05265 | 1.21759e-16 | [5 empty] | Not mentioned | Not mentioned | Polycrystalline |  | Fd-3m | [11 empty] | Two distinct types of disorder present: precipitation of impurity phases such as Ag2Te and Sb2Te3, and Ag or Sb cationic disorder. Only some local cationic ordering present.
360 | This Work | https://doi.org/10.1126/science.abb3517 | Ag1 Sb1 Te2 | AgSbTe2 | AgSbTe2 |  | AgSb1–xCdxTe2 | Stoichiometric Formula |  | 2021 | 475 | 75.514 | 356.84 | 9.615559 | 2.096607e-11 | 0.96753 | 0.45848 | 0.02963503 | 0.40069 | 0.05779 | 0 | [5 empty] | Not mentioned | Not mentioned | Polycrystalline |  | Fd-3m | [11 empty] | Two distinct types of disorder present: precipitation of impurity phases such as Ag2Te and Sb2Te3, and Ag or Sb cationic disorder. Only some local cationic ordering present.
361 | This Work | https://doi.org/10.1126/science.abb3517 | Ag1 Sb1 Te2 | AgSbTe2 | AgSbTe2 |  | AgSb1–xCdxTe2 | Stoichiometric Formula |  | 2021 | 500 | 73.46 | 354.39 | 9.22600831 | 1.662692e-10 | 0.96596 | 0.46493 | 0.02715772 | 0.40244 | 0.06249 | 0 | [5 empty] | Not mentioned | Not mentioned | Polycrystalline |  | Fd-3m | [11 empty] | Two distinct types of disorder present: precipitation of impurity phases such as Ag2Te and Sb2Te3, and Ag or Sb cationic disorder. Only some local cationic ordering present.
362 | This Work | https://doi.org/10.1126/science.abb3517 | Ag1 Sb1 Te2 | AgSbTe2 | AgSbTe2 |  | AgSb1–xCdxTe2 | Stoichiometric Formula |  | 2021 | 525 | 72.432 | 350.72 | 8.90946328 | 3.649154e-10 | 0.96572 | 0.47125 | 0.02779916 | 0.40971 | 0.06154 | 0 | [5 empty] | Not mentioned | Not mentioned | Polycrystalline |  | Fd-3m | [11 empty] | Two distinct types of disorder present: precipitation of impurity phases such as Ag2Te and Sb2Te3, and Ag or Sb cationic disorder. Only some local cationic ordering present.
363 | This Work | https://doi.org/10.1126/science.abb3517 | Ag1 Sb1 Te2 | AgSbTe2 | AgSbTe2 |  | AgSb1–xCdxTe2 | Stoichiometric Formula |  | 2021 | 550 | 74.481 | 340.89 | 8.6551385 | 2.772805e-10 | 0.92817 | 0.49734 | 0.03123061 | 0.43761 | 0.05973 | 0 | [5 empty] | Not mentioned | Not mentioned | Polycrystalline |  | Fd-3m | [11 empty] | Two distinct types of disorder present: precipitation of impurity phases such as Ag2Te and Sb2Te3, and Ag or Sb cationic disorder. Only some local cationic ordering present.
364 | This Work | https://doi.org/10.1126/science.abb3517 | Ag1 Sb1 Te2 | AgSbTe2 | AgSbTe2 |  | AgSb1–xCdxTe2 | Stoichiometric Formula |  | 2021 | 575 | 75.098 | 328.5 | 8.10399415 | 6.169776e-11 | 0.86706 | 0.5288 | 0.01631039 | 0.47758 | 0.05122 | 0 | [5 empty] | Not mentioned | Not mentioned | Polycrystalline |  | Fd-3m | [11 empty] | Two distinct types of disorder present: precipitation of impurity phases such as Ag2Te and Sb2Te3, and Ag or Sb cationic disorder. Only some local cationic ordering present.
366 | This Work | https://doi.org/10.1126/science.abb3517 | Ag1 Sb0.98 Cd0.02 Te2 | Cd0.02Ag1Sb0.98Te2 | AgSb0.98Cd0.02Te2 |  | AgSb1–xCdxTe2 | Stoichiometric Formula |  | 2021 | 350 | 150.87 | 274.33 | 11.35401588 | 4.782436e-11 | 0.90497 | 0.40196 | 0.09244737 | 0.32466 | 0.0773 | 0 | [5 empty] | Not mentioned | Not mentioned | Polycrystalline |  | Fd-3m | [11 empty] | p-type doping of Cd suppresses Ag2Te impurity formation, increases cationic ordering and promotes formation of nanoscale superstructures. Overall, Cd helps to reduce disorder in the system.
367 | This Work | https://doi.org/10.1126/science.abb3517 | Ag1 Sb0.98 Cd0.02 Te2 | Cd0.02Ag1Sb0.98Te2 | AgSb0.98Cd0.02Te2 |  | AgSb1–xCdxTe2 | Stoichiometric Formula |  | 2021 | 375 | 143.35 | 288.88 | 11.96279466 | 1.471228e-10 | 1.1298 | 0.38858 | 0.02183765 | 0.3108 | 0.07778 | 1.428564e-16 | [5 empty] | Not mentioned | Not mentioned | Polycrystalline |  | Fd-3m | [11 empty] | p-type doping of Cd suppresses Ag2Te impurity formation, increases cationic ordering and promotes formation of nanoscale superstructures. Overall, Cd helps to reduce disorder in the system.
368 | This Work | https://doi.org/10.1126/science.abb3517 | Ag1 Sb0.98 Cd0.02 Te2 | Cd0.02Ag1Sb0.98Te2 | AgSb0.98Cd0.02Te2 |  | AgSb1–xCdxTe2 | Stoichiometric Formula |  | 2021 | 400 | 138.9 | 298.44 | 12.37132763 | 2.392629e-10 | 1.2262 | 0.39781 | 0.01447019 | 0.31464 | 0.08317 | 0 | [5 empty] | Not mentioned | Not mentioned | Polycrystalline |  | Fd-3m | [11 empty] | p-type doping of Cd suppresses Ag2Te impurity formation, increases cationic ordering and promotes formation of nanoscale superstructures. Overall, Cd helps to reduce disorder in the system.
369 | This Work | https://doi.org/10.1126/science.abb3517 | Ag1 Sb0.98 Cd0.02 Te2 | Cd0.02Ag1Sb0.98Te2 | AgSb0.98Cd0.02Te2 |  | AgSb1–xCdxTe2 | Stoichiometric Formula |  | 2021 | 425 | 132.98 | 306.31 | 12.47695702 | 3.989754e-10 | 1.2791 | 0.39127 | 0.05953806 | 0.31909 | 0.07218 | 0 | [5 empty] | Not mentioned | Not mentioned | Polycrystalline |  | Fd-3m | [11 empty] | p-type doping of Cd suppresses Ag2Te impurity formation, increases cationic ordering and promotes formation of nanoscale superstructures. Overall, Cd helps to reduce disorder in the system.
370 | This Work | https://doi.org/10.1126/science.abb3517 | Ag1 Sb0.98 Cd0.02 Te2 | Cd0.02Ag1Sb0.98Te2 | AgSb0.98Cd0.02Te2 |  | AgSb1–xCdxTe2 | Stoichiometric Formula |  | 2021 | 450 | 129.97 | 308.26 | 12.35029886 | 9.489644e-11 | 1.3466 | 0.39853 | 0.03559597 | 0.32235 | 0.07618 | 1.392898e-16 | [5 empty] | Not mentioned | Not mentioned | Polycrystalline |  | Fd-3m | [11 empty] | p-type doping of Cd suppresses Ag2Te impurity formation, increases cationic ordering and promotes formation of nanoscale superstructures. Overall, Cd helps to reduce disorder in the system.
371 | This Work | https://doi.org/10.1126/science.abb3517 | Ag1 Sb0.98 Cd0.02 Te2 | Cd0.02Ag1Sb0.98Te2 | AgSb0.98Cd0.02Te2 |  | AgSb1–xCdxTe2 | Stoichiometric Formula |  | 2021 | 475 | 125.71 | 309.88 | 12.07137999 | 3.128063e-10 | 1.3465 | 0.40077 | 0.062549 | 0.324 | 0.07677 | 0 | [5 empty] | Not mentioned | Not mentioned | Polycrystalline |  | Fd-3m | [11 empty] | p-type doping of Cd suppresses Ag2Te impurity formation, increases cationic ordering and promotes formation of nanoscale superstructures. Overall, Cd helps to reduce disorder in the system.
372 | This Work | https://doi.org/10.1126/science.abb3517 | Ag1 Sb0.98 Cd0.02 Te2 | Cd0.02Ag1Sb0.98Te2 | AgSb0.98Cd0.02Te2 |  | AgSb1–xCdxTe2 | Stoichiometric Formula |  | 2021 | 500 | 126.84 | 311.95 | 12.34315587 | 7.291505e-11 | 1.4072 | 0.42648 | 0.02835182 | 0.33777 | 0.08871 | 0 | [5 empty] | Not mentioned | Not mentioned | Polycrystalline |  | Fd-3m | [11 empty] | p-type doping of Cd suppresses Ag2Te impurity formation, increases cationic ordering and promotes formation of nanoscale superstructures. Overall, Cd helps to reduce disorder in the system.
373 | This Work | https://doi.org/10.1126/science.abb3517 | Ag1 Sb0.98 Cd0.02 Te2 | Cd0.02Ag1Sb0.98Te2 | AgSb0.98Cd0.02Te2 |  | AgSb1–xCdxTe2 | Stoichiometric Formula |  | 2021 | 525 | 127.91 | 313.8 | 12.59535398 | 3.17576e-11 | 1.4332 | 0.44944 | 0.02657612 | 0.35061 | 0.09883 | 1.235118e-16 | [5 empty] | Not mentioned | Not mentioned | Polycrystalline |  | Fd-3m | [11 empty] | p-type doping of Cd suppresses Ag2Te impurity formation, increases cationic ordering and promotes formation of nanoscale superstructures. Overall, Cd helps to reduce disorder in the system.
374 | This Work | https://doi.org/10.1126/science.abb3517 | Ag1 Sb0.98 Cd0.02 Te2 | Cd0.02Ag1Sb0.98Te2 | AgSb0.98Cd0.02Te2 |  | AgSb1–xCdxTe2 | Stoichiometric Formula |  | 2021 | 550 | 128.43 | 313.89 | 12.65381389 | 3.137406e-11 | 1.4607 | 0.46482 | 0.02503406 | 0.35777 | 0.10705 | 0 | [5 empty] | Not mentioned | Not mentioned | Polycrystalline |  | Fd-3m | [11 empty] | p-type doping of Cd suppresses Ag2Te impurity formation, increases cationic ordering and promotes formation of nanoscale superstructures. Overall, Cd helps to reduce disorder in the system.
375 | This Work | https://doi.org/10.1126/science.abb3517 | Ag1 Sb0.98 Cd0.02 Te2 | Cd0.02Ag1Sb0.98Te2 | AgSb0.98Cd0.02Te2 |  | AgSb1–xCdxTe2 | Stoichiometric Formula |  | 2021 | 575 | 137.09 | 307.92 | 12.99815084 | 1.674086e-10 | 1.7784 | 0.43441 | 0.03256866 | 0.29556 | 0.13885 | 1.277852e-16 | [5 empty] | Not mentioned | Not mentioned | Polycrystalline |  | Fd-3m | [11 empty] | p-type doping of Cd suppresses Ag2Te impurity formation, increases cationic ordering and promotes formation of nanoscale superstructures. Overall, Cd helps to reduce disorder in the system.
376 | This Work | https://doi.org/10.1126/science.abb3517 | Ag1 Sb0.96 Cd0.04 Te2 | Cd0.04Ag1Sb0.96Te2 | AgSb0.96Cd0.04Te2 |  | AgSb1–xCdxTe2 | Stoichiometric Formula |  | 2021 | 325 | 166.81 | 259.32 | 11.21744912 | 2.724327e-10 | 1.3912 | 0.26205225 | 1.700647e-08 | 0.16844 | 0.09361225 | k_electronic added | [5 empty] | Not mentioned | Not mentioned | Polycrystalline |  | Fd-3m | [11 empty] | p-type doping of Cd suppresses Ag2Te impurity formation, increases cationic ordering and promotes formation of nanoscale superstructures. Overall, Cd helps to reduce disorder in the system.
377 | This Work | https://doi.org/10.1126/science.abb3517 | Ag1 Sb0.96 Cd0.04 Te2 | Cd0.04Ag1Sb0.96Te2 | AgSb0.96Cd0.04Te2 |  | AgSb1–xCdxTe2 | Stoichiometric Formula |  | 2021 | 350 | 157.18 | 273.98 | 11.79872305 | 6.102597e-12 | 1.494 | 0.27640917 | 1.639403e-08 | 0.17914 | 0.09726917 | k_electronic added | [5 empty] | Not mentioned | Not mentioned | Polycrystalline |  | Fd-3m | [11 empty] | p-type doping of Cd suppresses Ag2Te impurity formation, increases cationic ordering and promotes formation of nanoscale superstructures. Overall, Cd helps to reduce disorder in the system.
378 | This Work | https://doi.org/10.1126/science.abb3517 | Ag1 Sb0.96 Cd0.04 Te2 | Cd0.04Ag1Sb0.96Te2 | AgSb0.96Cd0.04Te2 |  | AgSb1–xCdxTe2 | Stoichiometric Formula |  | 2021 | 375 | 163.83 | 277.25 | 12.59321276 | 3.474094e-10 | 1.5504 | 0.3045959 | 1.029126e-08 | 0.21016 | 0.0944359 | k_electronic added | [5 empty] | Not mentioned | Not mentioned | Polycrystalline |  | Fd-3m | [11 empty] | p-type doping of Cd suppresses Ag2Te impurity formation, increases cationic ordering and promotes formation of nanoscale superstructures. Overall, Cd helps to reduce disorder in the system.
379 | This Work | https://doi.org/10.1126/science.abb3517 | Ag1 Sb0.96 Cd0.04 Te2 | Cd0.04Ag1Sb0.96Te2 | AgSb0.96Cd0.04Te2 |  | AgSb1–xCdxTe2 | Stoichiometric Formula |  | 2021 | 400 | 164.69 | 285.63 | 13.43615079 | 3.320146e-10 | 1.4953 | 0.35942355 | 5.05167e-09 | 0.22047 | 0.13895355 | k_electronic added | [5 empty] | Not mentioned | Not mentioned | Polycrystalline |  | Fd-3m | [11 empty] | p-type doping of Cd suppresses Ag2Te impurity formation, increases cationic ordering and promotes formation of nanoscale superstructures. Overall, Cd helps to reduce disorder in the system.
380 | This Work | https://doi.org/10.1126/science.abb3517 | Ag1 Sb0.96 Cd0.04 Te2 | Cd0.04Ag1Sb0.96Te2 | AgSb0.96Cd0.04Te2 |  | AgSb1–xCdxTe2 | Stoichiometric Formula |  | 2021 | 425 | 168.96 | 282.46 | 13.48024577 | 3.216556e-10 | 1.5993 | 0.35822575 | 5.672789e-09 | 0.24668 | 0.11154575 | k_electronic added | [5 empty] | Not mentioned | Not mentioned | Polycrystalline |  | Fd-3m | [11 empty] | p-type doping of Cd suppresses Ag2Te impurity formation, increases cationic ordering and promotes formation of nanoscale superstructures. Overall, Cd helps to reduce disorder in the system.
381 | This Work | https://doi.org/10.1126/science.abb3517 | Ag1 Sb0.96 Cd0.04 Te2 | Cd0.04Ag1Sb0.96Te2 | AgSb0.96Cd0.04Te2 |  | AgSb1–xCdxTe2 | Stoichiometric Formula |  | 2021 | 450 | 172.43 | 284.95 | 14.00071293 | 2.80343e-10 | 1.6184 | 0.38929318 | 1.05074e-09 | 0.24072 | 0.14857318 | k_electronic added | [5 empty] | Not mentioned | Not mentioned | Polycrystalline |  | Fd-3m | [11 empty] | p-type doping of Cd suppresses Ag2Te impurity formation, increases cationic ordering and promotes formation of nanoscale superstructures. Overall, Cd helps to reduce disorder in the system.
382 | This Work | https://doi.org/10.1126/science.abb3517 | Ag1 Sb0.96 Cd0.04 Te2 | Cd0.04Ag1Sb0.96Te2 | AgSb0.96Cd0.04Te2 |  | AgSb1–xCdxTe2 | Stoichiometric Formula |  | 2021 | 475 | 181.65 | 283.11 | 14.55947858 | 2.084553e-10 | 1.7505 | 0.39507297 | 2.074973e-09 | 0.25436 | 0.14071297 | k_electronic added | [5 empty] | Not mentioned | Not mentioned | Polycrystalline |  | Fd-3m | [11 empty] | p-type doping of Cd suppresses Ag2Te impurity formation, increases cationic ordering and promotes formation of nanoscale superstructures. Overall, Cd helps to reduce disorder in the system.
383 | This Work | https://doi.org/10.1126/science.abb3517 | Ag1 Sb0.96 Cd0.04 Te2 | Cd0.04Ag1Sb0.96Te2 | AgSb0.96Cd0.04Te2 |  | AgSb1–xCdxTe2 | Stoichiometric Formula |  | 2021 | 500 | 185.32 | 283.52 | 14.89668697 | 1.965536e-10 | 1.8054 | 0.41255918 | 6.616236e-09 | 0.27716 | 0.13539918 | k_electronic added | [5 empty] | Not mentioned | Not mentioned | Polycrystalline |  | Fd-3m | [11 empty] | p-type doping of Cd suppresses Ag2Te impurity formation, increases cationic ordering and promotes formation of nanoscale superstructures. Overall, Cd helps to reduce disorder in the system.
384 | This Work | https://doi.org/10.1126/science.abb3517 | Ag1 Sb0.96 Cd0.04 Te2 | Cd0.04Ag1Sb0.96Te2 | AgSb0.96Cd0.04Te2 |  | AgSb1–xCdxTe2 | Stoichiometric Formula |  | 2021 | 525 | 182.8 | 284.08 | 14.7522244 | 1.301498e-10 | 1.7352 | 0.44634151 | 9.234443e-09 | 0.29636 | 0.14998151 | k_electronic added | [5 empty] | Not mentioned | Not mentioned | Polycrystalline |  | Fd-3m | [11 empty] | p-type doping of Cd suppresses Ag2Te impurity formation, increases cationic ordering and promotes formation of nanoscale superstructures. Overall, Cd helps to reduce disorder in the system.
385 | This Work | https://doi.org/10.1126/science.abb3517 | Ag1 Sb0.96 Cd0.04 Te2 | Cd0.04Ag1Sb0.96Te2 | AgSb0.96Cd0.04Te2 |  | AgSb1–xCdxTe2 | Stoichiometric Formula |  | 2021 | 550 | 180.23 | 285.47 | 14.68750518 | 1.31405e-11 | 1.7709 | 0.45615946 | 3.48348e-09 | 0.30039 | 0.15576946 | k_electronic added | [5 empty] | Not mentioned | Not mentioned | Polycrystalline |  | Fd-3m | [11 empty] | p-type doping of Cd suppresses Ag2Te impurity formation, increases cationic ordering and promotes formation of nanoscale superstructures. Overall, Cd helps to reduce disorder in the system.
386 | This Work | https://doi.org/10.1126/science.abb3517 | Ag1 Sb0.96 Cd0.04 Te2 | Cd0.04Ag1Sb0.96Te2 | AgSb0.96Cd0.04Te2 |  | AgSb1–xCdxTe2 | Stoichiometric Formula |  | 2021 | 575 | 177.6 | 287.64 | 14.69405028 | 6.533233e-11 | 1.8436 | 0.45829241 | 4.762649e-09 | 0.27458 | 0.18371241 | k_electronic added | [5 empty] | Not mentioned | Not mentioned | Polycrystalline |  | Fd-3m | [11 empty] | p-type doping of Cd suppresses Ag2Te impurity formation, increases cationic ordering and promotes formation of nanoscale superstructures. Overall, Cd helps to reduce disorder in the system.
387 | This Work | https://doi.org/10.1126/science.abb3517 | Ag1 Sb0.94 Cd0.06 Te2 | Cd0.06Ag1Sb0.94Te2 | AgSb0.94Cd0.06Te2 |  | AgSb1–xCdxTe2 | Stoichiometric Formula |  | 2021 | 325 | 219.35 | 252.19 | 13.95061527 | 3.250753e-10 | 1.506 | 0.28751 | 0.04712565 | 0.16641 | 0.1211 | 0 | [5 empty] | Not mentioned | Not mentioned | Polycrystalline |  | Fd-3m | [11 empty] | p-type doping of Cd suppresses Ag2Te impurity formation, increases cationic ordering and promotes formation of nanoscale superstructures. Overall, Cd helps to reduce disorder in the system.
388 | This Work | https://doi.org/10.1126/science.abb3517 | Ag1 Sb0.94 Cd0.06 Te2 | Cd0.06Ag1Sb0.94Te2 | AgSb0.94Cd0.06Te2 |  | AgSb1–xCdxTe2 | Stoichiometric Formula |  | 2021 | 350 | 217.19 | 259.97 | 14.67865603 | 1.002135e-10 | 1.6309 | 0.30709 | 0.02579678 | 0.20147 | 0.10562 | 1.807651e-16 | [5 empty] | Not mentioned | Not mentioned | Polycrystalline |  | Fd-3m | [11 empty] | p-type doping of Cd suppresses Ag2Te impurity formation, increases cationic ordering and promotes formation of nanoscale superstructures. Overall, Cd helps to reduce disorder in the system.
389 | This Work | https://doi.org/10.1126/science.abb3517 | Ag1 Sb0.94 Cd0.06 Te2 | Cd0.06Ag1Sb0.94Te2 | AgSb0.94Cd0.06Te2 |  | AgSb1–xCdxTe2 | Stoichiometric Formula |  | 2021 | 375 | 218.32 | 267.05 | 15.56964417 | 1.284551e-11 | 1.6297 | 0.35449 | 0.01064423 | 0.23118 | 0.12331 | 1.565944e-16 | [5 empty] | Not mentioned | Not mentioned | Polycrystalline |  | Fd-3m | [11 empty] | p-type doping of Cd suppresses Ag2Te impurity formation, increases cationic ordering and promotes formation of nanoscale superstructures. Overall, Cd helps to reduce disorder in the system.
390 | This Work | https://doi.org/10.1126/science.abb3517 | Ag1 Sb0.94 Cd0.06 Te2 | Cd0.06Ag1Sb0.94Te2 | AgSb0.94Cd0.06Te2 |  | AgSb1–xCdxTe2 | Stoichiometric Formula |  | 2021 | 400 | 219.26 | 272.47 | 16.27784067 | 8.195198e-11 | 1.6297 | 0.38746 | 0.03115095 | 0.25428 | 0.13318 | 0 | [5 empty] | Not mentioned | Not mentioned | Polycrystalline |  | Fd-3m | [11 empty] | p-type doping of Cd suppresses Ag2Te impurity formation, increases cationic ordering and promotes formation of nanoscale superstructures. Overall, Cd helps to reduce disorder in the system.
391 | This Work | https://doi.org/10.1126/science.abb3517 | Ag1 Sb0.94 Cd0.06 Te2 | Cd0.06Ag1Sb0.94Te2 | AgSb0.94Cd0.06Te2 |  | AgSb1–xCdxTe2 | Stoichiometric Formula |  | 2021 | 425 | 222.42 | 273.2 | 16.60103734 | 4.818934e-11 | 1.7302 | 0.39679 | 0.02770183 | 0.26084 | 0.13595 | 0 | [5 empty] | Not mentioned | Not mentioned | Polycrystalline |  | Fd-3m | [11 empty] | p-type doping of Cd suppresses Ag2Te impurity formation, increases cationic ordering and promotes formation of nanoscale superstructures. Overall, Cd helps to reduce disorder in the system.
392 | This Work | https://doi.org/10.1126/science.abb3517 | Ag1 Sb0.94 Cd0.06 Te2 | Cd0.06Ag1Sb0.94Te2 | AgSb0.94Cd0.06Te2 |  | AgSb1–xCdxTe2 | Stoichiometric Formula |  | 2021 | 450 | 225 | 274.12 | 16.90689924 | 0 | 1.8033 | 0.40576 | 0.03977474 | 0.26454 | 0.14122 | 0 | [5 empty] | Not mentioned | Not mentioned | Polycrystalline |  | Fd-3m | [11 empty] | p-type doping of Cd suppresses Ag2Te impurity formation, increases cationic ordering and promotes formation of nanoscale superstructures. Overall, Cd helps to reduce disorder in the system.
393 | This Work | https://doi.org/10.1126/science.abb3517 | Ag1 Sb0.94 Cd0.06 Te2 | Cd0.06Ag1Sb0.94Te2 | AgSb0.94Cd0.06Te2 |  | AgSb1–xCdxTe2 | Stoichiometric Formula |  | 2021 | 475 | 233.63 | 272.62 | 17.36377045 | 2.17234e-10 | 1.902 | 0.4238 | 0.02321331 | 0.25814 | 0.16566 | 1.309843e-16 | [5 empty] | Not mentioned | Not mentioned | Polycrystalline |  | Fd-3m | [11 empty] | p-type doping of Cd suppresses Ag2Te impurity formation, increases cationic ordering and promotes formation of nanoscale superstructures. Overall, Cd helps to reduce disorder in the system.
394 | This Work | https://doi.org/10.1126/science.abb3517 | Ag1 Sb0.94 Cd0.06 Te2 | Cd0.06Ag1Sb0.94Te2 | AgSb0.94Cd0.06Te2 |  | AgSb1–xCdxTe2 | Stoichiometric Formula |  | 2021 | 500 | 240.95 | 271.5 | 17.76096664 | 1.407582e-10 | 1.9683 | 0.43479 | 0.03768554 | 0.25483 | 0.17996 | 0 | [5 empty] | Not mentioned | Not mentioned | Polycrystalline |  | Fd-3m | [11 empty] | p-type doping of Cd suppresses Ag2Te impurity formation, increases cationic ordering and promotes formation of nanoscale superstructures. Overall, Cd helps to reduce disorder in the system.
395 | This Work | https://doi.org/10.1126/science.abb3517 | Ag1 Sb0.94 Cd0.06 Te2 | Cd0.06Ag1Sb0.94Te2 | AgSb0.94Cd0.06Te2 |  | AgSb1–xCdxTe2 | Stoichiometric Formula |  | 2021 | 525 | 252.22 | 268.57 | 18.19258948 | 3.726792e-11 | 2.112 | 0.43917 | 0.0297392 | 0.24529 | 0.19388 | 0 | [5 empty] | Not mentioned | Not mentioned | Polycrystalline |  | Fd-3m | [11 empty] | p-type doping of Cd suppresses Ag2Te impurity formation, increases cationic ordering and promotes formation of nanoscale superstructures. Overall, Cd helps to reduce disorder in the system.
396 | This Work | https://doi.org/10.1126/science.abb3517 | Ag1 Sb0.94 Cd0.06 Te2 | Cd0.06Ag1Sb0.94Te2 | AgSb0.94Cd0.06Te2 |  | AgSb1–xCdxTe2 | Stoichiometric Formula |  | 2021 | 550 | 259.47 | 266.71 | 18.45719713 | 1.502395e-10 | 2.2122 | 0.4431 | 0.03562447 | 0.23538 | 0.20772 | 0 | [5 empty] | Not mentioned | Not mentioned | Polycrystalline |  | Fd-3m | [11 empty] | p-type doping of Cd suppresses Ag2Te impurity formation, increases cationic ordering and promotes formation of nanoscale superstructures. Overall, Cd helps to reduce disorder in the system.
397 | This Work | https://doi.org/10.1126/science.abb3517 | Ag1 Sb0.94 Cd0.06 Te2 | Cd0.06Ag1Sb0.94Te2 | AgSb0.94Cd0.06Te2 |  | AgSb1–xCdxTe2 | Stoichiometric Formula |  | 2021 | 575 | 253.58 | 266.13 | 17.95984836 | 9.454432e-11 | 2.5388 | 0.39182 | 0.03813879 | 0.16878 | 0.22304 | 0 | [5 empty] | Not mentioned | Not mentioned | Polycrystalline |  | Fd-3m | [11 empty] | p-type doping of Cd suppresses Ag2Te impurity formation, increases cationic ordering and promotes formation of nanoscale superstructures. Overall, Cd helps to reduce disorder in the system.
398 | This Work | https://doi.org/10.1126/science.abb3517 | Ag1 Sb0.92 Cd0.08 Te2 | Cd0.08Ag1Sb0.92Te2 | AgSb0.92Cd0.08Te2 |  | AgSb1–xCdxTe2 | Stoichiometric Formula |  | 2021 | 325 | 166.41 | 205.6 | 7.03437702 | 3.411816e-10 | 0.39047 | 0.58549249 | 2.535679e-09 | 0.46888 | 0.11661249 | k_electronic added | [5 empty] | Not mentioned | Not mentioned | Polycrystalline |  | Fd-3m | [11 empty] | p-type doping of Cd suppresses Ag2Te impurity formation, increases cationic ordering and promotes formation of nanoscale superstructures. Overall, Cd helps to reduce disorder in the system.
399 | This Work | https://doi.org/10.1126/science.abb3517 | Ag1 Sb0.92 Cd0.08 Te2 | Cd0.08Ag1Sb0.92Te2 | AgSb0.92Cd0.08Te2 |  | AgSb1–xCdxTe2 | Stoichiometric Formula |  | 2021 | 350 | 177.82 | 211.77 | 7.97461048 | 3.486062e-11 | 0.46966 | 0.59428388 | 1.00605e-09 | 0.47318 | 0.12110388 | k_electronic added | [5 empty] | Not mentioned | Not mentioned | Polycrystalline |  | Fd-3m | [11 empty] | p-type doping of Cd suppresses Ag2Te impurity formation, increases cationic ordering and promotes formation of nanoscale superstructures. Overall, Cd helps to reduce disorder in the system.
400 | This Work | https://doi.org/10.1126/science.abb3517 | Ag1 Sb0.92 Cd0.08 Te2 | Cd0.08Ag1Sb0.92Te2 | AgSb0.92Cd0.08Te2 |  | AgSb1–xCdxTe2 | Stoichiometric Formula |  | 2021 | 375 | 183.66 | 219.24 | 8.82783418 | 2.247437e-10 | 0.55834 | 0.59290716 | 5.933958e-09 | 0.47316 | 0.11974716 | k_electronic added | [5 empty] | Not mentioned | Not mentioned | Polycrystalline |  | Fd-3m | [11 empty] | p-type doping of Cd suppresses Ag2Te impurity formation, increases cationic ordering and promotes formation of nanoscale superstructures. Overall, Cd helps to reduce disorder in the system.
401 | This Work | https://doi.org/10.1126/science.abb3517 | Ag1 Sb0.92 Cd0.08 Te2 | Cd0.08Ag1Sb0.92Te2 | AgSb0.92Cd0.08Te2 |  | AgSb1–xCdxTe2 | Stoichiometric Formula |  | 2021 | 400 | 188.91 | 225.1 | 9.57207159 | 9.402373e-11 | 0.62995 | 0.60779882 | 7.989389e-09 | 0.47351 | 0.13428882 | k_electronic added | [5 empty] | Not mentioned | Not mentioned | Polycrystalline |  | Fd-3m | [11 empty] | p-type doping of Cd suppresses Ag2Te impurity formation, increases cationic ordering and promotes formation of nanoscale superstructures. Overall, Cd helps to reduce disorder in the system.
402 | This Work | https://doi.org/10.1126/science.abb3517 | Ag1 Sb0.92 Cd0.08 Te2 | Cd0.08Ag1Sb0.92Te2 | AgSb0.92Cd0.08Te2 |  | AgSb1–xCdxTe2 | Stoichiometric Formula |  | 2021 | 425 | 190.56 | 230.97 | 10.16583117 | 9.44354e-12 | 0.73829 | 0.5852007 | 1.805354e-10 | 0.452 | 0.1332007 | k_electronic added | [5 empty] | Not mentioned | Not mentioned | Polycrystalline |  | Fd-3m | [11 empty] | p-type doping of Cd suppresses Ag2Te impurity formation, increases cationic ordering and promotes formation of nanoscale superstructures. Overall, Cd helps to reduce disorder in the system.
403 | This Work | https://doi.org/10.1126/science.abb3517 | Ag1 Sb0.92 Cd0.08 Te2 | Cd0.08Ag1Sb0.92Te2 | AgSb0.92Cd0.08Te2 |  | AgSb1–xCdxTe2 | Stoichiometric Formula |  | 2021 | 450 | 191.4 | 235.21 | 10.58896462 | 6.988408e-11 | 0.81484 | 0.58478156 | 3.252023e-09 | 0.43753 | 0.14725156 | k_electronic added | [5 empty] | Not mentioned | Not mentioned | Polycrystalline |  | Fd-3m | [11 empty] | p-type doping of Cd suppresses Ag2Te impurity formation, increases cationic ordering and promotes formation of nanoscale superstructures. Overall, Cd helps to reduce disorder in the system.
404 | This Work | https://doi.org/10.1126/science.abb3517 | Ag1 Sb0.92 Cd0.08 Te2 | Cd0.08Ag1Sb0.92Te2 | AgSb0.92Cd0.08Te2 |  | AgSb1–xCdxTe2 | Stoichiometric Formula |  | 2021 | 475 | 196.59 | 237.49 | 11.0879709 | 4.201851e-10 | 0.9707 | 0.5425761 | 4.784701e-09 | 0.39337 | 0.1492061 | k_electronic added | [5 empty] | Not mentioned | Not mentioned | Polycrystalline |  | Fd-3m | [11 empty] | p-type doping of Cd suppresses Ag2Te impurity formation, increases cationic ordering and promotes formation of nanoscale superstructures. Overall, Cd helps to reduce disorder in the system.
405 | This Work | https://doi.org/10.1126/science.abb3517 | Ag1 Sb0.92 Cd0.08 Te2 | Cd0.08Ag1Sb0.92Te2 | AgSb0.92Cd0.08Te2 |  | AgSb1–xCdxTe2 | Stoichiometric Formula |  | 2021 | 500 | 200.25 | 239.12 | 11.44996947 | 3.144113e-10 | 1.0706 | 0.53474545 | 9.205264e-09 | 0.36642 | 0.16832545 | k_electronic added | [5 empty] | Not mentioned | Not mentioned | Polycrystalline |  | Fd-3m | [11 empty] | p-type doping of Cd suppresses Ag2Te impurity formation, increases cationic ordering and promotes formation of nanoscale superstructures. Overall, Cd helps to reduce disorder in the system.
406 | This Work | https://doi.org/10.1126/science.abb3517 | Ag1 Sb0.92 Cd0.08 Te2 | Cd0.08Ag1Sb0.92Te2 | AgSb0.92Cd0.08Te2 |  | AgSb1–xCdxTe2 | Stoichiometric Formula |  | 2021 | 525 | 206.04 | 239.12 | 11.78103226 | 1.167977e-10 | 1.0751 | 0.57529922 | 3.602239e-09 | 0.40205 | 0.17324922 | k_electronic added | [5 empty] | Not mentioned | Not mentioned | Polycrystalline |  | Fd-3m | [11 empty] | p-type doping of Cd suppresses Ag2Te impurity formation, increases cationic ordering and promotes formation of nanoscale superstructures. Overall, Cd helps to reduce disorder in the system.
407 | This Work | https://doi.org/10.1126/science.abb3517 | Ag1 Sb0.92 Cd0.08 Te2 | Cd0.08Ag1Sb0.92Te2 | AgSb0.92Cd0.08Te2 |  | AgSb1–xCdxTe2 | Stoichiometric Formula |  | 2021 | 550 | 210.35 | 239.37 | 12.05263365 | 1.729913e-10 | 1.0746 | 0.61687591 | 3.22223e-09 | 0.4226 | 0.19427591 | k_electronic added | [5 empty] | Not mentioned | Not mentioned | Polycrystalline |  | Fd-3m | [11 empty] | p-type doping of Cd suppresses Ag2Te impurity formation, increases cationic ordering and promotes formation of nanoscale superstructures. Overall, Cd helps to reduce disorder in the system.
408 | This Work | https://doi.org/10.1126/science.abb3517 | Ag1 Sb0.92 Cd0.08 Te2 | Cd0.08Ag1Sb0.92Te2 | AgSb0.92Cd0.08Te2 |  | AgSb1–xCdxTe2 | Stoichiometric Formula |  | 2021 | 575 | 208.51 | 243.69 | 12.38232801 | 4.029132e-10 | 1.2364 | 0.57585236 | 3.75149e-09 | 0.38371 | 0.19214236 | k_electronic added | [5 empty] | Not mentioned | Not mentioned | Polycrystalline |  | Fd-3m | [11 empty] | p-type doping of Cd suppresses Ag2Te impurity formation, increases cationic ordering and promotes formation of nanoscale superstructures. Overall, Cd helps to reduce disorder in the system.
413 | This Work | https://doi.org/10.1126/science.abe1292 | Pb0.99 Sb0.012 Se1 | Sb0.012Pb0.99Se1 | Pb0.99Sb0.012Se |  | Pb(0.99-y)Sb(0.012)Sn(y)Se(1-2x)Te(x)S(x) | Stoichiometric Formula |  | 2021 | 500 | 2322 | -74.18 | 12.84 | 0.004890552 | 0.1988 | 3.137 | 0.02944732 | 0.9528 | 2.1842 | 0 |  |  |  |  | Heated in silica vacuum tubes to 723K in 7 hours, then to 1423 K in 7 hours, then held at this temperature for 6 hours before furnace cooling to room temeprature. Ground into fine powder and sintered by Spark Plasma Sintering at 853K under pressure of 50 MPa for 10 mins. | Not mentioned | Not mentioned | Polycrystalline |  |  |  | Rock Salt
414 | This Work | https://doi.org/10.1126/science.abe1292 | Pb0.99 Sb0.012 Se1 | Sb0.012Pb0.99Se1 | Pb0.99Sb0.012Se |  | Pb(0.99-y)Sb(0.012)Sn(y)Se(1-2x)Te(x)S(x) | Stoichiometric Formula |  | 2021 | 550 | 2015 | -85.54 | 14.49 | 0.01752516 | 0.2828 | 2.817 | 0.0003795907 | 0.746 | 2.071 | 0 |  |  |  |  | Heated in silica vacuum tubes to 723K in 7 hours, then to 1423 K in 7 hours, then held at this temperature for 6 hours before furnace cooling to room temeprature. Ground into fine powder and sintered by Spark Plasma Sintering at 853K under pressure of 50 MPa for 10 mins. | Not mentioned | Not mentioned | Polycrystalline |  |  |  | Rock Salt
415 | This Work | https://doi.org/10.1126/science.abe1292 | Pb0.99 Sb0.012 Se1 | Sb0.012Pb0.99Se1 | Pb0.99Sb0.012Se |  | Pb(0.99-y)Sb(0.012)Sn(y)Se(1-2x)Te(x)S(x) | Stoichiometric Formula |  | 2021 | 600 | 1731 | -96.64 | 16.03 | 0.00850345 | 0.3985 | 2.534 | 0.04753322 | 0.6297 | 1.9043 | 1.752523e-16 |  |  |  |  | Heated in silica vacuum tubes to 723K in 7 hours, then to 1423 K in 7 hours, then held at this temperature for 6 hours before furnace cooling to room temeprature. Ground into fine powder and sintered by Spark Plasma Sintering at 853K under pressure of 50 MPa for 10 mins. | Not mentioned | Not mentioned | Polycrystalline |  |  |  | Rock Salt
416 | This Work | https://doi.org/10.1126/science.abe1292 | Pb0.99 Sb0.012 Se1 | Sb0.012Pb0.99Se1 | Pb0.99Sb0.012Se |  | Pb(0.99-y)Sb(0.012)Sn(y)Se(1-2x)Te(x)S(x) | Stoichiometric Formula |  | 2021 | 650 | 1460 | -109.1 | 16.59 | 0.04750468 | 0.5199 | 2.229 | 0.06947112 | 0.5704 | 1.6586 | 0 |  |  |  |  | Heated in silica vacuum tubes to 723K in 7 hours, then to 1423 K in 7 hours, then held at this temperature for 6 hours before furnace cooling to room temeprature. Ground into fine powder and sintered by Spark Plasma Sintering at 853K under pressure of 50 MPa for 10 mins. | Not mentioned | Not mentioned | Polycrystalline |  |  |  | Rock Salt
425 | This Work | https://doi.org/10.1126/science.abe1292 | Pb0.99 Sb0.012 Se0.8 Te0.1 S0.1 | Sb0.012Te0.1Pb0.99Se0.8S0.1 | Pb0.99Sb0.012Se0.8Te0.1S0.1 |  | Pb(0.99-y)Sb(0.012)Sn(y)Se(1-2x)Te(x)S(x) | Stoichiometric Formula |  | 2021 | 450 | 1814 | -69.2 | 9.154 | 0.05106042 | 0.1545 | 2.49 | 0.07076851 | 0.9584 | 1.5316 | 0 |  |  |  |  | Heated in silica vacuum tubes to 723K in 7 hours, then to 1423 K in 7 hours, then held at this temperature for 6 hours before furnace cooling to room temeprature. Ground into fine powder and sintered by Spark Plasma Sintering at 853K under pressure of 50 MPa for 10 mins. | Not mentioned | Not mentioned | Polycrystalline |  |  |  | Rock Salt
426 | This Work | https://doi.org/10.1126/science.abe1292 | Pb0.99 Sb0.012 Se0.8 Te0.1 S0.1 | Sb0.012Te0.1Pb0.99Se0.8S0.1 | Pb0.99Sb0.012Se0.8Te0.1S0.1 |  | Pb(0.99-y)Sb(0.012)Sn(y)Se(1-2x)Te(x)S(x) | Stoichiometric Formula |  | 2021 | 500 | 1596 | -81.58 | 11.2 | 0.051620263 | 0.2394 | 2.254 | 0.03779117 | 0.7614 | 1.4926 | 0 |  |  |  |  | Heated in silica vacuum tubes to 723K in 7 hours, then to 1423 K in 7 hours, then held at this temperature for 6 hours before furnace cooling to room temeprature. Ground into fine powder and sintered by Spark Plasma Sintering at 853K under pressure of 50 MPa for 10 mins. | Not mentioned | Not mentioned | Polycrystalline |  |  |  | Rock Salt
427 | This Work | https://doi.org/10.1126/science.abe1292 | Pb0.99 Sb0.012 Se0.8 Te0.1 S0.1 | Sb0.012Te0.1Pb0.99Se0.8S0.1 | Pb0.99Sb0.012Se0.8Te0.1S0.1 |  | Pb(0.99-y)Sb(0.012)Sn(y)Se(1-2x)Te(x)S(x) | Stoichiometric Formula |  | 2021 | 550 | 1401 | -95.55 | 13.19 | 0.03026131 | 0.3514 | 2.031 | 0.0164729 | 0.6318 | 1.3992 | 0 |  |  |  |  | Heated in silica vacuum tubes to 723K in 7 hours, then to 1423 K in 7 hours, then held at this temperature for 6 hours before furnace cooling to room temeprature. Ground into fine powder and sintered by Spark Plasma Sintering at 853K under pressure of 50 MPa for 10 mins. | Not mentioned | Not mentioned | Polycrystalline |  |  |  | Rock Salt
428 | This Work | https://doi.org/10.1126/science.abe1292 | Pb0.99 Sb0.012 Se0.8 Te0.1 S0.1 | Sb0.012Te0.1Pb0.99Se0.8S0.1 | Pb0.99Sb0.012Se0.8Te0.1S0.1 |  | Pb(0.99-y)Sb(0.012)Sn(y)Se(1-2x)Te(x)S(x) | Stoichiometric Formula |  | 2021 | 600 | 1200 | -109.4 | 14.95 | 0.03932896 | 0.4925 | 1.809 | 0.00681028 | 0.543 | 1.266 | 1.227444e-16 |  |  |  |  | Heated in silica vacuum tubes to 723K in 7 hours, then to 1423 K in 7 hours, then held at this temperature for 6 hours before furnace cooling to room temeprature. Ground into fine powder and sintered by Spark Plasma Sintering at 853K under pressure of 50 MPa for 10 mins. | Not mentioned | Not mentioned | Polycrystalline |  |  |  | Rock Salt
429 | This Work | https://doi.org/10.1126/science.abe1292 | Pb0.99 Sb0.012 Se0.8 Te0.1 S0.1 | Sb0.012Te0.1Pb0.99Se0.8S0.1 | Pb0.99Sb0.012Se0.8Te0.1S0.1 |  | Pb(0.99-y)Sb(0.012)Sn(y)Se(1-2x)Te(x)S(x) | Stoichiometric Formula |  | 2021 | 650 | 998.6 | -125.8 | 16.17 | 0.02266641 | 0.646 | 1.63 | 0.001832893 | 0.508 | 1.122 | 1.362237e-16 |  |  |  |  | Heated in silica vacuum tubes to 723K in 7 hours, then to 1423 K in 7 hours, then held at this temperature for 6 hours before furnace cooling to room temeprature. Ground into fine powder and sintered by Spark Plasma Sintering at 853K under pressure of 50 MPa for 10 mins. | Not mentioned | Not mentioned | Polycrystalline |  |  |  | Rock Salt
430 | This Work | https://doi.org/10.1126/science.abe1292 | Pb0.99 Sb0.012 Se0.8 Te0.1 S0.1 | Sb0.012Te0.1Pb0.99Se0.8S0.1 | Pb0.99Sb0.012Se0.8Te0.1S0.1 |  | Pb(0.99-y)Sb(0.012)Sn(y)Se(1-2x)Te(x)S(x) | Stoichiometric Formula |  | 2021 | 700 | 821.6 | -139.7 | 16.39 | 0.02169496 | 0.7789 | 1.481 | 0.005418833 | 0.5075 | 0.9735 | 1.499288e-16 |  |  |  |  | Heated in silica vacuum tubes to 723K in 7 hours, then to 1423 K in 7 hours, then held at this temperature for 6 hours before furnace cooling to room temeprature. Ground into fine powder and sintered by Spark Plasma Sintering at 853K under pressure of 50 MPa for 10 mins. | Not mentioned | Not mentioned | Polycrystalline |  |  |  | Rock Salt
431 | This Work | https://doi.org/10.1126/science.abe1292 | Pb0.99 Sb0.012 Se0.8 Te0.1 S0.1 | Sb0.012Te0.1Pb0.99Se0.8S0.1 | Pb0.99Sb0.012Se0.8Te0.1S0.1 |  | Pb(0.99-y)Sb(0.012)Sn(y)Se(1-2x)Te(x)S(x) | Stoichiometric Formula |  | 2021 | 750 | 703.3 | -146.6 | 15.39 | 0.01786783 | 0.8471 | 1.366 | 0.00249633 | 0.484 | 0.882 | 0 |  |  |  |  | Heated in silica vacuum tubes to 723K in 7 hours, then to 1423 K in 7 hours, then held at this temperature for 6 hours before furnace cooling to room temeprature. Ground into fine powder and sintered by Spark Plasma Sintering at 853K under pressure of 50 MPa for 10 mins. | Not mentioned | Not mentioned | Polycrystalline |  |  |  | Rock Salt
432 | This Work | https://doi.org/10.1126/science.abe1292 | Pb0.99 Sb0.012 Se0.8 Te0.1 S0.1 | Sb0.012Te0.1Pb0.99Se0.8S0.1 | Pb0.99Sb0.012Se0.8Te0.1S0.1 |  | Pb(0.99-y)Sb(0.012)Sn(y)Se(1-2x)Te(x)S(x) | Stoichiometric Formula |  | 2021 | 800 | 628.5 | -152.5 | 14.75 | 0.009047246 | 0.8969 | 1.331 | 0.01153811 | 0.4938 | 0.8372 | 0 |  |  |  |  | Heated in silica vacuum tubes to 723K in 7 hours, then to 1423 K in 7 hours, then held at this temperature for 6 hours before furnace cooling to room temeprature. Ground into fine powder and sintered by Spark Plasma Sintering at 853K under pressure of 50 MPa for 10 mins. | Not mentioned | Not mentioned | Polycrystalline |  |  |  | Rock Salt
433 | This Work | https://doi.org/10.1126/science.abe1292 | Pb0.99 Sb0.012 Se0.8 Te0.1 S0.1 | Sb0.012Te0.1Pb0.99Se0.8S0.1 | Pb0.99Sb0.012Se0.8Te0.1S0.1 |  | Pb(0.99-y)Sb(0.012)Sn(y)Se(1-2x)Te(x)S(x) | Stoichiometric Formula |  | 2021 | 850 | 565.2 | -158.4 | 13.86 | 0.02317349 | 0.9336 | 1.303 | 0.03155068 | 0.5115 | 0.7915 | 0 |  |  |  |  | Heated in silica vacuum tubes to 723K in 7 hours, then to 1423 K in 7 hours, then held at this temperature for 6 hours before furnace cooling to room temeprature. Ground into fine powder and sintered by Spark Plasma Sintering at 853K under pressure of 50 MPa for 10 mins. | Not mentioned | Not mentioned | Polycrystalline |  |  |  | Rock Salt
434 | This Work | https://doi.org/10.1126/science.abe1292 | Pb0.99 Sb0.012 Se0.8 Te0.1 S0.1 | Sb0.012Te0.1Pb0.99Se0.8S0.1 | Pb0.99Sb0.012Se0.8Te0.1S0.1 |  | Pb(0.99-y)Sb(0.012)Sn(y)Se(1-2x)Te(x)S(x) | Stoichiometric Formula |  | 2021 | 900 | 518.6 | -167.1 | 13.24 | 0.09369802 | 1.016 | 1.251 | 0.0624823 | 0.5194 | 0.7316 | 0 |  |  |  |  | Heated in silica vacuum tubes to 723K in 7 hours, then to 1423 K in 7 hours, then held at this temperature for 6 hours before furnace cooling to room temeprature. Ground into fine powder and sintered by Spark Plasma Sintering at 853K under pressure of 50 MPa for 10 mins. | Not mentioned | Not mentioned | Polycrystalline |  |  |  | Rock Salt
437 | This Work | https://doi.org/10.1126/science.abe1292 | Pb0.99 Sb0.012 Se0.6 Te0.2 S0.2 | Sb0.012Te0.2Pb0.99Se0.6S0.2 | Pb0.99Sb0.012Se0.6Te0.2S0.2 |  | Pb(0.99-y)Sb(0.012)Sn(y)Se(1-2x)Te(x)S(x) | Stoichiometric Formula |  | 2021 | 400 | 1531 | -61.68 | 6.39 | 0.08848659 | 0.1057 | 2.235 | 0.08195285 | 1.058 | 1.177 | 1.986976e-16 |  |  |  |  | Heated in silica vacuum tubes to 723K in 7 hours, then to 1423 K in 7 hours, then held at this temperature for 6 hours before furnace cooling to room temeprature. Ground into fine powder and sintered by Spark Plasma Sintering at 853K under pressure of 50 MPa for 10 mins. | Not mentioned | Not mentioned | Polycrystalline |  |  |  | Rock Salt
438 | This Work | https://doi.org/10.1126/science.abe1292 | Pb0.99 Sb0.012 Se0.6 Te0.2 S0.2 | Sb0.012Te0.2Pb0.99Se0.6S0.2 | Pb0.99Sb0.012Se0.6Te0.2S0.2 |  | Pb(0.99-y)Sb(0.012)Sn(y)Se(1-2x)Te(x)S(x) | Stoichiometric Formula |  | 2021 | 450 | 1382 | -75.28 | 7.987 | 0.01941876 | 0.1706 | 2.029 | 0.03832934 | 0.8679 | 1.1611 | 0 |  |  |  |  | Heated in silica vacuum tubes to 723K in 7 hours, then to 1423 K in 7 hours, then held at this temperature for 6 hours before furnace cooling to room temeprature. Ground into fine powder and sintered by Spark Plasma Sintering at 853K under pressure of 50 MPa for 10 mins. | Not mentioned | Not mentioned | Polycrystalline |  |  |  | Rock Salt
439 | This Work | https://doi.org/10.1126/science.abe1292 | Pb0.99 Sb0.012 Se0.6 Te0.2 S0.2 | Sb0.012Te0.2Pb0.99Se0.6S0.2 | Pb0.99Sb0.012Se0.6Te0.2S0.2 |  | Pb(0.99-y)Sb(0.012)Sn(y)Se(1-2x)Te(x)S(x) | Stoichiometric Formula |  | 2021 | 500 | 1222 | -88.85 | 9.806 | 0.01622863 | 0.2896 | 1.846 | 0.08286844 | 0.7274 | 1.1186 | 0 |  |  |  |  | Heated in silica vacuum tubes to 723K in 7 hours, then to 1423 K in 7 hours, then held at this temperature for 6 hours before furnace cooling to room temeprature. Ground into fine powder and sintered by Spark Plasma Sintering at 853K under pressure of 50 MPa for 10 mins. | Not mentioned | Not mentioned | Polycrystalline |  |  |  | Rock Salt
440 | This Work | https://doi.org/10.1126/science.abe1292 | Pb0.99 Sb0.012 Se0.6 Te0.2 S0.2 | Sb0.012Te0.2Pb0.99Se0.6S0.2 | Pb0.99Sb0.012Se0.6Te0.2S0.2 |  | Pb(0.99-y)Sb(0.012)Sn(y)Se(1-2x)Te(x)S(x) | Stoichiometric Formula |  | 2021 | 550 | 1067 | -103.1 | 11.59 | 0.02141554 | 0.4024 | 1.675 | 0.05425655 | 0.6325 | 1.0425 | 1.325639e-16 |  |  |  |  | Heated in silica vacuum tubes to 723K in 7 hours, then to 1423 K in 7 hours, then held at this temperature for 6 hours before furnace cooling to room temeprature. Ground into fine powder and sintered by Spark Plasma Sintering at 853K under pressure of 50 MPa for 10 mins. | Not mentioned | Not mentioned | Polycrystalline |  |  |  | Rock Salt
441 | This Work | https://doi.org/10.1126/science.abe1292 | Pb0.99 Sb0.012 Se0.6 Te0.2 S0.2 | Sb0.012Te0.2Pb0.99Se0.6S0.2 | Pb0.99Sb0.012Se0.6Te0.2S0.2 |  | Pb(0.99-y)Sb(0.012)Sn(y)Se(1-2x)Te(x)S(x) | Stoichiometric Formula |  | 2021 | 600 | 910.4 | -118 | 12.8 | 0.0096555 | 0.5364 | 1.507 | 0.04992214 | 0.5666 | 0.9404 | 1.473421e-16 |  |  |  |  | Heated in silica vacuum tubes to 723K in 7 hours, then to 1423 K in 7 hours, then held at this temperature for 6 hours before furnace cooling to room temeprature. Ground into fine powder and sintered by Spark Plasma Sintering at 853K under pressure of 50 MPa for 10 mins. | Not mentioned | Not mentioned | Polycrystalline |  |  |  | Rock Salt
442 | This Work | https://doi.org/10.1126/science.abe1292 | Pb0.99 Sb0.012 Se0.6 Te0.2 S0.2 | Sb0.012Te0.2Pb0.99Se0.6S0.2 | Pb0.99Sb0.012Se0.6Te0.2S0.2 |  | Pb(0.99-y)Sb(0.012)Sn(y)Se(1-2x)Te(x)S(x) | Stoichiometric Formula |  | 2021 | 650 | 753.2 | -135.8 | 13.6 | 0.02134142 | 0.7093 | 1.322 | 0.05726235 | 0.4956 | 0.8264 | 0 |  |  |  |  | Heated in silica vacuum tubes to 723K in 7 hours, then to 1423 K in 7 hours, then held at this temperature for 6 hours before furnace cooling to room temeprature. Ground into fine powder and sintered by Spark Plasma Sintering at 853K under pressure of 50 MPa for 10 mins. | Not mentioned | Not mentioned | Polycrystalline |  |  |  | Rock Salt
443 | This Work | https://doi.org/10.1126/science.abe1292 | Pb0.99 Sb0.012 Se0.6 Te0.2 S0.2 | Sb0.012Te0.2Pb0.99Se0.6S0.2 | Pb0.99Sb0.012Se0.6Te0.2S0.2 |  | Pb(0.99-y)Sb(0.012)Sn(y)Se(1-2x)Te(x)S(x) | Stoichiometric Formula |  | 2021 | 700 | 626.8 | -150.3 | 13.56 | 0.04420858 | 0.8433 | 1.197 | 0.05966743 | 0.4765 | 0.7205 | 0 |  |  |  |  | Heated in silica vacuum tubes to 723K in 7 hours, then to 1423 K in 7 hours, then held at this temperature for 6 hours before furnace cooling to room temeprature. Ground into fine powder and sintered by Spark Plasma Sintering at 853K under pressure of 50 MPa for 10 mins. | Not mentioned | Not mentioned | Polycrystalline |  |  |  | Rock Salt
444 | This Work | https://doi.org/10.1126/science.abe1292 | Pb0.99 Sb0.012 Se0.6 Te0.2 S0.2 | Sb0.012Te0.2Pb0.99Se0.6S0.2 | Pb0.99Sb0.012Se0.6Te0.2S0.2 |  | Pb(0.99-y)Sb(0.012)Sn(y)Se(1-2x)Te(x)S(x) | Stoichiometric Formula |  | 2021 | 750 | 551.6 | -156.8 | 12.72 | 0.06617689 | 0.8907 | 1.142 | 0.06211235 | 0.4647 | 0.6773 | 0 |  |  |  |  | Heated in silica vacuum tubes to 723K in 7 hours, then to 1423 K in 7 hours, then held at this temperature for 6 hours before furnace cooling to room temeprature. Ground into fine powder and sintered by Spark Plasma Sintering at 853K under pressure of 50 MPa for 10 mins. | Not mentioned | Not mentioned | Polycrystalline |  |  |  | Rock Salt
445 | This Work | https://doi.org/10.1126/science.abe1292 | Pb0.99 Sb0.012 Se0.6 Te0.2 S0.2 | Sb0.012Te0.2Pb0.99Se0.6S0.2 | Pb0.99Sb0.012Se0.6Te0.2S0.2 |  | Pb(0.99-y)Sb(0.012)Sn(y)Se(1-2x)Te(x)S(x) | Stoichiometric Formula |  | 2021 | 800 | 497.7 | -165.2 | 12.44 | 0.09186098 | 0.9749 | 1.118 | 0.08692071 | 0.4527 | 0.6653 | 1.986088e-16 |  |  |  |  | Heated in silica vacuum tubes to 723K in 7 hours, then to 1423 K in 7 hours, then held at this temperature for 6 hours before furnace cooling to room temeprature. Ground into fine powder and sintered by Spark Plasma Sintering at 853K under pressure of 50 MPa for 10 mins. | Not mentioned | Not mentioned | Polycrystalline |  |  |  | Rock Salt
446 | This Work | https://doi.org/10.1126/science.abe1292 | Pb0.99 Sb0.012 Se0.6 Te0.2 S0.2 | Sb0.012Te0.2Pb0.99Se0.6S0.2 | Pb0.99Sb0.012Se0.6Te0.2S0.2 |  | Pb(0.99-y)Sb(0.012)Sn(y)Se(1-2x)Te(x)S(x) | Stoichiometric Formula |  | 2021 | 850 | 433.8 | -172.9 | 12.5 | 0.03745560464 | 1.053 | 1.086 | 0.07088228 | 0.4647 | 0.6213 | 2.04461e-16 |  |  |  |  | Heated in silica vacuum tubes to 723K in 7 hours, then to 1423 K in 7 hours, then held at this temperature for 6 hours before furnace cooling to room temeprature. Ground into fine powder and sintered by Spark Plasma Sintering at 853K under pressure of 50 MPa for 10 mins. | Not mentioned | Not mentioned | Polycrystalline |  |  |  | Rock Salt
447 | This Work | https://doi.org/10.1126/science.abe1292 | Pb0.99 Sb0.012 Se0.6 Te0.2 S0.2 | Sb0.012Te0.2Pb0.99Se0.6S0.2 | Pb0.99Sb0.012Se0.6Te0.2S0.2 |  | Pb(0.99-y)Sb(0.012)Sn(y)Se(1-2x)Te(x)S(x) | Stoichiometric Formula |  | 2021 | 900 | 399.8 | -184 | 12.78 | 0.05912588 | 1.158 | 1.067 | 0.06910567 | 0.4618 | 0.6052 | 0 |  |  |  |  | Heated in silica vacuum tubes to 723K in 7 hours, then to 1423 K in 7 hours, then held at this temperature for 6 hours before furnace cooling to room temeprature. Ground into fine powder and sintered by Spark Plasma Sintering at 853K under pressure of 50 MPa for 10 mins. | Not mentioned | Not mentioned | Polycrystalline |  |  |  | Multiphase
452 | This Work | https://doi.org/10.1126/science.abe1292 | Pb0.99 Sb0.012 Se0.5 Te0.25 S0.25 | Sb0.012Te0.25Pb0.99Se0.5S0.25 | Pb0.99Sb0.012Se0.50Te0.25S0.25 |  | Pb(0.99-y)Sb(0.012)Sn(y)Se(1-2x)Te(x)S(x) | Stoichiometric Formula |  | 2021 | 500 | 996.6 | -96.18 | 9.986 | 0.07679347 | 0.334 | 1.446 | 0.03382447 | 0.589 | 0.857 | 0 |  |  |  |  | Heated in silica vacuum tubes to 723K in 7 hours, then to 1423 K in 7 hours, then held at this temperature for 6 hours before furnace cooling to room temeprature. Ground into fine powder and sintered by Spark Plasma Sintering at 853K under pressure of 50 MPa for 10 mins. | Not mentioned | Not mentioned | Polycrystalline |  |  |  | Multiphase
453 | This Work | https://doi.org/10.1126/science.abe1292 | Pb0.99 Sb0.012 Se0.5 Te0.25 S0.25 | Sb0.012Te0.25Pb0.99Se0.5S0.25 | Pb0.99Sb0.012Se0.50Te0.25S0.25 |  | Pb(0.99-y)Sb(0.012)Sn(y)Se(1-2x)Te(x)S(x) | Stoichiometric Formula |  | 2021 | 550 | 880.3 | -113.3 | 11.76 | 0.03908892 | 0.499 | 1.292 | 0.00324488 | 0.4873 | 0.8047 | 0 |  |  |  |  | Heated in silica vacuum tubes to 723K in 7 hours, then to 1423 K in 7 hours, then held at this temperature for 6 hours before furnace cooling to room temeprature. Ground into fine powder and sintered by Spark Plasma Sintering at 853K under pressure of 50 MPa for 10 mins. | Not mentioned | Not mentioned | Polycrystalline |  |  |  | Multiphase
454 | This Work | https://doi.org/10.1126/science.abe1292 | Pb0.99 Sb0.012 Se0.5 Te0.25 S0.25 | Sb0.012Te0.25Pb0.99Se0.5S0.25 | Pb0.99Sb0.012Se0.50Te0.25S0.25 |  | Pb(0.99-y)Sb(0.012)Sn(y)Se(1-2x)Te(x)S(x) | Stoichiometric Formula |  | 2021 | 600 | 736.6 | -131.2 | 13.24 | 0.04233989 | 0.7052 | 1.118 | 0.007592969 | 0.4042 | 0.7138 | 1.986088e-16 |  |  |  |  | Heated in silica vacuum tubes to 723K in 7 hours, then to 1423 K in 7 hours, then held at this temperature for 6 hours before furnace cooling to room temeprature. Ground into fine powder and sintered by Spark Plasma Sintering at 853K under pressure of 50 MPa for 10 mins. | Not mentioned | Not mentioned | Polycrystalline |  |  |  | Multiphase
455 | This Work | https://doi.org/10.1126/science.abe1292 | Pb0.99 Sb0.012 Se0.5 Te0.25 S0.25 | Sb0.012Te0.25Pb0.99Se0.5S0.25 | Pb0.99Sb0.012Se0.50Te0.25S0.25 |  | Pb(0.99-y)Sb(0.012)Sn(y)Se(1-2x)Te(x)S(x) | Stoichiometric Formula |  | 2021 | 650 | 602.4 | -148.9 | 13.73 | 0.02724422 | 0.8751 | 1.029 | 0.008915155 | 0.402 | 0.627 | 0 |  |  |  |  | Heated in silica vacuum tubes to 723K in 7 hours, then to 1423 K in 7 hours, then held at this temperature for 6 hours before furnace cooling to room temeprature. Ground into fine powder and sintered by Spark Plasma Sintering at 853K under pressure of 50 MPa for 10 mins. | Not mentioned | Not mentioned | Polycrystalline |  |  |  | Multiphase
456 | This Work | https://doi.org/10.1126/science.abe1292 | Pb0.99 Sb0.012 Se0.5 Te0.25 S0.25 | Sb0.012Te0.25Pb0.99Se0.5S0.25 | Pb0.99Sb0.012Se0.50Te0.25S0.25 |  | Pb(0.99-y)Sb(0.012)Sn(y)Se(1-2x)Te(x)S(x) | Stoichiometric Formula |  | 2021 | 700 | 504.6 | -160.3 | 13.66 | 0.05078719 | 1.002 | 0.9533 | 0.001039984 | 0.4034 | 0.5499 | 0 |  |  |  |  | Heated in silica vacuum tubes to 723K in 7 hours, then to 1423 K in 7 hours, then held at this temperature for 6 hours before furnace cooling to room temeprature. Ground into fine powder and sintered by Spark Plasma Sintering at 853K under pressure of 50 MPa for 10 mins. | Not mentioned | Not mentioned | Polycrystalline |  |  |  | Multiphase
457 | This Work | https://doi.org/10.1126/science.abe1292 | Pb0.99 Sb0.012 Se0.5 Te0.25 S0.25 | Sb0.012Te0.25Pb0.99Se0.5S0.25 | Pb0.99Sb0.012Se0.50Te0.25S0.25 |  | Pb(0.99-y)Sb(0.012)Sn(y)Se(1-2x)Te(x)S(x) | Stoichiometric Formula |  | 2021 | 750 | 442.7 | -166.7 | 13.04 | 0.05658423 | 1.067 | 0.9057 | 0.01202227 | 0.3999 | 0.5058 | 0 |  |  |  |  | Heated in silica vacuum tubes to 723K in 7 hours, then to 1423 K in 7 hours, then held at this temperature for 6 hours before furnace cooling to room temeprature. Ground into fine powder and sintered by Spark Plasma Sintering at 853K under pressure of 50 MPa for 10 mins. | Not mentioned | Not mentioned | Polycrystalline |  |  |  | Multiphase
458 | This Work | https://doi.org/10.1126/science.abe1292 | Pb0.99 Sb0.012 Se0.5 Te0.25 S0.25 | Sb0.012Te0.25Pb0.99Se0.5S0.25 | Pb0.99Sb0.012Se0.50Te0.25S0.25 |  | Pb(0.99-y)Sb(0.012)Sn(y)Se(1-2x)Te(x)S(x) | Stoichiometric Formula |  | 2021 | 800 | 377.3 | -176.7 | 12.64 | 0.06800661 | 1.181 | 0.8498 | 0.007558884 | 0.4018 | 0.448 | 0 |  |  |  |  | Heated in silica vacuum tubes to 723K in 7 hours, then to 1423 K in 7 hours, then held at this temperature for 6 hours before furnace cooling to room temeprature. Ground into fine powder and sintered by Spark Plasma Sintering at 853K under pressure of 50 MPa for 10 mins. | Not mentioned | Not mentioned | Polycrystalline |  |  |  | Multiphase
459 | This Work | https://doi.org/10.1126/science.abe1292 | Pb0.99 Sb0.012 Se0.5 Te0.25 S0.25 | Sb0.012Te0.25Pb0.99Se0.5S0.25 | Pb0.99Sb0.012Se0.50Te0.25S0.25 |  | Pb(0.99-y)Sb(0.012)Sn(y)Se(1-2x)Te(x)S(x) | Stoichiometric Formula |  | 2021 | 850 | 314.8 | -193.9 | 12.56 | 0.05767502 | 1.304 | 0.8134 | 0.00653019 | 0.4088 | 0.4046 | 0 |  |  |  |  | Heated in silica vacuum tubes to 723K in 7 hours, then to 1423 K in 7 hours, then held at this temperature for 6 hours before furnace cooling to room temeprature. Ground into fine powder and sintered by Spark Plasma Sintering at 853K under pressure of 50 MPa for 10 mins. | Not mentioned | Not mentioned | Polycrystalline |  |  |  | Multiphase
460 | This Work | https://doi.org/10.1126/science.abe1292 | Pb0.99 Sb0.012 Se0.5 Te0.25 S0.25 | Sb0.012Te0.25Pb0.99Se0.5S0.25 | Pb0.99Sb0.012Se0.50Te0.25S0.25 |  | Pb(0.99-y)Sb(0.012)Sn(y)Se(1-2x)Te(x)S(x) | Stoichiometric Formula |  | 2021 | 900 | 277.6 | -208.3 | 12.14 | 0.007845481 | 1.363 | 0.8 | 0.002017608 | 0.4118 | 0.3882 | 0 |  |  |  |  | Heated in silica vacuum tubes to 723K in 7 hours, then to 1423 K in 7 hours, then held at this temperature for 6 hours before furnace cooling to room temeprature. Ground into fine powder and sintered by Spark Plasma Sintering at 853K under pressure of 50 MPa for 10 mins. | Not mentioned | Not mentioned | Polycrystalline |  |  |  | Multiphase
462 | This Work | https://doi.org/10.1126/science.abe1292 | Pb0.99 Sb0.012 Se0.4 Te0.3 S0.3 | Sb0.012Te0.3Pb0.99Se0.4S0.3 | Pb0.99Sb0.012Se0.40Te0.30S0.30 |  | Pb(0.99-y)Sb(0.012)Sn(y)Se(1-2x)Te(x)S(x) | Stoichiometric Formula |  | 2021 | 350 | 1330 | -57.43 | 4.46 | 0.01645459 | 0.09316 | 1.687 | 0.006750533 | 0.8338 | 0.8532 | 1.31621e-16 |  |  |  |  | Heated in silica vacuum tubes to 723K in 7 hours, then to 1423 K in 7 hours, then held at this temperature for 6 hours before furnace cooling to room temeprature. Ground into fine powder and sintered by Spark Plasma Sintering at 853K under pressure of 50 MPa for 10 mins. | Not mentioned | Not mentioned | Polycrystalline |  |  |  | Multiphase
463 | This Work | https://doi.org/10.1126/science.abe1292 | Pb0.99 Sb0.012 Se0.4 Te0.3 S0.3 | Sb0.012Te0.3Pb0.99Se0.4S0.3 | Pb0.99Sb0.012Se0.40Te0.30S0.30 |  | Pb(0.99-y)Sb(0.012)Sn(y)Se(1-2x)Te(x)S(x) | Stoichiometric Formula |  | 2021 | 400 | 1143 | -68.87 | 5.767 | 0.05993811 | 0.1461 | 1.496 | 0.05542684 | 0.6252 | 0.8708 | 0 |  |  |  |  | Heated in silica vacuum tubes to 723K in 7 hours, then to 1423 K in 7 hours, then held at this temperature for 6 hours before furnace cooling to room temeprature. Ground into fine powder and sintered by Spark Plasma Sintering at 853K under pressure of 50 MPa for 10 mins. | Not mentioned | Not mentioned | Polycrystalline |  |  |  | Multiphase
464 | This Work | https://doi.org/10.1126/science.abe1292 | Pb0.99 Sb0.012 Se0.4 Te0.3 S0.3 | Sb0.012Te0.3Pb0.99Se0.4S0.3 | Pb0.99Sb0.012Se0.40Te0.30S0.30 |  | Pb(0.99-y)Sb(0.012)Sn(y)Se(1-2x)Te(x)S(x) | Stoichiometric Formula |  | 2021 | 450 | 1023 | -81.82 | 7.427 | 0.07789334 | 0.24 | 1.366 | 0.01944546 | 0.5368 | 0.8292 | 0 |  |  |  |  | Heated in silica vacuum tubes to 723K in 7 hours, then to 1423 K in 7 hours, then held at this temperature for 6 hours before furnace cooling to room temeprature. Ground into fine powder and sintered by Spark Plasma Sintering at 853K under pressure of 50 MPa for 10 mins. | Not mentioned | Not mentioned | Polycrystalline |  |  |  | Multiphase
465 | This Work | https://doi.org/10.1126/science.abe1292 | Pb0.99 Sb0.012 Se0.4 Te0.3 S0.3 | Sb0.012Te0.3Pb0.99Se0.4S0.3 | Pb0.99Sb0.012Se0.40Te0.30S0.30 |  | Pb(0.99-y)Sb(0.012)Sn(y)Se(1-2x)Te(x)S(x) | Stoichiometric Formula |  | 2021 | 500 | 911 | -98.48 | 9.217 | 0.04142771 | 0.37 | 1.254 | 0.00674598 | 0.4558 | 0.7982 | 0 |  |  |  |  | Heated in silica vacuum tubes to 723K in 7 hours, then to 1423 K in 7 hours, then held at this temperature for 6 hours before furnace cooling to room temeprature. Ground into fine powder and sintered by Spark Plasma Sintering at 853K under pressure of 50 MPa for 10 mins. | Not mentioned | Not mentioned | Polycrystalline |  |  |  | Multiphase
466 | This Work | https://doi.org/10.1126/science.abe1292 | Pb0.99 Sb0.012 Se0.4 Te0.3 S0.3 | Sb0.012Te0.3Pb0.99Se0.4S0.3 | Pb0.99Sb0.012Se0.40Te0.30S0.30 |  | Pb(0.99-y)Sb(0.012)Sn(y)Se(1-2x)Te(x)S(x) | Stoichiometric Formula |  | 2021 | 550 | 782.3 | -115 | 10.68 | 0.03128113 | 0.5208 | 1.143 | 0.01322819 | 0.393 | 0.75 | 0 |  |  |  |  | Heated in silica vacuum tubes to 723K in 7 hours, then to 1423 K in 7 hours, then held at this temperature for 6 hours before furnace cooling to room temeprature. Ground into fine powder and sintered by Spark Plasma Sintering at 853K under pressure of 50 MPa for 10 mins. | Not mentioned | Not mentioned | Polycrystalline |  |  |  | Multiphase
467 | This Work | https://doi.org/10.1126/science.abe1292 | Pb0.99 Sb0.012 Se0.4 Te0.3 S0.3 | Sb0.012Te0.3Pb0.99Se0.4S0.3 | Pb0.99Sb0.012Se0.40Te0.30S0.30 |  | Pb(0.99-y)Sb(0.012)Sn(y)Se(1-2x)Te(x)S(x) | Stoichiometric Formula |  | 2021 | 600 | 654.3 | -132.3 | 11.73 | 0.02366559 | 0.6724 | 1.071 | 0.02269058 | 0.4029 | 0.6681 | 0 |  |  |  |  | Heated in silica vacuum tubes to 723K in 7 hours, then to 1423 K in 7 hours, then held at this temperature for 6 hours before furnace cooling to room temeprature. Ground into fine powder and sintered by Spark Plasma Sintering at 853K under pressure of 50 MPa for 10 mins. | Not mentioned | Not mentioned | Polycrystalline |  |  |  | Multiphase
468 | This Work | https://doi.org/10.1126/science.abe1292 | Pb0.99 Sb0.012 Se0.4 Te0.3 S0.3 | Sb0.012Te0.3Pb0.99Se0.4S0.3 | Pb0.99Sb0.012Se0.40Te0.30S0.30 |  | Pb(0.99-y)Sb(0.012)Sn(y)Se(1-2x)Te(x)S(x) | Stoichiometric Formula |  | 2021 | 650 | 541.5 | -152.7 | 12.12 | 0.04177496 | 0.8472 | 1 | 0.07011331 | 0.3892 | 0.6108 | 0 |  |  |  |  | Heated in silica vacuum tubes to 723K in 7 hours, then to 1423 K in 7 hours, then held at this temperature for 6 hours before furnace cooling to room temeprature. Ground into fine powder and sintered by Spark Plasma Sintering at 853K under pressure of 50 MPa for 10 mins. | Not mentioned | Not mentioned | Polycrystalline |  |  |  | Multiphase
469 | This Work | https://doi.org/10.1126/science.abe1292 | Pb0.99 Sb0.012 Se0.4 Te0.3 S0.3 | Sb0.012Te0.3Pb0.99Se0.4S0.3 | Pb0.99Sb0.012Se0.40Te0.30S0.30 |  | Pb(0.99-y)Sb(0.012)Sn(y)Se(1-2x)Te(x)S(x) | Stoichiometric Formula |  | 2021 | 700 | 463.5 | -164.9 | 11.63 | 0.08370564 | 0.955 | 0.8915 | 0.04379054 | 0.3864 | 0.5051 | 0 |  |  |  |  | Heated in silica vacuum tubes to 723K in 7 hours, then to 1423 K in 7 hours, then held at this temperature for 6 hours before furnace cooling to room temeprature. Ground into fine powder and sintered by Spark Plasma Sintering at 853K under pressure of 50 MPa for 10 mins. | Not mentioned | Not mentioned | Polycrystalline |  |  |  | Multiphase
470 | This Work | https://doi.org/10.1126/science.abe1292 | Pb0.99 Sb0.012 Se0.4 Te0.3 S0.3 | Sb0.012Te0.3Pb0.99Se0.4S0.3 | Pb0.99Sb0.012Se0.40Te0.30S0.30 |  | Pb(0.99-y)Sb(0.012)Sn(y)Se(1-2x)Te(x)S(x) | Stoichiometric Formula |  | 2021 | 750 | 416.6 | -173.5 | 11.47 | 0.09333891 | 0.9989 | 0.8943 | 0.03701519 | 0.3967 | 0.4976 | 0 |  |  |  |  | Heated in silica vacuum tubes to 723K in 7 hours, then to 1423 K in 7 hours, then held at this temperature for 6 hours before furnace cooling to room temeprature. Ground into fine powder and sintered by Spark Plasma Sintering at 853K under pressure of 50 MPa for 10 mins. | Not mentioned | Not mentioned | Polycrystalline |  |  |  | Multiphase
471 | This Work | https://doi.org/10.1126/science.abe1292 | Pb0.99 Sb0.012 Se0.4 Te0.3 S0.3 | Sb0.012Te0.3Pb0.99Se0.4S0.3 | Pb0.99Sb0.012Se0.40Te0.30S0.30 |  | Pb(0.99-y)Sb(0.012)Sn(y)Se(1-2x)Te(x)S(x) | Stoichiometric Formula |  | 2021 | 800 | 372.4 | -179.3 | 11.05 | 0.08344775 | 1.1 | 0.8637 | 0.06954224 | 0.3973 | 0.4664 | 1.285427e-16 |  |  |  |  | Heated in silica vacuum tubes to 723K in 7 hours, then to 1423 K in 7 hours, then held at this temperature for 6 hours before furnace cooling to room temeprature. Ground into fine powder and sintered by Spark Plasma Sintering at 853K under pressure of 50 MPa for 10 mins. | Not mentioned | Not mentioned | Polycrystalline |  |  |  | Multiphase
474 | This Work | https://doi.org/10.1126/science.abe1292 | Pb0.99 Sb0.012 Se0.2 Te0.4 S0.4 | Sb0.012Te0.4Pb0.99Se0.2S0.4 | Pb0.99Sb0.012Se0.20Te0.40S0.40 |  | Pb(0.99-y)Sb(0.012)Sn(y)Se(1-2x)Te(x)S(x) | Stoichiometric Formula |  | 2021 | 300 | 1247 | -65.77 | 5.51 | 0.0210274 | 0.1054 | 1.618 | 0.03071002 | 0.8984 | 0.7196 | 1.37234e-16 |  |  |  |  | Heated in silica vacuum tubes to 723K in 7 hours, then to 1423 K in 7 hours, then held at this temperature for 6 hours before furnace cooling to room temeprature. Ground into fine powder and sintered by Spark Plasma Sintering at 853K under pressure of 50 MPa for 10 mins. | Not mentioned | Not mentioned | Polycrystalline |  |  |  | Multiphase
476 | This Work | https://doi.org/10.1126/science.abe1292 | Pb0.99 Sb0.012 Se0.2 Te0.4 S0.4 | Sb0.012Te0.4Pb0.99Se0.2S0.4 | Pb0.99Sb0.012Se0.20Te0.40S0.40 |  | Pb(0.99-y)Sb(0.012)Sn(y)Se(1-2x)Te(x)S(x) | Stoichiometric Formula |  | 2021 | 400 | 898.5 | -96.6 | 8.523 | 0.0162611 | 0.2748 | 1.34 | 0.07417063 | 0.6831 | 0.6569 | 0 |  |  |  |  | Heated in silica vacuum tubes to 723K in 7 hours, then to 1423 K in 7 hours, then held at this temperature for 6 hours before furnace cooling to room temeprature. Ground into fine powder and sintered by Spark Plasma Sintering at 853K under pressure of 50 MPa for 10 mins. | Not mentioned | Not mentioned | Polycrystalline |  |  |  | Multiphase
477 | This Work | https://doi.org/10.1126/science.abe1292 | Pb0.99 Sb0.012 Se0.2 Te0.4 S0.4 | Sb0.012Te0.4Pb0.99Se0.2S0.4 | Pb0.99Sb0.012Se0.20Te0.40S0.40 |  | Pb(0.99-y)Sb(0.012)Sn(y)Se(1-2x)Te(x)S(x) | Stoichiometric Formula |  | 2021 | 450 | 762.3 | -113.1 | 9.865 | 0.01155152 | 0.3875 | 1.205 | 0.0492839 | 0.5976 | 0.6074 | 0 |  |  |  |  | Heated in silica vacuum tubes to 723K in 7 hours, then to 1423 K in 7 hours, then held at this temperature for 6 hours before furnace cooling to room temeprature. Ground into fine powder and sintered by Spark Plasma Sintering at 853K under pressure of 50 MPa for 10 mins. | Not mentioned | Not mentioned | Polycrystalline |  |  |  | Multiphase
478 | This Work | https://doi.org/10.1126/science.abe1292 | Pb0.99 Sb0.012 Se0.2 Te0.4 S0.4 | Sb0.012Te0.4Pb0.99Se0.2S0.4 | Pb0.99Sb0.012Se0.20Te0.40S0.40 |  | Pb(0.99-y)Sb(0.012)Sn(y)Se(1-2x)Te(x)S(x) | Stoichiometric Formula |  | 2021 | 500 | 661.9 | -128.2 | 11.17 | 0.026098 | 0.5277 | 1.127 | 0.06089929 | 0.5509 | 0.5761 | 1.970227e-16 |  |  |  |  | Heated in silica vacuum tubes to 723K in 7 hours, then to 1423 K in 7 hours, then held at this temperature for 6 hours before furnace cooling to room temeprature. Ground into fine powder and sintered by Spark Plasma Sintering at 853K under pressure of 50 MPa for 10 mins. | Not mentioned | Not mentioned | Polycrystalline |  |  |  | Multiphase
479 | This Work | https://doi.org/10.1126/science.abe1292 | Pb0.99 Sb0.012 Se0.2 Te0.4 S0.4 | Sb0.012Te0.4Pb0.99Se0.2S0.4 | Pb0.99Sb0.012Se0.20Te0.40S0.40 |  | Pb(0.99-y)Sb(0.012)Sn(y)Se(1-2x)Te(x)S(x) | Stoichiometric Formula |  | 2021 | 550 | 583.2 | -147.8 | 12.41 | 0.02658426 | 0.6823 | 1.048 | 0.0454519 | 0.5084 | 0.5396 | 0 |  |  |  |  | Heated in silica vacuum tubes to 723K in 7 hours, then to 1423 K in 7 hours, then held at this temperature for 6 hours before furnace cooling to room temeprature. Ground into fine powder and sintered by Spark Plasma Sintering at 853K under pressure of 50 MPa for 10 mins. | Not mentioned | Not mentioned | Polycrystalline |  |  |  | Multiphase
480 | This Work | https://doi.org/10.1126/science.abe1292 | Pb0.99 Sb0.012 Se0.2 Te0.4 S0.4 | Sb0.012Te0.4Pb0.99Se0.2S0.4 | Pb0.99Sb0.012Se0.20Te0.40S0.40 |  | Pb(0.99-y)Sb(0.012)Sn(y)Se(1-2x)Te(x)S(x) | Stoichiometric Formula |  | 2021 | 600 | 485.2 | -164.6 | 12.87 | 0.02141424 | 0.8323 | 1.015 | 0.08592073 | 0.4935 | 0.5215 | 0 |  |  |  |  | Heated in silica vacuum tubes to 723K in 7 hours, then to 1423 K in 7 hours, then held at this temperature for 6 hours before furnace cooling to room temeprature. Ground into fine powder and sintered by Spark Plasma Sintering at 853K under pressure of 50 MPa for 10 mins. | Not mentioned | Not mentioned | Polycrystalline |  |  |  | Multiphase
481 | This Work | https://doi.org/10.1126/science.abe1292 | Pb0.99 Sb0.012 Se0.2 Te0.4 S0.4 | Sb0.012Te0.4Pb0.99Se0.2S0.4 | Pb0.99Sb0.012Se0.20Te0.40S0.40 |  | Pb(0.99-y)Sb(0.012)Sn(y)Se(1-2x)Te(x)S(x) | Stoichiometric Formula |  | 2021 | 650 | 411.5 | -181.1 | 12.71 | 0.06184515 | 0.9599 | 0.9222 | 0.06672894 | 0.485 | 0.4372 | 1.203885e-16 |  |  |  |  | Heated in silica vacuum tubes to 723K in 7 hours, then to 1423 K in 7 hours, then held at this temperature for 6 hours before furnace cooling to room temeprature. Ground into fine powder and sintered by Spark Plasma Sintering at 853K under pressure of 50 MPa for 10 mins. | Not mentioned | Not mentioned | Polycrystalline |  |  |  | Multiphase
482 | This Work | https://doi.org/10.1126/science.abe1292 | Pb0.99 Sb0.012 Se0.2 Te0.4 S0.4 | Sb0.012Te0.4Pb0.99Se0.2S0.4 | Pb0.99Sb0.012Se0.20Te0.40S0.40 |  | Pb(0.99-y)Sb(0.012)Sn(y)Se(1-2x)Te(x)S(x) | Stoichiometric Formula |  | 2021 | 700 | 352.8 | -193.6 | 12.11 | 0.09193086 | 1.054 | 0.8515 | 0.05546747 | 0.4674 | 0.3841 | 1.303844e-16 |  |  |  |  | Heated in silica vacuum tubes to 723K in 7 hours, then to 1423 K in 7 hours, then held at this temperature for 6 hours before furnace cooling to room temeprature. Ground into fine powder and sintered by Spark Plasma Sintering at 853K under pressure of 50 MPa for 10 mins. | Not mentioned | Not mentioned | Polycrystalline |  |  |  | Multiphase
487 | This Work | https://doi.org/10.1126/science.abe1292 | Pb0.99 Sb0.012 Te0.5 S0.5 | Sb0.012Te0.5Pb0.99S0.5 | Pb0.99Sb0.012Te0.50S0.50 |  | Pb(0.99-y)Sb(0.012)Sn(y)Se(1-2x)Te(x)S(x) | Stoichiometric Formula |  | 2021 | 300 | 874.6 | -91.44 | 7.274 | 0.005329927 | 0.1105 | 2.033 | 0.02860717 | 1.538 | 0.495 | 0 |  |  |  |  | Heated in silica vacuum tubes to 723K in 7 hours, then to 1423 K in 7 hours, then held at this temperature for 6 hours before furnace cooling to room temeprature. Ground into fine powder and sintered by Spark Plasma Sintering at 853K under pressure of 50 MPa for 10 mins. | Not mentioned | Not mentioned | Polycrystalline |  |  |  | Multiphase
488 | This Work | https://doi.org/10.1126/science.abe1292 | Pb0.99 Sb0.012 Te0.5 S0.5 | Sb0.012Te0.5Pb0.99S0.5 | Pb0.99Sb0.012Te0.50S0.50 |  | Pb(0.99-y)Sb(0.012)Sn(y)Se(1-2x)Te(x)S(x) | Stoichiometric Formula |  | 2021 | 350 | 762.3 | -107.2 | 8.725 | 0.00403778 | 0.1681 | 1.839 | 0.01216585 | 1.361 | 0.478 | 0 |  |  |  |  | Heated in silica vacuum tubes to 723K in 7 hours, then to 1423 K in 7 hours, then held at this temperature for 6 hours before furnace cooling to room temeprature. Ground into fine powder and sintered by Spark Plasma Sintering at 853K under pressure of 50 MPa for 10 mins. | Not mentioned | Not mentioned | Polycrystalline |  |  |  | Multiphase
489 | This Work | https://doi.org/10.1126/science.abe1292 | Pb0.99 Sb0.012 Te0.5 S0.5 | Sb0.012Te0.5Pb0.99S0.5 | Pb0.99Sb0.012Te0.50S0.50 |  | Pb(0.99-y)Sb(0.012)Sn(y)Se(1-2x)Te(x)S(x) | Stoichiometric Formula |  | 2021 | 400 | 668.1 | -123 | 10.08 | 0.002746518 | 0.2502 | 1.663 | 0.03096164 | 1.201 | 0.462 | 0 |  |  |  |  | Heated in silica vacuum tubes to 723K in 7 hours, then to 1423 K in 7 hours, then held at this temperature for 6 hours before furnace cooling to room temeprature. Ground into fine powder and sintered by Spark Plasma Sintering at 853K under pressure of 50 MPa for 10 mins. | Not mentioned | Not mentioned | Polycrystalline |  |  |  | Multiphase
490 | This Work | https://doi.org/10.1126/science.abe1292 | Pb0.99 Sb0.012 Te0.5 S0.5 | Sb0.012Te0.5Pb0.99S0.5 | Pb0.99Sb0.012Te0.50S0.50 |  | Pb(0.99-y)Sb(0.012)Sn(y)Se(1-2x)Te(x)S(x) | Stoichiometric Formula |  | 2021 | 450 | 594.8 | -140.7 | 11.76 | 0.00127145 | 0.354 | 1.51 | 0.009989898 | 1.037 | 0.473 | 1.470494e-16 |  |  |  |  | Heated in silica vacuum tubes to 723K in 7 hours, then to 1423 K in 7 hours, then held at this temperature for 6 hours before furnace cooling to room temeprature. Ground into fine powder and sintered by Spark Plasma Sintering at 853K under pressure of 50 MPa for 10 mins. | Not mentioned | Not mentioned | Polycrystalline |  |  |  | Multiphase
491 | This Work | https://doi.org/10.1126/science.abe1292 | Pb0.99 Sb0.012 Te0.5 S0.5 | Sb0.012Te0.5Pb0.99S0.5 | Pb0.99Sb0.012Te0.50S0.50 |  | Pb(0.99-y)Sb(0.012)Sn(y)Se(1-2x)Te(x)S(x) | Stoichiometric Formula |  | 2021 | 500 | 516.4 | -158.4 | 12.77 | 0.01462531 | 0.4702 | 1.382 | 0.01741477 | 0.9444 | 0.4376 | 1.60669e-16 |  |  |  |  | Heated in silica vacuum tubes to 723K in 7 hours, then to 1423 K in 7 hours, then held at this temperature for 6 hours before furnace cooling to room temeprature. Ground into fine powder and sintered by Spark Plasma Sintering at 853K under pressure of 50 MPa for 10 mins. | Not mentioned | Not mentioned | Polycrystalline |  |  |  | Multiphase
492 | This Work | https://doi.org/10.1126/science.abe1292 | Pb0.99 Sb0.012 Te0.5 S0.5 | Sb0.012Te0.5Pb0.99S0.5 | Pb0.99Sb0.012Te0.50S0.50 |  | Pb(0.99-y)Sb(0.012)Sn(y)Se(1-2x)Te(x)S(x) | Stoichiometric Formula |  | 2021 | 550 | 453.5 | -177.8 | 14.16 | 0.01245925 | 0.6413 | 1.26 | 0.03618394 | 0.8438 | 0.4162 | 0 |  |  |  |  | Heated in silica vacuum tubes to 723K in 7 hours, then to 1423 K in 7 hours, then held at this temperature for 6 hours before furnace cooling to room temeprature. Ground into fine powder and sintered by Spark Plasma Sintering at 853K under pressure of 50 MPa for 10 mins. | Not mentioned | Not mentioned | Polycrystalline |  |  |  | Multiphase
493 | This Work | https://doi.org/10.1126/science.abe1292 | Pb0.99 Sb0.012 Te0.5 S0.5 | Sb0.012Te0.5Pb0.99S0.5 | Pb0.99Sb0.012Te0.50S0.50 |  | Pb(0.99-y)Sb(0.012)Sn(y)Se(1-2x)Te(x)S(x) | Stoichiometric Formula |  | 2021 | 600 | 405.8 | -192 | 14.77 | 0.01282405 | 0.7861 | 1.144 | 0.01456513 | 0.7577 | 0.3863 | 1.940949e-16 |  |  |  |  | Heated in silica vacuum tubes to 723K in 7 hours, then to 1423 K in 7 hours, then held at this temperature for 6 hours before furnace cooling to room temeprature. Ground into fine powder and sintered by Spark Plasma Sintering at 853K under pressure of 50 MPa for 10 mins. | Not mentioned | Not mentioned | Polycrystalline |  |  |  | Multiphase
494 | This Work | https://doi.org/10.1126/science.abe1292 | Pb0.99 Sb0.012 Te0.5 S0.5 | Sb0.012Te0.5Pb0.99S0.5 | Pb0.99Sb0.012Te0.50S0.50 |  | Pb(0.99-y)Sb(0.012)Sn(y)Se(1-2x)Te(x)S(x) | Stoichiometric Formula |  | 2021 | 650 | 336.2 | -206.1 | 14.61 | 0.02252991 | 0.9145 | 1.072 | 0.03130942 | 0.7122 | 0.3598 | 0 |  |  |  |  | Heated in silica vacuum tubes to 723K in 7 hours, then to 1423 K in 7 hours, then held at this temperature for 6 hours before furnace cooling to room temeprature. Ground into fine powder and sintered by Spark Plasma Sintering at 853K under pressure of 50 MPa for 10 mins. | Not mentioned | Not mentioned | Polycrystalline |  |  |  | Multiphase
495 | This Work | https://doi.org/10.1126/science.abe1292 | Pb0.99 Sb0.012 Te0.5 S0.5 | Sb0.012Te0.5Pb0.99S0.5 | Pb0.99Sb0.012Te0.50S0.50 |  | Pb(0.99-y)Sb(0.012)Sn(y)Se(1-2x)Te(x)S(x) | Stoichiometric Formula |  | 2021 | 700 | 292.6 | -222.4 | 14.41 | 0.004338027 | 1.021 | 1.053 | 0.06177304 | 0.6937 | 0.3593 | 0 |  |  |  |  | Heated in silica vacuum tubes to 723K in 7 hours, then to 1423 K in 7 hours, then held at this temperature for 6 hours before furnace cooling to room temeprature. Ground into fine powder and sintered by Spark Plasma Sintering at 853K under pressure of 50 MPa for 10 mins. | Not mentioned | Not mentioned | Polycrystalline |  |  |  | Multiphase
496 | This Work | https://doi.org/10.1126/science.abe1292 | Pb0.99 Sb0.012 Te0.5 S0.5 | Sb0.012Te0.5Pb0.99S0.5 | Pb0.99Sb0.012Te0.50S0.50 |  | Pb(0.99-y)Sb(0.012)Sn(y)Se(1-2x)Te(x)S(x) | Stoichiometric Formula |  | 2021 | 750 | 272.1 | -229.8 | 13.34 | 0.07714151 | 1.045 | 1.035 | 0.07496013 | 0.6877 | 0.3473 | 0 |  |  |  |  | Heated in silica vacuum tubes to 723K in 7 hours, then to 1423 K in 7 hours, then held at this temperature for 6 hours before furnace cooling to room temeprature. Ground into fine powder and sintered by Spark Plasma Sintering at 853K under pressure of 50 MPa for 10 mins. | Not mentioned | Not mentioned | Polycrystalline |  |  |  | Multiphase
501 | This Work | https://doi.org/10.1126/science.abe1292 | Pb0.94 Sb0.012 Sn0.05 Se0.5 Te0.25 S0.25 | Sn0.05Sb0.012Te0.25Pb0.94Se0.5S0.25 | Pb0.94Sb0.012Sn0.05Se0.50Te0.25S0.25 |  | Pb(0.99-y)Sb(0.012)Sn(y)Se(1-2x)Te(x)S(x) | Stoichiometric Formula |  | 2021 | 350 | 1120 | -66.4 | 4.995 | 0.01140436 | 0.1021 | 1.619 | 0.05762314 | 0.8804 | 0.7386 | 0 |  |  |  |  | Heated in silica vacuum tubes to 723K in 7 hours, then to 1423 K in 7 hours, then held at this temperature for 6 hours before furnace cooling to room temeprature. Ground into fine powder and sintered by Spark Plasma Sintering at 853K under pressure of 50 MPa for 10 mins. | Not mentioned | Not mentioned | Polycrystalline |  |  |  | Cubic | [9 empty] | PbSe based high entropy alloy (HEA). Alloying Sn to form a cubic phase of n-type HEA over the solubility limit. Sn helps to transform the multiphase mixtue into a single phase. This leads to a high-entropy system with a long range order that maintains electrical transport. Due to severe lattice distortion, short-trange disorder exists from shear strains, causing strong phonon scattering.
502 | This Work | https://doi.org/10.1126/science.abe1292 | Pb0.94 Sb0.012 Sn0.05 Se0.5 Te0.25 S0.25 | Sn0.05Sb0.012Te0.25Pb0.94Se0.5S0.25 | Pb0.94Sb0.012Sn0.05Se0.50Te0.25S0.25 |  | Pb(0.99-y)Sb(0.012)Sn(y)Se(1-2x)Te(x)S(x) | Stoichiometric Formula |  | 2021 | 400 | 974.4 | -78.45 | 6.13 | 0.02172108 | 0.1678 | 1.476 | 0.00998414 | 0.7647 | 0.7113 | 0 |  |  |  |  | Heated in silica vacuum tubes to 723K in 7 hours, then to 1423 K in 7 hours, then held at this temperature for 6 hours before furnace cooling to room temeprature. Ground into fine powder and sintered by Spark Plasma Sintering at 853K under pressure of 50 MPa for 10 mins. | Not mentioned | Not mentioned | Polycrystalline |  |  |  | Cubic | [9 empty] | PbSe based high entropy alloy (HEA). Alloying Sn to form a cubic phase of n-type HEA over the solubility limit. Sn helps to transform the multiphase mixtue into a single phase. This leads to a high-entropy system with a long range order that maintains electrical transport. Due to severe lattice distortion, short-trange disorder exists from shear strains, causing strong phonon scattering.
503 | This Work | https://doi.org/10.1126/science.abe1292 | Pb0.94 Sb0.012 Sn0.05 Se0.5 Te0.25 S0.25 | Sn0.05Sb0.012Te0.25Pb0.94Se0.5S0.25 | Pb0.94Sb0.012Sn0.05Se0.50Te0.25S0.25 |  | Pb(0.99-y)Sb(0.012)Sn(y)Se(1-2x)Te(x)S(x) | Stoichiometric Formula |  | 2021 | 450 | 876.4 | -92.8 | 7.782 | 0.03014436 | 0.2634 | 1.336 | 0.004866122 | 0.6534 | 0.6826 | 1.662011e-16 |  |  |  |  | Heated in silica vacuum tubes to 723K in 7 hours, then to 1423 K in 7 hours, then held at this temperature for 6 hours before furnace cooling to room temeprature. Ground into fine powder and sintered by Spark Plasma Sintering at 853K under pressure of 50 MPa for 10 mins. | Not mentioned | Not mentioned | Polycrystalline |  |  |  | Cubic | [9 empty] | PbSe based high entropy alloy (HEA). Alloying Sn to form a cubic phase of n-type HEA over the solubility limit. Sn helps to transform the multiphase mixtue into a single phase. This leads to a high-entropy system with a long range order that maintains electrical transport. Due to severe lattice distortion, short-trange disorder exists from shear strains, causing strong phonon scattering.
504 | This Work | https://doi.org/10.1126/science.abe1292 | Pb0.94 Sb0.012 Sn0.05 Se0.5 Te0.25 S0.25 | Sn0.05Sb0.012Te0.25Pb0.94Se0.5S0.25 | Pb0.94Sb0.012Sn0.05Se0.50Te0.25S0.25 |  | Pb(0.99-y)Sb(0.012)Sn(y)Se(1-2x)Te(x)S(x) | Stoichiometric Formula |  | 2021 | 500 | 787.9 | -108.4 | 9.714 | 0.04691515 | 0.4043 | 1.202 | 0.0005527106 | 0.5302 | 0.6718 | 0 |  |  |  |  | Heated in silica vacuum tubes to 723K in 7 hours, then to 1423 K in 7 hours, then held at this temperature for 6 hours before furnace cooling to room temeprature. Ground into fine powder and sintered by Spark Plasma Sintering at 853K under pressure of 50 MPa for 10 mins. | Not mentioned | Not mentioned | Polycrystalline |  |  |  | Cubic | [9 empty] | PbSe based high entropy alloy (HEA). Alloying Sn to form a cubic phase of n-type HEA over the solubility limit. Sn helps to transform the multiphase mixtue into a single phase. This leads to a high-entropy system with a long range order that maintains electrical transport. Due to severe lattice distortion, short-trange disorder exists from shear strains, causing strong phonon scattering.
505 | This Work | https://doi.org/10.1126/science.abe1292 | Pb0.94 Sb0.012 Sn0.05 Se0.5 Te0.25 S0.25 | Sn0.05Sb0.012Te0.25Pb0.94Se0.5S0.25 | Pb0.94Sb0.012Sn0.05Se0.50Te0.25S0.25 |  | Pb(0.99-y)Sb(0.012)Sn(y)Se(1-2x)Te(x)S(x) | Stoichiometric Formula |  | 2021 | 550 | 684.2 | -126 | 10.99 | 0.01161427 | 0.5762 | 1.075 | 0.02415989 | 0.4349 | 0.6401 | 0 |  |  |  |  | Heated in silica vacuum tubes to 723K in 7 hours, then to 1423 K in 7 hours, then held at this temperature for 6 hours before furnace cooling to room temeprature. Ground into fine powder and sintered by Spark Plasma Sintering at 853K under pressure of 50 MPa for 10 mins. | Not mentioned | Not mentioned | Polycrystalline |  |  |  | Cubic | [9 empty] | PbSe based high entropy alloy (HEA). Alloying Sn to form a cubic phase of n-type HEA over the solubility limit. Sn helps to transform the multiphase mixtue into a single phase. This leads to a high-entropy system with a long range order that maintains electrical transport. Due to severe lattice distortion, short-trange disorder exists from shear strains, causing strong phonon scattering.
506 | This Work | https://doi.org/10.1126/science.abe1292 | Pb0.94 Sb0.012 Sn0.05 Se0.5 Te0.25 S0.25 | Sn0.05Sb0.012Te0.25Pb0.94Se0.5S0.25 | Pb0.94Sb0.012Sn0.05Se0.50Te0.25S0.25 |  | Pb(0.99-y)Sb(0.012)Sn(y)Se(1-2x)Te(x)S(x) | Stoichiometric Formula |  | 2021 | 600 | 605.5 | -143.9 | 12.88 | 0.02653605 | 0.7866 | 0.9729 | 0.009822325 | 0.3933 | 0.5796 | 0 |  |  |  |  | Heated in silica vacuum tubes to 723K in 7 hours, then to 1423 K in 7 hours, then held at this temperature for 6 hours before furnace cooling to room temeprature. Ground into fine powder and sintered by Spark Plasma Sintering at 853K under pressure of 50 MPa for 10 mins. | Not mentioned | Not mentioned | Polycrystalline |  |  |  | Cubic | [9 empty] | PbSe based high entropy alloy (HEA). Alloying Sn to form a cubic phase of n-type HEA over the solubility limit. Sn helps to transform the multiphase mixtue into a single phase. This leads to a high-entropy system with a long range order that maintains electrical transport. Due to severe lattice distortion, short-trange disorder exists from shear strains, causing strong phonon scattering.
507 | This Work | https://doi.org/10.1126/science.abe1292 | Pb0.94 Sb0.012 Sn0.05 Se0.5 Te0.25 S0.25 | Sn0.05Sb0.012Te0.25Pb0.94Se0.5S0.25 | Pb0.94Sb0.012Sn0.05Se0.50Te0.25S0.25 |  | Pb(0.99-y)Sb(0.012)Sn(y)Se(1-2x)Te(x)S(x) | Stoichiometric Formula |  | 2021 | 650 | 505.9 | -167.6 | 14.49 | 0.0192816 | 1.135 | 0.8613 | 0.036545 | 0.3547 | 0.5066 | 1.289009e-16 |  |  |  |  | Heated in silica vacuum tubes to 723K in 7 hours, then to 1423 K in 7 hours, then held at this temperature for 6 hours before furnace cooling to room temeprature. Ground into fine powder and sintered by Spark Plasma Sintering at 853K under pressure of 50 MPa for 10 mins. | Not mentioned | Not mentioned | Polycrystalline |  |  |  | Cubic | [9 empty] | PbSe based high entropy alloy (HEA). Alloying Sn to form a cubic phase of n-type HEA over the solubility limit. Sn helps to transform the multiphase mixtue into a single phase. This leads to a high-entropy system with a long range order that maintains electrical transport. Due to severe lattice distortion, short-trange disorder exists from shear strains, causing strong phonon scattering.
508 | This Work | https://doi.org/10.1126/science.abe1292 | Pb0.94 Sb0.012 Sn0.05 Se0.5 Te0.25 S0.25 | Sn0.05Sb0.012Te0.25Pb0.94Se0.5S0.25 | Pb0.94Sb0.012Sn0.05Se0.50Te0.25S0.25 |  | Pb(0.99-y)Sb(0.012)Sn(y)Se(1-2x)Te(x)S(x) | Stoichiometric Formula |  | 2021 | 700 | 404.3 | -181 | 14.2 | 0.06723435 | 1.258 | 0.7984 | 0.01034183 | 0.3418 | 0.4566 | 0 |  |  |  |  | Heated in silica vacuum tubes to 723K in 7 hours, then to 1423 K in 7 hours, then held at this temperature for 6 hours before furnace cooling to room temeprature. Ground into fine powder and sintered by Spark Plasma Sintering at 853K under pressure of 50 MPa for 10 mins. | Not mentioned | Not mentioned | Polycrystalline |  |  |  | Cubic | [9 empty] | PbSe based high entropy alloy (HEA). Alloying Sn to form a cubic phase of n-type HEA over the solubility limit. Sn helps to transform the multiphase mixtue into a single phase. This leads to a high-entropy system with a long range order that maintains electrical transport. Due to severe lattice distortion, short-trange disorder exists from shear strains, causing strong phonon scattering.
509 | This Work | https://doi.org/10.1126/science.abe1292 | Pb0.94 Sb0.012 Sn0.05 Se0.5 Te0.25 S0.25 | Sn0.05Sb0.012Te0.25Pb0.94Se0.5S0.25 | Pb0.94Sb0.012Sn0.05Se0.50Te0.25S0.25 |  | Pb(0.99-y)Sb(0.012)Sn(y)Se(1-2x)Te(x)S(x) | Stoichiometric Formula |  | 2021 | 750 | 358.3 | -189.2 | 14.16 | 0.09421355 | 1.406 | 0.7811 | 0.03298645 | 0.3361 | 0.445 | 0 |  |  |  |  | Heated in silica vacuum tubes to 723K in 7 hours, then to 1423 K in 7 hours, then held at this temperature for 6 hours before furnace cooling to room temeprature. Ground into fine powder and sintered by Spark Plasma Sintering at 853K under pressure of 50 MPa for 10 mins. | Not mentioned | Not mentioned | Polycrystalline |  |  |  | Cubic | [9 empty] | PbSe based high entropy alloy (HEA). Alloying Sn to form a cubic phase of n-type HEA over the solubility limit. Sn helps to transform the multiphase mixtue into a single phase. This leads to a high-entropy system with a long range order that maintains electrical transport. Due to severe lattice distortion, short-trange disorder exists from shear strains, causing strong phonon scattering.
510 | This Work | https://doi.org/10.1126/science.abe1292 | Pb0.94 Sb0.012 Sn0.05 Se0.5 Te0.25 S0.25 | Sn0.05Sb0.012Te0.25Pb0.94Se0.5S0.25 | Pb0.94Sb0.012Sn0.05Se0.50Te0.25S0.25 |  | Pb(0.99-y)Sb(0.012)Sn(y)Se(1-2x)Te(x)S(x) | Stoichiometric Formula |  | 2021 | 800 | 342.2 | -192.3 | 13.44 | 0.05845885 | 1.46 | 0.7587 | 0.02934183 | 0.3323 | 0.4264 | 1.463323e-16 |  |  |  |  | Heated in silica vacuum tubes to 723K in 7 hours, then to 1423 K in 7 hours, then held at this temperature for 6 hours before furnace cooling to room temeprature. Ground into fine powder and sintered by Spark Plasma Sintering at 853K under pressure of 50 MPa for 10 mins. | Not mentioned | Not mentioned | Polycrystalline |  |  |  | Cubic | [9 empty] | PbSe based high entropy alloy (HEA). Alloying Sn to form a cubic phase of n-type HEA over the solubility limit. Sn helps to transform the multiphase mixtue into a single phase. This leads to a high-entropy system with a long range order that maintains electrical transport. Due to severe lattice distortion, short-trange disorder exists from shear strains, causing strong phonon scattering.
511 | This Work | https://doi.org/10.1126/science.abe1292 | Pb0.94 Sb0.012 Sn0.05 Se0.5 Te0.25 S0.25 | Sn0.05Sb0.012Te0.25Pb0.94Se0.5S0.25 | Pb0.94Sb0.012Sn0.05Se0.50Te0.25S0.25 |  | Pb(0.99-y)Sb(0.012)Sn(y)Se(1-2x)Te(x)S(x) | Stoichiometric Formula |  | 2021 | 850 | 318.4 | -199.2 | 12.99 | 0.02738139 | 1.533 | 0.7283 | 0.01104709 | 0.3398 | 0.3885 | 0 |  |  |  |  | Heated in silica vacuum tubes to 723K in 7 hours, then to 1423 K in 7 hours, then held at this temperature for 6 hours before furnace cooling to room temeprature. Ground into fine powder and sintered by Spark Plasma Sintering at 853K under pressure of 50 MPa for 10 mins. | Not mentioned | Not mentioned | Polycrystalline |  |  |  | Cubic | [9 empty] | PbSe based high entropy alloy (HEA). Alloying Sn to form a cubic phase of n-type HEA over the solubility limit. Sn helps to transform the multiphase mixtue into a single phase. This leads to a high-entropy system with a long range order that maintains electrical transport. Due to severe lattice distortion, short-trange disorder exists from shear strains, causing strong phonon scattering.
512 | This Work | https://doi.org/10.1126/science.abe1292 | Pb0.94 Sb0.012 Sn0.05 Se0.5 Te0.25 S0.25 | Sn0.05Sb0.012Te0.25Pb0.94Se0.5S0.25 | Pb0.94Sb0.012Sn0.05Se0.50Te0.25S0.25 |  | Pb(0.99-y)Sb(0.012)Sn(y)Se(1-2x)Te(x)S(x) | Stoichiometric Formula |  | 2021 | 900 | 290.6 | -200.5 | 12.3 | 0.05022824 | 1.546 | 0.7304 | 0.01965855 | 0.3574 | 0.373 | 1.520021e-16 |  |  |  |  | Heated in silica vacuum tubes to 723K in 7 hours, then to 1423 K in 7 hours, then held at this temperature for 6 hours before furnace cooling to room temeprature. Ground into fine powder and sintered by Spark Plasma Sintering at 853K under pressure of 50 MPa for 10 mins. | Not mentioned | Not mentioned | Polycrystalline |  |  |  | Cubic | [9 empty] | PbSe based high entropy alloy (HEA). Alloying Sn to form a cubic phase of n-type HEA over the solubility limit. Sn helps to transform the multiphase mixtue into a single phase. This leads to a high-entropy system with a long range order that maintains electrical transport. Due to severe lattice distortion, short-trange disorder exists from shear strains, causing strong phonon scattering.
517 | This Work | https://doi.org/10.1126/science.abe1292 | Pb0.89 Sb0.012 Sn0.1 Se0.5 Te0.25 S0.25 | Sn0.1Sb0.012Te0.25Pb0.89Se0.5S0.25 | Pb0.89Sb0.012Sn0.10Se0.50Te0.25S0.25 |  | Pb(0.99-y)Sb(0.012)Sn(y)Se(1-2x)Te(x)S(x) | Stoichiometric Formula |  | 2021 | 500 | 807.4 | -125.6 | 13.15 | 0.03140489 | 0.6736 | 1.027 | 0.04956322 | 0.346 | 0.681 | 2.16207e-16 |  |  |  |  | Heated in silica vacuum tubes to 723K in 7 hours, then to 1423 K in 7 hours, then held at this temperature for 6 hours before furnace cooling to room temeprature. Ground into fine powder and sintered by Spark Plasma Sintering at 853K under pressure of 50 MPa for 10 mins. | Not mentioned | Not mentioned | Polycrystalline |  |  |  | Cubic | [9 empty] | PbSe based high entropy alloy (HEA). Alloying Sn to form a cubic phase of n-type HEA over the solubility limit. Sn helps to transform the multiphase mixtue into a single phase. This leads to a high-entropy system with a long range order that maintains electrical transport. Due to severe lattice distortion, short-trange disorder exists from shear strains, causing strong phonon scattering.
518 | This Work | https://doi.org/10.1126/science.abe1292 | Pb0.89 Sb0.012 Sn0.1 Se0.5 Te0.25 S0.25 | Sn0.1Sb0.012Te0.25Pb0.89Se0.5S0.25 | Pb0.89Sb0.012Sn0.10Se0.50Te0.25S0.25 |  | Pb(0.99-y)Sb(0.012)Sn(y)Se(1-2x)Te(x)S(x) | Stoichiometric Formula |  | 2021 | 550 | 705.4 | -143.5 | 15.11 | 0.03866491 | 0.9051 | 0.9313 | 0.01408157 | 0.293 | 0.6383 | 0 |  |  |  |  | Heated in silica vacuum tubes to 723K in 7 hours, then to 1423 K in 7 hours, then held at this temperature for 6 hours before furnace cooling to room temeprature. Ground into fine powder and sintered by Spark Plasma Sintering at 853K under pressure of 50 MPa for 10 mins. | Not mentioned | Not mentioned | Polycrystalline |  |  |  | Cubic | [9 empty] | PbSe based high entropy alloy (HEA). Alloying Sn to form a cubic phase of n-type HEA over the solubility limit. Sn helps to transform the multiphase mixtue into a single phase. This leads to a high-entropy system with a long range order that maintains electrical transport. Due to severe lattice distortion, short-trange disorder exists from shear strains, causing strong phonon scattering.
519 | This Work | https://doi.org/10.1126/science.abe1292 | Pb0.89 Sb0.012 Sn0.1 Se0.5 Te0.25 S0.25 | Sn0.1Sb0.012Te0.25Pb0.89Se0.5S0.25 | Pb0.89Sb0.012Sn0.10Se0.50Te0.25S0.25 |  | Pb(0.99-y)Sb(0.012)Sn(y)Se(1-2x)Te(x)S(x) | Stoichiometric Formula |  | 2021 | 600 | 575.8 | -164.3 | 16.18 | 0.03934318 | 1.161 | 0.8367 | 0.0006266158 | 0.2794 | 0.5573 | 0 |  |  |  |  | Heated in silica vacuum tubes to 723K in 7 hours, then to 1423 K in 7 hours, then held at this temperature for 6 hours before furnace cooling to room temeprature. Ground into fine powder and sintered by Spark Plasma Sintering at 853K under pressure of 50 MPa for 10 mins. | Not mentioned | Not mentioned | Polycrystalline |  |  |  | Cubic | [9 empty] | PbSe based high entropy alloy (HEA). Alloying Sn to form a cubic phase of n-type HEA over the solubility limit. Sn helps to transform the multiphase mixtue into a single phase. This leads to a high-entropy system with a long range order that maintains electrical transport. Due to severe lattice distortion, short-trange disorder exists from shear strains, causing strong phonon scattering.
520 | This Work | https://doi.org/10.1126/science.abe1292 | Pb0.89 Sb0.012 Sn0.1 Se0.5 Te0.25 S0.25 | Sn0.1Sb0.012Te0.25Pb0.89Se0.5S0.25 | Pb0.89Sb0.012Sn0.10Se0.50Te0.25S0.25 |  | Pb(0.99-y)Sb(0.012)Sn(y)Se(1-2x)Te(x)S(x) | Stoichiometric Formula |  | 2021 | 650 | 491.9 | -175.8 | 15.69 | 0.03107175 | 1.325 | 0.7781 | 0.01079795 | 0.2767 | 0.5014 | 0 |  |  |  |  | Heated in silica vacuum tubes to 723K in 7 hours, then to 1423 K in 7 hours, then held at this temperature for 6 hours before furnace cooling to room temeprature. Ground into fine powder and sintered by Spark Plasma Sintering at 853K under pressure of 50 MPa for 10 mins. | Not mentioned | Not mentioned | Polycrystalline |  |  |  | Cubic | [9 empty] | PbSe based high entropy alloy (HEA). Alloying Sn to form a cubic phase of n-type HEA over the solubility limit. Sn helps to transform the multiphase mixtue into a single phase. This leads to a high-entropy system with a long range order that maintains electrical transport. Due to severe lattice distortion, short-trange disorder exists from shear strains, causing strong phonon scattering.
521 | This Work | https://doi.org/10.1126/science.abe1292 | Pb0.89 Sb0.012 Sn0.1 Se0.5 Te0.25 S0.25 | Sn0.1Sb0.012Te0.25Pb0.89Se0.5S0.25 | Pb0.89Sb0.012Sn0.10Se0.50Te0.25S0.25 |  | Pb(0.99-y)Sb(0.012)Sn(y)Se(1-2x)Te(x)S(x) | Stoichiometric Formula |  | 2021 | 700 | 441.7 | -182.9 | 15.35 | 0.03739873 | 1.439 | 0.7506 | 0.005197047 | 0.2767 | 0.4739 | 1.479114e-16 |  |  |  |  | Heated in silica vacuum tubes to 723K in 7 hours, then to 1423 K in 7 hours, then held at this temperature for 6 hours before furnace cooling to room temeprature. Ground into fine powder and sintered by Spark Plasma Sintering at 853K under pressure of 50 MPa for 10 mins. | Not mentioned | Not mentioned | Polycrystalline |  |  |  | Cubic | [9 empty] | PbSe based high entropy alloy (HEA). Alloying Sn to form a cubic phase of n-type HEA over the solubility limit. Sn helps to transform the multiphase mixtue into a single phase. This leads to a high-entropy system with a long range order that maintains electrical transport. Due to severe lattice distortion, short-trange disorder exists from shear strains, causing strong phonon scattering.
522 | This Work | https://doi.org/10.1126/science.abe1292 | Pb0.89 Sb0.012 Sn0.1 Se0.5 Te0.25 S0.25 | Sn0.1Sb0.012Te0.25Pb0.89Se0.5S0.25 | Pb0.89Sb0.012Sn0.10Se0.50Te0.25S0.25 |  | Pb(0.99-y)Sb(0.012)Sn(y)Se(1-2x)Te(x)S(x) | Stoichiometric Formula |  | 2021 | 750 | 390.8 | -192.5 | 15.24 | 0.04976493 | 1.574 | 0.7264 | 0.0003092657 | 0.2821 | 0.4443 | 1.528391e-16 |  |  |  |  | Heated in silica vacuum tubes to 723K in 7 hours, then to 1423 K in 7 hours, then held at this temperature for 6 hours before furnace cooling to room temeprature. Ground into fine powder and sintered by Spark Plasma Sintering at 853K under pressure of 50 MPa for 10 mins. | Not mentioned | Not mentioned | Polycrystalline |  |  |  | Cubic | [9 empty] | PbSe based high entropy alloy (HEA). Alloying Sn to form a cubic phase of n-type HEA over the solubility limit. Sn helps to transform the multiphase mixtue into a single phase. This leads to a high-entropy system with a long range order that maintains electrical transport. Due to severe lattice distortion, short-trange disorder exists from shear strains, causing strong phonon scattering.
523 | This Work | https://doi.org/10.1126/science.abe1292 | Pb0.89 Sb0.012 Sn0.1 Se0.5 Te0.25 S0.25 | Sn0.1Sb0.012Te0.25Pb0.89Se0.5S0.25 | Pb0.89Sb0.012Sn0.10Se0.50Te0.25S0.25 |  | Pb(0.99-y)Sb(0.012)Sn(y)Se(1-2x)Te(x)S(x) | Stoichiometric Formula |  | 2021 | 800 | 331.9 | -200.1 | 14.1 | 0.05749792 | 1.627 | 0.696 | 0.003878516 | 0.2769 | 0.4191 | 0 |  |  |  |  | Heated in silica vacuum tubes to 723K in 7 hours, then to 1423 K in 7 hours, then held at this temperature for 6 hours before furnace cooling to room temeprature. Ground into fine powder and sintered by Spark Plasma Sintering at 853K under pressure of 50 MPa for 10 mins. | Not mentioned | Not mentioned | Polycrystalline |  |  |  | Cubic | [9 empty] | PbSe based high entropy alloy (HEA). Alloying Sn to form a cubic phase of n-type HEA over the solubility limit. Sn helps to transform the multiphase mixtue into a single phase. This leads to a high-entropy system with a long range order that maintains electrical transport. Due to severe lattice distortion, short-trange disorder exists from shear strains, causing strong phonon scattering.
524 | This Work | https://doi.org/10.1126/science.abe1292 | Pb0.89 Sb0.012 Sn0.1 Se0.5 Te0.25 S0.25 | Sn0.1Sb0.012Te0.25Pb0.89Se0.5S0.25 | Pb0.89Sb0.012Sn0.10Se0.50Te0.25S0.25 |  | Pb(0.99-y)Sb(0.012)Sn(y)Se(1-2x)Te(x)S(x) | Stoichiometric Formula |  | 2021 | 850 | 290.1 | -209.4 | 13.34 | 0.04644608 | 1.703 | 0.6734 | 0.01124886 | 0.2987 | 0.3747 | 0 |  |  |  |  | Heated in silica vacuum tubes to 723K in 7 hours, then to 1423 K in 7 hours, then held at this temperature for 6 hours before furnace cooling to room temeprature. Ground into fine powder and sintered by Spark Plasma Sintering at 853K under pressure of 50 MPa for 10 mins. | Not mentioned | Not mentioned | Polycrystalline |  |  |  | Cubic | [9 empty] | PbSe based high entropy alloy (HEA). Alloying Sn to form a cubic phase of n-type HEA over the solubility limit. Sn helps to transform the multiphase mixtue into a single phase. This leads to a high-entropy system with a long range order that maintains electrical transport. Due to severe lattice distortion, short-trange disorder exists from shear strains, causing strong phonon scattering.
525 | This Work | https://doi.org/10.1126/science.abe1292 | Pb0.89 Sb0.012 Sn0.1 Se0.5 Te0.25 S0.25 | Sn0.1Sb0.012Te0.25Pb0.89Se0.5S0.25 | Pb0.89Sb0.012Sn0.10Se0.50Te0.25S0.25 |  | Pb(0.99-y)Sb(0.012)Sn(y)Se(1-2x)Te(x)S(x) | Stoichiometric Formula |  | 2021 | 900 | 244.9 | -220.2 | 12.7 | 0.0649826 | 1.773 | 0.6508 | 0.009419098 | 0.3091 | 0.3417 | 0 |  |  |  |  | Heated in silica vacuum tubes to 723K in 7 hours, then to 1423 K in 7 hours, then held at this temperature for 6 hours before furnace cooling to room temeprature. Ground into fine powder and sintered by Spark Plasma Sintering at 853K under pressure of 50 MPa for 10 mins. | Not mentioned | Not mentioned | Polycrystalline |  |  |  | Cubic | [9 empty] | PbSe based high entropy alloy (HEA). Alloying Sn to form a cubic phase of n-type HEA over the solubility limit. Sn helps to transform the multiphase mixtue into a single phase. This leads to a high-entropy system with a long range order that maintains electrical transport. Due to severe lattice distortion, short-trange disorder exists from shear strains, causing strong phonon scattering.
526 | This Work | https://doi.org/10.1126/science.abe1292 | Pb0.84 Sb0.012 Sn0.15 Se0.5 Te0.25 S0.25 | Sn0.15Sb0.012Te0.25Pb0.84Se0.5S0.25 | Pb0.84Sb0.012Sn0.15Se0.50Te0.25S0.25 |  | Pb(0.99-y)Sb(0.012)Sn(y)Se(1-2x)Te(x)S(x) | Stoichiometric Formula |  | 2021 | 300 | 1179 | -66.12 | 5.322 | 0.03148885 | 0.1159 | 1.404 | 0.01882702 | 0.7183 | 0.6857 | 0 |  |  |  |  | Heated in silica vacuum tubes to 723K in 7 hours, then to 1423 K in 7 hours, then held at this temperature for 6 hours before furnace cooling to room temeprature. Ground into fine powder and sintered by Spark Plasma Sintering at 853K under pressure of 50 MPa for 10 mins. | Not mentioned | Not mentioned | Polycrystalline |  |  |  | Cubic | [9 empty] | PbSe based high entropy alloy (HEA). Alloying Sn to form a cubic phase of n-type HEA over the solubility limit. Sn helps to transform the multiphase mixtue into a single phase. This leads to a high-entropy system with a long range order that maintains electrical transport. Due to severe lattice distortion, short-trange disorder exists from shear strains, causing strong phonon scattering.
527 | This Work | https://doi.org/10.1126/science.abe1292 | Pb0.84 Sb0.012 Sn0.15 Se0.5 Te0.25 S0.25 | Sn0.15Sb0.012Te0.25Pb0.84Se0.5S0.25 | Pb0.84Sb0.012Sn0.15Se0.50Te0.25S0.25 |  | Pb(0.99-y)Sb(0.012)Sn(y)Se(1-2x)Te(x)S(x) | Stoichiometric Formula |  | 2021 | 350 | 995.3 | -81.67 | 6.701 | 0.009306081 | 0.1798 | 1.282 | 0.01748953 | 0.6336 | 0.6484 | 0 |  |  |  |  | Heated in silica vacuum tubes to 723K in 7 hours, then to 1423 K in 7 hours, then held at this temperature for 6 hours before furnace cooling to room temeprature. Ground into fine powder and sintered by Spark Plasma Sintering at 853K under pressure of 50 MPa for 10 mins. | Not mentioned | Not mentioned | Polycrystalline |  |  |  | Cubic | [9 empty] | PbSe based high entropy alloy (HEA). Alloying Sn to form a cubic phase of n-type HEA over the solubility limit. Sn helps to transform the multiphase mixtue into a single phase. This leads to a high-entropy system with a long range order that maintains electrical transport. Due to severe lattice distortion, short-trange disorder exists from shear strains, causing strong phonon scattering.
528 | This Work | https://doi.org/10.1126/science.abe1292 | Pb0.84 Sb0.012 Sn0.15 Se0.5 Te0.25 S0.25 | Sn0.15Sb0.012Te0.25Pb0.84Se0.5S0.25 | Pb0.84Sb0.012Sn0.15Se0.50Te0.25S0.25 |  | Pb(0.99-y)Sb(0.012)Sn(y)Se(1-2x)Te(x)S(x) | Stoichiometric Formula |  | 2021 | 400 | 849.7 | -97.84 | 8.18 | 0.005636435 | 0.2816 | 1.18 | 0.01531202 | 0.5693 | 0.6107 | 1.881734e-16 |  |  |  |  | Heated in silica vacuum tubes to 723K in 7 hours, then to 1423 K in 7 hours, then held at this temperature for 6 hours before furnace cooling to room temeprature. Ground into fine powder and sintered by Spark Plasma Sintering at 853K under pressure of 50 MPa for 10 mins. | Not mentioned | Not mentioned | Polycrystalline |  |  |  | Cubic | [9 empty] | PbSe based high entropy alloy (HEA). Alloying Sn to form a cubic phase of n-type HEA over the solubility limit. Sn helps to transform the multiphase mixtue into a single phase. This leads to a high-entropy system with a long range order that maintains electrical transport. Due to severe lattice distortion, short-trange disorder exists from shear strains, causing strong phonon scattering.
529 | This Work | https://doi.org/10.1126/science.abe1292 | Pb0.84 Sb0.012 Sn0.15 Se0.5 Te0.25 S0.25 | Sn0.15Sb0.012Te0.25Pb0.84Se0.5S0.25 | Pb0.84Sb0.012Sn0.15Se0.50Te0.25S0.25 |  | Pb(0.99-y)Sb(0.012)Sn(y)Se(1-2x)Te(x)S(x) | Stoichiometric Formula |  | 2021 | 450 | 755.3 | -114.5 | 10.14 | 0.02345446 | 0.4438 | 1.069 | 0.03819847 | 0.4516 | 0.6174 | 0 |  |  |  |  | Heated in silica vacuum tubes to 723K in 7 hours, then to 1423 K in 7 hours, then held at this temperature for 6 hours before furnace cooling to room temeprature. Ground into fine powder and sintered by Spark Plasma Sintering at 853K under pressure of 50 MPa for 10 mins. | Not mentioned | Not mentioned | Polycrystalline |  |  |  | Cubic | [9 empty] | PbSe based high entropy alloy (HEA). Alloying Sn to form a cubic phase of n-type HEA over the solubility limit. Sn helps to transform the multiphase mixtue into a single phase. This leads to a high-entropy system with a long range order that maintains electrical transport. Due to severe lattice distortion, short-trange disorder exists from shear strains, causing strong phonon scattering.
530 | This Work | https://doi.org/10.1126/science.abe1292 | Pb0.84 Sb0.012 Sn0.15 Se0.5 Te0.25 S0.25 | Sn0.15Sb0.012Te0.25Pb0.84Se0.5S0.25 | Pb0.84Sb0.012Sn0.15Se0.50Te0.25S0.25 |  | Pb(0.99-y)Sb(0.012)Sn(y)Se(1-2x)Te(x)S(x) | Stoichiometric Formula |  | 2021 | 500 | 663.3 | -133.6 | 12.08 | 0.01993252 | 0.6438 | 0.9469 | 0.009209464 | 0.4014 | 0.5455 | 0 |  |  |  |  | Heated in silica vacuum tubes to 723K in 7 hours, then to 1423 K in 7 hours, then held at this temperature for 6 hours before furnace cooling to room temeprature. Ground into fine powder and sintered by Spark Plasma Sintering at 853K under pressure of 50 MPa for 10 mins. | Not mentioned | Not mentioned | Polycrystalline |  |  |  | Cubic | [9 empty] | PbSe based high entropy alloy (HEA). Alloying Sn to form a cubic phase of n-type HEA over the solubility limit. Sn helps to transform the multiphase mixtue into a single phase. This leads to a high-entropy system with a long range order that maintains electrical transport. Due to severe lattice distortion, short-trange disorder exists from shear strains, causing strong phonon scattering.
531 | This Work | https://doi.org/10.1126/science.abe1292 | Pb0.84 Sb0.012 Sn0.15 Se0.5 Te0.25 S0.25 | Sn0.15Sb0.012Te0.25Pb0.84Se0.5S0.25 | Pb0.84Sb0.012Sn0.15Se0.50Te0.25S0.25 |  | Pb(0.99-y)Sb(0.012)Sn(y)Se(1-2x)Te(x)S(x) | Stoichiometric Formula |  | 2021 | 550 | 545.6 | -153.6 | 13.19 | 0.02408499 | 0.8616 | 0.8631 | 0.02446989 | 0.3611 | 0.502 | 0 |  |  |  |  | Heated in silica vacuum tubes to 723K in 7 hours, then to 1423 K in 7 hours, then held at this temperature for 6 hours before furnace cooling to room temeprature. Ground into fine powder and sintered by Spark Plasma Sintering at 853K under pressure of 50 MPa for 10 mins. | Not mentioned | Not mentioned | Polycrystalline |  |  |  | Cubic | [9 empty] | PbSe based high entropy alloy (HEA). Alloying Sn to form a cubic phase of n-type HEA over the solubility limit. Sn helps to transform the multiphase mixtue into a single phase. This leads to a high-entropy system with a long range order that maintains electrical transport. Due to severe lattice distortion, short-trange disorder exists from shear strains, causing strong phonon scattering.
532 | This Work | https://doi.org/10.1126/science.abe1292 | Pb0.84 Sb0.012 Sn0.15 Se0.5 Te0.25 S0.25 | Sn0.15Sb0.012Te0.25Pb0.84Se0.5S0.25 | Pb0.84Sb0.012Sn0.15Se0.50Te0.25S0.25 |  | Pb(0.99-y)Sb(0.012)Sn(y)Se(1-2x)Te(x)S(x) | Stoichiometric Formula |  | 2021 | 600 | 437.8 | -174.5 | 14.16 | 0.05853676 | 1.097 | 0.791 | 0.02089021 | 0.3446 | 0.4464 | 0 |  |  |  |  | Heated in silica vacuum tubes to 723K in 7 hours, then to 1423 K in 7 hours, then held at this temperature for 6 hours before furnace cooling to room temeprature. Ground into fine powder and sintered by Spark Plasma Sintering at 853K under pressure of 50 MPa for 10 mins. | Not mentioned | Not mentioned | Polycrystalline |  |  |  | Cubic | [9 empty] | PbSe based high entropy alloy (HEA). Alloying Sn to form a cubic phase of n-type HEA over the solubility limit. Sn helps to transform the multiphase mixtue into a single phase. This leads to a high-entropy system with a long range order that maintains electrical transport. Due to severe lattice distortion, short-trange disorder exists from shear strains, causing strong phonon scattering.
533 | This Work | https://doi.org/10.1126/science.abe1292 | Pb0.84 Sb0.012 Sn0.15 Se0.5 Te0.25 S0.25 | Sn0.15Sb0.012Te0.25Pb0.84Se0.5S0.25 | Pb0.84Sb0.012Sn0.15Se0.50Te0.25S0.25 |  | Pb(0.99-y)Sb(0.012)Sn(y)Se(1-2x)Te(x)S(x) | Stoichiometric Formula |  | 2021 | 650 | 348.5 | -193 | 13.91 | 0.06676661 | 1.274 | 0.7407 | 0.04186057 | 0.3561 | 0.3846 | 0 |  |  |  |  | Heated in silica vacuum tubes to 723K in 7 hours, then to 1423 K in 7 hours, then held at this temperature for 6 hours before furnace cooling to room temeprature. Ground into fine powder and sintered by Spark Plasma Sintering at 853K under pressure of 50 MPa for 10 mins. | Not mentioned | Not mentioned | Polycrystalline |  |  |  | Cubic | [9 empty] | PbSe based high entropy alloy (HEA). Alloying Sn to form a cubic phase of n-type HEA over the solubility limit. Sn helps to transform the multiphase mixtue into a single phase. This leads to a high-entropy system with a long range order that maintains electrical transport. Due to severe lattice distortion, short-trange disorder exists from shear strains, causing strong phonon scattering.
534 | This Work | https://doi.org/10.1126/science.abe1292 | Pb0.84 Sb0.012 Sn0.15 Se0.5 Te0.25 S0.25 | Sn0.15Sb0.012Te0.25Pb0.84Se0.5S0.25 | Pb0.84Sb0.012Sn0.15Se0.50Te0.25S0.25 |  | Pb(0.99-y)Sb(0.012)Sn(y)Se(1-2x)Te(x)S(x) | Stoichiometric Formula |  | 2021 | 700 | 295.2 | -203.5 | 13.11 | 0.06751364 | 1.334 | 0.7201 | 0.04467291 | 0.3259 | 0.3942 | 0 |  |  |  |  | Heated in silica vacuum tubes to 723K in 7 hours, then to 1423 K in 7 hours, then held at this temperature for 6 hours before furnace cooling to room temeprature. Ground into fine powder and sintered by Spark Plasma Sintering at 853K under pressure of 50 MPa for 10 mins. | Not mentioned | Not mentioned | Polycrystalline |  |  |  | Cubic | [9 empty] | PbSe based high entropy alloy (HEA). Alloying Sn to form a cubic phase of n-type HEA over the solubility limit. Sn helps to transform the multiphase mixtue into a single phase. This leads to a high-entropy system with a long range order that maintains electrical transport. Due to severe lattice distortion, short-trange disorder exists from shear strains, causing strong phonon scattering.
535 | This Work | https://doi.org/10.1126/science.abe1292 | Pb0.84 Sb0.012 Sn0.15 Se0.5 Te0.25 S0.25 | Sn0.15Sb0.012Te0.25Pb0.84Se0.5S0.25 | Pb0.84Sb0.012Sn0.15Se0.50Te0.25S0.25 |  | Pb(0.99-y)Sb(0.012)Sn(y)Se(1-2x)Te(x)S(x) | Stoichiometric Formula |  | 2021 | 750 | 275.8 | -207.1 | 12.52 | 0.05517771 | 1.365 | 0.7003 | 0.01768944 | 0.3662 | 0.3341 | 0 |  |  |  |  | Heated in silica vacuum tubes to 723K in 7 hours, then to 1423 K in 7 hours, then held at this temperature for 6 hours before furnace cooling to room temeprature. Ground into fine powder and sintered by Spark Plasma Sintering at 853K under pressure of 50 MPa for 10 mins. | Not mentioned | Not mentioned | Polycrystalline |  |  |  | Cubic | [9 empty] | PbSe based high entropy alloy (HEA). Alloying Sn to form a cubic phase of n-type HEA over the solubility limit. Sn helps to transform the multiphase mixtue into a single phase. This leads to a high-entropy system with a long range order that maintains electrical transport. Due to severe lattice distortion, short-trange disorder exists from shear strains, causing strong phonon scattering.
536 | This Work | https://doi.org/10.1126/science.abe1292 | Pb0.84 Sb0.012 Sn0.15 Se0.5 Te0.25 S0.25 | Sn0.15Sb0.012Te0.25Pb0.84Se0.5S0.25 | Pb0.84Sb0.012Sn0.15Se0.50Te0.25S0.25 |  | Pb(0.99-y)Sb(0.012)Sn(y)Se(1-2x)Te(x)S(x) | Stoichiometric Formula |  | 2021 | 800 | 269.1 | -208.2 | 12.07 | 0.03357562 | 1.394 | 0.6926 | 0.0001197326 | 0.3531 | 0.3395 | 1.602979e-16 |  |  |  |  | Heated in silica vacuum tubes to 723K in 7 hours, then to 1423 K in 7 hours, then held at this temperature for 6 hours before furnace cooling to room temeprature. Ground into fine powder and sintered by Spark Plasma Sintering at 853K under pressure of 50 MPa for 10 mins. | Not mentioned | Not mentioned | Polycrystalline |  |  |  | Cubic | [9 empty] | PbSe based high entropy alloy (HEA). Alloying Sn to form a cubic phase of n-type HEA over the solubility limit. Sn helps to transform the multiphase mixtue into a single phase. This leads to a high-entropy system with a long range order that maintains electrical transport. Due to severe lattice distortion, short-trange disorder exists from shear strains, causing strong phonon scattering.
537 | This Work | https://doi.org/10.1126/science.abe1292 | Pb0.84 Sb0.012 Sn0.15 Se0.5 Te0.25 S0.25 | Sn0.15Sb0.012Te0.25Pb0.84Se0.5S0.25 | Pb0.84Sb0.012Sn0.15Se0.50Te0.25S0.25 |  | Pb(0.99-y)Sb(0.012)Sn(y)Se(1-2x)Te(x)S(x) | Stoichiometric Formula |  | 2021 | 850 | 256.4 | -209.8 | 11.7 | 0.03540917 | 1.399 | 0.7059 | 0.007033437 | 0.3786 | 0.3273 | 0 |  |  |  |  | Heated in silica vacuum tubes to 723K in 7 hours, then to 1423 K in 7 hours, then held at this temperature for 6 hours before furnace cooling to room temeprature. Ground into fine powder and sintered by Spark Plasma Sintering at 853K under pressure of 50 MPa for 10 mins. | Not mentioned | Not mentioned | Polycrystalline |  |  |  | Cubic | [9 empty] | PbSe based high entropy alloy (HEA). Alloying Sn to form a cubic phase of n-type HEA over the solubility limit. Sn helps to transform the multiphase mixtue into a single phase. This leads to a high-entropy system with a long range order that maintains electrical transport. Due to severe lattice distortion, short-trange disorder exists from shear strains, causing strong phonon scattering.
538 | This Work | https://doi.org/10.1126/science.abe1292 | Pb0.84 Sb0.012 Sn0.15 Se0.5 Te0.25 S0.25 | Sn0.15Sb0.012Te0.25Pb0.84Se0.5S0.25 | Pb0.84Sb0.012Sn0.15Se0.50Te0.25S0.25 |  | Pb(0.99-y)Sb(0.012)Sn(y)Se(1-2x)Te(x)S(x) | Stoichiometric Formula |  | 2021 | 900 | 237.4 | -211.6 | 11.36 | 0.06430629 | 1.404 | 0.7283 | 0.0001302647 | 0.3931 | 0.3352 | 0 |  |  |  |  | Heated in silica vacuum tubes to 723K in 7 hours, then to 1423 K in 7 hours, then held at this temperature for 6 hours before furnace cooling to room temeprature. Ground into fine powder and sintered by Spark Plasma Sintering at 853K under pressure of 50 MPa for 10 mins. | Not mentioned | Not mentioned | Polycrystalline |  |  |  | Cubic | [9 empty] | PbSe based high entropy alloy (HEA). Alloying Sn to form a cubic phase of n-type HEA over the solubility limit. Sn helps to transform the multiphase mixtue into a single phase. This leads to a high-entropy system with a long range order that maintains electrical transport. Due to severe lattice distortion, short-trange disorder exists from shear strains, causing strong phonon scattering.
539 | This Work | https://doi.org/10.1126/science.abe1292 | Pb0.79 Sb0.012 Sn0.2 Se0.5 Te0.25 S0.25 | Sn0.2Sb0.012Te0.25Pb0.79Se0.5S0.25 | Pb0.79Sb0.012Sn0.20Se0.50Te0.25S0.25 |  | Pb(0.99-y)Sb(0.012)Sn(y)Se(1-2x)Te(x)S(x) | Stoichiometric Formula |  | 2021 | 300 | 850.4 | -73.34 | 4.522 | 0.01152007 | 0.1124 | 1.269 | 0.04890504 | 0.7971 | 0.4719 | 1.74976e-16 |  |  |  |  | Heated in silica vacuum tubes to 723K in 7 hours, then to 1423 K in 7 hours, then held at this temperature for 6 hours before furnace cooling to room temeprature. Ground into fine powder and sintered by Spark Plasma Sintering at 853K under pressure of 50 MPa for 10 mins. | Not mentioned | Not mentioned | Polycrystalline |  |  |  | Cubic | [9 empty] | PbSe based high entropy alloy (HEA). Alloying Sn to form a cubic phase of n-type HEA over the solubility limit. Sn helps to transform the multiphase mixtue into a single phase. This leads to a high-entropy system with a long range order that maintains electrical transport. Due to severe lattice distortion, short-trange disorder exists from shear strains, causing strong phonon scattering.
540 | This Work | https://doi.org/10.1126/science.abe1292 | Pb0.79 Sb0.012 Sn0.2 Se0.5 Te0.25 S0.25 | Sn0.2Sb0.012Te0.25Pb0.79Se0.5S0.25 | Pb0.79Sb0.012Sn0.20Se0.50Te0.25S0.25 |  | Pb(0.99-y)Sb(0.012)Sn(y)Se(1-2x)Te(x)S(x) | Stoichiometric Formula |  | 2021 | 350 | 723.1 | -90.93 | 6.071 | 0.01518986 | 0.1829 | 1.175 | 0.01127229 | 0.7144 | 0.4606 | 0 |  |  |  |  | Heated in silica vacuum tubes to 723K in 7 hours, then to 1423 K in 7 hours, then held at this temperature for 6 hours before furnace cooling to room temeprature. Ground into fine powder and sintered by Spark Plasma Sintering at 853K under pressure of 50 MPa for 10 mins. | Not mentioned | Not mentioned | Polycrystalline |  |  |  | Cubic | [9 empty] | PbSe based high entropy alloy (HEA). Alloying Sn to form a cubic phase of n-type HEA over the solubility limit. Sn helps to transform the multiphase mixtue into a single phase. This leads to a high-entropy system with a long range order that maintains electrical transport. Due to severe lattice distortion, short-trange disorder exists from shear strains, causing strong phonon scattering.
541 | This Work | https://doi.org/10.1126/science.abe1292 | Pb0.79 Sb0.012 Sn0.2 Se0.5 Te0.25 S0.25 | Sn0.2Sb0.012Te0.25Pb0.79Se0.5S0.25 | Pb0.79Sb0.012Sn0.20Se0.50Te0.25S0.25 |  | Pb(0.99-y)Sb(0.012)Sn(y)Se(1-2x)Te(x)S(x) | Stoichiometric Formula |  | 2021 | 400 | 616.3 | -108.1 | 7.443 | 0.03240072 | 0.2811 | 1.071 | 0.01108789 | 0.6409 | 0.4301 | 0 |  |  |  |  | Heated in silica vacuum tubes to 723K in 7 hours, then to 1423 K in 7 hours, then held at this temperature for 6 hours before furnace cooling to room temeprature. Ground into fine powder and sintered by Spark Plasma Sintering at 853K under pressure of 50 MPa for 10 mins. | Not mentioned | Not mentioned | Polycrystalline |  |  |  | Cubic | [9 empty] | PbSe based high entropy alloy (HEA). Alloying Sn to form a cubic phase of n-type HEA over the solubility limit. Sn helps to transform the multiphase mixtue into a single phase. This leads to a high-entropy system with a long range order that maintains electrical transport. Due to severe lattice distortion, short-trange disorder exists from shear strains, causing strong phonon scattering.
542 | This Work | https://doi.org/10.1126/science.abe1292 | Pb0.79 Sb0.012 Sn0.2 Se0.5 Te0.25 S0.25 | Sn0.2Sb0.012Te0.25Pb0.79Se0.5S0.25 | Pb0.79Sb0.012Sn0.20Se0.50Te0.25S0.25 |  | Pb(0.99-y)Sb(0.012)Sn(y)Se(1-2x)Te(x)S(x) | Stoichiometric Formula |  | 2021 | 450 | 547.9 | -127.8 | 9.338 | 0.04168312 | 0.4357 | 0.97 | 0.005723696 | 0.5562 | 0.4138 | 0 |  |  |  |  | Heated in silica vacuum tubes to 723K in 7 hours, then to 1423 K in 7 hours, then held at this temperature for 6 hours before furnace cooling to room temeprature. Ground into fine powder and sintered by Spark Plasma Sintering at 853K under pressure of 50 MPa for 10 mins. | Not mentioned | Not mentioned | Polycrystalline |  |  |  | Cubic | [9 empty] | PbSe based high entropy alloy (HEA). Alloying Sn to form a cubic phase of n-type HEA over the solubility limit. Sn helps to transform the multiphase mixtue into a single phase. This leads to a high-entropy system with a long range order that maintains electrical transport. Due to severe lattice distortion, short-trange disorder exists from shear strains, causing strong phonon scattering.
543 | This Work | https://doi.org/10.1126/science.abe1292 | Pb0.79 Sb0.012 Sn0.2 Se0.5 Te0.25 S0.25 | Sn0.2Sb0.012Te0.25Pb0.79Se0.5S0.25 | Pb0.79Sb0.012Sn0.20Se0.50Te0.25S0.25 |  | Pb(0.99-y)Sb(0.012)Sn(y)Se(1-2x)Te(x)S(x) | Stoichiometric Formula |  | 2021 | 500 | 468.9 | -148.9 | 10.76 | 0.03382153 | 0.6236 | 0.8828 | 0.02273163 | 0.4917 | 0.3911 | 0 |  |  |  |  | Heated in silica vacuum tubes to 723K in 7 hours, then to 1423 K in 7 hours, then held at this temperature for 6 hours before furnace cooling to room temeprature. Ground into fine powder and sintered by Spark Plasma Sintering at 853K under pressure of 50 MPa for 10 mins. | Not mentioned | Not mentioned | Polycrystalline |  |  |  | Cubic | [9 empty] | PbSe based high entropy alloy (HEA). Alloying Sn to form a cubic phase of n-type HEA over the solubility limit. Sn helps to transform the multiphase mixtue into a single phase. This leads to a high-entropy system with a long range order that maintains electrical transport. Due to severe lattice distortion, short-trange disorder exists from shear strains, causing strong phonon scattering.
544 | This Work | https://doi.org/10.1126/science.abe1292 | Pb0.79 Sb0.012 Sn0.2 Se0.5 Te0.25 S0.25 | Sn0.2Sb0.012Te0.25Pb0.79Se0.5S0.25 | Pb0.79Sb0.012Sn0.20Se0.50Te0.25S0.25 |  | Pb(0.99-y)Sb(0.012)Sn(y)Se(1-2x)Te(x)S(x) | Stoichiometric Formula |  | 2021 | 550 | 370.5 | -172.7 | 11.49 | 0.03827067 | 0.7878 | 0.7969 | 0.006613881 | 0.4786 | 0.3183 | 0 |  |  |  |  | Heated in silica vacuum tubes to 723K in 7 hours, then to 1423 K in 7 hours, then held at this temperature for 6 hours before furnace cooling to room temeprature. Ground into fine powder and sintered by Spark Plasma Sintering at 853K under pressure of 50 MPa for 10 mins. | Not mentioned | Not mentioned | Polycrystalline |  |  |  | Cubic | [9 empty] | PbSe based high entropy alloy (HEA). Alloying Sn to form a cubic phase of n-type HEA over the solubility limit. Sn helps to transform the multiphase mixtue into a single phase. This leads to a high-entropy system with a long range order that maintains electrical transport. Due to severe lattice distortion, short-trange disorder exists from shear strains, causing strong phonon scattering.
545 | This Work | https://doi.org/10.1126/science.abe1292 | Pb0.79 Sb0.012 Sn0.2 Se0.5 Te0.25 S0.25 | Sn0.2Sb0.012Te0.25Pb0.79Se0.5S0.25 | Pb0.79Sb0.012Sn0.20Se0.50Te0.25S0.25 |  | Pb(0.99-y)Sb(0.012)Sn(y)Se(1-2x)Te(x)S(x) | Stoichiometric Formula |  | 2021 | 600 | 299.5 | -192 | 11.81 | 0.06513395 | 0.9525 | 0.7426 | 0.001800442 | 0.4574 | 0.2852 | 1.495049e-16 |  |  |  |  | Heated in silica vacuum tubes to 723K in 7 hours, then to 1423 K in 7 hours, then held at this temperature for 6 hours before furnace cooling to room temeprature. Ground into fine powder and sintered by Spark Plasma Sintering at 853K under pressure of 50 MPa for 10 mins. | Not mentioned | Not mentioned | Polycrystalline |  |  |  | Cubic | [9 empty] | PbSe based high entropy alloy (HEA). Alloying Sn to form a cubic phase of n-type HEA over the solubility limit. Sn helps to transform the multiphase mixtue into a single phase. This leads to a high-entropy system with a long range order that maintains electrical transport. Due to severe lattice distortion, short-trange disorder exists from shear strains, causing strong phonon scattering.
546 | This Work | https://doi.org/10.1126/science.abe1292 | Pb0.79 Sb0.012 Sn0.2 Se0.5 Te0.25 S0.25 | Sn0.2Sb0.012Te0.25Pb0.79Se0.5S0.25 | Pb0.79Sb0.012Sn0.20Se0.50Te0.25S0.25 |  | Pb(0.99-y)Sb(0.012)Sn(y)Se(1-2x)Te(x)S(x) | Stoichiometric Formula |  | 2021 | 650 | 249.1 | -207.8 | 11.69 | 0.07986764 | 1.077 | 0.6991 | 0.009189823 | 0.4442 | 0.2549 | 0 |  |  |  |  | Heated in silica vacuum tubes to 723K in 7 hours, then to 1423 K in 7 hours, then held at this temperature for 6 hours before furnace cooling to room temeprature. Ground into fine powder and sintered by Spark Plasma Sintering at 853K under pressure of 50 MPa for 10 mins. | Not mentioned | Not mentioned | Polycrystalline |  |  |  | Cubic | [9 empty] | PbSe based high entropy alloy (HEA). Alloying Sn to form a cubic phase of n-type HEA over the solubility limit. Sn helps to transform the multiphase mixtue into a single phase. This leads to a high-entropy system with a long range order that maintains electrical transport. Due to severe lattice distortion, short-trange disorder exists from shear strains, causing strong phonon scattering.
548 | This Work | https://doi.org/10.1126/science.abe1292 | Pb0.79 Sb0.012 Sn0.2 Se0.5 Te0.25 S0.25 | Sn0.2Sb0.012Te0.25Pb0.79Se0.5S0.25 | Pb0.79Sb0.012Sn0.20Se0.50Te0.25S0.25 |  | Pb(0.99-y)Sb(0.012)Sn(y)Se(1-2x)Te(x)S(x) | Stoichiometric Formula |  | 2021 | 750 | 202.1 | -218.1 | 10.56 | 0.08963883 | 1.137 | 0.6979 | 0.001905831 | 0.4639 | 0.234 | 0 |  |  |  |  | Heated in silica vacuum tubes to 723K in 7 hours, then to 1423 K in 7 hours, then held at this temperature for 6 hours before furnace cooling to room temeprature. Ground into fine powder and sintered by Spark Plasma Sintering at 853K under pressure of 50 MPa for 10 mins. | Not mentioned | Not mentioned | Polycrystalline |  |  |  | Cubic | [9 empty] | PbSe based high entropy alloy (HEA). Alloying Sn to form a cubic phase of n-type HEA over the solubility limit. Sn helps to transform the multiphase mixtue into a single phase. This leads to a high-entropy system with a long range order that maintains electrical transport. Due to severe lattice distortion, short-trange disorder exists from shear strains, causing strong phonon scattering.
550 | This Work | https://doi.org/10.1126/science.abe1292 | Pb0.79 Sb0.012 Sn0.2 Se0.5 Te0.25 S0.25 | Sn0.2Sb0.012Te0.25Pb0.79Se0.5S0.25 | Pb0.79Sb0.012Sn0.20Se0.50Te0.25S0.25 |  | Pb(0.99-y)Sb(0.012)Sn(y)Se(1-2x)Te(x)S(x) | Stoichiometric Formula |  | 2021 | 850 | 189.8 | -215.7 | 9.804 | 0.09927297 | 1.133 | 0.7246 | 0.01506532 | 0.4795 | 0.2451 | 0 |  |  |  |  | Heated in silica vacuum tubes to 723K in 7 hours, then to 1423 K in 7 hours, then held at this temperature for 6 hours before furnace cooling to room temeprature. Ground into fine powder and sintered by Spark Plasma Sintering at 853K under pressure of 50 MPa for 10 mins. | Not mentioned | Not mentioned | Polycrystalline |  |  |  | Cubic | [9 empty] | PbSe based high entropy alloy (HEA). Alloying Sn to form a cubic phase of n-type HEA over the solubility limit. Sn helps to transform the multiphase mixtue into a single phase. This leads to a high-entropy system with a long range order that maintains electrical transport. Due to severe lattice distortion, short-trange disorder exists from shear strains, causing strong phonon scattering.
552 | This Work | https://doi.org/10.1016/j.vacuum.2024.113351 | Fe1 Se2 | FeSe2 | FeSe2 |  | Fe 1-xCrxSe2 | Stoichiometric Formula |  | 2024 | 310 | 14.29 | 412.12 | 2.22 | 0.093268 | 0.0081 | 8.72 | 0.02565409 |  |  | False |  |  | ground for 10 min by high energy ball milling |  | conventional solid-state reaction, heated in quartz vacuum tubes at 830K for 72 hrs | Not mentioned | Not mentioned | Polycrystalline
557 | This Work | https://doi.org/10.1016/j.vacuum.2024.113351 | Fe1 Se2 | FeSe2 | FeSe2 |  | Fe 1-xCrxSe2 | Stoichiometric Formula |  | 2024 | 550 | 128.57 | -121.12 | 1.93 | 0.02273114 | 0.018 | 5.68 | 0.03824335 | 5.67 | 0.11 | 0.01760563 |  |  | ground for 10 min by high energy ball milling |  | conventional solid-state reaction, heated in quartz vacuum tubes at 830K for 72 hrs | Not mentioned | Not mentioned | Polycrystalline
558 | This Work | https://doi.org/10.1016/j.vacuum.2024.113351 | Fe1 Se2 | FeSe2 | FeSe2 |  | Fe 1-xCrxSe2 | Stoichiometric Formula |  | 2024 | 600 | 221.43 | -139.39 | 4.25 | 0.01230356 | 0.048 | 5.19 | 0.02360308 | 5.07 | 0.22 | 0.01926782 |  |  | ground for 10 min by high energy ball milling |  | conventional solid-state reaction, heated in quartz vacuum tubes at 830K for 72 hrs | Not mentioned | Not mentioned | Polycrystalline
559 | This Work | https://doi.org/10.1016/j.vacuum.2024.113351 | Fe1 Se2 | FeSe2 | FeSe2 |  | Fe 1-xCrxSe2 | Stoichiometric Formula |  | 2024 | 650 | 357.14 | -127.27 | 5.71 | 0.01310504 | 0.078 | 4.61 | 0.03217643 | 4.37 | 0.41 | 0.03687636 |  |  | ground for 10 min by high energy ball milling |  | conventional solid-state reaction, heated in quartz vacuum tubes at 830K for 72 hrs | Not mentioned | Not mentioned | Polycrystalline
560 | This Work | https://doi.org/10.1016/j.vacuum.2024.113351 | Fe1 Se2 | FeSe2 | FeSe2 |  | Fe 1-xCrxSe2 | Stoichiometric Formula |  | 2024 | 700 | 553.57 | -100 | 5.64 | 0.01849291 | 0.093 | 4.06 | 0.04560623 | 3.47 | 0.74 | 0.03694581 |  |  | ground for 10 min by high energy ball milling |  | conventional solid-state reaction, heated in quartz vacuum tubes at 830K for 72 hrs | Not mentioned | Not mentioned | Polycrystalline
566 | This Work | https://doi.org/10.1016/j.vacuum.2024.113351 | Fe0.97 Cr0.03 Se2 | Cr0.03Fe0.97Se2 | Fe0.97Cr0.03Se2 |  | Fe 1-xCrxSe2 | Stoichiometric Formula |  | 2024 | 550 | 175 | -87.88 | 1.35 | 0.001115941 | 0.014 | 5.61 | 0.05462185 | 5.53 | 0.18 | 0.01782531 |  |  | ground for 10 min by high energy ball milling |  | conventional solid-state reaction, heated in quartz vacuum tubes at 830K for 72 hrs | Not mentioned | Not mentioned | Polycrystalline
567 | This Work | https://doi.org/10.1016/j.vacuum.2024.113351 | Fe0.97 Cr0.03 Se2 | Cr0.03Fe0.97Se2 | Fe0.97Cr0.03Se2 |  | Fe 1-xCrxSe2 | Stoichiometric Formula |  | 2024 | 600 | 282.14 | -100 | 2.98 | 0.05322148 | 0.035 | 5.13 | 0.004177109 | 4.93 | 0.31 | 0.0214425 |  |  | ground for 10 min by high energy ball milling |  | conventional solid-state reaction, heated in quartz vacuum tubes at 830K for 72 hrs | Not mentioned | Not mentioned | Polycrystalline
568 | This Work | https://doi.org/10.1016/j.vacuum.2024.113351 | Fe0.97 Cr0.03 Se2 | Cr0.03Fe0.97Se2 | Fe0.97Cr0.03Se2 |  | Fe 1-xCrxSe2 | Stoichiometric Formula |  | 2024 | 650 | 428.57 | -93.94 | 4.18 | 0.09521249 | 0.057 | 4.61 | 0.03398409 | 4.23 | 0.54 | 0.03470716 |  |  | ground for 10 min by high energy ball milling |  | conventional solid-state reaction, heated in quartz vacuum tubes at 830K for 72 hrs | Not mentioned | Not mentioned | Polycrystalline
569 | This Work | https://doi.org/10.1016/j.vacuum.2024.113351 | Fe0.97 Cr0.03 Se2 | Cr0.03Fe0.97Se2 | Fe0.97Cr0.03Se2 |  | Fe 1-xCrxSe2 | Stoichiometric Formula |  | 2024 | 700 | 639.29 | -81.82 | 4.69 | 0.08747658 | 0.077 | 4.12 | 0.0348632 | 3.4 | 0.91 | 0.0461165 |  |  | ground for 10 min by high energy ball milling |  | conventional solid-state reaction, heated in quartz vacuum tubes at 830K for 72 hrs | Not mentioned | Not mentioned | Polycrystalline
571 | This Work | https://doi.org/10.1016/j.vacuum.2024.113351 | Fe0.94 Cr0.06 Se2 | Cr0.06Fe0.94Se2 | Fe0.94Cr0.06Se2 |  | Fe 1-xCrxSe2 | Stoichiometric Formula |  | 2024 | 350 | 53.57 | 115.15 | 0.69 | 0.02943858 | 0.004 | 6.47 | 0.06684699 | 6.43 | 0.029 | 0.001700155 |  |  | ground for 10 min by high energy ball milling |  | conventional solid-state reaction, heated in quartz vacuum tubes at 830K for 72 hrs | Not mentioned | Not mentioned | Polycrystalline
572 | This Work | https://doi.org/10.1016/j.vacuum.2024.113351 | Fe0.94 Cr0.06 Se2 | Cr0.06Fe0.94Se2 | Fe0.94Cr0.06Se2 |  | Fe 1-xCrxSe2 | Stoichiometric Formula |  | 2024 | 400 | 71.43 | 87.88 | 0.55 | 0.002993358 | 0.0039 | 6.06 | 0.06913768 | 6.07 | 0.057 | 0.01105611 |  |  | ground for 10 min by high energy ball milling |  | conventional solid-state reaction, heated in quartz vacuum tubes at 830K for 72 hrs | Not mentioned | Not mentioned | Polycrystalline
575 | This Work | https://doi.org/10.1016/j.vacuum.2024.113351 | Fe0.94 Cr0.06 Se2 | Cr0.06Fe0.94Se2 | Fe0.94Cr0.06Se2 |  | Fe 1-xCrxSe2 | Stoichiometric Formula |  | 2024 | 550 | 232.14 | -81.82 | 1.71 | 0.09119058 | 0.018 | 5.11 | 0.02250489 | 4.9 | 0.25 | 0.007827789 |  |  | ground for 10 min by high energy ball milling |  | conventional solid-state reaction, heated in quartz vacuum tubes at 830K for 72 hrs | Not mentioned | Not mentioned | Polycrystalline
576 | This Work | https://doi.org/10.1016/j.vacuum.2024.113351 | Fe0.94 Cr0.06 Se2 | Cr0.06Fe0.94Se2 | Fe0.94Cr0.06Se2 |  | Fe 1-xCrxSe2 | Stoichiometric Formula |  | 2024 | 600 | 342.86 | -109.09 | 4.18 | 0.02386379 | 0.052 | 4.73 | 0.019678 | 4.43 | 0.37 | 0.01479915 |  |  | ground for 10 min by high energy ball milling |  | conventional solid-state reaction, heated in quartz vacuum tubes at 830K for 72 hrs | Not mentioned | Not mentioned | Polycrystalline
577 | This Work | https://doi.org/10.1016/j.vacuum.2024.113351 | Fe0.94 Cr0.06 Se2 | Cr0.06Fe0.94Se2 | Fe0.94Cr0.06Se2 |  | Fe 1-xCrxSe2 | Stoichiometric Formula |  | 2024 | 650 | 496.43 | -109.09 | 5.93 | 0.003738818 | 0.085 | 4.31 | 0.05213594 | 3.87 | 0.61 | 0.03944316 |  |  | ground for 10 min by high energy ball milling |  | conventional solid-state reaction, heated in quartz vacuum tubes at 830K for 72 hrs | Not mentioned | Not mentioned | Polycrystalline
578 | This Work | https://doi.org/10.1016/j.vacuum.2024.113351 | Fe0.94 Cr0.06 Se2 | Cr0.06Fe0.94Se2 | Fe0.94Cr0.06Se2 |  | Fe 1-xCrxSe2 | Stoichiometric Formula |  | 2024 | 700 | 717.86 | -90.91 | 6.18 | 0.03999257 | 0.11 | 3.89 | 0.01098387 | 3.07 | 0.99 | 0.0437018 |  |  | ground for 10 min by high energy ball milling |  | conventional solid-state reaction, heated in quartz vacuum tubes at 830K for 72 hrs | Not mentioned | Not mentioned | Polycrystalline
584 | This Work | https://doi.org/10.1016/j.vacuum.2024.113351 | Fe0.91 Cr0.09 Se2 | Cr0.09Fe0.91Se2 | Fe0.91Cr0.09Se2 |  | Fe 1-xCrxSe2 | Stoichiometric Formula |  | 2024 | 550 | 282.14 | -54.55 | 0.87 | 0.0349831 | 0.01 | 4.94 | 0.03137652 | 4.73 | 0.33 | 0.0242915 |  |  | ground for 10 min by high energy ball milling |  | conventional solid-state reaction, heated in quartz vacuum tubes at 830K for 72 hrs | Not mentioned | Not mentioned | Polycrystalline
585 | This Work | https://doi.org/10.1016/j.vacuum.2024.113351 | Fe0.91 Cr0.09 Se2 | Cr0.09Fe0.91Se2 | Fe0.91Cr0.09Se2 |  | Fe 1-xCrxSe2 | Stoichiometric Formula |  | 2024 | 600 | 410.71 | -69.7 | 2.18 | 0.0847403 | 0.028 | 4.63 | 0.008947856 | 4.27 | 0.51 | 0.03239741 |  |  | ground for 10 min by high energy ball milling |  | conventional solid-state reaction, heated in quartz vacuum tubes at 830K for 72 hrs | Not mentioned | Not mentioned | Polycrystalline
586 | This Work | https://doi.org/10.1016/j.vacuum.2024.113351 | Fe0.91 Cr0.09 Se2 | Cr0.09Fe0.91Se2 | Fe0.91Cr0.09Se2 |  | Fe 1-xCrxSe2 | Stoichiometric Formula |  | 2024 | 650 | 564.29 | -75.76 | 3.31 | 0.02151473 | 0.049 | 4.28 | 0.02589167 | 3.63 | 0.76 | 0.02570093 |  |  | ground for 10 min by high energy ball milling |  | conventional solid-state reaction, heated in quartz vacuum tubes at 830K for 72 hrs | Not mentioned | Not mentioned | Polycrystalline
587 | This Work | https://doi.org/10.1016/j.vacuum.2024.113351 | Fe0.91 Cr0.09 Se2 | Cr0.09Fe0.91Se2 | Fe0.91Cr0.09Se2 |  | Fe 1-xCrxSe2 | Stoichiometric Formula |  | 2024 | 700 | 771.43 | -69.7 | 3.93 | 0.04639278 | 0.069 | 3.83 | 0.04098082 | 2.87 | 1.14 | 0.04699739 |  |  | ground for 10 min by high energy ball milling |  | conventional solid-state reaction, heated in quartz vacuum tubes at 830K for 72 hrs | Not mentioned | Not mentioned | Polycrystalline
588 | This Work | https://doi.org/10.1038/s41467-023-38054-y | Cu1.9 Se1 Bi0.088 Pb0.006 Ca0.006 O0.1 | Ca0.006Cu1.9Bi0.088Pb0.006Se1O0.1 | (Cu2Se)0.9(Bi0.88Pb0.06Ca0.06CuSeO)0.1 | 0.9Cu2Se-0.1BPCCSO |  | Stoichiometric Formula |  | 2023 | 300 | 1130.98516 | 90.67936 | 9.299804 | 7.92332e-09 | 0.24242 | 1.16295 | 0.01038662 |  |  | False | 2.795 |  |  |  | Self-propagating high-temperature synthesis with spark plasma sintering at 973K under a uniaxial pressure of 40 MPa for 3 minutes in vaccuum. | Not mentioned | Not mentioned | Polycrystalline | [13 empty] | Mainly consisted of two phases: Cu2Se and Bi0.88Pb0.06Ca0.06CuSeO. Contains minor phase of nanometers-sized Bi2O3. Cu2Se/BiCuSeO stabilizes Cu2Se by blocking the long-range migration of Cu+ ions and obstructing the reduction of Cu+ into Cu precipitates.
589 | This Work | https://doi.org/10.1038/s41467-023-38054-y | Cu1.9 Se1 Bi0.088 Pb0.006 Ca0.006 O0.1 | Ca0.006Cu1.9Bi0.088Pb0.006Se1O0.1 | (Cu2Se)0.9(Bi0.88Pb0.06Ca0.06CuSeO)0.1 | 0.9Cu2Se-0.1BPCCSO |  | Stoichiometric Formula |  | 2023 | 323 | 1092.52579 | 92.43398 | 9.334585 | 2.459957e-08 | 0.26474 | 1.13943 | 0.0004826832 |  |  | False |  |  |  |  | Self-propagating high-temperature synthesis with spark plasma sintering at 973K under a uniaxial pressure of 40 MPa for 3 minutes in vaccuum. | Not mentioned | Not mentioned | Polycrystalline | [13 empty] | Mainly consisted of two phases: Cu2Se and Bi0.88Pb0.06Ca0.06CuSeO. Contains minor phase of nanometers-sized Bi2O3. Cu2Se/BiCuSeO stabilizes Cu2Se by blocking the long-range migration of Cu+ ions and obstructing the reduction of Cu+ into Cu precipitates.
590 | This Work | https://doi.org/10.1038/s41467-023-38054-y | Cu1.9 Se1 Bi0.088 Pb0.006 Ca0.006 O0.1 | Ca0.006Cu1.9Bi0.088Pb0.006Se1O0.1 | (Cu2Se)0.9(Bi0.88Pb0.06Ca0.06CuSeO)0.1 | 0.9Cu2Se-0.1BPCCSO |  | Stoichiometric Formula |  | 2023 | 423 | 714.7922 | 113.129 | 9.148035 | 2.679859e-07 | 0.42976 | 0.90074 | 0.0003620283 |  |  | False |  |  |  |  | Self-propagating high-temperature synthesis with spark plasma sintering at 973K under a uniaxial pressure of 40 MPa for 3 minutes in vaccuum. | Not mentioned | Not mentioned | Polycrystalline | [13 empty] | Mainly consisted of two phases: Cu2Se and Bi0.88Pb0.06Ca0.06CuSeO. Contains minor phase of nanometers-sized Bi2O3. Cu2Se/BiCuSeO stabilizes Cu2Se by blocking the long-range migration of Cu+ ions and obstructing the reduction of Cu+ into Cu precipitates.
591 | This Work | https://doi.org/10.1038/s41467-023-38054-y | Cu1.9 Se1 Bi0.088 Pb0.006 Ca0.006 O0.1 | Ca0.006Cu1.9Bi0.088Pb0.006Se1O0.1 | (Cu2Se)0.9(Bi0.88Pb0.06Ca0.06CuSeO)0.1 | 0.9Cu2Se-0.1BPCCSO |  | Stoichiometric Formula |  | 2023 | 473 | 623.31549 | 126.3864 | 9.956548 | 4.260634e-07 | 0.57997 | 0.81227 | 0.0003131266 |  |  | False |  |  |  |  | Self-propagating high-temperature synthesis with spark plasma sintering at 973K under a uniaxial pressure of 40 MPa for 3 minutes in vaccuum. | Not mentioned | Not mentioned | Polycrystalline | [13 empty] | Mainly consisted of two phases: Cu2Se and Bi0.88Pb0.06Ca0.06CuSeO. Contains minor phase of nanometers-sized Bi2O3. Cu2Se/BiCuSeO stabilizes Cu2Se by blocking the long-range migration of Cu+ ions and obstructing the reduction of Cu+ into Cu precipitates.
592 | This Work | https://doi.org/10.1038/s41467-023-38054-y | Cu1.9 Se1 Bi0.088 Pb0.006 Ca0.006 O0.1 | Ca0.006Cu1.9Bi0.088Pb0.006Se1O0.1 | (Cu2Se)0.9(Bi0.88Pb0.06Ca0.06CuSeO)0.1 | 0.9Cu2Se-0.1BPCCSO |  | Stoichiometric Formula |  | 2023 | 523 | 545.48886 | 139.728 | 10.65008 | 2.270527e-07 | 0.76845 | 0.72504 | 0.0002832308 |  |  | False |  |  |  |  | Self-propagating high-temperature synthesis with spark plasma sintering at 973K under a uniaxial pressure of 40 MPa for 3 minutes in vaccuum. | Not mentioned | Not mentioned | Polycrystalline | [13 empty] | Mainly consisted of two phases: Cu2Se and Bi0.88Pb0.06Ca0.06CuSeO. Contains minor phase of nanometers-sized Bi2O3. Cu2Se/BiCuSeO stabilizes Cu2Se by blocking the long-range migration of Cu+ ions and obstructing the reduction of Cu+ into Cu precipitates.
593 | This Work | https://doi.org/10.1038/s41467-023-38054-y | Cu1.9 Se1 Bi0.088 Pb0.006 Ca0.006 O0.1 | Ca0.006Cu1.9Bi0.088Pb0.006Se1O0.1 | (Cu2Se)0.9(Bi0.88Pb0.06Ca0.06CuSeO)0.1 | 0.9Cu2Se-0.1BPCCSO |  | Stoichiometric Formula |  | 2023 | 573 | 475.54012 | 154.8406 | 11.40136 | 4.496135e-07 | 0.99392 | 0.65746 | 0.0002520652 |  |  | False |  |  |  |  | Self-propagating high-temperature synthesis with spark plasma sintering at 973K under a uniaxial pressure of 40 MPa for 3 minutes in vaccuum. | Not mentioned | Not mentioned | Polycrystalline | [13 empty] | Mainly consisted of two phases: Cu2Se and Bi0.88Pb0.06Ca0.06CuSeO. Contains minor phase of nanometers-sized Bi2O3. Cu2Se/BiCuSeO stabilizes Cu2Se by blocking the long-range migration of Cu+ ions and obstructing the reduction of Cu+ into Cu precipitates.
594 | This Work | https://doi.org/10.1038/s41467-023-38054-y | Cu1.9 Se1 Bi0.088 Pb0.006 Ca0.006 O0.1 | Ca0.006Cu1.9Bi0.088Pb0.006Se1O0.1 | (Cu2Se)0.9(Bi0.88Pb0.06Ca0.06CuSeO)0.1 | 0.9Cu2Se-0.1BPCCSO |  | Stoichiometric Formula |  | 2023 | 623 | 413.52799 | 169.2152 | 11.84087 | 9.347512e-08 | 1.11751 | 0.66027 | 0.0002332788 |  |  | False |  |  |  |  | Self-propagating high-temperature synthesis with spark plasma sintering at 973K under a uniaxial pressure of 40 MPa for 3 minutes in vaccuum. | Not mentioned | Not mentioned | Polycrystalline | [13 empty] | Mainly consisted of two phases: Cu2Se and Bi0.88Pb0.06Ca0.06CuSeO. Contains minor phase of nanometers-sized Bi2O3. Cu2Se/BiCuSeO stabilizes Cu2Se by blocking the long-range migration of Cu+ ions and obstructing the reduction of Cu+ into Cu precipitates.
595 | This Work | https://doi.org/10.1038/s41467-023-38054-y | Cu1.9 Se1 Bi0.088 Pb0.006 Ca0.006 O0.1 | Ca0.006Cu1.9Bi0.088Pb0.006Se1O0.1 | (Cu2Se)0.9(Bi0.88Pb0.06Ca0.06CuSeO)0.1 | 0.9Cu2Se-0.1BPCCSO |  | Stoichiometric Formula |  | 2023 | 673 | 362.17607 | 183.141 | 12.14762 | 6.530562e-07 | 1.38306 | 0.59124 | 0.0002269338 |  |  | False |  |  |  |  | Self-propagating high-temperature synthesis with spark plasma sintering at 973K under a uniaxial pressure of 40 MPa for 3 minutes in vaccuum. | Not mentioned | Not mentioned | Polycrystalline | [13 empty] | Mainly consisted of two phases: Cu2Se and Bi0.88Pb0.06Ca0.06CuSeO. Contains minor phase of nanometers-sized Bi2O3. Cu2Se/BiCuSeO stabilizes Cu2Se by blocking the long-range migration of Cu+ ions and obstructing the reduction of Cu+ into Cu precipitates.
596 | This Work | https://doi.org/10.1038/s41467-023-38054-y | Cu1.9 Se1 Bi0.088 Pb0.006 Ca0.006 O0.1 | Ca0.006Cu1.9Bi0.088Pb0.006Se1O0.1 | (Cu2Se)0.9(Bi0.88Pb0.06Ca0.06CuSeO)0.1 | 0.9Cu2Se-0.1BPCCSO |  | Stoichiometric Formula |  | 2023 | 723 | 319.94717 | 196.5593 | 12.36134 | 1.960365e-07 | 1.47373 | 0.60656 | 0.0002022437 |  |  | False |  |  |  |  | Self-propagating high-temperature synthesis with spark plasma sintering at 973K under a uniaxial pressure of 40 MPa for 3 minutes in vaccuum. | Not mentioned | Not mentioned | Polycrystalline | [13 empty] | Mainly consisted of two phases: Cu2Se and Bi0.88Pb0.06Ca0.06CuSeO. Contains minor phase of nanometers-sized Bi2O3. Cu2Se/BiCuSeO stabilizes Cu2Se by blocking the long-range migration of Cu+ ions and obstructing the reduction of Cu+ into Cu precipitates.
597 | This Work | https://doi.org/10.1038/s41467-023-38054-y | Cu1.9 Se1 Bi0.088 Pb0.006 Ca0.006 O0.1 | Ca0.006Cu1.9Bi0.088Pb0.006Se1O0.1 | (Cu2Se)0.9(Bi0.88Pb0.06Ca0.06CuSeO)0.1 | 0.9Cu2Se-0.1BPCCSO |  | Stoichiometric Formula |  | 2023 | 773 | 286.35318 | 209.5268 | 12.57133 | 1.287617e-07 | 1.58424 | 0.61351 | 0.0001885631 |  |  | False |  |  |  |  | Self-propagating high-temperature synthesis with spark plasma sintering at 973K under a uniaxial pressure of 40 MPa for 3 minutes in vaccuum. | Not mentioned | Not mentioned | Polycrystalline | [13 empty] | Mainly consisted of two phases: Cu2Se and Bi0.88Pb0.06Ca0.06CuSeO. Contains minor phase of nanometers-sized Bi2O3. Cu2Se/BiCuSeO stabilizes Cu2Se by blocking the long-range migration of Cu+ ions and obstructing the reduction of Cu+ into Cu precipitates.
598 | This Work | https://doi.org/10.1038/s41467-023-38054-y | Cu1.9 Se1 Bi0.088 Pb0.006 Ca0.006 O0.1 | Ca0.006Cu1.9Bi0.088Pb0.006Se1O0.1 | (Cu2Se)0.9(Bi0.88Pb0.06Ca0.06CuSeO)0.1 | 0.9Cu2Se-0.1BPCCSO |  | Stoichiometric Formula |  | 2023 | 823 | 263.10292 | 217.0164 | 12.39112 | 4.948695e-07 | 1.66724 | 0.61178 | 0.0001910924 |  |  | False |  |  |  |  | Self-propagating high-temperature synthesis with spark plasma sintering at 973K under a uniaxial pressure of 40 MPa for 3 minutes in vaccuum. | Not mentioned | Not mentioned | Polycrystalline | [13 empty] | Mainly consisted of two phases: Cu2Se and Bi0.88Pb0.06Ca0.06CuSeO. Contains minor phase of nanometers-sized Bi2O3. Cu2Se/BiCuSeO stabilizes Cu2Se by blocking the long-range migration of Cu+ ions and obstructing the reduction of Cu+ into Cu precipitates.
599 | This Work | https://doi.org/10.1038/s41467-023-38054-y | Cu1.9 Se1 Bi0.088 Pb0.006 Ca0.006 O0.1 | Ca0.006Cu1.9Bi0.088Pb0.006Se1O0.1 | (Cu2Se)0.9(Bi0.88Pb0.06Ca0.06CuSeO)0.1 | 0.9Cu2Se-0.1BPCCSO |  | Stoichiometric Formula |  | 2023 | 873 | 249.14512 | 221.693 | 12.24493 | 9.005698e-08 | 1.77283 | 0.60309 | 0.0001811261 |  |  | False |  |  |  |  | Self-propagating high-temperature synthesis with spark plasma sintering at 973K under a uniaxial pressure of 40 MPa for 3 minutes in vaccuum. | Not mentioned | Not mentioned | Polycrystalline | [13 empty] | Mainly consisted of two phases: Cu2Se and Bi0.88Pb0.06Ca0.06CuSeO. Contains minor phase of nanometers-sized Bi2O3. Cu2Se/BiCuSeO stabilizes Cu2Se by blocking the long-range migration of Cu+ ions and obstructing the reduction of Cu+ into Cu precipitates.
600 | This Work | https://doi.org/10.1038/s41467-023-38054-y | Cu1.9 Se1 Bi0.088 Pb0.006 Ca0.006 O0.1 | Ca0.006Cu1.9Bi0.088Pb0.006Se1O0.1 | (Cu2Se)0.9(Bi0.88Pb0.06Ca0.06CuSeO)0.1 | 0.9Cu2Se-0.1BPCCSO |  | Stoichiometric Formula |  | 2023 | 923 | 238.38124 | 231.8981 | 12.81937 | 5.233814e-07 | 1.94545 | 0.6083 | 0.0001600315 |  |  | False |  |  |  |  | Self-propagating high-temperature synthesis with spark plasma sintering at 973K under a uniaxial pressure of 40 MPa for 3 minutes in vaccuum. | Not mentioned | Not mentioned | Polycrystalline | [13 empty] | Mainly consisted of two phases: Cu2Se and Bi0.88Pb0.06Ca0.06CuSeO. Contains minor phase of nanometers-sized Bi2O3. Cu2Se/BiCuSeO stabilizes Cu2Se by blocking the long-range migration of Cu+ ions and obstructing the reduction of Cu+ into Cu precipitates.
601 | This Work | https://doi.org/10.1038/s41467-023-38054-y | Cu1.9 Se1 Bi0.088 Pb0.006 Ca0.006 O0.1 | Ca0.006Cu1.9Bi0.088Pb0.006Se1O0.1 | (Cu2Se)0.9(Bi0.88Pb0.06Ca0.06CuSeO)0.1 | 0.9Cu2Se-0.1BPCCSO |  | Stoichiometric Formula |  | 2023 | 973 | 230.38698 | 239.0104 | 13.16108 | 7.031056e-10 | 2.14222 | 0.59787 | 0.0001530232 |  |  | False |  |  |  |  | Self-propagating high-temperature synthesis with spark plasma sintering at 973K under a uniaxial pressure of 40 MPa for 3 minutes in vaccuum. | Not mentioned | Not mentioned | Polycrystalline | [13 empty] | Mainly consisted of two phases: Cu2Se and Bi0.88Pb0.06Ca0.06CuSeO. Contains minor phase of nanometers-sized Bi2O3. Cu2Se/BiCuSeO stabilizes Cu2Se by blocking the long-range migration of Cu+ ions and obstructing the reduction of Cu+ into Cu precipitates.
602 | This Work | https://doi.org/10.1038/s41467-023-38054-y | Cu1.8 Se1 Bi0.176 Pb0.012 Ca0.012 O0.2 | Ca0.012Cu1.8Bi0.176Pb0.012Se1O0.2 | (Cu2Se)0.8(Bi0.88Pb0.06Ca0.06CuSeO)0.2 | 0.8Cu2Se-0.2BPCCSO |  | Stoichiometric Formula |  | 2023 | 300 | 1210.11 | 81.24817 | 7.98825 | 8.693351e-07 | 0.18291 | 1.32396 | 0.01039794 |  |  | False |  |  |  |  | Self-propagating high-temperature synthesis with spark plasma sintering at 973K under a uniaxial pressure of 40 MPa for 3 minutes in vaccuum. | Not mentioned | Not mentioned | Polycrystalline | [13 empty] | Mainly consisted of two phases: Cu2Se and Bi0.88Pb0.06Ca0.06CuSeO. Contains minor phase of nanometers-sized Bi2O3. Cu2Se/BiCuSeO stabilizes Cu2Se by blocking the long-range migration of Cu+ ions and obstructing the reduction of Cu+ into Cu precipitates.
603 | This Work | https://doi.org/10.1038/s41467-023-38054-y | Cu1.8 Se1 Bi0.176 Pb0.012 Ca0.012 O0.2 | Ca0.012Cu1.8Bi0.176Pb0.012Se1O0.2 | (Cu2Se)0.8(Bi0.88Pb0.06Ca0.06CuSeO)0.2 | 0.8Cu2Se-0.2BPCCSO |  | Stoichiometric Formula |  | 2023 | 323 | 1161.42 | 84.55305 | 8.303265 | 2.399475e-06 | 0.23456 | 1.14394 | 0.0004737093 |  |  | False |  |  |  |  | Self-propagating high-temperature synthesis with spark plasma sintering at 973K under a uniaxial pressure of 40 MPa for 3 minutes in vaccuum. | Not mentioned | Not mentioned | Polycrystalline | [13 empty] | Mainly consisted of two phases: Cu2Se and Bi0.88Pb0.06Ca0.06CuSeO. Contains minor phase of nanometers-sized Bi2O3. Cu2Se/BiCuSeO stabilizes Cu2Se by blocking the long-range migration of Cu+ ions and obstructing the reduction of Cu+ into Cu precipitates.
604 | This Work | https://doi.org/10.1038/s41467-023-38054-y | Cu1.8 Se1 Bi0.176 Pb0.012 Ca0.012 O0.2 | Ca0.012Cu1.8Bi0.176Pb0.012Se1O0.2 | (Cu2Se)0.8(Bi0.88Pb0.06Ca0.06CuSeO)0.2 | 0.8Cu2Se-0.2BPCCSO |  | Stoichiometric Formula |  | 2023 | 423 | 808.94 | 99.5612 | 8.018608 | 5.589086e-06 | 0.34645 | 0.9794 | 0.0003713726 |  |  | False |  |  |  |  | Self-propagating high-temperature synthesis with spark plasma sintering at 973K under a uniaxial pressure of 40 MPa for 3 minutes in vaccuum. | Not mentioned | Not mentioned | Polycrystalline | [13 empty] | Mainly consisted of two phases: Cu2Se and Bi0.88Pb0.06Ca0.06CuSeO. Contains minor phase of nanometers-sized Bi2O3. Cu2Se/BiCuSeO stabilizes Cu2Se by blocking the long-range migration of Cu+ ions and obstructing the reduction of Cu+ into Cu precipitates.
605 | This Work | https://doi.org/10.1038/s41467-023-38054-y | Cu1.8 Se1 Bi0.176 Pb0.012 Ca0.012 O0.2 | Ca0.012Cu1.8Bi0.176Pb0.012Se1O0.2 | (Cu2Se)0.8(Bi0.88Pb0.06Ca0.06CuSeO)0.2 | 0.8Cu2Se-0.2BPCCSO |  | Stoichiometric Formula |  | 2023 | 473 | 710.4 | 111.2734 | 8.796073 | 7.26613e-06 | 0.46672 | 0.89172 | 0.0003106934 |  |  | False |  |  |  |  | Self-propagating high-temperature synthesis with spark plasma sintering at 973K under a uniaxial pressure of 40 MPa for 3 minutes in vaccuum. | Not mentioned | Not mentioned | Polycrystalline | [13 empty] | Mainly consisted of two phases: Cu2Se and Bi0.88Pb0.06Ca0.06CuSeO. Contains minor phase of nanometers-sized Bi2O3. Cu2Se/BiCuSeO stabilizes Cu2Se by blocking the long-range migration of Cu+ ions and obstructing the reduction of Cu+ into Cu precipitates.
606 | This Work | https://doi.org/10.1038/s41467-023-38054-y | Cu1.8 Se1 Bi0.176 Pb0.012 Ca0.012 O0.2 | Ca0.012Cu1.8Bi0.176Pb0.012Se1O0.2 | (Cu2Se)0.8(Bi0.88Pb0.06Ca0.06CuSeO)0.2 | 0.8Cu2Se-0.2BPCCSO |  | Stoichiometric Formula |  | 2023 | 523 | 628.41 | 124.311 | 9.710908 | 5.452314e-06 | 0.63303 | 0.80253 | 0.0002855713 |  |  | False |  |  |  |  | Self-propagating high-temperature synthesis with spark plasma sintering at 973K under a uniaxial pressure of 40 MPa for 3 minutes in vaccuum. | Not mentioned | Not mentioned | Polycrystalline | [13 empty] | Mainly consisted of two phases: Cu2Se and Bi0.88Pb0.06Ca0.06CuSeO. Contains minor phase of nanometers-sized Bi2O3. Cu2Se/BiCuSeO stabilizes Cu2Se by blocking the long-range migration of Cu+ ions and obstructing the reduction of Cu+ into Cu precipitates.
607 | This Work | https://doi.org/10.1038/s41467-023-38054-y | Cu1.8 Se1 Bi0.176 Pb0.012 Ca0.012 O0.2 | Ca0.012Cu1.8Bi0.176Pb0.012Se1O0.2 | (Cu2Se)0.8(Bi0.88Pb0.06Ca0.06CuSeO)0.2 | 0.8Cu2Se-0.2BPCCSO |  | Stoichiometric Formula |  | 2023 | 573 | 554.1 | 135.397 | 10.15798 | 2.578254e-06 | 0.79559 | 0.73179 | 0.0002620248 |  |  | False |  |  |  |  | Self-propagating high-temperature synthesis with spark plasma sintering at 973K under a uniaxial pressure of 40 MPa for 3 minutes in vaccuum. | Not mentioned | Not mentioned | Polycrystalline | [13 empty] | Mainly consisted of two phases: Cu2Se and Bi0.88Pb0.06Ca0.06CuSeO. Contains minor phase of nanometers-sized Bi2O3. Cu2Se/BiCuSeO stabilizes Cu2Se by blocking the long-range migration of Cu+ ions and obstructing the reduction of Cu+ into Cu precipitates.
608 | This Work | https://doi.org/10.1038/s41467-023-38054-y | Cu1.8 Se1 Bi0.176 Pb0.012 Ca0.012 O0.2 | Ca0.012Cu1.8Bi0.176Pb0.012Se1O0.2 | (Cu2Se)0.8(Bi0.88Pb0.06Ca0.06CuSeO)0.2 | 0.8Cu2Se-0.2BPCCSO |  | Stoichiometric Formula |  | 2023 | 623 | 487.47 | 149.5075 | 10.89617 | 4.162975e-08 | 0.92651 | 0.73285 | 0.0002377971 |  |  | False |  |  |  |  | Self-propagating high-temperature synthesis with spark plasma sintering at 973K under a uniaxial pressure of 40 MPa for 3 minutes in vaccuum. | Not mentioned | Not mentioned | Polycrystalline | [13 empty] | Mainly consisted of two phases: Cu2Se and Bi0.88Pb0.06Ca0.06CuSeO. Contains minor phase of nanometers-sized Bi2O3. Cu2Se/BiCuSeO stabilizes Cu2Se by blocking the long-range migration of Cu+ ions and obstructing the reduction of Cu+ into Cu precipitates.
609 | This Work | https://doi.org/10.1038/s41467-023-38054-y | Cu1.8 Se1 Bi0.176 Pb0.012 Ca0.012 O0.2 | Ca0.012Cu1.8Bi0.176Pb0.012Se1O0.2 | (Cu2Se)0.8(Bi0.88Pb0.06Ca0.06CuSeO)0.2 | 0.8Cu2Se-0.2BPCCSO |  | Stoichiometric Formula |  | 2023 | 673 | 433.35 | 161.7167 | 11.33304 | 4.882218e-06 | 1.14851 | 0.66423 | 0.0002113129 |  |  | False |  |  |  |  | Self-propagating high-temperature synthesis with spark plasma sintering at 973K under a uniaxial pressure of 40 MPa for 3 minutes in vaccuum. | Not mentioned | Not mentioned | Polycrystalline | [13 empty] | Mainly consisted of two phases: Cu2Se and Bi0.88Pb0.06Ca0.06CuSeO. Contains minor phase of nanometers-sized Bi2O3. Cu2Se/BiCuSeO stabilizes Cu2Se by blocking the long-range migration of Cu+ ions and obstructing the reduction of Cu+ into Cu precipitates.
610 | This Work | https://doi.org/10.1038/s41467-023-38054-y | Cu1.8 Se1 Bi0.176 Pb0.012 Ca0.012 O0.2 | Ca0.012Cu1.8Bi0.176Pb0.012Se1O0.2 | (Cu2Se)0.8(Bi0.88Pb0.06Ca0.06CuSeO)0.2 | 0.8Cu2Se-0.2BPCCSO |  | Stoichiometric Formula |  | 2023 | 723 | 387.28 | 173.1071 | 11.60533 | 6.131466e-06 | 1.24439 | 0.67442 | 0.0002098857 |  |  | False |  |  |  |  | Self-propagating high-temperature synthesis with spark plasma sintering at 973K under a uniaxial pressure of 40 MPa for 3 minutes in vaccuum. | Not mentioned | Not mentioned | Polycrystalline | [13 empty] | Mainly consisted of two phases: Cu2Se and Bi0.88Pb0.06Ca0.06CuSeO. Contains minor phase of nanometers-sized Bi2O3. Cu2Se/BiCuSeO stabilizes Cu2Se by blocking the long-range migration of Cu+ ions and obstructing the reduction of Cu+ into Cu precipitates.
611 | This Work | https://doi.org/10.1038/s41467-023-38054-y | Cu1.8 Se1 Bi0.176 Pb0.012 Ca0.012 O0.2 | Ca0.012Cu1.8Bi0.176Pb0.012Se1O0.2 | (Cu2Se)0.8(Bi0.88Pb0.06Ca0.06CuSeO)0.2 | 0.8Cu2Se-0.2BPCCSO |  | Stoichiometric Formula |  | 2023 | 773 | 347.68 | 185.4712 | 11.96018 | 1.161211e-05 | 1.40076 | 0.66014 | 0.000190108 |  |  | False |  |  |  |  | Self-propagating high-temperature synthesis with spark plasma sintering at 973K under a uniaxial pressure of 40 MPa for 3 minutes in vaccuum. | Not mentioned | Not mentioned | Polycrystalline | [13 empty] | Mainly consisted of two phases: Cu2Se and Bi0.88Pb0.06Ca0.06CuSeO. Contains minor phase of nanometers-sized Bi2O3. Cu2Se/BiCuSeO stabilizes Cu2Se by blocking the long-range migration of Cu+ ions and obstructing the reduction of Cu+ into Cu precipitates.
612 | This Work | https://doi.org/10.1038/s41467-023-38054-y | Cu1.8 Se1 Bi0.176 Pb0.012 Ca0.012 O0.2 | Ca0.012Cu1.8Bi0.176Pb0.012Se1O0.2 | (Cu2Se)0.8(Bi0.88Pb0.06Ca0.06CuSeO)0.2 | 0.8Cu2Se-0.2BPCCSO |  | Stoichiometric Formula |  | 2023 | 823 | 317.75 | 194.3468 | 12.0017 | 5.570255e-06 | 1.54237 | 0.64052 | 0.0001811104 |  |  | False |  |  |  |  | Self-propagating high-temperature synthesis with spark plasma sintering at 973K under a uniaxial pressure of 40 MPa for 3 minutes in vaccuum. | Not mentioned | Not mentioned | Polycrystalline | [13 empty] | Mainly consisted of two phases: Cu2Se and Bi0.88Pb0.06Ca0.06CuSeO. Contains minor phase of nanometers-sized Bi2O3. Cu2Se/BiCuSeO stabilizes Cu2Se by blocking the long-range migration of Cu+ ions and obstructing the reduction of Cu+ into Cu precipitates.
613 | This Work | https://doi.org/10.1038/s41467-023-38054-y | Cu1.8 Se1 Bi0.176 Pb0.012 Ca0.012 O0.2 | Ca0.012Cu1.8Bi0.176Pb0.012Se1O0.2 | (Cu2Se)0.8(Bi0.88Pb0.06Ca0.06CuSeO)0.2 | 0.8Cu2Se-0.2BPCCSO |  | Stoichiometric Formula |  | 2023 | 873 | 303.06 | 202.3666 | 12.41101 | 1.926072e-06 | 1.7255 | 0.62803 | 0.0001703403 |  |  | False |  |  |  |  | Self-propagating high-temperature synthesis with spark plasma sintering at 973K under a uniaxial pressure of 40 MPa for 3 minutes in vaccuum. | Not mentioned | Not mentioned | Polycrystalline | [13 empty] | Mainly consisted of two phases: Cu2Se and Bi0.88Pb0.06Ca0.06CuSeO. Contains minor phase of nanometers-sized Bi2O3. Cu2Se/BiCuSeO stabilizes Cu2Se by blocking the long-range migration of Cu+ ions and obstructing the reduction of Cu+ into Cu precipitates.
614 | This Work | https://doi.org/10.1038/s41467-023-38054-y | Cu1.8 Se1 Bi0.176 Pb0.012 Ca0.012 O0.2 | Ca0.012Cu1.8Bi0.176Pb0.012Se1O0.2 | (Cu2Se)0.8(Bi0.88Pb0.06Ca0.06CuSeO)0.2 | 0.8Cu2Se-0.2BPCCSO |  | Stoichiometric Formula |  | 2023 | 923 | 289.5 | 209.8185 | 12.745 | 8.556157e-06 | 1.91697 | 0.61376 | 0.0001665935 |  |  | False |  |  |  |  | Self-propagating high-temperature synthesis with spark plasma sintering at 973K under a uniaxial pressure of 40 MPa for 3 minutes in vaccuum. | Not mentioned | Not mentioned | Polycrystalline | [13 empty] | Mainly consisted of two phases: Cu2Se and Bi0.88Pb0.06Ca0.06CuSeO. Contains minor phase of nanometers-sized Bi2O3. Cu2Se/BiCuSeO stabilizes Cu2Se by blocking the long-range migration of Cu+ ions and obstructing the reduction of Cu+ into Cu precipitates.
615 | This Work | https://doi.org/10.1038/s41467-023-38054-y | Cu1.8 Se1 Bi0.176 Pb0.012 Ca0.012 O0.2 | Ca0.012Cu1.8Bi0.176Pb0.012Se1O0.2 | (Cu2Se)0.8(Bi0.88Pb0.06Ca0.06CuSeO)0.2 | 0.8Cu2Se-0.2BPCCSO |  | Stoichiometric Formula |  | 2023 | 973 | 281.53 | 213.9597 | 12.88821 | 9.124993e-06 | 2.0317 | 0.61732 | 0.0001484689 |  |  | False |  |  |  |  | Self-propagating high-temperature synthesis with spark plasma sintering at 973K under a uniaxial pressure of 40 MPa for 3 minutes in vaccuum. | Not mentioned | Not mentioned | Polycrystalline | [13 empty] | Mainly consisted of two phases: Cu2Se and Bi0.88Pb0.06Ca0.06CuSeO. Contains minor phase of nanometers-sized Bi2O3. Cu2Se/BiCuSeO stabilizes Cu2Se by blocking the long-range migration of Cu+ ions and obstructing the reduction of Cu+ into Cu precipitates.
616 | This Work | https://doi.org/10.1038/s41467-023-38054-y | Cu1.7 Se1 Bi0.264 Pb0.018 Ca0.018 O0.3 | Ca0.018Cu1.7Bi0.264Pb0.018Se1O0.3 | (Cu2Se)0.7(Bi0.88Pb0.06Ca0.06CuSeO)0.3 | 0.7Cu2Se-0.3BPCCSO |  | Stoichiometric Formula |  | 2023 | 300 | 1328.10573 | 77.72052 | 8.022394 | 1.341338e-07 | 0.18241 | 1.33327 | 0.01040272 |  |  | False |  |  |  |  | Self-propagating high-temperature synthesis with spark plasma sintering at 973K under a uniaxial pressure of 40 MPa for 3 minutes in vaccuum. | Not mentioned | Not mentioned | Polycrystalline | [13 empty] | Mainly consisted of two phases: Cu2Se and Bi0.88Pb0.06Ca0.06CuSeO. Contains minor phase of nanometers-sized Bi2O3. Cu2Se/BiCuSeO stabilizes Cu2Se by blocking the long-range migration of Cu+ ions and obstructing the reduction of Cu+ into Cu precipitates.
617 | This Work | https://doi.org/10.1038/s41467-023-38054-y | Cu1.7 Se1 Bi0.264 Pb0.018 Ca0.018 O0.3 | Ca0.018Cu1.7Bi0.264Pb0.018Se1O0.3 | (Cu2Se)0.7(Bi0.88Pb0.06Ca0.06CuSeO)0.3 | 0.7Cu2Se-0.3BPCCSO |  | Stoichiometric Formula |  | 2023 | 323 | 1242.08157 | 79.53377 | 7.856938 | 1.617268e-07 | 0.20924 | 1.21345 | 0.0004851496 |  |  | False |  |  |  |  | Self-propagating high-temperature synthesis with spark plasma sintering at 973K under a uniaxial pressure of 40 MPa for 3 minutes in vaccuum. | Not mentioned | Not mentioned | Polycrystalline | [13 empty] | Mainly consisted of two phases: Cu2Se and Bi0.88Pb0.06Ca0.06CuSeO. Contains minor phase of nanometers-sized Bi2O3. Cu2Se/BiCuSeO stabilizes Cu2Se by blocking the long-range migration of Cu+ ions and obstructing the reduction of Cu+ into Cu precipitates.
618 | This Work | https://doi.org/10.1038/s41467-023-38054-y | Cu1.7 Se1 Bi0.264 Pb0.018 Ca0.018 O0.3 | Ca0.018Cu1.7Bi0.264Pb0.018Se1O0.3 | (Cu2Se)0.7(Bi0.88Pb0.06Ca0.06CuSeO)0.3 | 0.7Cu2Se-0.3BPCCSO |  | Stoichiometric Formula |  | 2023 | 423 | 1058.49105 | 82.61069 | 7.223699 | 1.107121e-07 | 0.23461 | 1.30289 | 0.0003551374 |  |  | False |  |  |  |  | Self-propagating high-temperature synthesis with spark plasma sintering at 973K under a uniaxial pressure of 40 MPa for 3 minutes in vaccuum. | Not mentioned | Not mentioned | Polycrystalline | [13 empty] | Mainly consisted of two phases: Cu2Se and Bi0.88Pb0.06Ca0.06CuSeO. Contains minor phase of nanometers-sized Bi2O3. Cu2Se/BiCuSeO stabilizes Cu2Se by blocking the long-range migration of Cu+ ions and obstructing the reduction of Cu+ into Cu precipitates.
619 | This Work | https://doi.org/10.1038/s41467-023-38054-y | Cu1.7 Se1 Bi0.264 Pb0.018 Ca0.018 O0.3 | Ca0.018Cu1.7Bi0.264Pb0.018Se1O0.3 | (Cu2Se)0.7(Bi0.88Pb0.06Ca0.06CuSeO)0.3 | 0.7Cu2Se-0.3BPCCSO |  | Stoichiometric Formula |  | 2023 | 473 | 926.51272 | 93.53829 | 8.106442 | 9.511253e-08 | 0.33198 | 1.15536 | 0.0003173098 |  |  | False |  |  |  |  | Self-propagating high-temperature synthesis with spark plasma sintering at 973K under a uniaxial pressure of 40 MPa for 3 minutes in vaccuum. | Not mentioned | Not mentioned | Polycrystalline | [13 empty] | Mainly consisted of two phases: Cu2Se and Bi0.88Pb0.06Ca0.06CuSeO. Contains minor phase of nanometers-sized Bi2O3. Cu2Se/BiCuSeO stabilizes Cu2Se by blocking the long-range migration of Cu+ ions and obstructing the reduction of Cu+ into Cu precipitates.
620 | This Work | https://doi.org/10.1038/s41467-023-38054-y | Cu1.7 Se1 Bi0.264 Pb0.018 Ca0.018 O0.3 | Ca0.018Cu1.7Bi0.264Pb0.018Se1O0.3 | (Cu2Se)0.7(Bi0.88Pb0.06Ca0.06CuSeO)0.3 | 0.7Cu2Se-0.3BPCCSO |  | Stoichiometric Formula |  | 2023 | 523 | 819.48271 | 104.1726 | 8.892967 | 2.79912e-07 | 0.44143 | 1.05394 | 0.0002978245 |  |  | False |  |  |  |  | Self-propagating high-temperature synthesis with spark plasma sintering at 973K under a uniaxial pressure of 40 MPa for 3 minutes in vaccuum. | Not mentioned | Not mentioned | Polycrystalline | [13 empty] | Mainly consisted of two phases: Cu2Se and Bi0.88Pb0.06Ca0.06CuSeO. Contains minor phase of nanometers-sized Bi2O3. Cu2Se/BiCuSeO stabilizes Cu2Se by blocking the long-range migration of Cu+ ions and obstructing the reduction of Cu+ into Cu precipitates.
621 | This Work | https://doi.org/10.1038/s41467-023-38054-y | Cu1.7 Se1 Bi0.264 Pb0.018 Ca0.018 O0.3 | Ca0.018Cu1.7Bi0.264Pb0.018Se1O0.3 | (Cu2Se)0.7(Bi0.88Pb0.06Ca0.06CuSeO)0.3 | 0.7Cu2Se-0.3BPCCSO |  | Stoichiometric Formula |  | 2023 | 573 | 729.22706 | 114.79 | 9.608848 | 1.003199e-06 | 0.56823 | 0.9692 | 0.0002569789 |  |  | False |  |  |  |  | Self-propagating high-temperature synthesis with spark plasma sintering at 973K under a uniaxial pressure of 40 MPa for 3 minutes in vaccuum. | Not mentioned | Not mentioned | Polycrystalline | [13 empty] | Mainly consisted of two phases: Cu2Se and Bi0.88Pb0.06Ca0.06CuSeO. Contains minor phase of nanometers-sized Bi2O3. Cu2Se/BiCuSeO stabilizes Cu2Se by blocking the long-range migration of Cu+ ions and obstructing the reduction of Cu+ into Cu precipitates.
622 | This Work | https://doi.org/10.1038/s41467-023-38054-y | Cu1.7 Se1 Bi0.264 Pb0.018 Ca0.018 O0.3 | Ca0.018Cu1.7Bi0.264Pb0.018Se1O0.3 | (Cu2Se)0.7(Bi0.88Pb0.06Ca0.06CuSeO)0.3 | 0.7Cu2Se-0.3BPCCSO |  | Stoichiometric Formula |  | 2023 | 623 | 646.76527 | 126.5602 | 10.35955 | 2.421806e-07 | 0.67357 | 0.95841 | 0.0002420528 |  |  | False |  |  |  |  | Self-propagating high-temperature synthesis with spark plasma sintering at 973K under a uniaxial pressure of 40 MPa for 3 minutes in vaccuum. | Not mentioned | Not mentioned | Polycrystalline | [13 empty] | Mainly consisted of two phases: Cu2Se and Bi0.88Pb0.06Ca0.06CuSeO. Contains minor phase of nanometers-sized Bi2O3. Cu2Se/BiCuSeO stabilizes Cu2Se by blocking the long-range migration of Cu+ ions and obstructing the reduction of Cu+ into Cu precipitates.
623 | This Work | https://doi.org/10.1038/s41467-023-38054-y | Cu1.7 Se1 Bi0.264 Pb0.018 Ca0.018 O0.3 | Ca0.018Cu1.7Bi0.264Pb0.018Se1O0.3 | (Cu2Se)0.7(Bi0.88Pb0.06Ca0.06CuSeO)0.3 | 0.7Cu2Se-0.3BPCCSO |  | Stoichiometric Formula |  | 2023 | 673 | 575.87797 | 137.8217 | 10.93871 | 1.009923e-06 | 0.84976 | 0.86652 | 0.0002157339 |  |  | False |  |  |  |  | Self-propagating high-temperature synthesis with spark plasma sintering at 973K under a uniaxial pressure of 40 MPa for 3 minutes in vaccuum. | Not mentioned | Not mentioned | Polycrystalline | [13 empty] | Mainly consisted of two phases: Cu2Se and Bi0.88Pb0.06Ca0.06CuSeO. Contains minor phase of nanometers-sized Bi2O3. Cu2Se/BiCuSeO stabilizes Cu2Se by blocking the long-range migration of Cu+ ions and obstructing the reduction of Cu+ into Cu precipitates.
624 | This Work | https://doi.org/10.1038/s41467-023-38054-y | Cu1.7 Se1 Bi0.264 Pb0.018 Ca0.018 O0.3 | Ca0.018Cu1.7Bi0.264Pb0.018Se1O0.3 | (Cu2Se)0.7(Bi0.88Pb0.06Ca0.06CuSeO)0.3 | 0.7Cu2Se-0.3BPCCSO |  | Stoichiometric Formula |  | 2023 | 723 | 513.70382 | 148.292 | 11.29661 | 2.409832e-07 | 0.94849 | 0.86128 | 0.0002087905 |  |  | False |  |  |  |  | Self-propagating high-temperature synthesis with spark plasma sintering at 973K under a uniaxial pressure of 40 MPa for 3 minutes in vaccuum. | Not mentioned | Not mentioned | Polycrystalline | [13 empty] | Mainly consisted of two phases: Cu2Se and Bi0.88Pb0.06Ca0.06CuSeO. Contains minor phase of nanometers-sized Bi2O3. Cu2Se/BiCuSeO stabilizes Cu2Se by blocking the long-range migration of Cu+ ions and obstructing the reduction of Cu+ into Cu precipitates.
625 | This Work | https://doi.org/10.1038/s41467-023-38054-y | Cu1.7 Se1 Bi0.264 Pb0.018 Ca0.018 O0.3 | Ca0.018Cu1.7Bi0.264Pb0.018Se1O0.3 | (Cu2Se)0.7(Bi0.88Pb0.06Ca0.06CuSeO)0.3 | 0.7Cu2Se-0.3BPCCSO |  | Stoichiometric Formula |  | 2023 | 773 | 460.02244 | 160.8483 | 11.90178 | 1.137267e-07 | 1.11095 | 0.82829 | 0.000196896 |  |  | False |  |  |  |  | Self-propagating high-temperature synthesis with spark plasma sintering at 973K under a uniaxial pressure of 40 MPa for 3 minutes in vaccuum. | Not mentioned | Not mentioned | Polycrystalline | [13 empty] | Mainly consisted of two phases: Cu2Se and Bi0.88Pb0.06Ca0.06CuSeO. Contains minor phase of nanometers-sized Bi2O3. Cu2Se/BiCuSeO stabilizes Cu2Se by blocking the long-range migration of Cu+ ions and obstructing the reduction of Cu+ into Cu precipitates.
626 | This Work | https://doi.org/10.1038/s41467-023-38054-y | Cu1.7 Se1 Bi0.264 Pb0.018 Ca0.018 O0.3 | Ca0.018Cu1.7Bi0.264Pb0.018Se1O0.3 | (Cu2Se)0.7(Bi0.88Pb0.06Ca0.06CuSeO)0.3 | 0.7Cu2Se-0.3BPCCSO |  | Stoichiometric Formula |  | 2023 | 823 | 413.74939 | 172.0479 | 12.24718 | 4.082731e-08 | 1.26178 | 0.79897 | 0.0001799903 |  |  | False |  |  |  |  | Self-propagating high-temperature synthesis with spark plasma sintering at 973K under a uniaxial pressure of 40 MPa for 3 minutes in vaccuum. | Not mentioned | Not mentioned | Polycrystalline | [13 empty] | Mainly consisted of two phases: Cu2Se and Bi0.88Pb0.06Ca0.06CuSeO. Contains minor phase of nanometers-sized Bi2O3. Cu2Se/BiCuSeO stabilizes Cu2Se by blocking the long-range migration of Cu+ ions and obstructing the reduction of Cu+ into Cu precipitates.
627 | This Work | https://doi.org/10.1038/s41467-023-38054-y | Cu1.7 Se1 Bi0.264 Pb0.018 Ca0.018 O0.3 | Ca0.018Cu1.7Bi0.264Pb0.018Se1O0.3 | (Cu2Se)0.7(Bi0.88Pb0.06Ca0.06CuSeO)0.3 | 0.7Cu2Se-0.3BPCCSO |  | Stoichiometric Formula |  | 2023 | 873 | 378.37453 | 182.7801 | 12.64095 | 5e-09 | 1.40728 | 0.78431 | 0.0001710921 |  |  | False |  |  |  |  | Self-propagating high-temperature synthesis with spark plasma sintering at 973K under a uniaxial pressure of 40 MPa for 3 minutes in vaccuum. | Not mentioned | Not mentioned | Polycrystalline | [13 empty] | Mainly consisted of two phases: Cu2Se and Bi0.88Pb0.06Ca0.06CuSeO. Contains minor phase of nanometers-sized Bi2O3. Cu2Se/BiCuSeO stabilizes Cu2Se by blocking the long-range migration of Cu+ ions and obstructing the reduction of Cu+ into Cu precipitates.
628 | This Work | https://doi.org/10.1038/s41467-023-38054-y | Cu1.7 Se1 Bi0.264 Pb0.018 Ca0.018 O0.3 | Ca0.018Cu1.7Bi0.264Pb0.018Se1O0.3 | (Cu2Se)0.7(Bi0.88Pb0.06Ca0.06CuSeO)0.3 | 0.7Cu2Se-0.3BPCCSO |  | Stoichiometric Formula |  | 2023 | 923 | 354.00711 | 190.8167 | 12.88976 | 1.952007e-07 | 1.54238 | 0.77148 | 0.0001600739 |  |  | False |  |  |  |  | Self-propagating high-temperature synthesis with spark plasma sintering at 973K under a uniaxial pressure of 40 MPa for 3 minutes in vaccuum. | Not mentioned | Not mentioned | Polycrystalline | [13 empty] | Mainly consisted of two phases: Cu2Se and Bi0.88Pb0.06Ca0.06CuSeO. Contains minor phase of nanometers-sized Bi2O3. Cu2Se/BiCuSeO stabilizes Cu2Se by blocking the long-range migration of Cu+ ions and obstructing the reduction of Cu+ into Cu precipitates.
629 | This Work | https://doi.org/10.1038/s41467-023-38054-y | Cu1.7 Se1 Bi0.264 Pb0.018 Ca0.018 O0.3 | Ca0.018Cu1.7Bi0.264Pb0.018Se1O0.3 | (Cu2Se)0.7(Bi0.88Pb0.06Ca0.06CuSeO)0.3 | 0.7Cu2Se-0.3BPCCSO |  | Stoichiometric Formula |  | 2023 | 973 | 347.81351 | 198.5164 | 13.70689 | 6.939682e-07 | 1.71272 | 0.77881 | 0.0001522368 |  |  | False |  |  |  |  | Self-propagating high-temperature synthesis with spark plasma sintering at 973K under a uniaxial pressure of 40 MPa for 3 minutes in vaccuum. | Not mentioned | Not mentioned | Polycrystalline | [13 empty] | Mainly consisted of two phases: Cu2Se and Bi0.88Pb0.06Ca0.06CuSeO. Contains minor phase of nanometers-sized Bi2O3. Cu2Se/BiCuSeO stabilizes Cu2Se by blocking the long-range migration of Cu+ ions and obstructing the reduction of Cu+ into Cu precipitates.
657 | This Work | https://doi.org/10.1038/s41467-023-38054-y | Cu0.8590627 Se0.45213826 Bi0.03978817 Pb0.00271283 Ca0.00271283 O0.04521383 C0.00083259 | Ca0.00271283Cu0.8590627Bi0.03978817Pb0.00271283Se0.45213826C0.00083259O0.04521383 | (Cu2Se)0.9(Bi0.88Pb0.06Ca0.06CuSeO)0.1 + 0.01wt% C | 0.9Cu2Se-0.1BPCCSO-0.01 wt% Graphene | 0.9Cu2Se-0.1BPCCSO-x wt% graphene | Mixed Formula |  | 2023 | 300 | 983.36056 | 97.31375 | 9.312386 | 5.378877e-07 | 0.28898 | 0.97689 | 0.01037929 |  |  | False | 2.544 |  |  |  | Self-propagating high-temperature synthesis with spark plasma sintering at 973K under a uniaxial pressure of 40 MPa for 3 minutes in vaccuum. | Not mentioned | Not mentioned | Polycrystalline | [13 empty] | Appropriate amount of graphene introduces extra electrically conductive paths and improve the mobility of composities. Graphene also decoupled the relationship of electrical conductivity and Seeback coefficient to a certain extent. The graphene softens the phonon and increase phonon scattering, lowering thermal conductivity.
658 | This Work | https://doi.org/10.1038/s41467-023-38054-y | Cu0.8590627 Se0.45213826 Bi0.03978817 Pb0.00271283 Ca0.00271283 O0.04521383 C0.00083259 | Ca0.00271283Cu0.8590627Bi0.03978817Pb0.00271283Se0.45213826C0.00083259O0.04521383 | (Cu2Se)0.9(Bi0.88Pb0.06Ca0.06CuSeO)0.1 + 0.01wt% C | 0.9Cu2Se-0.1BPCCSO-0.01 wt% Graphene | 0.9Cu2Se-0.1BPCCSO-x wt% graphene | Mixed Formula |  | 2023 | 323 | 949.73616 | 98.884 | 9.286563 | 3.700905e-08 | 0.32292 | 0.92931 | 0.00045586 |  |  | False |  |  |  |  | Self-propagating high-temperature synthesis with spark plasma sintering at 973K under a uniaxial pressure of 40 MPa for 3 minutes in vaccuum. | Not mentioned | Not mentioned | Polycrystalline | [13 empty] | Appropriate amount of graphene introduces extra electrically conductive paths and improve the mobility of composities. Graphene also decoupled the relationship of electrical conductivity and Seeback coefficient to a certain extent. The graphene softens the phonon and increase phonon scattering, lowering thermal conductivity.
659 | This Work | https://doi.org/10.1038/s41467-023-38054-y | Cu0.8590627 Se0.45213826 Bi0.03978817 Pb0.00271283 Ca0.00271283 O0.04521383 C0.00083259 | Ca0.00271283Cu0.8590627Bi0.03978817Pb0.00271283Se0.45213826C0.00083259O0.04521383 | (Cu2Se)0.9(Bi0.88Pb0.06Ca0.06CuSeO)0.1 + 0.01wt% C | 0.9Cu2Se-0.1BPCCSO-0.01 wt% Graphene | 0.9Cu2Se-0.1BPCCSO-x wt% graphene | Mixed Formula |  | 2023 | 423 | 631.15494 | 117.4631 | 8.708414 | 3.801267e-07 | 0.47545 | 0.77504 | 0.0003442559 |  |  | False |  |  |  |  | Self-propagating high-temperature synthesis with spark plasma sintering at 973K under a uniaxial pressure of 40 MPa for 3 minutes in vaccuum. | Not mentioned | Not mentioned | Polycrystalline | [13 empty] | Appropriate amount of graphene introduces extra electrically conductive paths and improve the mobility of composities. Graphene also decoupled the relationship of electrical conductivity and Seeback coefficient to a certain extent. The graphene softens the phonon and increase phonon scattering, lowering thermal conductivity.
660 | This Work | https://doi.org/10.1038/s41467-023-38054-y | Cu0.8590627 Se0.45213826 Bi0.03978817 Pb0.00271283 Ca0.00271283 O0.04521383 C0.00083259 | Ca0.00271283Cu0.8590627Bi0.03978817Pb0.00271283Se0.45213826C0.00083259O0.04521383 | (Cu2Se)0.9(Bi0.88Pb0.06Ca0.06CuSeO)0.1 + 0.01wt% C | 0.9Cu2Se-0.1BPCCSO-0.01 wt% Graphene | 0.9Cu2Se-0.1BPCCSO-x wt% graphene | Mixed Formula |  | 2023 | 473 | 549.33012 | 132.0565 | 9.57972 | 3.729283e-07 | 0.67653 | 0.66999 | 0.0003255879 |  |  | False |  |  |  |  | Self-propagating high-temperature synthesis with spark plasma sintering at 973K under a uniaxial pressure of 40 MPa for 3 minutes in vaccuum. | Not mentioned | Not mentioned | Polycrystalline | [13 empty] | Appropriate amount of graphene introduces extra electrically conductive paths and improve the mobility of composities. Graphene also decoupled the relationship of electrical conductivity and Seeback coefficient to a certain extent. The graphene softens the phonon and increase phonon scattering, lowering thermal conductivity.
661 | This Work | https://doi.org/10.1038/s41467-023-38054-y | Cu0.8590627 Se0.45213826 Bi0.03978817 Pb0.00271283 Ca0.00271283 O0.04521383 C0.00083259 | Ca0.00271283Cu0.8590627Bi0.03978817Pb0.00271283Se0.45213826C0.00083259O0.04521383 | (Cu2Se)0.9(Bi0.88Pb0.06Ca0.06CuSeO)0.1 + 0.01wt% C | 0.9Cu2Se-0.1BPCCSO-0.01 wt% Graphene | 0.9Cu2Se-0.1BPCCSO-x wt% graphene | Mixed Formula |  | 2023 | 523 | 479.0114 | 146.6836 | 10.30645 | 3.018414e-07 | 0.90085 | 0.59853 | 0.0002938051 |  |  | False |  |  |  |  | Self-propagating high-temperature synthesis with spark plasma sintering at 973K under a uniaxial pressure of 40 MPa for 3 minutes in vaccuum. | Not mentioned | Not mentioned | Polycrystalline | [13 empty] | Appropriate amount of graphene introduces extra electrically conductive paths and improve the mobility of composities. Graphene also decoupled the relationship of electrical conductivity and Seeback coefficient to a certain extent. The graphene softens the phonon and increase phonon scattering, lowering thermal conductivity.
662 | This Work | https://doi.org/10.1038/s41467-023-38054-y | Cu0.8590627 Se0.45213826 Bi0.03978817 Pb0.00271283 Ca0.00271283 O0.04521383 C0.00083259 | Ca0.00271283Cu0.8590627Bi0.03978817Pb0.00271283Se0.45213826C0.00083259O0.04521383 | (Cu2Se)0.9(Bi0.88Pb0.06Ca0.06CuSeO)0.1 + 0.01wt% C | 0.9Cu2Se-0.1BPCCSO-0.01 wt% Graphene | 0.9Cu2Se-0.1BPCCSO-x wt% graphene | Mixed Formula |  | 2023 | 573 | 418.79905 | 161.4728 | 10.91955 | 6.931812e-07 | 1.13535 | 0.55124 | 0.0002558423 |  |  | False |  |  |  |  | Self-propagating high-temperature synthesis with spark plasma sintering at 973K under a uniaxial pressure of 40 MPa for 3 minutes in vaccuum. | Not mentioned | Not mentioned | Polycrystalline | [13 empty] | Appropriate amount of graphene introduces extra electrically conductive paths and improve the mobility of composities. Graphene also decoupled the relationship of electrical conductivity and Seeback coefficient to a certain extent. The graphene softens the phonon and increase phonon scattering, lowering thermal conductivity.
663 | This Work | https://doi.org/10.1038/s41467-023-38054-y | Cu0.8590627 Se0.45213826 Bi0.03978817 Pb0.00271283 Ca0.00271283 O0.04521383 C0.00083259 | Ca0.00271283Cu0.8590627Bi0.03978817Pb0.00271283Se0.45213826C0.00083259O0.04521383 | (Cu2Se)0.9(Bi0.88Pb0.06Ca0.06CuSeO)0.1 + 0.01wt% C | 0.9Cu2Se-0.1BPCCSO-0.01 wt% Graphene | 0.9Cu2Se-0.1BPCCSO-x wt% graphene | Mixed Formula |  | 2023 | 623 | 364.86829 | 176.9826 | 11.42871 | 1.1595e-07 | 1.28051 | 0.55617 | 0.0002423733 |  |  | False |  |  |  |  | Self-propagating high-temperature synthesis with spark plasma sintering at 973K under a uniaxial pressure of 40 MPa for 3 minutes in vaccuum. | Not mentioned | Not mentioned | Polycrystalline | [13 empty] | Appropriate amount of graphene introduces extra electrically conductive paths and improve the mobility of composities. Graphene also decoupled the relationship of electrical conductivity and Seeback coefficient to a certain extent. The graphene softens the phonon and increase phonon scattering, lowering thermal conductivity.
664 | This Work | https://doi.org/10.1038/s41467-023-38054-y | Cu0.8590627 Se0.45213826 Bi0.03978817 Pb0.00271283 Ca0.00271283 O0.04521383 C0.00083259 | Ca0.00271283Cu0.8590627Bi0.03978817Pb0.00271283Se0.45213826C0.00083259O0.04521383 | (Cu2Se)0.9(Bi0.88Pb0.06Ca0.06CuSeO)0.1 + 0.01wt% C | 0.9Cu2Se-0.1BPCCSO-0.01 wt% Graphene | 0.9Cu2Se-0.1BPCCSO-x wt% graphene | Mixed Formula |  | 2023 | 673 | 321.27864 | 190.1915 | 11.62155 | 1.141357e-08 | 1.57417 | 0.49696 | 0.0002162959 |  |  | False |  |  |  |  | Self-propagating high-temperature synthesis with spark plasma sintering at 973K under a uniaxial pressure of 40 MPa for 3 minutes in vaccuum. | Not mentioned | Not mentioned | Polycrystalline | [13 empty] | Appropriate amount of graphene introduces extra electrically conductive paths and improve the mobility of composities. Graphene also decoupled the relationship of electrical conductivity and Seeback coefficient to a certain extent. The graphene softens the phonon and increase phonon scattering, lowering thermal conductivity.
665 | This Work | https://doi.org/10.1038/s41467-023-38054-y | Cu0.8590627 Se0.45213826 Bi0.03978817 Pb0.00271283 Ca0.00271283 O0.04521383 C0.00083259 | Ca0.00271283Cu0.8590627Bi0.03978817Pb0.00271283Se0.45213826C0.00083259O0.04521383 | (Cu2Se)0.9(Bi0.88Pb0.06Ca0.06CuSeO)0.1 + 0.01wt% C | 0.9Cu2Se-0.1BPCCSO-0.01 wt% Graphene | 0.9Cu2Se-0.1BPCCSO-x wt% graphene | Mixed Formula |  | 2023 | 723 | 283.2156 | 202.9634 | 11.66682 | 3.059321e-07 | 1.63517 | 0.51596 | 0.0002029522 |  |  | False |  |  |  |  | Self-propagating high-temperature synthesis with spark plasma sintering at 973K under a uniaxial pressure of 40 MPa for 3 minutes in vaccuum. | Not mentioned | Not mentioned | Polycrystalline | [13 empty] | Appropriate amount of graphene introduces extra electrically conductive paths and improve the mobility of composities. Graphene also decoupled the relationship of electrical conductivity and Seeback coefficient to a certain extent. The graphene softens the phonon and increase phonon scattering, lowering thermal conductivity.
666 | This Work | https://doi.org/10.1038/s41467-023-38054-y | Cu0.8590627 Se0.45213826 Bi0.03978817 Pb0.00271283 Ca0.00271283 O0.04521383 C0.00083259 | Ca0.00271283Cu0.8590627Bi0.03978817Pb0.00271283Se0.45213826C0.00083259O0.04521383 | (Cu2Se)0.9(Bi0.88Pb0.06Ca0.06CuSeO)0.1 + 0.01wt% C | 0.9Cu2Se-0.1BPCCSO-0.01 wt% Graphene | 0.9Cu2Se-0.1BPCCSO-x wt% graphene | Mixed Formula |  | 2023 | 773 | 251.18112 | 215.8398 | 11.70172 | 8.067172e-07 | 1.73592 | 0.52118 | 0.000203188 |  |  | False |  |  |  |  | Self-propagating high-temperature synthesis with spark plasma sintering at 973K under a uniaxial pressure of 40 MPa for 3 minutes in vaccuum. | Not mentioned | Not mentioned | Polycrystalline | [13 empty] | Appropriate amount of graphene introduces extra electrically conductive paths and improve the mobility of composities. Graphene also decoupled the relationship of electrical conductivity and Seeback coefficient to a certain extent. The graphene softens the phonon and increase phonon scattering, lowering thermal conductivity.
667 | This Work | https://doi.org/10.1038/s41467-023-38054-y | Cu0.8590627 Se0.45213826 Bi0.03978817 Pb0.00271283 Ca0.00271283 O0.04521383 C0.00083259 | Ca0.00271283Cu0.8590627Bi0.03978817Pb0.00271283Se0.45213826C0.00083259O0.04521383 | (Cu2Se)0.9(Bi0.88Pb0.06Ca0.06CuSeO)0.1 + 0.01wt% C | 0.9Cu2Se-0.1BPCCSO-0.01 wt% Graphene | 0.9Cu2Se-0.1BPCCSO-x wt% graphene | Mixed Formula |  | 2023 | 823 | 227.58151 | 223.7744 | 11.39614 | 3.37702e-09 | 1.82424 | 0.51423 | 0.0001882712 |  |  | False |  |  |  |  | Self-propagating high-temperature synthesis with spark plasma sintering at 973K under a uniaxial pressure of 40 MPa for 3 minutes in vaccuum. | Not mentioned | Not mentioned | Polycrystalline | [13 empty] | Appropriate amount of graphene introduces extra electrically conductive paths and improve the mobility of composities. Graphene also decoupled the relationship of electrical conductivity and Seeback coefficient to a certain extent. The graphene softens the phonon and increase phonon scattering, lowering thermal conductivity.
668 | This Work | https://doi.org/10.1038/s41467-023-38054-y | Cu0.8590627 Se0.45213826 Bi0.03978817 Pb0.00271283 Ca0.00271283 O0.04521383 C0.00083259 | Ca0.00271283Cu0.8590627Bi0.03978817Pb0.00271283Se0.45213826C0.00083259O0.04521383 | (Cu2Se)0.9(Bi0.88Pb0.06Ca0.06CuSeO)0.1 + 0.01wt% C | 0.9Cu2Se-0.1BPCCSO-0.01 wt% Graphene | 0.9Cu2Se-0.1BPCCSO-x wt% graphene | Mixed Formula |  | 2023 | 873 | 209.23838 | 230.4382 | 11.11092 | 6.370785e-07 | 1.91904 | 0.50554 | 0.0001733395 |  |  | False |  |  |  |  | Self-propagating high-temperature synthesis with spark plasma sintering at 973K under a uniaxial pressure of 40 MPa for 3 minutes in vaccuum. | Not mentioned | Not mentioned | Polycrystalline | [13 empty] | Appropriate amount of graphene introduces extra electrically conductive paths and improve the mobility of composities. Graphene also decoupled the relationship of electrical conductivity and Seeback coefficient to a certain extent. The graphene softens the phonon and increase phonon scattering, lowering thermal conductivity.
669 | This Work | https://doi.org/10.1038/s41467-023-38054-y | Cu0.8590627 Se0.45213826 Bi0.03978817 Pb0.00271283 Ca0.00271283 O0.04521383 C0.00083259 | Ca0.00271283Cu0.8590627Bi0.03978817Pb0.00271283Se0.45213826C0.00083259O0.04521383 | (Cu2Se)0.9(Bi0.88Pb0.06Ca0.06CuSeO)0.1 + 0.01wt% C | 0.9Cu2Se-0.1BPCCSO-0.01 wt% Graphene | 0.9Cu2Se-0.1BPCCSO-x wt% graphene | Mixed Formula |  | 2023 | 923 | 194.5475 | 237.1683 | 10.94307 | 5.565887e-07 | 1.99828 | 0.50554 | 0.0001634414 |  |  | False |  |  |  |  | Self-propagating high-temperature synthesis with spark plasma sintering at 973K under a uniaxial pressure of 40 MPa for 3 minutes in vaccuum. | Not mentioned | Not mentioned | Polycrystalline | [13 empty] | Appropriate amount of graphene introduces extra electrically conductive paths and improve the mobility of composities. Graphene also decoupled the relationship of electrical conductivity and Seeback coefficient to a certain extent. The graphene softens the phonon and increase phonon scattering, lowering thermal conductivity.
670 | This Work | https://doi.org/10.1038/s41467-023-38054-y | Cu0.8590627 Se0.45213826 Bi0.03978817 Pb0.00271283 Ca0.00271283 O0.04521383 C0.00083259 | Ca0.00271283Cu0.8590627Bi0.03978817Pb0.00271283Se0.45213826C0.00083259O0.04521383 | (Cu2Se)0.9(Bi0.88Pb0.06Ca0.06CuSeO)0.1 + 0.01wt% C | 0.9Cu2Se-0.1BPCCSO-0.01 wt% Graphene | 0.9Cu2Se-0.1BPCCSO-x wt% graphene | Mixed Formula |  | 2023 | 973 | 185.65341 | 240.8022 | 10.76524 | 2.645572e-07 | 2.11591 | 0.49512 | 0.0001637098 |  |  | False |  |  |  |  | Self-propagating high-temperature synthesis with spark plasma sintering at 973K under a uniaxial pressure of 40 MPa for 3 minutes in vaccuum. | Not mentioned | Not mentioned | Polycrystalline | [13 empty] | Appropriate amount of graphene introduces extra electrically conductive paths and improve the mobility of composities. Graphene also decoupled the relationship of electrical conductivity and Seeback coefficient to a certain extent. The graphene softens the phonon and increase phonon scattering, lowering thermal conductivity.
671 | This Work | https://doi.org/10.1038/s41467-023-38054-y | Cu0.8590627 Se0.45213826 Bi0.03978817 Pb0.00271283 Ca0.00271283 O0.04521383 C0.00083259 | Ca0.00271283Cu0.8590627Bi0.03978817Pb0.00271283Se0.45213826C0.00083259O0.04521383 | (Cu2Se)0.9(Bi0.88Pb0.06Ca0.06CuSeO)0.1 + 0.01wt% C | 0.9Cu2Se-0.1BPCCSO-0.01 wt% Graphene | 0.9Cu2Se-0.1BPCCSO-x wt% graphene | Mixed Formula |  | 2023 | 1000 | 204.02609 | 236.9519 | 11.45528 | 8.9468e-07 | 2.35532 | 0.48643 | 0.0001486496 |  |  | False |  |  |  |  | Self-propagating high-temperature synthesis with spark plasma sintering at 973K under a uniaxial pressure of 40 MPa for 3 minutes in vaccuum. | Not mentioned | Not mentioned | Polycrystalline | [13 empty] | Appropriate amount of graphene introduces extra electrically conductive paths and improve the mobility of composities. Graphene also decoupled the relationship of electrical conductivity and Seeback coefficient to a certain extent. The graphene softens the phonon and increase phonon scattering, lowering thermal conductivity.
672 | This Work | https://doi.org/10.1038/s41467-023-38054-y | Cu0.8590627 Se0.45213826 Bi0.03978817 Pb0.00271283 Ca0.00271283 O0.04521383 C0.00166518 | Ca0.00271283Cu0.8590627Bi0.03978817Pb0.00271283Se0.45213826C0.00166518O0.04521383 | (Cu2Se)0.9(Bi0.88Pb0.06Ca0.06CuSeO)0.1 + 0.02wt% C | 0.9Cu2Se-0.1BPCCSO-0.02 wt% Graphene | 0.9Cu2Se-0.1BPCCSO-x wt% graphene | Mixed Formula |  | 2023 | 300 | 1538.66677 | 76.23335 | 8.941999 | 7.529146e-08 | 0.21349 | 1.26977 | 0.01041462 |  |  | False |  |  |  |  | Self-propagating high-temperature synthesis with spark plasma sintering at 973K under a uniaxial pressure of 40 MPa for 3 minutes in vaccuum. | Not mentioned | Not mentioned | Polycrystalline | [13 empty] | Appropriate amount of graphene introduces extra electrically conductive paths and improve the mobility of composities. Graphene also decoupled the relationship of electrical conductivity and Seeback coefficient to a certain extent. The graphene softens the phonon and increase phonon scattering, lowering thermal conductivity.
673 | This Work | https://doi.org/10.1038/s41467-023-38054-y | Cu0.8590627 Se0.45213826 Bi0.03978817 Pb0.00271283 Ca0.00271283 O0.04521383 C0.00166518 | Ca0.00271283Cu0.8590627Bi0.03978817Pb0.00271283Se0.45213826C0.00166518O0.04521383 | (Cu2Se)0.9(Bi0.88Pb0.06Ca0.06CuSeO)0.1 + 0.02wt% C | 0.9Cu2Se-0.1BPCCSO-0.02 wt% Graphene | 0.9Cu2Se-0.1BPCCSO-x wt% graphene | Mixed Formula |  | 2023 | 323 | 1433.60851 | 80.80701 | 9.361138 | 5.572834e-09 | 0.24608 | 1.2293 | 0.0004673842 |  |  | False |  |  |  |  | Self-propagating high-temperature synthesis with spark plasma sintering at 973K under a uniaxial pressure of 40 MPa for 3 minutes in vaccuum. | Not mentioned | Not mentioned | Polycrystalline | [13 empty] | Appropriate amount of graphene introduces extra electrically conductive paths and improve the mobility of composities. Graphene also decoupled the relationship of electrical conductivity and Seeback coefficient to a certain extent. The graphene softens the phonon and increase phonon scattering, lowering thermal conductivity.
674 | This Work | https://doi.org/10.1038/s41467-023-38054-y | Cu0.8590627 Se0.45213826 Bi0.03978817 Pb0.00271283 Ca0.00271283 O0.04521383 C0.00166518 | Ca0.00271283Cu0.8590627Bi0.03978817Pb0.00271283Se0.45213826C0.00166518O0.04521383 | (Cu2Se)0.9(Bi0.88Pb0.06Ca0.06CuSeO)0.1 + 0.02wt% C | 0.9Cu2Se-0.1BPCCSO-0.02 wt% Graphene | 0.9Cu2Se-0.1BPCCSO-x wt% graphene | Mixed Formula |  | 2023 | 423 | 1268.27409 | 82.57833 | 8.648589 | 1.216075e-07 | 0.298 | 1.22809 | 0.0003702626 |  |  | False |  |  |  |  | Self-propagating high-temperature synthesis with spark plasma sintering at 973K under a uniaxial pressure of 40 MPa for 3 minutes in vaccuum. | Not mentioned | Not mentioned | Polycrystalline | [13 empty] | Appropriate amount of graphene introduces extra electrically conductive paths and improve the mobility of composities. Graphene also decoupled the relationship of electrical conductivity and Seeback coefficient to a certain extent. The graphene softens the phonon and increase phonon scattering, lowering thermal conductivity.
675 | This Work | https://doi.org/10.1038/s41467-023-38054-y | Cu0.8590627 Se0.45213826 Bi0.03978817 Pb0.00271283 Ca0.00271283 O0.04521383 C0.00166518 | Ca0.00271283Cu0.8590627Bi0.03978817Pb0.00271283Se0.45213826C0.00166518O0.04521383 | (Cu2Se)0.9(Bi0.88Pb0.06Ca0.06CuSeO)0.1 + 0.02wt% C | 0.9Cu2Se-0.1BPCCSO-0.02 wt% Graphene | 0.9Cu2Se-0.1BPCCSO-x wt% graphene | Mixed Formula |  | 2023 | 473 | 1098.44663 | 94.59955 | 9.83008 | 1.141198e-07 | 0.43929 | 1.05877 | 0.0003102281 |  |  | False |  |  |  |  | Self-propagating high-temperature synthesis with spark plasma sintering at 973K under a uniaxial pressure of 40 MPa for 3 minutes in vaccuum. | Not mentioned | Not mentioned | Polycrystalline | [13 empty] | Appropriate amount of graphene introduces extra electrically conductive paths and improve the mobility of composities. Graphene also decoupled the relationship of electrical conductivity and Seeback coefficient to a certain extent. The graphene softens the phonon and increase phonon scattering, lowering thermal conductivity.
676 | This Work | https://doi.org/10.1038/s41467-023-38054-y | Cu0.8590627 Se0.45213826 Bi0.03978817 Pb0.00271283 Ca0.00271283 O0.04521383 C0.00166518 | Ca0.00271283Cu0.8590627Bi0.03978817Pb0.00271283Se0.45213826C0.00166518O0.04521383 | (Cu2Se)0.9(Bi0.88Pb0.06Ca0.06CuSeO)0.1 + 0.02wt% C | 0.9Cu2Se-0.1BPCCSO-0.02 wt% Graphene | 0.9Cu2Se-0.1BPCCSO-x wt% graphene | Mixed Formula |  | 2023 | 523 | 960.62679 | 106.0215 | 10.79797 | 1.073665e-06 | 0.60499 | 0.93373 | 0.0002894007 |  |  | False |  |  |  |  | Self-propagating high-temperature synthesis with spark plasma sintering at 973K under a uniaxial pressure of 40 MPa for 3 minutes in vaccuum. | Not mentioned | Not mentioned | Polycrystalline | [13 empty] | Appropriate amount of graphene introduces extra electrically conductive paths and improve the mobility of composities. Graphene also decoupled the relationship of electrical conductivity and Seeback coefficient to a certain extent. The graphene softens the phonon and increase phonon scattering, lowering thermal conductivity.
677 | This Work | https://doi.org/10.1038/s41467-023-38054-y | Cu0.8590627 Se0.45213826 Bi0.03978817 Pb0.00271283 Ca0.00271283 O0.04521383 C0.00166518 | Ca0.00271283Cu0.8590627Bi0.03978817Pb0.00271283Se0.45213826C0.00166518O0.04521383 | (Cu2Se)0.9(Bi0.88Pb0.06Ca0.06CuSeO)0.1 + 0.02wt% C | 0.9Cu2Se-0.1BPCCSO-0.02 wt% Graphene | 0.9Cu2Se-0.1BPCCSO-x wt% graphene | Mixed Formula |  | 2023 | 573 | 844.09911 | 117.3283 | 11.61982 | 9.255572e-07 | 0.78034 | 0.85346 | 0.0002602001 |  |  | False |  |  |  |  | Self-propagating high-temperature synthesis with spark plasma sintering at 973K under a uniaxial pressure of 40 MPa for 3 minutes in vaccuum. | Not mentioned | Not mentioned | Polycrystalline | [13 empty] | Appropriate amount of graphene introduces extra electrically conductive paths and improve the mobility of composities. Graphene also decoupled the relationship of electrical conductivity and Seeback coefficient to a certain extent. The graphene softens the phonon and increase phonon scattering, lowering thermal conductivity.
678 | This Work | https://doi.org/10.1038/s41467-023-38054-y | Cu0.8590627 Se0.45213826 Bi0.03978817 Pb0.00271283 Ca0.00271283 O0.04521383 C0.00166518 | Ca0.00271283Cu0.8590627Bi0.03978817Pb0.00271283Se0.45213826C0.00166518O0.04521383 | (Cu2Se)0.9(Bi0.88Pb0.06Ca0.06CuSeO)0.1 + 0.02wt% C | 0.9Cu2Se-0.1BPCCSO-0.02 wt% Graphene | 0.9Cu2Se-0.1BPCCSO-x wt% graphene | Mixed Formula |  | 2023 | 623 | 742.56801 | 129.3902 | 12.43194 | 2.272011e-07 | 0.90189 | 0.85897 | 0.0002408573 |  |  | False |  |  |  |  | Self-propagating high-temperature synthesis with spark plasma sintering at 973K under a uniaxial pressure of 40 MPa for 3 minutes in vaccuum. | Not mentioned | Not mentioned | Polycrystalline | [13 empty] | Appropriate amount of graphene introduces extra electrically conductive paths and improve the mobility of composities. Graphene also decoupled the relationship of electrical conductivity and Seeback coefficient to a certain extent. The graphene softens the phonon and increase phonon scattering, lowering thermal conductivity.
679 | This Work | https://doi.org/10.1038/s41467-023-38054-y | Cu0.8590627 Se0.45213826 Bi0.03978817 Pb0.00271283 Ca0.00271283 O0.04521383 C0.00166518 | Ca0.00271283Cu0.8590627Bi0.03978817Pb0.00271283Se0.45213826C0.00166518O0.04521383 | (Cu2Se)0.9(Bi0.88Pb0.06Ca0.06CuSeO)0.1 + 0.02wt% C | 0.9Cu2Se-0.1BPCCSO-0.02 wt% Graphene | 0.9Cu2Se-0.1BPCCSO-x wt% graphene | Mixed Formula |  | 2023 | 673 | 654.63791 | 139.3349 | 12.70929 | 7.308339e-07 | 1.11908 | 0.76449 | 0.0002223805 |  |  | False |  |  |  |  | Self-propagating high-temperature synthesis with spark plasma sintering at 973K under a uniaxial pressure of 40 MPa for 3 minutes in vaccuum. | Not mentioned | Not mentioned | Polycrystalline | [13 empty] | Appropriate amount of graphene introduces extra electrically conductive paths and improve the mobility of composities. Graphene also decoupled the relationship of electrical conductivity and Seeback coefficient to a certain extent. The graphene softens the phonon and increase phonon scattering, lowering thermal conductivity.
680 | This Work | https://doi.org/10.1038/s41467-023-38054-y | Cu0.8590627 Se0.45213826 Bi0.03978817 Pb0.00271283 Ca0.00271283 O0.04521383 C0.00166518 | Ca0.00271283Cu0.8590627Bi0.03978817Pb0.00271283Se0.45213826C0.00166518O0.04521383 | (Cu2Se)0.9(Bi0.88Pb0.06Ca0.06CuSeO)0.1 + 0.02wt% C | 0.9Cu2Se-0.1BPCCSO-0.02 wt% Graphene | 0.9Cu2Se-0.1BPCCSO-x wt% graphene | Mixed Formula |  | 2023 | 723 | 574.90593 | 153.8927 | 13.61549 | 1.033103e-06 | 1.27545 | 0.77196 | 0.0001995285 |  |  | False |  |  |  |  | Self-propagating high-temperature synthesis with spark plasma sintering at 973K under a uniaxial pressure of 40 MPa for 3 minutes in vaccuum. | Not mentioned | Not mentioned | Polycrystalline | [13 empty] | Appropriate amount of graphene introduces extra electrically conductive paths and improve the mobility of composities. Graphene also decoupled the relationship of electrical conductivity and Seeback coefficient to a certain extent. The graphene softens the phonon and increase phonon scattering, lowering thermal conductivity.
681 | This Work | https://doi.org/10.1038/s41467-023-38054-y | Cu0.8590627 Se0.45213826 Bi0.03978817 Pb0.00271283 Ca0.00271283 O0.04521383 C0.00166518 | Ca0.00271283Cu0.8590627Bi0.03978817Pb0.00271283Se0.45213826C0.00166518O0.04521383 | (Cu2Se)0.9(Bi0.88Pb0.06Ca0.06CuSeO)0.1 + 0.02wt% C | 0.9Cu2Se-0.1BPCCSO-0.02 wt% Graphene | 0.9Cu2Se-0.1BPCCSO-x wt% graphene | Mixed Formula |  | 2023 | 773 | 505.08877 | 163.3813 | 13.48256 | 1.051935e-07 | 1.39419 | 0.74768 | 0.0001977069 |  |  | False |  |  |  |  | Self-propagating high-temperature synthesis with spark plasma sintering at 973K under a uniaxial pressure of 40 MPa for 3 minutes in vaccuum. | Not mentioned | Not mentioned | Polycrystalline | [13 empty] | Appropriate amount of graphene introduces extra electrically conductive paths and improve the mobility of composities. Graphene also decoupled the relationship of electrical conductivity and Seeback coefficient to a certain extent. The graphene softens the phonon and increase phonon scattering, lowering thermal conductivity.
682 | This Work | https://doi.org/10.1038/s41467-023-38054-y | Cu0.8590627 Se0.45213826 Bi0.03978817 Pb0.00271283 Ca0.00271283 O0.04521383 C0.00166518 | Ca0.00271283Cu0.8590627Bi0.03978817Pb0.00271283Se0.45213826C0.00166518O0.04521383 | (Cu2Se)0.9(Bi0.88Pb0.06Ca0.06CuSeO)0.1 + 0.02wt% C | 0.9Cu2Se-0.1BPCCSO-0.02 wt% Graphene | 0.9Cu2Se-0.1BPCCSO-x wt% graphene | Mixed Formula |  | 2023 | 823 | 441.76304 | 176.7008 | 13.79324 | 2.682122e-07 | 1.56954 | 0.72339 | 0.0001813374 |  |  | False |  |  |  |  | Self-propagating high-temperature synthesis with spark plasma sintering at 973K under a uniaxial pressure of 40 MPa for 3 minutes in vaccuum. | Not mentioned | Not mentioned | Polycrystalline | [13 empty] | Appropriate amount of graphene introduces extra electrically conductive paths and improve the mobility of composities. Graphene also decoupled the relationship of electrical conductivity and Seeback coefficient to a certain extent. The graphene softens the phonon and increase phonon scattering, lowering thermal conductivity.
683 | This Work | https://doi.org/10.1038/s41467-023-38054-y | Cu0.8590627 Se0.45213826 Bi0.03978817 Pb0.00271283 Ca0.00271283 O0.04521383 C0.00166518 | Ca0.00271283Cu0.8590627Bi0.03978817Pb0.00271283Se0.45213826C0.00166518O0.04521383 | (Cu2Se)0.9(Bi0.88Pb0.06Ca0.06CuSeO)0.1 + 0.02wt% C | 0.9Cu2Se-0.1BPCCSO-0.02 wt% Graphene | 0.9Cu2Se-0.1BPCCSO-x wt% graphene | Mixed Formula |  | 2023 | 873 | 392.72871 | 188.3616 | 13.93405 | 6.4668e-08 | 1.70643 | 0.71298 | 0.000170876 |  |  | False |  |  |  |  | Self-propagating high-temperature synthesis with spark plasma sintering at 973K under a uniaxial pressure of 40 MPa for 3 minutes in vaccuum. | Not mentioned | Not mentioned | Polycrystalline | [13 empty] | Appropriate amount of graphene introduces extra electrically conductive paths and improve the mobility of composities. Graphene also decoupled the relationship of electrical conductivity and Seeback coefficient to a certain extent. The graphene softens the phonon and increase phonon scattering, lowering thermal conductivity.
684 | This Work | https://doi.org/10.1038/s41467-023-38054-y | Cu0.8590627 Se0.45213826 Bi0.03978817 Pb0.00271283 Ca0.00271283 O0.04521383 C0.00166518 | Ca0.00271283Cu0.8590627Bi0.03978817Pb0.00271283Se0.45213826C0.00166518O0.04521383 | (Cu2Se)0.9(Bi0.88Pb0.06Ca0.06CuSeO)0.1 + 0.02wt% C | 0.9Cu2Se-0.1BPCCSO-0.02 wt% Graphene | 0.9Cu2Se-0.1BPCCSO-x wt% graphene | Mixed Formula |  | 2023 | 923 | 383.53441 | 192.5791 | 14.22404 | 7.490545e-07 | 1.85523 | 0.70778 | 0.0001643426 |  |  | False |  |  |  |  | Self-propagating high-temperature synthesis with spark plasma sintering at 973K under a uniaxial pressure of 40 MPa for 3 minutes in vaccuum. | Not mentioned | Not mentioned | Polycrystalline | [13 empty] | Appropriate amount of graphene introduces extra electrically conductive paths and improve the mobility of composities. Graphene also decoupled the relationship of electrical conductivity and Seeback coefficient to a certain extent. The graphene softens the phonon and increase phonon scattering, lowering thermal conductivity.
685 | This Work | https://doi.org/10.1038/s41467-023-38054-y | Cu0.8590627 Se0.45213826 Bi0.03978817 Pb0.00271283 Ca0.00271283 O0.04521383 C0.00166518 | Ca0.00271283Cu0.8590627Bi0.03978817Pb0.00271283Se0.45213826C0.00166518O0.04521383 | (Cu2Se)0.9(Bi0.88Pb0.06Ca0.06CuSeO)0.1 + 0.02wt% C | 0.9Cu2Se-0.1BPCCSO-0.02 wt% Graphene | 0.9Cu2Se-0.1BPCCSO-x wt% graphene | Mixed Formula |  | 2023 | 973 | 357.90507 | 207.7904 | 15.45322 | 4.115316e-07 | 2.1781 | 0.69043 | 0.0001511326 |  |  | False |  |  |  |  | Self-propagating high-temperature synthesis with spark plasma sintering at 973K under a uniaxial pressure of 40 MPa for 3 minutes in vaccuum. | Not mentioned | Not mentioned | Polycrystalline | [13 empty] | Appropriate amount of graphene introduces extra electrically conductive paths and improve the mobility of composities. Graphene also decoupled the relationship of electrical conductivity and Seeback coefficient to a certain extent. The graphene softens the phonon and increase phonon scattering, lowering thermal conductivity.
686 | This Work | https://doi.org/10.1038/s41467-023-38054-y | Cu0.8590627 Se0.45213826 Bi0.03978817 Pb0.00271283 Ca0.00271283 O0.04521383 C0.00166518 | Ca0.00271283Cu0.8590627Bi0.03978817Pb0.00271283Se0.45213826C0.00166518O0.04521383 | (Cu2Se)0.9(Bi0.88Pb0.06Ca0.06CuSeO)0.1 + 0.02wt% C | 0.9Cu2Se-0.1BPCCSO-0.02 wt% Graphene | 0.9Cu2Se-0.1BPCCSO-x wt% graphene | Mixed Formula |  | 2023 | 1000 | 350.23497 | 210.994 | 15.59193 | 3.644812e-07 | 2.30496 | 0.67655 | 0.0001460081 |  |  | False |  |  |  |  | Self-propagating high-temperature synthesis with spark plasma sintering at 973K under a uniaxial pressure of 40 MPa for 3 minutes in vaccuum. | Not mentioned | Not mentioned | Polycrystalline | [13 empty] | Appropriate amount of graphene introduces extra electrically conductive paths and improve the mobility of composities. Graphene also decoupled the relationship of electrical conductivity and Seeback coefficient to a certain extent. The graphene softens the phonon and increase phonon scattering, lowering thermal conductivity.
687 | This Work | https://doi.org/10.1038/s41467-023-38054-y | Cu0.8590627 Se0.45213826 Bi0.03978817 Pb0.00271283 Ca0.00271283 O0.04521383 C0.00249777 | Ca0.00271283Cu0.8590627Bi0.03978817Pb0.00271283Se0.45213826C0.00249777O0.04521383 | (Cu2Se)0.9(Bi0.88Pb0.06Ca0.06CuSeO)0.1 + 0.03wt% C | 0.9Cu2Se-0.1BPCCSO-0.03 wt% Graphene | 0.9Cu2Se-0.1BPCCSO-x wt% graphene | Mixed Formula |  | 2023 | 300 | 1467.45048 | 79.9401 | 9.377624 | 3.111947e-08 | 0.2328 | 1.22115 | 0.01039455 |  |  | False | 2.43 |  |  |  | Self-propagating high-temperature synthesis with spark plasma sintering at 973K under a uniaxial pressure of 40 MPa for 3 minutes in vaccuum. | Not mentioned | Not mentioned | Polycrystalline | [13 empty] | Appropriate amount of graphene introduces extra electrically conductive paths and improve the mobility of composities. Graphene also decoupled the relationship of electrical conductivity and Seeback coefficient to a certain extent. The graphene softens the phonon and increase phonon scattering, lowering thermal conductivity.
688 | This Work | https://doi.org/10.1038/s41467-023-38054-y | Cu0.8590627 Se0.45213826 Bi0.03978817 Pb0.00271283 Ca0.00271283 O0.04521383 C0.00249777 | Ca0.00271283Cu0.8590627Bi0.03978817Pb0.00271283Se0.45213826C0.00249777O0.04521383 | (Cu2Se)0.9(Bi0.88Pb0.06Ca0.06CuSeO)0.1 + 0.03wt% C | 0.9Cu2Se-0.1BPCCSO-0.03 wt% Graphene | 0.9Cu2Se-0.1BPCCSO-x wt% graphene | Mixed Formula |  | 2023 | 323 | 1366.8634 | 84.77583 | 9.823566 | 1.111871e-07 | 0.26682 | 1.18973 | 0.0004491403 |  |  | False |  |  |  |  | Self-propagating high-temperature synthesis with spark plasma sintering at 973K under a uniaxial pressure of 40 MPa for 3 minutes in vaccuum. | Not mentioned | Not mentioned | Polycrystalline | [13 empty] | Appropriate amount of graphene introduces extra electrically conductive paths and improve the mobility of composities. Graphene also decoupled the relationship of electrical conductivity and Seeback coefficient to a certain extent. The graphene softens the phonon and increase phonon scattering, lowering thermal conductivity.
689 | This Work | https://doi.org/10.1038/s41467-023-38054-y | Cu0.8590627 Se0.45213826 Bi0.03978817 Pb0.00271283 Ca0.00271283 O0.04521383 C0.00249777 | Ca0.00271283Cu0.8590627Bi0.03978817Pb0.00271283Se0.45213826C0.00249777O0.04521383 | (Cu2Se)0.9(Bi0.88Pb0.06Ca0.06CuSeO)0.1 + 0.03wt% C | 0.9Cu2Se-0.1BPCCSO-0.03 wt% Graphene | 0.9Cu2Se-0.1BPCCSO-x wt% graphene | Mixed Formula |  | 2023 | 423 | 1042.42199 | 95.3339 | 9.474108 | 1.08504e-07 | 0.36569 | 1.09627 | 0.0003497372 |  |  | False |  |  |  |  | Self-propagating high-temperature synthesis with spark plasma sintering at 973K under a uniaxial pressure of 40 MPa for 3 minutes in vaccuum. | Not mentioned | Not mentioned | Polycrystalline | [13 empty] | Appropriate amount of graphene introduces extra electrically conductive paths and improve the mobility of composities. Graphene also decoupled the relationship of electrical conductivity and Seeback coefficient to a certain extent. The graphene softens the phonon and increase phonon scattering, lowering thermal conductivity.
690 | This Work | https://doi.org/10.1038/s41467-023-38054-y | Cu0.8590627 Se0.45213826 Bi0.03978817 Pb0.00271283 Ca0.00271283 O0.04521383 C0.00249777 | Ca0.00271283Cu0.8590627Bi0.03978817Pb0.00271283Se0.45213826C0.00249777O0.04521383 | (Cu2Se)0.9(Bi0.88Pb0.06Ca0.06CuSeO)0.1 + 0.03wt% C | 0.9Cu2Se-0.1BPCCSO-0.03 wt% Graphene | 0.9Cu2Se-0.1BPCCSO-x wt% graphene | Mixed Formula |  | 2023 | 473 | 912.9452 | 107.7145 | 10.59238 | 1.159079e-06 | 0.5226 | 0.95901 | 0.0003173559 |  |  | False |  |  |  |  | Self-propagating high-temperature synthesis with spark plasma sintering at 973K under a uniaxial pressure of 40 MPa for 3 minutes in vaccuum. | Not mentioned | Not mentioned | Polycrystalline | [13 empty] | Appropriate amount of graphene introduces extra electrically conductive paths and improve the mobility of composities. Graphene also decoupled the relationship of electrical conductivity and Seeback coefficient to a certain extent. The graphene softens the phonon and increase phonon scattering, lowering thermal conductivity.
691 | This Work | https://doi.org/10.1038/s41467-023-38054-y | Cu0.8590627 Se0.45213826 Bi0.03978817 Pb0.00271283 Ca0.00271283 O0.04521383 C0.00249777 | Ca0.00271283Cu0.8590627Bi0.03978817Pb0.00271283Se0.45213826C0.00249777O0.04521383 | (Cu2Se)0.9(Bi0.88Pb0.06Ca0.06CuSeO)0.1 + 0.03wt% C | 0.9Cu2Se-0.1BPCCSO-0.03 wt% Graphene | 0.9Cu2Se-0.1BPCCSO-x wt% graphene | Mixed Formula |  | 2023 | 523 | 801.07601 | 119.631 | 11.46466 | 2.859788e-08 | 0.70559 | 0.85003 | 0.0002850242 |  |  | False |  |  |  |  | Self-propagating high-temperature synthesis with spark plasma sintering at 973K under a uniaxial pressure of 40 MPa for 3 minutes in vaccuum. | Not mentioned | Not mentioned | Polycrystalline | [13 empty] | Appropriate amount of graphene introduces extra electrically conductive paths and improve the mobility of composities. Graphene also decoupled the relationship of electrical conductivity and Seeback coefficient to a certain extent. The graphene softens the phonon and increase phonon scattering, lowering thermal conductivity.
692 | This Work | https://doi.org/10.1038/s41467-023-38054-y | Cu0.8590627 Se0.45213826 Bi0.03978817 Pb0.00271283 Ca0.00271283 O0.04521383 C0.00249777 | Ca0.00271283Cu0.8590627Bi0.03978817Pb0.00271283Se0.45213826C0.00249777O0.04521383 | (Cu2Se)0.9(Bi0.88Pb0.06Ca0.06CuSeO)0.1 + 0.03wt% C | 0.9Cu2Se-0.1BPCCSO-0.03 wt% Graphene | 0.9Cu2Se-0.1BPCCSO-x wt% graphene | Mixed Formula |  | 2023 | 573 | 704.10585 | 131.8052 | 12.23217 | 1.074481e-06 | 0.90893 | 0.77133 | 0.0002590783 |  |  | False |  |  |  |  | Self-propagating high-temperature synthesis with spark plasma sintering at 973K under a uniaxial pressure of 40 MPa for 3 minutes in vaccuum. | Not mentioned | Not mentioned | Polycrystalline | [13 empty] | Appropriate amount of graphene introduces extra electrically conductive paths and improve the mobility of composities. Graphene also decoupled the relationship of electrical conductivity and Seeback coefficient to a certain extent. The graphene softens the phonon and increase phonon scattering, lowering thermal conductivity.
693 | This Work | https://doi.org/10.1038/s41467-023-38054-y | Cu0.8590627 Se0.45213826 Bi0.03978817 Pb0.00271283 Ca0.00271283 O0.04521383 C0.00249777 | Ca0.00271283Cu0.8590627Bi0.03978817Pb0.00271283Se0.45213826C0.00249777O0.04521383 | (Cu2Se)0.9(Bi0.88Pb0.06Ca0.06CuSeO)0.1 + 0.03wt% C | 0.9Cu2Se-0.1BPCCSO-0.03 wt% Graphene | 0.9Cu2Se-0.1BPCCSO-x wt% graphene | Mixed Formula |  | 2023 | 623 | 617.71063 | 144.577 | 12.91169 | 9.262237e-07 | 1.02941 | 0.7816 | 0.0002343675 |  |  | False |  |  |  |  | Self-propagating high-temperature synthesis with spark plasma sintering at 973K under a uniaxial pressure of 40 MPa for 3 minutes in vaccuum. | Not mentioned | Not mentioned | Polycrystalline | [13 empty] | Appropriate amount of graphene introduces extra electrically conductive paths and improve the mobility of composities. Graphene also decoupled the relationship of electrical conductivity and Seeback coefficient to a certain extent. The graphene softens the phonon and increase phonon scattering, lowering thermal conductivity.
694 | This Work | https://doi.org/10.1038/s41467-023-38054-y | Cu0.8590627 Se0.45213826 Bi0.03978817 Pb0.00271283 Ca0.00271283 O0.04521383 C0.00249777 | Ca0.00271283Cu0.8590627Bi0.03978817Pb0.00271283Se0.45213826C0.00249777O0.04521383 | (Cu2Se)0.9(Bi0.88Pb0.06Ca0.06CuSeO)0.1 + 0.03wt% C | 0.9Cu2Se-0.1BPCCSO-0.03 wt% Graphene | 0.9Cu2Se-0.1BPCCSO-x wt% graphene | Mixed Formula |  | 2023 | 673 | 542.62127 | 158.263 | 13.59113 | 7.98578e-08 | 1.31426 | 0.69612 | 0.0002181943 |  |  | False |  |  |  |  | Self-propagating high-temperature synthesis with spark plasma sintering at 973K under a uniaxial pressure of 40 MPa for 3 minutes in vaccuum. | Not mentioned | Not mentioned | Polycrystalline | [13 empty] | Appropriate amount of graphene introduces extra electrically conductive paths and improve the mobility of composities. Graphene also decoupled the relationship of electrical conductivity and Seeback coefficient to a certain extent. The graphene softens the phonon and increase phonon scattering, lowering thermal conductivity.
695 | This Work | https://doi.org/10.1038/s41467-023-38054-y | Cu0.8590627 Se0.45213826 Bi0.03978817 Pb0.00271283 Ca0.00271283 O0.04521383 C0.00249777 | Ca0.00271283Cu0.8590627Bi0.03978817Pb0.00271283Se0.45213826C0.00249777O0.04521383 | (Cu2Se)0.9(Bi0.88Pb0.06Ca0.06CuSeO)0.1 + 0.03wt% C | 0.9Cu2Se-0.1BPCCSO-0.03 wt% Graphene | 0.9Cu2Se-0.1BPCCSO-x wt% graphene | Mixed Formula |  | 2023 | 723 | 479.92152 | 171.5332 | 14.12103 | 5.247429e-07 | 1.42453 | 0.71684 | 0.0002052726 |  |  | False |  |  |  |  | Self-propagating high-temperature synthesis with spark plasma sintering at 973K under a uniaxial pressure of 40 MPa for 3 minutes in vaccuum. | Not mentioned | Not mentioned | Polycrystalline | [13 empty] | Appropriate amount of graphene introduces extra electrically conductive paths and improve the mobility of composities. Graphene also decoupled the relationship of electrical conductivity and Seeback coefficient to a certain extent. The graphene softens the phonon and increase phonon scattering, lowering thermal conductivity.
696 | This Work | https://doi.org/10.1038/s41467-023-38054-y | Cu0.8590627 Se0.45213826 Bi0.03978817 Pb0.00271283 Ca0.00271283 O0.04521383 C0.00249777 | Ca0.00271283Cu0.8590627Bi0.03978817Pb0.00271283Se0.45213826C0.00249777O0.04521383 | (Cu2Se)0.9(Bi0.88Pb0.06Ca0.06CuSeO)0.1 + 0.03wt% C | 0.9Cu2Se-0.1BPCCSO-0.03 wt% Graphene | 0.9Cu2Se-0.1BPCCSO-x wt% graphene | Mixed Formula |  | 2023 | 773 | 423.58846 | 184.3884 | 14.40162 | 8.270565e-08 | 1.5839 | 0.70299 | 0.0001981516 |  |  | False |  |  |  |  | Self-propagating high-temperature synthesis with spark plasma sintering at 973K under a uniaxial pressure of 40 MPa for 3 minutes in vaccuum. | Not mentioned | Not mentioned | Polycrystalline | [13 empty] | Appropriate amount of graphene introduces extra electrically conductive paths and improve the mobility of composities. Graphene also decoupled the relationship of electrical conductivity and Seeback coefficient to a certain extent. The graphene softens the phonon and increase phonon scattering, lowering thermal conductivity.
697 | This Work | https://doi.org/10.1038/s41467-023-38054-y | Cu0.8590627 Se0.45213826 Bi0.03978817 Pb0.00271283 Ca0.00271283 O0.04521383 C0.00249777 | Ca0.00271283Cu0.8590627Bi0.03978817Pb0.00271283Se0.45213826C0.00249777O0.04521383 | (Cu2Se)0.9(Bi0.88Pb0.06Ca0.06CuSeO)0.1 + 0.03wt% C | 0.9Cu2Se-0.1BPCCSO-0.03 wt% Graphene | 0.9Cu2Se-0.1BPCCSO-x wt% graphene | Mixed Formula |  | 2023 | 823 | 381.06372 | 194.9641 | 14.48461 | 2.189203e-07 | 1.77016 | 0.67355 | 0.0001743408 |  |  | False |  |  |  |  | Self-propagating high-temperature synthesis with spark plasma sintering at 973K under a uniaxial pressure of 40 MPa for 3 minutes in vaccuum. | Not mentioned | Not mentioned | Polycrystalline | [13 empty] | Appropriate amount of graphene introduces extra electrically conductive paths and improve the mobility of composities. Graphene also decoupled the relationship of electrical conductivity and Seeback coefficient to a certain extent. The graphene softens the phonon and increase phonon scattering, lowering thermal conductivity.
698 | This Work | https://doi.org/10.1038/s41467-023-38054-y | Cu0.8590627 Se0.45213826 Bi0.03978817 Pb0.00271283 Ca0.00271283 O0.04521383 C0.00249777 | Ca0.00271283Cu0.8590627Bi0.03978817Pb0.00271283Se0.45213826C0.00249777O0.04521383 | (Cu2Se)0.9(Bi0.88Pb0.06Ca0.06CuSeO)0.1 + 0.03wt% C | 0.9Cu2Se-0.1BPCCSO-0.03 wt% Graphene | 0.9Cu2Se-0.1BPCCSO-x wt% graphene | Mixed Formula |  | 2023 | 873 | 354.82572 | 201.3423 | 14.38419 | 6.159771e-07 | 1.87916 | 0.66836 | 0.0001716547 |  |  | False |  |  |  |  | Self-propagating high-temperature synthesis with spark plasma sintering at 973K under a uniaxial pressure of 40 MPa for 3 minutes in vaccuum. | Not mentioned | Not mentioned | Polycrystalline | [13 empty] | Appropriate amount of graphene introduces extra electrically conductive paths and improve the mobility of composities. Graphene also decoupled the relationship of electrical conductivity and Seeback coefficient to a certain extent. The graphene softens the phonon and increase phonon scattering, lowering thermal conductivity.
699 | This Work | https://doi.org/10.1038/s41467-023-38054-y | Cu0.8590627 Se0.45213826 Bi0.03978817 Pb0.00271283 Ca0.00271283 O0.04521383 C0.00249777 | Ca0.00271283Cu0.8590627Bi0.03978817Pb0.00271283Se0.45213826C0.00249777O0.04521383 | (Cu2Se)0.9(Bi0.88Pb0.06Ca0.06CuSeO)0.1 + 0.03wt% C | 0.9Cu2Se-0.1BPCCSO-0.03 wt% Graphene | 0.9Cu2Se-0.1BPCCSO-x wt% graphene | Mixed Formula |  | 2023 | 923 | 330.42515 | 213.1162 | 15.00742 | 3.109589e-08 | 2.11114 | 0.65624 | 0.0001657609 |  |  | False |  |  |  |  | Self-propagating high-temperature synthesis with spark plasma sintering at 973K under a uniaxial pressure of 40 MPa for 3 minutes in vaccuum. | Not mentioned | Not mentioned | Polycrystalline | [13 empty] | Appropriate amount of graphene introduces extra electrically conductive paths and improve the mobility of composities. Graphene also decoupled the relationship of electrical conductivity and Seeback coefficient to a certain extent. The graphene softens the phonon and increase phonon scattering, lowering thermal conductivity.
700 | This Work | https://doi.org/10.1038/s41467-023-38054-y | Cu0.8590627 Se0.45213826 Bi0.03978817 Pb0.00271283 Ca0.00271283 O0.04521383 C0.00249777 | Ca0.00271283Cu0.8590627Bi0.03978817Pb0.00271283Se0.45213826C0.00249777O0.04521383 | (Cu2Se)0.9(Bi0.88Pb0.06Ca0.06CuSeO)0.1 + 0.03wt% C | 0.9Cu2Se-0.1BPCCSO-0.03 wt% Graphene | 0.9Cu2Se-0.1BPCCSO-x wt% graphene | Mixed Formula |  | 2023 | 973 | 305.3093 | 227.9457 | 15.86364 | 9.52581e-09 | 2.44268 | 0.632 | 0.0001564918 |  |  | False |  |  |  |  | Self-propagating high-temperature synthesis with spark plasma sintering at 973K under a uniaxial pressure of 40 MPa for 3 minutes in vaccuum. | Not mentioned | Not mentioned | Polycrystalline | [13 empty] | Appropriate amount of graphene introduces extra electrically conductive paths and improve the mobility of composities. Graphene also decoupled the relationship of electrical conductivity and Seeback coefficient to a certain extent. The graphene softens the phonon and increase phonon scattering, lowering thermal conductivity.
701 | This Work | https://doi.org/10.1038/s41467-023-38054-y | Cu0.8590627 Se0.45213826 Bi0.03978817 Pb0.00271283 Ca0.00271283 O0.04521383 C0.00249777 | Ca0.00271283Cu0.8590627Bi0.03978817Pb0.00271283Se0.45213826C0.00249777O0.04521383 | (Cu2Se)0.9(Bi0.88Pb0.06Ca0.06CuSeO)0.1 + 0.03wt% C | 0.9Cu2Se-0.1BPCCSO-0.03 wt% Graphene | 0.9Cu2Se-0.1BPCCSO-x wt% graphene | Mixed Formula |  | 2023 | 1000 | 312.79354 | 229.0451 | 16.40967 | 1.42101e-07 | 2.63226 | 0.62334 | 0.0001060777 |  |  | False |  |  |  |  | Self-propagating high-temperature synthesis with spark plasma sintering at 973K under a uniaxial pressure of 40 MPa for 3 minutes in vaccuum. | Not mentioned | Not mentioned | Polycrystalline | [13 empty] | Appropriate amount of graphene introduces extra electrically conductive paths and improve the mobility of composities. Graphene also decoupled the relationship of electrical conductivity and Seeback coefficient to a certain extent. The graphene softens the phonon and increase phonon scattering, lowering thermal conductivity.
702 | This Work | https://doi.org/10.1038/s41467-023-38054-y | Cu0.8590627 Se0.45213826 Bi0.03978817 Pb0.00271283 Ca0.00271283 O0.04521383 C0.00291407 | Ca0.00271283Cu0.8590627Bi0.03978817Pb0.00271283Se0.45213826C0.00291407O0.04521383 | (Cu2Se)0.9(Bi0.88Pb0.06Ca0.06CuSeO)0.1 + 0.035wt% C | 0.9Cu2Se-0.1BPCCSO-0.035 wt% Graphene | 0.9Cu2Se-0.1BPCCSO-x wt% graphene | Mixed Formula |  | 2023 | 300 | 1477.44336 | 80.79806 | 9.645232 | 6.624908e-08 | 0.2493 | 1.17286 | 0.0103868 |  |  | False | 2.419 |  |  |  | Self-propagating high-temperature synthesis with spark plasma sintering at 973K under a uniaxial pressure of 40 MPa for 3 minutes in vaccuum. | Not mentioned | Not mentioned | Polycrystalline | [13 empty] | Appropriate amount of graphene introduces extra electrically conductive paths and improve the mobility of composities. Graphene also decoupled the relationship of electrical conductivity and Seeback coefficient to a certain extent. The graphene softens the phonon and increase phonon scattering, lowering thermal conductivity.
703 | This Work | https://doi.org/10.1038/s41467-023-38054-y | Cu0.8590627 Se0.45213826 Bi0.03978817 Pb0.00271283 Ca0.00271283 O0.04521383 C0.00291407 | Ca0.00271283Cu0.8590627Bi0.03978817Pb0.00271283Se0.45213826C0.00291407O0.04521383 | (Cu2Se)0.9(Bi0.88Pb0.06Ca0.06CuSeO)0.1 + 0.035wt% C | 0.9Cu2Se-0.1BPCCSO-0.035 wt% Graphene | 0.9Cu2Se-0.1BPCCSO-x wt% graphene | Mixed Formula |  | 2023 | 323 | 1388.65552 | 86.78688 | 10.4593 | 1.298166e-07 | 0.3 | 1.12663 | 0.0004544822 |  |  | False |  |  |  |  | Self-propagating high-temperature synthesis with spark plasma sintering at 973K under a uniaxial pressure of 40 MPa for 3 minutes in vaccuum. | Not mentioned | Not mentioned | Polycrystalline | [13 empty] | Appropriate amount of graphene introduces extra electrically conductive paths and improve the mobility of composities. Graphene also decoupled the relationship of electrical conductivity and Seeback coefficient to a certain extent. The graphene softens the phonon and increase phonon scattering, lowering thermal conductivity.
704 | This Work | https://doi.org/10.1038/s41467-023-38054-y | Cu0.8590627 Se0.45213826 Bi0.03978817 Pb0.00271283 Ca0.00271283 O0.04521383 C0.00291407 | Ca0.00271283Cu0.8590627Bi0.03978817Pb0.00271283Se0.45213826C0.00291407O0.04521383 | (Cu2Se)0.9(Bi0.88Pb0.06Ca0.06CuSeO)0.1 + 0.035wt% C | 0.9Cu2Se-0.1BPCCSO-0.035 wt% Graphene | 0.9Cu2Se-0.1BPCCSO-x wt% graphene | Mixed Formula |  | 2023 | 423 | 1030.38014 | 98.99331 | 10.09739 | 9.270859e-08 | 0.44693 | 0.95602 | 0.0003614112 |  |  | False |  |  |  |  | Self-propagating high-temperature synthesis with spark plasma sintering at 973K under a uniaxial pressure of 40 MPa for 3 minutes in vaccuum. | Not mentioned | Not mentioned | Polycrystalline | [13 empty] | Appropriate amount of graphene introduces extra electrically conductive paths and improve the mobility of composities. Graphene also decoupled the relationship of electrical conductivity and Seeback coefficient to a certain extent. The graphene softens the phonon and increase phonon scattering, lowering thermal conductivity.
705 | This Work | https://doi.org/10.1038/s41467-023-38054-y | Cu0.8590627 Se0.45213826 Bi0.03978817 Pb0.00271283 Ca0.00271283 O0.04521383 C0.00291407 | Ca0.00271283Cu0.8590627Bi0.03978817Pb0.00271283Se0.45213826C0.00291407O0.04521383 | (Cu2Se)0.9(Bi0.88Pb0.06Ca0.06CuSeO)0.1 + 0.035wt% C | 0.9Cu2Se-0.1BPCCSO-0.035 wt% Graphene | 0.9Cu2Se-0.1BPCCSO-x wt% graphene | Mixed Formula |  | 2023 | 473 | 873.32736 | 113.3206 | 11.21489 | 5.098491e-07 | 0.62157 | 0.8537 | 0.0003203939 |  |  | False |  |  |  |  | Self-propagating high-temperature synthesis with spark plasma sintering at 973K under a uniaxial pressure of 40 MPa for 3 minutes in vaccuum. | Not mentioned | Not mentioned | Polycrystalline | [13 empty] | Appropriate amount of graphene introduces extra electrically conductive paths and improve the mobility of composities. Graphene also decoupled the relationship of electrical conductivity and Seeback coefficient to a certain extent. The graphene softens the phonon and increase phonon scattering, lowering thermal conductivity.
706 | This Work | https://doi.org/10.1038/s41467-023-38054-y | Cu0.8590627 Se0.45213826 Bi0.03978817 Pb0.00271283 Ca0.00271283 O0.04521383 C0.00291407 | Ca0.00271283Cu0.8590627Bi0.03978817Pb0.00271283Se0.45213826C0.00291407O0.04521383 | (Cu2Se)0.9(Bi0.88Pb0.06Ca0.06CuSeO)0.1 + 0.035wt% C | 0.9Cu2Se-0.1BPCCSO-0.035 wt% Graphene | 0.9Cu2Se-0.1BPCCSO-x wt% graphene | Mixed Formula |  | 2023 | 523 | 758.11793 | 126.1982 | 12.07378 | 3.89324e-07 | 0.83383 | 0.75751 | 0.0002784352 |  |  | False |  |  |  |  | Self-propagating high-temperature synthesis with spark plasma sintering at 973K under a uniaxial pressure of 40 MPa for 3 minutes in vaccuum. | Not mentioned | Not mentioned | Polycrystalline | [13 empty] | Appropriate amount of graphene introduces extra electrically conductive paths and improve the mobility of composities. Graphene also decoupled the relationship of electrical conductivity and Seeback coefficient to a certain extent. The graphene softens the phonon and increase phonon scattering, lowering thermal conductivity.
707 | This Work | https://doi.org/10.1038/s41467-023-38054-y | Cu0.8590627 Se0.45213826 Bi0.03978817 Pb0.00271283 Ca0.00271283 O0.04521383 C0.00291407 | Ca0.00271283Cu0.8590627Bi0.03978817Pb0.00271283Se0.45213826C0.00291407O0.04521383 | (Cu2Se)0.9(Bi0.88Pb0.06Ca0.06CuSeO)0.1 + 0.035wt% C | 0.9Cu2Se-0.1BPCCSO-0.035 wt% Graphene | 0.9Cu2Se-0.1BPCCSO-x wt% graphene | Mixed Formula |  | 2023 | 573 | 666.31174 | 141.6594 | 13.37114 | 4.022127e-07 | 1.10504 | 0.69352 | 0.0002623008 |  |  | False |  |  |  |  | Self-propagating high-temperature synthesis with spark plasma sintering at 973K under a uniaxial pressure of 40 MPa for 3 minutes in vaccuum. | Not mentioned | Not mentioned | Polycrystalline | [13 empty] | Appropriate amount of graphene introduces extra electrically conductive paths and improve the mobility of composities. Graphene also decoupled the relationship of electrical conductivity and Seeback coefficient to a certain extent. The graphene softens the phonon and increase phonon scattering, lowering thermal conductivity.
708 | This Work | https://doi.org/10.1038/s41467-023-38054-y | Cu0.8590627 Se0.45213826 Bi0.03978817 Pb0.00271283 Ca0.00271283 O0.04521383 C0.00291407 | Ca0.00271283Cu0.8590627Bi0.03978817Pb0.00271283Se0.45213826C0.00291407O0.04521383 | (Cu2Se)0.9(Bi0.88Pb0.06Ca0.06CuSeO)0.1 + 0.035wt% C | 0.9Cu2Se-0.1BPCCSO-0.035 wt% Graphene | 0.9Cu2Se-0.1BPCCSO-x wt% graphene | Mixed Formula |  | 2023 | 623 | 582.77639 | 154.0883 | 13.83697 | 6.380657e-07 | 1.2457 | 0.69218 | 0.0002382086 |  |  | False |  |  |  |  | Self-propagating high-temperature synthesis with spark plasma sintering at 973K under a uniaxial pressure of 40 MPa for 3 minutes in vaccuum. | Not mentioned | Not mentioned | Polycrystalline | [13 empty] | Appropriate amount of graphene introduces extra electrically conductive paths and improve the mobility of composities. Graphene also decoupled the relationship of electrical conductivity and Seeback coefficient to a certain extent. The graphene softens the phonon and increase phonon scattering, lowering thermal conductivity.
709 | This Work | https://doi.org/10.1038/s41467-023-38054-y | Cu0.8590627 Se0.45213826 Bi0.03978817 Pb0.00271283 Ca0.00271283 O0.04521383 C0.00291407 | Ca0.00271283Cu0.8590627Bi0.03978817Pb0.00271283Se0.45213826C0.00291407O0.04521383 | (Cu2Se)0.9(Bi0.88Pb0.06Ca0.06CuSeO)0.1 + 0.035wt% C | 0.9Cu2Se-0.1BPCCSO-0.035 wt% Graphene | 0.9Cu2Se-0.1BPCCSO-x wt% graphene | Mixed Formula |  | 2023 | 673 | 513.48066 | 170.2203 | 14.87808 | 2.202781e-07 | 1.61483 | 0.6202 | 0.0002224444 |  |  | False |  |  |  |  | Self-propagating high-temperature synthesis with spark plasma sintering at 973K under a uniaxial pressure of 40 MPa for 3 minutes in vaccuum. | Not mentioned | Not mentioned | Polycrystalline | [13 empty] | Appropriate amount of graphene introduces extra electrically conductive paths and improve the mobility of composities. Graphene also decoupled the relationship of electrical conductivity and Seeback coefficient to a certain extent. The graphene softens the phonon and increase phonon scattering, lowering thermal conductivity.
710 | This Work | https://doi.org/10.1038/s41467-023-38054-y | Cu0.8590627 Se0.45213826 Bi0.03978817 Pb0.00271283 Ca0.00271283 O0.04521383 C0.00291407 | Ca0.00271283Cu0.8590627Bi0.03978817Pb0.00271283Se0.45213826C0.00291407O0.04521383 | (Cu2Se)0.9(Bi0.88Pb0.06Ca0.06CuSeO)0.1 + 0.035wt% C | 0.9Cu2Se-0.1BPCCSO-0.035 wt% Graphene | 0.9Cu2Se-0.1BPCCSO-x wt% graphene | Mixed Formula |  | 2023 | 723 | 453.40802 | 181.3465 | 14.91103 | 2.073244e-07 | 1.6893 | 0.63831 | 0.0002129413 |  |  | False |  |  |  |  | Self-propagating high-temperature synthesis with spark plasma sintering at 973K under a uniaxial pressure of 40 MPa for 3 minutes in vaccuum. | Not mentioned | Not mentioned | Polycrystalline | [13 empty] | Appropriate amount of graphene introduces extra electrically conductive paths and improve the mobility of composities. Graphene also decoupled the relationship of electrical conductivity and Seeback coefficient to a certain extent. The graphene softens the phonon and increase phonon scattering, lowering thermal conductivity.
711 | This Work | https://doi.org/10.1038/s41467-023-38054-y | Cu0.8590627 Se0.45213826 Bi0.03978817 Pb0.00271283 Ca0.00271283 O0.04521383 C0.00291407 | Ca0.00271283Cu0.8590627Bi0.03978817Pb0.00271283Se0.45213826C0.00291407O0.04521383 | (Cu2Se)0.9(Bi0.88Pb0.06Ca0.06CuSeO)0.1 + 0.035wt% C | 0.9Cu2Se-0.1BPCCSO-0.035 wt% Graphene | 0.9Cu2Se-0.1BPCCSO-x wt% graphene | Mixed Formula |  | 2023 | 773 | 398.64222 | 193.8705 | 14.98328 | 3.270136e-07 | 1.83464 | 0.63142 | 0.0001906417 |  |  | False |  |  |  |  | Self-propagating high-temperature synthesis with spark plasma sintering at 973K under a uniaxial pressure of 40 MPa for 3 minutes in vaccuum. | Not mentioned | Not mentioned | Polycrystalline | [13 empty] | Appropriate amount of graphene introduces extra electrically conductive paths and improve the mobility of composities. Graphene also decoupled the relationship of electrical conductivity and Seeback coefficient to a certain extent. The graphene softens the phonon and increase phonon scattering, lowering thermal conductivity.
712 | This Work | https://doi.org/10.1038/s41467-023-38054-y | Cu0.8590627 Se0.45213826 Bi0.03978817 Pb0.00271283 Ca0.00271283 O0.04521383 C0.00291407 | Ca0.00271283Cu0.8590627Bi0.03978817Pb0.00271283Se0.45213826C0.00291407O0.04521383 | (Cu2Se)0.9(Bi0.88Pb0.06Ca0.06CuSeO)0.1 + 0.035wt% C | 0.9Cu2Se-0.1BPCCSO-0.035 wt% Graphene | 0.9Cu2Se-0.1BPCCSO-x wt% graphene | Mixed Formula |  | 2023 | 823 | 359.5207 | 205.8917 | 15.24059 | 4.61127e-07 | 2.00872 | 0.62454 | 0.0001796948 |  |  | False |  |  |  |  | Self-propagating high-temperature synthesis with spark plasma sintering at 973K under a uniaxial pressure of 40 MPa for 3 minutes in vaccuum. | Not mentioned | Not mentioned | Polycrystalline | [13 empty] | Appropriate amount of graphene introduces extra electrically conductive paths and improve the mobility of composities. Graphene also decoupled the relationship of electrical conductivity and Seeback coefficient to a certain extent. The graphene softens the phonon and increase phonon scattering, lowering thermal conductivity.
713 | This Work | https://doi.org/10.1038/s41467-023-38054-y | Cu0.8590627 Se0.45213826 Bi0.03978817 Pb0.00271283 Ca0.00271283 O0.04521383 C0.00291407 | Ca0.00271283Cu0.8590627Bi0.03978817Pb0.00271283Se0.45213826C0.00291407O0.04521383 | (Cu2Se)0.9(Bi0.88Pb0.06Ca0.06CuSeO)0.1 + 0.035wt% C | 0.9Cu2Se-0.1BPCCSO-0.035 wt% Graphene | 0.9Cu2Se-0.1BPCCSO-x wt% graphene | Mixed Formula |  | 2023 | 873 | 336.25189 | 208.3588 | 14.59783 | 2.934183e-07 | 2.08686 | 0.61078 | 0.0001740073 |  |  | False |  |  |  |  | Self-propagating high-temperature synthesis with spark plasma sintering at 973K under a uniaxial pressure of 40 MPa for 3 minutes in vaccuum. | Not mentioned | Not mentioned | Polycrystalline | [13 empty] | Appropriate amount of graphene introduces extra electrically conductive paths and improve the mobility of composities. Graphene also decoupled the relationship of electrical conductivity and Seeback coefficient to a certain extent. The graphene softens the phonon and increase phonon scattering, lowering thermal conductivity.
714 | This Work | https://doi.org/10.1038/s41467-023-38054-y | Cu0.8590627 Se0.45213826 Bi0.03978817 Pb0.00271283 Ca0.00271283 O0.04521383 C0.00291407 | Ca0.00271283Cu0.8590627Bi0.03978817Pb0.00271283Se0.45213826C0.00291407O0.04521383 | (Cu2Se)0.9(Bi0.88Pb0.06Ca0.06CuSeO)0.1 + 0.035wt% C | 0.9Cu2Se-0.1BPCCSO-0.035 wt% Graphene | 0.9Cu2Se-0.1BPCCSO-x wt% graphene | Mixed Formula |  | 2023 | 923 | 326.71272 | 215.8044 | 15.21552 | 3.811457e-07 | 2.28684 | 0.61422 | 0.0001640076 |  |  | False |  |  |  |  | Self-propagating high-temperature synthesis with spark plasma sintering at 973K under a uniaxial pressure of 40 MPa for 3 minutes in vaccuum. | Not mentioned | Not mentioned | Polycrystalline | [13 empty] | Appropriate amount of graphene introduces extra electrically conductive paths and improve the mobility of composities. Graphene also decoupled the relationship of electrical conductivity and Seeback coefficient to a certain extent. The graphene softens the phonon and increase phonon scattering, lowering thermal conductivity.
715 | This Work | https://doi.org/10.1038/s41467-023-38054-y | Cu0.8590627 Se0.45213826 Bi0.03978817 Pb0.00271283 Ca0.00271283 O0.04521383 C0.00291407 | Ca0.00271283Cu0.8590627Bi0.03978817Pb0.00271283Se0.45213826C0.00291407O0.04521383 | (Cu2Se)0.9(Bi0.88Pb0.06Ca0.06CuSeO)0.1 + 0.035wt% C | 0.9Cu2Se-0.1BPCCSO-0.035 wt% Graphene | 0.9Cu2Se-0.1BPCCSO-x wt% graphene | Mixed Formula |  | 2023 | 973 | 313.36665 | 230.728 | 16.68221 | 4.742739e-07 | 2.6357 | 0.61594 | 0.000156474 |  |  | False |  |  |  |  | Self-propagating high-temperature synthesis with spark plasma sintering at 973K under a uniaxial pressure of 40 MPa for 3 minutes in vaccuum. | Not mentioned | Not mentioned | Polycrystalline | [13 empty] | Appropriate amount of graphene introduces extra electrically conductive paths and improve the mobility of composities. Graphene also decoupled the relationship of electrical conductivity and Seeback coefficient to a certain extent. The graphene softens the phonon and increase phonon scattering, lowering thermal conductivity.
716 | This Work | https://doi.org/10.1038/s41467-023-38054-y | Cu0.8590627 Se0.45213826 Bi0.03978817 Pb0.00271283 Ca0.00271283 O0.04521383 C0.00291407 | Ca0.00271283Cu0.8590627Bi0.03978817Pb0.00271283Se0.45213826C0.00291407O0.04521383 | (Cu2Se)0.9(Bi0.88Pb0.06Ca0.06CuSeO)0.1 + 0.035wt% C | 0.9Cu2Se-0.1BPCCSO-0.035 wt% Graphene | 0.9Cu2Se-0.1BPCCSO-x wt% graphene | Mixed Formula |  | 2023 | 1000 | 313.81449 | 232.55702 | 16.97196 | 2.287954e-07 | 2.81812 | 0.60218 | 0.0001063623 |  |  | False |  |  |  |  | Self-propagating high-temperature synthesis with spark plasma sintering at 973K under a uniaxial pressure of 40 MPa for 3 minutes in vaccuum. | Not mentioned | Not mentioned | Polycrystalline | [13 empty] | Appropriate amount of graphene introduces extra electrically conductive paths and improve the mobility of composities. Graphene also decoupled the relationship of electrical conductivity and Seeback coefficient to a certain extent. The graphene softens the phonon and increase phonon scattering, lowering thermal conductivity.
717 | This Work | https://doi.org/10.1038/s41467-023-38054-y | Cu0.8590627 Se0.45213826 Bi0.03978817 Pb0.00271283 Ca0.00271283 O0.04521383 C0.00333036 | Ca0.00271283Cu0.8590627Bi0.03978817Pb0.00271283Se0.45213826C0.00333036O0.04521383 | (Cu2Se)0.9(Bi0.88Pb0.06Ca0.06CuSeO)0.1 + 0.04wt% C | 0.9Cu2Se-0.1BPCCSO-0.04 wt% Graphene | 0.9Cu2Se-0.1BPCCSO-x wt% graphene | Mixed Formula |  | 2023 | 300 | 437.64691 | 143.1796 | 8.971937 | 1.36479e-07 | 0.4054 | 0.6709 | 0.01038576 |  |  | False | 2.097 |  |  |  | Self-propagating high-temperature synthesis with spark plasma sintering at 973K under a uniaxial pressure of 40 MPa for 3 minutes in vaccuum. | Not mentioned | Not mentioned | Polycrystalline | [13 empty] | Appropriate amount of graphene introduces extra electrically conductive paths and improve the mobility of composities. Graphene also decoupled the relationship of electrical conductivity and Seeback coefficient to a certain extent. The graphene softens the phonon and increase phonon scattering, lowering thermal conductivity.
718 | This Work | https://doi.org/10.1038/s41467-023-38054-y | Cu0.8590627 Se0.45213826 Bi0.03978817 Pb0.00271283 Ca0.00271283 O0.04521383 C0.00333036 | Ca0.00271283Cu0.8590627Bi0.03978817Pb0.00271283Se0.45213826C0.00333036O0.04521383 | (Cu2Se)0.9(Bi0.88Pb0.06Ca0.06CuSeO)0.1 + 0.04wt% C | 0.9Cu2Se-0.1BPCCSO-0.04 wt% Graphene | 0.9Cu2Se-0.1BPCCSO-x wt% graphene | Mixed Formula |  | 2023 | 323 | 427.44962 | 145.1718 | 9.008435 | 2.521798e-07 | 0.45059 | 0.64605 | 0.0004507638 |  |  | False |  |  |  |  | Self-propagating high-temperature synthesis with spark plasma sintering at 973K under a uniaxial pressure of 40 MPa for 3 minutes in vaccuum. | Not mentioned | Not mentioned | Polycrystalline | [13 empty] | Appropriate amount of graphene introduces extra electrically conductive paths and improve the mobility of composities. Graphene also decoupled the relationship of electrical conductivity and Seeback coefficient to a certain extent. The graphene softens the phonon and increase phonon scattering, lowering thermal conductivity.
719 | This Work | https://doi.org/10.1038/s41467-023-38054-y | Cu0.8590627 Se0.45213826 Bi0.03978817 Pb0.00271283 Ca0.00271283 O0.04521383 C0.00333036 | Ca0.00271283Cu0.8590627Bi0.03978817Pb0.00271283Se0.45213826C0.00333036O0.04521383 | (Cu2Se)0.9(Bi0.88Pb0.06Ca0.06CuSeO)0.1 + 0.04wt% C | 0.9Cu2Se-0.1BPCCSO-0.04 wt% Graphene | 0.9Cu2Se-0.1BPCCSO-x wt% graphene | Mixed Formula |  | 2023 | 423 | 303.22988 | 170.1594 | 8.779789 | 4.461212e-07 | 0.66995 | 0.55455 | 0.0003652496 |  |  | False |  |  |  |  | Self-propagating high-temperature synthesis with spark plasma sintering at 973K under a uniaxial pressure of 40 MPa for 3 minutes in vaccuum. | Not mentioned | Not mentioned | Polycrystalline | [13 empty] | Appropriate amount of graphene introduces extra electrically conductive paths and improve the mobility of composities. Graphene also decoupled the relationship of electrical conductivity and Seeback coefficient to a certain extent. The graphene softens the phonon and increase phonon scattering, lowering thermal conductivity.
720 | This Work | https://doi.org/10.1038/s41467-023-38054-y | Cu0.8590627 Se0.45213826 Bi0.03978817 Pb0.00271283 Ca0.00271283 O0.04521383 C0.00333036 | Ca0.00271283Cu0.8590627Bi0.03978817Pb0.00271283Se0.45213826C0.00333036O0.04521383 | (Cu2Se)0.9(Bi0.88Pb0.06Ca0.06CuSeO)0.1 + 0.04wt% C | 0.9Cu2Se-0.1BPCCSO-0.04 wt% Graphene | 0.9Cu2Se-0.1BPCCSO-x wt% graphene | Mixed Formula |  | 2023 | 473 | 260.46008 | 189.5853 | 9.361606 | 3.010957e-07 | 0.90289 | 0.49058 | 0.0003066159 |  |  | False |  |  |  |  | Self-propagating high-temperature synthesis with spark plasma sintering at 973K under a uniaxial pressure of 40 MPa for 3 minutes in vaccuum. | Not mentioned | Not mentioned | Polycrystalline | [13 empty] | Appropriate amount of graphene introduces extra electrically conductive paths and improve the mobility of composities. Graphene also decoupled the relationship of electrical conductivity and Seeback coefficient to a certain extent. The graphene softens the phonon and increase phonon scattering, lowering thermal conductivity.
721 | This Work | https://doi.org/10.1038/s41467-023-38054-y | Cu0.8590627 Se0.45213826 Bi0.03978817 Pb0.00271283 Ca0.00271283 O0.04521383 C0.00333036 | Ca0.00271283Cu0.8590627Bi0.03978817Pb0.00271283Se0.45213826C0.00333036O0.04521383 | (Cu2Se)0.9(Bi0.88Pb0.06Ca0.06CuSeO)0.1 + 0.04wt% C | 0.9Cu2Se-0.1BPCCSO-0.04 wt% Graphene | 0.9Cu2Se-0.1BPCCSO-x wt% graphene | Mixed Formula |  | 2023 | 523 | 224.70229 | 207.2693 | 9.653338 | 1.21882e-07 | 1.15254 | 0.43817 | 0.0002749942 |  |  | False |  |  |  |  | Self-propagating high-temperature synthesis with spark plasma sintering at 973K under a uniaxial pressure of 40 MPa for 3 minutes in vaccuum. | Not mentioned | Not mentioned | Polycrystalline | [13 empty] | Appropriate amount of graphene introduces extra electrically conductive paths and improve the mobility of composities. Graphene also decoupled the relationship of electrical conductivity and Seeback coefficient to a certain extent. The graphene softens the phonon and increase phonon scattering, lowering thermal conductivity.
722 | This Work | https://doi.org/10.1038/s41467-023-38054-y | Cu0.8590627 Se0.45213826 Bi0.03978817 Pb0.00271283 Ca0.00271283 O0.04521383 C0.00333036 | Ca0.00271283Cu0.8590627Bi0.03978817Pb0.00271283Se0.45213826C0.00333036O0.04521383 | (Cu2Se)0.9(Bi0.88Pb0.06Ca0.06CuSeO)0.1 + 0.04wt% C | 0.9Cu2Se-0.1BPCCSO-0.04 wt% Graphene | 0.9Cu2Se-0.1BPCCSO-x wt% graphene | Mixed Formula |  | 2023 | 573 | 195.04561 | 225.3695 | 9.906639 | 2.871487e-07 | 1.39801 | 0.40615 | 0.0002665487 |  |  | False |  |  |  |  | Self-propagating high-temperature synthesis with spark plasma sintering at 973K under a uniaxial pressure of 40 MPa for 3 minutes in vaccuum. | Not mentioned | Not mentioned | Polycrystalline | [13 empty] | Appropriate amount of graphene introduces extra electrically conductive paths and improve the mobility of composities. Graphene also decoupled the relationship of electrical conductivity and Seeback coefficient to a certain extent. The graphene softens the phonon and increase phonon scattering, lowering thermal conductivity.
723 | This Work | https://doi.org/10.1038/s41467-023-38054-y | Cu0.8590627 Se0.45213826 Bi0.03978817 Pb0.00271283 Ca0.00271283 O0.04521383 C0.00333036 | Ca0.00271283Cu0.8590627Bi0.03978817Pb0.00271283Se0.45213826C0.00333036O0.04521383 | (Cu2Se)0.9(Bi0.88Pb0.06Ca0.06CuSeO)0.1 + 0.04wt% C | 0.9Cu2Se-0.1BPCCSO-0.04 wt% Graphene | 0.9Cu2Se-0.1BPCCSO-x wt% graphene | Mixed Formula |  | 2023 | 623 | 169.83825 | 245.3848 | 10.22659 | 5.416367e-08 | 1.5466 | 0.41205 | 0.000251026 |  |  | False |  |  |  |  | Self-propagating high-temperature synthesis with spark plasma sintering at 973K under a uniaxial pressure of 40 MPa for 3 minutes in vaccuum. | Not mentioned | Not mentioned | Polycrystalline | [13 empty] | Appropriate amount of graphene introduces extra electrically conductive paths and improve the mobility of composities. Graphene also decoupled the relationship of electrical conductivity and Seeback coefficient to a certain extent. The graphene softens the phonon and increase phonon scattering, lowering thermal conductivity.
724 | This Work | https://doi.org/10.1038/s41467-023-38054-y | Cu0.8590627 Se0.45213826 Bi0.03978817 Pb0.00271283 Ca0.00271283 O0.04521383 C0.00333036 | Ca0.00271283Cu0.8590627Bi0.03978817Pb0.00271283Se0.45213826C0.00333036O0.04521383 | (Cu2Se)0.9(Bi0.88Pb0.06Ca0.06CuSeO)0.1 + 0.04wt% C | 0.9Cu2Se-0.1BPCCSO-0.04 wt% Graphene | 0.9Cu2Se-0.1BPCCSO-x wt% graphene | Mixed Formula |  | 2023 | 673 | 146.95241 | 263.3149 | 10.18891 | 3.303099e-07 | 1.85442 | 0.36986 | 0.0002363959 |  |  | False |  |  |  |  | Self-propagating high-temperature synthesis with spark plasma sintering at 973K under a uniaxial pressure of 40 MPa for 3 minutes in vaccuum. | Not mentioned | Not mentioned | Polycrystalline | [13 empty] | Appropriate amount of graphene introduces extra electrically conductive paths and improve the mobility of composities. Graphene also decoupled the relationship of electrical conductivity and Seeback coefficient to a certain extent. The graphene softens the phonon and increase phonon scattering, lowering thermal conductivity.
725 | This Work | https://doi.org/10.1038/s41467-023-38054-y | Cu0.8590627 Se0.45213826 Bi0.03978817 Pb0.00271283 Ca0.00271283 O0.04521383 C0.00333036 | Ca0.00271283Cu0.8590627Bi0.03978817Pb0.00271283Se0.45213826C0.00333036O0.04521383 | (Cu2Se)0.9(Bi0.88Pb0.06Ca0.06CuSeO)0.1 + 0.04wt% C | 0.9Cu2Se-0.1BPCCSO-0.04 wt% Graphene | 0.9Cu2Se-0.1BPCCSO-x wt% graphene | Mixed Formula |  | 2023 | 723 | 126.84308 | 276.9428 | 9.728523 | 6.119498e-08 | 1.85484 | 0.37929 | 0.0002132849 |  |  | False |  |  |  |  | Self-propagating high-temperature synthesis with spark plasma sintering at 973K under a uniaxial pressure of 40 MPa for 3 minutes in vaccuum. | Not mentioned | Not mentioned | Polycrystalline | [13 empty] | Appropriate amount of graphene introduces extra electrically conductive paths and improve the mobility of composities. Graphene also decoupled the relationship of electrical conductivity and Seeback coefficient to a certain extent. The graphene softens the phonon and increase phonon scattering, lowering thermal conductivity.
726 | This Work | https://doi.org/10.1038/s41467-023-38054-y | Cu0.8590627 Se0.45213826 Bi0.03978817 Pb0.00271283 Ca0.00271283 O0.04521383 C0.00333036 | Ca0.00271283Cu0.8590627Bi0.03978817Pb0.00271283Se0.45213826C0.00333036O0.04521383 | (Cu2Se)0.9(Bi0.88Pb0.06Ca0.06CuSeO)0.1 + 0.04wt% C | 0.9Cu2Se-0.1BPCCSO-0.04 wt% Graphene | 0.9Cu2Se-0.1BPCCSO-x wt% graphene | Mixed Formula |  | 2023 | 773 | 110.05127 | 292.2915 | 9.402156 | 5.05646e-08 | 1.96072 | 0.37074 | 0.0001797646 |  |  | False |  |  |  |  | Self-propagating high-temperature synthesis with spark plasma sintering at 973K under a uniaxial pressure of 40 MPa for 3 minutes in vaccuum. | Not mentioned | Not mentioned | Polycrystalline | [13 empty] | Appropriate amount of graphene introduces extra electrically conductive paths and improve the mobility of composities. Graphene also decoupled the relationship of electrical conductivity and Seeback coefficient to a certain extent. The graphene softens the phonon and increase phonon scattering, lowering thermal conductivity.
727 | This Work | https://doi.org/10.1038/s41467-023-38054-y | Cu0.8590627 Se0.45213826 Bi0.03978817 Pb0.00271283 Ca0.00271283 O0.04521383 C0.00333036 | Ca0.00271283Cu0.8590627Bi0.03978817Pb0.00271283Se0.45213826C0.00333036O0.04521383 | (Cu2Se)0.9(Bi0.88Pb0.06Ca0.06CuSeO)0.1 + 0.04wt% C | 0.9Cu2Se-0.1BPCCSO-0.04 wt% Graphene | 0.9Cu2Se-0.1BPCCSO-x wt% graphene | Mixed Formula |  | 2023 | 823 | 98.12021 | 304.4949 | 9.097424 | 1.816167e-07 | 2.03866 | 0.36733 | 0.0001909334 |  |  | False |  |  |  |  | Self-propagating high-temperature synthesis with spark plasma sintering at 973K under a uniaxial pressure of 40 MPa for 3 minutes in vaccuum. | Not mentioned | Not mentioned | Polycrystalline | [13 empty] | Appropriate amount of graphene introduces extra electrically conductive paths and improve the mobility of composities. Graphene also decoupled the relationship of electrical conductivity and Seeback coefficient to a certain extent. The graphene softens the phonon and increase phonon scattering, lowering thermal conductivity.
728 | This Work | https://doi.org/10.1038/s41467-023-38054-y | Cu0.8590627 Se0.45213826 Bi0.03978817 Pb0.00271283 Ca0.00271283 O0.04521383 C0.00333036 | Ca0.00271283Cu0.8590627Bi0.03978817Pb0.00271283Se0.45213826C0.00333036O0.04521383 | (Cu2Se)0.9(Bi0.88Pb0.06Ca0.06CuSeO)0.1 + 0.04wt% C | 0.9Cu2Se-0.1BPCCSO-0.04 wt% Graphene | 0.9Cu2Se-0.1BPCCSO-x wt% graphene | Mixed Formula |  | 2023 | 873 | 91.68096 | 306.4697 | 8.611008 | 5.662227e-07 | 2.05643 | 0.36562 | 0.0001741496 |  |  | False |  |  |  |  | Self-propagating high-temperature synthesis with spark plasma sintering at 973K under a uniaxial pressure of 40 MPa for 3 minutes in vaccuum. | Not mentioned | Not mentioned | Polycrystalline | [13 empty] | Appropriate amount of graphene introduces extra electrically conductive paths and improve the mobility of composities. Graphene also decoupled the relationship of electrical conductivity and Seeback coefficient to a certain extent. The graphene softens the phonon and increase phonon scattering, lowering thermal conductivity.
729 | This Work | https://doi.org/10.1038/s41467-023-38054-y | Cu0.8590627 Se0.45213826 Bi0.03978817 Pb0.00271283 Ca0.00271283 O0.04521383 C0.00333036 | Ca0.00271283Cu0.8590627Bi0.03978817Pb0.00271283Se0.45213826C0.00333036O0.04521383 | (Cu2Se)0.9(Bi0.88Pb0.06Ca0.06CuSeO)0.1 + 0.04wt% C | 0.9Cu2Se-0.1BPCCSO-0.04 wt% Graphene | 0.9Cu2Se-0.1BPCCSO-x wt% graphene | Mixed Formula |  | 2023 | 923 | 95.4561 | 301.3458 | 8.668304 | 3.715165e-07 | 2.06332 | 0.38783 | 0.0001661254 |  |  | False |  |  |  |  | Self-propagating high-temperature synthesis with spark plasma sintering at 973K under a uniaxial pressure of 40 MPa for 3 minutes in vaccuum. | Not mentioned | Not mentioned | Polycrystalline | [13 empty] | Appropriate amount of graphene introduces extra electrically conductive paths and improve the mobility of composities. Graphene also decoupled the relationship of electrical conductivity and Seeback coefficient to a certain extent. The graphene softens the phonon and increase phonon scattering, lowering thermal conductivity.
730 | This Work | https://doi.org/10.1038/s41467-023-38054-y | Cu0.8590627 Se0.45213826 Bi0.03978817 Pb0.00271283 Ca0.00271283 O0.04521383 C0.00333036 | Ca0.00271283Cu0.8590627Bi0.03978817Pb0.00271283Se0.45213826C0.00333036O0.04521383 | (Cu2Se)0.9(Bi0.88Pb0.06Ca0.06CuSeO)0.1 + 0.04wt% C | 0.9Cu2Se-0.1BPCCSO-0.04 wt% Graphene | 0.9Cu2Se-0.1BPCCSO-x wt% graphene | Mixed Formula |  | 2023 | 973 | 116.34579 | 281.8118 | 9.239935 | 2.407191e-07 | 2.26854 | 0.39637 | 0.0001507197 |  |  | False |  |  |  |  | Self-propagating high-temperature synthesis with spark plasma sintering at 973K under a uniaxial pressure of 40 MPa for 3 minutes in vaccuum. | Not mentioned | Not mentioned | Polycrystalline | [13 empty] | Appropriate amount of graphene introduces extra electrically conductive paths and improve the mobility of composities. Graphene also decoupled the relationship of electrical conductivity and Seeback coefficient to a certain extent. The graphene softens the phonon and increase phonon scattering, lowering thermal conductivity.
731 | This Work | https://doi.org/10.1038/s41467-023-38054-y | Cu0.8590627 Se0.45213826 Bi0.03978817 Pb0.00271283 Ca0.00271283 O0.04521383 C0.00333036 | Ca0.00271283Cu0.8590627Bi0.03978817Pb0.00271283Se0.45213826C0.00333036O0.04521383 | (Cu2Se)0.9(Bi0.88Pb0.06Ca0.06CuSeO)0.1 + 0.04wt% C | 0.9Cu2Se-0.1BPCCSO-0.04 wt% Graphene | 0.9Cu2Se-0.1BPCCSO-x wt% graphene | Mixed Formula |  | 2023 | 1000 | 152.65588 | 263.262 | 10.58011 | 6.75346e-07 | 2.59145 | 0.40833 | 0.0001472155 |  |  | False |  |  |  |  | Self-propagating high-temperature synthesis with spark plasma sintering at 973K under a uniaxial pressure of 40 MPa for 3 minutes in vaccuum. | Not mentioned | Not mentioned | Polycrystalline |  |  |  | Rock Salt | [9 empty] | Appropriate amount of graphene introduces extra electrically conductive paths and improve the mobility of composities. Graphene also decoupled the relationship of electrical conductivity and Seeback coefficient to a certain extent. The graphene softens the phonon and increase phonon scattering, lowering thermal conductivity.
732 | This Work | https://doi.org/10.1038/s41467-024-48268-3 | Pb1 S0.6 Se0.4 | Pb1Se0.4S0.6 | PbS0.6Se0.4 |  | PbS1-xSex | Stoichiometric Formula |  | 2024 | 300 | 214 | -260 | 14.6 | 0.009150685 | 0.354 | 1.232 | 0.004292318 | 1.168 | 0.064 | 0 |  |  |  |  | Heated in quartz tubes for 12 hours at 723 K, took 7 hours from 723 to 1403 K, then held at 1403 K for 6 hours. | Not mentioned | Not mentioned | Polycrystalline |  |  |  | Rock Salt
733 | This Work | https://doi.org/10.1038/s41467-024-48268-3 | Pb1 S0.6 Se0.4 | Pb1Se0.4S0.6 | PbS0.6Se0.4 |  | PbS1-xSex | Stoichiometric Formula |  | 2024 | 323 | 190 | -277 | 14.6 | 0.001471918 | 0.392 | 1.204 | 0.0008220896 | 1.136 | 0.068 | 0 |  |  |  |  | Heated in quartz tubes for 12 hours at 723 K, took 7 hours from 723 to 1403 K, then held at 1403 K for 6 hours. | Not mentioned | Not mentioned | Polycrystalline |  |  |  | Rock Salt
734 | This Work | https://doi.org/10.1038/s41467-024-48268-3 | Pb1 S0.6 Se0.4 | Pb1Se0.4S0.6 | PbS0.6Se0.4 |  | PbS1-xSex | Stoichiometric Formula |  | 2024 | 373 | 142 | -309 | 13.48 | 0.005808754 | 0.442 | 1.148 | 0.009089189 | 1.072 | 0.076 | 1.934186e-16 |  |  |  |  | Heated in quartz tubes for 12 hours at 723 K, took 7 hours from 723 to 1403 K, then held at 1403 K for 6 hours. | Not mentioned | Not mentioned | Polycrystalline |  |  |  | Rock Salt
735 | This Work | https://doi.org/10.1038/s41467-024-48268-3 | Pb1 S0.6 Se0.4 | Pb1Se0.4S0.6 | PbS0.6Se0.4 |  | PbS1-xSex | Stoichiometric Formula |  | 2024 | 423 | 102 | -334 | 11.46 | 0.007093194 | 0.447 | 1.092 | 0.006895789 | 1.024 | 0.068 | 0 |  |  |  |  | Heated in quartz tubes for 12 hours at 723 K, took 7 hours from 723 to 1403 K, then held at 1403 K for 6 hours. | Not mentioned | Not mentioned | Polycrystalline |  |  |  | Rock Salt
736 | This Work | https://doi.org/10.1038/s41467-024-48268-3 | Pb1 S0.6 Se0.4 | Pb1Se0.4S0.6 | PbS0.6Se0.4 |  | PbS1-xSex | Stoichiometric Formula |  | 2024 | 473 | 74 | -352 | 9.14 | 0.003161488 | 0.414 | 1.044 | 0.0002452477 | 0.984 | 0.06 | 0 |  |  |  |  | Heated in quartz tubes for 12 hours at 723 K, took 7 hours from 723 to 1403 K, then held at 1403 K for 6 hours. | Not mentioned | Not mentioned | Polycrystalline |  |  |  | Rock Salt
737 | This Work | https://doi.org/10.1038/s41467-024-48268-3 | Pb1 S0.6 Se0.4 | Pb1Se0.4S0.6 | PbS0.6Se0.4 |  | PbS1-xSex | Stoichiometric Formula |  | 2024 | 523 | 54 | -365 | 7.02 | 0.02480769 | 0.369 | 1 | 0.00502439 | 0.956 | 0.044 | 0 |  |  |  |  | Heated in quartz tubes for 12 hours at 723 K, took 7 hours from 723 to 1403 K, then held at 1403 K for 6 hours. | Not mentioned | Not mentioned | Polycrystalline |  |  |  | Rock Salt
738 | This Work | https://doi.org/10.1038/s41467-024-48268-3 | Pb1 S0.6 Se0.4 | Pb1Se0.4S0.6 | PbS0.6Se0.4 |  | PbS1-xSex | Stoichiometric Formula |  | 2024 | 573 | 40 | -383 | 5.71 | 0.0275937 | 0.344 | 0.964 | 0.01336787 | 0.928 | 0.036 | 1.151684e-16 |  |  |  |  | Heated in quartz tubes for 12 hours at 723 K, took 7 hours from 723 to 1403 K, then held at 1403 K for 6 hours. | Not mentioned | Not mentioned | Polycrystalline |  |  |  | Rock Salt
739 | This Work | https://doi.org/10.1038/s41467-024-48268-3 | Pb1 S0.6 Se0.4 | Pb1Se0.4S0.6 | PbS0.6Se0.4 |  | PbS1-xSex | Stoichiometric Formula |  | 2024 | 623 | 34 | -396 | 5 | 0.0663488 | 0.334 | 0.936 | 0.003595373 | 0.908 | 0.028 | 0 |  |  |  |  | Heated in quartz tubes for 12 hours at 723 K, took 7 hours from 723 to 1403 K, then held at 1403 K for 6 hours. | Not mentioned | Not mentioned | Polycrystalline |  |  |  | Rock Salt
740 | This Work | https://doi.org/10.1038/s41467-024-48268-3 | Pb1 S0.6 Se0.4 | Pb1Se0.4S0.6 | PbS0.6Se0.4 |  | PbS1-xSex | Stoichiometric Formula |  | 2024 | 673 | 30 | -387 | 4.39 | 0.02347836 | 0.329 | 0.916 | 0.01963406 | 0.888 | 0.028 | 0 |  |  |  |  | Heated in quartz tubes for 12 hours at 723 K, took 7 hours from 723 to 1403 K, then held at 1403 K for 6 hours. | Not mentioned | Not mentioned | Polycrystalline |  |  |  | Rock Salt
741 | This Work | https://doi.org/10.1038/s41467-024-48268-3 | Pb1 S0.6 Se0.4 | Pb1Se0.4S0.6 | PbS0.6Se0.4 |  | PbS1-xSex | Stoichiometric Formula |  | 2024 | 723 | 32 | -366 | 4.19 | 0.02305298 | 0.336 | 0.9 | 0.001775794 | 0.872 | 0.028 | 0 |  |  |  |  | Heated in quartz tubes for 12 hours at 723 K, took 7 hours from 723 to 1403 K, then held at 1403 K for 6 hours. | Not mentioned | Not mentioned | Polycrystalline |  |  |  | Rock Salt
742 | This Work | https://doi.org/10.1038/s41467-024-48268-3 | Pb1 S0.6 Se0.4 | Pb1Se0.4S0.6 | PbS0.6Se0.4 |  | PbS1-xSex | Stoichiometric Formula |  | 2024 | 773 | 36 | -349 | 4.19 | 0.04650024 | 0.371 | 0.888 | 0.01687975 | 0.852 | 0.036 | 0 |  |  |  |  | Heated in quartz tubes for 12 hours at 723 K, took 7 hours from 723 to 1403 K, then held at 1403 K for 6 hours. | Not mentioned | Not mentioned | Polycrystalline |  |  |  | Rock Salt
743 | This Work | https://doi.org/10.1038/s41467-024-48268-3 | Pb1 S0.6 Se0.4 | Pb1Se0.4S0.6 | PbS0.6Se0.4 |  | PbS1-xSex | Stoichiometric Formula |  | 2024 | 823 | 42 | -330 | 4.39 | 0.04186788 | 0.414 | 0.884 | 0.01278499 | 0.836 | 0.048 | 0 |  |  |  |  | Heated in quartz tubes for 12 hours at 723 K, took 7 hours from 723 to 1403 K, then held at 1403 K for 6 hours. | Not mentioned | Not mentioned | Polycrystalline |  |  |  | Rock Salt
744 | This Work | https://doi.org/10.1038/s41467-024-48268-3 | Pb1.002 S0.6 Se0.4 | Pb1.002Se0.4S0.6 | Pb1.002S0.6Se0.4 |  | Pb1+yS0.6Se0.4 | Stoichiometric Formula |  | 2024 | 300 | 326 | -226 | 16.52 | 0.007916223 | 0.349 | 1.42 | 4.035675e-05 | 1.264 | 0.156 | 0 |  |  |  |  | Heated in quartz tubes for 12 hours at 723 K, took 7 hours from 723 to 1403 K, then held at 1403 K for 6 hours. | Not mentioned | Not mentioned | Polycrystalline |  |  |  | Rock Salt
745 | This Work | https://doi.org/10.1038/s41467-024-48268-3 | Pb1.002 S0.6 Se0.4 | Pb1.002Se0.4S0.6 | Pb1.002S0.6Se0.4 |  | Pb1+yS0.6Se0.4 | Stoichiometric Formula |  | 2024 | 323 | 286 | -243 | 16.92 | 0.001890426 | 0.399 | 1.368 | 0.001253133 | 1.22 | 0.148 | 1.623133e-16 |  |  |  |  | Heated in quartz tubes for 12 hours at 723 K, took 7 hours from 723 to 1403 K, then held at 1403 K for 6 hours. | Not mentioned | Not mentioned | Polycrystalline |  |  |  | Rock Salt
746 | This Work | https://doi.org/10.1038/s41467-024-48268-3 | Pb1.002 S0.6 Se0.4 | Pb1.002Se0.4S0.6 | Pb1.002S0.6Se0.4 |  | Pb1+yS0.6Se0.4 | Stoichiometric Formula |  | 2024 | 373 | 212 | -277 | 16.21 | 0.003488464 | 0.477 | 1.268 | 0.0003356282 | 1.144 | 0.124 | 1.75114e-16 |  |  |  |  | Heated in quartz tubes for 12 hours at 723 K, took 7 hours from 723 to 1403 K, then held at 1403 K for 6 hours. | Not mentioned | Not mentioned | Polycrystalline |  |  |  | Rock Salt
747 | This Work | https://doi.org/10.1038/s41467-024-48268-3 | Pb1.002 S0.6 Se0.4 | Pb1.002Se0.4S0.6 | Pb1.002S0.6Se0.4 |  | Pb1+yS0.6Se0.4 | Stoichiometric Formula |  | 2024 | 423 | 154 | -306 | 14.39 | 0.00208089 | 0.513 | 1.188 | 0.001225707 | 1.088 | 0.1 | 1.869062e-16 |  |  |  |  | Heated in quartz tubes for 12 hours at 723 K, took 7 hours from 723 to 1403 K, then held at 1403 K for 6 hours. | Not mentioned | Not mentioned | Polycrystalline |  |  |  | Rock Salt
748 | This Work | https://doi.org/10.1038/s41467-024-48268-3 | Pb1.002 S0.6 Se0.4 | Pb1.002Se0.4S0.6 | Pb1.002S0.6Se0.4 |  | Pb1+yS0.6Se0.4 | Stoichiometric Formula |  | 2024 | 473 | 110 | -330 | 11.97 | 0.0007518797 | 0.505 | 1.124 | 0.002535147 | 1.044 | 0.08 | 0 |  |  |  |  | Heated in quartz tubes for 12 hours at 723 K, took 7 hours from 723 to 1403 K, then held at 1403 K for 6 hours. | Not mentioned | Not mentioned | Polycrystalline |  |  |  | Rock Salt
749 | This Work | https://doi.org/10.1038/s41467-024-48268-3 | Pb1.002 S0.6 Se0.4 | Pb1.002Se0.4S0.6 | Pb1.002S0.6Se0.4 |  | Pb1+yS0.6Se0.4 | Stoichiometric Formula |  | 2024 | 523 | 78 | -350 | 9.55 | 0.0005235602 | 0.467 | 1.072 | 0.002315111 | 1.012 | 0.06 | 0 |  |  |  |  | Heated in quartz tubes for 12 hours at 723 K, took 7 hours from 723 to 1403 K, then held at 1403 K for 6 hours. | Not mentioned | Not mentioned | Polycrystalline |  |  |  | Rock Salt
750 | This Work | https://doi.org/10.1038/s41467-024-48268-3 | Pb1.002 S0.6 Se0.4 | Pb1.002Se0.4S0.6 | Pb1.002S0.6Se0.4 |  | Pb1+yS0.6Se0.4 | Stoichiometric Formula |  | 2024 | 573 | 58 | -370 | 7.83 | 0.01407407 | 0.434 | 1.04 | 0.005984137 | 0.992 | 0.048 | 0 |  |  |  |  | Heated in quartz tubes for 12 hours at 723 K, took 7 hours from 723 to 1403 K, then held at 1403 K for 6 hours. | Not mentioned | Not mentioned | Polycrystalline |  |  |  | Rock Salt
751 | This Work | https://doi.org/10.1038/s41467-024-48268-3 | Pb1.002 S0.6 Se0.4 | Pb1.002Se0.4S0.6 | Pb1.002S0.6Se0.4 |  | Pb1+yS0.6Se0.4 | Stoichiometric Formula |  | 2024 | 623 | 46 | -385 | 6.72 | 0.01463542 | 0.414 | 1.016 | 0.004678763 | 0.972 | 0.044 | 0 |  |  |  |  | Heated in quartz tubes for 12 hours at 723 K, took 7 hours from 723 to 1403 K, then held at 1403 K for 6 hours. | Not mentioned | Not mentioned | Polycrystalline |  |  |  | Rock Salt
752 | This Work | https://doi.org/10.1038/s41467-024-48268-3 | Pb1.002 S0.6 Se0.4 | Pb1.002Se0.4S0.6 | Pb1.002S0.6Se0.4 |  | Pb1+yS0.6Se0.4 | Stoichiometric Formula |  | 2024 | 673 | 42 | -380 | 5.71 | 0.0621366 | 0.389 | 1 | 0.01212596 | 0.96 | 0.04 | 0 |  |  |  |  | Heated in quartz tubes for 12 hours at 723 K, took 7 hours from 723 to 1403 K, then held at 1403 K for 6 hours. | Not mentioned | Not mentioned | Polycrystalline |  |  |  | Rock Salt
753 | This Work | https://doi.org/10.1038/s41467-024-48268-3 | Pb1.002 S0.6 Se0.4 | Pb1.002Se0.4S0.6 | Pb1.002S0.6Se0.4 |  | Pb1+yS0.6Se0.4 | Stoichiometric Formula |  | 2024 | 723 | 40 | -364 | 5.2 | 0.0192 | 0.384 | 0.988 | 0.009046053 | 0.944 | 0.044 | 0 |  |  |  |  | Heated in quartz tubes for 12 hours at 723 K, took 7 hours from 723 to 1403 K, then held at 1403 K for 6 hours. | Not mentioned | Not mentioned | Polycrystalline |  |  |  | Rock Salt
754 | This Work | https://doi.org/10.1038/s41467-024-48268-3 | Pb1.002 S0.6 Se0.4 | Pb1.002Se0.4S0.6 | Pb1.002S0.6Se0.4 |  | Pb1+yS0.6Se0.4 | Stoichiometric Formula |  | 2024 | 773 | 44 | -351 | 5.2 | 0.04247 | 0.409 | 0.98 | 0.002844169 | 0.932 | 0.048 | 1.132881e-16 |  |  |  |  | Heated in quartz tubes for 12 hours at 723 K, took 7 hours from 723 to 1403 K, then held at 1403 K for 6 hours. | Not mentioned | Not mentioned | Polycrystalline |  |  |  | Rock Salt
755 | This Work | https://doi.org/10.1038/s41467-024-48268-3 | Pb1.002 S0.6 Se0.4 | Pb1.002Se0.4S0.6 | Pb1.002S0.6Se0.4 |  | Pb1+yS0.6Se0.4 | Stoichiometric Formula |  | 2024 | 823 | 46 | -341 | 5.3 | 0.009231321 | 0.45 | 0.972 | 0.002766347 | 0.912 | 0.06 | 0 |  |  |  |  | Heated in quartz tubes for 12 hours at 723 K, took 7 hours from 723 to 1403 K, then held at 1403 K for 6 hours. | Not mentioned | Not mentioned | Polycrystalline |  |  |  | Rock Salt
756 | This Work | https://doi.org/10.1038/s41467-024-48268-3 | Pb1.004 S0.6 Se0.4 | Pb1.004Se0.4S0.6 | Pb1.004S0.6Se0.4 |  | Pb1+yS0.6Se0.4 | Stoichiometric Formula |  | 2024 | 300 | 364 | -220 | 17.63 | 0.0007033466 | 0.389 | 1.364 | 0.003196406 | 1.188 | 0.176 | 1.627893e-16 |  |  |  |  | Heated in quartz tubes for 12 hours at 723 K, took 7 hours from 723 to 1403 K, then held at 1403 K for 6 hours. | Not mentioned | Not mentioned | Polycrystalline |  |  |  | Rock Salt
757 | This Work | https://doi.org/10.1038/s41467-024-48268-3 | Pb1.004 S0.6 Se0.4 | Pb1.004Se0.4S0.6 | Pb1.004S0.6Se0.4 |  | Pb1+yS0.6Se0.4 | Stoichiometric Formula |  | 2024 | 323 | 320 | -238 | 18.43 | 0.0164905 | 0.445 | 1.328 | 0.007325369 | 1.164 | 0.164 | 1.672023e-16 |  |  |  |  | Heated in quartz tubes for 12 hours at 723 K, took 7 hours from 723 to 1403 K, then held at 1403 K for 6 hours. | Not mentioned | Not mentioned | Polycrystalline |  |  |  | Rock Salt
758 | This Work | https://doi.org/10.1038/s41467-024-48268-3 | Pb1.004 S0.6 Se0.4 | Pb1.004Se0.4S0.6 | Pb1.004S0.6Se0.4 |  | Pb1+yS0.6Se0.4 | Stoichiometric Formula |  | 2024 | 373 | 240 | -273 | 18.03 | 0.007933444 | 0.533 | 1.256 | 0.004587362 | 1.116 | 0.14 | 1.767871e-16 |  |  |  |  | Heated in quartz tubes for 12 hours at 723 K, took 7 hours from 723 to 1403 K, then held at 1403 K for 6 hours. | Not mentioned | Not mentioned | Polycrystalline |  |  |  | Rock Salt
759 | This Work | https://doi.org/10.1038/s41467-024-48268-3 | Pb1.004 S0.6 Se0.4 | Pb1.004Se0.4S0.6 | Pb1.004S0.6Se0.4 |  | Pb1+yS0.6Se0.4 | Stoichiometric Formula |  | 2024 | 423 | 176 | -300 | 15.81 | 0.001897533 | 0.566 | 1.188 | 0.005420816 | 1.08 | 0.108 | 1.869062e-16 |  |  |  |  | Heated in quartz tubes for 12 hours at 723 K, took 7 hours from 723 to 1403 K, then held at 1403 K for 6 hours. | Not mentioned | Not mentioned | Polycrystalline |  |  |  | Rock Salt
760 | This Work | https://doi.org/10.1038/s41467-024-48268-3 | Pb1.004 S0.6 Se0.4 | Pb1.004Se0.4S0.6 | Pb1.004S0.6Se0.4 |  | Pb1+yS0.6Se0.4 | Stoichiometric Formula |  | 2024 | 473 | 126 | -318 | 12.78 | 0.003002817 | 0.533 | 1.132 | 0.001886117 | 1.044 | 0.088 | 1.961525e-16 |  |  |  |  | Heated in quartz tubes for 12 hours at 723 K, took 7 hours from 723 to 1403 K, then held at 1403 K for 6 hours. | Not mentioned | Not mentioned | Polycrystalline |  |  |  | Rock Salt
761 | This Work | https://doi.org/10.1038/s41467-024-48268-3 | Pb1.004 S0.6 Se0.4 | Pb1.004Se0.4S0.6 | Pb1.004S0.6Se0.4 |  | Pb1+yS0.6Se0.4 | Stoichiometric Formula |  | 2024 | 523 | 92 | -332 | 9.85 | 0.02950335 | 0.475 | 1.084 | 0.0004952418 | 1.012 | 0.072 | 0 |  |  |  |  | Heated in quartz tubes for 12 hours at 723 K, took 7 hours from 723 to 1403 K, then held at 1403 K for 6 hours. | Not mentioned | Not mentioned | Polycrystalline |  |  |  | Rock Salt
762 | This Work | https://doi.org/10.1038/s41467-024-48268-3 | Pb1.004 S0.6 Se0.4 | Pb1.004Se0.4S0.6 | Pb1.004S0.6Se0.4 |  | Pb1+yS0.6Se0.4 | Stoichiometric Formula |  | 2024 | 573 | 66 | -360 | 8.33 | 0.02684274 | 0.46 | 1.04 | 0.002280518 | 0.996 | 0.044 | 0 |  |  |  |  | Heated in quartz tubes for 12 hours at 723 K, took 7 hours from 723 to 1403 K, then held at 1403 K for 6 hours. | Not mentioned | Not mentioned | Polycrystalline |  |  |  | Rock Salt
763 | This Work | https://doi.org/10.1038/s41467-024-48268-3 | Pb1.004 S0.6 Se0.4 | Pb1.004Se0.4S0.6 | Pb1.004S0.6Se0.4 |  | Pb1+yS0.6Se0.4 | Stoichiometric Formula |  | 2024 | 623 | 50 | -390 | 7.42 | 0.02493261 | 0.462 | 1.012 | 0.01128878 | 0.964 | 0.048 | 0 |  |  |  |  | Heated in quartz tubes for 12 hours at 723 K, took 7 hours from 723 to 1403 K, then held at 1403 K for 6 hours. | Not mentioned | Not mentioned | Polycrystalline |  |  |  | Rock Salt
764 | This Work | https://doi.org/10.1038/s41467-024-48268-3 | Pb1.004 S0.6 Se0.4 | Pb1.004Se0.4S0.6 | Pb1.004S0.6Se0.4 |  | Pb1+yS0.6Se0.4 | Stoichiometric Formula |  | 2024 | 673 | 42 | -386 | 6.21 | 0.007702415 | 0.424 | 0.98 | 0.005807181 | 0.94 | 0.04 | 0 |  |  |  |  | Heated in quartz tubes for 12 hours at 723 K, took 7 hours from 723 to 1403 K, then held at 1403 K for 6 hours. | Not mentioned | Not mentioned | Polycrystalline |  |  |  | Rock Salt
765 | This Work | https://doi.org/10.1038/s41467-024-48268-3 | Pb1.004 S0.6 Se0.4 | Pb1.004Se0.4S0.6 | Pb1.004S0.6Se0.4 |  | Pb1+yS0.6Se0.4 | Stoichiometric Formula |  | 2024 | 723 | 42 | -372 | 5.51 | 0.05483267 | 0.414 | 0.96 | 0.002347524 | 0.92 | 0.04 | 1.156482e-16 |  |  |  |  | Heated in quartz tubes for 12 hours at 723 K, took 7 hours from 723 to 1403 K, then held at 1403 K for 6 hours. | Not mentioned | Not mentioned | Polycrystalline |  |  |  | Rock Salt
766 | This Work | https://doi.org/10.1038/s41467-024-48268-3 | Pb1.004 S0.6 Se0.4 | Pb1.004Se0.4S0.6 | Pb1.004S0.6Se0.4 |  | Pb1+yS0.6Se0.4 | Stoichiometric Formula |  | 2024 | 773 | 42 | -357 | 5.3 | 0.009973208 | 0.437 | 0.948 | 0.01106991 | 0.9 | 0.048 | 1.171121e-16 |  |  |  |  | Heated in quartz tubes for 12 hours at 723 K, took 7 hours from 723 to 1403 K, then held at 1403 K for 6 hours. | Not mentioned | Not mentioned | Polycrystalline |  |  |  | Rock Salt
767 | This Work | https://doi.org/10.1038/s41467-024-48268-3 | Pb1.004 S0.6 Se0.4 | Pb1.004Se0.4S0.6 | Pb1.004S0.6Se0.4 |  | Pb1+yS0.6Se0.4 | Stoichiometric Formula |  | 2024 | 823 | 48 | -340 | 5.4 | 0.02755556 | 0.47 | 0.936 | 0.01022913 | 0.884 | 0.052 | 0 |  |  |  |  | Heated in quartz tubes for 12 hours at 723 K, took 7 hours from 723 to 1403 K, then held at 1403 K for 6 hours. | Not mentioned | Not mentioned | Polycrystalline |  |  |  | Rock Salt
768 | This Work | https://doi.org/10.1038/s41467-024-48268-3 | Pb1.006 S0.6 Se0.4 | Pb1.006Se0.4S0.6 | Pb1.006S0.6Se0.4 |  | Pb1+yS0.6Se0.4 | Stoichiometric Formula |  | 2024 | 300 | 252 | -244 | 14.9 | 0.006917584 | 0.326 | 1.376 | 0.00351334 | 1.26 | 0.116 | 1.613696e-16 |  |  |  |  | Heated in quartz tubes for 12 hours at 723 K, took 7 hours from 723 to 1403 K, then held at 1403 K for 6 hours. | Not mentioned | Not mentioned | Polycrystalline |  |  |  | Rock Salt
770 | This Work | https://doi.org/10.1038/s41467-024-48268-3 | Pb1.006 S0.6 Se0.4 | Pb1.006Se0.4S0.6 | Pb1.006S0.6Se0.4 |  | Pb1+yS0.6Se0.4 | Stoichiometric Formula |  | 2024 | 373 | 166 | -285 | 13.48 | 0.0002485163 | 0.389 | 1.292 | 0.0004297755 | 1.196 | 0.096 | 0 |  |  |  |  | Heated in quartz tubes for 12 hours at 723 K, took 7 hours from 723 to 1403 K, then held at 1403 K for 6 hours. | Not mentioned | Not mentioned | Polycrystalline |  |  |  | Rock Salt
771 | This Work | https://doi.org/10.1038/s41467-024-48268-3 | Pb1.006 S0.6 Se0.4 | Pb1.006Se0.4S0.6 | Pb1.006S0.6Se0.4 |  | Pb1+yS0.6Se0.4 | Stoichiometric Formula |  | 2024 | 423 | 122 | -310 | 11.67 | 0.004644387 | 0.402 | 1.224 | 0.003237489 | 1.148 | 0.076 | 0 |  |  |  |  | Heated in quartz tubes for 12 hours at 723 K, took 7 hours from 723 to 1403 K, then held at 1403 K for 6 hours. | Not mentioned | Not mentioned | Polycrystalline |  |  |  | Rock Salt
772 | This Work | https://doi.org/10.1038/s41467-024-48268-3 | Pb1.006 S0.6 Se0.4 | Pb1.006Se0.4S0.6 | Pb1.006S0.6Se0.4 |  | Pb1+yS0.6Se0.4 | Stoichiometric Formula |  | 2024 | 473 | 88 | -331 | 9.55 | 0.00956733 | 0.389 | 1.16 | 0.001052655 | 1.096 | 0.064 | 1.914178e-16 |  |  |  |  | Heated in quartz tubes for 12 hours at 723 K, took 7 hours from 723 to 1403 K, then held at 1403 K for 6 hours. | Not mentioned | Not mentioned | Polycrystalline |  |  |  | Rock Salt
773 | This Work | https://doi.org/10.1038/s41467-024-48268-3 | Pb1.006 S0.6 Se0.4 | Pb1.006Se0.4S0.6 | Pb1.006S0.6Se0.4 |  | Pb1+yS0.6Se0.4 | Stoichiometric Formula |  | 2024 | 523 | 64 | -350 | 7.63 | 0.02752294 | 0.369 | 1.092 | 0.009676187 | 1.044 | 0.048 | 0 |  |  |  |  | Heated in quartz tubes for 12 hours at 723 K, took 7 hours from 723 to 1403 K, then held at 1403 K for 6 hours. | Not mentioned | Not mentioned | Polycrystalline |  |  |  | Rock Salt
774 | This Work | https://doi.org/10.1038/s41467-024-48268-3 | Pb1.006 S0.6 Se0.4 | Pb1.006Se0.4S0.6 | Pb1.006S0.6Se0.4 |  | Pb1+yS0.6Se0.4 | Stoichiometric Formula |  | 2024 | 573 | 46 | -369 | 6.41 | 0.02286958 | 0.354 | 1.036 | 0.001496957 | 0.996 | 0.04 | 0 |  |  |  |  | Heated in quartz tubes for 12 hours at 723 K, took 7 hours from 723 to 1403 K, then held at 1403 K for 6 hours. | Not mentioned | Not mentioned | Polycrystalline |  |  |  | Rock Salt
775 | This Work | https://doi.org/10.1038/s41467-024-48268-3 | Pb1.006 S0.6 Se0.4 | Pb1.006Se0.4S0.6 | Pb1.006S0.6Se0.4 |  | Pb1+yS0.6Se0.4 | Stoichiometric Formula |  | 2024 | 623 | 38 | -385 | 5.61 | 0.004019608 | 0.361 | 0.984 | 0.01610533 | 0.952 | 0.032 | 0 |  |  |  |  | Heated in quartz tubes for 12 hours at 723 K, took 7 hours from 723 to 1403 K, then held at 1403 K for 6 hours. | Not mentioned | Not mentioned | Polycrystalline |  |  |  | Rock Salt
776 | This Work | https://doi.org/10.1038/s41467-024-48268-3 | Pb1.006 S0.6 Se0.4 | Pb1.006Se0.4S0.6 | Pb1.006S0.6Se0.4 |  | Pb1+yS0.6Se0.4 | Stoichiometric Formula |  | 2024 | 673 | 36 | -383 | 5.1 | 0.03545176 | 0.369 | 0.952 | 0.02293844 | 0.916 | 0.036 | 1.166201e-16 |  |  |  |  | Heated in quartz tubes for 12 hours at 723 K, took 7 hours from 723 to 1403 K, then held at 1403 K for 6 hours. | Not mentioned | Not mentioned | Polycrystalline |  |  |  | Rock Salt
777 | This Work | https://doi.org/10.1038/s41467-024-48268-3 | Pb1.006 S0.6 Se0.4 | Pb1.006Se0.4S0.6 | Pb1.006S0.6Se0.4 |  | Pb1+yS0.6Se0.4 | Stoichiometric Formula |  | 2024 | 723 | 38 | -346 | 4.29 | 0.06042145 | 0.344 | 0.932 | 0.03256625 | 0.892 | 0.04 | 0 |  |  |  |  | Heated in quartz tubes for 12 hours at 723 K, took 7 hours from 723 to 1403 K, then held at 1403 K for 6 hours. | Not mentioned | Not mentioned | Polycrystalline |  |  |  | Rock Salt
778 | This Work | https://doi.org/10.1038/s41467-024-48268-3 | Pb1.006 S0.6 Se0.4 | Pb1.006Se0.4S0.6 | Pb1.006S0.6Se0.4 |  | Pb1+yS0.6Se0.4 | Stoichiometric Formula |  | 2024 | 773 | 42 | -328 | 4.39 | 0.02927745 | 0.371 | 0.932 | 0.01858161 | 0.884 | 0.048 | 0 |  |  |  |  | Heated in quartz tubes for 12 hours at 723 K, took 7 hours from 723 to 1403 K, then held at 1403 K for 6 hours. | Not mentioned | Not mentioned | Polycrystalline |  |  |  | Rock Salt
779 | This Work | https://doi.org/10.1038/s41467-024-48268-3 | Pb1.006 S0.6 Se0.4 | Pb1.006Se0.4S0.6 | Pb1.006S0.6Se0.4 |  | Pb1+yS0.6Se0.4 | Stoichiometric Formula |  | 2024 | 823 | 48 | -323 | 5 | 0.0015584 | 0.434 | 0.956 | 0.008204308 | 0.896 | 0.06 | 0 |  |  |  |  | Heated in quartz tubes for 12 hours at 723 K, took 7 hours from 723 to 1403 K, then held at 1403 K for 6 hours. | Not mentioned | Not mentioned | Polycrystalline |  |  |  | Rock Salt
780 | This Work | https://doi.org/10.1038/s41467-024-48268-3 | Pb1.004 S0.6 Se0.4 Cu0.0005 | Cu0.0005Pb1.004Se0.4S0.6 | Pb1.004S0.6Se0.4Cu0.0005 | Pb1.004S0.6Se0.4 + 0.0005Cu | Pb1.004S0.6Se0.4 + zCu | Stoichiometric Formula |  | 2024 | 300 | 331 | -246 | 20.14 | 0.005422244 | 0.451 | 1.338 | 0.001262764 | 1.185 | 0.153 | 0 |  |  |  |  | Heated in quartz tubes for 12 hours at 723 K, took 7 hours from 723 to 1403 K, then held at 1403 K for 6 hours. Spark plasma sintering | Not mentioned | Not mentioned | Polycrystalline |  |  |  | Rock Salt
781 | This Work | https://doi.org/10.1038/s41467-024-48268-3 | Pb1.004 S0.6 Se0.4 Cu0.0005 | Cu0.0005Pb1.004Se0.4S0.6 | Pb1.004S0.6Se0.4Cu0.0005 | Pb1.004S0.6Se0.4 + 0.0005Cu | Pb1.004S0.6Se0.4 + zCu | Stoichiometric Formula |  | 2024 | 323 | 292 | -256 | 19.16 | 0.001225887 | 0.477 | 1.3 | 0.001986776 | 1.154 | 0.146 | 1.708035e-16 |  |  |  |  | Heated in quartz tubes for 12 hours at 723 K, took 7 hours from 723 to 1403 K, then held at 1403 K for 6 hours. Spark plasma sintering | Not mentioned | Not mentioned | Polycrystalline |  |  |  | Rock Salt
782 | This Work | https://doi.org/10.1038/s41467-024-48268-3 | Pb1.004 S0.6 Se0.4 Cu0.0005 | Cu0.0005Pb1.004Se0.4S0.6 | Pb1.004S0.6Se0.4Cu0.0005 | Pb1.004S0.6Se0.4 + 0.0005Cu | Pb1.004S0.6Se0.4 + zCu | Stoichiometric Formula |  | 2024 | 373 | 215 | -270 | 16.1 | 0.02649068 | 0.487 | 1.223 | 0.008275674 | 1.092 | 0.131 | 0 |  |  |  |  | Heated in quartz tubes for 12 hours at 723 K, took 7 hours from 723 to 1403 K, then held at 1403 K for 6 hours. Spark plasma sintering | Not mentioned | Not mentioned | Polycrystalline |  |  |  | Rock Salt
783 | This Work | https://doi.org/10.1038/s41467-024-48268-3 | Pb1.004 S0.6 Se0.4 Cu0.0005 | Cu0.0005Pb1.004Se0.4S0.6 | Pb1.004S0.6Se0.4Cu0.0005 | Pb1.004S0.6Se0.4 + 0.0005Cu | Pb1.004S0.6Se0.4 + zCu | Stoichiometric Formula |  | 2024 | 423 | 169 | -285 | 13.65 | 0.005642857 | 0.497 | 1.154 | 0.006724925 | 1.046 | 0.108 | 1.92413e-16 |  |  |  |  | Heated in quartz tubes for 12 hours at 723 K, took 7 hours from 723 to 1403 K, then held at 1403 K for 6 hours. Spark plasma sintering | Not mentioned | Not mentioned | Polycrystalline |  |  |  | Rock Salt
784 | This Work | https://doi.org/10.1038/s41467-024-48268-3 | Pb1.004 S0.6 Se0.4 Cu0.0005 | Cu0.0005Pb1.004Se0.4S0.6 | Pb1.004S0.6Se0.4Cu0.0005 | Pb1.004S0.6Se0.4 + 0.0005Cu | Pb1.004S0.6Se0.4 + zCu | Stoichiometric Formula |  | 2024 | 473 | 131 | -299 | 12.06 | 0.02889461 | 0.513 | 1.1 | 0.01087719 | 1 | 0.1 | 0 |  |  |  |  | Heated in quartz tubes for 12 hours at 723 K, took 7 hours from 723 to 1403 K, then held at 1403 K for 6 hours. Spark plasma sintering | Not mentioned | Not mentioned | Polycrystalline |  |  |  | Rock Salt
785 | This Work | https://doi.org/10.1038/s41467-024-48268-3 | Pb1.004 S0.6 Se0.4 Cu0.0005 | Cu0.0005Pb1.004Se0.4S0.6 | Pb1.004S0.6Se0.4Cu0.0005 | Pb1.004S0.6Se0.4 + 0.0005Cu | Pb1.004S0.6Se0.4 + zCu | Stoichiometric Formula |  | 2024 | 523 | 108 | -313 | 10.96 | 0.03461204 | 0.549 | 1.054 | 0.009397801 | 0.954 | 0.1 | 0 |  |  |  |  | Heated in quartz tubes for 12 hours at 723 K, took 7 hours from 723 to 1403 K, then held at 1403 K for 6 hours. Spark plasma sintering | Not mentioned | Not mentioned | Polycrystalline |  |  |  | Rock Salt
786 | This Work | https://doi.org/10.1038/s41467-024-48268-3 | Pb1.004 S0.6 Se0.4 Cu0.0005 | Cu0.0005Pb1.004Se0.4S0.6 | Pb1.004S0.6Se0.4Cu0.0005 | Pb1.004S0.6Se0.4 + 0.0005Cu | Pb1.004S0.6Se0.4 + zCu | Stoichiometric Formula |  | 2024 | 573 | 92.3 | -326 | 10.59 | 0.07372287 | 0.6 | 1.008 | 0.003318452 | 0.923 | 0.085 | 0 |  |  |  |  | Heated in quartz tubes for 12 hours at 723 K, took 7 hours from 723 to 1403 K, then held at 1403 K for 6 hours. Spark plasma sintering | Not mentioned | Not mentioned | Polycrystalline |  |  |  | Rock Salt
788 | This Work | https://doi.org/10.1038/s41467-024-48268-3 | Pb1.004 S0.6 Se0.4 Cu0.0005 | Cu0.0005Pb1.004Se0.4S0.6 | Pb1.004S0.6Se0.4Cu0.0005 | Pb1.004S0.6Se0.4 + 0.0005Cu | Pb1.004S0.6Se0.4 + zCu | Stoichiometric Formula |  | 2024 | 673 | 84.6 | -342 | 10.84 | 0.08716288 | 0.764 | 0.946 | 0.009391984 | 0.854 | 0.092 | 0 |  |  |  |  | Heated in quartz tubes for 12 hours at 723 K, took 7 hours from 723 to 1403 K, then held at 1403 K for 6 hours. Spark plasma sintering | Not mentioned | Not mentioned | Polycrystalline |  |  |  | Rock Salt
789 | This Work | https://doi.org/10.1038/s41467-024-48268-3 | Pb1.004 S0.6 Se0.4 Cu0.0005 | Cu0.0005Pb1.004Se0.4S0.6 | Pb1.004S0.6Se0.4Cu0.0005 | Pb1.004S0.6Se0.4 + 0.0005Cu | Pb1.004S0.6Se0.4 + zCu | Stoichiometric Formula |  | 2024 | 723 | 84.6 | -346 | 10.71 | 0.0543442 | 0.836 | 0.923 | 0.003505575 | 0.831 | 0.092 | 1.202842e-16 |  |  |  |  | Heated in quartz tubes for 12 hours at 723 K, took 7 hours from 723 to 1403 K, then held at 1403 K for 6 hours. Spark plasma sintering | Not mentioned | Not mentioned | Polycrystalline |  |  |  | Rock Salt
790 | This Work | https://doi.org/10.1038/s41467-024-48268-3 | Pb1.004 S0.6 Se0.4 Cu0.0005 | Cu0.0005Pb1.004Se0.4S0.6 | Pb1.004S0.6Se0.4Cu0.0005 | Pb1.004S0.6Se0.4 + 0.0005Cu | Pb1.004S0.6Se0.4 + zCu | Stoichiometric Formula |  | 2024 | 773 | 76.9 | -342 | 9.98 | 0.09874433 | 0.841 | 0.908 | 0.01024845 | 0.815 | 0.093 | 1.222713e-16 |  |  |  |  | Heated in quartz tubes for 12 hours at 723 K, took 7 hours from 723 to 1403 K, then held at 1403 K for 6 hours. Spark plasma sintering | Not mentioned | Not mentioned | Polycrystalline |  |  |  | Rock Salt
791 | This Work | https://doi.org/10.1038/s41467-024-48268-3 | Pb1.004 S0.6 Se0.4 Cu0.0005 | Cu0.0005Pb1.004Se0.4S0.6 | Pb1.004S0.6Se0.4Cu0.0005 | Pb1.004S0.6Se0.4 + 0.0005Cu | Pb1.004S0.6Se0.4 + zCu | Stoichiometric Formula |  | 2024 | 823 | 69.2 | -334 | 8.27 | 0.06654472 | 0.749 | 0.908 | 0.0007778359 | 0.808 | 0.1 | 0 |  |  |  |  | Heated in quartz tubes for 12 hours at 723 K, took 7 hours from 723 to 1403 K, then held at 1403 K for 6 hours. Spark plasma sintering | Not mentioned | Not mentioned | Polycrystalline |  |  |  | Rock Salt
792 | This Work | https://doi.org/10.1038/s41467-024-48268-3 | Pb1.004 S0.6 Se0.4 Cu0.001 | Cu0.001Pb1.004Se0.4S0.6 | Pb1.004S0.6Se0.4 Cu0.001 | Pb1.004S0.6Se0.4 + 0.001Cu | Pb1.004S0.6Se0.4 + zCu | Stoichiometric Formula |  | 2024 | 300 | 523 | -199 | 20.63 | 0.003941978 | 0.431 | 1.431 | 0.003468118 | 1.185 | 0.246 | 0 |  |  |  |  | Heated in quartz tubes for 12 hours at 723 K, took 7 hours from 723 to 1403 K, then held at 1403 K for 6 hours. Spark plasma sintering | Not mentioned | Not mentioned | Polycrystalline |  |  |  | Rock Salt
793 | This Work | https://doi.org/10.1038/s41467-024-48268-3 | Pb1.004 S0.6 Se0.4 Cu0.001 | Cu0.001Pb1.004Se0.4S0.6 | Pb1.004S0.6Se0.4 Cu0.001 | Pb1.004S0.6Se0.4 + 0.001Cu | Pb1.004S0.6Se0.4 + zCu | Stoichiometric Formula |  | 2024 | 323 | 462 | -211 | 20.63 | 0.002971304 | 0.482 | 1.385 | 0.001829022 | 1.146 | 0.239 | 1.60321e-16 |  |  |  |  | Heated in quartz tubes for 12 hours at 723 K, took 7 hours from 723 to 1403 K, then held at 1403 K for 6 hours. Spark plasma sintering | Not mentioned | Not mentioned | Polycrystalline |  |  |  | Rock Salt
794 | This Work | https://doi.org/10.1038/s41467-024-48268-3 | Pb1.004 S0.6 Se0.4 Cu0.001 | Cu0.001Pb1.004Se0.4S0.6 | Pb1.004S0.6Se0.4 Cu0.001 | Pb1.004S0.6Se0.4 + 0.001Cu | Pb1.004S0.6Se0.4 + zCu | Stoichiometric Formula |  | 2024 | 373 | 346 | -232 | 18.67 | 0.002511837 | 0.544 | 1.285 | 0.003789483 | 1.077 | 0.208 | 0 |  |  |  |  | Heated in quartz tubes for 12 hours at 723 K, took 7 hours from 723 to 1403 K, then held at 1403 K for 6 hours. Spark plasma sintering | Not mentioned | Not mentioned | Polycrystalline |  |  |  | Rock Salt
795 | This Work | https://doi.org/10.1038/s41467-024-48268-3 | Pb1.004 S0.6 Se0.4 Cu0.001 | Cu0.001Pb1.004Se0.4S0.6 | Pb1.004S0.6Se0.4 Cu0.001 | Pb1.004S0.6Se0.4 + 0.001Cu | Pb1.004S0.6Se0.4 + zCu | Stoichiometric Formula |  | 2024 | 423 | 262 | -250 | 16.71 | 0.02004788 | 0.59 | 1.2 | 0.001648305 | 1.023 | 0.177 | 0 |  |  |  |  | Heated in quartz tubes for 12 hours at 723 K, took 7 hours from 723 to 1403 K, then held at 1403 K for 6 hours. Spark plasma sintering | Not mentioned | Not mentioned | Polycrystalline |  |  |  | Rock Salt
796 | This Work | https://doi.org/10.1038/s41467-024-48268-3 | Pb1.004 S0.6 Se0.4 Cu0.001 | Cu0.001Pb1.004Se0.4S0.6 | Pb1.004S0.6Se0.4 Cu0.001 | Pb1.004S0.6Se0.4 + 0.001Cu | Pb1.004S0.6Se0.4 + zCu | Stoichiometric Formula |  | 2024 | 473 | 208 | -270 | 15.12 | 0.002857143 | 0.626 | 1.131 | 0.01012703 | 0.977 | 0.154 | 0 |  |  |  |  | Heated in quartz tubes for 12 hours at 723 K, took 7 hours from 723 to 1403 K, then held at 1403 K for 6 hours. Spark plasma sintering | Not mentioned | Not mentioned | Polycrystalline |  |  |  | Rock Salt
797 | This Work | https://doi.org/10.1038/s41467-024-48268-3 | Pb1.004 S0.6 Se0.4 Cu0.001 | Cu0.001Pb1.004Se0.4S0.6 | Pb1.004S0.6Se0.4 Cu0.001 | Pb1.004S0.6Se0.4 + 0.001Cu | Pb1.004S0.6Se0.4 + zCu | Stoichiometric Formula |  | 2024 | 523 | 169 | -289 | 14.02 | 0.006779529 | 0.677 | 1.077 | 0.005646463 | 0.946 | 0.131 | 0 |  |  |  |  | Heated in quartz tubes for 12 hours at 723 K, took 7 hours from 723 to 1403 K, then held at 1403 K for 6 hours. Spark plasma sintering | Not mentioned | Not mentioned | Polycrystalline |  |  |  | Rock Salt
798 | This Work | https://doi.org/10.1038/s41467-024-48268-3 | Pb1.004 S0.6 Se0.4 Cu0.001 | Cu0.001Pb1.004Se0.4S0.6 | Pb1.004S0.6Se0.4 Cu0.001 | Pb1.004S0.6Se0.4 + 0.001Cu | Pb1.004S0.6Se0.4 + zCu | Stoichiometric Formula |  | 2024 | 573 | 138 | -303 | 13.41 | 0.0552094 | 0.738 | 1.038 | 0.003066403 | 0.908 | 0.13 | 0 |  |  |  |  | Heated in quartz tubes for 12 hours at 723 K, took 7 hours from 723 to 1403 K, then held at 1403 K for 6 hours. Spark plasma sintering | Not mentioned | Not mentioned | Polycrystalline |  |  |  | Rock Salt
799 | This Work | https://doi.org/10.1038/s41467-024-48268-3 | Pb1.004 S0.6 Se0.4 Cu0.001 | Cu0.001Pb1.004Se0.4S0.6 | Pb1.004S0.6Se0.4 Cu0.001 | Pb1.004S0.6Se0.4 + 0.001Cu | Pb1.004S0.6Se0.4 + zCu | Stoichiometric Formula |  | 2024 | 623 | 131 | -315 | 13.16 | 0.01227394 | 0.821 | 1 | 0.001378806 | 0.877 | 0.123 | 0 |  |  |  |  | Heated in quartz tubes for 12 hours at 723 K, took 7 hours from 723 to 1403 K, then held at 1403 K for 6 hours. Spark plasma sintering | Not mentioned | Not mentioned | Polycrystalline |  |  |  | Rock Salt
800 | This Work | https://doi.org/10.1038/s41467-024-48268-3 | Pb1.004 S0.6 Se0.4 Cu0.001 | Cu0.001Pb1.004Se0.4S0.6 | Pb1.004S0.6Se0.4 Cu0.001 | Pb1.004S0.6Se0.4 + 0.001Cu | Pb1.004S0.6Se0.4 + zCu | Stoichiometric Formula |  | 2024 | 673 | 123 | -321 | 13.16 | 0.03692682 | 0.913 | 0.969 | 0.001097551 | 0.846 | 0.123 | 0 |  |  |  |  | Heated in quartz tubes for 12 hours at 723 K, took 7 hours from 723 to 1403 K, then held at 1403 K for 6 hours. Spark plasma sintering | Not mentioned | Not mentioned | Polycrystalline |  |  |  | Rock Salt
801 | This Work | https://doi.org/10.1038/s41467-024-48268-3 | Pb1.004 S0.6 Se0.4 Cu0.001 | Cu0.001Pb1.004Se0.4S0.6 | Pb1.004S0.6Se0.4 Cu0.001 | Pb1.004S0.6Se0.4 + 0.001Cu | Pb1.004S0.6Se0.4 + zCu | Stoichiometric Formula |  | 2024 | 723 | 123 | -321 | 12.8 | 0.009840391 | 0.985 | 0.938 | 0.001634323 | 0.808 | 0.13 | 1.183607e-16 |  |  |  |  | Heated in quartz tubes for 12 hours at 723 K, took 7 hours from 723 to 1403 K, then held at 1403 K for 6 hours. Spark plasma sintering | Not mentioned | Not mentioned | Polycrystalline |  |  |  | Rock Salt
802 | This Work | https://doi.org/10.1038/s41467-024-48268-3 | Pb1.004 S0.6 Se0.4 Cu0.001 | Cu0.001Pb1.004Se0.4S0.6 | Pb1.004S0.6Se0.4 Cu0.001 | Pb1.004S0.6Se0.4 + 0.001Cu | Pb1.004S0.6Se0.4 + zCu | Stoichiometric Formula |  | 2024 | 773 | 115 | -315 | 11.82 | 0.03461294 | 0.995 | 0.915 | 0.003581844 | 0.777 | 0.138 | 0 |  |  |  |  | Heated in quartz tubes for 12 hours at 723 K, took 7 hours from 723 to 1403 K, then held at 1403 K for 6 hours. Spark plasma sintering | Not mentioned | Not mentioned | Polycrystalline |  |  |  | Rock Salt
804 | This Work | https://doi.org/10.1038/s41467-024-48268-3 | Pb1.004 S0.6 Se0.4 Cu0.002 | Cu0.002Pb1.004Se0.4S0.6 | Pb1.004S0.6Se0.4Cu 0.002 | Pb1.004S0.6Se0.4 + 0.002Cu | Pb1.004S0.6Se0.4 + zCu | Stoichiometric Formula |  | 2024 | 300 | 762 | -162 | 20.14 | 0.00705422 | 0.379 | 1.569 | 0.01605816 | 1.177 | 0.392 | 0 |  |  |  |  | Heated in quartz tubes for 12 hours at 723 K, took 7 hours from 723 to 1403 K, then held at 1403 K for 6 hours. Spark plasma sintering | Not mentioned | Not mentioned | Polycrystalline |  |  |  | Rock Salt
805 | This Work | https://doi.org/10.1038/s41467-024-48268-3 | Pb1.004 S0.6 Se0.4 Cu0.002 | Cu0.002Pb1.004Se0.4S0.6 | Pb1.004S0.6Se0.4Cu 0.002 | Pb1.004S0.6Se0.4 + 0.002Cu | Pb1.004S0.6Se0.4 + zCu | Stoichiometric Formula |  | 2024 | 323 | 669 | -170 | 19.65 | 0.01607634 | 0.421 | 1.5 | 0.005059382 | 1.138 | 0.362 | 0 |  |  |  |  | Heated in quartz tubes for 12 hours at 723 K, took 7 hours from 723 to 1403 K, then held at 1403 K for 6 hours. Spark plasma sintering | Not mentioned | Not mentioned | Polycrystalline |  |  |  | Rock Salt
806 | This Work | https://doi.org/10.1038/s41467-024-48268-3 | Pb1.004 S0.6 Se0.4 Cu0.002 | Cu0.002Pb1.004Se0.4S0.6 | Pb1.004S0.6Se0.4Cu 0.002 | Pb1.004S0.6Se0.4 + 0.002Cu | Pb1.004S0.6Se0.4 + zCu | Stoichiometric Formula |  | 2024 | 373 | 515 | -189 | 18.31 | 0.004714091 | 0.492 | 1.377 | 0.008087276 | 1.069 | 0.308 | 0 |  |  |  |  | Heated in quartz tubes for 12 hours at 723 K, took 7 hours from 723 to 1403 K, then held at 1403 K for 6 hours. Spark plasma sintering | Not mentioned | Not mentioned | Polycrystalline |  |  |  | Rock Salt
807 | This Work | https://doi.org/10.1038/s41467-024-48268-3 | Pb1.004 S0.6 Se0.4 Cu0.002 | Cu0.002Pb1.004Se0.4S0.6 | Pb1.004S0.6Se0.4Cu 0.002 | Pb1.004S0.6Se0.4 + 0.002Cu | Pb1.004S0.6Se0.4 + zCu | Stoichiometric Formula |  | 2024 | 423 | 385 | -205 | 16.59 | 0.02473629 | 0.544 | 1.277 | 0.01017579 | 1 | 0.277 | 1.738799e-16 |  |  |  |  | Heated in quartz tubes for 12 hours at 723 K, took 7 hours from 723 to 1403 K, then held at 1403 K for 6 hours. Spark plasma sintering | Not mentioned | Not mentioned | Polycrystalline |  |  |  | Rock Salt
808 | This Work | https://doi.org/10.1038/s41467-024-48268-3 | Pb1.004 S0.6 Se0.4 Cu0.002 | Cu0.002Pb1.004Se0.4S0.6 | Pb1.004S0.6Se0.4Cu 0.002 | Pb1.004S0.6Se0.4 + 0.002Cu | Pb1.004S0.6Se0.4 + zCu | Stoichiometric Formula |  | 2024 | 473 | 300 | -223 | 15.12 | 0.01331349 | 0.595 | 1.2 | 0.001647059 | 0.969 | 0.231 | 0 |  |  |  |  | Heated in quartz tubes for 12 hours at 723 K, took 7 hours from 723 to 1403 K, then held at 1403 K for 6 hours. Spark plasma sintering | Not mentioned | Not mentioned | Polycrystalline |  |  |  | Rock Salt
809 | This Work | https://doi.org/10.1038/s41467-024-48268-3 | Pb1.004 S0.6 Se0.4 Cu0.002 | Cu0.002Pb1.004Se0.4S0.6 | Pb1.004S0.6Se0.4Cu 0.002 | Pb1.004S0.6Se0.4 + 0.002Cu | Pb1.004S0.6Se0.4 + zCu | Stoichiometric Formula |  | 2024 | 523 | 238 | -240 | 13.9 | 0.0137554 | 0.636 | 1.138 | 0.00442407 | 0.931 | 0.207 | 1.951183e-16 |  |  |  |  | Heated in quartz tubes for 12 hours at 723 K, took 7 hours from 723 to 1403 K, then held at 1403 K for 6 hours. Spark plasma sintering | Not mentioned | Not mentioned | Polycrystalline |  |  |  | Rock Salt
810 | This Work | https://doi.org/10.1038/s41467-024-48268-3 | Pb1.004 S0.6 Se0.4 Cu0.002 | Cu0.002Pb1.004Se0.4S0.6 | Pb1.004S0.6Se0.4Cu 0.002 | Pb1.004S0.6Se0.4 + 0.002Cu | Pb1.004S0.6Se0.4 + zCu | Stoichiometric Formula |  | 2024 | 573 | 200 | -252 | 12.8 | 0.00775 | 0.672 | 1.085 | 0.005924951 | 0.9 | 0.185 | 0 |  |  |  |  | Heated in quartz tubes for 12 hours at 723 K, took 7 hours from 723 to 1403 K, then held at 1403 K for 6 hours. Spark plasma sintering | Not mentioned | Not mentioned | Polycrystalline |  |  |  | Rock Salt
811 | This Work | https://doi.org/10.1038/s41467-024-48268-3 | Pb1.004 S0.6 Se0.4 Cu0.002 | Cu0.002Pb1.004Se0.4S0.6 | Pb1.004S0.6Se0.4Cu 0.002 | Pb1.004S0.6Se0.4 + 0.002Cu | Pb1.004S0.6Se0.4 + zCu | Stoichiometric Formula |  | 2024 | 623 | 177 | -258 | 11.82 | 0.003229442 | 0.703 | 1.046 | 0.001425195 | 0.869 | 0.177 | 0 |  |  |  |  | Heated in quartz tubes for 12 hours at 723 K, took 7 hours from 723 to 1403 K, then held at 1403 K for 6 hours. Spark plasma sintering | Not mentioned | Not mentioned | Polycrystalline |  |  |  | Rock Salt
812 | This Work | https://doi.org/10.1038/s41467-024-48268-3 | Pb1.004 S0.6 Se0.4 Cu0.002 | Cu0.002Pb1.004Se0.4S0.6 | Pb1.004S0.6Se0.4Cu 0.002 | Pb1.004S0.6Se0.4 + 0.002Cu | Pb1.004S0.6Se0.4 + zCu | Stoichiometric Formula |  | 2024 | 673 | 162 | -274 | 12.43 | 0.02153564 | 0.826 | 1.008 | 0.004721309 | 0.831 | 0.177 | 0 |  |  |  |  | Heated in quartz tubes for 12 hours at 723 K, took 7 hours from 723 to 1403 K, then held at 1403 K for 6 hours. Spark plasma sintering | Not mentioned | Not mentioned | Polycrystalline |  |  |  | Rock Salt
813 | This Work | https://doi.org/10.1038/s41467-024-48268-3 | Pb1.004 S0.6 Se0.4 Cu0.002 | Cu0.002Pb1.004Se0.4S0.6 | Pb1.004S0.6Se0.4Cu 0.002 | Pb1.004S0.6Se0.4 + 0.002Cu | Pb1.004S0.6Se0.4 + zCu | Stoichiometric Formula |  | 2024 | 723 | 154 | -297 | 13.78 | 0.01421001 | 1.021 | 0.969 | 0.007019768 | 0.8 | 0.169 | 1.145741e-16 |  |  |  |  | Heated in quartz tubes for 12 hours at 723 K, took 7 hours from 723 to 1403 K, then held at 1403 K for 6 hours. Spark plasma sintering | Not mentioned | Not mentioned | Polycrystalline |  |  |  | Rock Salt
814 | This Work | https://doi.org/10.1038/s41467-024-48268-3 | Pb1.004 S0.6 Se0.4 Cu0.002 | Cu0.002Pb1.004Se0.4S0.6 | Pb1.004S0.6Se0.4Cu 0.002 | Pb1.004S0.6Se0.4 + 0.002Cu | Pb1.004S0.6Se0.4 + zCu | Stoichiometric Formula |  | 2024 | 773 | 138 | -303 | 13.29 | 0.04667856 | 1.092 | 0.931 | 0.01049032 | 0.754 | 0.177 | 0 |  |  |  |  | Heated in quartz tubes for 12 hours at 723 K, took 7 hours from 723 to 1403 K, then held at 1403 K for 6 hours. Spark plasma sintering | Not mentioned | Not mentioned | Polycrystalline |  |  |  | Rock Salt
815 | This Work | https://doi.org/10.1038/s41467-024-48268-3 | Pb1.004 S0.6 Se0.4 Cu0.002 | Cu0.002Pb1.004Se0.4S0.6 | Pb1.004S0.6Se0.4Cu 0.002 | Pb1.004S0.6Se0.4 + 0.002Cu | Pb1.004S0.6Se0.4 + zCu | Stoichiometric Formula |  | 2024 | 823 | 115 | -295 | 10.84 | 0.0767643 | 1.01 | 0.885 | 0.001922023 | 0.723 | 0.162 | 0 |  |  |  |  | Heated in quartz tubes for 12 hours at 723 K, took 7 hours from 723 to 1403 K, then held at 1403 K for 6 hours. Spark plasma sintering | Not mentioned | Not mentioned | Polycrystalline |  |  |  | Rock Salt
816 | This Work | https://doi.org/10.1038/s41467-024-48268-3 | Pb1.004 S0.6 Se0.4 Cu0.004 | Cu0.004Pb1.004Se0.4S0.6 | Pb1.004S0.6Se0.4Cu 0.004 | Pb1.004S0.6Se0.4 + 0.004Cu | Pb1.004S0.6Se0.4 + zCu | Stoichiometric Formula |  | 2024 | 300 | 1054 | -126 | 16.84 | 0.006335867 | 0.292 | 1.708 | 0.01296076 | 1.131 | 0.577 | 0 |  |  |  |  | Heated in quartz tubes for 12 hours at 723 K, took 7 hours from 723 to 1403 K, then held at 1403 K for 6 hours. Spark plasma sintering | Not mentioned | Not mentioned | Polycrystalline |  |  |  | Rock Salt
817 | This Work | https://doi.org/10.1038/s41467-024-48268-3 | Pb1.004 S0.6 Se0.4 Cu0.004 | Cu0.004Pb1.004Se0.4S0.6 | Pb1.004S0.6Se0.4Cu 0.004 | Pb1.004S0.6Se0.4 + 0.004Cu | Pb1.004S0.6Se0.4 + zCu | Stoichiometric Formula |  | 2024 | 323 | 954 | -132 | 16.71 | 0.005236625 | 0.328 | 1.638 | 0.004595506 | 1.085 | 0.553 | 0 |  |  |  |  | Heated in quartz tubes for 12 hours at 723 K, took 7 hours from 723 to 1403 K, then held at 1403 K for 6 hours. Spark plasma sintering | Not mentioned | Not mentioned | Polycrystalline |  |  |  | Rock Salt
818 | This Work | https://doi.org/10.1038/s41467-024-48268-3 | Pb1.004 S0.6 Se0.4 Cu0.004 | Cu0.004Pb1.004Se0.4S0.6 | Pb1.004S0.6Se0.4Cu 0.004 | Pb1.004S0.6Se0.4 + 0.004Cu | Pb1.004S0.6Se0.4 + zCu | Stoichiometric Formula |  | 2024 | 373 | 746 | -150 | 16.96 | 0.0103184 | 0.415 | 1.508 | 0.01084657 | 1.023 | 0.485 | 0 |  |  |  |  | Heated in quartz tubes for 12 hours at 723 K, took 7 hours from 723 to 1403 K, then held at 1403 K for 6 hours. Spark plasma sintering | Not mentioned | Not mentioned | Polycrystalline |  |  |  | Rock Salt
819 | This Work | https://doi.org/10.1038/s41467-024-48268-3 | Pb1.004 S0.6 Se0.4 Cu0.004 | Cu0.004Pb1.004Se0.4S0.6 | Pb1.004S0.6Se0.4Cu 0.004 | Pb1.004S0.6Se0.4 + 0.004Cu | Pb1.004S0.6Se0.4 + zCu | Stoichiometric Formula |  | 2024 | 423 | 592 | -172 | 17.57 | 0.003202732 | 0.533 | 1.392 | 0.001718477 | 0.969 | 0.423 | 0 |  |  |  |  | Heated in quartz tubes for 12 hours at 723 K, took 7 hours from 723 to 1403 K, then held at 1403 K for 6 hours. Spark plasma sintering | Not mentioned | Not mentioned | Polycrystalline |  |  |  | Rock Salt
820 | This Work | https://doi.org/10.1038/s41467-024-48268-3 | Pb1.004 S0.6 Se0.4 Cu0.004 | Cu0.004Pb1.004Se0.4S0.6 | Pb1.004S0.6Se0.4Cu 0.004 | Pb1.004S0.6Se0.4 + 0.004Cu | Pb1.004S0.6Se0.4 + zCu | Stoichiometric Formula |  | 2024 | 473 | 477 | -193 | 17.57 | 0.01125629 | 0.641 | 1.3 | 0.002686907 | 0.931 | 0.369 | 0 |  |  |  |  | Heated in quartz tubes for 12 hours at 723 K, took 7 hours from 723 to 1403 K, then held at 1403 K for 6 hours. Spark plasma sintering | Not mentioned | Not mentioned | Polycrystalline |  |  |  | Rock Salt
821 | This Work | https://doi.org/10.1038/s41467-024-48268-3 | Pb1.004 S0.6 Se0.4 Cu0.004 | Cu0.004Pb1.004Se0.4S0.6 | Pb1.004S0.6Se0.4Cu 0.004 | Pb1.004S0.6Se0.4 + 0.004Cu | Pb1.004S0.6Se0.4 + zCu | Stoichiometric Formula |  | 2024 | 523 | 392 | -207 | 16.84 | 0.002564846 | 0.723 | 1.215 | 0.002603464 | 0.877 | 0.338 | 0 |  |  |  |  | Heated in quartz tubes for 12 hours at 723 K, took 7 hours from 723 to 1403 K, then held at 1403 K for 6 hours. Spark plasma sintering | Not mentioned | Not mentioned | Polycrystalline |  |  |  | Rock Salt
822 | This Work | https://doi.org/10.1038/s41467-024-48268-3 | Pb1.004 S0.6 Se0.4 Cu0.004 | Cu0.004Pb1.004Se0.4S0.6 | Pb1.004S0.6Se0.4Cu 0.004 | Pb1.004S0.6Se0.4 + 0.004Cu | Pb1.004S0.6Se0.4 + zCu | Stoichiometric Formula |  | 2024 | 573 | 331 | -211 | 15.12 | 0.025367 | 0.754 | 1.146 | 0.00265252 | 0.831 | 0.315 | 0 |  |  |  |  | Heated in quartz tubes for 12 hours at 723 K, took 7 hours from 723 to 1403 K, then held at 1403 K for 6 hours. Spark plasma sintering | Not mentioned | Not mentioned | Polycrystalline |  |  |  | Rock Salt
823 | This Work | https://doi.org/10.1038/s41467-024-48268-3 | Pb1.004 S0.6 Se0.4 Cu0.004 | Cu0.004Pb1.004Se0.4S0.6 | Pb1.004S0.6Se0.4Cu 0.004 | Pb1.004S0.6Se0.4 + 0.004Cu | Pb1.004S0.6Se0.4 + zCu | Stoichiometric Formula |  | 2024 | 623 | 292 | -215 | 13.65 | 0.01115751 | 0.779 | 1.085 | 0.006128618 | 0.792 | 0.293 | 0 |  |  |  |  | Heated in quartz tubes for 12 hours at 723 K, took 7 hours from 723 to 1403 K, then held at 1403 K for 6 hours. Spark plasma sintering | Not mentioned | Not mentioned | Polycrystalline |  |  |  | Rock Salt
824 | This Work | https://doi.org/10.1038/s41467-024-48268-3 | Pb1.004 S0.6 Se0.4 Cu0.004 | Cu0.004Pb1.004Se0.4S0.6 | Pb1.004S0.6Se0.4Cu 0.004 | Pb1.004S0.6Se0.4 + 0.004Cu | Pb1.004S0.6Se0.4 + zCu | Stoichiometric Formula |  | 2024 | 673 | 262 | -223 | 13.29 | 0.01963898 | 0.862 | 1.038 | 0.0003788742 | 0.746 | 0.292 | 0 |  |  |  |  | Heated in quartz tubes for 12 hours at 723 K, took 7 hours from 723 to 1403 K, then held at 1403 K for 6 hours. Spark plasma sintering | Not mentioned | Not mentioned | Polycrystalline |  |  |  | Rock Salt
825 | This Work | https://doi.org/10.1038/s41467-024-48268-3 | Pb1.004 S0.6 Se0.4 Cu0.004 | Cu0.004Pb1.004Se0.4S0.6 | Pb1.004S0.6Se0.4Cu 0.004 | Pb1.004S0.6Se0.4 + 0.004Cu | Pb1.004S0.6Se0.4 + zCu | Stoichiometric Formula |  | 2024 | 723 | 238 | -238 | 13.65 | 0.01236103 | 0.99 | 1 | 0.003136364 | 0.715 | 0.285 | 0 |  |  |  |  | Heated in quartz tubes for 12 hours at 723 K, took 7 hours from 723 to 1403 K, then held at 1403 K for 6 hours. Spark plasma sintering | Not mentioned | Not mentioned | Polycrystalline |  |  |  | Rock Salt
826 | This Work | https://doi.org/10.1038/s41467-024-48268-3 | Pb1.004 S0.6 Se0.4 Cu0.004 | Cu0.004Pb1.004Se0.4S0.6 | Pb1.004S0.6Se0.4Cu 0.004 | Pb1.004S0.6Se0.4 + 0.004Cu | Pb1.004S0.6Se0.4 + zCu | Stoichiometric Formula |  | 2024 | 773 | 215 | -250 | 13.53 | 0.006836659 | 1.082 | 0.962 | 0.004789198 | 0.7 | 0.262 | 0 |  |  |  |  | Heated in quartz tubes for 12 hours at 723 K, took 7 hours from 723 to 1403 K, then held at 1403 K for 6 hours. Spark plasma sintering | Not mentioned | Not mentioned | Polycrystalline |  |  |  | Rock Salt
827 | This Work | https://doi.org/10.1038/s41467-024-48268-3 | Pb1.004 S0.6 Se0.4 Cu0.004 | Cu0.004Pb1.004Se0.4S0.6 | Pb1.004S0.6Se0.4Cu 0.004 | Pb1.004S0.6Se0.4 + 0.004Cu | Pb1.004S0.6Se0.4 + zCu | Stoichiometric Formula |  | 2024 | 823 | 177 | -256 | 11.69 | 0.007709837 | 1.026 | 0.938 | 0.0003127637 | 0.708 | 0.23 | 0 |  |  |  |  | Heated in quartz tubes for 12 hours at 723 K, took 7 hours from 723 to 1403 K, then held at 1403 K for 6 hours. Spark plasma sintering | Not mentioned | Not mentioned | Polycrystalline |  |  |  | Rock Salt
828 | This Work | https://doi.org/10.1038/s41467-024-48268-3 | Pb1.004 S0.6 Se0.4 Cu0.006 | Cu0.006Pb1.004Se0.4S0.6 | Pb1.004S0.6Se0.4Cu0.006 | Pb1.004S0.6Se0.4 + 0.006Cu | Pb1.004S0.6Se0.4 + zCu | Stoichiometric Formula |  | 2024 | 300 | 1246 | -109 | 14.88 | 0.005125941 | 0.231 | 1.915 | 0.009121427 | 1.208 | 0.707 | 0 |  |  |  |  | Heated in quartz tubes for 12 hours at 723 K, took 7 hours from 723 to 1403 K, then held at 1403 K for 6 hours. Spark plasma sintering | Not mentioned | Not mentioned | Polycrystalline |  |  |  | Rock Salt
829 | This Work | https://doi.org/10.1038/s41467-024-48268-3 | Pb1.004 S0.6 Se0.4 Cu0.006 | Cu0.006Pb1.004Se0.4S0.6 | Pb1.004S0.6Se0.4Cu0.006 | Pb1.004S0.6Se0.4 + 0.006Cu | Pb1.004S0.6Se0.4 + zCu | Stoichiometric Formula |  | 2024 | 323 | 1123 | -119 | 16.47 | 0.03443819 | 0.287 | 1.831 | 0.0123388 | 1.162 | 0.669 | 0 |  |  |  |  | Heated in quartz tubes for 12 hours at 723 K, took 7 hours from 723 to 1403 K, then held at 1403 K for 6 hours. Spark plasma sintering | Not mentioned | Not mentioned | Polycrystalline |  |  |  | Rock Salt
830 | This Work | https://doi.org/10.1038/s41467-024-48268-3 | Pb1.004 S0.6 Se0.4 Cu0.006 | Cu0.006Pb1.004Se0.4S0.6 | Pb1.004S0.6Se0.4Cu0.006 | Pb1.004S0.6Se0.4 + 0.006Cu | Pb1.004S0.6Se0.4 + zCu | Stoichiometric Formula |  | 2024 | 373 | 892 | -142 | 18.31 | 0.01767952 | 0.41 | 1.654 | 0.007112101 | 1.069 | 0.585 | 0 |  |  |  |  | Heated in quartz tubes for 12 hours at 723 K, took 7 hours from 723 to 1403 K, then held at 1403 K for 6 hours. Spark plasma sintering | Not mentioned | Not mentioned | Polycrystalline |  |  |  | Rock Salt
831 | This Work | https://doi.org/10.1038/s41467-024-48268-3 | Pb1.004 S0.6 Se0.4 Cu0.006 | Cu0.006Pb1.004Se0.4S0.6 | Pb1.004S0.6Se0.4Cu0.006 | Pb1.004S0.6Se0.4 + 0.006Cu | Pb1.004S0.6Se0.4 + zCu | Stoichiometric Formula |  | 2024 | 423 | 708 | -160 | 18.55 | 0.02292183 | 0.518 | 1.515 | 0.0001337972 | 1 | 0.515 | 1.465641e-16 |  |  |  |  | Heated in quartz tubes for 12 hours at 723 K, took 7 hours from 723 to 1403 K, then held at 1403 K for 6 hours. Spark plasma sintering | Not mentioned | Not mentioned | Polycrystalline |  |  |  | Rock Salt
832 | This Work | https://doi.org/10.1038/s41467-024-48268-3 | Pb1.004 S0.6 Se0.4 Cu0.006 | Cu0.006Pb1.004Se0.4S0.6 | Pb1.004S0.6Se0.4Cu0.006 | Pb1.004S0.6Se0.4 + 0.006Cu | Pb1.004S0.6Se0.4 + zCu | Stoichiometric Formula |  | 2024 | 473 | 569 | -177 | 17.94 | 0.006343311 | 0.605 | 1.4 | 0.001844156 | 0.946 | 0.454 | 0 |  |  |  |  | Heated in quartz tubes for 12 hours at 723 K, took 7 hours from 723 to 1403 K, then held at 1403 K for 6 hours. Spark plasma sintering | Not mentioned | Not mentioned | Polycrystalline |  |  |  | Rock Salt
833 | This Work | https://doi.org/10.1038/s41467-024-48268-3 | Pb1.004 S0.6 Se0.4 Cu0.006 | Cu0.006Pb1.004Se0.4S0.6 | Pb1.004S0.6Se0.4Cu0.006 | Pb1.004S0.6Se0.4 + 0.006Cu | Pb1.004S0.6Se0.4 + zCu | Stoichiometric Formula |  | 2024 | 523 | 469 | -189 | 17.08 | 0.01913648 | 0.677 | 1.308 | 0.008772286 | 0.9 | 0.408 | 0 |  |  |  |  | Heated in quartz tubes for 12 hours at 723 K, took 7 hours from 723 to 1403 K, then held at 1403 K for 6 hours. Spark plasma sintering | Not mentioned | Not mentioned | Polycrystalline |  |  |  | Rock Salt
834 | This Work | https://doi.org/10.1038/s41467-024-48268-3 | Pb1.004 S0.6 Se0.4 Cu0.006 | Cu0.006Pb1.004Se0.4S0.6 | Pb1.004S0.6Se0.4Cu0.006 | Pb1.004S0.6Se0.4 + 0.006Cu | Pb1.004S0.6Se0.4 + zCu | Stoichiometric Formula |  | 2024 | 573 | 400 | -199 | 16.1 | 0.01612422 | 0.749 | 1.238 | 0.005103196 | 0.862 | 0.376 | 0 |  |  |  |  | Heated in quartz tubes for 12 hours at 723 K, took 7 hours from 723 to 1403 K, then held at 1403 K for 6 hours. Spark plasma sintering | Not mentioned | Not mentioned | Polycrystalline |  |  |  | Rock Salt
835 | This Work | https://doi.org/10.1038/s41467-024-48268-3 | Pb1.004 S0.6 Se0.4 Cu0.006 | Cu0.006Pb1.004Se0.4S0.6 | Pb1.004S0.6Se0.4Cu0.006 | Pb1.004S0.6Se0.4 + 0.006Cu | Pb1.004S0.6Se0.4 + zCu | Stoichiometric Formula |  | 2024 | 623 | 354 | -211 | 15.73 | 0.001934774 | 0.831 | 1.185 | 0.004829726 | 0.823 | 0.362 | 0 |  |  |  |  | Heated in quartz tubes for 12 hours at 723 K, took 7 hours from 723 to 1403 K, then held at 1403 K for 6 hours. Spark plasma sintering | Not mentioned | Not mentioned | Polycrystalline |  |  |  | Rock Salt
836 | This Work | https://doi.org/10.1038/s41467-024-48268-3 | Pb1.004 S0.6 Se0.4 Cu0.006 | Cu0.006Pb1.004Se0.4S0.6 | Pb1.004S0.6Se0.4Cu0.006 | Pb1.004S0.6Se0.4 + 0.006Cu | Pb1.004S0.6Se0.4 + zCu | Stoichiometric Formula |  | 2024 | 673 | 315 | -223 | 16.1 | 0.0270413 | 0.954 | 1.138 | 0.001954586 | 0.792 | 0.346 | 0 |  |  |  |  | Heated in quartz tubes for 12 hours at 723 K, took 7 hours from 723 to 1403 K, then held at 1403 K for 6 hours. Spark plasma sintering | Not mentioned | Not mentioned | Polycrystalline |  |  |  | Rock Salt
837 | This Work | https://doi.org/10.1038/s41467-024-48268-3 | Pb1.004 S0.6 Se0.4 Cu0.006 | Cu0.006Pb1.004Se0.4S0.6 | Pb1.004S0.6Se0.4Cu0.006 | Pb1.004S0.6Se0.4 + 0.006Cu | Pb1.004S0.6Se0.4 + zCu | Stoichiometric Formula |  | 2024 | 723 | 285 | -240 | 16.59 | 0.01048825 | 1.087 | 1.1 | 0.003142092 | 0.769 | 0.331 | 0 |  |  |  |  | Heated in quartz tubes for 12 hours at 723 K, took 7 hours from 723 to 1403 K, then held at 1403 K for 6 hours. Spark plasma sintering | Not mentioned | Not mentioned | Polycrystalline |  |  |  | Rock Salt
838 | This Work | https://doi.org/10.1038/s41467-024-48268-3 | Pb1.004 S0.6 Se0.4 Cu0.006 | Cu0.006Pb1.004Se0.4S0.6 | Pb1.004S0.6Se0.4Cu0.006 | Pb1.004S0.6Se0.4 + 0.006Cu | Pb1.004S0.6Se0.4 + zCu | Stoichiometric Formula |  | 2024 | 773 | 254 | -250 | 15.98 | 0.006570713 | 1.154 | 1.069 | 0.001319687 | 0.754 | 0.315 | 0 |  |  |  |  | Heated in quartz tubes for 12 hours at 723 K, took 7 hours from 723 to 1403 K, then held at 1403 K for 6 hours. Spark plasma sintering | Not mentioned | Not mentioned | Polycrystalline |  |  |  | Rock Salt
839 | This Work | https://doi.org/10.1038/s41467-024-48268-3 | Pb1.004 S0.6 Se0.4 Cu0.006 | Cu0.006Pb1.004Se0.4S0.6 | Pb1.004S0.6Se0.4Cu0.006 | Pb1.004S0.6Se0.4 + 0.006Cu | Pb1.004S0.6Se0.4 + zCu | Stoichiometric Formula |  | 2024 | 823 | 208 | -248 | 13.29 | 0.03740918 | 1.056 | 1.031 | 0.004620955 | 0.754 | 0.277 | 2.153682e-16 |  |  |  |  | Heated in quartz tubes for 12 hours at 723 K, took 7 hours from 723 to 1403 K, then held at 1403 K for 6 hours. Spark plasma sintering | Not mentioned | Not mentioned | Polycrystalline |  |  |  | Rock Salt
840 | This Work | https://doi.org/10.1038/s41467-024-48268-3 | Pb1.004 S0.6 Se0.4 Cu0.001 | Cu0.001Pb1.004Se0.4S0.6 | Pb1.004S0.6Se0.4Cu 0.001 | Pb1.004S0.6Se0.4 + 0.001Cu | Pb1.004S0.6Se0.4 + zCu | Stoichiometric Formula |  | 2024 | 300 | 663 | -220 | 31.59 | 0.01580247 | 0.643 | 1.467 | 0.004684712 | 1.146 | 0.321 | 1.513596e-16 |  |  |  |  | Heated in quartz tubes for 12 hours at 723 K, took 7 hours from 723 to 1403 K, then held at 1403 K for 6 hours. Vertical bridgeman method | Not mentioned | Not mentioned | Polycrystalline |  |  |  | Rock Salt
841 | This Work | https://doi.org/10.1038/s41467-024-48268-3 | Pb1.004 S0.6 Se0.4 Cu0.001 | Cu0.001Pb1.004Se0.4S0.6 | Pb1.004S0.6Se0.4Cu 0.001 | Pb1.004S0.6Se0.4 + 0.001Cu | Pb1.004S0.6Se0.4 + zCu | Stoichiometric Formula |  | 2024 | 323 | 598 | -228 | 31.07 | 0.0005288703 | 0.701 | 1.437 | 0.003748497 | 1.126 | 0.311 | 1.545196e-16 |  |  |  |  | Heated in quartz tubes for 12 hours at 723 K, took 7 hours from 723 to 1403 K, then held at 1403 K for 6 hours. Vertical bridgeman method | Not mentioned | Not mentioned | Polycrystalline |  |  |  | Rock Salt
842 | This Work | https://doi.org/10.1038/s41467-024-48268-3 | Pb1.004 S0.6 Se0.4 Cu0.001 | Cu0.001Pb1.004Se0.4S0.6 | Pb1.004S0.6Se0.4Cu 0.001 | Pb1.004S0.6Se0.4 + 0.001Cu | Pb1.004S0.6Se0.4 + zCu | Stoichiometric Formula |  | 2024 | 373 | 457 | -250 | 28.17 | 0.01393326 | 0.777 | 1.353 | 0.0005136591 | 1.081 | 0.272 | 0 |  |  |  |  | Heated in quartz tubes for 12 hours at 723 K, took 7 hours from 723 to 1403 K, then held at 1403 K for 6 hours. Vertical bridgeman method | Not mentioned | Not mentioned | Polycrystalline |  |  |  | Rock Salt
843 | This Work | https://doi.org/10.1038/s41467-024-48268-3 | Pb1.004 S0.6 Se0.4 Cu0.001 | Cu0.001Pb1.004Se0.4S0.6 | Pb1.004S0.6Se0.4Cu 0.001 | Pb1.004S0.6Se0.4 + 0.001Cu | Pb1.004S0.6Se0.4 + zCu | Stoichiometric Formula |  | 2024 | 423 | 315 | -270 | 22.54 | 0.01878882 | 0.754 | 1.279 | 0.01132765 | 1.067 | 0.212 | 0 |  |  |  |  | Heated in quartz tubes for 12 hours at 723 K, took 7 hours from 723 to 1403 K, then held at 1403 K for 6 hours. Vertical bridgeman method | Not mentioned | Not mentioned | Polycrystalline |  |  |  | Rock Salt
844 | This Work | https://doi.org/10.1038/s41467-024-48268-3 | Pb1.004 S0.6 Se0.4 Cu0.001 | Cu0.001Pb1.004Se0.4S0.6 | Pb1.004S0.6Se0.4Cu 0.001 | Pb1.004S0.6Se0.4 + 0.001Cu | Pb1.004S0.6Se0.4 + zCu | Stoichiometric Formula |  | 2024 | 473 | 243 | -289 | 20.32 | 0.00120064 | 0.794 | 1.205 | 0.00456327 | 1.032 | 0.173 | 0 |  |  |  |  | Heated in quartz tubes for 12 hours at 723 K, took 7 hours from 723 to 1403 K, then held at 1403 K for 6 hours. Vertical bridgeman method | Not mentioned | Not mentioned | Polycrystalline |  |  |  | Rock Salt
845 | This Work | https://doi.org/10.1038/s41467-024-48268-3 | Pb1.004 S0.6 Se0.4 Cu0.001 | Cu0.001Pb1.004Se0.4S0.6 | Pb1.004S0.6Se0.4Cu 0.001 | Pb1.004S0.6Se0.4 + 0.001Cu | Pb1.004S0.6Se0.4 + zCu | Stoichiometric Formula |  | 2024 | 523 | 199 | -309 | 18.95 | 0.002676464 | 0.858 | 1.146 | 0.00795002 | 0.988 | 0.158 | 0 |  |  |  |  | Heated in quartz tubes for 12 hours at 723 K, took 7 hours from 723 to 1403 K, then held at 1403 K for 6 hours. Vertical bridgeman method | Not mentioned | Not mentioned | Polycrystalline |  |  |  | Rock Salt
846 | This Work | https://doi.org/10.1038/s41467-024-48268-3 | Pb1.004 S0.6 Se0.4 Cu0.001 | Cu0.001Pb1.004Se0.4S0.6 | Pb1.004S0.6Se0.4Cu 0.001 | Pb1.004S0.6Se0.4 + 0.001Cu | Pb1.004S0.6Se0.4 + zCu | Stoichiometric Formula |  | 2024 | 573 | 185 | -317 | 18.44 | 0.008159707 | 0.962 | 1.096 | 0.002143497 | 0.933 | 0.163 | 0 |  |  |  |  | Heated in quartz tubes for 12 hours at 723 K, took 7 hours from 723 to 1403 K, then held at 1403 K for 6 hours. Vertical bridgeman method | Not mentioned | Not mentioned | Polycrystalline |  |  |  | Rock Salt
847 | This Work | https://doi.org/10.1038/s41467-024-48268-3 | Pb1.004 S0.6 Se0.4 Cu0.001 | Cu0.001Pb1.004Se0.4S0.6 | Pb1.004S0.6Se0.4Cu 0.001 | Pb1.004S0.6Se0.4 + 0.001Cu | Pb1.004S0.6Se0.4 + zCu | Stoichiometric Formula |  | 2024 | 623 | 185 | -309 | 17.59 | 0.004206083 | 1.032 | 1.052 | 0.009388724 | 0.874 | 0.178 | 0 |  |  |  |  | Heated in quartz tubes for 12 hours at 723 K, took 7 hours from 723 to 1403 K, then held at 1403 K for 6 hours. Vertical bridgeman method | Not mentioned | Not mentioned | Polycrystalline |  |  |  | Rock Salt
848 | This Work | https://doi.org/10.1038/s41467-024-48268-3 | Pb1.004 S0.6 Se0.4 Cu0.001 | Cu0.001Pb1.004Se0.4S0.6 | Pb1.004S0.6Se0.4Cu 0.001 | Pb1.004S0.6Se0.4 + 0.001Cu | Pb1.004S0.6Se0.4 + zCu | Stoichiometric Formula |  | 2024 | 673 | 170 | -313 | 16.56 | 0.005720411 | 1.09 | 1.012 | 0.01034195 | 0.835 | 0.177 | 0 |  |  |  |  | Heated in quartz tubes for 12 hours at 723 K, took 7 hours from 723 to 1403 K, then held at 1403 K for 6 hours. Vertical bridgeman method | Not mentioned | Not mentioned | Polycrystalline |  |  |  | Rock Salt
849 | This Work | https://doi.org/10.1038/s41467-024-48268-3 | Pb1.004 S0.6 Se0.4 Cu0.001 | Cu0.001Pb1.004Se0.4S0.6 | Pb1.004S0.6Se0.4Cu 0.001 | Pb1.004S0.6Se0.4 + 0.001Cu | Pb1.004S0.6Se0.4 + zCu | Stoichiometric Formula |  | 2024 | 723 | 141 | -324 | 14.85 | 0.003258182 | 1.084 | 0.978 | 0.01273685 | 0.82 | 0.158 | 0 |  |  |  |  | Heated in quartz tubes for 12 hours at 723 K, took 7 hours from 723 to 1403 K, then held at 1403 K for 6 hours. Vertical bridgeman method | Not mentioned | Not mentioned | Polycrystalline |  |  |  | Rock Salt
850 | This Work | https://doi.org/10.1038/s41467-024-48268-3 | Pb1.004 S0.6 Se0.4 Cu0.001 | Cu0.001Pb1.004Se0.4S0.6 | Pb1.004S0.6Se0.4Cu 0.001 | Pb1.004S0.6Se0.4 + 0.001Cu | Pb1.004S0.6Se0.4 + zCu | Stoichiometric Formula |  | 2024 | 773 | 123 | -330 | 13.32 | 0.005608108 | 1.072 | 0.948 | 0.01316597 | 0.805 | 0.143 | 1.171121e-16 |  |  |  |  | Heated in quartz tubes for 12 hours at 723 K, took 7 hours from 723 to 1403 K, then held at 1403 K for 6 hours. Vertical bridgeman method | Not mentioned | Not mentioned | Polycrystalline |  |  |  | Rock Salt
851 | This Work | https://doi.org/10.1038/s41467-024-48268-3 | Pb1.004 S0.6 Se0.4 Cu0.001 | Cu0.001Pb1.004Se0.4S0.6 | Pb1.004S0.6Se0.4Cu 0.001 | Pb1.004S0.6Se0.4 + 0.001Cu | Pb1.004S0.6Se0.4 + zCu | Stoichiometric Formula |  | 2024 | 823 | 116 | -330 | 12.46 | 0.01383628 | 1.107 | 0.923 | 0.003618263 | 0.775 | 0.148 | 0 |  |  |  |  | Heated in quartz tubes for 12 hours at 723 K, took 7 hours from 723 to 1403 K, then held at 1403 K for 6 hours. Vertical bridgeman method | Not mentioned | Not mentioned | Polycrystalline |  |  |  | Rock Salt
852 | This Work | https://doi.org/10.1038/s41467-024-45092-7 | Ag2 Se1 | Ag2Se | Ag2Se |  | Ag2SeTeδ | Stoichiometric Formula |  | 2024 | 303 | 1060 | -136 | 19.32 | 0.01479089 | 0.541 | 1.086 | 0.003625371 | 0.518 | 0.568 | 2.04461e-16 |  |  |  |  | Vacuum thermal co-evaporation | Not mentioned | Not mentioned | Polycrystalline | Thin Film | Im3 |  | Body Centred Cubic
853 | This Work | https://doi.org/10.1038/s41467-024-45092-7 | Ag2 Se1 | Ag2Se | Ag2Se |  | Ag2SeTeδ | Stoichiometric Formula |  | 2024 | 318 | 1172 | -128 | 18.85 | 0.01867629 | 0.548 | 1.128 | 0.0302745 | 0.45 | 0.678 | 1.968481e-16 |  |  |  |  | Vacuum thermal co-evaporation | Not mentioned | Not mentioned | Polycrystalline | Thin Film | Im3 |  | Body Centred Cubic
854 | This Work | https://doi.org/10.1038/s41467-024-45092-7 | Ag2 Se1 | Ag2Se | Ag2Se |  | Ag2SeTeδ | Stoichiometric Formula |  | 2024 | 333 | 1405 | -120 | 20.07 | 0.008071749 | 0.579 | 1.184 | 0.02509715 | 0.416 | 0.768 | 0 |  |  |  |  | Vacuum thermal co-evaporation | Not mentioned | Not mentioned | Polycrystalline | Thin Film | Im3 |  | Body Centred Cubic
855 | This Work | https://doi.org/10.1038/s41467-024-45092-7 | Ag2 Se1 | Ag2Se | Ag2Se |  | Ag2SeTeδ | Stoichiometric Formula |  | 2024 | 348 | 1776 | -111 | 21.62 | 0.01212285 | 0.624 | 1.203 | 0.002269966 | 0.196 | 1.007 | 1.845757e-16 |  |  |  |  | Vacuum thermal co-evaporation | Not mentioned | Not mentioned | Polycrystalline | Thin Film | Im3 |  | Body Centred Cubic
856 | This Work | https://doi.org/10.1038/s41467-024-45092-7 | Ag2 Se1 | Ag2Se | Ag2Se |  | Ag2SeTeδ | Stoichiometric Formula |  | 2024 | 363 | 1784 | -109 | 21.22 | 0.001144958 | 0.617 | 1.233 | 0.01252036 | 0.086 | 1.147 | 0 |  |  |  |  | Vacuum thermal co-evaporation | Not mentioned | Not mentioned | Polycrystalline | Thin Film | Im3 |  | Body Centred Cubic
857 | This Work | https://doi.org/10.1038/s41467-024-45092-7 | Ag2 Se1 | Ag2Se | Ag2Se |  | Ag2SeTeδ | Stoichiometric Formula |  | 2024 | 378 | 2190 | -96 | 19.8 | 0.01934545 | 0.541 | 1.402 | 0.0132396 | 0.086 | 1.316 | 1.58377e-16 |  |  |  |  | Vacuum thermal co-evaporation | Not mentioned | Not mentioned | Polycrystalline | Thin Film | Im3 |  | Body Centred Cubic
858 | This Work | https://doi.org/10.1038/s41467-024-45092-7 | Ag2 Se1 | Ag2Se | Ag2Se |  | Ag2SeTeδ | Stoichiometric Formula |  | 2024 | 393 | 2293 | -89 | 18.24 | 0.00422955 | 0.452 | 1.594 | 0.005074339 | 0.03 | 1.564 | 0 |  |  |  |  | Vacuum thermal co-evaporation | Not mentioned | Not mentioned | Polycrystalline | Thin Film | Im3 |  | Body Centred Cubic
859 | This Work | https://doi.org/10.1038/s41467-024-45092-7 | Ag2 Se1 Te0.007 | Ag2Te0.007Se1 | (Ag2Se)(Te)0.007 | Ag2Se + 0.7 at% Te | Ag2SeTeδ | Stoichiometric Formula |  | 2024 | 303 | 1069 | -137 | 19.8 | 0.01333641 | 0.5 | 1.211 | 0.009182494 | 0.638 | 0.573 | 1.833564e-16 |  |  |  |  | Vacuum thermal co-evaporation | Not mentioned | Not mentioned | Polycrystalline | Thin Film | Im3 |  | Body Centred Cubic
860 | This Work | https://doi.org/10.1038/s41467-024-45092-7 | Ag2 Se1 Te0.007 | Ag2Te0.007Se1 | (Ag2Se)(Te)0.007 | Ag2Se + 0.7 at% Te | Ag2SeTeδ | Stoichiometric Formula |  | 2024 | 318 | 1224 | -129 | 20.34 | 0.00140531 | 0.548 | 1.18 | 0.0002659904 | 0.476 | 0.704 | 0 |  |  |  |  | Vacuum thermal co-evaporation | Not mentioned | Not mentioned | Polycrystalline | Thin Film | Im3 |  | Body Centred Cubic
861 | This Work | https://doi.org/10.1038/s41467-024-45092-7 | Ag2 Se1 Te0.007 | Ag2Te0.007Se1 | (Ag2Se)(Te)0.007 | Ag2Se + 0.7 at% Te | Ag2SeTeδ | Stoichiometric Formula |  | 2024 | 333 | 1397 | -122 | 20.88 | 0.004169157 | 0.545 | 1.278 | 0.00173149 | 0.428 | 0.85 | 0 |  |  |  |  | Vacuum thermal co-evaporation | Not mentioned | Not mentioned | Polycrystalline | Thin Film | Im3 |  | Body Centred Cubic
862 | This Work | https://doi.org/10.1038/s41467-024-45092-7 | Ag2 Se1 Te0.007 | Ag2Te0.007Se1 | (Ag2Se)(Te)0.007 | Ag2Se + 0.7 at% Te | Ag2SeTeδ | Stoichiometric Formula |  | 2024 | 348 | 1500 | -117 | 20.54 | 0.0003164557 | 0.524 | 1.376 | 0.008643263 | 0.408 | 0.968 | 0 |  |  |  |  | Vacuum thermal co-evaporation | Not mentioned | Not mentioned | Polycrystalline | Thin Film | Im3 |  | Body Centred Cubic
863 | This Work | https://doi.org/10.1038/s41467-024-45092-7 | Ag2 Se1 Te0.007 | Ag2Te0.007Se1 | (Ag2Se)(Te)0.007 | Ag2Se + 0.7 at% Te | Ag2SeTeδ | Stoichiometric Formula |  | 2024 | 363 | 1647 | -112 | 20.68 | 0.0009686654 | 0.528 | 1.429 | 0.005073478 | 0.306 | 1.123 | 0 |  |  |  |  | Vacuum thermal co-evaporation | Not mentioned | Not mentioned | Polycrystalline | Thin Film | Im3 |  | Body Centred Cubic
864 | This Work | https://doi.org/10.1038/s41467-024-45092-7 | Ag2 Se1 Te0.007 | Ag2Te0.007Se1 | (Ag2Se)(Te)0.007 | Ag2Se + 0.7 at% Te | Ag2SeTeδ | Stoichiometric Formula |  | 2024 | 378 | 1698 | -109 | 20.2 | 0.001290198 | 0.517 | 1.481 | 0.002764873 | 0.276 | 1.205 | 0 |  |  |  |  | Vacuum thermal co-evaporation | Not mentioned | Not mentioned | Polycrystalline | Thin Film | Im3 |  | Body Centred Cubic
865 | This Work | https://doi.org/10.1038/s41467-024-45092-7 | Ag2 Se1 Te0.007 | Ag2Te0.007Se1 | (Ag2Se)(Te)0.007 | Ag2Se + 0.7 at% Te | Ag2SeTeδ | Stoichiometric Formula |  | 2024 | 393 | 1897 | -100 | 18.99 | 0.001053186 | 0.49 | 1.534 | 0.007121571 | 0.096 | 1.438 | 0 |  |  |  |  | Vacuum thermal co-evaporation | Not mentioned | Not mentioned | Polycrystalline | Thin Film | Im3 |  | Body Centred Cubic
866 | This Work | https://doi.org/10.1038/s41467-024-45092-7 | Ag2 Se1 Te0.013 | Ag2Te0.013Se1 | (Ag2Se)(Te)0.013 | Ag2se + 1.3 at% Te | Ag2SeTeδ | Stoichiometric Formula |  | 2024 | 303 | 1060 | -137 | 19.93 | 0.001749122 | 0.593 | 1.034 | 0.01513956 | 0.458 | 0.576 | 0 |  |  |  |  | Vacuum thermal co-evaporation | Not mentioned | Not mentioned | Polycrystalline | Thin Film | Im3 |  | Body Centred Cubic
867 | This Work | https://doi.org/10.1038/s41467-024-45092-7 | Ag2 Se1 Te0.013 | Ag2Te0.013Se1 | (Ag2Se)(Te)0.013 | Ag2se + 1.3 at% Te | Ag2SeTeδ | Stoichiometric Formula |  | 2024 | 318 | 1172 | -135 | 21.15 | 0.009914894 | 0.634 | 1.071 | 0.009490231 | 0.396 | 0.675 | 2.073246e-16 |  |  |  |  | Vacuum thermal co-evaporation | Not mentioned | Not mentioned | Polycrystalline | Thin Film | Im3 |  | Body Centred Cubic
868 | This Work | https://doi.org/10.1038/s41467-024-45092-7 | Ag2 Se1 Te0.013 | Ag2Te0.013Se1 | (Ag2Se)(Te)0.013 | Ag2se + 1.3 at% Te | Ag2SeTeδ | Stoichiometric Formula |  | 2024 | 333 | 1276 | -133 | 22.23 | 0.01534701 | 0.648 | 1.15 | 0.006630435 | 0.39 | 0.76 | 0 |  |  |  |  | Vacuum thermal co-evaporation | Not mentioned | Not mentioned | Polycrystalline | Thin Film | Im3 |  | Body Centred Cubic
869 | This Work | https://doi.org/10.1038/s41467-024-45092-7 | Ag2 Se1 Te0.013 | Ag2Te0.013Se1 | (Ag2Se)(Te)0.013 | Ag2se + 1.3 at% Te | Ag2SeTeδ | Stoichiometric Formula |  | 2024 | 348 | 1319 | -130 | 22.43 | 0.006192599 | 0.697 | 1.147 | 0.02363473 | 0.32 | 0.827 | 0 |  |  |  |  | Vacuum thermal co-evaporation | Not mentioned | Not mentioned | Polycrystalline | Thin Film | Im3 |  | Body Centred Cubic
870 | This Work | https://doi.org/10.1038/s41467-024-45092-7 | Ag2 Se1 Te0.013 | Ag2Te0.013Se1 | (Ag2Se)(Te)0.013 | Ag2se + 1.3 at% Te | Ag2SeTeδ | Stoichiometric Formula |  | 2024 | 363 | 1379 | -128 | 22.57 | 0.0010428 | 0.724 | 1.117 | 0.01308631 | 0.216 | 0.901 | 0 |  |  |  |  | Vacuum thermal co-evaporation | Not mentioned | Not mentioned | Polycrystalline | Thin Film | Im3 |  | Body Centred Cubic
871 | This Work | https://doi.org/10.1038/s41467-024-45092-7 | Ag2 Se1 Te0.013 | Ag2Te0.013Se1 | (Ag2Se)(Te)0.013 | Ag2se + 1.3 at% Te | Ag2SeTeδ | Stoichiometric Formula |  | 2024 | 378 | 1466 | -122 | 21.62 | 0.009248104 | 0.672 | 1.222 | 0.004807692 | 0.206 | 1.016 | 0 |  |  |  |  | Vacuum thermal co-evaporation | Not mentioned | Not mentioned | Polycrystalline | Thin Film | Im3 |  | Body Centred Cubic
872 | This Work | https://doi.org/10.1038/s41467-024-45092-7 | Ag2 Se1 Te0.013 | Ag2Te0.013Se1 | (Ag2Se)(Te)0.013 | Ag2se + 1.3 at% Te | Ag2SeTeδ | Stoichiometric Formula |  | 2024 | 393 | 1552 | -115 | 20.54 | 0.0007205453 | 0.579 | 1.41 | 0.01122993 | 0.278 | 1.132 | 0 |  |  |  |  | Vacuum thermal co-evaporation | Not mentioned | Not mentioned | Polycrystalline | Thin Film | Im3 |  | Body Centred Cubic
873 | This Work | https://doi.org/10.1038/s41467-024-45092-7 | Ag2 Se1 Te0.019 | Ag2Te0.019Se1 | (Ag2Se)(Te)0.019 | Ag2Se + 1.9 at% Te | Ag2SeTeδ | Stoichiometric Formula |  | 2024 | 303 | 1017 | -141 | 20.07 | 0.00742287 | 0.569 | 1.071 | 0.002097148 | 0.526 | 0.545 | 2.073246e-16 |  |  |  |  | Vacuum thermal co-evaporation | Not mentioned | Not mentioned | Polycrystalline | Thin Film | Im3 |  | Body Centred Cubic
874 | This Work | https://doi.org/10.1038/s41467-024-45092-7 | Ag2 Se1 Te0.019 | Ag2Te0.019Se1 | (Ag2Se)(Te)0.019 | Ag2Se + 1.9 at% Te | Ag2SeTeδ | Stoichiometric Formula |  | 2024 | 318 | 1086 | -137 | 20.41 | 0.001316316 | 0.593 | 1.102 | 0.006806573 | 0.488 | 0.614 | 2.014924e-16 |  |  |  |  | Vacuum thermal co-evaporation | Not mentioned | Not mentioned | Polycrystalline | Thin Film | Im3 |  | Body Centred Cubic
875 | This Work | https://doi.org/10.1038/s41467-024-45092-7 | Ag2 Se1 Te0.019 | Ag2Te0.019Se1 | (Ag2Se)(Te)0.019 | Ag2Se + 1.9 at% Te | Ag2SeTeδ | Stoichiometric Formula |  | 2024 | 333 | 1164 | -133 | 20.54 | 0.00243408 | 0.648 | 1.068 | 0.01167811 | 0.378 | 0.69 | 0 |  |  |  |  | Vacuum thermal co-evaporation | Not mentioned | Not mentioned | Polycrystalline | Thin Film | Im3 |  | Body Centred Cubic
876 | This Work | https://doi.org/10.1038/s41467-024-45092-7 | Ag2 Se1 Te0.019 | Ag2Te0.019Se1 | (Ag2Se)(Te)0.019 | Ag2Se + 1.9 at% Te | Ag2SeTeδ | Stoichiometric Formula |  | 2024 | 348 | 1267 | -131 | 21.69 | 0.002442923 | 0.693 | 1.094 | 0.004392317 | 0.306 | 0.788 | 0 |  |  |  |  | Vacuum thermal co-evaporation | Not mentioned | Not mentioned | Polycrystalline | Thin Film | Im3 |  | Body Centred Cubic
877 | This Work | https://doi.org/10.1038/s41467-024-45092-7 | Ag2 Se1 Te0.019 | Ag2Te0.019Se1 | (Ag2Se)(Te)0.019 | Ag2Se + 1.9 at% Te | Ag2SeTeδ | Stoichiometric Formula |  | 2024 | 363 | 1353 | -130 | 22.84 | 0.001125219 | 0.745 | 1.117 | 0.003692777 | 0.226 | 0.891 | 0 |  |  |  |  | Vacuum thermal co-evaporation | Not mentioned | Not mentioned | Polycrystalline | Thin Film | Im3 |  | Body Centred Cubic
878 | This Work | https://doi.org/10.1038/s41467-024-45092-7 | Ag2 Se1 Te0.019 | Ag2Te0.019Se1 | (Ag2Se)(Te)0.019 | Ag2Se + 1.9 at% Te | Ag2SeTeδ | Stoichiometric Formula |  | 2024 | 378 | 1414 | -124 | 21.82 | 0.003590101 | 0.741 | 1.12 | 0.006174089 | 0.148 | 0.972 | 1.982541e-16 |  |  |  |  | Vacuum thermal co-evaporation | Not mentioned | Not mentioned | Polycrystalline | Thin Film | Im3 |  | Body Centred Cubic
879 | This Work | https://doi.org/10.1038/s41467-024-45092-7 | Ag2 Se1 Te0.019 | Ag2Te0.019Se1 | (Ag2Se)(Te)0.019 | Ag2Se + 1.9 at% Te | Ag2SeTeδ | Stoichiometric Formula |  | 2024 | 393 | 1526 | -119 | 21.55 | 0.002769652 | 0.693 | 1.226 | 0.00318143 | 0.126 | 1.1 | 0 |  |  |  |  | Vacuum thermal co-evaporation | Not mentioned | Not mentioned | Polycrystalline | Thin Film | Im3 |  | Body Centred Cubic
880 | This Work | https://doi.org/10.1038/s41467-024-45092-7 | Ag2 Se1 Te0.026 | Ag2Te0.026Se1 | (Ag2Se)(Te)0.026 | Ag2Se + 2.6 at% Te | Ag2SeTeδ | Stoichiometric Formula |  | 2024 | 303 | 1017 | -146 | 21.42 | 0.01206218 | 0.886 | 0.737 | 0.00605836 | 0.208 | 0.529 | 0 |  |  |  |  | Vacuum thermal co-evaporation | Not mentioned | Not mentioned | Polycrystalline | Thin Film | Im3 |  | Body Centred Cubic
881 | This Work | https://doi.org/10.1038/s41467-024-45092-7 | Ag2 Se1 Te0.026 | Ag2Te0.026Se1 | (Ag2Se)(Te)0.026 | Ag2Se + 2.6 at% Te | Ag2SeTeδ | Stoichiometric Formula |  | 2024 | 318 | 1181 | -139 | 22.77 | 0.002112473 | 0.89 | 0.816 | 0.002965962 | 0.156 | 0.66 | 1.360567e-16 |  |  |  |  | Vacuum thermal co-evaporation | Not mentioned | Not mentioned | Polycrystalline | Thin Film | Im3 |  | Body Centred Cubic
882 | This Work | https://doi.org/10.1038/s41467-024-45092-7 | Ag2 Se1 Te0.026 | Ag2Te0.026Se1 | (Ag2Se)(Te)0.026 | Ag2Se + 2.6 at% Te | Ag2SeTeδ | Stoichiometric Formula |  | 2024 | 333 | 1345 | -132 | 23.51 | 0.003178222 | 0.89 | 0.883 | 0.003800883 | 0.08 | 0.803 | 0 |  |  |  |  | Vacuum thermal co-evaporation | Not mentioned | Not mentioned | Polycrystalline | Thin Film | Im3 |  | Body Centred Cubic
883 | This Work | https://doi.org/10.1038/s41467-024-45092-7 | Ag2 Se1 Te0.026 | Ag2Te0.026Se1 | (Ag2Se)(Te)0.026 | Ag2Se + 2.6 at% Te | Ag2SeTeδ | Stoichiometric Formula |  | 2024 | 348 | 1448 | -130 | 24.46 | 0.0004578904 | 0.89 | 0.959 | 0.002697098 | 0.058 | 0.901 | 1.157688e-16 |  |  |  |  | Vacuum thermal co-evaporation | Not mentioned | Not mentioned | Polycrystalline | Thin Film | Im3 |  | Body Centred Cubic
884 | This Work | https://doi.org/10.1038/s41467-024-45092-7 | Ag2 Se1 Te0.026 | Ag2Te0.026Se1 | (Ag2Se)(Te)0.026 | Ag2Se + 2.6 at% Te | Ag2SeTeδ | Stoichiometric Formula |  | 2024 | 363 | 1543 | -128 | 25.27 | 0.0004159873 | 0.897 | 1.023 | 0.0003596217 | 0.026 | 0.997 | 0 |  |  |  |  | Vacuum thermal co-evaporation | Not mentioned | Not mentioned | Polycrystalline | Thin Film | Im3 |  | Body Centred Cubic
885 | This Work | https://doi.org/10.1038/s41467-024-45092-7 | Ag2 Se1 Te0.026 | Ag2Te0.026Se1 | (Ag2Se)(Te)0.026 | Ag2Se + 2.6 at% Te | Ag2SeTeδ | Stoichiometric Formula |  | 2024 | 378 | 1578 | -124 | 24.32 | 0.002330263 | 0.893 | 1.03 | 0.0005370791 | 0.018 | 1.012 | 0 |  |  |  |  | Vacuum thermal co-evaporation | Not mentioned | Not mentioned | Polycrystalline | Thin Film | Im3 |  | Body Centred Cubic
886 | This Work | https://doi.org/10.1038/s41467-024-45092-7 | Ag2 Se1 Te0.026 | Ag2Te0.026Se1 | (Ag2Se)(Te)0.026 | Ag2Se + 2.6 at% Te | Ag2SeTeδ | Stoichiometric Formula |  | 2024 | 393 | 1603 | -121 | 23.58 | 0.004685199 | 0.872 | 1.064 | 0.001200679 | 0.006 | 1.058 | 0 |  |  |  |  | Vacuum thermal co-evaporation | Not mentioned | Not mentioned | Polycrystalline | Thin Film | Im3 |  | Body Centred Cubic
887 | This Work | https://doi.org/10.1038/s41467-024-45092-7 | Ag2 Se1 Te0.032 | Ag2Te0.032Se1 | (Ag2Se)(Te)0.032 | Ag2Se + 3.2 at% Te | Ag2SeTeδ | Stoichiometric Formula |  | 2024 | 303 | 991 | -146 | 21.08 | 0.002094687 | 1.155 | 0.549 | 0.007300168 | 0.028 | 0.521 | 0 |  |  |  |  | Vacuum thermal co-evaporation | Not mentioned | Not mentioned | Polycrystalline | Thin Film | Im3 |  | Body Centred Cubic
888 | This Work | https://doi.org/10.1038/s41467-024-45092-7 | Ag2 Se1 Te0.032 | Ag2Te0.032Se1 | (Ag2Se)(Te)0.032 | Ag2Se + 3.2 at% Te | Ag2SeTeδ | Stoichiometric Formula |  | 2024 | 318 | 1103 | -140 | 21.82 | 0.009220898 | 1.152 | 0.609 | 0.01096401 | 0.036 | 0.573 | 0 |  |  |  |  | Vacuum thermal co-evaporation | Not mentioned | Not mentioned | Polycrystalline | Thin Film | Im3 |  | Body Centred Cubic
889 | This Work | https://doi.org/10.1038/s41467-024-45092-7 | Ag2 Se1 Te0.032 | Ag2Te0.032Se1 | (Ag2Se)(Te)0.032 | Ag2Se + 3.2 at% Te | Ag2SeTeδ | Stoichiometric Formula |  | 2024 | 333 | 1224 | -135 | 22.3 | 0.0003318386 | 1.162 | 0.647 | 0.01226899 | 0.026 | 0.621 | 0 |  |  |  |  | Vacuum thermal co-evaporation | Not mentioned | Not mentioned | Polycrystalline | Thin Film | Im3 |  | Body Centred Cubic
890 | This Work | https://doi.org/10.1038/s41467-024-45092-7 | Ag2 Se1 Te0.032 | Ag2Te0.032Se1 | (Ag2Se)(Te)0.032 | Ag2Se + 3.2 at% Te | Ag2SeTeδ | Stoichiometric Formula |  | 2024 | 348 | 1319 | -134 | 23.65 | 0.00143611 | 1.207 | 0.688 | 0.008906379 | 0.028 | 0.66 | 1.613696e-16 |  |  |  |  | Vacuum thermal co-evaporation | Not mentioned | Not mentioned | Polycrystalline | Thin Film | Im3 |  | Body Centred Cubic
891 | This Work | https://doi.org/10.1038/s41467-024-45092-7 | Ag2 Se1 Te0.032 | Ag2Te0.032Se1 | (Ag2Se)(Te)0.032 | Ag2Se + 3.2 at% Te | Ag2SeTeδ | Stoichiometric Formula |  | 2024 | 363 | 1422 | -132 | 24.86 | 0.003341593 | 1.262 | 0.714 | 0.001498222 | 0.032 | 0.682 | 1.554934e-16 |  |  |  |  | Vacuum thermal co-evaporation | Not mentioned | Not mentioned | Polycrystalline | Thin Film | Im3 |  | Body Centred Cubic
892 | This Work | https://doi.org/10.1038/s41467-024-45092-7 | Ag2 Se1 Te0.032 | Ag2Te0.032Se1 | (Ag2Se)(Te)0.032 | Ag2Se + 3.2 at% Te | Ag2SeTeδ | Stoichiometric Formula |  | 2024 | 378 | 1517 | -126 | 24.39 | 0.01255055 | 1.217 | 0.767 | 0.01231682 | 0.018 | 0.749 | 0 |  |  |  |  | Vacuum thermal co-evaporation | Not mentioned | Not mentioned | Polycrystalline | Thin Film | Im3 |  | Body Centred Cubic
893 | This Work | https://doi.org/10.1038/s41467-024-45092-7 | Ag2 Se1 Te0.032 | Ag2Te0.032Se1 | (Ag2Se)(Te)0.032 | Ag2Se + 3.2 at% Te | Ag2SeTeδ | Stoichiometric Formula |  | 2024 | 393 | 1621 | -121 | 23.72 | 0.0005506324 | 1.124 | 0.831 | 0.001978494 | 0.022 | 0.809 | 1.336008e-16 |  |  |  |  | Vacuum thermal co-evaporation | Not mentioned | Not mentioned | Polycrystalline | Thin Film | Im3 |  | Body Centred Cubic
894 | This Work | https://doi.org/10.1038/s41467-024-45092-7 | Ag2 Se1 Te0.038 | Ag2Te0.038Se1 | (Ag2Se)(Te)0.038 | Agse2 +3.8 at% Te | Ag2SeTeδ | Stoichiometric Formula |  | 2024 | 303 | 940 | -150 | 21.15 | 0 | 1.114 | 0.571 | 0.007469022 | 0.086 | 0.485 | 0 |  |  |  |  | Vacuum thermal co-evaporation | Not mentioned | Not mentioned | Polycrystalline | Thin Film | Im3 |  | Body Centred Cubic
895 | This Work | https://doi.org/10.1038/s41467-024-45092-7 | Ag2 Se1 Te0.038 | Ag2Te0.038Se1 | (Ag2Se)(Te)0.038 | Agse2 +3.8 at% Te | Ag2SeTeδ | Stoichiometric Formula |  | 2024 | 318 | 1009 | -142 | 20.27 | 0.003723532 | 1.11 | 0.579 | 0.0029501 | 0.068 | 0.511 | 0 |  |  |  |  | Vacuum thermal co-evaporation | Not mentioned | Not mentioned | Polycrystalline | Thin Film | Im3 |  | Body Centred Cubic
896 | This Work | https://doi.org/10.1038/s41467-024-45092-7 | Ag2 Se1 Te0.038 | Ag2Te0.038Se1 | (Ag2Se)(Te)0.038 | Agse2 +3.8 at% Te | Ag2SeTeδ | Stoichiometric Formula |  | 2024 | 333 | 1138 | -133 | 20.07 | 0.002993622 | 1.069 | 0.628 | 0.004470217 | 0.058 | 0.57 | 0 |  |  |  |  | Vacuum thermal co-evaporation | Not mentioned | Not mentioned | Polycrystalline | Thin Film | Im3 |  | Body Centred Cubic
897 | This Work | https://doi.org/10.1038/s41467-024-45092-7 | Ag2 Se1 Te0.038 | Ag2Te0.038Se1 | (Ag2Se)(Te)0.038 | Agse2 +3.8 at% Te | Ag2SeTeδ | Stoichiometric Formula |  | 2024 | 348 | 1164 | -131 | 19.93 | 0.002278174 | 1.031 | 0.677 | 0.006336794 | 0.036 | 0.641 | 0 |  |  |  |  | Vacuum thermal co-evaporation | Not mentioned | Not mentioned | Polycrystalline | Thin Film | Im3 |  | Body Centred Cubic
898 | This Work | https://doi.org/10.1038/s41467-024-45092-7 | Ag2 Se1 Te0.038 | Ag2Te0.038Se1 | (Ag2Se)(Te)0.038 | Agse2 +3.8 at% Te | Ag2SeTeδ | Stoichiometric Formula |  | 2024 | 363 | 1216 | -129 | 20.14 | 0.004739623 | 1.031 | 0.707 | 0.00297016 | 0.018 | 0.689 | 0 |  |  |  |  | Vacuum thermal co-evaporation | Not mentioned | Not mentioned | Polycrystalline | Thin Film | Im3 |  | Body Centred Cubic
899 | This Work | https://doi.org/10.1038/s41467-024-45092-7 | Ag2 Se1 Te0.038 | Ag2Te0.038Se1 | (Ag2Se)(Te)0.038 | Agse2 +3.8 at% Te | Ag2SeTeδ | Stoichiometric Formula |  | 2024 | 378 | 1276 | -123 | 19.19 | 0.005972069 | 0.979 | 0.748 | 0.009436127 | 0.018 | 0.73 | 0 |  |  |  |  | Vacuum thermal co-evaporation | Not mentioned | Not mentioned | Polycrystalline | Thin Film | Im3 |  | Body Centred Cubic
900 | This Work | https://doi.org/10.1038/s41467-024-45092-7 | Ag2 Se1 Te0.038 | Ag2Te0.038Se1 | (Ag2Se)(Te)0.038 | Agse2 +3.8 at% Te | Ag2SeTeδ | Stoichiometric Formula |  | 2024 | 393 | 1310 | -121 | 19.19 | 0.0005362168 | 0.948 | 0.797 | 0.001838381 | 0.018 | 0.779 | 0 |  |  |  |  | Vacuum thermal co-evaporation | Not mentioned | Not mentioned | Polycrystalline | Thin Film | Im3 |  | Body Centred Cubic
901 | This Work | https://doi.org/10.1016/j.jallcom.2024.175305 | In0.5 Fe0.1 Co3.9 Sb12 | In0.5Fe0.1Co3.9Sb12 | In0.5Fe0.1Co3.9Sb12 |  | InxFeyCo4-ySb12-zSez | Stoichiometric Formula |  | 2024 | 323 | 1543 | -121 | 22.75 | 0.006986242 | 0.231 | 3.205 | 0.00746939 | 2.195 | 1.01 | 0 |  |  |  |  | High-Pressure High-Temperature synthesis | Not mentioned | Not mentioned | Polycrystalline |  | Im3 |  | Body Centred Cubic
902 | This Work | https://doi.org/10.1016/j.jallcom.2024.175305 | In0.5 Fe0.1 Co3.9 Sb12 | In0.5Fe0.1Co3.9Sb12 | In0.5Fe0.1Co3.9Sb12 |  | InxFeyCo4-ySb12-zSez | Stoichiometric Formula |  | 2024 | 373 | 1422 | -128 | 23.17 | 0.005526457 | 0.289 | 3.018 | 0.009127473 | 1.949 | 1.069 | 0 |  |  |  |  | High-Pressure High-Temperature synthesis | Not mentioned | Not mentioned | Polycrystalline |  | Im3 |  | Body Centred Cubic
903 | This Work | https://doi.org/10.1016/j.jallcom.2024.175305 | In0.5 Fe0.1 Co3.9 Sb12 | In0.5Fe0.1Co3.9Sb12 | In0.5Fe0.1Co3.9Sb12 |  | InxFeyCo4-ySb12-zSez | Stoichiometric Formula |  | 2024 | 423 | 1368 | -134 | 24.33 | 0.009609864 | 0.351 | 2.935 | 0.0009959376 | 1.774 | 1.161 | 0 |  |  |  |  | High-Pressure High-Temperature synthesis | Not mentioned | Not mentioned | Polycrystalline |  | Im3 |  | Body Centred Cubic
904 | This Work | https://doi.org/10.1016/j.jallcom.2024.175305 | In0.5 Fe0.1 Co3.9 Sb12 | In0.5Fe0.1Co3.9Sb12 | In0.5Fe0.1Co3.9Sb12 |  | InxFeyCo4-ySb12-zSez | Stoichiometric Formula |  | 2024 | 473 | 1295 | -142 | 25.67 | 0.01723335 | 0.422 | 2.883 | 0.002001437 | 1.656 | 1.227 | 0 |  |  |  |  | High-Pressure High-Temperature synthesis | Not mentioned | Not mentioned | Polycrystalline |  | Im3 |  | Body Centred Cubic
905 | This Work | https://doi.org/10.1016/j.jallcom.2024.175305 | In0.5 Fe0.1 Co3.9 Sb12 | In0.5Fe0.1Co3.9Sb12 | In0.5Fe0.1Co3.9Sb12 |  | InxFeyCo4-ySb12-zSez | Stoichiometric Formula |  | 2024 | 523 | 1234 | -156 | 29.75 | 0.009432739 | 0.542 | 2.878 | 0.002532894 | 1.59 | 1.288 | 0 |  |  |  |  | High-Pressure High-Temperature synthesis | Not mentioned | Not mentioned | Polycrystalline |  | Im3 |  | Body Centred Cubic
906 | This Work | https://doi.org/10.1016/j.jallcom.2024.175305 | In0.5 Fe0.1 Co3.9 Sb12 | In0.5Fe0.1Co3.9Sb12 | In0.5Fe0.1Co3.9Sb12 |  | InxFeyCo4-ySb12-zSez | Stoichiometric Formula |  | 2024 | 573 | 1193 | -163 | 31.25 | 0.014298144 | 0.622 | 2.878 | 0.0002843391 | 1.518 | 1.36 | 0 |  |  |  |  | High-Pressure High-Temperature synthesis | Not mentioned | Not mentioned | Polycrystalline |  | Im3 |  | Body Centred Cubic
907 | This Work | https://doi.org/10.1016/j.jallcom.2024.175305 | In0.5 Fe0.1 Co3.9 Sb12 | In0.5Fe0.1Co3.9Sb12 | In0.5Fe0.1Co3.9Sb12 |  | InxFeyCo4-ySb12-zSez | Stoichiometric Formula |  | 2024 | 623 | 1091 | -174 | 32.67 | 0.01105344 | 0.693 | 2.935 | 0.000681431 | 1.579 | 1.356 | 0 |  |  |  |  | High-Pressure High-Temperature synthesis | Not mentioned | Not mentioned | Polycrystalline |  | Im3 |  | Body Centred Cubic
908 | This Work | https://doi.org/10.1016/j.jallcom.2024.175305 | In0.5 Fe0.1 Co3.9 Sb12 | In0.5Fe0.1Co3.9Sb12 | In0.5Fe0.1Co3.9Sb12 |  | InxFeyCo4-ySb12-zSez | Stoichiometric Formula |  | 2024 | 673 | 1000 | -188 | 34.75 | 0.01709353 | 0.809 | 2.888 | 0.0009771477 | 1.549 | 1.339 | 0 |  |  |  |  | High-Pressure High-Temperature synthesis | Not mentioned | Not mentioned | Polycrystalline |  | Im3 |  | Body Centred Cubic
909 | This Work | https://doi.org/10.1016/j.jallcom.2024.175305 | In0.5 Fe0.1 Co3.9 Sb12 | In0.5Fe0.1Co3.9Sb12 | In0.5Fe0.1Co3.9Sb12 |  | InxFeyCo4-ySb12-zSez | Stoichiometric Formula |  | 2024 | 723 | 923 | -196 | 35.08 | 0.01077446 | 0.876 | 2.909 | 0.004709051 | 1.585 | 1.324 | 0 |  |  |  |  | High-Pressure High-Temperature synthesis | Not mentioned | Not mentioned | Polycrystalline |  | Im3 |  | Body Centred Cubic
910 | This Work | https://doi.org/10.1016/j.jallcom.2024.175305 | In0.5 Fe0.1 Co3.9 Sb12 | In0.5Fe0.1Co3.9Sb12 | In0.5Fe0.1Co3.9Sb12 |  | InxFeyCo4-ySb12-zSez | Stoichiometric Formula |  | 2024 | 773 | 1086 | -189 | 38.25 | 0.01419624 | 1.04 | 2.842 | 0.0003535565 | 1.169 | 1.673 | 0 |  |  |  |  | High-Pressure High-Temperature synthesis | Not mentioned | Not mentioned | Polycrystalline |  | Im3 |  | Body Centred Cubic
911 | This Work | https://doi.org/10.1016/j.jallcom.2024.175305 | In0.5 Fe0.01 Co3.99 Sb11.91 Se0.09 | In0.5Fe0.01Co3.99Sb11.91Se0.09 | In0.5Fe0.01Co3.99Sb11.91Se0.09 |  | InxFeyCo4-ySb12-zSez | Stoichiometric Formula |  | 2024 | 323 | 1747 | -118 | 24.25 | 0.003102186 | 0.284 | 2.79 | 0.01146575 | 1.656 | 1.134 | 0 |  |  |  |  | High-Pressure High-Temperature synthesis | Not mentioned | Not mentioned | Polycrystalline |  | Im3 |  | Body Centred Cubic
912 | This Work | https://doi.org/10.1016/j.jallcom.2024.175305 | In0.5 Fe0.01 Co3.99 Sb11.91 Se0.09 | In0.5Fe0.01Co3.99Sb11.91Se0.09 | In0.5Fe0.01Co3.99Sb11.91Se0.09 |  | InxFeyCo4-ySb12-zSez | Stoichiometric Formula |  | 2024 | 373 | 1620 | -127 | 26.08 | 0.001878067 | 0.369 | 2.675 | 0.01447813 | 1.456 | 1.219 | 0 |  |  |  |  | High-Pressure High-Temperature synthesis | Not mentioned | Not mentioned | Polycrystalline |  | Im3 |  | Body Centred Cubic
913 | This Work | https://doi.org/10.1016/j.jallcom.2024.175305 | In0.5 Fe0.01 Co3.99 Sb11.91 Se0.09 | In0.5Fe0.01Co3.99Sb11.91Se0.09 | In0.5Fe0.01Co3.99Sb11.91Se0.09 |  | InxFeyCo4-ySb12-zSez | Stoichiometric Formula |  | 2024 | 423 | 1518 | -136 | 28.17 | 0.00330394 | 0.462 | 2.603 | 0.009142797 | 1.313 | 1.29 | 1.706067e-16 |  |  |  |  | High-Pressure High-Temperature synthesis | Not mentioned | Not mentioned | Polycrystalline |  | Im3 |  | Body Centred Cubic
914 | This Work | https://doi.org/10.1016/j.jallcom.2024.175305 | In0.5 Fe0.01 Co3.99 Sb11.91 Se0.09 | In0.5Fe0.01Co3.99Sb11.91Se0.09 | In0.5Fe0.01Co3.99Sb11.91Se0.09 |  | InxFeyCo4-ySb12-zSez | Stoichiometric Formula |  | 2024 | 473 | 1422 | -152 | 32.42 | 0.01338334 | 0.596 | 2.571 | 0.0007504979 | 1.231 | 1.34 | 0 |  |  |  |  | High-Pressure High-Temperature synthesis | Not mentioned | Not mentioned | Polycrystalline |  | Im3 |  | Body Centred Cubic
915 | This Work | https://doi.org/10.1016/j.jallcom.2024.175305 | In0.5 Fe0.01 Co3.99 Sb11.91 Se0.09 | In0.5Fe0.01Co3.99Sb11.91Se0.09 | In0.5Fe0.01Co3.99Sb11.91Se0.09 |  | InxFeyCo4-ySb12-zSez | Stoichiometric Formula |  | 2024 | 523 | 1343 | -163 | 35.5 | 0.005131465 | 0.716 | 2.577 | 0.006242372 | 1.185 | 1.392 | 0 |  |  |  |  | High-Pressure High-Temperature synthesis | Not mentioned | Not mentioned | Polycrystalline |  | Im3 |  | Body Centred Cubic
916 | This Work | https://doi.org/10.1016/j.jallcom.2024.175305 | In0.5 Fe0.01 Co3.99 Sb11.91 Se0.09 | In0.5Fe0.01Co3.99Sb11.91Se0.09 | In0.5Fe0.01Co3.99Sb11.91Se0.09 |  | InxFeyCo4-ySb12-zSez | Stoichiometric Formula |  | 2024 | 573 | 1261 | -172 | 36.83 | 0.01290861 | 0.813 | 2.608 | 0.004690365 | 1.169 | 1.439 | 0 |  |  |  |  | High-Pressure High-Temperature synthesis | Not mentioned | Not mentioned | Polycrystalline |  | Im3 |  | Body Centred Cubic
917 | This Work | https://doi.org/10.1016/j.jallcom.2024.175305 | In0.5 Fe0.01 Co3.99 Sb11.91 Se0.09 | In0.5Fe0.01Co3.99Sb11.91Se0.09 | In0.5Fe0.01Co3.99Sb11.91Se0.09 |  | InxFeyCo4-ySb12-zSez | Stoichiometric Formula |  | 2024 | 623 | 1188 | -178 | 37.5 | 0.00374912 | 0.884 | 2.634 | 0.003347282 | 1.164 | 1.47 | 0 |  |  |  |  | High-Pressure High-Temperature synthesis | Not mentioned | Not mentioned | Polycrystalline |  | Im3 |  | Body Centred Cubic
918 | This Work | https://doi.org/10.1016/j.jallcom.2024.175305 | In0.5 Fe0.01 Co3.99 Sb11.91 Se0.09 | In0.5Fe0.01Co3.99Sb11.91Se0.09 | In0.5Fe0.01Co3.99Sb11.91Se0.09 |  | InxFeyCo4-ySb12-zSez | Stoichiometric Formula |  | 2024 | 673 | 1120 | -185 | 37.92 | 0.01086498 | 0.982 | 2.587 | 0.004559064 | 1.092 | 1.495 | 0 |  |  |  |  | High-Pressure High-Temperature synthesis | Not mentioned | Not mentioned | Polycrystalline |  | Im3 |  | Body Centred Cubic
919 | This Work | https://doi.org/10.1016/j.jallcom.2024.175305 | In0.5 Fe0.01 Co3.99 Sb11.91 Se0.09 | In0.5Fe0.01Co3.99Sb11.91Se0.09 | In0.5Fe0.01Co3.99Sb11.91Se0.09 |  | InxFeyCo4-ySb12-zSez | Stoichiometric Formula |  | 2024 | 723 | 1047 | -194 | 38.83 | 0.01480536 | 1.098 | 2.561 | 0.001624835 | 1.062 | 1.499 | 0 |  |  |  |  | High-Pressure High-Temperature synthesis | Not mentioned | Not mentioned | Polycrystalline |  | Im3 |  | Body Centred Cubic
920 | This Work | https://doi.org/10.1016/j.jallcom.2024.175305 | In0.5 Fe0.01 Co3.99 Sb11.91 Se0.09 | In0.5Fe0.01Co3.99Sb11.91Se0.09 | In0.5Fe0.01Co3.99Sb11.91Se0.09 |  | InxFeyCo4-ySb12-zSez | Stoichiometric Formula |  | 2024 | 773 | 993 | -199 | 38.75 | 0.01480756 | 1.209 | 2.468 | 0.003875244 | 0.949 | 1.519 | 0 |  |  |  |  | High-Pressure High-Temperature synthesis | Not mentioned | Not mentioned | Polycrystalline |  | Im3 |  | Body Centred Cubic
921 | This Work | https://doi.org/10.1016/j.jallcom.2024.175305 | In0.55 Fe0.05 Co3.95 Sb11.95 Se0.05 | In0.55Fe0.05Co3.95Sb11.95Se0.05 | In0.55Fe0.05Co3.95Sb11.95Se0.05 |  | InxFeyCo4-ySb12-zSez | Stoichiometric Formula |  | 2024 | 323 | 1639 | -122 | 24.42 | 0.001028829 | 0.28 | 2.748 | 0.02511697 | 1.682 | 1.066 | 0 |  |  |  |  | High-Pressure High-Temperature synthesis | Not mentioned | Not mentioned | Polycrystalline |  | Im3 |  | Body Centred Cubic
922 | This Work | https://doi.org/10.1016/j.jallcom.2024.175305 | In0.55 Fe0.05 Co3.95 Sb11.95 Se0.05 | In0.55Fe0.05Co3.95Sb11.95Se0.05 | In0.55Fe0.05Co3.95Sb11.95Se0.05 |  | InxFeyCo4-ySb12-zSez | Stoichiometric Formula |  | 2024 | 373 | 1526 | -131 | 26.08 | 0.004129064 | 0.373 | 2.623 | 0.005718643 | 1.477 | 1.146 | 0 |  |  |  |  | High-Pressure High-Temperature synthesis | Not mentioned | Not mentioned | Polycrystalline |  | Im3 |  | Body Centred Cubic
923 | This Work | https://doi.org/10.1016/j.jallcom.2024.175305 | In0.55 Fe0.05 Co3.95 Sb11.95 Se0.05 | In0.55Fe0.05Co3.95Sb11.95Se0.05 | In0.55Fe0.05Co3.95Sb11.95Se0.05 |  | InxFeyCo4-ySb12-zSez | Stoichiometric Formula |  | 2024 | 423 | 1415 | -140 | 27.75 | 0.0005765766 | 0.462 | 2.535 | 0.002266964 | 1.333 | 1.202 | 0 |  |  |  |  | High-Pressure High-Temperature synthesis | Not mentioned | Not mentioned | Polycrystalline |  | Im3 |  | Body Centred Cubic
924 | This Work | https://doi.org/10.1016/j.jallcom.2024.175305 | In0.55 Fe0.05 Co3.95 Sb11.95 Se0.05 | In0.55Fe0.05Co3.95Sb11.95Se0.05 | In0.55Fe0.05Co3.95Sb11.95Se0.05 |  | InxFeyCo4-ySb12-zSez | Stoichiometric Formula |  | 2024 | 473 | 1324 | -154 | 31.17 | 0.007378377 | 0.587 | 2.504 | 0.003056779 | 1.251 | 1.253 | 1.773519e-16 |  |  |  |  | High-Pressure High-Temperature synthesis | Not mentioned | Not mentioned | Polycrystalline |  | Im3 |  | Body Centred Cubic
925 | This Work | https://doi.org/10.1016/j.jallcom.2024.175305 | In0.55 Fe0.05 Co3.95 Sb11.95 Se0.05 | In0.55Fe0.05Co3.95Sb11.95Se0.05 | In0.55Fe0.05Co3.95Sb11.95Se0.05 |  | InxFeyCo4-ySb12-zSez | Stoichiometric Formula |  | 2024 | 523 | 1255 | -162 | 32.83 | 0.003235455 | 0.689 | 2.504 | 0.00478016 | 1.195 | 1.309 | 0 |  |  |  |  | High-Pressure High-Temperature synthesis | Not mentioned | Not mentioned | Polycrystalline |  | Im3 |  | Body Centred Cubic
926 | This Work | https://doi.org/10.1016/j.jallcom.2024.175305 | In0.55 Fe0.05 Co3.95 Sb11.95 Se0.05 | In0.55Fe0.05Co3.95Sb11.95Se0.05 | In0.55Fe0.05Co3.95Sb11.95Se0.05 |  | InxFeyCo4-ySb12-zSez | Stoichiometric Formula |  | 2024 | 573 | 1213 | -169 | 34.25 | 0.01151804 | 0.782 | 2.509 | 0.0002482113 | 1.128 | 1.381 | 0 |  |  |  |  | High-Pressure High-Temperature synthesis | Not mentioned | Not mentioned | Polycrystalline |  | Im3 |  | Body Centred Cubic
927 | This Work | https://doi.org/10.1016/j.jallcom.2024.175305 | In0.55 Fe0.05 Co3.95 Sb11.95 Se0.05 | In0.55Fe0.05Co3.95Sb11.95Se0.05 | In0.55Fe0.05Co3.95Sb11.95Se0.05 |  | InxFeyCo4-ySb12-zSez | Stoichiometric Formula |  | 2024 | 623 | 1094 | -178 | 34.5 | 0.004704232 | 0.884 | 2.447 | 0.006378667 | 1.097 | 1.35 | 0 |  |  |  |  | High-Pressure High-Temperature synthesis | Not mentioned | Not mentioned | Polycrystalline |  | Im3 |  | Body Centred Cubic
928 | This Work | https://doi.org/10.1016/j.jallcom.2024.175305 | In0.55 Fe0.05 Co3.95 Sb11.95 Se0.05 | In0.55Fe0.05Co3.95Sb11.95Se0.05 | In0.55Fe0.05Co3.95Sb11.95Se0.05 |  | InxFeyCo4-ySb12-zSez | Stoichiometric Formula |  | 2024 | 673 | 991 | -188 | 34.42 | 0.01760325 | 0.942 | 2.468 | 0.003608826 | 1.149 | 1.319 | 0 |  |  |  |  | High-Pressure High-Temperature synthesis | Not mentioned | Not mentioned | Polycrystalline |  | Im3 |  | Body Centred Cubic
929 | This Work | https://doi.org/10.1016/j.jallcom.2024.175305 | In0.55 Fe0.05 Co3.95 Sb11.95 Se0.05 | In0.55Fe0.05Co3.95Sb11.95Se0.05 | In0.55Fe0.05Co3.95Sb11.95Se0.05 |  | InxFeyCo4-ySb12-zSez | Stoichiometric Formula |  | 2024 | 723 | 923 | -194 | 34.67 | 0.001962157 | 0.978 | 2.551 | 0.00471486 | 1.226 | 1.325 | 0 |  |  |  |  | High-Pressure High-Temperature synthesis | Not mentioned | Not mentioned | Polycrystalline |  | Im3 |  | Body Centred Cubic
930 | This Work | https://doi.org/10.1016/j.jallcom.2024.175305 | In0.55 Fe0.05 Co3.95 Sb11.95 Se0.05 | In0.55Fe0.05Co3.95Sb11.95Se0.05 | In0.55Fe0.05Co3.95Sb11.95Se0.05 |  | InxFeyCo4-ySb12-zSez | Stoichiometric Formula |  | 2024 | 773 | 895 | -199 | 35 | 0.01265414 | 1.036 | 2.608 | 0.001336843 | 1.241 | 1.367 | 0 |  |  |  |  | High-Pressure High-Temperature synthesis | Not mentioned | Not mentioned | Polycrystalline |  | Im3 |  | Body Centred Cubic
931 | This Work | https://doi.org/10.1016/j.jallcom.2024.175305 | In0.55 Fe0.05 Co3.95 Sb11.91 Se0.09 | In0.55Fe0.05Co3.95Sb11.91Se0.09 | In0.55Fe0.05Co3.95Sb11.91Se0.09 |  | InxFeyCo4-ySb12-zSez | Stoichiometric Formula |  | 2024 | 323 | 1103 | -136 | 20.33 | 0.003496704 | 0.293 | 2.244 | 0.001266936 | 1.533 | 0.711 | 1.979007e-16 |  |  |  |  | High-Pressure High-Temperature synthesis | Not mentioned | Not mentioned | Polycrystalline |  | Im3 |  | Body Centred Cubic
932 | This Work | https://doi.org/10.1016/j.jallcom.2024.175305 | In0.55 Fe0.05 Co3.95 Sb11.91 Se0.09 | In0.55Fe0.05Co3.95Sb11.91Se0.09 | In0.55Fe0.05Co3.95Sb11.91Se0.09 |  | InxFeyCo4-ySb12-zSez | Stoichiometric Formula |  | 2024 | 373 | 1055 | -143 | 21.33 | 0.01142499 | 0.369 | 2.166 | 0.004560503 | 1.385 | 0.781 | 0 |  |  |  |  | High-Pressure High-Temperature synthesis | Not mentioned | Not mentioned | Polycrystalline |  | Im3 |  | Body Centred Cubic
933 | This Work | https://doi.org/10.1016/j.jallcom.2024.175305 | In0.55 Fe0.05 Co3.95 Sb11.91 Se0.09 | In0.55Fe0.05Co3.95Sb11.91Se0.09 | In0.55Fe0.05Co3.95Sb11.91Se0.09 |  | InxFeyCo4-ySb12-zSez | Stoichiometric Formula |  | 2024 | 423 | 1007 | -152 | 22.75 | 0.02266936 | 0.462 | 2.094 | 0.005274811 | 1.251 | 0.843 | 0 |  |  |  |  | High-Pressure High-Temperature synthesis | Not mentioned | Not mentioned | Polycrystalline |  | Im3 |  | Body Centred Cubic
934 | This Work | https://doi.org/10.1016/j.jallcom.2024.175305 | In0.55 Fe0.05 Co3.95 Sb11.91 Se0.09 | In0.55Fe0.05Co3.95Sb11.91Se0.09 | In0.55Fe0.05Co3.95Sb11.91Se0.09 |  | InxFeyCo4-ySb12-zSez | Stoichiometric Formula |  | 2024 | 473 | 957 | -167 | 26.33 | 0.013664 | 0.6 | 2.073 | 0.001293616 | 1.179 | 0.894 | 0 |  |  |  |  | High-Pressure High-Temperature synthesis | Not mentioned | Not mentioned | Polycrystalline |  | Im3 |  | Body Centred Cubic
935 | This Work | https://doi.org/10.1016/j.jallcom.2024.175305 | In0.55 Fe0.05 Co3.95 Sb11.91 Se0.09 | In0.55Fe0.05Co3.95Sb11.91Se0.09 | In0.55Fe0.05Co3.95Sb11.91Se0.09 |  | InxFeyCo4-ySb12-zSez | Stoichiometric Formula |  | 2024 | 523 | 912 | -177 | 28.25 | 0.01139993 | 0.711 | 2.083 | 0.002388905 | 1.144 | 0.939 | 2.131969e-16 |  |  |  |  | High-Pressure High-Temperature synthesis | Not mentioned | Not mentioned | Polycrystalline |  | Im3 |  | Body Centred Cubic
936 | This Work | https://doi.org/10.1016/j.jallcom.2024.175305 | In0.55 Fe0.05 Co3.95 Sb11.91 Se0.09 | In0.55Fe0.05Co3.95Sb11.91Se0.09 | In0.55Fe0.05Co3.95Sb11.91Se0.09 |  | InxFeyCo4-ySb12-zSez | Stoichiometric Formula |  | 2024 | 573 | 879 | -186 | 30 | 0.0136628 | 0.813 | 2.109 | 0.002556256 | 1.113 | 0.996 | 0 |  |  |  |  | High-Pressure High-Temperature synthesis | Not mentioned | Not mentioned | Polycrystalline |  | Im3 |  | Body Centred Cubic
937 | This Work | https://doi.org/10.1016/j.jallcom.2024.175305 | In0.55 Fe0.05 Co3.95 Sb11.91 Se0.09 | In0.55Fe0.05Co3.95Sb11.91Se0.09 | In0.55Fe0.05Co3.95Sb11.91Se0.09 |  | InxFeyCo4-ySb12-zSez | Stoichiometric Formula |  | 2024 | 623 | 848 | -190 | 30.25 | 0.01199339 | 0.871 | 2.156 | 0.003567328 | 1.113 | 1.043 | 2.059783e-16 |  |  |  |  | High-Pressure High-Temperature synthesis | Not mentioned | Not mentioned | Polycrystalline |  | Im3 |  | Body Centred Cubic
938 | This Work | https://doi.org/10.1016/j.jallcom.2024.175305 | In0.55 Fe0.05 Co3.95 Sb11.91 Se0.09 | In0.55Fe0.05Co3.95Sb11.91Se0.09 | In0.55Fe0.05Co3.95Sb11.91Se0.09 |  | InxFeyCo4-ySb12-zSez | Stoichiometric Formula |  | 2024 | 673 | 826 | -194 | 30.75 | 0.01097028 | 0.942 | 2.187 | 0.004524419 | 1.092 | 1.095 | 2.030586e-16 |  |  |  |  | High-Pressure High-Temperature synthesis | Not mentioned | Not mentioned | Polycrystalline |  | Im3 |  | Body Centred Cubic
939 | This Work | https://doi.org/10.1016/j.jallcom.2024.175305 | In0.55 Fe0.05 Co3.95 Sb11.91 Se0.09 | In0.55Fe0.05Co3.95Sb11.91Se0.09 | In0.55Fe0.05Co3.95Sb11.91Se0.09 |  | InxFeyCo4-ySb12-zSez | Stoichiometric Formula |  | 2024 | 723 | 826 | -196 | 31.42 | 0.009917759 | 0.969 | 2.343 | 0.0005721542 | 1.154 | 1.189 | 0 |  |  |  |  | High-Pressure High-Temperature synthesis | Not mentioned | Not mentioned | Polycrystalline |  | Im3 |  | Body Centred Cubic
940 | This Work | https://doi.org/10.1016/j.jallcom.2024.175305 | In0.55 Fe0.05 Co3.95 Sb11.91 Se0.09 | In0.55Fe0.05Co3.95Sb11.91Se0.09 | In0.55Fe0.05Co3.95Sb11.91Se0.09 |  | InxFeyCo4-ySb12-zSez | Stoichiometric Formula |  | 2024 | 773 | 855 | -197 | 32.92 | 0.007949423 | 1.049 | 2.421 | 0.002003048 | 1.113 | 1.308 | 1.834321e-16 |  |  |  |  | High-Pressure High-Temperature synthesis | Not mentioned | Not mentioned | Polycrystalline |  | Im3 |  | Body Centred Cubic
941 | This Work | https://doi.org/10.1038/s41893-022-01003-6 | Bi2 Te3 | Bi2Te3 | Bi2Te3 |  | (Bi2Te3)(100-x)%Ag(x%) | Stoichiometric Formula |  | 2022 | 299 | 296.74 | -136.07 | 5.49415 | 8.05152e-07 | 0.1885 | 0.87441 | 0.003344127 | 0.72108 | 0.15333 | 0 | 0.4374 |  |  |  | Via thermally induced close diffusion reaction method. | Not mentioned | Not mentioned | Polycrystalline |  | R-3m166 |  | Trigonal | [9 empty] | Polycrystalline structure with granular nanograins grown along different directions. Thin film.
942 | This Work | https://doi.org/10.1038/s41893-022-01003-6 | Bi2 Te3 | Bi2Te3 | Bi2Te3 |  | (Bi2Te3)(100-x)%Ag(x%) | Stoichiometric Formula |  | 2022 | 340.6 | 274.69 | -139.07 | 5.31263 | 4.33567e-07 |  |  | False |  |  | False |  |  |  |  | Via thermally induced close diffusion reaction method. | Not mentioned | Not mentioned | Polycrystalline |  | R-3m166 |  | Trigonal | [9 empty] | Polycrystalline structure with granular nanograins grown along different directions. Thin film.
943 | This Work | https://doi.org/10.1038/s41893-022-01003-6 | Bi2 Te3 | Bi2Te3 | Bi2Te3 |  | (Bi2Te3)(100-x)%Ag(x%) | Stoichiometric Formula |  | 2022 | 389.5 | 244.63 | -137.99 | 4.65806 | 3.079258e-07 |  |  | False |  |  | False |  |  |  |  | Via thermally induced close diffusion reaction method. | Not mentioned | Not mentioned | Polycrystalline |  | R-3m166 |  | Trigonal | [9 empty] | Polycrystalline structure with granular nanograins grown along different directions. Thin film.
944 | This Work | https://doi.org/10.1038/s41893-022-01003-6 | Bi2 Te3 | Bi2Te3 | Bi2Te3 |  | (Bi2Te3)(100-x)%Ag(x%) | Stoichiometric Formula |  | 2022 | 429.6 | 226.88 | -135.25 | 4.15022 | 8.240527e-07 |  |  | False |  |  | False |  |  |  |  | Via thermally induced close diffusion reaction method. | Not mentioned | Not mentioned | Polycrystalline |  | R-3m166 |  | Trigonal | [9 empty] | Polycrystalline structure with granular nanograins grown along different directions. Thin film.
945 | This Work | https://doi.org/10.1038/s41893-022-01003-6 | Bi2 Te3 | Bi2Te3 | Bi2Te3 |  | (Bi2Te3)(100-x)%Ag(x%) | Stoichiometric Formula |  | 2022 | 471 | 218.31 | -128.45 | 3.60198 | 1.265908e-06 |  |  | False |  |  | False |  |  |  |  | Via thermally induced close diffusion reaction method. | Not mentioned | Not mentioned | Polycrystalline |  | R-3m166 |  | Trigonal | [9 empty] | Polycrystalline structure with granular nanograins grown along different directions. Thin film.
946 | This Work | https://doi.org/10.1038/s41893-022-01003-6 | Bi1.9878 Te2.9817 Ag0.0061 | Ag0.0061Bi1.9878Te2.9817 | (Bi2Te3)99.39%Ag0.61% |  | (Bi2Te3)(100-x)%Ag(x%) | Stoichiometric Formula |  | 2022 | 299 | 379.248 | -168.64 | 10.7856 | 4.062733e-07 | 0.49872 | 0.6488 | 0.003338065 | 0.46263 | 0.18617 | 0 | 0.417 |  |  |  | Via thermally induced close diffusion reaction method. Bi was first deposited on a (PI) substrate by using magnetron sputtering at a 1 Pa in Ar environment. In the middle of the process, Ag and Bi were cosputtered to prepare Ag/Bi nuclei. In the middle of the process, Ag and Bi were cosputtered to prepare Ag/Bi nuclei. Afterwards, the Ag/Bi film and Te film were in close contact under an external pressure of 5 N mm−2. Meanwhile, heat treatment was performed in a vacuum furnace at 350 °C for 30 min. The Ag-doped Bi2Te3 thin films could be removed from the PI substrates to act as free-standing flexible thin films. | Not mentioned | Not mentioned | Polycrystalline |  | R-3m166 |  | Trigonal | [9 empty] | (00l)-textured thin film with high flexibilty and high anisotrpy. Ag2Te formed below, allowing Bi2Te3 to grow epitaxially along the out-of-plane direction. Increased Ag content reduces the electron carrier concentration slightly but the mobility was significantly enhanced due to enhanced anisotropy along the in-plane direction. Lattice strain from Ag point defects in Bi2Te3 thin film effectively scatter phonons. Thin film.
947 | This Work | https://doi.org/10.1038/s41893-022-01003-6 | Bi1.9878 Te2.9817 Ag0.0061 | Ag0.0061Bi1.9878Te2.9817 | (Bi2Te3)99.39%Ag0.61% |  | (Bi2Te3)(100-x)%Ag(x%) | Stoichiometric Formula |  | 2022 | 340.6 | 338.976 | -174.67 | 10.34203 | 4.654322e-07 |  |  | False |  |  | False |  |  |  |  | Via thermally induced close diffusion reaction method. Bi was first deposited on a (PI) substrate by using magnetron sputtering at a 1 Pa in Ar environment. In the middle of the process, Ag and Bi were cosputtered to prepare Ag/Bi nuclei. In the middle of the process, Ag and Bi were cosputtered to prepare Ag/Bi nuclei. Afterwards, the Ag/Bi film and Te film were in close contact under an external pressure of 5 N mm−2. Meanwhile, heat treatment was performed in a vacuum furnace at 350 °C for 30 min. The Ag-doped Bi2Te3 thin films could be removed from the PI substrates to act as free-standing flexible thin films. | Not mentioned | Not mentioned | Polycrystalline |  | R-3m166 |  | Trigonal | [9 empty] | (00l)-textured thin film with high flexibilty and high anisotrpy. Ag2Te formed below, allowing Bi2Te3 to grow epitaxially along the out-of-plane direction. Increased Ag content reduces the electron carrier concentration slightly but the mobility was significantly enhanced due to enhanced anisotropy along the in-plane direction. Lattice strain from Ag point defects in Bi2Te3 thin film effectively scatter phonons. Thin film.
948 | This Work | https://doi.org/10.1038/s41893-022-01003-6 | Bi1.9878 Te2.9817 Ag0.0061 | Ag0.0061Bi1.9878Te2.9817 | (Bi2Te3)99.39%Ag0.61% |  | (Bi2Te3)(100-x)%Ag(x%) | Stoichiometric Formula |  | 2022 | 389.5 | 303.552 | -171.39 | 8.9167 | 2.278848e-07 |  |  | False |  |  | False |  |  |  |  | Via thermally induced close diffusion reaction method. Bi was first deposited on a (PI) substrate by using magnetron sputtering at a 1 Pa in Ar environment. In the middle of the process, Ag and Bi were cosputtered to prepare Ag/Bi nuclei. In the middle of the process, Ag and Bi were cosputtered to prepare Ag/Bi nuclei. Afterwards, the Ag/Bi film and Te film were in close contact under an external pressure of 5 N mm−2. Meanwhile, heat treatment was performed in a vacuum furnace at 350 °C for 30 min. The Ag-doped Bi2Te3 thin films could be removed from the PI substrates to act as free-standing flexible thin films. | Not mentioned | Not mentioned | Polycrystalline |  | R-3m166 |  | Trigonal | [9 empty] | (00l)-textured thin film with high flexibilty and high anisotrpy. Ag2Te formed below, allowing Bi2Te3 to grow epitaxially along the out-of-plane direction. Increased Ag content reduces the electron carrier concentration slightly but the mobility was significantly enhanced due to enhanced anisotropy along the in-plane direction. Lattice strain from Ag point defects in Bi2Te3 thin film effectively scatter phonons. Thin film.
949 | This Work | https://doi.org/10.1038/s41893-022-01003-6 | Bi1.9878 Te2.9817 Ag0.0061 | Ag0.0061Bi1.9878Te2.9817 | (Bi2Te3)99.39%Ag0.61% |  | (Bi2Te3)(100-x)%Ag(x%) | Stoichiometric Formula |  | 2022 | 429.6 | 285.948 | -165.73 | 7.85397 | 1.979749e-07 |  |  | False |  |  | False |  |  |  |  | Via thermally induced close diffusion reaction method. Bi was first deposited on a (PI) substrate by using magnetron sputtering at a 1 Pa in Ar environment. In the middle of the process, Ag and Bi were cosputtered to prepare Ag/Bi nuclei. In the middle of the process, Ag and Bi were cosputtered to prepare Ag/Bi nuclei. Afterwards, the Ag/Bi film and Te film were in close contact under an external pressure of 5 N mm−2. Meanwhile, heat treatment was performed in a vacuum furnace at 350 °C for 30 min. The Ag-doped Bi2Te3 thin films could be removed from the PI substrates to act as free-standing flexible thin films. | Not mentioned | Not mentioned | Polycrystalline |  | R-3m166 |  | Trigonal | [9 empty] | (00l)-textured thin film with high flexibilty and high anisotrpy. Ag2Te formed below, allowing Bi2Te3 to grow epitaxially along the out-of-plane direction. Increased Ag content reduces the electron carrier concentration slightly but the mobility was significantly enhanced due to enhanced anisotropy along the in-plane direction. Lattice strain from Ag point defects in Bi2Te3 thin film effectively scatter phonons. Thin film.
950 | This Work | https://doi.org/10.1038/s41893-022-01003-6 | Bi1.9878 Te2.9817 Ag0.0061 | Ag0.0061Bi1.9878Te2.9817 | (Bi2Te3)99.39%Ag0.61% |  | (Bi2Te3)(100-x)%Ag(x%) | Stoichiometric Formula |  | 2022 | 471 | 286.176 | -153.99 | 6.78607 | 2.029838e-07 |  |  | False |  |  | False |  |  |  |  | Via thermally induced close diffusion reaction method. Bi was first deposited on a (PI) substrate by using magnetron sputtering at a 1 Pa in Ar environment. In the middle of the process, Ag and Bi were cosputtered to prepare Ag/Bi nuclei. In the middle of the process, Ag and Bi were cosputtered to prepare Ag/Bi nuclei. Afterwards, the Ag/Bi film and Te film were in close contact under an external pressure of 5 N mm−2. Meanwhile, heat treatment was performed in a vacuum furnace at 350 °C for 30 min. The Ag-doped Bi2Te3 thin films could be removed from the PI substrates to act as free-standing flexible thin films. | Not mentioned | Not mentioned | Polycrystalline |  | R-3m166 |  | Trigonal | [9 empty] | (00l)-textured thin film with high flexibilty and high anisotrpy. Ag2Te formed below, allowing Bi2Te3 to grow epitaxially along the out-of-plane direction. Increased Ag content reduces the electron carrier concentration slightly but the mobility was significantly enhanced due to enhanced anisotropy along the in-plane direction. Lattice strain from Ag point defects in Bi2Te3 thin film effectively scatter phonons. Thin film.
951 | This Work | https://doi.org/10.1038/s41893-022-01003-6 | Bi1.9804 Te2.9706 Ag0.0098 | Ag0.0098Bi1.9804Te2.9706 | (Bi2Te3)99.02%Ag0.98% |  | (Bi2Te3)(100-x)%Ag(x%) | Stoichiometric Formula |  | 2022 | 299 | 520.49 | -165.13 | 14.19268 | 1.361772e-07 | 0.90615 | 0.46988 | 0.003336521 | 0.21315 | 0.25673 | 0 | 0.416 |  |  |  | Via thermally induced close diffusion reaction method. Bi was first deposited on a (PI) substrate by using magnetron sputtering at a 1 Pa in Ar environment. In the middle of the process, Ag and Bi were cosputtered to prepare Ag/Bi nuclei. In the middle of the process, Ag and Bi were cosputtered to prepare Ag/Bi nuclei. Afterwards, the Ag/Bi film and Te film were in close contact under an external pressure of 5 N mm−2. Meanwhile, heat treatment was performed in a vacuum furnace at 350 °C for 30 min. The Ag-doped Bi2Te3 thin films could be removed from the PI substrates to act as free-standing flexible thin films. | Not mentioned | Not mentioned | Polycrystalline |  | R-3m166 |  | Trigonal | [9 empty] | (00l)-textured thin film with high flexibilty and high anisotrpy. Ag2Te formed below, allowing Bi2Te3 to grow epitaxially along the out-of-plane direction. Increased Ag content reduces the electron carrier concentration slightly but the mobility was significantly enhanced due to enhanced anisotropy along the in-plane direction. Lattice strain from Ag point defects in Bi2Te3 thin film effectively scatter phonons. Thin film.
952 | This Work | https://doi.org/10.1038/s41893-022-01003-6 | Bi1.9804 Te2.9706 Ag0.0098 | Ag0.0098Bi1.9804Te2.9706 | (Bi2Te3)99.02%Ag0.98% |  | (Bi2Te3)(100-x)%Ag(x%) | Stoichiometric Formula |  | 2022 | 340.6 | 453.44 | -169.15 | 12.9737 | 4.236263e-08 |  |  | False |  |  | False |  |  |  |  | Via thermally induced close diffusion reaction method. Bi was first deposited on a (PI) substrate by using magnetron sputtering at a 1 Pa in Ar environment. In the middle of the process, Ag and Bi were cosputtered to prepare Ag/Bi nuclei. In the middle of the process, Ag and Bi were cosputtered to prepare Ag/Bi nuclei. Afterwards, the Ag/Bi film and Te film were in close contact under an external pressure of 5 N mm−2. Meanwhile, heat treatment was performed in a vacuum furnace at 350 °C for 30 min. The Ag-doped Bi2Te3 thin films could be removed from the PI substrates to act as free-standing flexible thin films. | Not mentioned | Not mentioned | Polycrystalline |  | R-3m166 |  | Trigonal | [9 empty] | (00l)-textured thin film with high flexibilty and high anisotrpy. Ag2Te formed below, allowing Bi2Te3 to grow epitaxially along the out-of-plane direction. Increased Ag content reduces the electron carrier concentration slightly but the mobility was significantly enhanced due to enhanced anisotropy along the in-plane direction. Lattice strain from Ag point defects in Bi2Te3 thin film effectively scatter phonons. Thin film.
953 | This Work | https://doi.org/10.1038/s41893-022-01003-6 | Bi1.9804 Te2.9706 Ag0.0098 | Ag0.0098Bi1.9804Te2.9706 | (Bi2Te3)99.02%Ag0.98% |  | (Bi2Te3)(100-x)%Ag(x%) | Stoichiometric Formula |  | 2022 | 389.5 | 395.02 | -167.57 | 11.09205 | 4.481049e-07 |  |  | False |  |  | False |  |  |  |  | Via thermally induced close diffusion reaction method. Bi was first deposited on a (PI) substrate by using magnetron sputtering at a 1 Pa in Ar environment. In the middle of the process, Ag and Bi were cosputtered to prepare Ag/Bi nuclei. In the middle of the process, Ag and Bi were cosputtered to prepare Ag/Bi nuclei. Afterwards, the Ag/Bi film and Te film were in close contact under an external pressure of 5 N mm−2. Meanwhile, heat treatment was performed in a vacuum furnace at 350 °C for 30 min. The Ag-doped Bi2Te3 thin films could be removed from the PI substrates to act as free-standing flexible thin films. | Not mentioned | Not mentioned | Polycrystalline |  | R-3m166 |  | Trigonal | [9 empty] | (00l)-textured thin film with high flexibilty and high anisotrpy. Ag2Te formed below, allowing Bi2Te3 to grow epitaxially along the out-of-plane direction. Increased Ag content reduces the electron carrier concentration slightly but the mobility was significantly enhanced due to enhanced anisotropy along the in-plane direction. Lattice strain from Ag point defects in Bi2Te3 thin film effectively scatter phonons. Thin film.
954 | This Work | https://doi.org/10.1038/s41893-022-01003-6 | Bi1.9804 Te2.9706 Ag0.0098 | Ag0.0098Bi1.9804Te2.9706 | (Bi2Te3)99.02%Ag0.98% |  | (Bi2Te3)(100-x)%Ag(x%) | Stoichiometric Formula |  | 2022 | 429.6 | 365.86 | -161.85 | 9.58386 | 2.842435e-07 |  |  | False |  |  | False |  |  |  |  | Via thermally induced close diffusion reaction method. Bi was first deposited on a (PI) substrate by using magnetron sputtering at a 1 Pa in Ar environment. In the middle of the process, Ag and Bi were cosputtered to prepare Ag/Bi nuclei. In the middle of the process, Ag and Bi were cosputtered to prepare Ag/Bi nuclei. Afterwards, the Ag/Bi film and Te film were in close contact under an external pressure of 5 N mm−2. Meanwhile, heat treatment was performed in a vacuum furnace at 350 °C for 30 min. The Ag-doped Bi2Te3 thin films could be removed from the PI substrates to act as free-standing flexible thin films. | Not mentioned | Not mentioned | Polycrystalline |  | R-3m166 |  | Trigonal | [9 empty] | (00l)-textured thin film with high flexibilty and high anisotrpy. Ag2Te formed below, allowing Bi2Te3 to grow epitaxially along the out-of-plane direction. Increased Ag content reduces the electron carrier concentration slightly but the mobility was significantly enhanced due to enhanced anisotropy along the in-plane direction. Lattice strain from Ag point defects in Bi2Te3 thin film effectively scatter phonons. Thin film.
955 | This Work | https://doi.org/10.1038/s41893-022-01003-6 | Bi1.9804 Te2.9706 Ag0.0098 | Ag0.0098Bi1.9804Te2.9706 | (Bi2Te3)99.02%Ag0.98% |  | (Bi2Te3)(100-x)%Ag(x%) | Stoichiometric Formula |  | 2022 | 471 | 353.72 | -146.55 | 7.59681 | 6.278951e-09 |  |  | False |  |  | False |  |  |  |  | Via thermally induced close diffusion reaction method. Bi was first deposited on a (PI) substrate by using magnetron sputtering at a 1 Pa in Ar environment. In the middle of the process, Ag and Bi were cosputtered to prepare Ag/Bi nuclei. In the middle of the process, Ag and Bi were cosputtered to prepare Ag/Bi nuclei. Afterwards, the Ag/Bi film and Te film were in close contact under an external pressure of 5 N mm−2. Meanwhile, heat treatment was performed in a vacuum furnace at 350 °C for 30 min. The Ag-doped Bi2Te3 thin films could be removed from the PI substrates to act as free-standing flexible thin films. | Not mentioned | Not mentioned | Polycrystalline |  | R-3m166 |  | Trigonal | [9 empty] | (00l)-textured thin film with high flexibilty and high anisotrpy. Ag2Te formed below, allowing Bi2Te3 to grow epitaxially along the out-of-plane direction. Increased Ag content reduces the electron carrier concentration slightly but the mobility was significantly enhanced due to enhanced anisotropy along the in-plane direction. Lattice strain from Ag point defects in Bi2Te3 thin film effectively scatter phonons. Thin film.
956 | This Work | https://doi.org/10.1038/s41893-022-01003-6 | Bi1.9734 Te2.9601 Ag0.0133 | Ag0.0133Bi1.9734Te2.9601 | (Bi2Te3)98.67%Ag1.33% |  | (Bi2Te3)(100-x)%Ag(x%) | Stoichiometric Formula |  | 2022 | 299 | 779.22 | -162.57 | 20.59401 | 3.893472e-08 | 1.19768 | 0.53367 | 0.03661802 | 0.1534 | 0.38027 | 0 | 0.4051 |  |  |  | Via thermally induced close diffusion reaction method. Bi was first deposited on a (PI) substrate by using magnetron sputtering at a 1 Pa in Ar environment. In the middle of the process, Ag and Bi were cosputtered to prepare Ag/Bi nuclei. In the middle of the process, Ag and Bi were cosputtered to prepare Ag/Bi nuclei. Afterwards, the Ag/Bi film and Te film were in close contact under an external pressure of 5 N mm−2. Meanwhile, heat treatment was performed in a vacuum furnace at 350 °C for 30 min. The Ag-doped Bi2Te3 thin films could be removed from the PI substrates to act as free-standing flexible thin films. | Not mentioned | Not mentioned | Polycrystalline |  | R-3m166 |  | Trigonal | [9 empty] | (00l)-textured thin film with high flexibilty and high anisotrpy. Ag2Te formed below, allowing Bi2Te3 to grow epitaxially along the out-of-plane direction. Increased Ag content reduces the electron carrier concentration slightly but the mobility was significantly enhanced due to enhanced anisotropy along the in-plane direction. Lattice strain from Ag point defects in Bi2Te3 thin film effectively scatter phonons. Thin film.
957 | This Work | https://doi.org/10.1038/s41893-022-01003-6 | Bi1.9734 Te2.9601 Ag0.0133 | Ag0.0133Bi1.9734Te2.9601 | (Bi2Te3)98.67%Ag1.33% |  | (Bi2Te3)(100-x)%Ag(x%) | Stoichiometric Formula |  | 2022 | 340.6 | 701.19 | -167.17 | 19.59532 | 8.892894e-08 |  |  | False |  |  | False |  |  |  |  | Via thermally induced close diffusion reaction method. Bi was first deposited on a (PI) substrate by using magnetron sputtering at a 1 Pa in Ar environment. In the middle of the process, Ag and Bi were cosputtered to prepare Ag/Bi nuclei. In the middle of the process, Ag and Bi were cosputtered to prepare Ag/Bi nuclei. Afterwards, the Ag/Bi film and Te film were in close contact under an external pressure of 5 N mm−2. Meanwhile, heat treatment was performed in a vacuum furnace at 350 °C for 30 min. The Ag-doped Bi2Te3 thin films could be removed from the PI substrates to act as free-standing flexible thin films. | Not mentioned | Not mentioned | Polycrystalline |  | R-3m166 |  | Trigonal | [9 empty] | (00l)-textured thin film with high flexibilty and high anisotrpy. Ag2Te formed below, allowing Bi2Te3 to grow epitaxially along the out-of-plane direction. Increased Ag content reduces the electron carrier concentration slightly but the mobility was significantly enhanced due to enhanced anisotropy along the in-plane direction. Lattice strain from Ag point defects in Bi2Te3 thin film effectively scatter phonons. Thin film.
958 | This Work | https://doi.org/10.1038/s41893-022-01003-6 | Bi1.9734 Te2.9601 Ag0.0133 | Ag0.0133Bi1.9734Te2.9601 | (Bi2Te3)98.67%Ag1.33% |  | (Bi2Te3)(100-x)%Ag(x%) | Stoichiometric Formula |  | 2022 | 389.5 | 618.79 | -166.42 | 17.13777 | 2.755061e-08 |  |  | False |  |  | False |  |  |  |  | Via thermally induced close diffusion reaction method. Bi was first deposited on a (PI) substrate by using magnetron sputtering at a 1 Pa in Ar environment. In the middle of the process, Ag and Bi were cosputtered to prepare Ag/Bi nuclei. In the middle of the process, Ag and Bi were cosputtered to prepare Ag/Bi nuclei. Afterwards, the Ag/Bi film and Te film were in close contact under an external pressure of 5 N mm−2. Meanwhile, heat treatment was performed in a vacuum furnace at 350 °C for 30 min. The Ag-doped Bi2Te3 thin films could be removed from the PI substrates to act as free-standing flexible thin films. | Not mentioned | Not mentioned | Polycrystalline |  | R-3m166 |  | Trigonal | [9 empty] | (00l)-textured thin film with high flexibilty and high anisotrpy. Ag2Te formed below, allowing Bi2Te3 to grow epitaxially along the out-of-plane direction. Increased Ag content reduces the electron carrier concentration slightly but the mobility was significantly enhanced due to enhanced anisotropy along the in-plane direction. Lattice strain from Ag point defects in Bi2Te3 thin film effectively scatter phonons. Thin film.
959 | This Work | https://doi.org/10.1038/s41893-022-01003-6 | Bi1.9734 Te2.9601 Ag0.0133 | Ag0.0133Bi1.9734Te2.9601 | (Bi2Te3)98.67%Ag1.33% |  | (Bi2Te3)(100-x)%Ag(x%) | Stoichiometric Formula |  | 2022 | 429.6 | 568.66 | -160.17 | 14.58865 | 1.687426e-07 |  |  | False |  |  | False |  |  |  |  | Via thermally induced close diffusion reaction method. Bi was first deposited on a (PI) substrate by using magnetron sputtering at a 1 Pa in Ar environment. In the middle of the process, Ag and Bi were cosputtered to prepare Ag/Bi nuclei. In the middle of the process, Ag and Bi were cosputtered to prepare Ag/Bi nuclei. Afterwards, the Ag/Bi film and Te film were in close contact under an external pressure of 5 N mm−2. Meanwhile, heat treatment was performed in a vacuum furnace at 350 °C for 30 min. The Ag-doped Bi2Te3 thin films could be removed from the PI substrates to act as free-standing flexible thin films. | Not mentioned | Not mentioned | Polycrystalline |  | R-3m166 |  | Trigonal | [9 empty] | (00l)-textured thin film with high flexibilty and high anisotrpy. Ag2Te formed below, allowing Bi2Te3 to grow epitaxially along the out-of-plane direction. Increased Ag content reduces the electron carrier concentration slightly but the mobility was significantly enhanced due to enhanced anisotropy along the in-plane direction. Lattice strain from Ag point defects in Bi2Te3 thin film effectively scatter phonons. Thin film.
960 | This Work | https://doi.org/10.1038/s41893-022-01003-6 | Bi1.9734 Te2.9601 Ag0.0133 | Ag0.0133Bi1.9734Te2.9601 | (Bi2Te3)98.67%Ag1.33% |  | (Bi2Te3)(100-x)%Ag(x%) | Stoichiometric Formula |  | 2022 | 471 | 545.54 | -147.64 | 11.89145 | 3.263198e-07 |  |  | False |  |  | False |  |  |  |  | Via thermally induced close diffusion reaction method. Bi was first deposited on a (PI) substrate by using magnetron sputtering at a 1 Pa in Ar environment. In the middle of the process, Ag and Bi were cosputtered to prepare Ag/Bi nuclei. In the middle of the process, Ag and Bi were cosputtered to prepare Ag/Bi nuclei. Afterwards, the Ag/Bi film and Te film were in close contact under an external pressure of 5 N mm−2. Meanwhile, heat treatment was performed in a vacuum furnace at 350 °C for 30 min. The Ag-doped Bi2Te3 thin films could be removed from the PI substrates to act as free-standing flexible thin films. | Not mentioned | Not mentioned | Polycrystalline |  | R-3m166 |  | Trigonal | [9 empty] | (00l)-textured thin film with high flexibilty and high anisotrpy. Ag2Te formed below, allowing Bi2Te3 to grow epitaxially along the out-of-plane direction. Increased Ag content reduces the electron carrier concentration slightly but the mobility was significantly enhanced due to enhanced anisotropy along the in-plane direction. Lattice strain from Ag point defects in Bi2Te3 thin film effectively scatter phonons. Thin film.
961 | This Work | https://doi.org/10.1038/s41893-022-01003-6 | Bi1.9534 Te2.9301 Ag0.0233 | Ag0.0233Bi1.9534Te2.9301 | (Bi2Te3)97.67%Ag2.33% |  | (Bi2Te3)(100-x)%Ag(x%) | Stoichiometric Formula |  | 2022 | 299 | 642.96 | -156.21 | 15.68923 | 2.207017e-08 | 0.63288 | 0.74371 | 0.003338171 | 0.42248 | 0.32123 | 1.492817e-16 | 0.4263 |  |  |  | Via thermally induced close diffusion reaction method. Bi was first deposited on a (PI) substrate by using magnetron sputtering at a 1 Pa in Ar environment. In the middle of the process, Ag and Bi were cosputtered to prepare Ag/Bi nuclei. In the middle of the process, Ag and Bi were cosputtered to prepare Ag/Bi nuclei. Afterwards, the Ag/Bi film and Te film were in close contact under an external pressure of 5 N mm−2. Meanwhile, heat treatment was performed in a vacuum furnace at 350 °C for 30 min. The Ag-doped Bi2Te3 thin films could be removed from the PI substrates to act as free-standing flexible thin films. | Not mentioned | Not mentioned | Polycrystalline |  | R-3m166 |  | Trigonal | [9 empty] | (00l)-textured thin film with high flexibilty and high anisotrpy. Ag2Te formed below, allowing Bi2Te3 to grow epitaxially along the out-of-plane direction. Increased Ag content reduces the electron carrier concentration slightly but the mobility was significantly enhanced due to enhanced anisotropy along the in-plane direction. Lattice strain from Ag point defects in Bi2Te3 thin film effectively scatter phonons. Thin film.
962 | This Work | https://doi.org/10.1038/s41893-022-01003-6 | Bi1.9534 Te2.9301 Ag0.0233 | Ag0.0233Bi1.9534Te2.9301 | (Bi2Te3)97.67%Ag2.33% |  | (Bi2Te3)(100-x)%Ag(x%) | Stoichiometric Formula |  | 2022 | 340.6 | 548.91 | -159.93 | 14.0398 | 2.212039e-07 |  |  | False |  |  | False |  |  |  |  | Via thermally induced close diffusion reaction method. Bi was first deposited on a (PI) substrate by using magnetron sputtering at a 1 Pa in Ar environment. In the middle of the process, Ag and Bi were cosputtered to prepare Ag/Bi nuclei. In the middle of the process, Ag and Bi were cosputtered to prepare Ag/Bi nuclei. Afterwards, the Ag/Bi film and Te film were in close contact under an external pressure of 5 N mm−2. Meanwhile, heat treatment was performed in a vacuum furnace at 350 °C for 30 min. The Ag-doped Bi2Te3 thin films could be removed from the PI substrates to act as free-standing flexible thin films. | Not mentioned | Not mentioned | Polycrystalline |  | R-3m166 |  | Trigonal | [9 empty] | (00l)-textured thin film with high flexibilty and high anisotrpy. Ag2Te formed below, allowing Bi2Te3 to grow epitaxially along the out-of-plane direction. Increased Ag content reduces the electron carrier concentration slightly but the mobility was significantly enhanced due to enhanced anisotropy along the in-plane direction. Lattice strain from Ag point defects in Bi2Te3 thin film effectively scatter phonons. Thin film.
963 | This Work | https://doi.org/10.1038/s41893-022-01003-6 | Bi1.9534 Te2.9301 Ag0.0233 | Ag0.0233Bi1.9534Te2.9301 | (Bi2Te3)97.67%Ag2.33% |  | (Bi2Te3)(100-x)%Ag(x%) | Stoichiometric Formula |  | 2022 | 389.5 | 477.06 | -156.78 | 11.72612 | 2.34601e-08 |  |  | False |  |  | False |  |  |  |  | Via thermally induced close diffusion reaction method. Bi was first deposited on a (PI) substrate by using magnetron sputtering at a 1 Pa in Ar environment. In the middle of the process, Ag and Bi were cosputtered to prepare Ag/Bi nuclei. In the middle of the process, Ag and Bi were cosputtered to prepare Ag/Bi nuclei. Afterwards, the Ag/Bi film and Te film were in close contact under an external pressure of 5 N mm−2. Meanwhile, heat treatment was performed in a vacuum furnace at 350 °C for 30 min. The Ag-doped Bi2Te3 thin films could be removed from the PI substrates to act as free-standing flexible thin films. | Not mentioned | Not mentioned | Polycrystalline |  | R-3m166 |  | Trigonal | [9 empty] | (00l)-textured thin film with high flexibilty and high anisotrpy. Ag2Te formed below, allowing Bi2Te3 to grow epitaxially along the out-of-plane direction. Increased Ag content reduces the electron carrier concentration slightly but the mobility was significantly enhanced due to enhanced anisotropy along the in-plane direction. Lattice strain from Ag point defects in Bi2Te3 thin film effectively scatter phonons. Thin film.
964 | This Work | https://doi.org/10.1038/s41893-022-01003-6 | Bi1.9534 Te2.9301 Ag0.0233 | Ag0.0233Bi1.9534Te2.9301 | (Bi2Te3)97.67%Ag2.33% |  | (Bi2Te3)(100-x)%Ag(x%) | Stoichiometric Formula |  | 2022 | 429.6 | 432.11 | -153.75 | 10.21468 | 4.60428e-07 |  |  | False |  |  | False |  |  |  |  | Via thermally induced close diffusion reaction method. Bi was first deposited on a (PI) substrate by using magnetron sputtering at a 1 Pa in Ar environment. In the middle of the process, Ag and Bi were cosputtered to prepare Ag/Bi nuclei. In the middle of the process, Ag and Bi were cosputtered to prepare Ag/Bi nuclei. Afterwards, the Ag/Bi film and Te film were in close contact under an external pressure of 5 N mm−2. Meanwhile, heat treatment was performed in a vacuum furnace at 350 °C for 30 min. The Ag-doped Bi2Te3 thin films could be removed from the PI substrates to act as free-standing flexible thin films. | Not mentioned | Not mentioned | Polycrystalline |  | R-3m166 |  | Trigonal | [9 empty] | (00l)-textured thin film with high flexibilty and high anisotrpy. Ag2Te formed below, allowing Bi2Te3 to grow epitaxially along the out-of-plane direction. Increased Ag content reduces the electron carrier concentration slightly but the mobility was significantly enhanced due to enhanced anisotropy along the in-plane direction. Lattice strain from Ag point defects in Bi2Te3 thin film effectively scatter phonons. Thin film.
965 | This Work | https://doi.org/10.1038/s41893-022-01003-6 | Bi1.9534 Te2.9301 Ag0.0233 | Ag0.0233Bi1.9534Te2.9301 | (Bi2Te3)97.67%Ag2.33% |  | (Bi2Te3)(100-x)%Ag(x%) | Stoichiometric Formula |  | 2022 | 471 | 408.03 | -143.65 | 8.41983 | 7.597244e-08 |  |  | False |  |  | False |  |  |  |  | Via thermally induced close diffusion reaction method. Bi was first deposited on a (PI) substrate by using magnetron sputtering at a 1 Pa in Ar environment. In the middle of the process, Ag and Bi were cosputtered to prepare Ag/Bi nuclei. In the middle of the process, Ag and Bi were cosputtered to prepare Ag/Bi nuclei. Afterwards, the Ag/Bi film and Te film were in close contact under an external pressure of 5 N mm−2. Meanwhile, heat treatment was performed in a vacuum furnace at 350 °C for 30 min. The Ag-doped Bi2Te3 thin films could be removed from the PI substrates to act as free-standing flexible thin films. | Not mentioned | Not mentioned | Polycrystalline |  | R-3m166 |  | Trigonal | [9 empty] | (00l)-textured thin film with high flexibilty and high anisotrpy. Ag2Te formed below, allowing Bi2Te3 to grow epitaxially along the out-of-plane direction. Increased Ag content reduces the electron carrier concentration slightly but the mobility was significantly enhanced due to enhanced anisotropy along the in-plane direction. Lattice strain from Ag point defects in Bi2Te3 thin film effectively scatter phonons. Thin film.
966 | This Work | https://doi.org/10.1038/s41565-023-01457-5 | Bi0.5 Sb1.5 Te3 | Bi0.5Sb1.5Te3 | Bi0.5Sb1.5Te3 | Bi0.5Sb1.5Te3 Single Crystal | Bi0.5Sb1.5Te3 | Stoichiometric Formula |  | 2023 | 303.66 | 2248.0478 | 138.6761 | 43.2323 | 1.011362e-06 |  |  | False |  |  | False | 1.24 |  |  |  | Single Crystals grown by zone melting and Bridgman technique with a three-temperautre-zone furnace at at 800 °C for 12 h and then cooled to room temperature in the furnace. | Not mentioned | Not mentioned | Single Crystal | Bulk
967 | This Work | https://doi.org/10.1038/s41565-023-01457-5 | Bi0.5 Sb1.5 Te3 | Bi0.5Sb1.5Te3 | Bi0.5Sb1.5Te3 | Bi0.5Sb1.5Te3 Single Crystal | Bi0.5Sb1.5Te3 | Stoichiometric Formula |  | 2023 | 324.03 | 2014.04636 | 145.8153 | 42.8229 | 9.676315e-07 |  |  | False |  |  | False | 1.216875 |  |  |  | Single Crystals grown by zone melting and Bridgman technique with a three-temperautre-zone furnace at at 800 °C for 12 h and then cooled to room temperature in the furnace. | Not mentioned | Not mentioned | Single Crystal | Bulk
968 | This Work | https://doi.org/10.1038/s41565-023-01457-5 | Bi0.5 Sb1.5 Te3 | Bi0.5Sb1.5Te3 | Bi0.5Sb1.5Te3 | Bi0.5Sb1.5Te3 Single Crystal | Bi0.5Sb1.5Te3 | Stoichiometric Formula |  | 2023 | 346.73 | 1788.14137 | 154.1781 | 42.5057 | 1.31448e-07 |  |  | False |  |  | False | 1.22375 |  |  |  | Single Crystals grown by zone melting and Bridgman technique with a three-temperautre-zone furnace at at 800 °C for 12 h and then cooled to room temperature in the furnace. | Not mentioned | Not mentioned | Single Crystal | Bulk
969 | This Work | https://doi.org/10.1038/s41565-023-01457-5 | Bi0.5 Sb1.5 Te3 | Bi0.5Sb1.5Te3 | Bi0.5Sb1.5Te3 | Bi0.5Sb1.5Te3 Single Crystal | Bi0.5Sb1.5Te3 | Stoichiometric Formula |  | 2023 | 371.93 | 1569.02543 | 162.2214 | 41.2901 | 7.783447e-07 |  |  | False |  |  | False | 1.19625 |  |  |  | Single Crystals grown by zone melting and Bridgman technique with a three-temperautre-zone furnace at at 800 °C for 12 h and then cooled to room temperature in the furnace. | Not mentioned | Not mentioned | Single Crystal | Bulk
970 | This Work | https://doi.org/10.1038/s41565-023-01457-5 | Bi0.5 Sb1.5 Te3 | Bi0.5Sb1.5Te3 | Bi0.5Sb1.5Te3 | Bi0.5Sb1.5Te3 Single Crystal | Bi0.5Sb1.5Te3 | Stoichiometric Formula |  | 2023 | 396.96 | 1385.67605 | 166.6139 | 38.4666 | 8.512574e-07 |  |  | False |  |  | False | 1.1825 |  |  |  | Single Crystals grown by zone melting and Bridgman technique with a three-temperautre-zone furnace at at 800 °C for 12 h and then cooled to room temperature in the furnace. | Not mentioned | Not mentioned | Single Crystal | Bulk
971 | This Work | https://doi.org/10.1038/s41565-023-01457-5 | Bi0.5 Sb1.5 Te3 | Bi0.5Sb1.5Te3 | Bi0.5Sb1.5Te3 | Bi0.5Sb1.5Te3 Single Crystal | Bi0.5Sb1.5Te3 | Stoichiometric Formula |  | 2023 | 421.92 | 1229.20659 | 174.8931 | 37.5985 | 6.622318e-07 |  |  | False |  |  | False | 1.175625 |  |  |  | Single Crystals grown by zone melting and Bridgman technique with a three-temperautre-zone furnace at at 800 °C for 12 h and then cooled to room temperature in the furnace. | Not mentioned | Not mentioned | Single Crystal | Bulk
972 | This Work | https://doi.org/10.1038/s41565-023-01457-5 | Bi0.5 Sb1.5 Te3 | Bi0.5Sb1.5Te3 | Bi0.5Sb1.5Te3 | Bi0.5Sb1.5Te3 Single Crystal | Bi0.5Sb1.5Te3 | Stoichiometric Formula |  | 2023 | 446.95 | 1105.44069 | 175.7906 | 34.1607 | 4.161302e-08 |  |  | False |  |  | False | 1.1825 |  |  |  | Single Crystals grown by zone melting and Bridgman technique with a three-temperautre-zone furnace at at 800 °C for 12 h and then cooled to room temperature in the furnace. | Not mentioned | Not mentioned | Single Crystal | Bulk
973 | This Work | https://doi.org/10.1038/s41565-023-01457-5 | Bi0.5 Sb1.5 Te3 | Bi0.5Sb1.5Te3 | Bi0.5Sb1.5Te3 | Bi0.5Sb1.5Te3 Single Crystal | Bi0.5Sb1.5Te3 | Stoichiometric Formula |  | 2023 | 471.72 | 996.68701 | 177.2414 | 31.3104 | 1.210577e-06 |  |  | False |  |  | False | 1.175625 |  |  |  | Single Crystals grown by zone melting and Bridgman technique with a three-temperautre-zone furnace at at 800 °C for 12 h and then cooled to room temperature in the furnace. | Not mentioned | Not mentioned | Single Crystal | Bulk
974 | This Work | https://doi.org/10.1038/s41565-023-01457-5 | Bi0.5 Sb1.5 Te3 | Bi0.5Sb1.5Te3 | Bi0.5Sb1.5Te3 | Bi0.5Sb1.5Te3 Single Crystal | Bi0.5Sb1.5Te3 | Stoichiometric Formula |  | 2023 | 496.65 | 904.53861 | 177.7048 | 28.5644 | 7.385246e-07 |  |  | False |  |  | False | 1.216875 |  |  |  | Single Crystals grown by zone melting and Bridgman technique with a three-temperautre-zone furnace at at 800 °C for 12 h and then cooled to room temperature in the furnace. | Not mentioned | Not mentioned | Single Crystal | Bulk
975 | This Work | https://doi.org/10.1038/s41565-023-01457-5 | Bi0.5 Sb1.5 Te3 | Bi0.5Sb1.5Te3 | Bi0.5Sb1.5Te3 | Bi0.5Sb1.5Te3 Single Crystal | Bi0.5Sb1.5Te3 | Stoichiometric Formula |  | 2023 | 521.19 | 829.18946 | 173.6473 | 25.0029 | 1.245566e-06 |  |  | False |  |  | False | 1.258125 |  |  |  | Single Crystals grown by zone melting and Bridgman technique with a three-temperautre-zone furnace at at 800 °C for 12 h and then cooled to room temperature in the furnace. | Not mentioned | Not mentioned | Single Crystal | Bulk
976 | This Work | https://doi.org/10.1038/s41565-023-01457-5 | Bi0.5 Sb1.5 Te3 | Bi0.5Sb1.5Te3 | Bi0.5Sb1.5Te3 | Bi0.5Sb1.5Te3 Single Crystal | Bi0.5Sb1.5Te3 | Stoichiometric Formula |  | 2023 | 546 | 764.83239 | 168.2322 | 21.6463 | 1.950629e-06 |  |  | False |  |  | False | 1.3475 |  |  |  | Single Crystals grown by zone melting and Bridgman technique with a three-temperautre-zone furnace at at 800 °C for 12 h and then cooled to room temperature in the furnace. | Not mentioned | Not mentioned | Single Crystal | Bulk
977 | This Work | https://doi.org/10.1038/s41565-023-01457-5 | Bi0.5 Sb1.5 Te3 | Bi0.5Sb1.5Te3 | Bi0.5Sb1.5Te3 | Bi0.5Sb1.5Te3 Single Crystal | Bi0.5Sb1.5Te3 | Stoichiometric Formula |  | 2023 | 570.54 | 711.74479 | 158.9906 | 17.9915 | 4.140092e-07 |  |  | False |  |  | False | 1.5125 |  |  |  | Single Crystals grown by zone melting and Bridgman technique with a three-temperautre-zone furnace at at 800 °C for 12 h and then cooled to room temperature in the furnace. | Not mentioned | Not mentioned | Single Crystal | Bulk
978 | This Work | https://doi.org/10.1038/s41565-023-01457-5 | Bi0.5 Sb1.5 Te3 | Bi0.5Sb1.5Te3 | Bi0.5Sb1.5Te3 | Bi0.5Sb1.5Te3 Thin Film | Bi0.5Sb1.5Te3 | Stoichiometric Formula |  | 2023 | 302.99473 | 2259.60498 | 136.4453 | 42.0678 | 2.676056e-07 | 1.1 | 1.22 | 0.05019958 |  |  | False | 0.8979 |  |  |  | A Single Crystal was cut in half along the (000l) cleavage surface. Scotch tape was attached tightly to the dissociated crystal face. Then, the layer-structured Bi2Te3 films were peeled off along with the tape. | Not mentioned | Not mentioned | Single Crystal | Thin Film | [12 empty] | Flexibile films with staggered-layer structures, providing bendability.
979 | This Work | https://doi.org/10.1038/s41565-023-01457-5 | Bi0.5 Sb1.5 Te3 | Bi0.5Sb1.5Te3 | Bi0.5Sb1.5Te3 | Bi0.5Sb1.5Te3 Thin Film | Bi0.5Sb1.5Te3 | Stoichiometric Formula |  | 2023 | 324.16058 | 2022.64275 | 146.1855 | 43.2243 | 4.412833e-07 |  |  | False |  |  | False | 0.884482 |  |  |  | A Single Crystal was cut in half along the (000l) cleavage surface. Scotch tape was attached tightly to the dissociated crystal face. Then, the layer-structured Bi2Te3 films were peeled off along with the tape. | Not mentioned | Not mentioned | Single Crystal | Thin Film | [12 empty] | Flexibile films with staggered-layer structures, providing bendability.
980 | This Work | https://doi.org/10.1038/s41565-023-01457-5 | Bi0.5 Sb1.5 Te3 | Bi0.5Sb1.5Te3 | Bi0.5Sb1.5Te3 | Bi0.5Sb1.5Te3 Thin Film | Bi0.5Sb1.5Te3 | Stoichiometric Formula |  | 2023 | 348.53853 | 1763.70367 | 157.2366 | 43.6047 | 9.111009e-07 |  |  | False |  |  | False | 0.869945 |  |  |  | A Single Crystal was cut in half along the (000l) cleavage surface. Scotch tape was attached tightly to the dissociated crystal face. Then, the layer-structured Bi2Te3 films were peeled off along with the tape. | Not mentioned | Not mentioned | Single Crystal | Thin Film | [12 empty] | Flexibile films with staggered-layer structures, providing bendability.
981 | This Work | https://doi.org/10.1038/s41565-023-01457-5 | Bi0.5 Sb1.5 Te3 | Bi0.5Sb1.5Te3 | Bi0.5Sb1.5Te3 | Bi0.5Sb1.5Te3 Thin Film | Bi0.5Sb1.5Te3 | Stoichiometric Formula |  | 2023 | 374.587 | 1540.47083 | 160.4427 | 39.6546 | 3.930388e-07 |  |  | False |  |  | False | 0.856527 |  |  |  | A Single Crystal was cut in half along the (000l) cleavage surface. Scotch tape was attached tightly to the dissociated crystal face. Then, the layer-structured Bi2Te3 films were peeled off along with the tape. | Not mentioned | Not mentioned | Single Crystal | Thin Film | [12 empty] | Flexibile films with staggered-layer structures, providing bendability.
982 | This Work | https://doi.org/10.1038/s41565-023-01457-5 | Bi0.5 Sb1.5 Te3 | Bi0.5Sb1.5Te3 | Bi0.5Sb1.5Te3 | Bi0.5Sb1.5Te3 Thin Film | Bi0.5Sb1.5Te3 | Stoichiometric Formula |  | 2023 | 400.5104 | 1358.86321 | 170.9809 | 39.7256 | 1.088796e-06 |  |  | False |  |  | False | 0.847582 |  |  |  | A Single Crystal was cut in half along the (000l) cleavage surface. Scotch tape was attached tightly to the dissociated crystal face. Then, the layer-structured Bi2Te3 films were peeled off along with the tape. | Not mentioned | Not mentioned | Single Crystal | Thin Film | [12 empty] | Flexibile films with staggered-layer structures, providing bendability.
983 | This Work | https://doi.org/10.1038/s41565-023-01457-5 | Bi0.5 Sb1.5 Te3 | Bi0.5Sb1.5Te3 | Bi0.5Sb1.5Te3 | Bi0.5Sb1.5Te3 Thin Film | Bi0.5Sb1.5Te3 | Stoichiometric Formula |  | 2023 | 426.3895 | 1206.35699 | 176.1882 | 37.4481 | 7.034218e-07 |  |  | False |  |  | False | 0.833045 |  |  |  | A Single Crystal was cut in half along the (000l) cleavage surface. Scotch tape was attached tightly to the dissociated crystal face. Then, the layer-structured Bi2Te3 films were peeled off along with the tape. | Not mentioned | Not mentioned | Single Crystal | Thin Film | [12 empty] | Flexibile films with staggered-layer structures, providing bendability.
984 | This Work | https://doi.org/10.1038/s41565-023-01457-5 | Bi0.5 Sb1.5 Te3 | Bi0.5Sb1.5Te3 | Bi0.5Sb1.5Te3 | Bi0.5Sb1.5Te3 Thin Film | Bi0.5Sb1.5Te3 | Stoichiometric Formula |  | 2023 | 452.4224 | 1054.96526 | 177.0567 | 33.0722 | 4.513204e-07 |  |  | False |  |  | False | 0.852055 |  |  |  | A Single Crystal was cut in half along the (000l) cleavage surface. Scotch tape was attached tightly to the dissociated crystal face. Then, the layer-structured Bi2Te3 films were peeled off along with the tape. | Not mentioned | Not mentioned | Single Crystal | Thin Film | [12 empty] | Flexibile films with staggered-layer structures, providing bendability.
985 | This Work | https://doi.org/10.1038/s41565-023-01457-5 | Bi0.5 Sb1.5 Te3 | Bi0.5Sb1.5Te3 | Bi0.5Sb1.5Te3 | Bi0.5Sb1.5Te3 Thin Film | Bi0.5Sb1.5Te3 | Stoichiometric Formula |  | 2023 | 477.8729 | 965.6588 | 177.1816 | 30.3152 | 1.158466e-06 |  |  | False |  |  | False | 0.882245 |  |  |  | A Single Crystal was cut in half along the (000l) cleavage surface. Scotch tape was attached tightly to the dissociated crystal face. Then, the layer-structured Bi2Te3 films were peeled off along with the tape. | Not mentioned | Not mentioned | Single Crystal | Thin Film | [12 empty] | Flexibile films with staggered-layer structures, providing bendability.
986 | This Work | https://doi.org/10.1038/s41565-023-01457-5 | Bi0.5 Sb1.5 Te3 | Bi0.5Sb1.5Te3 | Bi0.5Sb1.5Te3 | Bi0.5Sb1.5Te3 Thin Film | Bi0.5Sb1.5Te3 | Stoichiometric Formula |  | 2023 | 503.6688 | 898.42062 | 174.7674 | 27.441 | 1.445715e-06 |  |  | False |  |  | False | 0.930327 |  |  |  | A Single Crystal was cut in half along the (000l) cleavage surface. Scotch tape was attached tightly to the dissociated crystal face. Then, the layer-structured Bi2Te3 films were peeled off along with the tape. | Not mentioned | Not mentioned | Single Crystal | Thin Film | [12 empty] | Flexibile films with staggered-layer structures, providing bendability.
987 | This Work | https://doi.org/10.1038/s41565-023-01457-5 | Bi0.5 Sb1.5 Te3 | Bi0.5Sb1.5Te3 | Bi0.5Sb1.5Te3 | Bi0.5Sb1.5Te3 Thin Film | Bi0.5Sb1.5Te3 | Stoichiometric Formula |  | 2023 | 529.1985 | 831.22424 | 171.5198 | 24.4538 | 8.446588e-07 |  |  | False |  |  | False | 0.994064 |  |  |  | A Single Crystal was cut in half along the (000l) cleavage surface. Scotch tape was attached tightly to the dissociated crystal face. Then, the layer-structured Bi2Te3 films were peeled off along with the tape. | Not mentioned | Not mentioned | Single Crystal | Thin Film | [12 empty] | Flexibile films with staggered-layer structures, providing bendability.
988 | This Work | https://doi.org/10.1038/s41565-023-01457-5 | Bi0.5 Sb1.5 Te3 | Bi0.5Sb1.5Te3 | Bi0.5Sb1.5Te3 | Bi0.5Sb1.5Te3 Thin Film | Bi0.5Sb1.5Te3 | Stoichiometric Formula |  | 2023 | 554.8258 | 769.604 | 166.5928 | 21.3589 | 2.047266e-06 |  |  | False |  |  | False | 1.034318 |  |  |  | A Single Crystal was cut in half along the (000l) cleavage surface. Scotch tape was attached tightly to the dissociated crystal face. Then, the layer-structured Bi2Te3 films were peeled off along with the tape. | Not mentioned | Not mentioned | Single Crystal | Thin Film | [12 empty] | Flexibile films with staggered-layer structures, providing bendability.
989 | This Work | https://doi.org/10.1038/s41565-023-01457-5 | Bi0.5 Sb1.5 Te3 | Bi0.5Sb1.5Te3 | Bi0.5Sb1.5Te3 | Bi0.5Sb1.5Te3 Thin Film | Bi0.5Sb1.5Te3 | Stoichiometric Formula |  | 2023 | 580.1732 | 710.51183 | 156.3276 | 17.3637 | 8.301813e-07 |  |  | False |  |  | False | 1.108118 |  |  |  | A Single Crystal was cut in half along the (000l) cleavage surface. Scotch tape was attached tightly to the dissociated crystal face. Then, the layer-structured Bi2Te3 films were peeled off along with the tape. | Not mentioned | Not mentioned | Single Crystal | Thin Film | [12 empty] | Flexibile films with staggered-layer structures, providing bendability.
990 | This Work | https://doi.org/10.1038/s41565-023-01457-5 | Bi2 Te2.7 Se0.3 | Bi2Te2.7Se0.3 | Bi2Te2.7Se0.3 | Bi2Te2.7Se0.3 Single Crystal | Bi2Te2.7Se0.3 | Stoichiometric Formula |  | 2023 | 302.66505 | 1017.75098 | -212.0427 | 42.0678 | 0.08777326 |  |  | False |  |  | False | 0.442 |  |  |  | Single Crystals grown by zone melting and Bridgman technique with a three-temperautre-zone furnace at at 800 °C for 12 h and then cooled to room temperature in the furnace. | Not mentioned | Not mentioned | Single Crystal | Bulk
991 | This Work | https://doi.org/10.1038/s41565-023-01457-5 | Bi2 Te2.7 Se0.3 | Bi2Te2.7Se0.3 | Bi2Te2.7Se0.3 | Bi2Te2.7Se0.3 Single Crystal | Bi2Te2.7Se0.3 | Stoichiometric Formula |  | 2023 | 323.50502 | 935.40305 | -217.088 | 43.2243 | 0.01986444 |  |  | False |  |  | False | 0.444 |  |  |  | Single Crystals grown by zone melting and Bridgman technique with a three-temperautre-zone furnace at at 800 °C for 12 h and then cooled to room temperature in the furnace. | Not mentioned | Not mentioned | Single Crystal | Bulk
992 | This Work | https://doi.org/10.1038/s41565-023-01457-5 | Bi2 Te2.7 Se0.3 | Bi2Te2.7Se0.3 | Bi2Te2.7Se0.3 | Bi2Te2.7Se0.3 Single Crystal | Bi2Te2.7Se0.3 | Stoichiometric Formula |  | 2023 | 347.33567 | 855.55605 | -224.0497 | 43.6047 | 0.01507333 |  |  | False |  |  | False | 0.463 |  |  |  | Single Crystals grown by zone melting and Bridgman technique with a three-temperautre-zone furnace at at 800 °C for 12 h and then cooled to room temperature in the furnace. | Not mentioned | Not mentioned | Single Crystal | Bulk
993 | This Work | https://doi.org/10.1038/s41565-023-01457-5 | Bi2 Te2.7 Se0.3 | Bi2Te2.7Se0.3 | Bi2Te2.7Se0.3 | Bi2Te2.7Se0.3 Single Crystal | Bi2Te2.7Se0.3 | Stoichiometric Formula |  | 2023 | 372.76188 | 782.46037 | -224.3984 | 39.6546 | 0.006407535 |  |  | False |  |  | False | 0.475 |  |  |  | Single Crystals grown by zone melting and Bridgman technique with a three-temperautre-zone furnace at at 800 °C for 12 h and then cooled to room temperature in the furnace. | Not mentioned | Not mentioned | Single Crystal | Bulk
1001 | This Work | https://doi.org/10.1038/s41565-023-01457-5 | Bi2 Te2.7 Se0.3 | Bi2Te2.7Se0.3 | Bi2Te2.7Se0.3 | Bi2Te2.7Se0.3 Single Crystal | Bi2Te2.7Se0.3 | Stoichiometric Formula |  | 2023 | 574.6964 | 623.63045 | -158.4058 | 17.3637 | 0.09878752 |  |  | False |  |  | False | 0.806 |  |  |  | Single Crystals grown by zone melting and Bridgman technique with a three-temperautre-zone furnace at at 800 °C for 12 h and then cooled to room temperature in the furnace. | Not mentioned | Not mentioned | Single Crystal | Bulk
1003 | This Work | https://doi.org/10.1038/s41565-023-01457-5 | Bi2 Te2.7 Se0.3 | Bi2Te2.7Se0.3 | Bi2Te2.7Se0.3 | Bi2Te2.7Se0.3 Thin Flm | Bi2Te2.7Se0.3 | Stoichiometric Formula |  | 2023 | 323.40499 | 909.85982 | -217.4636 | 43.0277 | 1.148214e-06 |  |  | False |  |  | False | 0.723 |  |  |  | A Single Crystal was cut in half along the (000l) cleavage surface. Scotch tape was attached tightly to the dissociated crystal face. Then, the layer-structured Bi2Te3 films were peeled off along with the tape. | Not mentioned | Not mentioned | Single Crystal | Thin Film | [12 empty] | Flexibile films with staggered-layer structures, providing bendability.
1004 | This Work | https://doi.org/10.1038/s41565-023-01457-5 | Bi2 Te2.7 Se0.3 | Bi2Te2.7Se0.3 | Bi2Te2.7Se0.3 | Bi2Te2.7Se0.3 Thin Flm | Bi2Te2.7Se0.3 | Stoichiometric Formula |  | 2023 | 346.01031 | 834.4429 | -225.1711 | 42.3079 | 1.044062e-06 |  |  | False |  |  | False | 0.725 |  |  |  | A Single Crystal was cut in half along the (000l) cleavage surface. Scotch tape was attached tightly to the dissociated crystal face. Then, the layer-structured Bi2Te3 films were peeled off along with the tape. | Not mentioned | Not mentioned | Single Crystal | Thin Film | [12 empty] | Flexibile films with staggered-layer structures, providing bendability.
1005 | This Work | https://doi.org/10.1038/s41565-023-01457-5 | Bi2 Te2.7 Se0.3 | Bi2Te2.7Se0.3 | Bi2Te2.7Se0.3 | Bi2Te2.7Se0.3 Thin Flm | Bi2Te2.7Se0.3 | Stoichiometric Formula |  | 2023 | 371.06784 | 766.81694 | -226.4401 | 39.3186 | 7.569913e-07 |  |  | False |  |  | False | 0.734 |  |  |  | A Single Crystal was cut in half along the (000l) cleavage surface. Scotch tape was attached tightly to the dissociated crystal face. Then, the layer-structured Bi2Te3 films were peeled off along with the tape. | Not mentioned | Not mentioned | Single Crystal | Thin Film | [12 empty] | Flexibile films with staggered-layer structures, providing bendability.
1006 | This Work | https://doi.org/10.1038/s41565-023-01457-5 | Bi2 Te2.7 Se0.3 | Bi2Te2.7Se0.3 | Bi2Te2.7Se0.3 | Bi2Te2.7Se0.3 Thin Flm | Bi2Te2.7Se0.3 | Stoichiometric Formula |  | 2023 | 396.0716 | 709.61299 | -223.5643 | 35.4672 | 1.009915e-06 |  |  | False |  |  | False | 0.745 |  |  |  | A Single Crystal was cut in half along the (000l) cleavage surface. Scotch tape was attached tightly to the dissociated crystal face. Then, the layer-structured Bi2Te3 films were peeled off along with the tape. | Not mentioned | Not mentioned | Single Crystal | Thin Film | [12 empty] | Flexibile films with staggered-layer structures, providing bendability.
1007 | This Work | https://doi.org/10.1038/s41565-023-01457-5 | Bi2 Te2.7 Se0.3 | Bi2Te2.7Se0.3 | Bi2Te2.7Se0.3 | Bi2Te2.7Se0.3 Thin Flm | Bi2Te2.7Se0.3 | Stoichiometric Formula |  | 2023 | 420.9519 | 662.56542 | -222.0956 | 32.682 | 1.141774e-07 |  |  | False |  |  | False | 0.788 |  |  |  | A Single Crystal was cut in half along the (000l) cleavage surface. Scotch tape was attached tightly to the dissociated crystal face. Then, the layer-structured Bi2Te3 films were peeled off along with the tape. | Not mentioned | Not mentioned | Single Crystal | Thin Film | [12 empty] | Flexibile films with staggered-layer structures, providing bendability.
1008 | This Work | https://doi.org/10.1038/s41565-023-01457-5 | Bi2 Te2.7 Se0.3 | Bi2Te2.7Se0.3 | Bi2Te2.7Se0.3 | Bi2Te2.7Se0.3 Thin Flm | Bi2Te2.7Se0.3 | Stoichiometric Formula |  | 2023 | 445.7966 | 620.41428 | -216.8497 | 29.1742 | 1.107093e-06 |  |  | False |  |  | False | 0.82 |  |  |  | A Single Crystal was cut in half along the (000l) cleavage surface. Scotch tape was attached tightly to the dissociated crystal face. Then, the layer-structured Bi2Te3 films were peeled off along with the tape. | Not mentioned | Not mentioned | Single Crystal | Thin Film | [12 empty] | Flexibile films with staggered-layer structures, providing bendability.
1009 | This Work | https://doi.org/10.1038/s41565-023-01457-5 | Bi2 Te2.7 Se0.3 | Bi2Te2.7Se0.3 | Bi2Te2.7Se0.3 | Bi2Te2.7Se0.3 Thin Flm | Bi2Te2.7Se0.3 | Stoichiometric Formula |  | 2023 | 470.5059 | 600.83635 | -209.6088 | 26.3983 | 1.698223e-06 |  |  | False |  |  | False | 0.877 |  |  |  | A Single Crystal was cut in half along the (000l) cleavage surface. Scotch tape was attached tightly to the dissociated crystal face. Then, the layer-structured Bi2Te3 films were peeled off along with the tape. | Not mentioned | Not mentioned | Single Crystal | Thin Film | [12 empty] | Flexibile films with staggered-layer structures, providing bendability.
1010 | This Work | https://doi.org/10.1038/s41565-023-01457-5 | Bi2 Te2.7 Se0.3 | Bi2Te2.7Se0.3 | Bi2Te2.7Se0.3 | Bi2Te2.7Se0.3 Thin Flm | Bi2Te2.7Se0.3 | Stoichiometric Formula |  | 2023 | 495.3248 | 594.29728 | -198.7934 | 23.4859 | 1.05546e-06 |  |  | False |  |  | False | 0.942 |  |  |  | A Single Crystal was cut in half along the (000l) cleavage surface. Scotch tape was attached tightly to the dissociated crystal face. Then, the layer-structured Bi2Te3 films were peeled off along with the tape. | Not mentioned | Not mentioned | Single Crystal | Thin Film | [12 empty] | Flexibile films with staggered-layer structures, providing bendability.
1011 | This Work | https://doi.org/10.1038/s41565-023-01457-5 | Bi2 Te2.7 Se0.3 | Bi2Te2.7Se0.3 | Bi2Te2.7Se0.3 | Bi2Te2.7Se0.3 Thin Flm | Bi2Te2.7Se0.3 | Stoichiometric Formula |  | 2023 | 520.0465 | 597.74178 | -185.8782 | 20.6524 | 2.303251e-09 |  |  | False |  |  | False | 1.03 |  |  |  | A Single Crystal was cut in half along the (000l) cleavage surface. Scotch tape was attached tightly to the dissociated crystal face. Then, the layer-structured Bi2Te3 films were peeled off along with the tape. | Not mentioned | Not mentioned | Single Crystal | Thin Film | [12 empty] | Flexibile films with staggered-layer structures, providing bendability.
1012 | This Work | https://doi.org/10.1038/s41565-023-01457-5 | Bi2 Te2.7 Se0.3 | Bi2Te2.7Se0.3 | Bi2Te2.7Se0.3 | Bi2Te2.7Se0.3 Thin Flm | Bi2Te2.7Se0.3 | Stoichiometric Formula |  | 2023 | 544.6849 | 597.04449 | -173.0764 | 17.8847 | 1.707549e-06 |  |  | False |  |  | False | 1.17 |  |  |  | A Single Crystal was cut in half along the (000l) cleavage surface. Scotch tape was attached tightly to the dissociated crystal face. Then, the layer-structured Bi2Te3 films were peeled off along with the tape. | Not mentioned | Not mentioned | Single Crystal | Thin Film | [12 empty] | Flexibile films with staggered-layer structures, providing bendability.
1013 | This Work | https://doi.org/10.1038/s41565-023-01457-5 | Bi2 Te2.7 Se0.3 | Bi2Te2.7Se0.3 | Bi2Te2.7Se0.3 | Bi2Te2.7Se0.3 Thin Flm | Bi2Te2.7Se0.3 | Stoichiometric Formula |  | 2023 | 569.3622 | 606.38846 | -160.4768 | 15.6162 | 1.765448e-07 |  |  | False |  |  | False | 1.38 |  |  |  | A Single Crystal was cut in half along the (000l) cleavage surface. Scotch tape was attached tightly to the dissociated crystal face. Then, the layer-structured Bi2Te3 films were peeled off along with the tape. | Not mentioned | Not mentioned | Single Crystal | Thin Film | [12 empty] | Flexibile films with staggered-layer structures, providing bendability.
1014 | This Work | https://doi.org/10.1016/j.jallcom.2024.174991 | Te1 | Te | Te |  | Te + x wt% InP3 | Stoichiometric Formula |  | 2024 | 308 | 83.998 | 304.65 | 7.9 | 0.01316574 | 0.192 | 1.234 | 0.02697866 |  |  | False |  |  |  |  | High-pressure high-temperature synthesis | Not mentioned | Not mentioned | Polycrystalline |  | P3(1)21 |  | Trigonal
1015 | This Work | https://doi.org/10.1016/j.jallcom.2024.174991 | Te1 | Te | Te |  | Te + x wt% InP3 | Stoichiometric Formula |  | 2024 | 336 | 75.002 | 308.14 | 7.25 | 0.01772974 | 0.215 | 1.105 | 0.02536041 |  |  | False |  |  |  |  | High-pressure high-temperature synthesis | Not mentioned | Not mentioned | Polycrystalline |  | P3(1)21 |  | Trigonal
1016 | This Work | https://doi.org/10.1016/j.jallcom.2024.174991 | Te1 | Te | Te |  | Te + x wt% InP3 | Stoichiometric Formula |  | 2024 | 367 | 61.767 | 329.07 | 6.65 | 0.00579957 | 0.238 | 1.02 | 0.005334487 |  |  | False |  |  |  |  | High-pressure high-temperature synthesis | Not mentioned | Not mentioned | Polycrystalline |  | P3(1)21 |  | Trigonal
1017 | This Work | https://doi.org/10.1016/j.jallcom.2024.174991 | Te1 | Te | Te |  | Te + x wt% InP3 | Stoichiometric Formula |  | 2024 | 398 | 45.652 | 374.42 | 6.4 | 4.806667e-06 | 0.267 | 0.939 | 0.01598242 |  |  | False |  |  |  |  | High-pressure high-temperature synthesis | Not mentioned | Not mentioned | Polycrystalline |  | P3(1)21 |  | Trigonal
1018 | This Work | https://doi.org/10.1016/j.jallcom.2024.174991 | Te1 | Te | Te |  | Te + x wt% InP3 | Stoichiometric Formula |  | 2024 | 429 | 27.815 | 394.19 | 4.25 | 0.01695407 | 0.208 | 0.885 | 0.009533898 |  |  | False |  |  |  |  | High-pressure high-temperature synthesis | Not mentioned | Not mentioned | Polycrystalline |  | P3(1)21 |  | Trigonal
1019 | This Work | https://doi.org/10.1016/j.jallcom.2024.174991 | Te1 | Te | Te |  | Te + x wt% InP3 | Stoichiometric Formula |  | 2024 | 460 | 16.154 | 222.09 | 0.75 | 0.06237251 | 0.0436 | 0.829 | 0.04549529 |  |  | False |  |  |  |  | High-pressure high-temperature synthesis | Not mentioned | Not mentioned | Polycrystalline |  | P3(1)21 |  | Trigonal
1021 | This Work | https://doi.org/10.1016/j.jallcom.2024.174991 | Te1 | Te | Te |  | Te + x wt% InP3 | Stoichiometric Formula |  | 2024 | 522 | 21.875 | 163.95 | 0.6 | 0.02001449 | 0.041 | 0.739 | 0.03369748 |  |  | False |  |  |  |  | High-pressure high-temperature synthesis | Not mentioned | Not mentioned | Polycrystalline |  | P3(1)21 |  | Trigonal
1022 | This Work | https://doi.org/10.1016/j.jallcom.2024.174991 | Te1 | Te | Te |  | Te + x wt% InP3 | Stoichiometric Formula |  | 2024 | 553 | 27.272 | 186.05 | 0.9 | 0.04889938 | 0.0718 | 0.739 | 0.06200881 |  |  | False |  |  |  |  | High-pressure high-temperature synthesis | Not mentioned | Not mentioned | Polycrystalline |  | P3(1)21 |  | Trigonal
1023 | This Work | https://doi.org/10.1016/j.jallcom.2024.174991 | Te1 | Te | Te |  | Te + x wt% InP3 | Stoichiometric Formula |  | 2024 | 584 | 35.594 | 200 | 1.4 | 0.01697143 | 0.105 | 0.793 | 0.01807482 |  |  | False |  |  |  |  | High-pressure high-temperature synthesis | Not mentioned | Not mentioned | Polycrystalline |  | P3(1)21 |  | Trigonal
1024 | This Work | https://doi.org/10.1016/j.jallcom.2024.174991 | Te1 | Te | Te |  | Te + x wt% InP3 | Stoichiometric Formula |  | 2024 | 615 | 42.77 | 213.95 | 2 | 0.02111013 | 0.141 | 0.863 | 0.0108232 |  |  | False |  |  |  |  | High-pressure high-temperature synthesis | Not mentioned | Not mentioned | Polycrystalline |  | P3(1)21 |  | Trigonal
1025 | This Work | https://doi.org/10.1016/j.jallcom.2024.174991 | Te0.78369906 In0.00048137 P0.00144412 | In0.00048137Te0.78369906P0.00144412 | Te + 0.1 wt% InP3 |  | Te + x wt% InP3 | Mixed Formula |  | 2024 | 308 | 131.2 | 255.81 | 8.95 | 0.04071902 | 0.223 | 1.234 | 0.001737032 |  |  | False |  |  |  |  | High-pressure high-temperature synthesis | Not mentioned | Not mentioned | Polycrystalline |  | P3(1)21 |  | Trigonal
1026 | This Work | https://doi.org/10.1016/j.jallcom.2024.174991 | Te0.78369906 In0.00048137 P0.00144412 | In0.00048137Te0.78369906P0.00144412 | Te + 0.1 wt% InP3 |  | Te + x wt% InP3 | Mixed Formula |  | 2024 | 336 | 131.2 | 258.14 | 9.3 | 0.05992718 | 0.279 | 1.105 | 0.01357466 |  |  | False |  |  |  |  | High-pressure high-temperature synthesis | Not mentioned | Not mentioned | Polycrystalline |  | P3(1)21 |  | Trigonal
1028 | This Work | https://doi.org/10.1016/j.jallcom.2024.174991 | Te0.78369906 In0.00048137 P0.00144412 | In0.00048137Te0.78369906P0.00144412 | Te + 0.1 wt% InP3 |  | Te + x wt% InP3 | Mixed Formula |  | 2024 | 398 | 150 | 263.95 | 11.1 | 0.05851889 | 0.467 | 0.937 | 0.009600552 |  |  | False |  |  |  |  | High-pressure high-temperature synthesis | Not mentioned | Not mentioned | Polycrystalline |  | P3(1)21 |  | Trigonal
1029 | This Work | https://doi.org/10.1016/j.jallcom.2024.174991 | Te0.78369906 In0.00048137 P0.00144412 | In0.00048137Te0.78369906P0.00144412 | Te + 0.1 wt% InP3 |  | Te + x wt% InP3 | Mixed Formula |  | 2024 | 429 | 144.8 | 268.6 | 10.95 | 0.04596027 | 0.523 | 0.888 | 0.01147873 |  |  | False |  |  |  |  | High-pressure high-temperature synthesis | Not mentioned | Not mentioned | Polycrystalline |  | P3(1)21 |  | Trigonal
1030 | This Work | https://doi.org/10.1016/j.jallcom.2024.174991 | Te0.78369906 In0.00048137 P0.00144412 | In0.00048137Te0.78369906P0.00144412 | Te + 0.1 wt% InP3 |  | Te + x wt% InP3 | Mixed Formula |  | 2024 | 460 | 131.3 | 275.58 | 10.85 | 0.08096854 | 0.605 | 0.832 | 0.008463128 |  |  | False |  |  |  |  | High-pressure high-temperature synthesis | Not mentioned | Not mentioned | Polycrystalline |  | P3(1)21 |  | Trigonal
1031 | This Work | https://doi.org/10.1016/j.jallcom.2024.174991 | Te0.78369906 In0.00048137 P0.00144412 | In0.00048137Te0.78369906P0.00144412 | Te + 0.1 wt% InP3 |  | Te + x wt% InP3 | Mixed Formula |  | 2024 | 491 | 105 | 306.98 | 10.6 | 0.06652305 | 0.685 | 0.763 | 0.004199711 |  |  | False |  |  |  |  | High-pressure high-temperature synthesis | Not mentioned | Not mentioned | Polycrystalline |  | P3(1)21 |  | Trigonal
1032 | This Work | https://doi.org/10.1016/j.jallcom.2024.174991 | Te0.78369906 In0.00048137 P0.00144412 | In0.00048137Te0.78369906P0.00144412 | Te + 0.1 wt% InP3 |  | Te + x wt% InP3 | Mixed Formula |  | 2024 | 522 | 76.365 | 327.91 | 8.05 | 0.02001791 | 0.567 | 0.739 | 0.002856713 |  |  | False |  |  |  |  | High-pressure high-temperature synthesis | Not mentioned | Not mentioned | Polycrystalline |  | P3(1)21 |  | Trigonal
1033 | This Work | https://doi.org/10.1016/j.jallcom.2024.174991 | Te0.78369906 In0.00048137 P0.00144412 | In0.00048137Te0.78369906P0.00144412 | Te + 0.1 wt% InP3 |  | Te + x wt% InP3 | Mixed Formula |  | 2024 | 553 | 62.688 | 327.91 | 6.75 | 0.001403674 | 0.497 | 0.737 | 0.01907237 |  |  | False |  |  |  |  | High-pressure high-temperature synthesis | Not mentioned | Not mentioned | Polycrystalline |  | P3(1)21 |  | Trigonal
1034 | This Work | https://doi.org/10.1016/j.jallcom.2024.174991 | Te0.78369906 In0.00048137 P0.00144412 | In0.00048137Te0.78369906P0.00144412 | Te + 0.1 wt% InP3 |  | Te + x wt% InP3 | Mixed Formula |  | 2024 | 584 | 53.163 | 301.16 | 4.85 | 0.005826189 | 0.354 | 0.793 | 0.008969728 |  |  | False |  |  |  |  | High-pressure high-temperature synthesis | Not mentioned | Not mentioned | Polycrystalline |  | P3(1)21 |  | Trigonal
1035 | This Work | https://doi.org/10.1016/j.jallcom.2024.174991 | Te0.78369906 In0.00048137 P0.00144412 | In0.00048137Te0.78369906P0.00144412 | Te + 0.1 wt% InP3 |  | Te + x wt% InP3 | Mixed Formula |  | 2024 | 615 | 51.851 | 266.28 | 3.7 | 0.006352123 | 0.262 | 0.863 | 0.006386385 |  |  | False |  |  |  |  | High-pressure high-temperature synthesis | Not mentioned | Not mentioned | Polycrystalline |  | P3(1)21 |  | Trigonal
1036 | This Work | https://doi.org/10.1016/j.jallcom.2024.174991 | Te0.78369906 In0.00120343 P0.00361029 | In0.00120343Te0.78369906P0.00361029 | Te + 0.25 wt% InP3 |  | Te + x wt% InP3 | Mixed Formula |  | 2024 | 308 | 105 | 265.12 | 7.65 | 0.03525431 | 0.21 | 1.134 | 0.01058201 |  |  | False |  |  |  |  | High-pressure high-temperature synthesis | Not mentioned | Not mentioned | Polycrystalline |  | P3(1)21 |  | Trigonal
1037 | This Work | https://doi.org/10.1016/j.jallcom.2024.174991 | Te0.78369906 In0.00120343 P0.00361029 | In0.00120343Te0.78369906P0.00361029 | Te + 0.25 wt% InP3 |  | Te + x wt% InP3 | Mixed Formula |  | 2024 | 336 | 110.5 | 255.81 | 7.8 | 0.07295095525 | 0.251 | 1.046 | 0.001774927 |  |  | False |  |  |  |  | High-pressure high-temperature synthesis | Not mentioned | Not mentioned | Polycrystalline |  | P3(1)21 |  | Trigonal
1038 | This Work | https://doi.org/10.1016/j.jallcom.2024.174991 | Te0.78369906 In0.00120343 P0.00361029 | In0.00120343Te0.78369906P0.00361029 | Te + 0.25 wt% InP3 |  | Te + x wt% InP3 | Mixed Formula |  | 2024 | 367 | 150 | 245.35 | 9.75 | 0.07389812 | 0.359 | 0.976 | 0.0212367 |  |  | False |  |  |  |  | High-pressure high-temperature synthesis | Not mentioned | Not mentioned | Polycrystalline |  | P3(1)21 |  | Trigonal
1039 | This Work | https://doi.org/10.1016/j.jallcom.2024.174991 | Te0.78369906 In0.00120343 P0.00361029 | In0.00120343Te0.78369906P0.00361029 | Te + 0.25 wt% InP3 |  | Te + x wt% InP3 | Mixed Formula |  | 2024 | 398 | 175 | 244.19 | 11.15 | 0.06412266 | 0.482 | 0.924 | 0.003588044 |  |  | False |  |  |  |  | High-pressure high-temperature synthesis | Not mentioned | Not mentioned | Polycrystalline |  | P3(1)21 |  | Trigonal
1040 | This Work | https://doi.org/10.1016/j.jallcom.2024.174991 | Te0.78369906 In0.00120343 P0.00361029 | In0.00120343Te0.78369906P0.00361029 | Te + 0.25 wt% InP3 |  | Te + x wt% InP3 | Mixed Formula |  | 2024 | 429 | 168 | 250 | 11.15 | 0.05829596 | 0.551 | 0.868 | 0.0001400888 |  |  | False |  |  |  |  | High-pressure high-temperature synthesis | Not mentioned | Not mentioned | Polycrystalline |  | P3(1)21 |  | Trigonal
1042 | This Work | https://doi.org/10.1016/j.jallcom.2024.174991 | Te0.78369906 In0.00120343 P0.00361029 | In0.00120343Te0.78369906P0.00361029 | Te + 0.25 wt% InP3 |  | Te + x wt% InP3 | Mixed Formula |  | 2024 | 491 | 116.7 | 300 | 11.15 | 0.05802691 | 0.759 | 0.722 | 0.0009726313 |  |  | False |  |  |  |  | High-pressure high-temperature synthesis | Not mentioned | Not mentioned | Polycrystalline |  | P3(1)21 |  | Trigonal
1043 | This Work | https://doi.org/10.1016/j.jallcom.2024.174991 | Te0.78369906 In0.00120343 P0.00361029 | In0.00120343Te0.78369906P0.00361029 | Te + 0.25 wt% InP3 |  | Te + x wt% InP3 | Mixed Formula |  | 2024 | 522 | 75 | 324.42 | 8.3 | 0.04896082 | 0.633 | 0.685 | 0.000795655 |  |  | False |  |  |  |  | High-pressure high-temperature synthesis | Not mentioned | Not mentioned | Polycrystalline |  | P3(1)21 |  | Trigonal
1044 | This Work | https://doi.org/10.1016/j.jallcom.2024.174991 | Te0.78369906 In0.00120343 P0.00361029 | In0.00120343Te0.78369906P0.00361029 | Te + 0.25 wt% InP3 |  | Te + x wt% InP3 | Mixed Formula |  | 2024 | 553 | 58.333 | 325.58 | 6.3 | 0.01850249 | 0.508 | 0.688 | 0.003187374 |  |  | False |  |  |  |  | High-pressure high-temperature synthesis | Not mentioned | Not mentioned | Polycrystalline |  | P3(1)21 |  | Trigonal
1045 | This Work | https://doi.org/10.1016/j.jallcom.2024.174991 | Te0.78369906 In0.00120343 P0.00361029 | In0.00120343Te0.78369906P0.00361029 | Te + 0.25 wt% InP3 |  | Te + x wt% InP3 | Mixed Formula |  | 2024 | 584 | 48.277 | 295.35 | 4.3 | 0.02063232 | 0.346 | 0.727 | 0.001677652 |  |  | False |  |  |  |  | High-pressure high-temperature synthesis | Not mentioned | Not mentioned | Polycrystalline |  | P3(1)21 |  | Trigonal
1046 | This Work | https://doi.org/10.1016/j.jallcom.2024.174991 | Te0.78369906 In0.00120343 P0.00361029 | In0.00120343Te0.78369906P0.00361029 | Te + 0.25 wt% InP3 |  | Te + x wt% InP3 | Mixed Formula |  | 2024 | 615 | 48.277 | 259.3 | 3.3 | 0.0163709 | 0.251 | 0.8 | 0.01070717 |  |  | False |  |  |  |  | High-pressure high-temperature synthesis | Not mentioned | Not mentioned | Polycrystalline |  | P3(1)21 |  | Trigonal
1048 | This Work | https://doi.org/10.1016/j.jallcom.2024.174991 | Te0.78369906 In0.00240686 P0.00722059 | In0.00240686Te0.78369906P0.00722059 | Te + 0.5 wt% InP3 |  | Te + x wt% InP3 | Mixed Formula |  | 2024 | 336 | 93.336 | 252.33 | 6.15 | 0.0337003 | 0.2 | 1.034 | 0.0007736944 |  |  | False |  |  |  |  | High-pressure high-temperature synthesis | Not mentioned | Not mentioned | Polycrystalline |  | P3(1)21 |  | Trigonal
1050 | This Work | https://doi.org/10.1016/j.jallcom.2024.174991 | Te0.78369906 In0.00240686 P0.00722059 | In0.00240686Te0.78369906P0.00722059 | Te + 0.5 wt% InP3 |  | Te + x wt% InP3 | Mixed Formula |  | 2024 | 398 | 182.6 | 220.93 | 9.8 | 0.09053899 | 0.428 | 0.909 | 0.002539506 |  |  | False |  |  |  |  | High-pressure high-temperature synthesis | Not mentioned | Not mentioned | Polycrystalline |  | P3(1)21 |  | Trigonal
1053 | This Work | https://doi.org/10.1016/j.jallcom.2024.174991 | Te0.78369906 In0.00240686 P0.00722059 | In0.00240686Te0.78369906P0.00722059 | Te + 0.5 wt% InP3 |  | Te + x wt% InP3 | Mixed Formula |  | 2024 | 491 | 116.7 | 298.84 | 10.8 | 0.03500613 | 0.728 | 0.719 | 0.01308288 |  |  | False |  |  |  |  | High-pressure high-temperature synthesis | Not mentioned | Not mentioned | Polycrystalline |  | P3(1)21 |  | Trigonal
1054 | This Work | https://doi.org/10.1016/j.jallcom.2024.174991 | Te0.78369906 In0.00240686 P0.00722059 | In0.00240686Te0.78369906P0.00722059 | Te + 0.5 wt% InP3 |  | Te + x wt% InP3 | Mixed Formula |  | 2024 | 522 | 73.687 | 323.26 | 8.05 | 0.04346926 | 0.613 | 0.685 | 0.0007263548 |  |  | False |  |  |  |  | High-pressure high-temperature synthesis | Not mentioned | Not mentioned | Polycrystalline |  | P3(1)21 |  | Trigonal
1055 | This Work | https://doi.org/10.1016/j.jallcom.2024.174991 | Te0.78369906 In0.00240686 P0.00722059 | In0.00240686Te0.78369906P0.00722059 | Te + 0.5 wt% InP3 |  | Te + x wt% InP3 | Mixed Formula |  | 2024 | 553 | 54.546 | 322.09 | 5.8 | 0.02436045 | 0.462 | 0.692 | 0.003240497 |  |  | False |  |  |  |  | High-pressure high-temperature synthesis | Not mentioned | Not mentioned | Polycrystalline |  | P3(1)21 |  | Trigonal
1056 | This Work | https://doi.org/10.1016/j.jallcom.2024.174991 | Te0.78369906 In0.00240686 P0.00722059 | In0.00240686Te0.78369906P0.00722059 | Te + 0.5 wt% InP3 |  | Te + x wt% InP3 | Mixed Formula |  | 2024 | 584 | 44.681 | 286.05 | 3.7 | 0.01189052 | 0.292 | 0.733 | 0.009549795 |  |  | False |  |  |  |  | High-pressure high-temperature synthesis | Not mentioned | Not mentioned | Polycrystalline |  | P3(1)21 |  | Trigonal
1057 | This Work | https://doi.org/10.1016/j.jallcom.2024.174991 | Te0.78369906 In0.00240686 P0.00722059 | In0.00240686Te0.78369906P0.00722059 | Te + 0.5 wt% InP3 |  | Te + x wt% InP3 | Mixed Formula |  | 2024 | 615 | 45.161 | 255.81 | 3 | 0.01490678 | 0.226 | 0.797 | 0.02430575 |  |  | False |  |  |  |  | High-pressure high-temperature synthesis | Not mentioned | Not mentioned | Polycrystalline |  | P3(1)21 |  | Trigonal
1058 | This Work | https://doi.org/10.1016/j.jallcom.2024.174991 | Te0.78369906 In0.00361029 P0.01083088 | In0.00361029Te0.78369906P0.01083088 | Te + 0.75 wt% InP3 |  | Te + x wt% InP3 | Mixed Formula |  | 2024 | 308 | 95.456 | 250 | 6.3 | 0.05301587 | 0.169 | 1.146 | 0.001889774 |  |  | False |  |  |  |  | High-pressure high-temperature synthesis | Not mentioned | Not mentioned | Polycrystalline |  | P3(1)21 |  | Trigonal
1059 | This Work | https://doi.org/10.1016/j.jallcom.2024.174991 | Te0.78369906 In0.00361029 P0.01083088 | In0.00361029Te0.78369906P0.01083088 | Te + 0.75 wt% InP3 |  | Te + x wt% InP3 | Mixed Formula |  | 2024 | 336 | 102.4 | 247.67 | 6.65 | 0.05544964 | 0.213 | 1.046 | 0.002881534 |  |  | False |  |  |  |  | High-pressure high-temperature synthesis | Not mentioned | Not mentioned | Polycrystalline |  | P3(1)21 |  | Trigonal
1060 | This Work | https://doi.org/10.1016/j.jallcom.2024.174991 | Te0.78369906 In0.00361029 P0.01083088 | In0.00361029Te0.78369906P0.01083088 | Te + 0.75 wt% InP3 |  | Te + x wt% InP3 | Mixed Formula |  | 2024 | 367 | 144.8 | 229.07 | 7.95 | 0.04426418 | 0.292 | 1.002 | 0.002799196 |  |  | False |  |  |  |  | High-pressure high-temperature synthesis | Not mentioned | Not mentioned | Polycrystalline |  | P3(1)21 |  | Trigonal
1061 | This Work | https://doi.org/10.1016/j.jallcom.2024.174991 | Te0.78369906 In0.00361029 P0.01083088 | In0.00361029Te0.78369906P0.01083088 | Te + 0.75 wt% InP3 |  | Te + x wt% InP3 | Mixed Formula |  | 2024 | 398 | 175 | 222.09 | 9.35 | 0.07682413 | 0.387 | 0.955 | 0.006886102 |  |  | False |  |  |  |  | High-pressure high-temperature synthesis | Not mentioned | Not mentioned | Polycrystalline |  | P3(1)21 |  | Trigonal
1063 | This Work | https://doi.org/10.1016/j.jallcom.2024.174991 | Te0.78369906 In0.00361029 P0.01083088 | In0.00361029Te0.78369906P0.01083088 | Te + 0.75 wt% InP3 |  | Te + x wt% InP3 | Mixed Formula |  | 2024 | 460 | 155.5 | 245.35 | 10.25 | 0.08677319 | 0.579 | 0.812 | 0.00287569 |  |  | False |  |  |  |  | High-pressure high-temperature synthesis | Not mentioned | Not mentioned | Polycrystalline |  | P3(1)21 |  | Trigonal
1064 | This Work | https://doi.org/10.1016/j.jallcom.2024.174991 | Te0.78369906 In0.00361029 P0.01083088 | In0.00361029Te0.78369906P0.01083088 | Te + 0.75 wt% InP3 |  | Te + x wt% InP3 | Mixed Formula |  | 2024 | 491 | 107.7 | 306.98 | 10.5 | 0.0334005 | 0.713 | 0.721 | 0.002873133 |  |  | False |  |  |  |  | High-pressure high-temperature synthesis | Not mentioned | Not mentioned | Polycrystalline |  | P3(1)21 |  | Trigonal
1065 | This Work | https://doi.org/10.1016/j.jallcom.2024.174991 | Te0.78369906 In0.00361029 P0.01083088 | In0.00361029Te0.78369906P0.01083088 | Te + 0.75 wt% InP3 |  | Te + x wt% InP3 | Mixed Formula |  | 2024 | 522 | 70 | 330.23 | 7.75 | 0.01501552 | 0.579 | 0.699 | 0.0004225133 |  |  | False |  |  |  |  | High-pressure high-temperature synthesis | Not mentioned | Not mentioned | Polycrystalline |  | P3(1)21 |  | Trigonal
1066 | This Work | https://doi.org/10.1016/j.jallcom.2024.174991 | Te0.78369906 In0.00361029 P0.01083088 | In0.00361029Te0.78369906P0.01083088 | Te + 0.75 wt% InP3 |  | Te + x wt% InP3 | Mixed Formula |  | 2024 | 553 | 53.163 | 330.23 | 5.8 | 0.0004269559 | 0.449 | 0.711 | 0.004701806 |  |  | False |  |  |  |  | High-pressure high-temperature synthesis | Not mentioned | Not mentioned | Polycrystalline |  | P3(1)21 |  | Trigonal
1067 | This Work | https://doi.org/10.1016/j.jallcom.2024.174991 | Te0.78369906 In0.00361029 P0.01083088 | In0.00361029Te0.78369906P0.01083088 | Te + 0.75 wt% InP3 |  | Te + x wt% InP3 | Mixed Formula |  | 2024 | 584 | 43.299 | 295.35 | 3.7 | 0.02082217 | 0.287 | 0.751 | 0.002519289 |  |  | False |  |  |  |  | High-pressure high-temperature synthesis | Not mentioned | Not mentioned | Polycrystalline |  | P3(1)21 |  | Trigonal
1068 | This Work | https://doi.org/10.1016/j.jallcom.2024.174991 | Te0.78369906 In0.00361029 P0.01083088 | In0.00361029Te0.78369906P0.01083088 | Te + 0.75 wt% InP3 |  | Te + x wt% InP3 | Mixed Formula |  | 2024 | 615 | 44.681 | 258.14 | 3 | 0.007541762 | 0.226 | 0.805 | 0.01412631 |  |  | False |  |  |  |  | High-pressure high-temperature synthesis | Not mentioned | Not mentioned | Polycrystalline |  | P3(1)21 |  | Trigonal
1069 | This Work | https://doi.org/10.1016/j.jallcom.2024.174991 | Te0.78369906 In0.00481373 P0.01444118 | In0.00481373Te0.78369906P0.01444118 | Te + 1 wt% InP3 |  | Te + x wt% InP3 | Mixed Formula |  | 2024 | 308 | 75.002 | 253.49 | 4.9 | 0.01644551 | 0.131 | 1.169 | 0.0144901 |  |  | False |  |  |  |  | High-pressure high-temperature synthesis | Not mentioned | Not mentioned | Polycrystalline |  | P3(1)21 |  | Trigonal
1070 | This Work | https://doi.org/10.1016/j.jallcom.2024.174991 | Te0.78369906 In0.00481373 P0.01444118 | In0.00481373Te0.78369906P0.01444118 | Te + 1 wt% InP3 |  | Te + x wt% InP3 | Mixed Formula |  | 2024 | 336 | 85.712 | 239.53 | 5.05 | 0.02619931 | 0.159 | 1.082 | 0.01370627 |  |  | False |  |  |  |  | High-pressure high-temperature synthesis | Not mentioned | Not mentioned | Polycrystalline |  | P3(1)21 |  | Trigonal
1071 | This Work | https://doi.org/10.1016/j.jallcom.2024.174991 | Te0.78369906 In0.00481373 P0.01444118 | In0.00481373Te0.78369906P0.01444118 | Te + 1 wt% InP3 |  | Te + x wt% InP3 | Mixed Formula |  | 2024 | 367 | 131.3 | 215.12 | 6.6 | 0.07937584 | 0.231 | 1.049 | 0.0004085524 |  |  | False |  |  |  |  | High-pressure high-temperature synthesis | Not mentioned | Not mentioned | Polycrystalline |  | P3(1)21 |  | Trigonal
1073 | This Work | https://doi.org/10.1016/j.jallcom.2024.174991 | Te0.78369906 In0.00481373 P0.01444118 | In0.00481373Te0.78369906P0.01444118 | Te + 1 wt% InP3 |  | Te + x wt% InP3 | Mixed Formula |  | 2024 | 429 | 168 | 215.12 | 8.3 | 0.06331672 | 0.374 | 0.949 | 0.003223207 |  |  | False |  |  |  |  | High-pressure high-temperature synthesis | Not mentioned | Not mentioned | Polycrystalline |  | P3(1)21 |  | Trigonal
1074 | This Work | https://doi.org/10.1016/j.jallcom.2024.174991 | Te0.78369906 In0.00481373 P0.01444118 | In0.00481373Te0.78369906P0.01444118 | Te + 1 wt% InP3 |  | Te + x wt% InP3 | Mixed Formula |  | 2024 | 460 | 150 | 234.88 | 9 | 0.08052309 | 0.49 | 0.841 | 0.00463491 |  |  | False |  |  |  |  | High-pressure high-temperature synthesis | Not mentioned | Not mentioned | Polycrystalline |  | P3(1)21 |  | Trigonal
1075 | This Work | https://doi.org/10.1016/j.jallcom.2024.174991 | Te0.78369906 In0.00481373 P0.01444118 | In0.00481373Te0.78369906P0.01444118 | Te + 1 wt% InP3 |  | Te + x wt% InP3 | Mixed Formula |  | 2024 | 491 | 100 | 298.84 | 9.2 | 0.02928972 | 0.592 | 0.76 | 0.004000711 |  |  | False |  |  |  |  | High-pressure high-temperature synthesis | Not mentioned | Not mentioned | Polycrystalline |  | P3(1)21 |  | Trigonal
1076 | This Work | https://doi.org/10.1016/j.jallcom.2024.174991 | Te0.78369906 In0.00481373 P0.01444118 | In0.00481373Te0.78369906P0.01444118 | Te + 1 wt% InP3 |  | Te + x wt% InP3 | Mixed Formula |  | 2024 | 522 | 66.667 | 322.09 | 6.9 | 0.002342868 | 0.49 | 0.736 | 0.00127551 |  |  | False |  |  |  |  | High-pressure high-temperature synthesis | Not mentioned | Not mentioned | Polycrystalline |  | P3(1)21 |  | Trigonal
1077 | This Work | https://doi.org/10.1016/j.jallcom.2024.174991 | Te0.78369906 In0.00481373 P0.01444118 | In0.00481373Te0.78369906P0.01444118 | Te + 1 wt% InP3 |  | Te + x wt% InP3 | Mixed Formula |  | 2024 | 553 | 49.412 | 329.07 | 5.3 | 0.009562349 | 0.392 | 0.745 | 0.003595398 |  |  | False |  |  |  |  | High-pressure high-temperature synthesis | Not mentioned | Not mentioned | Polycrystalline |  | P3(1)21 |  | Trigonal
1078 | This Work | https://doi.org/10.1016/j.jallcom.2024.174991 | Te0.78369906 In0.00481373 P0.01444118 | In0.00481373Te0.78369906P0.01444118 | Te + 1 wt% InP3 |  | Te + x wt% InP3 | Mixed Formula |  | 2024 | 584 | 39.253 | 282.56 | 3.1 | 0.01095663 | 0.228 | 0.794 | 4.419108e-05 |  |  | False |  |  |  |  | High-pressure high-temperature synthesis | Not mentioned | Not mentioned | Polycrystalline |  | P3(1)21 |  | Trigonal
1079 | This Work | https://doi.org/10.1016/j.jallcom.2024.174991 | Te0.78369906 In0.00481373 P0.01444118 | In0.00481373Te0.78369906P0.01444118 | Te + 1 wt% InP3 |  | Te + x wt% InP3 | Mixed Formula |  | 2024 | 615 | 40.776 | 255.81 | 2.65 | 0.006917252 | 0.19 | 0.855 | 0.003231764 |  |  | False |  |  |  |  | High-pressure high-temperature synthesis | Not mentioned | Not mentioned | Polycrystalline |  | P3(1)21 |  | Trigonal
1083 | This Work | https://doi.org/10.1016/j.actamat.2024.120132 | Ge1 Te1 | GeTe | GeTe |  | Ge1-x-y-z/2BixSnyCuzTe | Stoichiometric Formula |  | 2024 | 423 | 4755 | 52.5 | 12.71 | 0.03115411 | 0.102 | 5.76 | 0.08491115 | 1.36 | 4.4 | 1.541976e-16 |  |  |  |  | Spark plasma sintering. 823K for 5 minutes under 50 Mpa axial compressive stress in vacuum. | 873 K | 3 days | Polycrystalline
1084 | This Work | https://doi.org/10.1016/j.actamat.2024.120132 | Ge1 Te1 | GeTe | GeTe |  | Ge1-x-y-z/2BixSnyCuzTe | Stoichiometric Formula |  | 2024 | 473 | 4082 | 63.75 | 16.24 | 0.02152113 | 0.153 | 5.3 | 0.05271673 | 1.23 | 4.07 | 1.675808e-16 |  |  |  |  | Spark plasma sintering. 823K for 5 minutes under 50 Mpa axial compressive stress in vacuum. | 873 K | 3 days | Polycrystalline
1085 | This Work | https://doi.org/10.1016/j.actamat.2024.120132 | Ge1 Te1 | GeTe | GeTe |  | Ge1-x-y-z/2BixSnyCuzTe | Stoichiometric Formula |  | 2024 | 523 | 3469 | 76.25 | 19.76 | 0.02069751 | 0.22 | 4.83 | 0.02743459 | 1.16 | 3.67 | 0 |  |  |  |  | Spark plasma sintering. 823K for 5 minutes under 50 Mpa axial compressive stress in vacuum. | 873 K | 3 days | Polycrystalline
1086 | This Work | https://doi.org/10.1016/j.actamat.2024.120132 | Ge1 Te1 | GeTe | GeTe |  | Ge1-x-y-z/2BixSnyCuzTe | Stoichiometric Formula |  | 2024 | 573 | 3020 | 90 | 24 | 0.01925 | 0.314 | 4.49 | 0.024584 | 1.11 | 3.38 | 0 |  |  |  |  | Spark plasma sintering. 823K for 5 minutes under 50 Mpa axial compressive stress in vacuum. | 873 K | 3 days | Polycrystalline
1087 | This Work | https://doi.org/10.1016/j.actamat.2024.120132 | Ge1 Te1 | GeTe | GeTe |  | Ge1-x-y-z/2BixSnyCuzTe | Stoichiometric Formula |  | 2024 | 623 | 2694 | 103.13 | 28.24 | 0.01461887 | 0.432 | 4.1 | 0.00668925 | 0.95 | 3.15 | 0 |  |  |  |  | Spark plasma sintering. 823K for 5 minutes under 50 Mpa axial compressive stress in vacuum. | 873 K | 3 days | Polycrystalline
1088 | This Work | https://doi.org/10.1016/j.actamat.2024.120132 | Ge1 Te1 | GeTe | GeTe |  | Ge1-x-y-z/2BixSnyCuzTe | Stoichiometric Formula |  | 2024 | 673 | 2224 | 122.5 | 33.29 | 0.002520276 | 0.619 | 3.66 | 0.01108919 | 0.96 | 2.7 | 0 |  |  |  |  | Spark plasma sintering. 823K for 5 minutes under 50 Mpa axial compressive stress in vacuum. | 873 K | 3 days | Polycrystalline
1089 | This Work | https://doi.org/10.1016/j.actamat.2024.120132 | Ge1 Te1 | GeTe | GeTe |  | Ge1-x-y-z/2BixSnyCuzTe | Stoichiometric Formula |  | 2024 | 723 | 2082 | 133.97 | 35.88 | 0.04146195 | 0.729 | 3.59 | 0.008782971 | 0.93 | 2.66 | 1.237017e-16 |  |  |  |  | Spark plasma sintering. 823K for 5 minutes under 50 Mpa axial compressive stress in vacuum. | 873 K | 3 days | Polycrystalline
1090 | This Work | https://doi.org/10.1016/j.actamat.2024.120132 | Ge1 Te1 | GeTe | GeTe |  | Ge1-x-y-z/2BixSnyCuzTe | Stoichiometric Formula |  | 2024 | 773 | 2041 | 137.18 | 35.88 | 0.07046425 | 0.805 | 3.5 | 0.01560816 | 0.75 | 2.75 | 0 |  |  |  |  | Spark plasma sintering. 823K for 5 minutes under 50 Mpa axial compressive stress in vacuum. | 873 K | 3 days | Polycrystalline
1091 | This Work | https://doi.org/10.1016/j.actamat.2024.120132 | Ge1 Te1 | GeTe | GeTe |  | Ge1-x-y-z/2BixSnyCuzTe | Stoichiometric Formula |  | 2024 | 823 | 1939 | 135.26 | 33.88 | 0.04706387 | 0.831 | 3.38 | 0.007282877 | 0.58 | 2.8 | 0 |  |  |  |  | Spark plasma sintering. 823K for 5 minutes under 50 Mpa axial compressive stress in vacuum. | 873 K | 3 days | Polycrystalline
1092 | This Work | https://doi.org/10.1016/j.actamat.2024.120132 | Ge0.91 Bi0.04 Sn0.05 Te1 | Sn0.05Ge0.91Bi0.04Te1 | Ge0.91Bi0.04Sn0.05Te |  | Ge1-x-y-z/2BixSnyCuzTe | Stoichiometric Formula |  | 2024 | 298 | 3082 | 59.62 | 10.71 | 0.0228857 | 0.0932 | 3.48 | 0.01596493 | 1.59 | 1.89 | 0 |  |  |  |  | Spark plasma sintering. 823K for 5 minutes under 50 Mpa axial compressive stress in vacuum. | 873 K | 3 days | Polycrystalline |  | R3m |  | Rhombohedral
1093 | This Work | https://doi.org/10.1016/j.actamat.2024.120132 | Ge0.91 Bi0.04 Sn0.05 Te1 | Sn0.05Ge0.91Bi0.04Te1 | Ge0.91Bi0.04Sn0.05Te |  | Ge1-x-y-z/2BixSnyCuzTe | Stoichiometric Formula |  | 2024 | 323 | 3020 | 63.46 | 11.65 | 0.0439535 | 0.119 | 3.4 | 0.06995798 | 1.44 | 1.96 | 0 |  |  |  |  | Spark plasma sintering. 823K for 5 minutes under 50 Mpa axial compressive stress in vacuum. | 873 K | 3 days | Polycrystalline |  | R3m |  | Rhombohedral
1094 | This Work | https://doi.org/10.1016/j.actamat.2024.120132 | Ge0.91 Bi0.04 Sn0.05 Te1 | Sn0.05Ge0.91Bi0.04Te1 | Ge0.91Bi0.04Sn0.05Te |  | Ge1-x-y-z/2BixSnyCuzTe | Stoichiometric Formula |  | 2024 | 373 | 2898 | 69.23 | 14 | 0.0078918697 | 0.161 | 3.37 | 0.03754354 | 1.29 | 2.08 | 0 |  |  |  |  | Spark plasma sintering. 823K for 5 minutes under 50 Mpa axial compressive stress in vacuum. | 873 K | 3 days | Polycrystalline |  | R3m |  | Rhombohedral
1095 | This Work | https://doi.org/10.1016/j.actamat.2024.120132 | Ge0.91 Bi0.04 Sn0.05 Te1 | Sn0.05Ge0.91Bi0.04Te1 | Ge0.91Bi0.04Sn0.05Te |  | Ge1-x-y-z/2BixSnyCuzTe | Stoichiometric Formula |  | 2024 | 423 | 2796 | 79.49 | 16.94 | 0.04291462 | 0.22 | 3.4 | 0.04202941 | 1.2 | 2.2 | 1.306145e-16 |  |  |  |  | Spark plasma sintering. 823K for 5 minutes under 50 Mpa axial compressive stress in vacuum. | 873 K | 3 days | Polycrystalline |  | R3m |  | Rhombohedral
1096 | This Work | https://doi.org/10.1016/j.actamat.2024.120132 | Ge0.91 Bi0.04 Sn0.05 Te1 | Sn0.05Ge0.91Bi0.04Te1 | Ge0.91Bi0.04Sn0.05Te |  | Ge1-x-y-z/2BixSnyCuzTe | Stoichiometric Formula |  | 2024 | 473 | 2673 | 89.74 | 20.82 | 0.03392816 | 0.288 | 3.46 | 0.01173531 | 1.16 | 2.3 | 0 |  |  |  |  | Spark plasma sintering. 823K for 5 minutes under 50 Mpa axial compressive stress in vacuum. | 873 K | 3 days | Polycrystalline |  | R3m |  | Rhombohedral
1097 | This Work | https://doi.org/10.1016/j.actamat.2024.120132 | Ge0.91 Bi0.04 Sn0.05 Te1 | Sn0.05Ge0.91Bi0.04Te1 | Ge0.91Bi0.04Sn0.05Te |  | Ge1-x-y-z/2BixSnyCuzTe | Stoichiometric Formula |  | 2024 | 523 | 2653 | 97.44 | 24.59 | 0.02436156 | 0.364 | 3.58 | 0.01309396 | 1.11 | 2.47 | 0 |  |  |  |  | Spark plasma sintering. 823K for 5 minutes under 50 Mpa axial compressive stress in vacuum. | 873 K | 3 days | Polycrystalline |  | R3m |  | Rhombohedral
1098 | This Work | https://doi.org/10.1016/j.actamat.2024.120132 | Ge0.91 Bi0.04 Sn0.05 Te1 | Sn0.05Ge0.91Bi0.04Te1 | Ge0.91Bi0.04Sn0.05Te |  | Ge1-x-y-z/2BixSnyCuzTe | Stoichiometric Formula |  | 2024 | 573 | 2694 | 103.21 | 27.88 | 0.02931518 | 0.441 | 3.71 | 0.02358399 | 1.03 | 2.68 | 0 |  |  |  |  | Spark plasma sintering. 823K for 5 minutes under 50 Mpa axial compressive stress in vacuum. | 873 K | 3 days | Polycrystalline |  | R3m |  | Rhombohedral
1099 | This Work | https://doi.org/10.1016/j.actamat.2024.120132 | Ge0.91 Bi0.04 Sn0.05 Te1 | Sn0.05Ge0.91Bi0.04Te1 | Ge0.91Bi0.04Sn0.05Te |  | Ge1-x-y-z/2BixSnyCuzTe | Stoichiometric Formula |  | 2024 | 623 | 2694 | 110.26 | 31.53 | 0.03874656 | 0.551 | 3.61 | 0.01246336 | 0.83 | 2.78 | 0 |  |  |  |  | Spark plasma sintering. 823K for 5 minutes under 50 Mpa axial compressive stress in vacuum. | 873 K | 3 days | Polycrystalline |  | R3m |  | Rhombohedral
1100 | This Work | https://doi.org/10.1016/j.actamat.2024.120132 | Ge0.91 Bi0.04 Sn0.05 Te1 | Sn0.05Ge0.91Bi0.04Te1 | Ge0.91Bi0.04Sn0.05Te |  | Ge1-x-y-z/2BixSnyCuzTe | Stoichiometric Formula |  | 2024 | 673 | 2347 | 127.56 | 37.76 | 0.01137014 | 0.737 | 3.43 | 0.005276295 | 0.87 | 2.56 | 0 |  |  |  |  | Spark plasma sintering. 823K for 5 minutes under 50 Mpa axial compressive stress in vacuum. | 873 K | 3 days | Polycrystalline |  | R3m |  | Rhombohedral
1101 | This Work | https://doi.org/10.1016/j.actamat.2024.120132 | Ge0.91 Bi0.04 Sn0.05 Te1 | Sn0.05Ge0.91Bi0.04Te1 | Ge0.91Bi0.04Sn0.05Te |  | Ge1-x-y-z/2BixSnyCuzTe | Stoichiometric Formula |  | 2024 | 723 | 2102 | 135.9 | 37.29 | 0.04106835 | 0.864 | 3.15 | 0.009381614 | 0.72 | 2.43 | 1.409807e-16 |  |  |  |  | Spark plasma sintering. 823K for 5 minutes under 50 Mpa axial compressive stress in vacuum. | 873 K | 3 days | Polycrystalline |  | R3m |  | Rhombohedral
1102 | This Work | https://doi.org/10.1016/j.actamat.2024.120132 | Ge0.91 Bi0.04 Sn0.05 Te1 | Sn0.05Ge0.91Bi0.04Te1 | Ge0.91Bi0.04Sn0.05Te |  | Ge1-x-y-z/2BixSnyCuzTe | Stoichiometric Formula |  | 2024 | 773 | 1980 | 139.1 | 37.06 | 0.03374646 | 0.975 | 2.96 | 0.00736729 | 0.53 | 2.43 | 0 |  |  |  |  | Spark plasma sintering. 823K for 5 minutes under 50 Mpa axial compressive stress in vacuum. | 873 K | 3 days | Polycrystalline |  | R3m |  | Rhombohedral
1103 | This Work | https://doi.org/10.1016/j.actamat.2024.120132 | Ge0.91 Bi0.04 Sn0.05 Te1 | Sn0.05Ge0.91Bi0.04Te1 | Ge0.91Bi0.04Sn0.05Te |  | Ge1-x-y-z/2BixSnyCuzTe | Stoichiometric Formula |  | 2024 | 823 | 1837 | 143.59 | 36.59 | 0.03513058 | 1.07 | 2.83 | 0.00552921 | 0.43 | 2.4 | 0 |  |  |  |  | Spark plasma sintering. 823K for 5 minutes under 50 Mpa axial compressive stress in vacuum. | 873 K | 3 days | Polycrystalline |  | R3m |  | Rhombohedral
1104 | This Work | https://doi.org/10.1016/j.actamat.2024.120132 | Ge0.87 Bi0.08 Sn0.05 Te1 | Sn0.05Ge0.87Bi0.08Te1 | Ge0.87Bi0.08Sn0.05Te |  | Ge1-x-y-z/2BixSnyCuzTe | Stoichiometric Formula |  | 2024 | 298 | 2469 | 67.95 | 11.06 | 0.03072993 | 0.136 | 2.65 | 0.0854939 | 1.19 | 1.46 | 0 |  |  |  |  | Spark plasma sintering. 823K for 5 minutes under 50 Mpa axial compressive stress in vacuum. | 873 K | 3 days | Polycrystalline |  | R3m |  | Rhombohedral
1105 | This Work | https://doi.org/10.1016/j.actamat.2024.120132 | Ge0.87 Bi0.08 Sn0.05 Te1 | Sn0.05Ge0.87Bi0.08Te1 | Ge0.87Bi0.08Sn0.05Te |  | Ge1-x-y-z/2BixSnyCuzTe | Stoichiometric Formula |  | 2024 | 323 | 2429 | 71.79 | 11.88 | 0.05375338 | 0.153 | 2.67 | 0.06067416 | 1.13 | 1.54 | 0 |  |  |  |  | Spark plasma sintering. 823K for 5 minutes under 50 Mpa axial compressive stress in vacuum. | 873 K | 3 days | Polycrystalline |  | R3m |  | Rhombohedral
1106 | This Work | https://doi.org/10.1016/j.actamat.2024.120132 | Ge0.87 Bi0.08 Sn0.05 Te1 | Sn0.05Ge0.87Bi0.08Te1 | Ge0.87Bi0.08Sn0.05Te |  | Ge1-x-y-z/2BixSnyCuzTe | Stoichiometric Formula |  | 2024 | 373 | 2367 | 78.85 | 14 | 0.0511716 | 0.195 | 2.8 | 0.04358974 | 1.13 | 1.67 | 0 |  |  |  |  | Spark plasma sintering. 823K for 5 minutes under 50 Mpa axial compressive stress in vacuum. | 873 K | 3 days | Polycrystalline |  | R3m |  | Rhombohedral
1107 | This Work | https://doi.org/10.1016/j.actamat.2024.120132 | Ge0.87 Bi0.08 Sn0.05 Te1 | Sn0.05Ge0.87Bi0.08Te1 | Ge0.87Bi0.08Sn0.05Te |  | Ge1-x-y-z/2BixSnyCuzTe | Stoichiometric Formula |  | 2024 | 423 | 2265 | 88.46 | 17.18 | 0.03166552 | 0.254 | 2.89 | 0.01000736 | 1.13 | 1.76 | 1.536641e-16 |  |  |  |  | Spark plasma sintering. 823K for 5 minutes under 50 Mpa axial compressive stress in vacuum. | 873 K | 3 days | Polycrystalline |  | R3m |  | Rhombohedral
1109 | This Work | https://doi.org/10.1016/j.actamat.2024.120132 | Ge0.87 Bi0.08 Sn0.05 Te1 | Sn0.05Ge0.87Bi0.08Te1 | Ge0.87Bi0.08Sn0.05Te |  | Ge1-x-y-z/2BixSnyCuzTe | Stoichiometric Formula |  | 2024 | 523 | 2082 | 107.05 | 23.65 | 0.008841463 | 0.424 | 2.98 | 0.02107208 | 1.07 | 1.91 | 0 |  |  |  |  | Spark plasma sintering. 823K for 5 minutes under 50 Mpa axial compressive stress in vacuum. | 873 K | 3 days | Polycrystalline |  | R3m |  | Rhombohedral
1110 | This Work | https://doi.org/10.1016/j.actamat.2024.120132 | Ge0.87 Bi0.08 Sn0.05 Te1 | Sn0.05Ge0.87Bi0.08Te1 | Ge0.87Bi0.08Sn0.05Te |  | Ge1-x-y-z/2BixSnyCuzTe | Stoichiometric Formula |  | 2024 | 573 | 2102 | 114.1 | 26.82 | 0.02034074 | 0.508 | 3.06 | 0.01138258 | 0.99 | 2.07 | 1.451272e-16 |  |  |  |  | Spark plasma sintering. 823K for 5 minutes under 50 Mpa axial compressive stress in vacuum. | 873 K | 3 days | Polycrystalline |  | R3m |  | Rhombohedral
1111 | This Work | https://doi.org/10.1016/j.actamat.2024.120132 | Ge0.87 Bi0.08 Sn0.05 Te1 | Sn0.05Ge0.87Bi0.08Te1 | Ge0.87Bi0.08Sn0.05Te |  | Ge1-x-y-z/2BixSnyCuzTe | Stoichiometric Formula |  | 2024 | 623 | 2143 | 119.87 | 29.65 | 0.03852865 | 0.61 | 3.11 | 0.02630594 | 0.88 | 2.23 | 0 |  |  |  |  | Spark plasma sintering. 823K for 5 minutes under 50 Mpa axial compressive stress in vacuum. | 873 K | 3 days | Polycrystalline |  | R3m |  | Rhombohedral
1112 | This Work | https://doi.org/10.1016/j.actamat.2024.120132 | Ge0.87 Bi0.08 Sn0.05 Te1 | Sn0.05Ge0.87Bi0.08Te1 | Ge0.87Bi0.08Sn0.05Te |  | Ge1-x-y-z/2BixSnyCuzTe | Stoichiometric Formula |  | 2024 | 673 | 2082 | 129.49 | 34.12 | 0.02316144 | 0.746 | 3.12 | 0.01342373 | 0.88 | 2.24 | 0 |  |  |  |  | Spark plasma sintering. 823K for 5 minutes under 50 Mpa axial compressive stress in vacuum. | 873 K | 3 days | Polycrystalline |  | R3m |  | Rhombohedral
1113 | This Work | https://doi.org/10.1016/j.actamat.2024.120132 | Ge0.87 Bi0.08 Sn0.05 Te1 | Sn0.05Ge0.87Bi0.08Te1 | Ge0.87Bi0.08Sn0.05Te |  | Ge1-x-y-z/2BixSnyCuzTe | Stoichiometric Formula |  | 2024 | 723 | 1714 | 148.08 | 36.71 | 0.02380971 | 0.941 | 2.81 | 0.003752728 | 0.9 | 1.91 | 0 |  |  |  |  | Spark plasma sintering. 823K for 5 minutes under 50 Mpa axial compressive stress in vacuum. | 873 K | 3 days | Polycrystalline |  | R3m |  | Rhombohedral
1114 | This Work | https://doi.org/10.1016/j.actamat.2024.120132 | Ge0.87 Bi0.08 Sn0.05 Te1 | Sn0.05Ge0.87Bi0.08Te1 | Ge0.87Bi0.08Sn0.05Te |  | Ge1-x-y-z/2BixSnyCuzTe | Stoichiometric Formula |  | 2024 | 773 | 1633 | 160.9 | 41.29 | 0.02389021 | 1.22 | 2.6 | 0.006215952 | 0.67 | 1.93 | 0 |  |  |  |  | Spark plasma sintering. 823K for 5 minutes under 50 Mpa axial compressive stress in vacuum. | 873 K | 3 days | Polycrystalline |  | R3m |  | Rhombohedral
1115 | This Work | https://doi.org/10.1016/j.actamat.2024.120132 | Ge0.87 Bi0.08 Sn0.05 Te1 | Sn0.05Ge0.87Bi0.08Te1 | Ge0.87Bi0.08Sn0.05Te |  | Ge1-x-y-z/2BixSnyCuzTe | Stoichiometric Formula |  | 2024 | 823 | 1490 | 164.74 | 39.65 | 0.01986151 | 1.37 | 2.37 | 0.005018633 | 0.5 | 1.87 | 0 |  |  |  |  | Spark plasma sintering. 823K for 5 minutes under 50 Mpa axial compressive stress in vacuum. | 873 K | 3 days | Polycrystalline |  | R3m |  | Rhombohedral
1116 | This Work | https://doi.org/10.1016/j.actamat.2024.120132 | Ge0.83 Bi0.12 Sn0.05 Te1 | Sn0.05Ge0.83Bi0.12Te1 | Ge0.83Bi0.12Sn0.05Te |  | Ge1-x-y-z/2BixSnyCuzTe | Stoichiometric Formula |  | 2024 | 298 | 2143 | 71.79 | 10.94 | 0.009561443 | 0.144 | 2.26 | 0.00175762 | 0.99 | 1.27 | 0 |  |  |  |  | Spark plasma sintering. 823K for 5 minutes under 50 Mpa axial compressive stress in vacuum. | 873 K | 3 days | Polycrystalline |  | R3m |  | Rhombohedral
1117 | This Work | https://doi.org/10.1016/j.actamat.2024.120132 | Ge0.83 Bi0.12 Sn0.05 Te1 | Sn0.05Ge0.83Bi0.12Te1 | Ge0.83Bi0.12Sn0.05Te |  | Ge1-x-y-z/2BixSnyCuzTe | Stoichiometric Formula |  | 2024 | 323 | 2122 | 75 | 11.53 | 0.03523417 | 0.169 | 2.21 | 0.002867547 | 0.87 | 1.34 | 0 |  |  |  |  | Spark plasma sintering. 823K for 5 minutes under 50 Mpa axial compressive stress in vacuum. | 873 K | 3 days | Polycrystalline |  | R3m |  | Rhombohedral
1118 | This Work | https://doi.org/10.1016/j.actamat.2024.120132 | Ge0.83 Bi0.12 Sn0.05 Te1 | Sn0.05Ge0.83Bi0.12Te1 | Ge0.83Bi0.12Sn0.05Te |  | Ge1-x-y-z/2BixSnyCuzTe | Stoichiometric Formula |  | 2024 | 373 | 2020 | 80.77 | 12.94 | 0.01839735 | 0.22 | 2.23 | 0.01618019 | 0.81 | 1.42 | 0 |  |  |  |  | Spark plasma sintering. 823K for 5 minutes under 50 Mpa axial compressive stress in vacuum. | 873 K | 3 days | Polycrystalline |  | R3m |  | Rhombohedral
1119 | This Work | https://doi.org/10.1016/j.actamat.2024.120132 | Ge0.83 Bi0.12 Sn0.05 Te1 | Sn0.05Ge0.83Bi0.12Te1 | Ge0.83Bi0.12Sn0.05Te |  | Ge1-x-y-z/2BixSnyCuzTe | Stoichiometric Formula |  | 2024 | 423 | 1918 | 91.03 | 15.41 | 0.03137132 | 0.288 | 2.29 | 0.01164028 | 0.84 | 1.45 | 0 |  |  |  |  | Spark plasma sintering. 823K for 5 minutes under 50 Mpa axial compressive stress in vacuum. | 873 K | 3 days | Polycrystalline |  | R3m |  | Rhombohedral
1120 | This Work | https://doi.org/10.1016/j.actamat.2024.120132 | Ge0.83 Bi0.12 Sn0.05 Te1 | Sn0.05Ge0.83Bi0.12Te1 | Ge0.83Bi0.12Sn0.05Te |  | Ge1-x-y-z/2BixSnyCuzTe | Stoichiometric Formula |  | 2024 | 473 | 1796 | 101.92 | 18 | 0.03646027 | 0.364 | 2.33 | 0.003867377 | 0.83 | 1.5 | 0 |  |  |  |  | Spark plasma sintering. 823K for 5 minutes under 50 Mpa axial compressive stress in vacuum. | 873 K | 3 days | Polycrystalline |  | R3m |  | Rhombohedral
1121 | This Work | https://doi.org/10.1016/j.actamat.2024.120132 | Ge0.83 Bi0.12 Sn0.05 Te1 | Sn0.05Ge0.83Bi0.12Te1 | Ge0.83Bi0.12Sn0.05Te |  | Ge1-x-y-z/2BixSnyCuzTe | Stoichiometric Formula |  | 2024 | 523 | 1714 | 111.54 | 20.59 | 0.03565654 | 0.458 | 2.34 | 0.00479323 | 0.8 | 1.54 | 0 |  |  |  |  | Spark plasma sintering. 823K for 5 minutes under 50 Mpa axial compressive stress in vacuum. | 873 K | 3 days | Polycrystalline |  | R3m |  | Rhombohedral
1122 | This Work | https://doi.org/10.1016/j.actamat.2024.120132 | Ge0.83 Bi0.12 Sn0.05 Te1 | Sn0.05Ge0.83Bi0.12Te1 | Ge0.83Bi0.12Sn0.05Te |  | Ge1-x-y-z/2BixSnyCuzTe | Stoichiometric Formula |  | 2024 | 573 | 1694 | 118.59 | 23.06 | 0.03311874 | 0.542 | 2.44 | 0.0008635291 | 0.79 | 1.65 | 0 |  |  |  |  | Spark plasma sintering. 823K for 5 minutes under 50 Mpa axial compressive stress in vacuum. | 873 K | 3 days | Polycrystalline |  | R3m |  | Rhombohedral
1123 | This Work | https://doi.org/10.1016/j.actamat.2024.120132 | Ge0.83 Bi0.12 Sn0.05 Te1 | Sn0.05Ge0.83Bi0.12Te1 | Ge0.83Bi0.12Sn0.05Te |  | Ge1-x-y-z/2BixSnyCuzTe | Stoichiometric Formula |  | 2024 | 623 | 1735 | 123.08 | 25.88 | 0.01557075 | 0.644 | 2.5 | 0.001443478 | 0.71 | 1.79 | 0 |  |  |  |  | Spark plasma sintering. 823K for 5 minutes under 50 Mpa axial compressive stress in vacuum. | 873 K | 3 days | Polycrystalline |  | R3m |  | Rhombohedral
1124 | This Work | https://doi.org/10.1016/j.actamat.2024.120132 | Ge0.83 Bi0.12 Sn0.05 Te1 | Sn0.05Ge0.83Bi0.12Te1 | Ge0.83Bi0.12Sn0.05Te |  | Ge1-x-y-z/2BixSnyCuzTe | Stoichiometric Formula |  | 2024 | 673 | 1714 | 130.77 | 28.35 | 0.03388921 | 0.746 | 2.55 | 0.002972717 | 0.73 | 1.82 | 0 |  |  |  |  | Spark plasma sintering. 823K for 5 minutes under 50 Mpa axial compressive stress in vacuum. | 873 K | 3 days | Polycrystalline |  | R3m |  | Rhombohedral
1125 | This Work | https://doi.org/10.1016/j.actamat.2024.120132 | Ge0.83 Bi0.12 Sn0.05 Te1 | Sn0.05Ge0.83Bi0.12Te1 | Ge0.83Bi0.12Sn0.05Te |  | Ge1-x-y-z/2BixSnyCuzTe | Stoichiometric Formula |  | 2024 | 723 | 1408 | 157.69 | 34.12 | 0.02612895 | 1.03 | 2.41 | 0.006213592 | 0.83 | 1.58 | 0 |  |  |  |  | Spark plasma sintering. 823K for 5 minutes under 50 Mpa axial compressive stress in vacuum. | 873 K | 3 days | Polycrystalline |  | R3m |  | Rhombohedral
1126 | This Work | https://doi.org/10.1016/j.actamat.2024.120132 | Ge0.83 Bi0.12 Sn0.05 Te1 | Sn0.05Ge0.83Bi0.12Te1 | Ge0.83Bi0.12Sn0.05Te |  | Ge1-x-y-z/2BixSnyCuzTe | Stoichiometric Formula |  | 2024 | 773 | 1245 | 171.15 | 35.65 | 0.02297171 | 1.3 | 2.11 | 0.004646373 | 0.66 | 1.45 | 0 |  |  |  |  | Spark plasma sintering. 823K for 5 minutes under 50 Mpa axial compressive stress in vacuum. | 873 K | 3 days | Polycrystalline |  | R3m |  | Rhombohedral
1127 | This Work | https://doi.org/10.1016/j.actamat.2024.120132 | Ge0.83 Bi0.12 Sn0.05 Te1 | Sn0.05Ge0.83Bi0.12Te1 | Ge0.83Bi0.12Sn0.05Te |  | Ge1-x-y-z/2BixSnyCuzTe | Stoichiometric Formula |  | 2024 | 823 | 1122 | 175.64 | 34 | 0.0180305168 | 1.46 | 1.92 | 0.001783676 | 0.5 | 1.42 | 0 |  |  |  |  | Spark plasma sintering. 823K for 5 minutes under 50 Mpa axial compressive stress in vacuum. | 873 K | 3 days | Polycrystalline |  | R3m |  | Rhombohedral
1128 | This Work | https://doi.org/10.1016/j.actamat.2024.120132 | Ge0.78 Bi0.12 Sn0.1 Te1 | Sn0.1Ge0.78Bi0.12Te1 | Ge0.78Bi0.12Sn0.1Te |  | Ge1-x-y-z/2BixSnyCuzTe | Stoichiometric Formula |  | 2024 | 298 | 1837 | 74.36 | 10.94 | 0.07152418 | 0.169 | 1.87 | 0.03158561 | 0.81 | 1.06 | 0 |  |  |  |  | Spark plasma sintering. 823K for 5 minutes under 50 Mpa axial compressive stress in vacuum. | 873 K | 3 days | Polycrystalline |  | R3m |  | Rhombohedral
1129 | This Work | https://doi.org/10.1016/j.actamat.2024.120132 | Ge0.78 Bi0.12 Sn0.1 Te1 | Sn0.1Ge0.78Bi0.12Te1 | Ge0.78Bi0.12Sn0.1Te |  | Ge1-x-y-z/2BixSnyCuzTe | Stoichiometric Formula |  | 2024 | 323 | 1796 | 81.41 | 11.53 | 0.03236325 | 0.203 | 1.85 | 0.008337106 | 0.8 | 1.05 | 0 |  |  |  |  | Spark plasma sintering. 823K for 5 minutes under 50 Mpa axial compressive stress in vacuum. | 873 K | 3 days | Polycrystalline |  | R3m |  | Rhombohedral
1130 | This Work | https://doi.org/10.1016/j.actamat.2024.120132 | Ge0.78 Bi0.12 Sn0.1 Te1 | Sn0.1Ge0.78Bi0.12Te1 | Ge0.78Bi0.12Sn0.1Te |  | Ge1-x-y-z/2BixSnyCuzTe | Stoichiometric Formula |  | 2024 | 373 | 1735 | 89.74 | 13.41 | 0.04194029 | 0.263 | 1.98 | 0.03945731 | 0.81 | 1.17 | 0 |  |  |  |  | Spark plasma sintering. 823K for 5 minutes under 50 Mpa axial compressive stress in vacuum. | 873 K | 3 days | Polycrystalline |  | R3m |  | Rhombohedral
1131 | This Work | https://doi.org/10.1016/j.actamat.2024.120132 | Ge0.78 Bi0.12 Sn0.1 Te1 | Sn0.1Ge0.78Bi0.12Te1 | Ge0.78Bi0.12Sn0.1Te |  | Ge1-x-y-z/2BixSnyCuzTe | Stoichiometric Formula |  | 2024 | 423 | 1633 | 101.92 | 16.94 | 0.001363158 | 0.339 | 2.11 | 0.0017783 | 0.89 | 1.22 | 0 |  |  |  |  | Spark plasma sintering. 823K for 5 minutes under 50 Mpa axial compressive stress in vacuum. | 873 K | 3 days | Polycrystalline |  | R3m |  | Rhombohedral
1132 | This Work | https://doi.org/10.1016/j.actamat.2024.120132 | Ge0.78 Bi0.12 Sn0.1 Te1 | Sn0.1Ge0.78Bi0.12Te1 | Ge0.78Bi0.12Sn0.1Te |  | Ge1-x-y-z/2BixSnyCuzTe | Stoichiometric Formula |  | 2024 | 473 | 1571 | 114.74 | 20.35 | 0.01634572 | 0.441 | 2.16 | 0.01049278 | 0.9 | 1.26 | 0 |  |  |  |  | Spark plasma sintering. 823K for 5 minutes under 50 Mpa axial compressive stress in vacuum. | 873 K | 3 days | Polycrystalline |  | R3m |  | Rhombohedral
1133 | This Work | https://doi.org/10.1016/j.actamat.2024.120132 | Ge0.78 Bi0.12 Sn0.1 Te1 | Sn0.1Ge0.78Bi0.12Te1 | Ge0.78Bi0.12Sn0.1Te |  | Ge1-x-y-z/2BixSnyCuzTe | Stoichiometric Formula |  | 2024 | 523 | 1531 | 125 | 23.29 | 0.02713074 | 0.551 | 2.21 | 0.0002931733 | 0.87 | 1.34 | 0 |  |  |  |  | Spark plasma sintering. 823K for 5 minutes under 50 Mpa axial compressive stress in vacuum. | 873 K | 3 days | Polycrystalline |  | R3m |  | Rhombohedral
1134 | This Work | https://doi.org/10.1016/j.actamat.2024.120132 | Ge0.78 Bi0.12 Sn0.1 Te1 | Sn0.1Ge0.78Bi0.12Te1 | Ge0.78Bi0.12Sn0.1Te |  | Ge1-x-y-z/2BixSnyCuzTe | Stoichiometric Formula |  | 2024 | 573 | 1571 | 132.05 | 26.47 | 0.03490159 | 0.669 | 2.31 | 0.01854483 | 0.84 | 1.47 | 0 |  |  |  |  | Spark plasma sintering. 823K for 5 minutes under 50 Mpa axial compressive stress in vacuum. | 873 K | 3 days | Polycrystalline |  | R3m |  | Rhombohedral
1135 | This Work | https://doi.org/10.1016/j.actamat.2024.120132 | Ge0.78 Bi0.12 Sn0.1 Te1 | Sn0.1Ge0.78Bi0.12Te1 | Ge0.78Bi0.12Sn0.1Te |  | Ge1-x-y-z/2BixSnyCuzTe | Stoichiometric Formula |  | 2024 | 623 | 1571 | 139.74 | 30 | 0.02257791332 | 0.767 | 2.37 | 0.02817157 | 0.79 | 1.58 | 0 |  |  |  |  | Spark plasma sintering. 823K for 5 minutes under 50 Mpa axial compressive stress in vacuum. | 873 K | 3 days | Polycrystalline |  | R3m |  | Rhombohedral
1136 | This Work | https://doi.org/10.1016/j.actamat.2024.120132 | Ge0.78 Bi0.12 Sn0.1 Te1 | Sn0.1Ge0.78Bi0.12Te1 | Ge0.78Bi0.12Sn0.1Te |  | Ge1-x-y-z/2BixSnyCuzTe | Stoichiometric Formula |  | 2024 | 673 | 1551 | 150.64 | 34.12 | 0.03153363 | 0.975 | 2.37 | 0.006263767 | 0.78 | 1.59 | 0 |  |  |  |  | Spark plasma sintering. 823K for 5 minutes under 50 Mpa axial compressive stress in vacuum. | 873 K | 3 days | Polycrystalline |  | R3m |  | Rhombohedral
1137 | This Work | https://doi.org/10.1016/j.actamat.2024.120132 | Ge0.78 Bi0.12 Sn0.1 Te1 | Sn0.1Ge0.78Bi0.12Te1 | Ge0.78Bi0.12Sn0.1Te |  | Ge1-x-y-z/2BixSnyCuzTe | Stoichiometric Formula |  | 2024 | 723 | 1327 | 180.77 | 42 | 0.03246265 | 1.38 | 2.2 | 0.0001976285 | 0.75 | 1.45 | 0 |  |  |  |  | Spark plasma sintering. 823K for 5 minutes under 50 Mpa axial compressive stress in vacuum. | 873 K | 3 days | Polycrystalline |  | R3m |  | Rhombohedral
1138 | This Work | https://doi.org/10.1016/j.actamat.2024.120132 | Ge0.78 Bi0.12 Sn0.1 Te1 | Sn0.1Ge0.78Bi0.12Te1 | Ge0.78Bi0.12Sn0.1Te |  | Ge1-x-y-z/2BixSnyCuzTe | Stoichiometric Formula |  | 2024 | 773 | 1265 | 186.54 | 42.94 | 0.02511463 | 1.69 | 1.97 | 0.003015048 | 0.51 | 1.46 | 0 |  |  |  |  | Spark plasma sintering. 823K for 5 minutes under 50 Mpa axial compressive stress in vacuum. | 873 K | 3 days | Polycrystalline |  | R3m |  | Rhombohedral
1139 | This Work | https://doi.org/10.1016/j.actamat.2024.120132 | Ge0.78 Bi0.12 Sn0.1 Te1 | Sn0.1Ge0.78Bi0.12Te1 | Ge0.78Bi0.12Sn0.1Te |  | Ge1-x-y-z/2BixSnyCuzTe | Stoichiometric Formula |  | 2024 | 823 | 1163 | 188.46 | 40.47 | 0.0206689 | 1.81 | 1.84 | 8.437425e-05 | 0.42 | 1.42 | 1.206764e-16 |  |  |  |  | Spark plasma sintering. 823K for 5 minutes under 50 Mpa axial compressive stress in vacuum. | 873 K | 3 days | Polycrystalline |  | R3m |  | Rhombohedral
1140 | This Work | https://doi.org/10.1016/j.actamat.2024.120132 | Ge0.73 Bi0.12 Sn0.15 Te1 | Sn0.15Ge0.73Bi0.12Te1 | Ge0.73Bi0.12Sn0.15Te |  | Ge1-x-y-z/2BixSnyCuzTe | Stoichiometric Formula |  | 2024 | 298 | 1796 | 78.85 | 10.82 | 0.03200658 | 0.186 | 1.87 | 0.07298028 | 0.79 | 1.08 | 0 |  |  |  |  | Spark plasma sintering. 823K for 5 minutes under 50 Mpa axial compressive stress in vacuum. | 873 K | 3 days | Polycrystalline |  | R3m |  | Rhombohedral
1141 | This Work | https://doi.org/10.1016/j.actamat.2024.120132 | Ge0.73 Bi0.12 Sn0.15 Te1 | Sn0.15Ge0.73Bi0.12Te1 | Ge0.73Bi0.12Sn0.15Te |  | Ge1-x-y-z/2BixSnyCuzTe | Stoichiometric Formula |  | 2024 | 323 | 1755 | 84.62 | 12.35 | 0.01755105 | 0.212 | 1.92 | 0.01998575 | 0.79 | 1.13 | 0 |  |  |  |  | Spark plasma sintering. 823K for 5 minutes under 50 Mpa axial compressive stress in vacuum. | 873 K | 3 days | Polycrystalline |  | R3m |  | Rhombohedral
1142 | This Work | https://doi.org/10.1016/j.actamat.2024.120132 | Ge0.73 Bi0.12 Sn0.15 Te1 | Sn0.15Ge0.73Bi0.12Te1 | Ge0.73Bi0.12Sn0.15Te |  | Ge1-x-y-z/2BixSnyCuzTe | Stoichiometric Formula |  | 2024 | 373 | 1694 | 92.31 | 14 | 0.0310574681 | 0.263 | 2.05 | 0.03143838 | 0.82 | 1.23 | 0 |  |  |  |  | Spark plasma sintering. 823K for 5 minutes under 50 Mpa axial compressive stress in vacuum. | 873 K | 3 days | Polycrystalline |  | R3m |  | Rhombohedral
1143 | This Work | https://doi.org/10.1016/j.actamat.2024.120132 | Ge0.73 Bi0.12 Sn0.15 Te1 | Sn0.15Ge0.73Bi0.12Te1 | Ge0.73Bi0.12Sn0.15Te |  | Ge1-x-y-z/2BixSnyCuzTe | Stoichiometric Formula |  | 2024 | 423 | 1592 | 104.49 | 16.94 | 0.02607502 | 0.331 | 2.24 | 0.03355363 | 0.96 | 1.28 | 0 |  |  |  |  | Spark plasma sintering. 823K for 5 minutes under 50 Mpa axial compressive stress in vacuum. | 873 K | 3 days | Polycrystalline |  | R3m |  | Rhombohedral
1144 | This Work | https://doi.org/10.1016/j.actamat.2024.120132 | Ge0.73 Bi0.12 Sn0.15 Te1 | Sn0.15Ge0.73Bi0.12Te1 | Ge0.73Bi0.12Sn0.15Te |  | Ge1-x-y-z/2BixSnyCuzTe | Stoichiometric Formula |  | 2024 | 473 | 1531 | 116.67 | 20.12 | 0.03577544 | 0.415 | 2.33 | 0.01579606 | 1 | 1.33 | 0 |  |  |  |  | Spark plasma sintering. 823K for 5 minutes under 50 Mpa axial compressive stress in vacuum. | 873 K | 3 days | Polycrystalline |  | R3m |  | Rhombohedral
1145 | This Work | https://doi.org/10.1016/j.actamat.2024.120132 | Ge0.73 Bi0.12 Sn0.15 Te1 | Sn0.15Ge0.73Bi0.12Te1 | Ge0.73Bi0.12Sn0.15Te |  | Ge1-x-y-z/2BixSnyCuzTe | Stoichiometric Formula |  | 2024 | 523 | 1469 | 126.92 | 22.94 | 0.03154579 | 0.508 | 2.37 | 0.003486827 | 1 | 1.37 | 0 |  |  |  |  | Spark plasma sintering. 823K for 5 minutes under 50 Mpa axial compressive stress in vacuum. | 873 K | 3 days | Polycrystalline |  | R3m |  | Rhombohedral
1146 | This Work | https://doi.org/10.1016/j.actamat.2024.120132 | Ge0.73 Bi0.12 Sn0.15 Te1 | Sn0.15Ge0.73Bi0.12Te1 | Ge0.73Bi0.12Sn0.15Te |  | Ge1-x-y-z/2BixSnyCuzTe | Stoichiometric Formula |  | 2024 | 573 | 1469 | 134.62 | 26.12 | 0.01921967 | 0.602 | 2.5 | 0.005530897 | 0.99 | 1.51 | 0 |  |  |  |  | Spark plasma sintering. 823K for 5 minutes under 50 Mpa axial compressive stress in vacuum. | 873 K | 3 days | Polycrystalline |  | R3m |  | Rhombohedral
1147 | This Work | https://doi.org/10.1016/j.actamat.2024.120132 | Ge0.73 Bi0.12 Sn0.15 Te1 | Sn0.15Ge0.73Bi0.12Te1 | Ge0.73Bi0.12Sn0.15Te |  | Ge1-x-y-z/2BixSnyCuzTe | Stoichiometric Formula |  | 2024 | 623 | 1510 | 141.67 | 29.53 | 0.02628809 | 0.729 | 2.54 | 0.006448808 | 0.88 | 1.66 | 0 |  |  |  |  | Spark plasma sintering. 823K for 5 minutes under 50 Mpa axial compressive stress in vacuum. | 873 K | 3 days | Polycrystalline |  | R3m |  | Rhombohedral
1148 | This Work | https://doi.org/10.1016/j.actamat.2024.120132 | Ge0.73 Bi0.12 Sn0.15 Te1 | Sn0.15Ge0.73Bi0.12Te1 | Ge0.73Bi0.12Sn0.15Te |  | Ge1-x-y-z/2BixSnyCuzTe | Stoichiometric Formula |  | 2024 | 673 | 1469 | 157.69 | 35.53 | 0.0280989 | 0.932 | 2.57 | 0.001699621 | 0.88 | 1.69 | 0 |  |  |  |  | Spark plasma sintering. 823K for 5 minutes under 50 Mpa axial compressive stress in vacuum. | 873 K | 3 days | Polycrystalline |  | R3m |  | Rhombohedral
1149 | This Work | https://doi.org/10.1016/j.actamat.2024.120132 | Ge0.73 Bi0.12 Sn0.15 Te1 | Sn0.15Ge0.73Bi0.12Te1 | Ge0.73Bi0.12Sn0.15Te |  | Ge1-x-y-z/2BixSnyCuzTe | Stoichiometric Formula |  | 2024 | 723 | 1163 | 187.82 | 40.12 | 0.02259217 | 1.29 | 2.24 | 0.003833056 | 0.86 | 1.38 | 1.982541e-16 |  |  |  |  | Spark plasma sintering. 823K for 5 minutes under 50 Mpa axial compressive stress in vacuum. | 873 K | 3 days | Polycrystalline |  | R3m |  | Rhombohedral
1150 | This Work | https://doi.org/10.1016/j.actamat.2024.120132 | Ge0.73 Bi0.12 Sn0.15 Te1 | Sn0.15Ge0.73Bi0.12Te1 | Ge0.73Bi0.12Sn0.15Te |  | Ge1-x-y-z/2BixSnyCuzTe | Stoichiometric Formula |  | 2024 | 773 | 1082 | 192.95 | 40 | 0.007063453 | 1.54 | 2 | 0.003896104 | 0.63 | 1.37 | 0 |  |  |  |  | Spark plasma sintering. 823K for 5 minutes under 50 Mpa axial compressive stress in vacuum. | 873 K | 3 days | Polycrystalline |  | R3m |  | Rhombohedral
1151 | This Work | https://doi.org/10.1016/j.actamat.2024.120132 | Ge0.73 Bi0.12 Sn0.15 Te1 | Sn0.15Ge0.73Bi0.12Te1 | Ge0.73Bi0.12Sn0.15Te |  | Ge1-x-y-z/2BixSnyCuzTe | Stoichiometric Formula |  | 2024 | 823 | 980 | 192.95 | 35.41 | 0.03036172 | 1.7 | 1.71 | 0.002491572 | 0.39 | 1.32 | 0 |  |  |  |  | Spark plasma sintering. 823K for 5 minutes under 50 Mpa axial compressive stress in vacuum. | 873 K | 3 days | Polycrystalline |  | R3m |  | Rhombohedral
1152 | This Work | https://doi.org/10.1016/j.actamat.2024.120132 | Ge0.76 Bi0.12 Sn0.1 Cu0.04 Te1 | Cu0.04Sn0.1Ge0.76Bi0.12Te1 | Ge0.76Bi0.12Sn0.1Cu0.04Te |  | Ge1-x-y-z/2BixSnyCuzTe | Stoichiometric Formula |  | 2024 | 298 | 612 | 127.56 | 10.24 | 0.02752043 | 0.398 | 0.78 | 0.01703389 | 0.46 | 0.32 | 0 |  |  |  |  | Spark plasma sintering. 823K for 5 minutes under 50 Mpa axial compressive stress in vacuum. | 873 K | 3 days | Polycrystalline |  |  |  | Cubic
1153 | This Work | https://doi.org/10.1016/j.actamat.2024.120132 | Ge0.76 Bi0.12 Sn0.1 Cu0.04 Te1 | Cu0.04Sn0.1Ge0.76Bi0.12Te1 | Ge0.76Bi0.12Sn0.1Cu0.04Te |  | Ge1-x-y-z/2BixSnyCuzTe | Stoichiometric Formula |  | 2024 | 323 | 633 | 137.82 | 11.53 | 0.04279489 | 0.475 | 0.8 | 0.01995 | 0.47 | 0.33 | 0 |  |  |  |  | Spark plasma sintering. 823K for 5 minutes under 50 Mpa axial compressive stress in vacuum. | 873 K | 3 days | Polycrystalline |  |  |  | Cubic
1154 | This Work | https://doi.org/10.1016/j.actamat.2024.120132 | Ge0.76 Bi0.12 Sn0.1 Cu0.04 Te1 | Cu0.04Sn0.1Ge0.76Bi0.12Te1 | Ge0.76Bi0.12Sn0.1Cu0.04Te |  | Ge1-x-y-z/2BixSnyCuzTe | Stoichiometric Formula |  | 2024 | 373 | 592 | 151.92 | 13.53 | 0.009842893 | 0.686 | 0.75 | 0.01910787 | 0.41 | 0.34 | 0 |  |  |  |  | Spark plasma sintering. 823K for 5 minutes under 50 Mpa axial compressive stress in vacuum. | 873 K | 3 days | Polycrystalline |  |  |  | Cubic
1155 | This Work | https://doi.org/10.1016/j.actamat.2024.120132 | Ge0.76 Bi0.12 Sn0.1 Cu0.04 Te1 | Cu0.04Sn0.1Ge0.76Bi0.12Te1 | Ge0.76Bi0.12Sn0.1Cu0.04Te |  | Ge1-x-y-z/2BixSnyCuzTe | Stoichiometric Formula |  | 2024 | 423 | 551 | 168.59 | 15.76 | 0.006291495 | 0.907 | 0.75 | 0.01999559 | 0.39 | 0.36 | 0 |  |  |  |  | Spark plasma sintering. 823K for 5 minutes under 50 Mpa axial compressive stress in vacuum. | 873 K | 3 days | Polycrystalline |  |  |  | Cubic
1156 | This Work | https://doi.org/10.1016/j.actamat.2024.120132 | Ge0.76 Bi0.12 Sn0.1 Cu0.04 Te1 | Cu0.04Sn0.1Ge0.76Bi0.12Te1 | Ge0.76Bi0.12Sn0.1Cu0.04Te |  | Ge1-x-y-z/2BixSnyCuzTe | Stoichiometric Formula |  | 2024 | 473 | 551 | 180.77 | 17.06 | 0.05541992 | 1.05 | 0.78 | 0.01472772 | 0.39 | 0.39 | 0 |  |  |  |  | Spark plasma sintering. 823K for 5 minutes under 50 Mpa axial compressive stress in vacuum. | 873 K | 3 days | Polycrystalline |  |  |  | Cubic
1157 | This Work | https://doi.org/10.1016/j.actamat.2024.120132 | Ge0.76 Bi0.12 Sn0.1 Cu0.04 Te1 | Cu0.04Sn0.1Ge0.76Bi0.12Te1 | Ge0.76Bi0.12Sn0.1Cu0.04Te |  | Ge1-x-y-z/2BixSnyCuzTe | Stoichiometric Formula |  | 2024 | 523 | 694 | 180.13 | 21.53 | 0.04589368 | 1.35 | 0.83 | 0.00492548 | 0.32 | 0.51 | 1.337618e-16 |  |  |  |  | Spark plasma sintering. 823K for 5 minutes under 50 Mpa axial compressive stress in vacuum. | 873 K | 3 days | Polycrystalline |  |  |  | Cubic
1158 | This Work | https://doi.org/10.1016/j.actamat.2024.120132 | Ge0.76 Bi0.12 Sn0.1 Cu0.04 Te1 | Cu0.04Sn0.1Ge0.76Bi0.12Te1 | Ge0.76Bi0.12Sn0.1Cu0.04Te |  | Ge1-x-y-z/2BixSnyCuzTe | Stoichiometric Formula |  | 2024 | 573 | 714 | 194.23 | 26 | 0.03599458 | 1.64 | 0.89 | 0.0206906 | 0.33 | 0.56 | 1.247442e-16 |  |  |  |  | Spark plasma sintering. 823K for 5 minutes under 50 Mpa axial compressive stress in vacuum. | 873 K | 3 days | Polycrystalline |  |  |  | Cubic
1159 | This Work | https://doi.org/10.1016/j.actamat.2024.120132 | Ge0.76 Bi0.12 Sn0.1 Cu0.04 Te1 | Cu0.04Sn0.1Ge0.76Bi0.12Te1 | Ge0.76Bi0.12Sn0.1Cu0.04Te |  | Ge1-x-y-z/2BixSnyCuzTe | Stoichiometric Formula |  | 2024 | 623 | 735 | 195.51 | 27.53 | 0.02051426 | 1.83 | 0.93 | 0.007767201 | 0.29 | 0.64 | 1.193788e-16 |  |  |  |  | Spark plasma sintering. 823K for 5 minutes under 50 Mpa axial compressive stress in vacuum. | 873 K | 3 days | Polycrystalline |  |  |  | Cubic
1160 | This Work | https://doi.org/10.1016/j.actamat.2024.120132 | Ge0.76 Bi0.12 Sn0.1 Cu0.04 Te1 | Cu0.04Sn0.1Ge0.76Bi0.12Te1 | Ge0.76Bi0.12Sn0.1Cu0.04Te |  | Ge1-x-y-z/2BixSnyCuzTe | Stoichiometric Formula |  | 2024 | 673 | 714 | 199.36 | 28 | 0.0134824448 | 1.91 | 0.99 | 0.003437517 | 0.3 | 0.69 | 0 |  |  |  |  | Spark plasma sintering. 823K for 5 minutes under 50 Mpa axial compressive stress in vacuum. | 873 K | 3 days | Polycrystalline |  |  |  | Cubic
1161 | This Work | https://doi.org/10.1016/j.actamat.2024.120132 | Ge0.76 Bi0.12 Sn0.1 Cu0.04 Te1 | Cu0.04Sn0.1Ge0.76Bi0.12Te1 | Ge0.76Bi0.12Sn0.1Cu0.04Te |  | Ge1-x-y-z/2BixSnyCuzTe | Stoichiometric Formula |  | 2024 | 723 | 694 | 201.92 | 26.59 | 0.06414255 | 1.83 | 1.06 | 0.008940612 | 0.39 | 0.67 | 0 |  |  |  |  | Spark plasma sintering. 823K for 5 minutes under 50 Mpa axial compressive stress in vacuum. | 873 K | 3 days | Polycrystalline |  |  |  | Cubic
1162 | This Work | https://doi.org/10.1016/j.actamat.2024.120132 | Ge0.76 Bi0.12 Sn0.1 Cu0.04 Te1 | Cu0.04Sn0.1Ge0.76Bi0.12Te1 | Ge0.76Bi0.12Sn0.1Cu0.04Te |  | Ge1-x-y-z/2BixSnyCuzTe | Stoichiometric Formula |  | 2024 | 773 | 673 | 198.72 | 25.18 | 0.05546174 | 1.64 | 1.19 | 0.002657307 | 0.47 | 0.72 | 0 |  |  |  |  | Spark plasma sintering. 823K for 5 minutes under 50 Mpa axial compressive stress in vacuum. | 873 K | 3 days | Polycrystalline |  |  |  | Cubic
1163 | This Work | https://doi.org/10.1016/j.actamat.2024.120132 | Ge0.76 Bi0.12 Sn0.1 Cu0.04 Te1 | Cu0.04Sn0.1Ge0.76Bi0.12Te1 | Ge0.76Bi0.12Sn0.1Cu0.04Te |  | Ge1-x-y-z/2BixSnyCuzTe | Stoichiometric Formula |  | 2024 | 823 | 653 | 190.38 | 24.12 | 0.01875259 | 1.47 | 1.35 | 0.0002902494 | 0.56 | 0.79 | 0 |  |  |  |  | Spark plasma sintering. 823K for 5 minutes under 50 Mpa axial compressive stress in vacuum. | 873 K | 3 days | Polycrystalline |  |  |  | Cubic
1164 | This Work | https://doi.org/10.1016/j.actamat.2024.120132 | Ge0.75 Bi0.12 Sn0.1 Cu0.06 Te1 | Cu0.06Sn0.1Ge0.75Bi0.12Te1 | Ge0.75Bi0.12Sn0.1Cu0.06Te |  | Ge1-x-y-z/2BixSnyCuzTe | Stoichiometric Formula |  | 2024 | 298 | 714 | 140.38 | 14 | 0.005033764 | 0.661 | 0.65 | 0.02897707 | 0.3 | 0.35 | 1.708035e-16 |  |  |  |  | Spark plasma sintering. 823K for 5 minutes under 50 Mpa axial compressive stress in vacuum. | 873 K | 3 days | Polycrystalline |  |  |  | Cubic
1165 | This Work | https://doi.org/10.1016/j.actamat.2024.120132 | Ge0.75 Bi0.12 Sn0.1 Cu0.06 Te1 | Cu0.06Sn0.1Ge0.75Bi0.12Te1 | Ge0.75Bi0.12Sn0.1Cu0.06Te |  | Ge1-x-y-z/2BixSnyCuzTe | Stoichiometric Formula |  | 2024 | 323 | 714 | 147.44 | 15.06 | 0.03063262 | 0.72 | 0.67 | 0.008370647 | 0.32 | 0.35 | 1.657049e-16 |  |  |  |  | Spark plasma sintering. 823K for 5 minutes under 50 Mpa axial compressive stress in vacuum. | 873 K | 3 days | Polycrystalline |  |  |  | Cubic
1166 | This Work | https://doi.org/10.1016/j.actamat.2024.120132 | Ge0.75 Bi0.12 Sn0.1 Cu0.06 Te1 | Cu0.06Sn0.1Ge0.75Bi0.12Te1 | Ge0.75Bi0.12Sn0.1Cu0.06Te |  | Ge1-x-y-z/2BixSnyCuzTe | Stoichiometric Formula |  | 2024 | 373 | 673 | 157.05 | 16.47 | 0.007853357 | 0.907 | 0.68 | 0.003938323 | 0.29 | 0.39 | 1.632681e-16 |  |  |  |  | Spark plasma sintering. 823K for 5 minutes under 50 Mpa axial compressive stress in vacuum. | 873 K | 3 days | Polycrystalline |  |  |  | Cubic
1167 | This Work | https://doi.org/10.1016/j.actamat.2024.120132 | Ge0.75 Bi0.12 Sn0.1 Cu0.06 Te1 | Cu0.06Sn0.1Ge0.75Bi0.12Te1 | Ge0.75Bi0.12Sn0.1Cu0.06Te |  | Ge1-x-y-z/2BixSnyCuzTe | Stoichiometric Formula |  | 2024 | 423 | 612 | 171.79 | 18.59 | 0.0284441 | 1.16 | 0.67 | 0.01178204 | 0.27 | 0.4 | 0 |  |  |  |  | Spark plasma sintering. 823K for 5 minutes under 50 Mpa axial compressive stress in vacuum. | 873 K | 3 days | Polycrystalline |  |  |  | Cubic
1168 | This Work | https://doi.org/10.1016/j.actamat.2024.120132 | Ge0.75 Bi0.12 Sn0.1 Cu0.06 Te1 | Cu0.06Sn0.1Ge0.75Bi0.12Te1 | Ge0.75Bi0.12Sn0.1Cu0.06Te |  | Ge1-x-y-z/2BixSnyCuzTe | Stoichiometric Formula |  | 2024 | 473 | 551 | 187.18 | 18.94 | 0.01927298 | 1.36 | 0.67 | 0.01683275 | 0.27 | 0.4 | 0 |  |  |  |  | Spark plasma sintering. 823K for 5 minutes under 50 Mpa axial compressive stress in vacuum. | 873 K | 3 days | Polycrystalline |  |  |  | Cubic
1169 | This Work | https://doi.org/10.1016/j.actamat.2024.120132 | Ge0.75 Bi0.12 Sn0.1 Cu0.06 Te1 | Cu0.06Sn0.1Ge0.75Bi0.12Te1 | Ge0.75Bi0.12Sn0.1Cu0.06Te |  | Ge1-x-y-z/2BixSnyCuzTe | Stoichiometric Formula |  | 2024 | 523 | 612 | 190.38 | 21.53 | 0.03026759 | 1.57 | 0.75 | 0.04372059 | 0.26 | 0.49 | 0 |  |  |  |  | Spark plasma sintering. 823K for 5 minutes under 50 Mpa axial compressive stress in vacuum. | 873 K | 3 days | Polycrystalline |  |  |  | Cubic
1170 | This Work | https://doi.org/10.1016/j.actamat.2024.120132 | Ge0.75 Bi0.12 Sn0.1 Cu0.06 Te1 | Cu0.06Sn0.1Ge0.75Bi0.12Te1 | Ge0.75Bi0.12Sn0.1Cu0.06Te |  | Ge1-x-y-z/2BixSnyCuzTe | Stoichiometric Formula |  | 2024 | 573 | 673 | 197.44 | 25.76 | 0.01844948 | 1.82 | 0.81 | 0.001253561 | 0.25 | 0.56 | 0 |  |  |  |  | Spark plasma sintering. 823K for 5 minutes under 50 Mpa axial compressive stress in vacuum. | 873 K | 3 days | Polycrystalline |  |  |  | Cubic
1171 | This Work | https://doi.org/10.1016/j.actamat.2024.120132 | Ge0.75 Bi0.12 Sn0.1 Cu0.06 Te1 | Cu0.06Sn0.1Ge0.75Bi0.12Te1 | Ge0.75Bi0.12Sn0.1Cu0.06Te |  | Ge1-x-y-z/2BixSnyCuzTe | Stoichiometric Formula |  | 2024 | 623 | 735 | 198.08 | 28.24 | 0.02118376 | 2.05 | 0.86 | 0.0020692 | 0.21 | 0.65 | 0 |  |  |  |  | Spark plasma sintering. 823K for 5 minutes under 50 Mpa axial compressive stress in vacuum. | 873 K | 3 days | Polycrystalline |  |  |  | Cubic
1172 | This Work | https://doi.org/10.1016/j.actamat.2024.120132 | Ge0.75 Bi0.12 Sn0.1 Cu0.06 Te1 | Cu0.06Sn0.1Ge0.75Bi0.12Te1 | Ge0.75Bi0.12Sn0.1Cu0.06Te |  | Ge1-x-y-z/2BixSnyCuzTe | Stoichiometric Formula |  | 2024 | 673 | 755 | 198.72 | 29.18 | 0.02175041 | 2.12 | 0.94 | 0.01454536 | 0.21 | 0.73 | 0 |  |  |  |  | Spark plasma sintering. 823K for 5 minutes under 50 Mpa axial compressive stress in vacuum. | 873 K | 3 days | Polycrystalline |  |  |  | Cubic
1173 | This Work | https://doi.org/10.1016/j.actamat.2024.120132 | Ge0.75 Bi0.12 Sn0.1 Cu0.06 Te1 | Cu0.06Sn0.1Ge0.75Bi0.12Te1 | Ge0.75Bi0.12Sn0.1Cu0.06Te |  | Ge1-x-y-z/2BixSnyCuzTe | Stoichiometric Formula |  | 2024 | 723 | 735 | 197.44 | 28.47 | 0.006398907 | 2.13 | 0.98 | 0.01390198 | 0.21 | 0.77 | 0 |  |  |  |  | Spark plasma sintering. 823K for 5 minutes under 50 Mpa axial compressive stress in vacuum. | 873 K | 3 days | Polycrystalline |  |  |  | Cubic
1174 | This Work | https://doi.org/10.1016/j.actamat.2024.120132 | Ge0.75 Bi0.12 Sn0.1 Cu0.06 Te1 | Cu0.06Sn0.1Ge0.75Bi0.12Te1 | Ge0.75Bi0.12Sn0.1Cu0.06Te |  | Ge1-x-y-z/2BixSnyCuzTe | Stoichiometric Formula |  | 2024 | 773 | 776 | 192.95 | 28.35 | 0.01905641 | 2.03 | 1.09 | 0.009601392 | 0.24 | 0.85 | 2.037106e-16 |  |  |  |  | Spark plasma sintering. 823K for 5 minutes under 50 Mpa axial compressive stress in vacuum. | 873 K | 3 days | Polycrystalline |  |  |  | Cubic
1175 | This Work | https://doi.org/10.1016/j.actamat.2024.120132 | Ge0.75 Bi0.12 Sn0.1 Cu0.06 Te1 | Cu0.06Sn0.1Ge0.75Bi0.12Te1 | Ge0.75Bi0.12Sn0.1Cu0.06Te |  | Ge1-x-y-z/2BixSnyCuzTe | Stoichiometric Formula |  | 2024 | 823 | 796 | 186.54 | 26.94 | 0.02815696 | 1.86 | 1.19 | 0.001699648 | 0.27 | 0.92 | 0 |  |  |  |  | Spark plasma sintering. 823K for 5 minutes under 50 Mpa axial compressive stress in vacuum. | 873 K | 3 days | Polycrystalline |  |  |  | Cubic
1176 | This Work | https://doi.org/10.1016/j.actamat.2024.120132 | Ge0.74 Bi0.12 Sn0.1 Cu0.08 Te1 | Cu0.08Sn0.1Ge0.74Bi0.12Te1 | Ge0.74Bi0.12Sn0.1Cu0.08Te |  | Ge1-x-y-z/2BixSnyCuzTe | Stoichiometric Formula |  | 2024 | 298 | 429 | 146.79 | 9.41 | 0.01766276 | 0.466 | 0.6 | 0.002925608 | 0.4 | 0.2 | 1.850372e-16 |  |  |  |  | Spark plasma sintering. 823K for 5 minutes under 50 Mpa axial compressive stress in vacuum. | 873 K | 3 days | Polycrystalline |  |  |  | Cubic
1177 | This Work | https://doi.org/10.1016/j.actamat.2024.120132 | Ge0.74 Bi0.12 Sn0.1 Cu0.08 Te1 | Cu0.08Sn0.1Ge0.74Bi0.12Te1 | Ge0.74Bi0.12Sn0.1Cu0.08Te |  | Ge1-x-y-z/2BixSnyCuzTe | Stoichiometric Formula |  | 2024 | 323 | 429 | 155.13 | 10.24 | 0.008205171 | 0.551 | 0.57 | 0.05311555 | 0.39 | 0.18 | 1.94776e-16 |  |  |  |  | Spark plasma sintering. 823K for 5 minutes under 50 Mpa axial compressive stress in vacuum. | 873 K | 3 days | Polycrystalline |  |  |  | Cubic
1178 | This Work | https://doi.org/10.1016/j.actamat.2024.120132 | Ge0.74 Bi0.12 Sn0.1 Cu0.08 Te1 | Cu0.08Sn0.1Ge0.74Bi0.12Te1 | Ge0.74Bi0.12Sn0.1Cu0.08Te |  | Ge1-x-y-z/2BixSnyCuzTe | Stoichiometric Formula |  | 2024 | 373 | 388 | 166.03 | 11.41 | 0.06261237 | 0.729 | 0.57 | 0.02421726 | 0.35 | 0.22 | 0 |  |  |  |  | Spark plasma sintering. 823K for 5 minutes under 50 Mpa axial compressive stress in vacuum. | 873 K | 3 days | Polycrystalline |  |  |  | Cubic
1179 | This Work | https://doi.org/10.1016/j.actamat.2024.120132 | Ge0.74 Bi0.12 Sn0.1 Cu0.08 Te1 | Cu0.08Sn0.1Ge0.74Bi0.12Te1 | Ge0.74Bi0.12Sn0.1Cu0.08Te |  | Ge1-x-y-z/2BixSnyCuzTe | Stoichiometric Formula |  | 2024 | 423 | 347 | 174.36 | 10.94 | 0.03571397 | 0.797 | 0.55 | 0.05569066 | 0.35 | 0.2 | 0 |  |  |  |  | Spark plasma sintering. 823K for 5 minutes under 50 Mpa axial compressive stress in vacuum. | 873 K | 3 days | Polycrystalline |  |  |  | Cubic
1180 | This Work | https://doi.org/10.1016/j.actamat.2024.120132 | Ge0.74 Bi0.12 Sn0.1 Cu0.08 Te1 | Cu0.08Sn0.1Ge0.74Bi0.12Te1 | Ge0.74Bi0.12Sn0.1Cu0.08Te |  | Ge1-x-y-z/2BixSnyCuzTe | Stoichiometric Formula |  | 2024 | 473 | 347 | 180.13 | 11.29 | 0.002741766 | 0.856 | 0.62 | 0.006212315 | 0.39 | 0.23 | 0 |  |  |  |  | Spark plasma sintering. 823K for 5 minutes under 50 Mpa axial compressive stress in vacuum. | 873 K | 3 days | Polycrystalline |  |  |  | Cubic
1181 | This Work | https://doi.org/10.1016/j.actamat.2024.120132 | Ge0.74 Bi0.12 Sn0.1 Cu0.08 Te1 | Cu0.08Sn0.1Ge0.74Bi0.12Te1 | Ge0.74Bi0.12Sn0.1Cu0.08Te |  | Ge1-x-y-z/2BixSnyCuzTe | Stoichiometric Formula |  | 2024 | 523 | 408 | 191.67 | 15.41 | 0.02732935 | 1.13 | 0.72 | 0.009411259 | 0.39 | 0.33 | 0 |  |  |  |  | Spark plasma sintering. 823K for 5 minutes under 50 Mpa axial compressive stress in vacuum. | 873 K | 3 days | Polycrystalline |  |  |  | Cubic
1182 | This Work | https://doi.org/10.1016/j.actamat.2024.120132 | Ge0.74 Bi0.12 Sn0.1 Cu0.08 Te1 | Cu0.08Sn0.1Ge0.74Bi0.12Te1 | Ge0.74Bi0.12Sn0.1Cu0.08Te |  | Ge1-x-y-z/2BixSnyCuzTe | Stoichiometric Formula |  | 2024 | 573 | 531 | 187.18 | 18.24 | 0.01997276 | 1.29 | 0.81 | 0.0002411714 | 0.38 | 0.43 | 0 |  |  |  |  | Spark plasma sintering. 823K for 5 minutes under 50 Mpa axial compressive stress in vacuum. | 873 K | 3 days | Polycrystalline |  |  |  | Cubic
1183 | This Work | https://doi.org/10.1016/j.actamat.2024.120132 | Ge0.74 Bi0.12 Sn0.1 Cu0.08 Te1 | Cu0.08Sn0.1Ge0.74Bi0.12Te1 | Ge0.74Bi0.12Sn0.1Cu0.08Te |  | Ge1-x-y-z/2BixSnyCuzTe | Stoichiometric Formula |  | 2024 | 623 | 612 | 204.49 | 25.76 | 0.006541538 | 1.73 | 0.91 | 0.01940418 | 0.38 | 0.53 | 0 |  |  |  |  | Spark plasma sintering. 823K for 5 minutes under 50 Mpa axial compressive stress in vacuum. | 873 K | 3 days | Polycrystalline |  |  |  | Cubic
1184 | This Work | https://doi.org/10.1016/j.actamat.2024.120132 | Ge0.74 Bi0.12 Sn0.1 Cu0.08 Te1 | Cu0.08Sn0.1Ge0.74Bi0.12Te1 | Ge0.74Bi0.12Sn0.1Cu0.08Te |  | Ge1-x-y-z/2BixSnyCuzTe | Stoichiometric Formula |  | 2024 | 673 | 633 | 206.41 | 26.12 | 0.03250462 | 1.97 | 0.88 | 0.01400323 | 0.3 | 0.58 | 1.261617e-16 |  |  |  |  | Spark plasma sintering. 823K for 5 minutes under 50 Mpa axial compressive stress in vacuum. | 873 K | 3 days | Polycrystalline |  |  |  | Cubic
1185 | This Work | https://doi.org/10.1016/j.actamat.2024.120132 | Ge0.74 Bi0.12 Sn0.1 Cu0.08 Te1 | Cu0.08Sn0.1Ge0.74Bi0.12Te1 | Ge0.74Bi0.12Sn0.1Cu0.08Te |  | Ge1-x-y-z/2BixSnyCuzTe | Stoichiometric Formula |  | 2024 | 723 | 633 | 203.21 | 25.53 | 0.02386582 | 1.94 | 0.94 | 0.01218414 | 0.3 | 0.64 | 0 |  |  |  |  | Spark plasma sintering. 823K for 5 minutes under 50 Mpa axial compressive stress in vacuum. | 873 K | 3 days | Polycrystalline |  |  |  | Cubic
1186 | This Work | https://doi.org/10.1016/j.actamat.2024.120132 | Ge0.74 Bi0.12 Sn0.1 Cu0.08 Te1 | Cu0.08Sn0.1Ge0.74Bi0.12Te1 | Ge0.74Bi0.12Sn0.1Cu0.08Te |  | Ge1-x-y-z/2BixSnyCuzTe | Stoichiometric Formula |  | 2024 | 773 | 633 | 194.23 | 23.76 | 0.005055152 | 1.79 | 1.06 | 0.03201855 | 0.32 | 0.74 | 0 |  |  |  |  | Spark plasma sintering. 823K for 5 minutes under 50 Mpa axial compressive stress in vacuum. | 873 K | 3 days | Polycrystalline |  |  |  | Cubic
1187 | This Work | https://doi.org/10.1016/j.actamat.2024.120132 | Ge0.74 Bi0.12 Sn0.1 Cu0.08 Te1 | Cu0.08Sn0.1Ge0.74Bi0.12Te1 | Ge0.74Bi0.12Sn0.1Cu0.08Te |  | Ge1-x-y-z/2BixSnyCuzTe | Stoichiometric Formula |  | 2024 | 823 | 673 | 179.49 | 21.65 | 0.001469388 | 1.52 | 1.19 | 0.01492979 | 0.37 | 0.82 | 0 |  |  |  |  | Spark plasma sintering. 823K for 5 minutes under 50 Mpa axial compressive stress in vacuum. | 873 K | 3 days | Polycrystalline |  |  |  | Cubic
1188 | This Work | https://doi.org/10.1016/j.actamat.2024.120132 | Ge0.73 Bi0.12 Sn0.1 Cu0.1 Te1 | Cu0.1Sn0.1Ge0.73Bi0.12Te1 | Ge0.73Bi0.12Sn0.1Cu0.1Te |  | Ge1-x-y-z/2BixSnyCuzTe | Stoichiometric Formula |  | 2024 | 298 | 592 | 146.79 | 12.94 | 0.01421916 | 0.542 | 0.72 | 0.01185937 | 0.43 | 0.29 | 0 |  |  |  |  | Spark plasma sintering. 823K for 5 minutes under 50 Mpa axial compressive stress in vacuum. | 873 K | 3 days | Polycrystalline |  |  |  | Cubic
1189 | This Work | https://doi.org/10.1016/j.actamat.2024.120132 | Ge0.73 Bi0.12 Sn0.1 Cu0.1 Te1 | Cu0.1Sn0.1Ge0.73Bi0.12Te1 | Ge0.73Bi0.12Sn0.1Cu0.1Te |  | Ge1-x-y-z/2BixSnyCuzTe | Stoichiometric Formula |  | 2024 | 323 | 612 | 150.64 | 13.41 | 0.03562675 | 0.627 | 0.7 | 0.01311688 | 0.39 | 0.31 | 0 |  |  |  |  | Spark plasma sintering. 823K for 5 minutes under 50 Mpa axial compressive stress in vacuum. | 873 K | 3 days | Polycrystalline |  |  |  | Cubic
1190 | This Work | https://doi.org/10.1016/j.actamat.2024.120132 | Ge0.73 Bi0.12 Sn0.1 Cu0.1 Te1 | Cu0.1Sn0.1Ge0.73Bi0.12Te1 | Ge0.73Bi0.12Sn0.1Cu0.1Te |  | Ge1-x-y-z/2BixSnyCuzTe | Stoichiometric Formula |  | 2024 | 373 | 531 | 160.9 | 13.88 | 0.009585151 | 0.797 | 0.65 | 0.0006292829 | 0.35 | 0.3 | 1.708035e-16 |  |  |  |  | Spark plasma sintering. 823K for 5 minutes under 50 Mpa axial compressive stress in vacuum. | 873 K | 3 days | Polycrystalline |  |  |  | Cubic
1191 | This Work | https://doi.org/10.1016/j.actamat.2024.120132 | Ge0.73 Bi0.12 Sn0.1 Cu0.1 Te1 | Cu0.1Sn0.1Ge0.73Bi0.12Te1 | Ge0.73Bi0.12Sn0.1Cu0.1Te |  | Ge1-x-y-z/2BixSnyCuzTe | Stoichiometric Formula |  | 2024 | 423 | 490 | 167.95 | 13.53 | 0.02154688 | 0.89 | 0.63 | 0.02072231 | 0.33 | 0.3 | 0 |  |  |  |  | Spark plasma sintering. 823K for 5 minutes under 50 Mpa axial compressive stress in vacuum. | 873 K | 3 days | Polycrystalline |  |  |  | Cubic
1192 | This Work | https://doi.org/10.1016/j.actamat.2024.120132 | Ge0.73 Bi0.12 Sn0.1 Cu0.1 Te1 | Cu0.1Sn0.1Ge0.73Bi0.12Te1 | Ge0.73Bi0.12Sn0.1Cu0.1Te |  | Ge1-x-y-z/2BixSnyCuzTe | Stoichiometric Formula |  | 2024 | 473 | 490 | 168.59 | 14 | 0.0052094165 | 0.966 | 0.68 | 0.008098892 | 0.34 | 0.34 | 0 |  |  |  |  | Spark plasma sintering. 823K for 5 minutes under 50 Mpa axial compressive stress in vacuum. | 873 K | 3 days | Polycrystalline |  |  |  | Cubic
1193 | This Work | https://doi.org/10.1016/j.actamat.2024.120132 | Ge0.73 Bi0.12 Sn0.1 Cu0.1 Te1 | Cu0.1Sn0.1Ge0.73Bi0.12Te1 | Ge0.73Bi0.12Sn0.1Cu0.1Te |  | Ge1-x-y-z/2BixSnyCuzTe | Stoichiometric Formula |  | 2024 | 523 | 531 | 181.41 | 16.71 | 0.04578045 | 1.17 | 0.75 | 0.004064957 | 0.35 | 0.4 | 0 |  |  |  |  | Spark plasma sintering. 823K for 5 minutes under 50 Mpa axial compressive stress in vacuum. | 873 K | 3 days | Polycrystalline |  |  |  | Cubic
1194 | This Work | https://doi.org/10.1016/j.actamat.2024.120132 | Ge0.73 Bi0.12 Sn0.1 Cu0.1 Te1 | Cu0.1Sn0.1Ge0.73Bi0.12Te1 | Ge0.73Bi0.12Sn0.1Cu0.1Te |  | Ge1-x-y-z/2BixSnyCuzTe | Stoichiometric Formula |  | 2024 | 573 | 592 | 176.28 | 18.12 | 0.01524205 | 1.25 | 0.83 | 0.0007479518 | 0.34 | 0.49 | 1.337618e-16 |  |  |  |  | Spark plasma sintering. 823K for 5 minutes under 50 Mpa axial compressive stress in vacuum. | 873 K | 3 days | Polycrystalline |  |  |  | Cubic
1195 | This Work | https://doi.org/10.1016/j.actamat.2024.120132 | Ge0.73 Bi0.12 Sn0.1 Cu0.1 Te1 | Cu0.1Sn0.1Ge0.73Bi0.12Te1 | Ge0.73Bi0.12Sn0.1Cu0.1Te |  | Ge1-x-y-z/2BixSnyCuzTe | Stoichiometric Formula |  | 2024 | 623 | 653 | 183.97 | 22 | 0.004579976 | 1.45 | 0.93 | 0.01638858 | 0.35 | 0.58 | 1.193788e-16 |  |  |  |  | Spark plasma sintering. 823K for 5 minutes under 50 Mpa axial compressive stress in vacuum. | 873 K | 3 days | Polycrystalline |  |  |  | Cubic
1196 | This Work | https://doi.org/10.1016/j.actamat.2024.120132 | Ge0.73 Bi0.12 Sn0.1 Cu0.1 Te1 | Cu0.1Sn0.1Ge0.73Bi0.12Te1 | Ge0.73Bi0.12Sn0.1Cu0.1Te |  | Ge1-x-y-z/2BixSnyCuzTe | Stoichiometric Formula |  | 2024 | 673 | 673 | 195.51 | 25.18 | 0.02163859 | 1.78 | 0.94 | 0.01279823 | 0.3 | 0.64 | 0 |  |  |  |  | Spark plasma sintering. 823K for 5 minutes under 50 Mpa axial compressive stress in vacuum. | 873 K | 3 days | Polycrystalline |  |  |  | Cubic
1197 | This Work | https://doi.org/10.1016/j.actamat.2024.120132 | Ge0.73 Bi0.12 Sn0.1 Cu0.1 Te1 | Cu0.1Sn0.1Ge0.73Bi0.12Te1 | Ge0.73Bi0.12Sn0.1Cu0.1Te |  | Ge1-x-y-z/2BixSnyCuzTe | Stoichiometric Formula |  | 2024 | 723 | 673 | 193.59 | 24.94 | 0.01131036 | 1.77 | 1.01 | 0.008649102 | 0.32 | 0.69 | 0 |  |  |  |  | Spark plasma sintering. 823K for 5 minutes under 50 Mpa axial compressive stress in vacuum. | 873 K | 3 days | Polycrystalline |  |  |  | Cubic
1198 | This Work | https://doi.org/10.1016/j.actamat.2024.120132 | Ge0.73 Bi0.12 Sn0.1 Cu0.1 Te1 | Cu0.1Sn0.1Ge0.73Bi0.12Te1 | Ge0.73Bi0.12Sn0.1Cu0.1Te |  | Ge1-x-y-z/2BixSnyCuzTe | Stoichiometric Formula |  | 2024 | 773 | 694 | 185.26 | 23.41 | 0.01746945 | 1.76 | 1.02 | 0.008017491 | 0.25 | 0.77 | 0 |  |  |  |  | Spark plasma sintering. 823K for 5 minutes under 50 Mpa axial compressive stress in vacuum. | 873 K | 3 days | Polycrystalline |  |  |  | Cubic
1199 | This Work | https://doi.org/10.1016/j.actamat.2024.120132 | Ge0.73 Bi0.12 Sn0.1 Cu0.1 Te1 | Cu0.1Sn0.1Ge0.73Bi0.12Te1 | Ge0.73Bi0.12Sn0.1Cu0.1Te |  | Ge1-x-y-z/2BixSnyCuzTe | Stoichiometric Formula |  | 2024 | 823 | 776 | 172.44 | 22.47 | 0.02691542 | 1.55 | 1.19 | 0.00259203 | 0.28 | 0.91 | 0 |  |  |  |  | Spark plasma sintering. 823K for 5 minutes under 50 Mpa axial compressive stress in vacuum. | 873 K | 3 days | Polycrystalline |  |  |  | Cubic
1200 | This Work | https://doi.org/10.1016/j.ceramint.2024.06.279 | Pb1 Bi4 Te7 | Bi4Te7Pb | PbBi4Te7 |  | PbBi4(Te1-xSex)7 | Stoichiometric Formula |  | 2024 | 298 | 1048.21 | -62.23 | 4.014 | 0.01127794 | 0.096 | 1.233 | 0.01055353 | 0.552 | 0.681 | 0 |  |  |  |  | Spark plasma sintering at 773K for 5 minutes under 40 Mpa axial compressive stress in vacuum. | Not mentioned | Not mentioned | Polycrystalline |  | P-3m1
1201 | This Work | https://doi.org/10.1016/j.ceramint.2024.06.279 | Pb1 Bi4 Te7 | Bi4Te7Pb | PbBi4Te7 |  | PbBi4(Te1-xSex)7 | Stoichiometric Formula |  | 2024 | 323 | 982.14 | -66.5 | 4.353 | 0.002235558 | 0.116 | 1.214 | 0.001577146 | 0.536 | 0.678 | 0 |  |  |  |  | Spark plasma sintering at 773K for 5 minutes under 40 Mpa axial compressive stress in vacuum. | Not mentioned | Not mentioned | Polycrystalline |  | P-3m1
1202 | This Work | https://doi.org/10.1016/j.ceramint.2024.06.279 | Pb1 Bi4 Te7 | Bi4Te7Pb | PbBi4Te7 |  | PbBi4(Te1-xSex)7 | Stoichiometric Formula |  | 2024 | 373 | 882.14 | -77.05 | 5.235 | 0.000382568 | 0.166 | 1.184 | 0.006504905 | 0.505 | 0.679 | 1.875377e-16 |  |  |  |  | Spark plasma sintering at 773K for 5 minutes under 40 Mpa axial compressive stress in vacuum. | Not mentioned | Not mentioned | Polycrystalline |  | P-3m1
1203 | This Work | https://doi.org/10.1016/j.ceramint.2024.06.279 | Pb1 Bi4 Te7 | Bi4Te7Pb | PbBi4Te7 |  | PbBi4(Te1-xSex)7 | Stoichiometric Formula |  | 2024 | 423 | 801.79 | -88.36 | 6.294 | 0.005407199 | 0.23 | 1.162 | 0.003830727 | 0.486 | 0.676 | 0 |  |  |  |  | Spark plasma sintering at 773K for 5 minutes under 40 Mpa axial compressive stress in vacuum. | Not mentioned | Not mentioned | Polycrystalline |  | P-3m1
1204 | This Work | https://doi.org/10.1016/j.ceramint.2024.06.279 | Pb1 Bi4 Te7 | Bi4Te7Pb | PbBi4Te7 |  | PbBi4(Te1-xSex)7 | Stoichiometric Formula |  | 2024 | 473 | 725 | -100.42 | 7.324 | 0.001771178 | 0.302 | 1.153 | 0.005114214 | 0.491 | 0.662 | 0 |  |  |  |  | Spark plasma sintering at 773K for 5 minutes under 40 Mpa axial compressive stress in vacuum. | Not mentioned | Not mentioned | Polycrystalline |  | P-3m1
1205 | This Work | https://doi.org/10.1016/j.ceramint.2024.06.279 | Pb1 Bi4 Te7 | Bi4Te7Pb | PbBi4Te7 |  | PbBi4(Te1-xSex)7 | Stoichiometric Formula |  | 2024 | 523 | 657.14 | -110.21 | 8.029 | 0.005880826 | 0.361 | 1.17 | 0.005808414 | 0.523 | 0.647 | 0 |  |  |  |  | Spark plasma sintering at 773K for 5 minutes under 40 Mpa axial compressive stress in vacuum. | Not mentioned | Not mentioned | Polycrystalline |  | P-3m1
1206 | This Work | https://doi.org/10.1016/j.ceramint.2024.06.279 | Pb1 Bi4 Te7 | Bi4Te7Pb | PbBi4Te7 |  | PbBi4(Te1-xSex)7 | Stoichiometric Formula |  | 2024 | 573 | 601.79 | -117.22 | 8.234 | 0.004240052 | 0.39 | 1.23 | 0.01645153 | 0.589 | 0.641 | 0 |  |  |  |  | Spark plasma sintering at 773K for 5 minutes under 40 Mpa axial compressive stress in vacuum. | Not mentioned | Not mentioned | Polycrystalline |  | P-3m1
1207 | This Work | https://doi.org/10.1016/j.ceramint.2024.06.279 | Pb1 Bi4 Te7 | Bi4Te7Pb | PbBi4Te7 |  | PbBi4(Te1-xSex)7 | Stoichiometric Formula |  | 2024 | 623 | 566.07 | -120.42 | 8.265 | 0.006827863 | 0.386 | 1.345 | 0.008206368 | 0.695 | 0.65 | 0 |  |  |  |  | Spark plasma sintering at 773K for 5 minutes under 40 Mpa axial compressive stress in vacuum. | Not mentioned | Not mentioned | Polycrystalline |  | P-3m1
1208 | This Work | https://doi.org/10.1016/j.ceramint.2024.06.279 | Pb1 Bi4 Te7 | Bi4Te7Pb | PbBi4Te7 |  | PbBi4(Te1-xSex)7 | Stoichiometric Formula |  | 2024 | 673 | 551.79 | -119.33 | 7.941 | 0.01054075 | 0.355 | 1.518 | 0.008277571 | 0.832 | 0.686 | 0 |  |  |  |  | Spark plasma sintering at 773K for 5 minutes under 40 Mpa axial compressive stress in vacuum. | Not mentioned | Not mentioned | Polycrystalline |  | P-3m1
1209 | This Work | https://doi.org/10.1016/j.ceramint.2024.06.279 | Pb1 Bi4 Te7 | Bi4Te7Pb | PbBi4Te7 |  | PbBi4(Te1-xSex)7 | Stoichiometric Formula |  | 2024 | 723 | 564.29 | -112.66 | 7.25 | 0.0121208 | 0.304 | 1.732 | 0.004468898 | 0.968 | 0.764 | 0 |  |  |  |  | Spark plasma sintering at 773K for 5 minutes under 40 Mpa axial compressive stress in vacuum. | Not mentioned | Not mentioned | Polycrystalline |  | P-3m1
1210 | This Work | https://doi.org/10.1016/j.ceramint.2024.06.279 | Pb1 Bi4 Te6.3 Se0.7 | Bi4Te6.3Pb1Se0.7 | PbBi4Te6.3Se0.7 |  | PbBi4(Te1-xSex)7 | Stoichiometric Formula |  | 2024 | 298 | 1010.71 | -59.96 | 3.647 | 0.00364513 | 0.094 | 1.159 | 0.002436069 | 0.498 | 0.661 | 0 |  |  |  |  | Spark plasma sintering at 773K for 5 minutes under 40 Mpa axial compressive stress in vacuum. | Not mentioned | Not mentioned | Polycrystalline |  | P-3m1
1211 | This Work | https://doi.org/10.1016/j.ceramint.2024.06.279 | Pb1 Bi4 Te6.3 Se0.7 | Bi4Te6.3Pb1Se0.7 | PbBi4Te6.3Se0.7 |  | PbBi4(Te1-xSex)7 | Stoichiometric Formula |  | 2024 | 323 | 957.14 | -66.25 | 4.191 | 0.002373486 | 0.116 | 1.162 | 0.004282895 | 0.502 | 0.66 | 0 |  |  |  |  | Spark plasma sintering at 773K for 5 minutes under 40 Mpa axial compressive stress in vacuum. | Not mentioned | Not mentioned | Polycrystalline |  | P-3m1
1212 | This Work | https://doi.org/10.1016/j.ceramint.2024.06.279 | Pb1 Bi4 Te6.3 Se0.7 | Bi4Te6.3Pb1Se0.7 | PbBi4Te6.3Se0.7 |  | PbBi4(Te1-xSex)7 | Stoichiometric Formula |  | 2024 | 373 | 858.93 | -78.31 | 5.294 | 0.005033903 | 0.178 | 1.121 | 0.01038298 | 0.462 | 0.659 | 0 |  |  |  |  | Spark plasma sintering at 773K for 5 minutes under 40 Mpa axial compressive stress in vacuum. | Not mentioned | Not mentioned | Polycrystalline |  | P-3m1
1213 | This Work | https://doi.org/10.1016/j.ceramint.2024.06.279 | Pb1 Bi4 Te6.3 Se0.7 | Bi4Te6.3Pb1Se0.7 | PbBi4Te6.3Se0.7 |  | PbBi4(Te1-xSex)7 | Stoichiometric Formula |  | 2024 | 423 | 775 | -90.38 | 6.353 | 0.003522445 | 0.252 | 1.066 | 0.0003718842 | 0.418 | 0.648 | 0 |  |  |  |  | Spark plasma sintering at 773K for 5 minutes under 40 Mpa axial compressive stress in vacuum. | Not mentioned | Not mentioned | Polycrystalline |  | P-3m1
1214 | This Work | https://doi.org/10.1016/j.ceramint.2024.06.279 | Pb1 Bi4 Te6.3 Se0.7 | Bi4Te6.3Pb1Se0.7 | PbBi4Te6.3Se0.7 |  | PbBi4(Te1-xSex)7 | Stoichiometric Formula |  | 2024 | 473 | 698.21 | -102.45 | 7.382 | 0.007259021 | 0.334 | 1.049 | 0.003417569 | 0.416 | 0.633 | 0 |  |  |  |  | Spark plasma sintering at 773K for 5 minutes under 40 Mpa axial compressive stress in vacuum. | Not mentioned | Not mentioned | Polycrystalline |  | P-3m1
1215 | This Work | https://doi.org/10.1016/j.ceramint.2024.06.279 | Pb1 Bi4 Te6.3 Se0.7 | Bi4Te6.3Pb1Se0.7 | PbBi4Te6.3Se0.7 |  | PbBi4(Te1-xSex)7 | Stoichiometric Formula |  | 2024 | 523 | 626.79 | -114.26 | 8.25 | 0.0081259 | 0.405 | 1.071 | 0.005256424 | 0.457 | 0.614 | 0 |  |  |  |  | Spark plasma sintering at 773K for 5 minutes under 40 Mpa axial compressive stress in vacuum. | Not mentioned | Not mentioned | Polycrystalline |  | P-3m1
1216 | This Work | https://doi.org/10.1016/j.ceramint.2024.06.279 | Pb1 Bi4 Te6.3 Se0.7 | Bi4Te6.3Pb1Se0.7 | PbBi4Te6.3Se0.7 |  | PbBi4(Te1-xSex)7 | Stoichiometric Formula |  | 2024 | 573 | 567.86 | -123.8 | 8.765 | 0.007042531 | 0.456 | 1.107 | 0.005066443 | 0.511 | 0.596 | 0 |  |  |  |  | Spark plasma sintering at 773K for 5 minutes under 40 Mpa axial compressive stress in vacuum. | Not mentioned | Not mentioned | Polycrystalline |  | P-3m1
1217 | This Work | https://doi.org/10.1016/j.ceramint.2024.06.279 | Pb1 Bi4 Te6.3 Se0.7 | Bi4Te6.3Pb1Se0.7 | PbBi4Te6.3Se0.7 |  | PbBi4(Te1-xSex)7 | Stoichiometric Formula |  | 2024 | 623 | 523.21 | -129.54 | 8.838 | 0.006587034 | 0.496 | 1.118 | 0.007070157 | 0.527 | 0.591 | 1.986088e-16 |  |  |  |  | Spark plasma sintering at 773K for 5 minutes under 40 Mpa axial compressive stress in vacuum. | Not mentioned | Not mentioned | Polycrystalline |  | P-3m1
1218 | This Work | https://doi.org/10.1016/j.ceramint.2024.06.279 | Pb1 Bi4 Te6.3 Se0.7 | Bi4Te6.3Pb1Se0.7 | PbBi4Te6.3Se0.7 |  | PbBi4(Te1-xSex)7 | Stoichiometric Formula |  | 2024 | 673 | 496.43 | -129.71 | 8.412 | 0.007099628 | 0.535 | 1.066 | 0.007333555 | 0.461 | 0.605 | 0 |  |  |  |  | Spark plasma sintering at 773K for 5 minutes under 40 Mpa axial compressive stress in vacuum. | Not mentioned | Not mentioned | Polycrystalline |  | P-3m1
1219 | This Work | https://doi.org/10.1016/j.ceramint.2024.06.279 | Pb1 Bi4 Te6.3 Se0.7 | Bi4Te6.3Pb1Se0.7 | PbBi4Te6.3Se0.7 |  | PbBi4(Te1-xSex)7 | Stoichiometric Formula |  | 2024 | 723 | 496.43 | -123.29 | 7.603 | 0.007504073 | 0.598 | 0.923 | 0.00408929 | 0.266 | 0.657 | 0 |  |  |  |  | Spark plasma sintering at 773K for 5 minutes under 40 Mpa axial compressive stress in vacuum. | Not mentioned | Not mentioned | Polycrystalline |  | P-3m1
1220 | This Work | https://doi.org/10.1016/j.ceramint.2024.06.279 | Pb1 Bi4 Te5.6 Se1.4 | Bi4Te5.6Pb1Se1.4 | PbBi4Te5.6Se1.4 |  | PbBi4(Te1-xSex)7 | Stoichiometric Formula |  | 2024 | 298 | 805.36 | -62.23 | 3.132 | 0.004209671 | 0.077 | 1.23 | 0.01453278 | 0.705 | 0.525 | 0 |  |  |  |  | Spark plasma sintering at 773K for 5 minutes under 40 Mpa axial compressive stress in vacuum. | Not mentioned | Not mentioned | Polycrystalline |  | P-3m1
1221 | This Work | https://doi.org/10.1016/j.ceramint.2024.06.279 | Pb1 Bi4 Te5.6 Se1.4 | Bi4Te5.6Pb1Se1.4 | PbBi4Te5.6Se1.4 |  | PbBi4(Te1-xSex)7 | Stoichiometric Formula |  | 2024 | 323 | 778.57 | -69.03 | 3.706 | 0.001078184 | 0.103 | 1.184 | 0.01843512 | 0.652 | 0.532 | 1.875377e-16 |  |  |  |  | Spark plasma sintering at 773K for 5 minutes under 40 Mpa axial compressive stress in vacuum. | Not mentioned | Not mentioned | Polycrystalline |  | P-3m1
1222 | This Work | https://doi.org/10.1016/j.ceramint.2024.06.279 | Pb1 Bi4 Te5.6 Se1.4 | Bi4Te5.6Pb1Se1.4 | PbBi4Te5.6Se1.4 |  | PbBi4(Te1-xSex)7 | Stoichiometric Formula |  | 2024 | 373 | 719.64 | -81.86 | 4.809 | 0.002776155 | 0.163 | 1.112 | 0.01037373 | 0.564 | 0.548 | 0 |  |  |  |  | Spark plasma sintering at 773K for 5 minutes under 40 Mpa axial compressive stress in vacuum. | Not mentioned | Not mentioned | Polycrystalline |  | P-3m1
1223 | This Work | https://doi.org/10.1016/j.ceramint.2024.06.279 | Pb1 Bi4 Te5.6 Se1.4 | Bi4Te5.6Pb1Se1.4 | PbBi4Te5.6Se1.4 |  | PbBi4(Te1-xSex)7 | Stoichiometric Formula |  | 2024 | 423 | 667.86 | -93.67 | 5.882 | 0.003765785 | 0.235 | 1.068 | 0.008651685 | 0.513 | 0.555 | 0 |  |  |  |  | Spark plasma sintering at 773K for 5 minutes under 40 Mpa axial compressive stress in vacuum. | Not mentioned | Not mentioned | Polycrystalline |  | P-3m1
1224 | This Work | https://doi.org/10.1016/j.ceramint.2024.06.279 | Pb1 Bi4 Te5.6 Se1.4 | Bi4Te5.6Pb1Se1.4 | PbBi4Te5.6Se1.4 |  | PbBi4(Te1-xSex)7 | Stoichiometric Formula |  | 2024 | 473 | 614.29 | -105.49 | 6.897 | 0.008858173 | 0.317 | 1.036 | 0.006649879 | 0.48 | 0.556 | 0 |  |  |  |  | Spark plasma sintering at 773K for 5 minutes under 40 Mpa axial compressive stress in vacuum. | Not mentioned | Not mentioned | Polycrystalline |  | P-3m1
1225 | This Work | https://doi.org/10.1016/j.ceramint.2024.06.279 | Pb1 Bi4 Te5.6 Se1.4 | Bi4Te5.6Pb1Se1.4 | PbBi4Te5.6Se1.4 |  | PbBi4(Te1-xSex)7 | Stoichiometric Formula |  | 2024 | 523 | 562.5 | -117.05 | 7.765 | 0.007515112 | 0.4 | 1.022 | 0.006581458 | 0.475 | 0.547 | 0 |  |  |  |  | Spark plasma sintering at 773K for 5 minutes under 40 Mpa axial compressive stress in vacuum. | Not mentioned | Not mentioned | Polycrystalline |  | P-3m1
1226 | This Work | https://doi.org/10.1016/j.ceramint.2024.06.279 | Pb1 Bi4 Te5.6 Se1.4 | Bi4Te5.6Pb1Se1.4 | PbBi4Te5.6Se1.4 |  | PbBi4(Te1-xSex)7 | Stoichiometric Formula |  | 2024 | 573 | 510.71 | -127.6 | 8.338 | 0.002727555 | 0.468 | 1.027 | 0.005968342 | 0.5 | 0.527 | 2.16207e-16 |  |  |  |  | Spark plasma sintering at 773K for 5 minutes under 40 Mpa axial compressive stress in vacuum. | Not mentioned | Not mentioned | Polycrystalline |  | P-3m1
1229 | This Work | https://doi.org/10.1016/j.ceramint.2024.06.279 | Pb1 Bi4 Te5.6 Se1.4 | Bi4Te5.6Pb1Se1.4 | PbBi4Te5.6Se1.4 |  | PbBi4(Te1-xSex)7 | Stoichiometric Formula |  | 2024 | 723 | 407.14 | -129.37 | 6.882 | 0.009860787 | 0.504 | 0.989 | 0.001780298 | 0.459 | 0.53 | 1.122571e-16 |  |  |  |  | Spark plasma sintering at 773K for 5 minutes under 40 Mpa axial compressive stress in vacuum. | Not mentioned | Not mentioned | Polycrystalline |  | P-3m1
1230 | This Work | https://doi.org/10.1016/j.ceramint.2024.06.279 | Pb1 Bi4 Te4.96 Se2.1 | Bi4Te4.96Pb1Se2.1 | PbBi4Te4.96Se2.1 |  | PbBi4(Te1-xSex)7 | Stoichiometric Formula |  | 2024 | 298 | 783.93 | -64.26 | 3.221 | 0.005004491 | 0.087 | 1.112 | 0.007837179 | 0.607 | 0.505 | 0 |  |  |  |  | Spark plasma sintering at 773K for 5 minutes under 40 Mpa axial compressive stress in vacuum. | Not mentioned | Not mentioned | Polycrystalline |  | P-3m1
1231 | This Work | https://doi.org/10.1016/j.ceramint.2024.06.279 | Pb1 Bi4 Te4.96 Se2.1 | Bi4Te4.96Pb1Se2.1 | PbBi4Te4.96Se2.1 |  | PbBi4(Te1-xSex)7 | Stoichiometric Formula |  | 2024 | 323 | 751.79 | -71.31 | 3.794 | 0.007627684 | 0.109 | 1.121 | 0.00292334 | 0.609 | 0.512 | 0 |  |  |  |  | Spark plasma sintering at 773K for 5 minutes under 40 Mpa axial compressive stress in vacuum. | Not mentioned | Not mentioned | Polycrystalline |  | P-3m1
1232 | This Work | https://doi.org/10.1016/j.ceramint.2024.06.279 | Pb1 Bi4 Te4.96 Se2.1 | Bi4Te4.96Pb1Se2.1 | PbBi4Te4.96Se2.1 |  | PbBi4(Te1-xSex)7 | Stoichiometric Formula |  | 2024 | 373 | 685.71 | -84.39 | 4.882 | 0.0002871314 | 0.17 | 1.071 | 0.0001570824 | 0.554 | 0.517 | 2.073246e-16 |  |  |  |  | Spark plasma sintering at 773K for 5 minutes under 40 Mpa axial compressive stress in vacuum. | Not mentioned | Not mentioned | Polycrystalline |  | P-3m1
1233 | This Work | https://doi.org/10.1016/j.ceramint.2024.06.279 | Pb1 Bi4 Te4.96 Se2.1 | Bi4Te4.96Pb1Se2.1 | PbBi4Te4.96Se2.1 |  | PbBi4(Te1-xSex)7 | Stoichiometric Formula |  | 2024 | 423 | 628.57 | -97.22 | 5.926 | 0.002543524 | 0.251 | 1.003 | 0.00430263 | 0.484 | 0.519 | 2.213805e-16 |  |  |  |  | Spark plasma sintering at 773K for 5 minutes under 40 Mpa axial compressive stress in vacuum. | Not mentioned | Not mentioned | Polycrystalline |  | P-3m1
1234 | This Work | https://doi.org/10.1016/j.ceramint.2024.06.279 | Pb1 Bi4 Te4.96 Se2.1 | Bi4Te4.96Pb1Se2.1 | PbBi4Te4.96Se2.1 |  | PbBi4(Te1-xSex)7 | Stoichiometric Formula |  | 2024 | 473 | 576.79 | -110.04 | 6.985 | 0.0001094238 | 0.343 | 0.967 | 0.003890787 | 0.542 | 0.425 | 1.148111e-16 |  |  |  |  | Spark plasma sintering at 773K for 5 minutes under 40 Mpa axial compressive stress in vacuum. | Not mentioned | Not mentioned | Polycrystalline |  | P-3m1
1235 | This Work | https://doi.org/10.1016/j.ceramint.2024.06.279 | Pb1 Bi4 Te4.96 Se2.1 | Bi4Te4.96Pb1Se2.1 | PbBi4Te4.96Se2.1 |  | PbBi4(Te1-xSex)7 | Stoichiometric Formula |  | 2024 | 523 | 525 | -122.87 | 7.956 | 0.003777731 | 0.433 | 0.962 | 0.001073591 | 0.461 | 0.501 | 0 |  |  |  |  | Spark plasma sintering at 773K for 5 minutes under 40 Mpa axial compressive stress in vacuum. | Not mentioned | Not mentioned | Polycrystalline |  | P-3m1
1236 | This Work | https://doi.org/10.1016/j.ceramint.2024.06.279 | Pb1 Bi4 Te4.96 Se2.1 | Bi4Te4.96Pb1Se2.1 | PbBi4Te4.96Se2.1 |  | PbBi4(Te1-xSex)7 | Stoichiometric Formula |  | 2024 | 573 | 471.43 | -134.68 | 8.603 | 0.00602947 | 0.516 | 0.959 | 0.003823629 | 0.479 | 0.48 | 0 |  |  |  |  | Spark plasma sintering at 773K for 5 minutes under 40 Mpa axial compressive stress in vacuum. | Not mentioned | Not mentioned | Polycrystalline |  | P-3m1
1237 | This Work | https://doi.org/10.1016/j.ceramint.2024.06.279 | Pb1 Bi4 Te4.96 Se2.1 | Bi4Te4.96Pb1Se2.1 | PbBi4Te4.96Se2.1 |  | PbBi4(Te1-xSex)7 | Stoichiometric Formula |  | 2024 | 623 | 421.43 | -143.72 | 8.779 | 0.00844955 | 0.591 | 0.929 | 0.003838161 | 0.466 | 0.463 | 0 |  |  |  |  | Spark plasma sintering at 773K for 5 minutes under 40 Mpa axial compressive stress in vacuum. | Not mentioned | Not mentioned | Polycrystalline |  | P-3m1
1238 | This Work | https://doi.org/10.1016/j.ceramint.2024.06.279 | Pb1 Bi4 Te4.96 Se2.1 | Bi4Te4.96Pb1Se2.1 | PbBi4Te4.96Se2.1 |  | PbBi4(Te1-xSex)7 | Stoichiometric Formula |  | 2024 | 673 | 385.71 | -147.43 | 8.397 | 0.001591025 | 0.657 | 0.863 | 0.003303227 | 0.409 | 0.454 | 0 |  |  |  |  | Spark plasma sintering at 773K for 5 minutes under 40 Mpa axial compressive stress in vacuum. | Not mentioned | Not mentioned | Polycrystalline |  | P-3m1
1239 | This Work | https://doi.org/10.1016/j.ceramint.2024.06.279 | Pb1 Bi4 Te4.96 Se2.1 | Bi4Te4.96Pb1Se2.1 | PbBi4Te4.96Se2.1 |  | PbBi4(Te1-xSex)7 | Stoichiometric Formula |  | 2024 | 723 | 369.64 | -142.03 | 7.529 | 0.009620052 | 0.673 | 0.808 | 0.001034786 | 0.339 | 0.469 | 0 |  |  |  |  | Spark plasma sintering at 773K for 5 minutes under 40 Mpa axial compressive stress in vacuum. | Not mentioned | Not mentioned | Polycrystalline |  | P-3m1
1240 | This Work | https://doi.org/10.1016/j.solidstatesciences.2024.107620 | Bi2 S3 | Bi2S3 | Bi2S3 |  |  | Stoichiometric Formula |  | 2024 | 323 | 10 | -412.35 | 1.66 | 0.0242923 | 0.0667 | 0.867 | 0.07281653 | 0.86 | 0.0048 | 0.002537486 |  |  |  |  | solid state reaction/spark plasma sintering | Not mentioned | Not mentioned | Polycrystalline
1241 | This Work | https://doi.org/10.1016/j.solidstatesciences.2024.107620 | Bi2 S3 | Bi2S3 | Bi2S3 |  |  | Stoichiometric Formula |  | 2024 | 373 | 9.17 | -409.41 | 1.51 | 0.01790977 | 0.0737 | 0.778 | 0.01771233 | 0.773 | 0.00507 | 8.997429e-05 |  |  |  |  | solid state reaction/spark plasma sintering | Not mentioned | Not mentioned | Polycrystalline
1242 | This Work | https://doi.org/10.1016/j.solidstatesciences.2024.107620 | Bi2 S3 | Bi2S3 | Bi2S3 |  |  | Stoichiometric Formula |  | 2024 | 423 | 9.17 | -417.06 | 1.55 | 0.02904583 | 0.0921 | 0.717 | 0.007127963 | 0.711 | 0.00587 | 0.000181311 |  |  |  |  | solid state reaction/spark plasma sintering | Not mentioned | Not mentioned | Polycrystalline
1243 | This Work | https://doi.org/10.1016/j.solidstatesciences.2024.107620 | Bi2 S3 | Bi2S3 | Bi2S3 |  |  | Stoichiometric Formula |  | 2024 | 473 | 8.75 | -417.65 | 1.49 | 0.02434619 | 0.105 | 0.669 | 0.003302726 | 0.661 | 0.00613 | 0.002795217 |  |  |  |  | solid state reaction/spark plasma sintering | Not mentioned | Not mentioned | Polycrystalline
1244 | This Work | https://doi.org/10.1016/j.solidstatesciences.2024.107620 | Bi2 S3 | Bi2S3 | Bi2S3 |  |  | Stoichiometric Formula |  | 2024 | 523 | 7.5 | -423.53 | 1.34 | 0.003979445 | 0.111 | 0.637 | 0.008839295 | 0.632 | 0.00587 | 0.001365777 |  |  |  |  | solid state reaction/spark plasma sintering | Not mentioned | Not mentioned | Polycrystalline
1245 | This Work | https://doi.org/10.1016/j.solidstatesciences.2024.107620 | Bi2 S3 | Bi2S3 | Bi2S3 |  |  | Stoichiometric Formula |  | 2024 | 573 | 6.67 | -428.82 | 1.19 | 0.03069208 | 0.111 | 0.615 | 0.001142606 | 0.611 | 0.0056 | 0.002601626 |  |  |  |  | solid state reaction/spark plasma sintering | Not mentioned | Not mentioned | Polycrystalline
1246 | This Work | https://doi.org/10.1016/j.solidstatesciences.2024.107620 | Bi2 S3 | Bi2S3 | Bi2S3 |  |  | Stoichiometric Formula |  | 2024 | 623 | 5.42 | -444.71 | 1.08 | 0.007502728 | 0.113 | 0.592 | 0.005800048 | 0.588 | 0.00507 | 0.001807432 |  |  |  |  | solid state reaction/spark plasma sintering | Not mentioned | Not mentioned | Polycrystalline
1247 | This Work | https://doi.org/10.1016/j.solidstatesciences.2024.107620 | Bi2 S3 | Bi2S3 | Bi2S3 |  |  | Stoichiometric Formula |  | 2024 | 673 | 5.83 | -438.24 | 1.07 | 0.04642669 | 0.123 | 0.578 | 0.01289842 | 0.573 | 0.0056 | 0.001038062 |  |  |  |  | solid state reaction/spark plasma sintering | Not mentioned | Not mentioned | Polycrystalline
1248 | This Work | https://doi.org/10.1016/j.solidstatesciences.2024.107620 | Bi0.39272976 S0.58880197 Br0.00059125 | Bi0.39272976S0.58880197Br0.00059125 | Bi2S3 + 1 wt% Bi0.33(Bi6S9)Br | Bi2S3 + 1 wt% Bi0.33(Bi6S9)Br nanorods |  | Mixed Formula |  | 2024 | 323 | 65.42 | -236.47 | 3.73 | 0.01926018 | 0.132 | 0.968 | 0.05710775 | 0.928 | 0.0365 | 0.003615702 |  |  |  |  | solid state reaction/spark plasma sintering | Not mentioned | Not mentioned | Polycrystalline
1249 | This Work | https://doi.org/10.1016/j.solidstatesciences.2024.107620 | Bi0.39272976 S0.58880197 Br0.00059125 | Bi0.39272976S0.58880197Br0.00059125 | Bi2S3 + 1 wt% Bi0.33(Bi6S9)Br | Bi2S3 + 1 wt% Bi0.33(Bi6S9)Br nanorods |  | Mixed Formula |  | 2024 | 373 | 65 | -241.76 | 3.86 | 0.01577375 | 0.165 | 0.869 | 0.004135719 | 0.829 | 0.0392 | 0.0009205984 |  |  |  |  | solid state reaction/spark plasma sintering | Not mentioned | Not mentioned | Polycrystalline
1250 | This Work | https://doi.org/10.1016/j.solidstatesciences.2024.107620 | Bi0.39272976 S0.58880197 Br0.00059125 | Bi0.39272976S0.58880197Br0.00059125 | Bi2S3 + 1 wt% Bi0.33(Bi6S9)Br | Bi2S3 + 1 wt% Bi0.33(Bi6S9)Br nanorods |  | Mixed Formula |  | 2024 | 423 | 60.42 | -252.35 | 3.9 | 0.01344175 | 0.204 | 0.799 | 0.01211073 | 0.757 | 0.0411 | 0.001126408 |  |  |  |  | solid state reaction/spark plasma sintering | Not mentioned | Not mentioned | Polycrystalline
1251 | This Work | https://doi.org/10.1016/j.solidstatesciences.2024.107620 | Bi0.39272976 S0.58880197 Br0.00059125 | Bi0.39272976S0.58880197Br0.00059125 | Bi2S3 + 1 wt% Bi0.33(Bi6S9)Br | Bi2S3 + 1 wt% Bi0.33(Bi6S9)Br nanorods |  | Mixed Formula |  | 2024 | 473 | 50.42 | -262.35 | 3.51 | 0.01131519 | 0.218 | 0.743 | 0.02499784 | 0.704 | 0.0379 | 0.001480485 |  |  |  |  | solid state reaction/spark plasma sintering | Not mentioned | Not mentioned | Polycrystalline
1252 | This Work | https://doi.org/10.1016/j.solidstatesciences.2024.107620 | Bi0.39272976 S0.58880197 Br0.00059125 | Bi0.39272976S0.58880197Br0.00059125 | Bi2S3 + 1 wt% Bi0.33(Bi6S9)Br | Bi2S3 + 1 wt% Bi0.33(Bi6S9)Br nanorods |  | Mixed Formula |  | 2024 | 523 | 42.92 | -278.24 | 3.37 | 0.0140181 | 0.244 | 0.706 | 0.02314471 | 0.669 | 0.0352 | 0.002549575 |  |  |  |  | solid state reaction/spark plasma sintering | Not mentioned | Not mentioned | Polycrystalline
1253 | This Work | https://doi.org/10.1016/j.solidstatesciences.2024.107620 | Bi0.39272976 S0.58880197 Br0.00059125 | Bi0.39272976S0.58880197Br0.00059125 | Bi2S3 + 1 wt% Bi0.33(Bi6S9)Br | Bi2S3 + 1 wt% Bi0.33(Bi6S9)Br nanorods |  | Mixed Formula |  | 2024 | 573 | 37.08 | -290 | 3.14 | 0.006870064 | 0.263 | 0.67 | 0.02106577 | 0.636 | 0.0331 | 0.001343284 |  |  |  |  | solid state reaction/spark plasma sintering | Not mentioned | Not mentioned | Polycrystalline
1254 | This Work | https://doi.org/10.1016/j.solidstatesciences.2024.107620 | Bi0.39272976 S0.58880197 Br0.00059125 | Bi0.39272976S0.58880197Br0.00059125 | Bi2S3 + 1 wt% Bi0.33(Bi6S9)Br | Bi2S3 + 1 wt% Bi0.33(Bi6S9)Br nanorods |  | Mixed Formula |  | 2024 | 623 | 31.67 | -311.76 | 3.08 | 0.0006027906 | 0.292 | 0.642 | 0.02357786 | 0.609 | 0.0301 | 0.004517134 |  |  |  |  | solid state reaction/spark plasma sintering | Not mentioned | Not mentioned | Polycrystalline
1255 | This Work | https://doi.org/10.1016/j.solidstatesciences.2024.107620 | Bi0.39272976 S0.58880197 Br0.00059125 | Bi0.39272976S0.58880197Br0.00059125 | Bi2S3 + 1 wt% Bi0.33(Bi6S9)Br | Bi2S3 + 1 wt% Bi0.33(Bi6S9)Br nanorods |  | Mixed Formula |  | 2024 | 673 | 27.5 | -317.06 | 2.77 | 0.001987834 | 0.292 | 0.621 | 0.02806454 | 0.59 | 0.0285 | 0.004025765 |  |  |  |  | solid state reaction/spark plasma sintering | Not mentioned | Not mentioned | Polycrystalline
1256 | This Work | https://doi.org/10.1016/j.solidstatesciences.2024.107620 | Bi0.39647236 S0.59412321 Br0.0011825 | Bi0.39647236S0.59412321Br0.0011825 | Bi2S3 + 2 wt% Bi0.33(Bi6S9)Br | Bi2S3 + 2 wt% Bi0.33(Bi6S9)Br nanorods |  | Mixed Formula |  | 2024 | 323 | 84.58 | -193.53 | 3.25 | 0.02527768 | 0.113 | 0.994 | 0.06541016 | 0.943 | 0.0493 | 0.001710262 |  |  |  |  | solid state reaction/spark plasma sintering | Not mentioned | Not mentioned | Polycrystalline
1257 | This Work | https://doi.org/10.1016/j.solidstatesciences.2024.107620 | Bi0.39647236 S0.59412321 Br0.0011825 | Bi0.39647236S0.59412321Br0.0011825 | Bi2S3 + 2 wt% Bi0.33(Bi6S9)Br | Bi2S3 + 2 wt% Bi0.33(Bi6S9)Br nanorods |  | Mixed Formula |  | 2024 | 373 | 88.75 | -195.88 | 3.47 | 0.01866096 | 0.146 | 0.898 | 0.01279098 | 0.838 | 0.0557 | 0.004788419 |  |  |  |  | solid state reaction/spark plasma sintering | Not mentioned | Not mentioned | Polycrystalline
1258 | This Work | https://doi.org/10.1016/j.solidstatesciences.2024.107620 | Bi0.39647236 S0.59412321 Br0.0011825 | Bi0.39647236S0.59412321Br0.0011825 | Bi2S3 + 2 wt% Bi0.33(Bi6S9)Br | Bi2S3 + 2 wt% Bi0.33(Bi6S9)Br nanorods |  | Mixed Formula |  | 2024 | 423 | 93.33 | -207.65 | 4.18 | 0.03726036 | 0.213 | 0.825 | 0.006197183 | 0.756 | 0.0659 | 0.003757576 |  |  |  |  | solid state reaction/spark plasma sintering | Not mentioned | Not mentioned | Polycrystalline
1259 | This Work | https://doi.org/10.1016/j.solidstatesciences.2024.107620 | Bi0.39647236 S0.59412321 Br0.0011825 | Bi0.39647236S0.59412321Br0.0011825 | Bi2S3 + 2 wt% Bi0.33(Bi6S9)Br | Bi2S3 + 2 wt% Bi0.33(Bi6S9)Br nanorods |  | Mixed Formula |  | 2024 | 473 | 87.5 | -217.06 | 4.24 | 0.02769662 | 0.256 | 0.769 | 0.01873375 | 0.697 | 0.0675 | 0.005851756 |  |  |  |  | solid state reaction/spark plasma sintering | Not mentioned | Not mentioned | Polycrystalline
1260 | This Work | https://doi.org/10.1016/j.solidstatesciences.2024.107620 | Bi0.39647236 S0.59412321 Br0.0011825 | Bi0.39647236S0.59412321Br0.0011825 | Bi2S3 + 2 wt% Bi0.33(Bi6S9)Br | Bi2S3 + 2 wt% Bi0.33(Bi6S9)Br nanorods |  | Mixed Formula |  | 2024 | 523 | 80.83 | -231.18 | 4.38 | 0.01372281 | 0.308 | 0.725 | 0.02585759 | 0.656 | 0.0683 | 0.0009655172 |  |  |  |  | solid state reaction/spark plasma sintering | Not mentioned | Not mentioned | Polycrystalline
1261 | This Work | https://doi.org/10.1016/j.solidstatesciences.2024.107620 | Bi0.39647236 S0.59412321 Br0.0011825 | Bi0.39647236S0.59412321Br0.0011825 | Bi2S3 + 2 wt% Bi0.33(Bi6S9)Br | Bi2S3 + 2 wt% Bi0.33(Bi6S9)Br nanorods |  | Mixed Formula |  | 2024 | 573 | 77.92 | -245.88 | 4.86 | 0.03069806 | 0.391 | 0.689 | 0.03370094 | 0.617 | 0.0712 | 0.001161103 |  |  |  |  | solid state reaction/spark plasma sintering | Not mentioned | Not mentioned | Polycrystalline
1262 | This Work | https://doi.org/10.1016/j.solidstatesciences.2024.107620 | Bi0.39647236 S0.59412321 Br0.0011825 | Bi0.39647236S0.59412321Br0.0011825 | Bi2S3 + 2 wt% Bi0.33(Bi6S9)Br | Bi2S3 + 2 wt% Bi0.33(Bi6S9)Br nanorods |  | Mixed Formula |  | 2024 | 623 | 67.92 | -258.24 | 4.62 | 0.0196013 | 0.425 | 0.657 | 0.03080312 | 0.592 | 0.0664 | 0.002130898 |  |  |  |  | solid state reaction/spark plasma sintering | Not mentioned | Not mentioned | Polycrystalline
1263 | This Work | https://doi.org/10.1016/j.solidstatesciences.2024.107620 | Bi0.39647236 S0.59412321 Br0.0011825 | Bi0.39647236S0.59412321Br0.0011825 | Bi2S3 + 2 wt% Bi0.33(Bi6S9)Br | Bi2S3 + 2 wt% Bi0.33(Bi6S9)Br nanorods |  | Mixed Formula |  | 2024 | 673 | 59.17 | -267.65 | 4.3 | 0.01424813 | 0.441 | 0.633 | 0.03667165 | 0.571 | 0.0616 | 0.0006319115 |  |  |  |  | solid state reaction/spark plasma sintering | Not mentioned | Not mentioned | Polycrystalline
1264 | This Work | https://doi.org/10.1016/j.solidstatesciences.2024.107620 | Bi0.40021497 S0.59944445 Br0.00177375 | Bi0.40021497S0.59944445Br0.00177375 | Bi2S3 + 3 wt% Bi0.33(Bi6S9)Br | Bi2S3 + 3 wt% Bi0.33(Bi6S9)Br nanorods |  | Mixed Formula |  | 2024 | 323 | 208.75 | -128.24 | 3.57 | 0.03837602 | 0.114 | 1.061 | 0.0466541 | 0.931 | 0.129 | 0.0009425071 |  |  |  |  | solid state reaction/spark plasma sintering | Not mentioned | Not mentioned | Polycrystalline
1265 | This Work | https://doi.org/10.1016/j.solidstatesciences.2024.107620 | Bi0.40021497 S0.59944445 Br0.00177375 | Bi0.40021497S0.59944445Br0.00177375 | Bi2S3 + 3 wt% Bi0.33(Bi6S9)Br | Bi2S3 + 3 wt% Bi0.33(Bi6S9)Br nanorods |  | Mixed Formula |  | 2024 | 373 | 206.67 | -135.88 | 3.99 | 0.04365274 | 0.154 | 0.979 | 0.01286099 | 0.836 | 0.14 | 0.003064351 |  |  |  |  | solid state reaction/spark plasma sintering | Not mentioned | Not mentioned | Polycrystalline
1266 | This Work | https://doi.org/10.1016/j.solidstatesciences.2024.107620 | Bi0.40021497 S0.59944445 Br0.00177375 | Bi0.40021497S0.59944445Br0.00177375 | Bi2S3 + 3 wt% Bi0.33(Bi6S9)Br | Bi2S3 + 3 wt% Bi0.33(Bi6S9)Br nanorods |  | Mixed Formula |  | 2024 | 423 | 192.08 | -146.47 | 4.27 | 0.03494596 | 0.199 | 0.907 | 0.0007091688 | 0.76 | 0.145 | 0.002205072 |  |  |  |  | solid state reaction/spark plasma sintering | Not mentioned | Not mentioned | Polycrystalline
1267 | This Work | https://doi.org/10.1016/j.solidstatesciences.2024.107620 | Bi0.40021497 S0.59944445 Br0.00177375 | Bi0.40021497S0.59944445Br0.00177375 | Bi2S3 + 3 wt% Bi0.33(Bi6S9)Br | Bi2S3 + 3 wt% Bi0.33(Bi6S9)Br nanorods |  | Mixed Formula |  | 2024 | 473 | 167.5 | -160.59 | 4.48 | 0.0357852 | 0.246 | 0.858 | 0.003960809 | 0.718 | 0.138 | 0.002331002 |  |  |  |  | solid state reaction/spark plasma sintering | Not mentioned | Not mentioned | Polycrystalline
1268 | This Work | https://doi.org/10.1016/j.solidstatesciences.2024.107620 | Bi0.40021497 S0.59944445 Br0.00177375 | Bi0.40021497S0.59944445Br0.00177375 | Bi2S3 + 3 wt% Bi0.33(Bi6S9)Br | Bi2S3 + 3 wt% Bi0.33(Bi6S9)Br nanorods |  | Mixed Formula |  | 2024 | 523 | 142.08 | -175.29 | 4.52 | 0.03415198 | 0.287 | 0.825 | 0.001600676 | 0.695 | 0.128 | 0.002424242 |  |  |  |  | solid state reaction/spark plasma sintering | Not mentioned | Not mentioned | Polycrystalline
1269 | This Work | https://doi.org/10.1016/j.solidstatesciences.2024.107620 | Bi0.40021497 S0.59944445 Br0.00177375 | Bi0.40021497S0.59944445Br0.00177375 | Bi2S3 + 3 wt% Bi0.33(Bi6S9)Br | Bi2S3 + 3 wt% Bi0.33(Bi6S9)Br nanorods |  | Mixed Formula |  | 2024 | 573 | 122.5 | -186.47 | 4.4 | 0.03194205 | 0.311 | 0.809 | 0.002070755 | 0.689 | 0.119 | 0.001236094 |  |  |  |  | solid state reaction/spark plasma sintering | Not mentioned | Not mentioned | Polycrystalline
1270 | This Work | https://doi.org/10.1016/j.solidstatesciences.2024.107620 | Bi0.40021497 S0.59944445 Br0.00177375 | Bi0.40021497S0.59944445Br0.00177375 | Bi2S3 + 3 wt% Bi0.33(Bi6S9)Br | Bi2S3 + 3 wt% Bi0.33(Bi6S9)Br nanorods |  | Mixed Formula |  | 2024 | 623 | 101.25 | -201.18 | 4.2 | 0.0243021475 | 0.336 | 0.772 | 0.008743523 | 0.665 | 0.105 | 0.002590674 |  |  |  |  | solid state reaction/spark plasma sintering | Not mentioned | Not mentioned | Polycrystalline
1271 | This Work | https://doi.org/10.1016/j.solidstatesciences.2024.107620 | Bi0.40021497 S0.59944445 Br0.00177375 | Bi0.40021497S0.59944445Br0.00177375 | Bi2S3 + 3 wt% Bi0.33(Bi6S9)Br | Bi2S3 + 3 wt% Bi0.33(Bi6S9)Br nanorods |  | Mixed Formula |  | 2024 | 673 | 87.08 | -212.35 | 3.98 | 0.0134028 | 0.366 | 0.731 | 0.001151204 | 0.635 | 0.0973 | 0.001778386 |  |  |  |  | solid state reaction/spark plasma sintering | Not mentioned | Not mentioned | Polycrystalline
1272 | This Work | https://doi.org/10.1016/j.solidstatesciences.2024.107620 | Bi0.40770018 S0.61008693 Br0.00295624 | Bi0.40770018S0.61008693Br0.00295624 | Bi2S3 + 5 wt% Bi0.33(Bi6S9)Br | Bi2S3 + 5 wt% Bi0.33(Bi6S9)Br nanorods |  | Mixed Formula |  | 2024 | 323 | 157.5 | -120.59 | 2.39 | 0.0416917 | 0.0807 | 0.982 | 0.0258734 | 0.883 | 0.096 | 0.00305499 |  |  |  |  | solid state reaction/spark plasma sintering | Not mentioned | Not mentioned | Polycrystalline
1273 | This Work | https://doi.org/10.1016/j.solidstatesciences.2024.107620 | Bi0.40770018 S0.61008693 Br0.00295624 | Bi0.40770018S0.61008693Br0.00295624 | Bi2S3 + 5 wt% Bi0.33(Bi6S9)Br | Bi2S3 + 5 wt% Bi0.33(Bi6S9)Br nanorods |  | Mixed Formula |  | 2024 | 373 | 163.75 | -128.82 | 2.86 | 0.04987255 | 0.118 | 0.899 | 0.005618295 | 0.787 | 0.111 | 0.001112347 |  |  |  |  | solid state reaction/spark plasma sintering | Not mentioned | Not mentioned | Polycrystalline
1274 | This Work | https://doi.org/10.1016/j.solidstatesciences.2024.107620 | Bi0.40770018 S0.61008693 Br0.00295624 | Bi0.40770018S0.61008693Br0.00295624 | Bi2S3 + 5 wt% Bi0.33(Bi6S9)Br | Bi2S3 + 5 wt% Bi0.33(Bi6S9)Br nanorods |  | Mixed Formula |  | 2024 | 423 | 155.83 | -141.18 | 3.24 | 0.04136691 | 0.163 | 0.831 | 0.01180483 | 0.714 | 0.117 | 0 |  |  |  |  | solid state reaction/spark plasma sintering | Not mentioned | Not mentioned | Polycrystalline
1275 | This Work | https://doi.org/10.1016/j.solidstatesciences.2024.107620 | Bi0.40770018 S0.61008693 Br0.00295624 | Bi0.40770018S0.61008693Br0.00295624 | Bi2S3 + 5 wt% Bi0.33(Bi6S9)Br | Bi2S3 + 5 wt% Bi0.33(Bi6S9)Br nanorods |  | Mixed Formula |  | 2024 | 473 | 138.33 | -154.71 | 3.42 | 0.03188479 | 0.206 | 0.776 | 0.01194825 | 0.661 | 0.114 | 0.00128866 |  |  |  |  | solid state reaction/spark plasma sintering | Not mentioned | Not mentioned | Polycrystalline
1276 | This Work | https://doi.org/10.1016/j.solidstatesciences.2024.107620 | Bi0.40770018 S0.61008693 Br0.00295624 | Bi0.40770018S0.61008693Br0.00295624 | Bi2S3 + 5 wt% Bi0.33(Bi6S9)Br | Bi2S3 + 5 wt% Bi0.33(Bi6S9)Br nanorods |  | Mixed Formula |  | 2024 | 523 | 118.33 | -172.35 | 3.63 | 0.03169803 | 0.254 | 0.739 | 0.01141679 | 0.632 | 0.106 | 0.00135318 |  |  |  |  | solid state reaction/spark plasma sintering | Not mentioned | Not mentioned | Polycrystalline
1277 | This Work | https://doi.org/10.1016/j.solidstatesciences.2024.107620 | Bi0.40770018 S0.61008693 Br0.00295624 | Bi0.40770018S0.61008693Br0.00295624 | Bi2S3 + 5 wt% Bi0.33(Bi6S9)Br | Bi2S3 + 5 wt% Bi0.33(Bi6S9)Br nanorods |  | Mixed Formula |  | 2024 | 573 | 100 | -187.65 | 3.63 | 0.02995806 | 0.288 | 0.71 | 0.01720951 | 0.614 | 0.0963 | 0.0004225352 |  |  |  |  | solid state reaction/spark plasma sintering | Not mentioned | Not mentioned | Polycrystalline
1278 | This Work | https://doi.org/10.1016/j.solidstatesciences.2024.107620 | Bi0.40770018 S0.61008693 Br0.00295624 | Bi0.40770018S0.61008693Br0.00295624 | Bi2S3 + 5 wt% Bi0.33(Bi6S9)Br | Bi2S3 + 5 wt% Bi0.33(Bi6S9)Br nanorods |  | Mixed Formula |  | 2024 | 623 | 80 | -206.47 | 3.48 | 0.0200032 | 0.315 | 0.677 | 0.01664205 | 0.595 | 0.0824 | 0.0005908419 |  |  |  |  | solid state reaction/spark plasma sintering | Not mentioned | Not mentioned | Polycrystalline
1279 | This Work | https://doi.org/10.1016/j.solidstatesciences.2024.107620 | Bi0.40770018 S0.61008693 Br0.00295624 | Bi0.40770018S0.61008693Br0.00295624 | Bi2S3 + 5 wt% Bi0.33(Bi6S9)Br | Bi2S3 + 5 wt% Bi0.33(Bi6S9)Br nanorods |  | Mixed Formula |  | 2024 | 673 | 62.08 | -229.41 | 3.32 | 0.01590208 | 0.344 | 0.637 | 0.01965974 | 0.569 | 0.0677 | 0.0004709576 |  |  |  |  | solid state reaction/spark plasma sintering | Not mentioned | Not mentioned | Polycrystalline
1289 | This Work | https://doi.org/10.1016/j.ceramint.2024.03.173 | Sn1 Se0.95 | Sn1Se0.95 | SnSe0.95 |  | SnSe0.95 + x wt% SmCl3 + y wt% ErCl3 | Stoichiometric Formula |  | 2024 | 773 | 3.27 | -311.83 | 0.3 | 0.05989364301 | 0.0336 | 0.665 | 0.03786251 | 0.661 | 0.00396 | 6.015038e-05 |  |  |  |  | solid state reaction/spark plasma sintering | Not mentioned | Not mentioned | Polycrystalline
1291 | This Work | https://doi.org/10.1016/j.ceramint.2024.03.173 | Sn0.51620363 Se0.49039345 Sm0.00292148 Cl0.00876445 | Sm0.00292148Sn0.51620363Se0.49039345Cl0.00876445 | SnSe0.95 + 0.75 wt% SmCl3 |  | SnSe0.95 + x wt% SmCl3 + y wt% ErCl3 | Mixed Formula |  | 2024 | 373 | 11.6 | -223.66 | 0.56 | 0.03620719 | 0.0286 | 0.742 | 0.01570128 | 0.734 | 0.008 | 0 |  |  |  |  | solid state reaction/spark plasma sintering | Not mentioned | Not mentioned | Polycrystalline
1292 | This Work | https://doi.org/10.1016/j.ceramint.2024.03.173 | Sn0.51620363 Se0.49039345 Sm0.00292148 Cl0.00876445 | Sm0.00292148Sn0.51620363Se0.49039345Cl0.00876445 | SnSe0.95 + 0.75 wt% SmCl3 |  | SnSe0.95 + x wt% SmCl3 + y wt% ErCl3 | Mixed Formula |  | 2024 | 423 | 14.67 | -234.41 | 0.8 | 0.007609832 | 0.0487 | 0.665 | 0.04491207 | 0.654 | 0.011 | 0 |  |  |  |  | solid state reaction/spark plasma sintering | Not mentioned | Not mentioned | Polycrystalline
1293 | This Work | https://doi.org/10.1016/j.ceramint.2024.03.173 | Sn0.51620363 Se0.49039345 Sm0.00292148 Cl0.00876445 | Sm0.00292148Sn0.51620363Se0.49039345Cl0.00876445 | SnSe0.95 + 0.75 wt% SmCl3 |  | SnSe0.95 + x wt% SmCl3 + y wt% ErCl3 | Mixed Formula |  | 2024 | 473 | 16.27 | -251.61 | 0.98 | 0.05103523 | 0.0756 | 0.604 | 0.01514594 | 0.591 | 0.013 | 0 |  |  |  |  | solid state reaction/spark plasma sintering | Not mentioned | Not mentioned | Polycrystalline
1294 | This Work | https://doi.org/10.1016/j.ceramint.2024.03.173 | Sn0.51620363 Se0.49039345 Sm0.00292148 Cl0.00876445 | Sm0.00292148Sn0.51620363Se0.49039345Cl0.00876445 | SnSe0.95 + 0.75 wt% SmCl3 |  | SnSe0.95 + x wt% SmCl3 + y wt% ErCl3 | Mixed Formula |  | 2024 | 523 | 17.07 | -266.67 | 1.21 | 0.003220672 | 0.119 | 0.556 | 0.04354332 | 0.54 | 0.016 | 0 |  |  |  |  | solid state reaction/spark plasma sintering | Not mentioned | Not mentioned | Polycrystalline
1295 | This Work | https://doi.org/10.1016/j.ceramint.2024.03.173 | Sn0.51620363 Se0.49039345 Sm0.00292148 Cl0.00876445 | Sm0.00292148Sn0.51620363Se0.49039345Cl0.00876445 | SnSe0.95 + 0.75 wt% SmCl3 |  | SnSe0.95 + x wt% SmCl3 + y wt% ErCl3 | Mixed Formula |  | 2024 | 573 | 20.33 | -301.08 | 1.84 | 0.001574757 | 0.2 | 0.535 | 0.01465421 | 0.515 | 0.02 | 0 |  |  |  |  | solid state reaction/spark plasma sintering | Not mentioned | Not mentioned | Polycrystalline
1296 | This Work | https://doi.org/10.1016/j.ceramint.2024.03.173 | Sn0.51620363 Se0.49039345 Sm0.00292148 Cl0.00876445 | Sm0.00292148Sn0.51620363Se0.49039345Cl0.00876445 | SnSe0.95 + 0.75 wt% SmCl3 |  | SnSe0.95 + x wt% SmCl3 + y wt% ErCl3 | Mixed Formula |  | 2024 | 623 | 26.47 | -320.43 | 2.73 | 0.004462477 | 0.329 | 0.523 | 0.01155364 | 0.495 | 0.028 | 0 |  |  |  |  | solid state reaction/spark plasma sintering | Not mentioned | Not mentioned | Polycrystalline
1297 | This Work | https://doi.org/10.1016/j.ceramint.2024.03.173 | Sn0.51620363 Se0.49039345 Sm0.00292148 Cl0.00876445 | Sm0.00292148Sn0.51620363Se0.49039345Cl0.00876445 | SnSe0.95 + 0.75 wt% SmCl3 |  | SnSe0.95 + x wt% SmCl3 + y wt% ErCl3 | Mixed Formula |  | 2024 | 673 | 34.4 | -333.33 | 3.76 | 0.01652813 | 0.496 | 0.517 | 0.01319648 | 0.477 | 0.04 | 0 |  |  |  |  | solid state reaction/spark plasma sintering | Not mentioned | Not mentioned | Polycrystalline
1298 | This Work | https://doi.org/10.1016/j.ceramint.2024.03.173 | Sn0.51620363 Se0.49039345 Sm0.00292148 Cl0.00876445 | Sm0.00292148Sn0.51620363Se0.49039345Cl0.00876445 | SnSe0.95 + 0.75 wt% SmCl3 |  | SnSe0.95 + x wt% SmCl3 + y wt% ErCl3 | Mixed Formula |  | 2024 | 723 | 36.6 | -341.94 | 4.26 | 0.004549406 | 0.613 | 0.506 | 0.007028223 | 0.463 | 0.043 | 0 |  |  |  |  | solid state reaction/spark plasma sintering | Not mentioned | Not mentioned | Polycrystalline
1299 | This Work | https://doi.org/10.1016/j.ceramint.2024.03.173 | Sn0.51620363 Se0.49039345 Sm0.00292148 Cl0.00876445 | Sm0.00292148Sn0.51620363Se0.49039345Cl0.00876445 | SnSe0.95 + 0.75 wt% SmCl3 |  | SnSe0.95 + x wt% SmCl3 + y wt% ErCl3 | Mixed Formula |  | 2024 | 773 | 34.33 | -352.69 | 4.27 | 7.419328e-05 | 0.701 | 0.477 | 0.01287768 | 0.432 | 0.045 | 0 |  |  |  |  | solid state reaction/spark plasma sintering | Not mentioned | Not mentioned | Polycrystalline
1300 | This Work | https://doi.org/10.1016/j.ceramint.2024.03.173 | Sn0.51620363 Se0.49039345 Sm0.00389531 Cl0.01168593 | Sm0.00389531Sn0.51620363Se0.49039345Cl0.01168593 | SnSe0.95 + 1 wt% SmCl3 |  | SnSe0.95 + x wt% SmCl3 + y wt% ErCl3 | Mixed Formula |  | 2024 | 323 | 7.2 | -227.96 | 0.36 | 0.039315232 | 0.0151 | 0.815 | 0.05513347 | 0.808 | 0.007 | 1.362237e-16 |  |  |  |  | solid state reaction/spark plasma sintering | Not mentioned | Not mentioned | Polycrystalline
1301 | This Work | https://doi.org/10.1016/j.ceramint.2024.03.173 | Sn0.51620363 Se0.49039345 Sm0.00389531 Cl0.01168593 | Sm0.00389531Sn0.51620363Se0.49039345Cl0.01168593 | SnSe0.95 + 1 wt% SmCl3 |  | SnSe0.95 + x wt% SmCl3 + y wt% ErCl3 | Mixed Formula |  | 2024 | 373 | 10.27 | -238.71 | 0.57 | 0.02668405 | 0.0286 | 0.722 | 0.02962827 | 0.714 | 0.008 | 0 |  |  |  |  | solid state reaction/spark plasma sintering | Not mentioned | Not mentioned | Polycrystalline
1302 | This Work | https://doi.org/10.1016/j.ceramint.2024.03.173 | Sn0.51620363 Se0.49039345 Sm0.00389531 Cl0.01168593 | Sm0.00389531Sn0.51620363Se0.49039345Cl0.01168593 | SnSe0.95 + 1 wt% SmCl3 |  | SnSe0.95 + x wt% SmCl3 + y wt% ErCl3 | Mixed Formula |  | 2024 | 423 | 13.73 | -253.76 | 0.85 | 0.04015472 | 0.0555 | 0.652 | 0.006383684 | 0.638 | 0.014 | 0 |  |  |  |  | solid state reaction/spark plasma sintering | Not mentioned | Not mentioned | Polycrystalline
1303 | This Work | https://doi.org/10.1016/j.ceramint.2024.03.173 | Sn0.51620363 Se0.49039345 Sm0.00389531 Cl0.01168593 | Sm0.00389531Sn0.51620363Se0.49039345Cl0.01168593 | SnSe0.95 + 1 wt% SmCl3 |  | SnSe0.95 + x wt% SmCl3 + y wt% ErCl3 | Mixed Formula |  | 2024 | 473 | 16.47 | -266.67 | 1.18 | 0.007432813 | 0.0958 | 0.595 | 0.0208242 | 0.58 | 0.015 | 0 |  |  |  |  | solid state reaction/spark plasma sintering | Not mentioned | Not mentioned | Polycrystalline
1304 | This Work | https://doi.org/10.1016/j.ceramint.2024.03.173 | Sn0.51620363 Se0.49039345 Sm0.00389531 Cl0.01168593 | Sm0.00389531Sn0.51620363Se0.49039345Cl0.01168593 | SnSe0.95 + 1 wt% SmCl3 |  | SnSe0.95 + x wt% SmCl3 + y wt% ErCl3 | Mixed Formula |  | 2024 | 523 | 17.33 | -288.17 | 1.45 | 0.007505535 | 0.141 | 0.552 | 0.02565783 | 0.533 | 0.019 | 0 |  |  |  |  | solid state reaction/spark plasma sintering | Not mentioned | Not mentioned | Polycrystalline
1305 | This Work | https://doi.org/10.1016/j.ceramint.2024.03.173 | Sn0.51620363 Se0.49039345 Sm0.00389531 Cl0.01168593 | Sm0.00389531Sn0.51620363Se0.49039345Cl0.01168593 | SnSe0.95 + 1 wt% SmCl3 |  | SnSe0.95 + x wt% SmCl3 + y wt% ErCl3 | Mixed Formula |  | 2024 | 573 | 20.8 | -322.58 | 2.19 | 0.01168794 | 0.245 | 0.525 | 0.0243965 | 0.504 | 0.021 | 0 |  |  |  |  | solid state reaction/spark plasma sintering | Not mentioned | Not mentioned | Polycrystalline
1306 | This Work | https://doi.org/10.1016/j.ceramint.2024.03.173 | Sn0.51620363 Se0.49039345 Sm0.00389531 Cl0.01168593 | Sm0.00389531Sn0.51620363Se0.49039345Cl0.01168593 | SnSe0.95 + 1 wt% SmCl3 |  | SnSe0.95 + x wt% SmCl3 + y wt% ErCl3 | Mixed Formula |  | 2024 | 623 | 27.8 | -344.09 | 3.33 | 0.01157285 | 0.415 | 0.51 | 0.01980156 | 0.483 | 0.027 | 0 |  |  |  |  | solid state reaction/spark plasma sintering | Not mentioned | Not mentioned | Polycrystalline
1307 | This Work | https://doi.org/10.1016/j.ceramint.2024.03.173 | Sn0.51620363 Se0.49039345 Sm0.00389531 Cl0.01168593 | Sm0.00389531Sn0.51620363Se0.49039345Cl0.01168593 | SnSe0.95 + 1 wt% SmCl3 |  | SnSe0.95 + x wt% SmCl3 + y wt% ErCl3 | Mixed Formula |  | 2024 | 673 | 36.67 | -356.99 | 4.76 | 0.01821575 | 0.644 | 0.505 | 0.01498063 | 0.466 | 0.039 | 0 |  |  |  |  | solid state reaction/spark plasma sintering | Not mentioned | Not mentioned | Polycrystalline
1308 | This Work | https://doi.org/10.1016/j.ceramint.2024.03.173 | Sn0.51620363 Se0.49039345 Sm0.00389531 Cl0.01168593 | Sm0.00389531Sn0.51620363Se0.49039345Cl0.01168593 | SnSe0.95 + 1 wt% SmCl3 |  | SnSe0.95 + x wt% SmCl3 + y wt% ErCl3 | Mixed Formula |  | 2024 | 723 | 37.73 | -372.04 | 5.3 | 0.01465071 | 0.79 | 0.49 | 0.01010075 | 0.446 | 0.044 | 0 |  |  |  |  | solid state reaction/spark plasma sintering | Not mentioned | Not mentioned | Polycrystalline
1309 | This Work | https://doi.org/10.1016/j.ceramint.2024.03.173 | Sn0.51620363 Se0.49039345 Sm0.00389531 Cl0.01168593 | Sm0.00389531Sn0.51620363Se0.49039345Cl0.01168593 | SnSe0.95 + 1 wt% SmCl3 |  | SnSe0.95 + x wt% SmCl3 + y wt% ErCl3 | Mixed Formula |  | 2024 | 773 | 36.67 | -384.95 | 5.45 | 0.002935955 | 0.908 | 0.473 | 0.01909035 | 0.423 | 0.05 | 0 |  |  |  |  | solid state reaction/spark plasma sintering | Not mentioned | Not mentioned | Polycrystalline
1312 | This Work | https://doi.org/10.1016/j.ceramint.2024.03.173 | Sn0.51620363 Se0.49039345 Sm0.00486914 Cl0.01460741 | Sm0.00486914Sn0.51620363Se0.49039345Cl0.01460741 | SnSe0.95 + 1.25 wt% SmCl3 |  | SnSe0.95 + x wt% SmCl3 + y wt% ErCl3 | Mixed Formula |  | 2024 | 423 | 5.4 | -294.62 | 0.46 | 0.01896761 | 0.0286 | 0.649 | 0.04830455 | 0.642 | 0.00368 | 0.005115562 |  |  |  |  | solid state reaction/spark plasma sintering | Not mentioned | Not mentioned | Polycrystalline
1313 | This Work | https://doi.org/10.1016/j.ceramint.2024.03.173 | Sn0.51620363 Se0.49039345 Sm0.00486914 Cl0.01460741 | Sm0.00486914Sn0.51620363Se0.49039345Cl0.01460741 | SnSe0.95 + 1.25 wt% SmCl3 |  | SnSe0.95 + x wt% SmCl3 + y wt% ErCl3 | Mixed Formula |  | 2024 | 473 | 6 | -311.83 | 0.58 | 0.005909816 | 0.0454 | 0.585 | 0.03294552 | 0.58 | 0.00451 | 0.0008376068 |  |  |  |  | solid state reaction/spark plasma sintering | Not mentioned | Not mentioned | Polycrystalline
1314 | This Work | https://doi.org/10.1016/j.ceramint.2024.03.173 | Sn0.51620363 Se0.49039345 Sm0.00486914 Cl0.01460741 | Sm0.00486914Sn0.51620363Se0.49039345Cl0.01460741 | SnSe0.95 + 1.25 wt% SmCl3 |  | SnSe0.95 + x wt% SmCl3 + y wt% ErCl3 | Mixed Formula |  | 2024 | 523 | 6.47 | -333.33 | 0.69 | 0.04184712 | 0.0689 | 0.536 | 0.02283755 | 0.528 | 0.00535 | 0.00494403 |  |  |  |  | solid state reaction/spark plasma sintering | Not mentioned | Not mentioned | Polycrystalline
1315 | This Work | https://doi.org/10.1016/j.ceramint.2024.03.173 | Sn0.51620363 Se0.49039345 Sm0.00486914 Cl0.01460741 | Sm0.00486914Sn0.51620363Se0.49039345Cl0.01460741 | SnSe0.95 + 1.25 wt% SmCl3 |  | SnSe0.95 + x wt% SmCl3 + y wt% ErCl3 | Mixed Formula |  | 2024 | 573 | 8.8 | -365.59 | 1.16 | 0.01394243 | 0.131 | 0.505 | 0.004731313 | 0.493 | 0.00785 | 0.008217822 |  |  |  |  | solid state reaction/spark plasma sintering | Not mentioned | Not mentioned | Polycrystalline
1316 | This Work | https://doi.org/10.1016/j.ceramint.2024.03.173 | Sn0.51620363 Se0.49039345 Sm0.00486914 Cl0.01460741 | Sm0.00486914Sn0.51620363Se0.49039345Cl0.01460741 | SnSe0.95 + 1.25 wt% SmCl3 |  | SnSe0.95 + x wt% SmCl3 + y wt% ErCl3 | Mixed Formula |  | 2024 | 623 | 16.27 | -387.1 | 2.44 | 0.0008192251 | 0.318 | 0.481 | 0.006184704 | 0.464 | 0.0154 | 0.003326403 |  |  |  |  | solid state reaction/spark plasma sintering | Not mentioned | Not mentioned | Polycrystalline
1317 | This Work | https://doi.org/10.1016/j.ceramint.2024.03.173 | Sn0.51620363 Se0.49039345 Sm0.00486914 Cl0.01460741 | Sm0.00486914Sn0.51620363Se0.49039345Cl0.01460741 | SnSe0.95 + 1.25 wt% SmCl3 |  | SnSe0.95 + x wt% SmCl3 + y wt% ErCl3 | Mixed Formula |  | 2024 | 673 | 28.93 | -400 | 4.61 | 0.004078091 | 0.642 | 0.486 | 0.005637604 | 0.454 | 0.0298 | 0.004526749 |  |  |  |  | solid state reaction/spark plasma sintering | Not mentioned | Not mentioned | Polycrystalline
1318 | This Work | https://doi.org/10.1016/j.ceramint.2024.03.173 | Sn0.51620363 Se0.49039345 Sm0.00486914 Cl0.01460741 | Sm0.00486914Sn0.51620363Se0.49039345Cl0.01460741 | SnSe0.95 + 1.25 wt% SmCl3 |  | SnSe0.95 + x wt% SmCl3 + y wt% ErCl3 | Mixed Formula |  | 2024 | 723 | 31.2 | -410.75 | 5.25 | 0.002652486 | 0.81 | 0.473 | 0.009278835 | 0.436 | 0.0345 | 0.005285412 |  |  |  |  | solid state reaction/spark plasma sintering | Not mentioned | Not mentioned | Polycrystalline
1319 | This Work | https://doi.org/10.1016/j.ceramint.2024.03.173 | Sn0.51620363 Se0.49039345 Sm0.00486914 Cl0.01460741 | Sm0.00486914Sn0.51620363Se0.49039345Cl0.01460741 | SnSe0.95 + 1.25 wt% SmCl3 |  | SnSe0.95 + x wt% SmCl3 + y wt% ErCl3 | Mixed Formula |  | 2024 | 773 | 30.53 | -430.11 | 5.6 | 0.008550983 | 0.966 | 0.453 | 0.01078158 | 0.416 | 0.0358 | 0.002649007 |  |  |  |  | solid state reaction/spark plasma sintering | Not mentioned | Not mentioned | Polycrystalline
1322 | This Work | https://doi.org/10.1016/j.ceramint.2024.03.173 | Sn0.51620363 Se0.49039345 Sm0.00584296 Cl0.01752889 | Sm0.00584296Sn0.51620363Se0.49039345Cl0.01752889 | SnSe0.95 + 1.5 wt% SmCl3 |  | SnSe0.95 + x wt% SmCl3 + y wt% ErCl3 | Mixed Formula |  | 2024 | 423 | 10.6 | -238.71 | 0.61 | 0.009812919 | 0.0387 | 0.641 | 0.04016254 | 0.633 | 0.008 | 0 |  |  |  |  | solid state reaction/spark plasma sintering | Not mentioned | Not mentioned | Polycrystalline
1323 | This Work | https://doi.org/10.1016/j.ceramint.2024.03.173 | Sn0.51620363 Se0.49039345 Sm0.00584296 Cl0.01752889 | Sm0.00584296Sn0.51620363Se0.49039345Cl0.01752889 | SnSe0.95 + 1.5 wt% SmCl3 |  | SnSe0.95 + x wt% SmCl3 + y wt% ErCl3 | Mixed Formula |  | 2024 | 473 | 11.6 | -255.91 | 0.74 | 0.02659887 | 0.0588 | 0.57 | 0.04433703 | 0.558 | 0.012 | 1.94776e-16 |  |  |  |  | solid state reaction/spark plasma sintering | Not mentioned | Not mentioned | Polycrystalline
1324 | This Work | https://doi.org/10.1016/j.ceramint.2024.03.173 | Sn0.51620363 Se0.49039345 Sm0.00584296 Cl0.01752889 | Sm0.00584296Sn0.51620363Se0.49039345Cl0.01752889 | SnSe0.95 + 1.5 wt% SmCl3 |  | SnSe0.95 + x wt% SmCl3 + y wt% ErCl3 | Mixed Formula |  | 2024 | 523 | 11.53 | -286.02 | 0.94 | 0.003446583 | 0.0908 | 0.532 | 0.01772879 | 0.52 | 0.012 | 0 |  |  |  |  | solid state reaction/spark plasma sintering | Not mentioned | Not mentioned | Polycrystalline
1325 | This Work | https://doi.org/10.1016/j.ceramint.2024.03.173 | Sn0.51620363 Se0.49039345 Sm0.00584296 Cl0.01752889 | Sm0.00584296Sn0.51620363Se0.49039345Cl0.01752889 | SnSe0.95 + 1.5 wt% SmCl3 |  | SnSe0.95 + x wt% SmCl3 + y wt% ErCl3 | Mixed Formula |  | 2024 | 573 | 13.33 | -322.58 | 1.37 | 0.01247535 | 0.16 | 0.495 | 0.008825758 | 0.479 | 0.016 | 0 |  |  |  |  | solid state reaction/spark plasma sintering | Not mentioned | Not mentioned | Polycrystalline
1326 | This Work | https://doi.org/10.1016/j.ceramint.2024.03.173 | Sn0.51620363 Se0.49039345 Sm0.00584296 Cl0.01752889 | Sm0.00584296Sn0.51620363Se0.49039345Cl0.01752889 | SnSe0.95 + 1.5 wt% SmCl3 |  | SnSe0.95 + x wt% SmCl3 + y wt% ErCl3 | Mixed Formula |  | 2024 | 623 | 18.6 | -344.09 | 2.2 | 0.001000665 | 0.292 | 0.473 | 0.007645747 | 0.45 | 0.023 | 1.173597e-16 |  |  |  |  | solid state reaction/spark plasma sintering | Not mentioned | Not mentioned | Polycrystalline
1327 | This Work | https://doi.org/10.1016/j.ceramint.2024.03.173 | Sn0.51620363 Se0.49039345 Sm0.00584296 Cl0.01752889 | Sm0.00584296Sn0.51620363Se0.49039345Cl0.01752889 | SnSe0.95 + 1.5 wt% SmCl3 |  | SnSe0.95 + x wt% SmCl3 + y wt% ErCl3 | Mixed Formula |  | 2024 | 673 | 27.13 | -350.54 | 3.39 | 0.01661119 | 0.484 | 0.475 | 0.007625054 | 0.443 | 0.032 | 0 |  |  |  |  | solid state reaction/spark plasma sintering | Not mentioned | Not mentioned | Polycrystalline
1328 | This Work | https://doi.org/10.1016/j.ceramint.2024.03.173 | Sn0.51620363 Se0.49039345 Sm0.00584296 Cl0.01752889 | Sm0.00584296Sn0.51620363Se0.49039345Cl0.01752889 | SnSe0.95 + 1.5 wt% SmCl3 |  | SnSe0.95 + x wt% SmCl3 + y wt% ErCl3 | Mixed Formula |  | 2024 | 723 | 28.73 | -369.89 | 3.92 | 0.002754777 | 0.627 | 0.457 | 0.01089904 | 0.421 | 0.036 | 1.214686e-16 |  |  |  |  | solid state reaction/spark plasma sintering | Not mentioned | Not mentioned | Polycrystalline
1329 | This Work | https://doi.org/10.1016/j.ceramint.2024.03.173 | Sn0.51620363 Se0.49039345 Sm0.00584296 Cl0.01752889 | Sm0.00584296Sn0.51620363Se0.49039345Cl0.01752889 | SnSe0.95 + 1.5 wt% SmCl3 |  | SnSe0.95 + x wt% SmCl3 + y wt% ErCl3 | Mixed Formula |  | 2024 | 773 | 27.8 | -380.65 | 4.03 | 0.0004801624 | 0.729 | 0.433 | 0.01310917 | 0.396 | 0.037 | 0 |  |  |  |  | solid state reaction/spark plasma sintering | Not mentioned | Not mentioned | Polycrystalline
1332 | This Work | https://doi.org/10.1016/j.ceramint.2024.03.173 | Sn0.52175748 Se0.49039345 Cl0.01740164 Er0.00024669 | Er0.00024669Sn0.52175748Se0.49039345Cl0.01740164 | SnSe0.95 + 1.25 wt% SnCl3 + 0.0675 wt% ErCl3 |  | SnSe0.95 + x wt% SmCl3 + y wt% ErCl3 | Mixed Formula |  | 2024 | 423 | 5.2 | -273.91 | 0.404 | 0.03430996 | 0.0344 | 0.51 | 0.02592339 | 0.495 | 0.00361 | 0.02233333 |  |  |  |  | solid state reaction/spark plasma sintering | Not mentioned | Not mentioned | Polycrystalline
1333 | This Work | https://doi.org/10.1016/j.ceramint.2024.03.173 | Sn0.52175748 Se0.49039345 Cl0.01740164 Er0.00024669 | Er0.00024669Sn0.52175748Se0.49039345Cl0.01740164 | SnSe0.95 + 1.25 wt% SnCl3 + 0.0675 wt% ErCl3 |  | SnSe0.95 + x wt% SmCl3 + y wt% ErCl3 | Mixed Formula |  | 2024 | 473 | 5.67 | -297.83 | 0.525 | 0.04201074388 | 0.0556 | 0.454 | 0.01623855 | 0.441 | 0.00438 | 0.01898678 |  |  |  |  | solid state reaction/spark plasma sintering | Not mentioned | Not mentioned | Polycrystalline
1334 | This Work | https://doi.org/10.1016/j.ceramint.2024.03.173 | Sn0.52175748 Se0.49039345 Cl0.01740164 Er0.00024669 | Er0.00024669Sn0.52175748Se0.49039345Cl0.01740164 | SnSe0.95 + 1.25 wt% SnCl3 + 0.0675 wt% ErCl3 |  | SnSe0.95 + x wt% SmCl3 + y wt% ErCl3 | Mixed Formula |  | 2024 | 523 | 5.13 | -313.04 | 0.545 | 0.07759737 | 0.0795 | 0.398 | 0.09915932 | 0.386 | 0.00444 | 0.01899497 |  |  |  |  | solid state reaction/spark plasma sintering | Not mentioned | Not mentioned | Polycrystalline
1335 | This Work | https://doi.org/10.1016/j.ceramint.2024.03.173 | Sn0.52175748 Se0.49039345 Cl0.01740164 Er0.00024669 | Er0.00024669Sn0.52175748Se0.49039345Cl0.01740164 | SnSe0.95 + 1.25 wt% SnCl3 + 0.0675 wt% ErCl3 |  | SnSe0.95 + x wt% SmCl3 + y wt% ErCl3 | Mixed Formula |  | 2024 | 573 | 5.87 | -350 | 0.758 | 0.05135224 | 0.125 | 0.366 | 0.05063607 | 0.356 | 0.00549 | 0.0123224 |  |  |  |  | solid state reaction/spark plasma sintering | Not mentioned | Not mentioned | Polycrystalline
1336 | This Work | https://doi.org/10.1016/j.ceramint.2024.03.173 | Sn0.52175748 Se0.49039345 Cl0.01740164 Er0.00024669 | Er0.00024669Sn0.52175748Se0.49039345Cl0.01740164 | SnSe0.95 + 1.25 wt% SnCl3 + 0.0675 wt% ErCl3 |  | SnSe0.95 + x wt% SmCl3 + y wt% ErCl3 | Mixed Formula |  | 2024 | 623 | 12.67 | -382.61 | 1.91 | 0.02891805 | 0.344 | 0.344 | 0.005551988 | 0.331 | 0.0123 | 0.002034884 |  |  |  |  | solid state reaction/spark plasma sintering | Not mentioned | Not mentioned | Polycrystalline
1337 | This Work | https://doi.org/10.1016/j.ceramint.2024.03.173 | Sn0.52175748 Se0.49039345 Cl0.01740164 Er0.00024669 | Er0.00024669Sn0.52175748Se0.49039345Cl0.01740164 | SnSe0.95 + 1.25 wt% SnCl3 + 0.0675 wt% ErCl3 |  | SnSe0.95 + x wt% SmCl3 + y wt% ErCl3 | Mixed Formula |  | 2024 | 673 | 29 | -393.48 | 4.71 | 0.04671575 | 0.914 | 0.339 | 0.02303402 | 0.314 | 0.0302 | 0.01533923 |  |  |  |  | solid state reaction/spark plasma sintering | Not mentioned | Not mentioned | Polycrystalline
1338 | This Work | https://doi.org/10.1016/j.ceramint.2024.03.173 | Sn0.52175748 Se0.49039345 Cl0.01740164 Er0.00024669 | Er0.00024669Sn0.52175748Se0.49039345Cl0.01740164 | SnSe0.95 + 1.25 wt% SnCl3 + 0.0675 wt% ErCl3 |  | SnSe0.95 + x wt% SmCl3 + y wt% ErCl3 | Mixed Formula |  | 2024 | 723 | 31.67 | -400 | 5.23 | 0.03112811 | 1.09 | 0.341 | 0.01732358 | 0.31 | 0.0354 | 0.01290323 |  |  |  |  | solid state reaction/spark plasma sintering | Not mentioned | Not mentioned | Polycrystalline
1339 | This Work | https://doi.org/10.1016/j.ceramint.2024.03.173 | Sn0.52175748 Se0.49039345 Cl0.01740164 Er0.00024669 | Er0.00024669Sn0.52175748Se0.49039345Cl0.01740164 | SnSe0.95 + 1.25 wt% SnCl3 + 0.0675 wt% ErCl3 |  | SnSe0.95 + x wt% SmCl3 + y wt% ErCl3 | Mixed Formula |  | 2024 | 773 | 30.07 | -415.22 | 5.41 | 0.04171941 | 1.29 | 0.312 | 0.03904045 | 0.288 | 0.0358 | 0.03782051 |  |  |  |  | solid state reaction/spark plasma sintering | Not mentioned | Not mentioned | Polycrystalline
1344 | This Work | https://doi.org/10.1016/j.ceramint.2024.03.173 | Sn0.52175748 Se0.49039345 Cl0.01803208 Er0.00045684 | Er0.00045684Sn0.52175748Se0.49039345Cl0.01803208 | SnSe0.95 + 1.25 wt% SnCl3 + 0.125 wt% ErCl3 |  | SnSe0.95 + x wt% SmCl3 + y wt% ErCl3 | Mixed Formula |  | 2024 | 523 | 3.13 | -330.43 | 0.333 | 0.02626388 | 0.0477 | 0.398 | 0.08263013 | 0.398 | 0.00264 | 0.006633166 |  |  |  |  | solid state reaction/spark plasma sintering | Not mentioned | Not mentioned | Polycrystalline
1345 | This Work | https://doi.org/10.1016/j.ceramint.2024.03.173 | Sn0.52175748 Se0.49039345 Cl0.01803208 Er0.00045684 | Er0.00045684Sn0.52175748Se0.49039345Cl0.01803208 | SnSe0.95 + 1.25 wt% SnCl3 + 0.125 wt% ErCl3 |  | SnSe0.95 + x wt% SmCl3 + y wt% ErCl3 | Mixed Formula |  | 2024 | 573 | 4.67 | -369.57 | 0.636 | 0.002889732 | 0.098 | 0.366 | 0.01602543 | 0.363 | 0.00417 | 0.003196721 |  |  |  |  | solid state reaction/spark plasma sintering | Not mentioned | Not mentioned | Polycrystalline
1346 | This Work | https://doi.org/10.1016/j.ceramint.2024.03.173 | Sn0.52175748 Se0.49039345 Cl0.01803208 Er0.00045684 | Er0.00045684Sn0.52175748Se0.49039345Cl0.01803208 | SnSe0.95 + 1.25 wt% SnCl3 + 0.125 wt% ErCl3 |  | SnSe0.95 + x wt% SmCl3 + y wt% ErCl3 | Mixed Formula |  | 2024 | 623 | 11.4 | -395.65 | 1.81 | 0.01406425 | 0.323 | 0.344 | 0.01485888 | 0.334 | 0.011 | 0.002906977 |  |  |  |  | solid state reaction/spark plasma sintering | Not mentioned | Not mentioned | Polycrystalline
1347 | This Work | https://doi.org/10.1016/j.ceramint.2024.03.173 | Sn0.52175748 Se0.49039345 Cl0.01803208 Er0.00045684 | Er0.00045684Sn0.52175748Se0.49039345Cl0.01803208 | SnSe0.95 + 1.25 wt% SnCl3 + 0.125 wt% ErCl3 |  | SnSe0.95 + x wt% SmCl3 + y wt% ErCl3 | Mixed Formula |  | 2024 | 673 | 28.13 | -400 | 4.62 | 0.02580087 | 0.906 | 0.339 | 0.0123464 | 0.31 | 0.0292 | 0.0005899705 |  |  |  |  | solid state reaction/spark plasma sintering | Not mentioned | Not mentioned | Polycrystalline
1348 | This Work | https://doi.org/10.1016/j.ceramint.2024.03.173 | Sn0.52175748 Se0.49039345 Cl0.01803208 Er0.00045684 | Er0.00045684Sn0.52175748Se0.49039345Cl0.01803208 | SnSe0.95 + 1.25 wt% SnCl3 + 0.125 wt% ErCl3 |  | SnSe0.95 + x wt% SmCl3 + y wt% ErCl3 | Mixed Formula |  | 2024 | 723 | 30.73 | -419.57 | 5.57 | 0.02878312 | 1.16 | 0.341 | 0.01807817 | 0.307 | 0.034 | 1.627893e-16 |  |  |  |  | solid state reaction/spark plasma sintering | Not mentioned | Not mentioned | Polycrystalline
1349 | This Work | https://doi.org/10.1016/j.ceramint.2024.03.173 | Sn0.52175748 Se0.49039345 Cl0.01803208 Er0.00045684 | Er0.00045684Sn0.52175748Se0.49039345Cl0.01803208 | SnSe0.95 + 1.25 wt% SnCl3 + 0.125 wt% ErCl3 |  | SnSe0.95 + x wt% SmCl3 + y wt% ErCl3 | Mixed Formula |  | 2024 | 773 | 29.27 | -432.61 | 5.54 | 0.01120545 | 1.35 | 0.312 | 0.0167189 | 0.278 | 0.0347 | 0.00224359 |  |  |  |  | solid state reaction/spark plasma sintering | Not mentioned | Not mentioned | Polycrystalline
1352 | This Work | https://doi.org/10.1016/j.ceramint.2024.03.173 | Sn0.52175748 Se0.49039345 Cl0.0194026 Er0.00091368 | Er0.00091368Sn0.52175748Se0.49039345Cl0.0194026 | SnSe0.95 + 1.25 wt% SnCl3 + 0.25 wt% ErCl3 |  | SnSe0.95 + x wt% SmCl3 + y wt% ErCl3 | Mixed Formula |  | 2024 | 423 | 7.93 | -297.83 | 0.697 | 0.009200117 | 0.053 | 0.593 | 0.06191416 | 0.588 | 0.00549 | 0.0008263069 |  |  |  |  | solid state reaction/spark plasma sintering | Not mentioned | Not mentioned | Polycrystalline
1353 | This Work | https://doi.org/10.1016/j.ceramint.2024.03.173 | Sn0.52175748 Se0.49039345 Cl0.0194026 Er0.00091368 | Er0.00091368Sn0.52175748Se0.49039345Cl0.0194026 | SnSe0.95 + 1.25 wt% SnCl3 + 0.25 wt% ErCl3 |  | SnSe0.95 + x wt% SmCl3 + y wt% ErCl3 | Mixed Formula |  | 2024 | 473 | 8.2 | -310.87 | 0.798 | 0.006955781 | 0.0742 | 0.531 | 0.04199979 | 0.524 | 0.00625 | 0.001412429 |  |  |  |  | solid state reaction/spark plasma sintering | Not mentioned | Not mentioned | Polycrystalline
1354 | This Work | https://doi.org/10.1016/j.ceramint.2024.03.173 | Sn0.52175748 Se0.49039345 Cl0.0194026 Er0.00091368 | Er0.00091368Sn0.52175748Se0.49039345Cl0.0194026 | SnSe0.95 + 1.25 wt% SnCl3 + 0.25 wt% ErCl3 |  | SnSe0.95 + x wt% SmCl3 + y wt% ErCl3 | Mixed Formula |  | 2024 | 523 | 7.73 | -339.13 | 0.889 | 2.337777e-05 | 0.103 | 0.464 | 0.02714471 | 0.459 | 0.00646 | 0.003146552 |  |  |  |  | solid state reaction/spark plasma sintering | Not mentioned | Not mentioned | Polycrystalline
1355 | This Work | https://doi.org/10.1016/j.ceramint.2024.03.173 | Sn0.52175748 Se0.49039345 Cl0.0194026 Er0.00091368 | Er0.00091368Sn0.52175748Se0.49039345Cl0.0194026 | SnSe0.95 + 1.25 wt% SnCl3 + 0.25 wt% ErCl3 |  | SnSe0.95 + x wt% SmCl3 + y wt% ErCl3 | Mixed Formula |  | 2024 | 573 | 8 | -369.57 | 1.09 | 0.002436586 | 0.146 | 0.424 | 0.008933187 | 0.417 | 0.00715 | 0.0003537736 |  |  |  |  | solid state reaction/spark plasma sintering | Not mentioned | Not mentioned | Polycrystalline
1356 | This Work | https://doi.org/10.1016/j.ceramint.2024.03.173 | Sn0.52175748 Se0.49039345 Cl0.0194026 Er0.00091368 | Er0.00091368Sn0.52175748Se0.49039345Cl0.0194026 | SnSe0.95 + 1.25 wt% SnCl3 + 0.25 wt% ErCl3 |  | SnSe0.95 + x wt% SmCl3 + y wt% ErCl3 | Mixed Formula |  | 2024 | 623 | 11.47 | -397.83 | 1.84 | 0.01340104 | 0.289 | 0.397 | 0.0008803047 | 0.386 | 0.0111 | 0.0002518892 |  |  |  |  | solid state reaction/spark plasma sintering | Not mentioned | Not mentioned | Polycrystalline
1357 | This Work | https://doi.org/10.1016/j.ceramint.2024.03.173 | Sn0.52175748 Se0.49039345 Cl0.0194026 Er0.00091368 | Er0.00091368Sn0.52175748Se0.49039345Cl0.0194026 | SnSe0.95 + 1.25 wt% SnCl3 + 0.25 wt% ErCl3 |  | SnSe0.95 + x wt% SmCl3 + y wt% ErCl3 | Mixed Formula |  | 2024 | 673 | 25.13 | -413.04 | 4.36 | 0.01669053 | 0.758 | 0.385 | 0.005475791 | 0.358 | 0.0262 | 0.002077922 |  |  |  |  | solid state reaction/spark plasma sintering | Not mentioned | Not mentioned | Polycrystalline
1358 | This Work | https://doi.org/10.1016/j.ceramint.2024.03.173 | Sn0.52175748 Se0.49039345 Cl0.0194026 Er0.00091368 | Er0.00091368Sn0.52175748Se0.49039345Cl0.0194026 | SnSe0.95 + 1.25 wt% SnCl3 + 0.25 wt% ErCl3 |  | SnSe0.95 + x wt% SmCl3 + y wt% ErCl3 | Mixed Formula |  | 2024 | 723 | 29.73 | -428.26 | 5.52 | 0.01219582635 | 1.01 | 0.388 | 0.0184138 | 0.356 | 0.0332 | 0.003092784 |  |  |  |  | solid state reaction/spark plasma sintering | Not mentioned | Not mentioned | Polycrystalline
1359 | This Work | https://doi.org/10.1016/j.ceramint.2024.03.173 | Sn0.52175748 Se0.49039345 Cl0.0194026 Er0.00091368 | Er0.00091368Sn0.52175748Se0.49039345Cl0.0194026 | SnSe0.95 + 1.25 wt% SnCl3 + 0.25 wt% ErCl3 |  | SnSe0.95 + x wt% SmCl3 + y wt% ErCl3 | Mixed Formula |  | 2024 | 773 | 29.33 | -441.3 | 5.8 | 0.01519119 | 1.24 | 0.356 | 0.01563066 | 0.322 | 0.0349 | 0.00252809 |  |  |  |  | solid state reaction/spark plasma sintering | Not mentioned | Not mentioned | Polycrystalline
1360 | This Work | https://doi.org/10.1016/j.actamat.2023.119636 | Mg3.2 Sb1.5 Bi0.49 Te0.01 | Mg3.2Bi0.49Sb1.5Te0.01 | Mg3.2Sb1.5Bi0.49Te0.01 |  | Ti xMg3.2-xSb1.5Bi0.49Te0.01 | Stoichiometric Formula |  | 2024 | 302 | 549.15 | -208.06 | 23.86 | 0.00368255 | 0.689 | 1.05 | 0.00397816 | 0.78 | 0.27 | 0 |  |  | Starting Materials reacted in ball-milling machine for 8 hours (SPED 8000M) |  | Spark Plasma Sintering at 825 °C under a pressure of 50 MPa for 5 min | Not mentioned | Not mentioned | Polycrystalline
1361 | This Work | https://doi.org/10.1016/j.actamat.2023.119636 | Mg3.2 Sb1.5 Bi0.49 Te0.01 | Mg3.2Bi0.49Sb1.5Te0.01 | Mg3.2Sb1.5Bi0.49Te0.01 |  | Ti xMg3.2-xSb1.5Bi0.49Te0.01 | Stoichiometric Formula |  | 2024 | 323 | 525.76 | -213.24 | 24 | 0.003875441 | 0.757 | 1.02 | 0.003963012 | 0.75 | 0.27 | 0 |  |  | Starting Materials reacted in ball-milling machine for 8 hours (SPED 8000M) |  | Spark Plasma Sintering at 825 °C under a pressure of 50 MPa for 5 min | Not mentioned | Not mentioned | Polycrystalline
1362 | This Work | https://doi.org/10.1016/j.actamat.2023.119636 | Mg3.2 Sb1.5 Bi0.49 Te0.01 | Mg3.2Bi0.49Sb1.5Te0.01 | Mg3.2Sb1.5Bi0.49Te0.01 |  | Ti xMg3.2-xSb1.5Bi0.49Te0.01 | Stoichiometric Formula |  | 2024 | 373 | 468.6 | -225.9 | 23.93 | 0.0007088355 | 0.92 | 0.973 | 0.002872112 | 0.691 | 0.282 | 1.141031e-16 |  |  | Starting Materials reacted in ball-milling machine for 8 hours (SPED 8000M) |  | Spark Plasma Sintering at 825 °C under a pressure of 50 MPa for 5 min | Not mentioned | Not mentioned | Polycrystalline
1363 | This Work | https://doi.org/10.1016/j.actamat.2023.119636 | Mg3.2 Sb1.5 Bi0.49 Te0.01 | Mg3.2Bi0.49Sb1.5Te0.01 | Mg3.2Sb1.5Bi0.49Te0.01 |  | Ti xMg3.2-xSb1.5Bi0.49Te0.01 | Stoichiometric Formula |  | 2024 | 423 | 416.32 | -236.26 | 23.21 | 0.001226956 | 1.05 | 0.941 | 0.006342796 | 0.661 | 0.28 | 1.179833e-16 |  |  | Starting Materials reacted in ball-milling machine for 8 hours (SPED 8000M) |  | Spark Plasma Sintering at 825 °C under a pressure of 50 MPa for 5 min | Not mentioned | Not mentioned | Polycrystalline
1364 | This Work | https://doi.org/10.1016/j.actamat.2023.119636 | Mg3.2 Sb1.5 Bi0.49 Te0.01 | Mg3.2Bi0.49Sb1.5Te0.01 | Mg3.2Sb1.5Bi0.49Te0.01 |  | Ti xMg3.2-xSb1.5Bi0.49Te0.01 | Stoichiometric Formula |  | 2024 | 473 | 375.53 | -246.04 | 22.71 | 0.001011207 | 1.19 | 0.913 | 0.0113091 | 0.627 | 0.286 | 0 |  |  | Starting Materials reacted in ball-milling machine for 8 hours (SPED 8000M) |  | Spark Plasma Sintering at 825 °C under a pressure of 50 MPa for 5 min | Not mentioned | Not mentioned | Polycrystalline
1365 | This Work | https://doi.org/10.1016/j.actamat.2023.119636 | Mg3.2 Sb1.5 Bi0.49 Te0.01 | Mg3.2Bi0.49Sb1.5Te0.01 | Mg3.2Sb1.5Bi0.49Te0.01 |  | Ti xMg3.2-xSb1.5Bi0.49Te0.01 | Stoichiometric Formula |  | 2024 | 523 | 337.38 | -255.54 | 22.07 | 0.001760429 | 1.3 | 0.892 | 0.004604174 | 0.612 | 0.28 | 0 |  |  | Starting Materials reacted in ball-milling machine for 8 hours (SPED 8000M) |  | Spark Plasma Sintering at 825 °C under a pressure of 50 MPa for 5 min | Not mentioned | Not mentioned | Polycrystalline
1366 | This Work | https://doi.org/10.1016/j.actamat.2023.119636 | Mg3.2 Sb1.5 Bi0.49 Te0.01 | Mg3.2Bi0.49Sb1.5Te0.01 | Mg3.2Sb1.5Bi0.49Te0.01 |  | Ti xMg3.2-xSb1.5Bi0.49Te0.01 | Stoichiometric Formula |  | 2024 | 573 | 300.3 | -264.17 | 21 | 0.002063219 | 1.39 | 0.866 | 0.0003655274 | 0.596 | 0.27 | 0 |  |  | Starting Materials reacted in ball-milling machine for 8 hours (SPED 8000M) |  | Spark Plasma Sintering at 825 °C under a pressure of 50 MPa for 5 min | Not mentioned | Not mentioned | Polycrystalline
1367 | This Work | https://doi.org/10.1016/j.actamat.2023.119636 | Mg3.2 Sb1.5 Bi0.49 Te0.01 | Mg3.2Bi0.49Sb1.5Te0.01 | Mg3.2Sb1.5Bi0.49Te0.01 |  | Ti xMg3.2-xSb1.5Bi0.49Te0.01 | Stoichiometric Formula |  | 2024 | 623 | 264.13 | -273.67 | 19.86 | 0.003923093 | 1.47 | 0.837 | 0.005598225 | 0.584 | 0.253 | 0 |  |  | Starting Materials reacted in ball-milling machine for 8 hours (SPED 8000M) |  | Spark Plasma Sintering at 825 °C under a pressure of 50 MPa for 5 min | Not mentioned | Not mentioned | Polycrystalline
1368 | This Work | https://doi.org/10.1016/j.actamat.2023.119636 | Mg3.2 Sb1.5 Bi0.49 Te0.01 | Mg3.2Bi0.49Sb1.5Te0.01 | Mg3.2Sb1.5Bi0.49Te0.01 |  | Ti xMg3.2-xSb1.5Bi0.49Te0.01 | Stoichiometric Formula |  | 2024 | 673 | 231.43 | -282.88 | 18.43 | 0.004844377 | 1.52 | 0.814 | 0.002472359 | 0.575 | 0.239 | 0 |  |  | Starting Materials reacted in ball-milling machine for 8 hours (SPED 8000M) |  | Spark Plasma Sintering at 825 °C under a pressure of 50 MPa for 5 min | Not mentioned | Not mentioned | Polycrystalline
1369 | This Work | https://doi.org/10.1016/j.actamat.2023.119636 | Mg3.2 Sb1.5 Bi0.49 Te0.01 | Mg3.2Bi0.49Sb1.5Te0.01 | Mg3.2Sb1.5Bi0.49Te0.01 |  | Ti xMg3.2-xSb1.5Bi0.49Te0.01 | Stoichiometric Formula |  | 2024 | 723 | 203.25 | -291.22 | 17.21 | 0.001594841 | 1.56 | 0.795 | 0.003292211 | 0.57 | 0.225 | 1.396507e-16 |  |  | Starting Materials reacted in ball-milling machine for 8 hours (SPED 8000M) |  | Spark Plasma Sintering at 825 °C under a pressure of 50 MPa for 5 min | Not mentioned | Not mentioned | Polycrystalline
1370 | This Work | https://doi.org/10.1016/j.actamat.2023.119636 | Mg3.2 Sb1.5 Bi0.49 Te0.01 | Mg3.2Bi0.49Sb1.5Te0.01 | Mg3.2Sb1.5Bi0.49Te0.01 |  | Ti xMg3.2-xSb1.5Bi0.49Te0.01 | Stoichiometric Formula |  | 2024 | 773 | 175.28 | -299.57 | 15.64 | 0.005755126 | 1.57 | 0.768 | 0.00266388 | 0.561 | 0.207 | 0 |  |  | Starting Materials reacted in ball-milling machine for 8 hours (SPED 8000M) |  | Spark Plasma Sintering at 825 °C under a pressure of 50 MPa for 5 min | Not mentioned | Not mentioned | Polycrystalline
1371 | This Work | https://doi.org/10.1016/j.actamat.2023.119636 | Ti0.01 Mg3.19 Sb1.5 Bi0.49 Te0.01 | Mg3.19Ti0.01Bi0.49Sb1.5Te0.01 | Ti0.01Mg3.19Sb1.5Bi0.49Te0.01 |  | Ti xMg3.2-xSb1.5Bi0.49Te0.01 | Stoichiometric Formula |  | 2024 | 302 | 625.78 | -203.17 | 26.07 | 0.009168491 | 0.754 | 1.04 | 0.004022138 | 0.737 | 0.303 | 0 |  |  | Starting Materials reacted in ball-milling machine for 8 hours (SPED 8000M) |  | Spark Plasma Sintering at 825 °C under a pressure of 50 MPa for 5 min | Not mentioned | Not mentioned | Polycrystalline
1372 | This Work | https://doi.org/10.1016/j.actamat.2023.119636 | Ti0.01 Mg3.19 Sb1.5 Bi0.49 Te0.01 | Mg3.19Ti0.01Bi0.49Sb1.5Te0.01 | Ti0.01Mg3.19Sb1.5Bi0.49Te0.01 |  | Ti xMg3.2-xSb1.5Bi0.49Te0.01 | Stoichiometric Formula |  | 2024 | 323 | 598.8 | -210.36 | 26.64 | 0.005341736 | 0.857 | 1 | 0.004051342 | 0.696 | 0.304 | 0 |  |  | Starting Materials reacted in ball-milling machine for 8 hours (SPED 8000M) |  | Spark Plasma Sintering at 825 °C under a pressure of 50 MPa for 5 min | Not mentioned | Not mentioned | Polycrystalline
1373 | This Work | https://doi.org/10.1016/j.actamat.2023.119636 | Ti0.01 Mg3.19 Sb1.5 Bi0.49 Te0.01 | Mg3.19Ti0.01Bi0.49Sb1.5Te0.01 | Ti0.01Mg3.19Sb1.5Bi0.49Te0.01 |  | Ti xMg3.2-xSb1.5Bi0.49Te0.01 | Stoichiometric Formula |  | 2024 | 373 | 533.33 | -221.58 | 26.21 | 0.0009433643 | 1.02 | 0.959 | 0.0005592018 | 0.645 | 0.314 | 1.157688e-16 |  |  | Starting Materials reacted in ball-milling machine for 8 hours (SPED 8000M) |  | Spark Plasma Sintering at 825 °C under a pressure of 50 MPa for 5 min | Not mentioned | Not mentioned | Polycrystalline
1374 | This Work | https://doi.org/10.1016/j.actamat.2023.119636 | Ti0.01 Mg3.19 Sb1.5 Bi0.49 Te0.01 | Mg3.19Ti0.01Bi0.49Sb1.5Te0.01 | Ti0.01Mg3.19Sb1.5Bi0.49Te0.01 |  | Ti xMg3.2-xSb1.5Bi0.49Te0.01 | Stoichiometric Formula |  | 2024 | 423 | 468.6 | -229.64 | 24.86 | 0.005977451 | 1.13 | 0.927 | 0.003883495 | 0.618 | 0.309 | 0 |  |  | Starting Materials reacted in ball-milling machine for 8 hours (SPED 8000M) |  | Spark Plasma Sintering at 825 °C under a pressure of 50 MPa for 5 min | Not mentioned | Not mentioned | Polycrystalline
1375 | This Work | https://doi.org/10.1016/j.actamat.2023.119636 | Ti0.01 Mg3.19 Sb1.5 Bi0.49 Te0.01 | Mg3.19Ti0.01Bi0.49Sb1.5Te0.01 | Ti0.01Mg3.19Sb1.5Bi0.49Te0.01 |  | Ti xMg3.2-xSb1.5Bi0.49Te0.01 | Stoichiometric Formula |  | 2024 | 473 | 421.05 | -238.85 | 24.14 | 0.004945433 | 1.27 | 0.9 | 0.001030621 | 0.589 | 0.311 | 1.233581e-16 |  |  | Starting Materials reacted in ball-milling machine for 8 hours (SPED 8000M) |  | Spark Plasma Sintering at 825 °C under a pressure of 50 MPa for 5 min | Not mentioned | Not mentioned | Polycrystalline
1376 | This Work | https://doi.org/10.1016/j.actamat.2023.119636 | Ti0.01 Mg3.19 Sb1.5 Bi0.49 Te0.01 | Mg3.19Ti0.01Bi0.49Sb1.5Te0.01 | Ti0.01Mg3.19Sb1.5Bi0.49Te0.01 |  | Ti xMg3.2-xSb1.5Bi0.49Te0.01 | Stoichiometric Formula |  | 2024 | 523 | 367.24 | -246.04 | 22.5 | 0.01195006 | 1.34 | 0.879 | 0.000942387 | 0.579 | 0.3 | 0 |  |  | Starting Materials reacted in ball-milling machine for 8 hours (SPED 8000M) |  | Spark Plasma Sintering at 825 °C under a pressure of 50 MPa for 5 min | Not mentioned | Not mentioned | Polycrystalline
1377 | This Work | https://doi.org/10.1016/j.actamat.2023.119636 | Ti0.01 Mg3.19 Sb1.5 Bi0.49 Te0.01 | Mg3.19Ti0.01Bi0.49Sb1.5Te0.01 | Ti0.01Mg3.19Sb1.5Bi0.49Te0.01 |  | Ti xMg3.2-xSb1.5Bi0.49Te0.01 | Stoichiometric Formula |  | 2024 | 573 | 322.79 | -256.98 | 21.43 | 0.005289848 | 1.43 | 0.857 | 0.001982032 | 0.571 | 0.286 | 0 |  |  | Starting Materials reacted in ball-milling machine for 8 hours (SPED 8000M) |  | Spark Plasma Sintering at 825 °C under a pressure of 50 MPa for 5 min | Not mentioned | Not mentioned | Polycrystalline
1378 | This Work | https://doi.org/10.1016/j.actamat.2023.119636 | Ti0.01 Mg3.19 Sb1.5 Bi0.49 Te0.01 | Mg3.19Ti0.01Bi0.49Sb1.5Te0.01 | Ti0.01Mg3.19Sb1.5Bi0.49Te0.01 |  | Ti xMg3.2-xSb1.5Bi0.49Te0.01 | Stoichiometric Formula |  | 2024 | 623 | 282.09 | -267.34 | 20.29 | 0.006349784 | 1.5 | 0.837 | 0.006823576 | 0.67 | 0.167 | 1.326431e-16 |  |  | Starting Materials reacted in ball-milling machine for 8 hours (SPED 8000M) |  | Spark Plasma Sintering at 825 °C under a pressure of 50 MPa for 5 min | Not mentioned | Not mentioned | Polycrystalline
1379 | This Work | https://doi.org/10.1016/j.actamat.2023.119636 | Ti0.01 Mg3.19 Sb1.5 Bi0.49 Te0.01 | Mg3.19Ti0.01Bi0.49Sb1.5Te0.01 | Ti0.01Mg3.19Sb1.5Bi0.49Te0.01 |  | Ti xMg3.2-xSb1.5Bi0.49Te0.01 | Stoichiometric Formula |  | 2024 | 673 | 248.88 | -275.97 | 19 | 0.002391492 | 1.57 | 0.818 | 0.004329341 | 0.559 | 0.259 | 1.357241e-16 |  |  | Starting Materials reacted in ball-milling machine for 8 hours (SPED 8000M) |  | Spark Plasma Sintering at 825 °C under a pressure of 50 MPa for 5 min | Not mentioned | Not mentioned | Polycrystalline
1380 | This Work | https://doi.org/10.1016/j.actamat.2023.119636 | Ti0.01 Mg3.19 Sb1.5 Bi0.49 Te0.01 | Mg3.19Ti0.01Bi0.49Sb1.5Te0.01 | Ti0.01Mg3.19Sb1.5Bi0.49Te0.01 |  | Ti xMg3.2-xSb1.5Bi0.49Te0.01 | Stoichiometric Formula |  | 2024 | 723 | 214.13 | -286.04 | 17.64 | 0.006809687 | 1.61 | 0.791 | 0.001462101 | 0.555 | 0.236 | 0 |  |  | Starting Materials reacted in ball-milling machine for 8 hours (SPED 8000M) |  | Spark Plasma Sintering at 825 °C under a pressure of 50 MPa for 5 min | Not mentioned | Not mentioned | Polycrystalline
1381 | This Work | https://doi.org/10.1016/j.actamat.2023.119636 | Ti0.01 Mg3.19 Sb1.5 Bi0.49 Te0.01 | Mg3.19Ti0.01Bi0.49Sb1.5Te0.01 | Ti0.01Mg3.19Sb1.5Bi0.49Te0.01 |  | Ti xMg3.2-xSb1.5Bi0.49Te0.01 | Stoichiometric Formula |  | 2024 | 773 | 187.93 | -296.98 | 16.57 | 0.0002948 | 1.68 | 0.766 | 0.004677204 | 0.545 | 0.221 | 0 |  |  | Starting Materials reacted in ball-milling machine for 8 hours (SPED 8000M) |  | Spark Plasma Sintering at 825 °C under a pressure of 50 MPa for 5 min | Not mentioned | Not mentioned | Polycrystalline
1382 | This Work | https://doi.org/10.1016/j.actamat.2023.119636 | Ti0.03 Mg3.17 Sb1.5 Bi0.49 Te0.01 | Mg3.17Ti0.03Bi0.49Sb1.5Te0.01 | Ti0.03Mg3.17Sb1.5Bi0.49Te0.01 |  | Ti xMg3.2-xSb1.5Bi0.49Te0.01 | Stoichiometric Formula |  | 2024 | 302 | 695.41 | -199.42 | 27.93 | 0.009835345 | 0.794 | 1.07 | 0.007172956 | 0.721 | 0.349 | 2.075183e-16 |  |  | Starting Materials reacted in ball-milling machine for 8 hours (SPED 8000M) |  | Spark Plasma Sintering at 825 °C under a pressure of 50 MPa for 5 min | Not mentioned | Not mentioned | Polycrystalline
1383 | This Work | https://doi.org/10.1016/j.actamat.2023.119636 | Ti0.03 Mg3.17 Sb1.5 Bi0.49 Te0.01 | Mg3.17Ti0.03Bi0.49Sb1.5Te0.01 | Ti0.03Mg3.17Sb1.5Bi0.49Te0.01 |  | Ti xMg3.2-xSb1.5Bi0.49Te0.01 | Stoichiometric Formula |  | 2024 | 323 | 670.69 | -204.89 | 28.29 | 0.004754074 | 0.877 | 1.04 | 0.001849618 | 0.693 | 0.347 | 0 |  |  | Starting Materials reacted in ball-milling machine for 8 hours (SPED 8000M) |  | Spark Plasma Sintering at 825 °C under a pressure of 50 MPa for 5 min | Not mentioned | Not mentioned | Polycrystalline
1384 | This Work | https://doi.org/10.1016/j.actamat.2023.119636 | Ti0.03 Mg3.17 Sb1.5 Bi0.49 Te0.01 | Mg3.17Ti0.03Bi0.49Sb1.5Te0.01 | Ti0.03Mg3.17Sb1.5Bi0.49Te0.01 |  | Ti xMg3.2-xSb1.5Bi0.49Te0.01 | Stoichiometric Formula |  | 2024 | 373 | 583.43 | -217.55 | 27.86 | 0.008880958 | 1.06 | 0.98 | 0.0003638814 | 0.632 | 0.348 | 0 |  |  | Starting Materials reacted in ball-milling machine for 8 hours (SPED 8000M) |  | Spark Plasma Sintering at 825 °C under a pressure of 50 MPa for 5 min | Not mentioned | Not mentioned | Polycrystalline
1385 | This Work | https://doi.org/10.1016/j.actamat.2023.119636 | Ti0.03 Mg3.17 Sb1.5 Bi0.49 Te0.01 | Mg3.17Ti0.03Bi0.49Sb1.5Te0.01 | Ti0.03Mg3.17Sb1.5Bi0.49Te0.01 |  | Ti xMg3.2-xSb1.5Bi0.49Te0.01 | Stoichiometric Formula |  | 2024 | 423 | 502.26 | -228.78 | 26.14 | 0.005678395 | 1.16 | 0.954 | 0.0008295381 | 0.616 | 0.338 | 0 |  |  | Starting Materials reacted in ball-milling machine for 8 hours (SPED 8000M) |  | Spark Plasma Sintering at 825 °C under a pressure of 50 MPa for 5 min | Not mentioned | Not mentioned | Polycrystalline
1386 | This Work | https://doi.org/10.1016/j.actamat.2023.119636 | Ti0.03 Mg3.17 Sb1.5 Bi0.49 Te0.01 | Mg3.17Ti0.03Bi0.49Sb1.5Te0.01 | Ti0.03Mg3.17Sb1.5Bi0.49Te0.01 |  | Ti xMg3.2-xSb1.5Bi0.49Te0.01 | Stoichiometric Formula |  | 2024 | 473 | 439.17 | -237.41 | 24.79 | 0.001486008 | 1.27 | 0.923 | 0.0003045529 | 0.593 | 0.33 | 0 |  |  | Starting Materials reacted in ball-milling machine for 8 hours (SPED 8000M) |  | Spark Plasma Sintering at 825 °C under a pressure of 50 MPa for 5 min | Not mentioned | Not mentioned | Polycrystalline
1387 | This Work | https://doi.org/10.1016/j.actamat.2023.119636 | Ti0.03 Mg3.17 Sb1.5 Bi0.49 Te0.01 | Mg3.17Ti0.03Bi0.49Sb1.5Te0.01 | Ti0.03Mg3.17Sb1.5Bi0.49Te0.01 |  | Ti xMg3.2-xSb1.5Bi0.49Te0.01 | Stoichiometric Formula |  | 2024 | 523 | 374.91 | -248.35 | 23.79 | 0.02801198 | 1.38 | 0.898 | 0.004016171 | 0.58 | 0.318 | 1.236329e-16 |  |  | Starting Materials reacted in ball-milling machine for 8 hours (SPED 8000M) |  | Spark Plasma Sintering at 825 °C under a pressure of 50 MPa for 5 min | Not mentioned | Not mentioned | Polycrystalline
1388 | This Work | https://doi.org/10.1016/j.actamat.2023.119636 | Ti0.03 Mg3.17 Sb1.5 Bi0.49 Te0.01 | Mg3.17Ti0.03Bi0.49Sb1.5Te0.01 | Ti0.03Mg3.17Sb1.5Bi0.49Te0.01 |  | Ti xMg3.2-xSb1.5Bi0.49Te0.01 | Stoichiometric Formula |  | 2024 | 573 | 336.36 | -256.98 | 22.29 | 0.003464155 | 1.46 | 0.87 | 0.005524327 | 0.57 | 0.3 | 1.276118e-16 |  |  | Starting Materials reacted in ball-milling machine for 8 hours (SPED 8000M) |  | Spark Plasma Sintering at 825 °C under a pressure of 50 MPa for 5 min | Not mentioned | Not mentioned | Polycrystalline
1389 | This Work | https://doi.org/10.1016/j.actamat.2023.119636 | Ti0.03 Mg3.17 Sb1.5 Bi0.49 Te0.01 | Mg3.17Ti0.03Bi0.49Sb1.5Te0.01 | Ti0.03Mg3.17Sb1.5Bi0.49Te0.01 |  | Ti xMg3.2-xSb1.5Bi0.49Te0.01 | Stoichiometric Formula |  | 2024 | 623 | 292.4 | -265.04 | 20.64 | 0.004845477 | 1.51 | 0.845 | 0.007776167 | 0.559 | 0.286 | 0 |  |  | Starting Materials reacted in ball-milling machine for 8 hours (SPED 8000M) |  | Spark Plasma Sintering at 825 °C under a pressure of 50 MPa for 5 min | Not mentioned | Not mentioned | Polycrystalline
1390 | This Work | https://doi.org/10.1016/j.actamat.2023.119636 | Ti0.03 Mg3.17 Sb1.5 Bi0.49 Te0.01 | Mg3.17Ti0.03Bi0.49Sb1.5Te0.01 | Ti0.03Mg3.17Sb1.5Bi0.49Te0.01 |  | Ti xMg3.2-xSb1.5Bi0.49Te0.01 | Stoichiometric Formula |  | 2024 | 673 | 253.97 | -275.4 | 19.14 | 0.006394738 | 1.57 | 0.818 | 0.003007179 | 0.55 | 0.268 | 1.357241e-16 |  |  | Starting Materials reacted in ball-milling machine for 8 hours (SPED 8000M) |  | Spark Plasma Sintering at 825 °C under a pressure of 50 MPa for 5 min | Not mentioned | Not mentioned | Polycrystalline
1391 | This Work | https://doi.org/10.1016/j.actamat.2023.119636 | Ti0.03 Mg3.17 Sb1.5 Bi0.49 Te0.01 | Mg3.17Ti0.03Bi0.49Sb1.5Te0.01 | Ti0.03Mg3.17Sb1.5Bi0.49Te0.01 |  | Ti xMg3.2-xSb1.5Bi0.49Te0.01 | Stoichiometric Formula |  | 2024 | 723 | 220.46 | -284.89 | 17.79 | 0.005792205 | 1.63 | 0.787 | 0.002655888 | 0.541 | 0.246 | 0 |  |  | Starting Materials reacted in ball-milling machine for 8 hours (SPED 8000M) |  | Spark Plasma Sintering at 825 °C under a pressure of 50 MPa for 5 min | Not mentioned | Not mentioned | Polycrystalline
1392 | This Work | https://doi.org/10.1016/j.actamat.2023.119636 | Ti0.03 Mg3.17 Sb1.5 Bi0.49 Te0.01 | Mg3.17Ti0.03Bi0.49Sb1.5Te0.01 | Ti0.03Mg3.17Sb1.5Bi0.49Te0.01 |  | Ti xMg3.2-xSb1.5Bi0.49Te0.01 | Stoichiometric Formula |  | 2024 | 773 | 193.09 | -293.81 | 16.57 | 0.005936161 | 1.68 | 0.759 | 0.004502321 | 0.529 | 0.23 | 0 |  |  | Starting Materials reacted in ball-milling machine for 8 hours (SPED 8000M) |  | Spark Plasma Sintering at 825 °C under a pressure of 50 MPa for 5 min | Not mentioned | Not mentioned | Polycrystalline
1393 | This Work | https://doi.org/10.1016/j.actamat.2023.119636 | Ti0.05 Mg3.15 Sb1.5 Bi0.49 Te0.01 | Mg3.15Ti0.05Bi0.49Sb1.5Te0.01 | Ti0.05Mg3.15Sb1.5Bi0.49Te0.01 |  | Ti xMg3.2-xSb1.5Bi0.49Te0.01 | Stoichiometric Formula |  | 2024 | 302 | 751.88 | -198.27 | 29.64 | 0.002795231 | 0.814 | 1.09 | 0.00886775 | 0.721 | 0.369 | 2.037106e-16 |  |  | Starting Materials reacted in ball-milling machine for 8 hours (SPED 8000M) |  | Spark Plasma Sintering at 825 °C under a pressure of 50 MPa for 5 min | Not mentioned | Not mentioned | Polycrystalline
1394 | This Work | https://doi.org/10.1016/j.actamat.2023.119636 | Ti0.05 Mg3.15 Sb1.5 Bi0.49 Te0.01 | Mg3.15Ti0.05Bi0.49Sb1.5Te0.01 | Ti0.05Mg3.15Sb1.5Bi0.49Te0.01 |  | Ti xMg3.2-xSb1.5Bi0.49Te0.01 | Stoichiometric Formula |  | 2024 | 323 | 708.72 | -204.32 | 29.79 | 0.00682462 | 0.897 | 1.06 | 0.0119865 | 0.691 | 0.369 | 0 |  |  | Starting Materials reacted in ball-milling machine for 8 hours (SPED 8000M) |  | Spark Plasma Sintering at 825 °C under a pressure of 50 MPa for 5 min | Not mentioned | Not mentioned | Polycrystalline
1395 | This Work | https://doi.org/10.1016/j.actamat.2023.119636 | Ti0.05 Mg3.15 Sb1.5 Bi0.49 Te0.01 | Mg3.15Ti0.05Bi0.49Sb1.5Te0.01 | Ti0.05Mg3.15Sb1.5Bi0.49Te0.01 |  | Ti xMg3.2-xSb1.5Bi0.49Te0.01 | Stoichiometric Formula |  | 2024 | 373 | 612 | -216.7 | 29.21 | 0.01613007 | 1.07 | 0.998 | 0.02029573 | 0.629 | 0.369 | 0 |  |  | Starting Materials reacted in ball-milling machine for 8 hours (SPED 8000M) |  | Spark Plasma Sintering at 825 °C under a pressure of 50 MPa for 5 min | Not mentioned | Not mentioned | Polycrystalline
1396 | This Work | https://doi.org/10.1016/j.actamat.2023.119636 | Ti0.05 Mg3.15 Sb1.5 Bi0.49 Te0.01 | Mg3.15Ti0.05Bi0.49Sb1.5Te0.01 | Ti0.05Mg3.15Sb1.5Bi0.49Te0.01 |  | Ti xMg3.2-xSb1.5Bi0.49Te0.01 | Stoichiometric Formula |  | 2024 | 423 | 535.91 | -226.47 | 27.64 | 0.005567791 | 1.21 | 0.968 | 0.00179974 | 0.605 | 0.363 | 0 |  |  | Starting Materials reacted in ball-milling machine for 8 hours (SPED 8000M) |  | Spark Plasma Sintering at 825 °C under a pressure of 50 MPa for 5 min | Not mentioned | Not mentioned | Polycrystalline
1397 | This Work | https://doi.org/10.1016/j.actamat.2023.119636 | Ti0.05 Mg3.15 Sb1.5 Bi0.49 Te0.01 | Mg3.15Ti0.05Bi0.49Sb1.5Te0.01 | Ti0.05Mg3.15Sb1.5Bi0.49Te0.01 |  | Ti xMg3.2-xSb1.5Bi0.49Te0.01 | Stoichiometric Formula |  | 2024 | 473 | 472.59 | -235.68 | 26.43 | 0.00680889 | 1.33 | 0.939 | 0.001016119 | 0.586 | 0.353 | 0 |  |  | Starting Materials reacted in ball-milling machine for 8 hours (SPED 8000M) |  | Spark Plasma Sintering at 825 °C under a pressure of 50 MPa for 5 min | Not mentioned | Not mentioned | Polycrystalline
1398 | This Work | https://doi.org/10.1016/j.actamat.2023.119636 | Ti0.05 Mg3.15 Sb1.5 Bi0.49 Te0.01 | Mg3.15Ti0.05Bi0.49Sb1.5Te0.01 | Ti0.05Mg3.15Sb1.5Bi0.49Te0.01 |  | Ti xMg3.2-xSb1.5Bi0.49Te0.01 | Stoichiometric Formula |  | 2024 | 523 | 404.37 | -246.04 | 24.57 | 0.003711291 | 1.4 | 0.914 | 0.004228665 | 0.579 | 0.335 | 1.214686e-16 |  |  | Starting Materials reacted in ball-milling machine for 8 hours (SPED 8000M) |  | Spark Plasma Sintering at 825 °C under a pressure of 50 MPa for 5 min | Not mentioned | Not mentioned | Polycrystalline
1399 | This Work | https://doi.org/10.1016/j.actamat.2023.119636 | Ti0.05 Mg3.15 Sb1.5 Bi0.49 Te0.01 | Mg3.15Ti0.05Bi0.49Sb1.5Te0.01 | Ti0.05Mg3.15Sb1.5Bi0.49Te0.01 |  | Ti xMg3.2-xSb1.5Bi0.49Te0.01 | Stoichiometric Formula |  | 2024 | 573 | 351.12 | -254.39 | 22.71 | 0.0005493272 | 1.47 | 0.882 | 0.003658198 | 0.568 | 0.314 | 1.258756e-16 |  |  | Starting Materials reacted in ball-milling machine for 8 hours (SPED 8000M) |  | Spark Plasma Sintering at 825 °C under a pressure of 50 MPa for 5 min | Not mentioned | Not mentioned | Polycrystalline
1400 | This Work | https://doi.org/10.1016/j.actamat.2023.119636 | Ti0.05 Mg3.15 Sb1.5 Bi0.49 Te0.01 | Mg3.15Ti0.05Bi0.49Sb1.5Te0.01 | Ti0.05Mg3.15Sb1.5Bi0.49Te0.01 |  | Ti xMg3.2-xSb1.5Bi0.49Te0.01 | Stoichiometric Formula |  | 2024 | 623 | 306 | -263.02 | 21.14 | 0.001368649 | 1.54 | 0.854 | 0.001415797 | 0.557 | 0.297 | 1.300027e-16 |  |  | Starting Materials reacted in ball-milling machine for 8 hours (SPED 8000M) |  | Spark Plasma Sintering at 825 °C under a pressure of 50 MPa for 5 min | Not mentioned | Not mentioned | Polycrystalline
1401 | This Work | https://doi.org/10.1016/j.actamat.2023.119636 | Ti0.05 Mg3.15 Sb1.5 Bi0.49 Te0.01 | Mg3.15Ti0.05Bi0.49Sb1.5Te0.01 | Ti0.05Mg3.15Sb1.5Bi0.49Te0.01 |  | Ti xMg3.2-xSb1.5Bi0.49Te0.01 | Stoichiometric Formula |  | 2024 | 673 | 261.71 | -271.65 | 19.36 | 0.002450666 | 1.58 | 0.821 | 0.004431151 | 0.55 | 0.271 | 1.352281e-16 |  |  | Starting Materials reacted in ball-milling machine for 8 hours (SPED 8000M) |  | Spark Plasma Sintering at 825 °C under a pressure of 50 MPa for 5 min | Not mentioned | Not mentioned | Polycrystalline
1402 | This Work | https://doi.org/10.1016/j.actamat.2023.119636 | Ti0.05 Mg3.15 Sb1.5 Bi0.49 Te0.01 | Mg3.15Ti0.05Bi0.49Sb1.5Te0.01 | Ti0.05Mg3.15Sb1.5Bi0.49Te0.01 |  | Ti xMg3.2-xSb1.5Bi0.49Te0.01 | Stoichiometric Formula |  | 2024 | 723 | 227.17 | -280.86 | 17.86 | 0.003342726 | 1.63 | 0.793 | 0.001015016 | 0.539 | 0.254 | 0 |  |  | Starting Materials reacted in ball-milling machine for 8 hours (SPED 8000M) |  | Spark Plasma Sintering at 825 °C under a pressure of 50 MPa for 5 min | Not mentioned | Not mentioned | Polycrystalline
1403 | This Work | https://doi.org/10.1016/j.actamat.2023.119636 | Ti0.05 Mg3.15 Sb1.5 Bi0.49 Te0.01 | Mg3.15Ti0.05Bi0.49Sb1.5Te0.01 | Ti0.05Mg3.15Sb1.5Bi0.49Te0.01 |  | Ti xMg3.2-xSb1.5Bi0.49Te0.01 | Stoichiometric Formula |  | 2024 | 773 | 198.57 | -289.5 | 16.43 | 0.01291548 | 1.68 | 0.766 | 0.01308669 | 0.53 | 0.236 | 0 |  |  | Starting Materials reacted in ball-milling machine for 8 hours (SPED 8000M) |  | Spark Plasma Sintering at 825 °C under a pressure of 50 MPa for 5 min | Not mentioned | Not mentioned | Polycrystalline
1404 | This Work | https://doi.org/10.1016/j.actamat.2023.119636 | Ti0.07 Mg3.15 Sb1.3 Bi0.49 Te0.01 | Mg3.15Ti0.07Bi0.49Sb1.3Te0.01 | Ti0.07Mg3.15Sb1.3Bi0.49Te0.01 |  | Ti xMg3.2-xSb1.5Bi0.49Te0.01 | Stoichiometric Formula |  | 2024 | 302 | 757 | -190.5 | 27.5 | 0.001028391 | 0.74 | 1.13 | 0.006816551 | 0.752 | 0.378 | 0 |  |  | Starting Materials reacted in ball-milling machine for 8 hours (SPED 8000M) |  | Spark Plasma Sintering at 825 °C under a pressure of 50 MPa for 5 min | Not mentioned | Not mentioned | Polycrystalline
1405 | This Work | https://doi.org/10.1016/j.actamat.2023.119636 | Ti0.07 Mg3.15 Sb1.3 Bi0.49 Te0.01 | Mg3.15Ti0.07Bi0.49Sb1.3Te0.01 | Ti0.07Mg3.15Sb1.3Bi0.49Te0.01 |  | Ti xMg3.2-xSb1.5Bi0.49Te0.01 | Stoichiometric Formula |  | 2024 | 323 | 717.88 | -193.96 | 27.07 | 0.00232762 | 0.797 | 1.1 | 0.002667959 | 0.72 | 0.38 | 0 |  |  | Starting Materials reacted in ball-milling machine for 8 hours (SPED 8000M) |  | Spark Plasma Sintering at 825 °C under a pressure of 50 MPa for 5 min | Not mentioned | Not mentioned | Polycrystalline
1406 | This Work | https://doi.org/10.1016/j.actamat.2023.119636 | Ti0.07 Mg3.15 Sb1.3 Bi0.49 Te0.01 | Mg3.15Ti0.07Bi0.49Sb1.3Te0.01 | Ti0.07Mg3.15Sb1.3Bi0.49Te0.01 |  | Ti xMg3.2-xSb1.5Bi0.49Te0.01 | Stoichiometric Formula |  | 2024 | 373 | 622.28 | -207.48 | 26.86 | 0.002685087 | 0.96 | 1.04 | 0.003483574 | 0.67 | 0.37 | 0 |  |  | Starting Materials reacted in ball-milling machine for 8 hours (SPED 8000M) |  | Spark Plasma Sintering at 825 °C under a pressure of 50 MPa for 5 min | Not mentioned | Not mentioned | Polycrystalline
1407 | This Work | https://doi.org/10.1016/j.actamat.2023.119636 | Ti0.07 Mg3.15 Sb1.3 Bi0.49 Te0.01 | Mg3.15Ti0.07Bi0.49Sb1.3Te0.01 | Ti0.07Mg3.15Sb1.3Bi0.49Te0.01 |  | Ti xMg3.2-xSb1.5Bi0.49Te0.01 | Stoichiometric Formula |  | 2024 | 423 | 546.45 | -218.42 | 26.07 | 1.334416e-05 | 1.1 | 1 | 0.00251 | 0.632 | 0.368 | 0 |  |  | Starting Materials reacted in ball-milling machine for 8 hours (SPED 8000M) |  | Spark Plasma Sintering at 825 °C under a pressure of 50 MPa for 5 min | Not mentioned | Not mentioned | Polycrystalline
1408 | This Work | https://doi.org/10.1016/j.actamat.2023.119636 | Ti0.07 Mg3.15 Sb1.3 Bi0.49 Te0.01 | Mg3.15Ti0.07Bi0.49Sb1.3Te0.01 | Ti0.07Mg3.15Sb1.3Bi0.49Te0.01 |  | Ti xMg3.2-xSb1.5Bi0.49Te0.01 | Stoichiometric Formula |  | 2024 | 473 | 474.61 | -229.06 | 24.93 | 0.001120457 | 1.22 | 0.968 | 0.001499627 | 0.612 | 0.356 | 0 |  |  | Starting Materials reacted in ball-milling machine for 8 hours (SPED 8000M) |  | Spark Plasma Sintering at 825 °C under a pressure of 50 MPa for 5 min | Not mentioned | Not mentioned | Polycrystalline
1409 | This Work | https://doi.org/10.1016/j.actamat.2023.119636 | Ti0.07 Mg3.15 Sb1.3 Bi0.49 Te0.01 | Mg3.15Ti0.07Bi0.49Sb1.3Te0.01 | Ti0.07Mg3.15Sb1.3Bi0.49Te0.01 |  | Ti xMg3.2-xSb1.5Bi0.49Te0.01 | Stoichiometric Formula |  | 2024 | 523 | 411.69 | -237.99 | 23.29 | 0.001194021 | 1.31 | 0.936 | 0.006600281 | 0.596 | 0.34 | 1.186136e-16 |  |  | Starting Materials reacted in ball-milling machine for 8 hours (SPED 8000M) |  | Spark Plasma Sintering at 825 °C under a pressure of 50 MPa for 5 min | Not mentioned | Not mentioned | Polycrystalline
1410 | This Work | https://doi.org/10.1016/j.actamat.2023.119636 | Ti0.07 Mg3.15 Sb1.3 Bi0.49 Te0.01 | Mg3.15Ti0.07Bi0.49Sb1.3Te0.01 | Ti0.07Mg3.15Sb1.3Bi0.49Te0.01 |  | Ti xMg3.2-xSb1.5Bi0.49Te0.01 | Stoichiometric Formula |  | 2024 | 573 | 362.45 | -247.48 | 22.14 | 0.002653103 | 1.4 | 0.907 | 0.0009277052 | 0.584 | 0.323 | 0 |  |  | Starting Materials reacted in ball-milling machine for 8 hours (SPED 8000M) |  | Spark Plasma Sintering at 825 °C under a pressure of 50 MPa for 5 min | Not mentioned | Not mentioned | Polycrystalline
1411 | This Work | https://doi.org/10.1016/j.actamat.2023.119636 | Ti0.07 Mg3.15 Sb1.3 Bi0.49 Te0.01 | Mg3.15Ti0.07Bi0.49Sb1.3Te0.01 | Ti0.07Mg3.15Sb1.3Bi0.49Te0.01 |  | Ti xMg3.2-xSb1.5Bi0.49Te0.01 | Stoichiometric Formula |  | 2024 | 623 | 312.89 | -255.83 | 20.5 | 0.001056871 | 1.45 | 0.877 | 0.004325089 | 0.573 | 0.304 | 0 |  |  | Starting Materials reacted in ball-milling machine for 8 hours (SPED 8000M) |  | Spark Plasma Sintering at 825 °C under a pressure of 50 MPa for 5 min | Not mentioned | Not mentioned | Polycrystalline
1412 | This Work | https://doi.org/10.1016/j.actamat.2023.119636 | Ti0.07 Mg3.15 Sb1.3 Bi0.49 Te0.01 | Mg3.15Ti0.07Bi0.49Sb1.3Te0.01 | Ti0.07Mg3.15Sb1.3Bi0.49Te0.01 |  | Ti xMg3.2-xSb1.5Bi0.49Te0.01 | Stoichiometric Formula |  | 2024 | 673 | 272.48 | -265.9 | 19.14 | 0.006536137 | 1.53 | 0.846 | 0.004834747 | 0.564 | 0.282 | 1.31232e-16 |  |  | Starting Materials reacted in ball-milling machine for 8 hours (SPED 8000M) |  | Spark Plasma Sintering at 825 °C under a pressure of 50 MPa for 5 min | Not mentioned | Not mentioned | Polycrystalline
1413 | This Work | https://doi.org/10.1016/j.actamat.2023.119636 | Ti0.07 Mg3.15 Sb1.3 Bi0.49 Te0.01 | Mg3.15Ti0.07Bi0.49Sb1.3Te0.01 | Ti0.07Mg3.15Sb1.3Bi0.49Te0.01 |  | Ti xMg3.2-xSb1.5Bi0.49Te0.01 | Stoichiometric Formula |  | 2024 | 723 | 237.81 | -275.11 | 17.93 | 0.003835562 | 1.58 | 0.821 | 0.0006483295 | 0.557 | 0.264 | 1.352281e-16 |  |  |  |  | Spark Plasma Sintering at 825 °C under a pressure of 50 MPa for 5 min | Not mentioned | Not mentioned | Polycrystalline
1414 | This Work | https://doi.org/10.1016/j.actamat.2023.119636 | Ti0.07 Mg3.15 Sb1.3 Bi0.49 Te0.01 | Mg3.15Ti0.07Bi0.49Sb1.3Te0.01 | Ti0.07Mg3.15Sb1.3Bi0.49Te0.01 |  | Ti xMg3.2-xSb1.5Bi0.49Te0.01 | Stoichiometric Formula |  | 2024 | 773 | 208.16 | -283.45 | 16.71 | 0.0008609662 | 1.62 | 0.795 | 0.00293734 | 0.548 | 0.247 | 0 |  |  |  |  | Spark Plasma Sintering at 825 °C under a pressure of 50 MPa for 5 min | Not mentioned | Not mentioned | Polycrystalline
1419 | This Work | https://doi.org/10.1016/j.jmst.2024.02.030 | Bi2 S3 | Bi2S3 | Bi2S3 |  | PbmBi2S3+m | Stoichiometric Formula |  | 2024 | 673 | 2.78 | -503.65 | 0.69 | 0.02200585 | 0.093 | 0.49932258 | 1.292073e-09 |  |  | False |  |  |  |  | flame-sealed in silica tubes, heated to 1373 K over 20 h, held at 1373 K for 12 h, ground to powder, densified using a hot-pressing furnace | Not mentioned | Not mentioned | Polycrystalline
1420 | This Work | https://doi.org/10.1016/j.jmst.2024.02.030 | Bi2 S3 | Bi2S3 | Bi2S3 |  | PbmBi2S3+m | Stoichiometric Formula |  | 2024 | 773 | 6.48 | -381.02 | 0.927 | 0.0148242 | 0.149 | 0.48092013 | 8.791871e-09 |  |  | False |  |  |  |  | flame-sealed in silica tubes, heated to 1373 K over 20 h, held at 1373 K for 12 h, ground to powder, densified using a hot-pressing furnace | Not mentioned | Not mentioned | Polycrystalline
1421 | This Work | https://doi.org/10.1016/j.jmst.2024.02.030 | Pb1 Bi2 S4 | Bi2PbS4 | PbBi2S4 |  | PbmBi2S3+m | Stoichiometric Formula |  | 2024 | 310 | 125 | -99.27 | 1.21 | 0.01803026 | 0.067 | 0.55985075 | 6.664889e-09 |  |  | False |  |  |  |  | flame-sealed in silica tubes, heated to 1373 K over 20 h, held at 1373 K for 12 h, ground to powder, densified using a hot-pressing furnace | Not mentioned | Not mentioned | Polycrystalline
1422 | This Work | https://doi.org/10.1016/j.jmst.2024.02.030 | Pb1 Bi2 S4 | Bi2PbS4 | PbBi2S4 |  | PbmBi2S3+m | Stoichiometric Formula |  | 2024 | 373 | 124.07 | -115.33 | 1.65 | 0.0001552571 | 0.101 | 0.60935644 | 7.14924e-09 |  |  | False |  |  |  |  | flame-sealed in silica tubes, heated to 1373 K over 20 h, held at 1373 K for 12 h, ground to powder, densified using a hot-pressing furnace | Not mentioned | Not mentioned | Polycrystalline
1423 | This Work | https://doi.org/10.1016/j.jmst.2024.02.030 | Pb1 Bi2 S4 | Bi2PbS4 | PbBi2S4 |  | PbmBi2S3+m | Stoichiometric Formula |  | 2024 | 473 | 100.93 | -143.07 | 2.11 | 0.02088214 | 0.159 | 0.62769182 | 6.212238e-09 |  |  | False |  |  |  |  | flame-sealed in silica tubes, heated to 1373 K over 20 h, held at 1373 K for 12 h, ground to powder, densified using a hot-pressing furnace | Not mentioned | Not mentioned | Polycrystalline
1424 | This Work | https://doi.org/10.1016/j.jmst.2024.02.030 | Pb1 Bi2 S4 | Bi2PbS4 | PbBi2S4 |  | PbmBi2S3+m | Stoichiometric Formula |  | 2024 | 573 | 75 | -176.64 | 2.39 | 0.02086748 | 0.23 | 0.59542174 | 1.460419e-09 |  |  | False |  |  |  |  | flame-sealed in silica tubes, heated to 1373 K over 20 h, held at 1373 K for 12 h, ground to powder, densified using a hot-pressing furnace | Not mentioned | Not mentioned | Polycrystalline
1425 | This Work | https://doi.org/10.1016/j.jmst.2024.02.030 | Pb1 Bi2 S4 | Bi2PbS4 | PbBi2S4 |  | PbmBi2S3+m | Stoichiometric Formula |  | 2024 | 673 | 59.26 | -211.68 | 2.65 | 0.002017778 | 0.322 | 0.55386646 | 6.728531e-10 |  |  | False |  |  |  |  | flame-sealed in silica tubes, heated to 1373 K over 20 h, held at 1373 K for 12 h, ground to powder, densified using a hot-pressing furnace | Not mentioned | Not mentioned | Polycrystalline
1426 | This Work | https://doi.org/10.1016/j.jmst.2024.02.030 | Pb1 Bi2 S4 | Bi2PbS4 | PbBi2S4 |  | PbmBi2S3+m | Stoichiometric Formula |  | 2024 | 773 | 52.78 | -232.12 | 2.86 | 0.005674731 | 0.422 | 0.52388152 | 6.513538e-09 |  |  | False |  |  |  |  | flame-sealed in silica tubes, heated to 1373 K over 20 h, held at 1373 K for 12 h, ground to powder, densified using a hot-pressing furnace | Not mentioned | Not mentioned | Polycrystalline
1427 | This Work | https://doi.org/10.1016/j.jmst.2024.02.030 | Pb2 Bi2 S5 | Bi2Pb2S5 | Pb2Bi2S5 |  | PbmBi2S3+m | Stoichiometric Formula |  | 2024 | 310 | 203.7 | -59.85 | 0.758 | 0.03739052 | 0.048 | 0.48954167 | 6.80909e-09 |  |  | False |  |  |  |  | flame-sealed in silica tubes, heated to 1373 K over 20 h, held at 1373 K for 12 h, ground to powder, densified using a hot-pressing furnace | Not mentioned | Not mentioned | Polycrystalline
1428 | This Work | https://doi.org/10.1016/j.jmst.2024.02.030 | Pb2 Bi2 S5 | Bi2Pb2S5 | Pb2Bi2S5 |  | PbmBi2S3+m | Stoichiometric Formula |  | 2024 | 373 | 187.96 | -72.99 | 1.06 | 0.05531657 | 0.071 | 0.55687324 | 1.011685e-09 |  |  | False |  |  |  |  | flame-sealed in silica tubes, heated to 1373 K over 20 h, held at 1373 K for 12 h, ground to powder, densified using a hot-pressing furnace | Not mentioned | Not mentioned | Polycrystalline
1429 | This Work | https://doi.org/10.1016/j.jmst.2024.02.030 | Pb2 Bi2 S5 | Bi2Pb2S5 | Pb2Bi2S5 |  | PbmBi2S3+m | Stoichiometric Formula |  | 2024 | 473 | 153.7 | -99.27 | 1.53 | 0.0100381 | 0.115 | 0.62929565 | 3.454518e-09 |  |  | False |  |  |  |  | flame-sealed in silica tubes, heated to 1373 K over 20 h, held at 1373 K for 12 h, ground to powder, densified using a hot-pressing furnace | Not mentioned | Not mentioned | Polycrystalline
1430 | This Work | https://doi.org/10.1016/j.jmst.2024.02.030 | Pb2 Bi2 S5 | Bi2Pb2S5 | Pb2Bi2S5 |  | PbmBi2S3+m | Stoichiometric Formula |  | 2024 | 573 | 119.44 | -127.01 | 1.97 | 0.02195373 | 0.176 | 0.64136932 | 2.834844e-09 |  |  | False |  |  |  |  | flame-sealed in silica tubes, heated to 1373 K over 20 h, held at 1373 K for 12 h, ground to powder, densified using a hot-pressing furnace | Not mentioned | Not mentioned | Polycrystalline
1431 | This Work | https://doi.org/10.1016/j.jmst.2024.02.030 | Pb2 Bi2 S5 | Bi2Pb2S5 | Pb2Bi2S5 |  | PbmBi2S3+m | Stoichiometric Formula |  | 2024 | 673 | 93.52 | -157.66 | 2.4 | 0.03141821 | 0.256 | 0.6309375 | 0 |  |  | False |  |  |  |  | flame-sealed in silica tubes, heated to 1373 K over 20 h, held at 1373 K for 12 h, ground to powder, densified using a hot-pressing furnace | Not mentioned | Not mentioned | Polycrystalline
1432 | This Work | https://doi.org/10.1016/j.jmst.2024.02.030 | Pb2 Bi2 S5 | Bi2Pb2S5 | Pb2Bi2S5 |  | PbmBi2S3+m | Stoichiometric Formula |  | 2024 | 773 | 78.7 | -182.48 | 2.67 | 0.01849161 | 0.35 | 0.58968857 | 2.422586e-09 |  |  | False |  |  |  |  | flame-sealed in silica tubes, heated to 1373 K over 20 h, held at 1373 K for 12 h, ground to powder, densified using a hot-pressing furnace | Not mentioned | Not mentioned | Polycrystalline
1433 | This Work | https://doi.org/10.1016/j.jmst.2024.02.030 | Pb3 Bi2 S6 | Bi2(PbS2)3 | Pb3Bi2S6 |  | PbmBi2S3+m | Stoichiometric Formula |  | 2024 | 310 | 300 | -46.72 | 0.674 | 0.02844582 | 0.037 | 0.5647027 | 4.786063e-09 |  |  | False |  |  |  |  | flame-sealed in silica tubes, heated to 1373 K over 20 h, held at 1373 K for 12 h, ground to powder, densified using a hot-pressing furnace | Not mentioned | Not mentioned | Polycrystalline
1434 | This Work | https://doi.org/10.1016/j.jmst.2024.02.030 | Pb3 Bi2 S6 | Bi2(PbS2)3 | Pb3Bi2S6 |  | PbmBi2S3+m | Stoichiometric Formula |  | 2024 | 373 | 263.89 | -55.47 | 0.805 | 0.008656716 | 0.051 | 0.5887549 | 3.330392e-09 |  |  | False |  |  |  |  | flame-sealed in silica tubes, heated to 1373 K over 20 h, held at 1373 K for 12 h, ground to powder, densified using a hot-pressing furnace | Not mentioned | Not mentioned | Polycrystalline
1435 | This Work | https://doi.org/10.1016/j.jmst.2024.02.030 | Pb3 Bi2 S6 | Bi2(PbS2)3 | Pb3Bi2S6 |  | PbmBi2S3+m | Stoichiometric Formula |  | 2024 | 473 | 211.11 | -78.83 | 1.33 | 0.01362918 | 0.093 | 0.67644086 | 3.179195e-10 |  |  | False |  |  |  |  | flame-sealed in silica tubes, heated to 1373 K over 20 h, held at 1373 K for 12 h, ground to powder, densified using a hot-pressing furnace | Not mentioned | Not mentioned | Polycrystalline
1436 | This Work | https://doi.org/10.1016/j.jmst.2024.02.030 | Pb3 Bi2 S6 | Bi2(PbS2)3 | Pb3Bi2S6 |  | PbmBi2S3+m | Stoichiometric Formula |  | 2024 | 573 | 162.96 | -108.03 | 1.93 | 0.01460022 | 0.158 | 0.69993038 | 3.616996e-10 |  |  | False |  |  |  |  | flame-sealed in silica tubes, heated to 1373 K over 20 h, held at 1373 K for 12 h, ground to powder, densified using a hot-pressing furnace | Not mentioned | Not mentioned | Polycrystalline
1437 | This Work | https://doi.org/10.1016/j.jmst.2024.02.030 | Pb3 Bi2 S6 | Bi2(PbS2)3 | Pb3Bi2S6 |  | PbmBi2S3+m | Stoichiometric Formula |  | 2024 | 673 | 130.56 | -140.15 | 2.53 | 0.01362152 | 0.249 | 0.68381124 | 7.282594e-09 |  |  | False |  |  |  |  | flame-sealed in silica tubes, heated to 1373 K over 20 h, held at 1373 K for 12 h, ground to powder, densified using a hot-pressing furnace | Not mentioned | Not mentioned | Polycrystalline
1438 | This Work | https://doi.org/10.1016/j.jmst.2024.02.030 | Pb3 Bi2 S6 | Bi2(PbS2)3 | Pb3Bi2S6 |  | PbmBi2S3+m | Stoichiometric Formula |  | 2024 | 773 | 101.85 | -167.88 | 2.93 | 0.020304 | 0.346 | 0.65459249 | 6.799447e-09 |  |  | False |  |  |  |  | flame-sealed in silica tubes, heated to 1373 K over 20 h, held at 1373 K for 12 h, ground to powder, densified using a hot-pressing furnace | Not mentioned | Not mentioned | Polycrystalline
1440 | This Work | https://doi.org/10.1016/j.jmst.2024.02.030 | Pb4 Bi2 S7 | Bi2Pb4S7 | Pb4Bi2S7 |  | PbmBi2S3+m | Stoichiometric Formula |  | 2024 | 373 | 190.74 | -74.45 | 1.13 | 0.06439456 | 0.056 | 0.75266071 | 5.694085e-09 |  |  | False |  |  |  |  | flame-sealed in silica tubes, heated to 1373 K over 20 h, held at 1373 K for 12 h, ground to powder, densified using a hot-pressing furnace | Not mentioned | Not mentioned | Polycrystalline
1441 | This Work | https://doi.org/10.1016/j.jmst.2024.02.030 | Pb4 Bi2 S7 | Bi2Pb4S7 | Pb4Bi2S7 |  | PbmBi2S3+m | Stoichiometric Formula |  | 2024 | 473 | 140.74 | -109.49 | 1.73 | 0.02474013 | 0.103 | 0.79445631 | 8.554423e-10 |  |  | False |  |  |  |  | flame-sealed in silica tubes, heated to 1373 K over 20 h, held at 1373 K for 12 h, ground to powder, densified using a hot-pressing furnace | Not mentioned | Not mentioned | Polycrystalline
1442 | This Work | https://doi.org/10.1016/j.jmst.2024.02.030 | Pb4 Bi2 S7 | Bi2Pb4S7 | Pb4Bi2S7 |  | PbmBi2S3+m | Stoichiometric Formula |  | 2024 | 573 | 99.07 | -145.99 | 2.18 | 0.03142805 | 0.165 | 0.75705455 | 6.004131e-09 |  |  | False |  |  |  |  | flame-sealed in silica tubes, heated to 1373 K over 20 h, held at 1373 K for 12 h, ground to powder, densified using a hot-pressing furnace | Not mentioned | Not mentioned | Polycrystalline
1443 | This Work | https://doi.org/10.1016/j.jmst.2024.02.030 | Pb4 Bi2 S7 | Bi2Pb4S7 | Pb4Bi2S7 |  | PbmBi2S3+m | Stoichiometric Formula |  | 2024 | 673 | 72.22 | -188.32 | 2.6 | 0.01490747 | 0.247 | 0.70842105 | 3.71471e-09 |  |  | False |  |  |  |  | flame-sealed in silica tubes, heated to 1373 K over 20 h, held at 1373 K for 12 h, ground to powder, densified using a hot-pressing furnace | Not mentioned | Not mentioned | Polycrystalline
1444 | This Work | https://doi.org/10.1016/j.jmst.2024.02.030 | Pb4 Bi2 S7 | Bi2Pb4S7 | Pb4Bi2S7 |  | PbmBi2S3+m | Stoichiometric Formula |  | 2024 | 773 | 57.41 | -221.9 | 2.77 | 0.02052203 | 0.319 | 0.67122571 | 6.958682e-09 |  |  | False |  |  |  |  | flame-sealed in silica tubes, heated to 1373 K over 20 h, held at 1373 K for 12 h, ground to powder, densified using a hot-pressing furnace | Not mentioned | Not mentioned | Polycrystalline
1445 | This Work | https://doi.org/10.1016/j.jmst.2024.02.030 | Pb5 Bi2 S8 | Bi2Pb5S8 | Pb5Bi2S8 |  | PbmBi2S3+m | Stoichiometric Formula |  | 2024 | 310 | 299.07 | -65.69 | 1.29 | 0.0004183847 | 0.054 | 0.74055556 | 6.0015e-09 |  |  | False |  |  |  |  | flame-sealed in silica tubes, heated to 1373 K over 20 h, held at 1373 K for 12 h, ground to powder, densified using a hot-pressing furnace | Not mentioned | Not mentioned | Polycrystalline
1446 | This Work | https://doi.org/10.1016/j.jmst.2024.02.030 | Pb5 Bi2 S8 | Bi2Pb5S8 | Pb5Bi2S8 |  | PbmBi2S3+m | Stoichiometric Formula |  | 2024 | 373 | 265.74 | -78.83 | 1.61 | 0.02568524 | 0.078 | 0.76991026 | 4.662548e-09 |  |  | False |  |  |  |  | flame-sealed in silica tubes, heated to 1373 K over 20 h, held at 1373 K for 12 h, ground to powder, densified using a hot-pressing furnace | Not mentioned | Not mentioned | Polycrystalline
1447 | This Work | https://doi.org/10.1016/j.jmst.2024.02.030 | Pb5 Bi2 S8 | Bi2Pb5S8 | Pb5Bi2S8 |  | PbmBi2S3+m | Stoichiometric Formula |  | 2024 | 473 | 211.11 | -102.19 | 2.27 | 0.0288199627 | 0.135 | 0.79534074 | 9.313503e-10 |  |  | False |  |  |  |  | flame-sealed in silica tubes, heated to 1373 K over 20 h, held at 1373 K for 12 h, ground to powder, densified using a hot-pressing furnace | Not mentioned | Not mentioned | Polycrystalline
1448 | This Work | https://doi.org/10.1016/j.jmst.2024.02.030 | Pb5 Bi2 S8 | Bi2Pb5S8 | Pb5Bi2S8 |  | PbmBi2S3+m | Stoichiometric Formula |  | 2024 | 573 | 161.11 | -131.39 | 2.8 | 0.006680202 | 0.213 | 0.75323944 | 4.487659e-09 |  |  | False |  |  |  |  | flame-sealed in silica tubes, heated to 1373 K over 20 h, held at 1373 K for 12 h, ground to powder, densified using a hot-pressing furnace | Not mentioned | Not mentioned | Polycrystalline
1449 | This Work | https://doi.org/10.1016/j.jmst.2024.02.030 | Pb5 Bi2 S8 | Bi2Pb5S8 | Pb5Bi2S8 |  | PbmBi2S3+m | Stoichiometric Formula |  | 2024 | 673 | 128.7 | -159.12 | 3.28 | 0.006531175 | 0.312 | 0.70751282 | 7.248216e-10 |  |  | False |  |  |  |  | flame-sealed in silica tubes, heated to 1373 K over 20 h, held at 1373 K for 12 h, ground to powder, densified using a hot-pressing furnace | Not mentioned | Not mentioned | Polycrystalline
1450 | This Work | https://doi.org/10.1016/j.jmst.2024.02.030 | Pb5 Bi2 S8 | Bi2Pb5S8 | Pb5Bi2S8 |  | PbmBi2S3+m | Stoichiometric Formula |  | 2024 | 773 | 103.7 | -185.4 | 3.6 | 0.00986203 | 0.398 | 0.69919598 | 1.437401e-10 |  |  | False |  |  |  |  | flame-sealed in silica tubes, heated to 1373 K over 20 h, held at 1373 K for 12 h, ground to powder, densified using a hot-pressing furnace | Not mentioned | Not mentioned | Polycrystalline
1451 | This Work | https://doi.org/10.1016/j.jmst.2024.02.030 | Pb6 Bi2 S9 | Bi2(Pb2S3)3 | Pb6Bi2S9 |  | PbmBi2S3+m | Stoichiometric Formula |  | 2024 | 310 | 362.96 | -71.53 | 1.88 | 0.01218102 | 0.064 | 0.910625 | 2.168404e-16 |  |  | False |  |  |  |  | flame-sealed in silica tubes, heated to 1373 K over 20 h, held at 1373 K for 12 h, ground to powder, densified using a hot-pressing furnace | Not mentioned | Not mentioned | Polycrystalline
1452 | This Work | https://doi.org/10.1016/j.jmst.2024.02.030 | Pb6 Bi2 S9 | Bi2(Pb2S3)3 | Pb6Bi2S9 |  | PbmBi2S3+m | Stoichiometric Formula |  | 2024 | 373 | 314.81 | -84.67 | 2.31 | 0.02299754 | 0.088 | 0.979125 | 1.577021e-16 |  |  | False |  |  |  |  | flame-sealed in silica tubes, heated to 1373 K over 20 h, held at 1373 K for 12 h, ground to powder, densified using a hot-pressing furnace | Not mentioned | Not mentioned | Polycrystalline
1453 | This Work | https://doi.org/10.1016/j.jmst.2024.02.030 | Pb6 Bi2 S9 | Bi2(Pb2S3)3 | Pb6Bi2S9 |  | PbmBi2S3+m | Stoichiometric Formula |  | 2024 | 473 | 239.81 | -110.95 | 3.11 | 0.05079173 | 0.153 | 0.96145752 | 3.806856e-09 |  |  | False |  |  |  |  | flame-sealed in silica tubes, heated to 1373 K over 20 h, held at 1373 K for 12 h, ground to powder, densified using a hot-pressing furnace | Not mentioned | Not mentioned | Polycrystalline
1454 | This Work | https://doi.org/10.1016/j.jmst.2024.02.030 | Pb6 Bi2 S9 | Bi2(Pb2S3)3 | Pb6Bi2S9 |  | PbmBi2S3+m | Stoichiometric Formula |  | 2024 | 573 | 175.93 | -141.61 | 3.64 | 0.03077108 | 0.231 | 0.90290909 | 1.006847e-09 |  |  | False |  |  |  |  | flame-sealed in silica tubes, heated to 1373 K over 20 h, held at 1373 K for 12 h, ground to powder, densified using a hot-pressing furnace | Not mentioned | Not mentioned | Polycrystalline
1455 | This Work | https://doi.org/10.1016/j.jmst.2024.02.030 | Pb6 Bi2 S9 | Bi2(Pb2S3)3 | Pb6Bi2S9 |  | PbmBi2S3+m | Stoichiometric Formula |  | 2024 | 673 | 131.48 | -173.72 | 3.99 | 0.005542011 | 0.321 | 0.83653271 | 3.351618e-10 |  |  | False |  |  |  |  | flame-sealed in silica tubes, heated to 1373 K over 20 h, held at 1373 K for 12 h, ground to powder, densified using a hot-pressing furnace | Not mentioned | Not mentioned | Polycrystalline
1456 | This Work | https://doi.org/10.1016/j.jmst.2024.02.030 | Pb6 Bi2 S9 | Bi2(Pb2S3)3 | Pb6Bi2S9 |  | PbmBi2S3+m | Stoichiometric Formula |  | 2024 | 773 | 100.93 | -200 | 4.1 | 0.01531707 | 0.405 | 0.78254321 | 1.577637e-10 |  |  | False |  |  |  |  | flame-sealed in silica tubes, heated to 1373 K over 20 h, held at 1373 K for 12 h, ground to powder, densified using a hot-pressing furnace | Not mentioned | Not mentioned | Polycrystalline
1457 | This Work | https://doi.org/10.1016/j.jmst.2024.02.030 | Pb8 Bi2 S11 | Bi2Pb8S11 | Pb8Bi2S11 |  | PbmBi2S3+m | Stoichiometric Formula |  | 2024 | 310 | 370.37 | -74.45 | 2.1 | 0.0224344 | 0.064 | 1.0171875 | 0 |  |  | False |  |  |  |  | flame-sealed in silica tubes, heated to 1373 K over 20 h, held at 1373 K for 12 h, ground to powder, densified using a hot-pressing furnace | Not mentioned | Not mentioned | Polycrystalline
1458 | This Work | https://doi.org/10.1016/j.jmst.2024.02.030 | Pb8 Bi2 S11 | Bi2Pb8S11 | Pb8Bi2S11 |  | PbmBi2S3+m | Stoichiometric Formula |  | 2024 | 373 | 325 | -89.05 | 2.57 | 0.002808682 | 0.09 | 1.06512222 | 2.086354e-09 |  |  | False |  |  |  |  | flame-sealed in silica tubes, heated to 1373 K over 20 h, held at 1373 K for 12 h, ground to powder, densified using a hot-pressing furnace | Not mentioned | Not mentioned | Polycrystalline
1459 | This Work | https://doi.org/10.1016/j.jmst.2024.02.030 | Pb8 Bi2 S11 | Bi2Pb8S11 | Pb8Bi2S11 |  | PbmBi2S3+m | Stoichiometric Formula |  | 2024 | 473 | 248.15 | -118.25 | 3.47 | 2.96947e-05 | 0.158 | 1.0388038 | 2.437077e-09 |  |  | False |  |  |  |  | flame-sealed in silica tubes, heated to 1373 K over 20 h, held at 1373 K for 12 h, ground to powder, densified using a hot-pressing furnace | Not mentioned | Not mentioned | Polycrystalline
1460 | This Work | https://doi.org/10.1016/j.jmst.2024.02.030 | Pb8 Bi2 S11 | Bi2Pb8S11 | Pb8Bi2S11 |  | PbmBi2S3+m | Stoichiometric Formula |  | 2024 | 573 | 183.33 | -151.82 | 4.16 | 0.01577655 | 0.247 | 0.96505263 | 1.636126e-09 |  |  | False |  |  |  |  | flame-sealed in silica tubes, heated to 1373 K over 20 h, held at 1373 K for 12 h, ground to powder, densified using a hot-pressing furnace | Not mentioned | Not mentioned | Polycrystalline
1461 | This Work | https://doi.org/10.1016/j.jmst.2024.02.030 | Pb8 Bi2 S11 | Bi2Pb8S11 | Pb8Bi2S11 |  | PbmBi2S3+m | Stoichiometric Formula |  | 2024 | 673 | 140.74 | -178.1 | 4.57 | 0.02314707 | 0.342 | 0.89930117 | 4.551944e-10 |  |  | False |  |  |  |  | flame-sealed in silica tubes, heated to 1373 K over 20 h, held at 1373 K for 12 h, ground to powder, densified using a hot-pressing furnace | Not mentioned | Not mentioned | Polycrystalline
1462 | This Work | https://doi.org/10.1016/j.jmst.2024.02.030 | Pb8 Bi2 S11 | Bi2Pb8S11 | Pb8Bi2S11 |  | PbmBi2S3+m | Stoichiometric Formula |  | 2024 | 773 | 106.48 | -208.76 | 4.69 | 0.01055929 | 0.438 | 0.82771005 | 5.240844e-09 |  |  | False |  |  |  |  | flame-sealed in silica tubes, heated to 1373 K over 20 h, held at 1373 K for 12 h, ground to powder, densified using a hot-pressing furnace | Not mentioned | Not mentioned | Polycrystalline
1463 | This Work | https://doi.org/10.1016/j.jmst.2024.02.030 | Pb10 Bi2 S13 | Bi2Pb10S13 | Pb10Bi2S13 |  | PbmBi2S3+m | Stoichiometric Formula |  | 2024 | 310 | 419.44 | -70.07 | 2.06 | 0.0003065207 | 0.054 | 1.18259259 | 2.192296e-09 |  |  | False |  |  |  |  | flame-sealed in silica tubes, heated to 1373 K over 20 h, held at 1373 K for 12 h, ground to powder, densified using a hot-pressing furnace | Not mentioned | Not mentioned | Polycrystalline
1464 | This Work | https://doi.org/10.1016/j.jmst.2024.02.030 | Pb10 Bi2 S13 | Bi2Pb10S13 | Pb10Bi2S13 |  | PbmBi2S3+m | Stoichiometric Formula |  | 2024 | 373 | 348.15 | -83.21 | 2.48 | 0.02800112 | 0.078 | 1.18594872 | 1.729655e-09 |  |  | False |  |  |  |  | flame-sealed in silica tubes, heated to 1373 K over 20 h, held at 1373 K for 12 h, ground to powder, densified using a hot-pressing furnace | Not mentioned | Not mentioned | Polycrystalline
1465 | This Work | https://doi.org/10.1016/j.jmst.2024.02.030 | Pb10 Bi2 S13 | Bi2Pb10S13 | Pb10Bi2S13 |  | PbmBi2S3+m | Stoichiometric Formula |  | 2024 | 473 | 250.93 | -112.41 | 3.2 | 0.009139527 | 0.133 | 1.13804511 | 2.444503e-09 |  |  | False |  |  |  |  | flame-sealed in silica tubes, heated to 1373 K over 20 h, held at 1373 K for 12 h, ground to powder, densified using a hot-pressing furnace | Not mentioned | Not mentioned | Polycrystalline
1466 | This Work | https://doi.org/10.1016/j.jmst.2024.02.030 | Pb10 Bi2 S13 | Bi2Pb10S13 | Pb10Bi2S13 |  | PbmBi2S3+m | Stoichiometric Formula |  | 2024 | 573 | 183.33 | -141.61 | 3.69 | 0.003688788 | 0.198 | 1.06786364 | 3.40527e-09 |  |  | False |  |  |  |  | flame-sealed in silica tubes, heated to 1373 K over 20 h, held at 1373 K for 12 h, ground to powder, densified using a hot-pressing furnace | Not mentioned | Not mentioned | Polycrystalline
1467 | This Work | https://doi.org/10.1016/j.jmst.2024.02.030 | Pb10 Bi2 S13 | Bi2Pb10S13 | Pb10Bi2S13 |  | PbmBi2S3+m | Stoichiometric Formula |  | 2024 | 673 | 146.3 | -167.88 | 4.05 | 0.01809247 | 0.278 | 0.98044964 | 2.93508e-10 |  |  | False |  |  |  |  | flame-sealed in silica tubes, heated to 1373 K over 20 h, held at 1373 K for 12 h, ground to powder, densified using a hot-pressing furnace | Not mentioned | Not mentioned | Polycrystalline
1468 | This Work | https://doi.org/10.1016/j.jmst.2024.02.030 | Pb10 Bi2 S13 | Bi2Pb10S13 | Pb10Bi2S13 |  | PbmBi2S3+m | Stoichiometric Formula |  | 2024 | 773 | 114.81 | -189.78 | 4.22 | 0.0201307 | 0.355 | 0.91889014 | 9.196643e-10 |  |  | False |  |  |  |  | flame-sealed in silica tubes, heated to 1373 K over 20 h, held at 1373 K for 12 h, ground to powder, densified using a hot-pressing furnace | Not mentioned | Not mentioned | Polycrystalline
1470 | This Work | https://doi.org/10.1016/j.ceramint.2024.01.252 | Cu1.8 S1 | Cu1.8S1 | Cu1.8S |  | Cu1.8-xZnxS | Stoichiometric Formula |  | 2024 | 373 | 3145 | 15.69 | 0.812 | 0.04652237 | 0.00526 | 5.48 | 0.05074797 | 2.66 | 2.82 | 0 |  |  |  |  | hydrothermal method, cold pressing, and sintering | Not mentioned | Not mentioned | Polycrystalline
1471 | This Work | https://doi.org/10.1016/j.ceramint.2024.01.252 | Cu1.8 S1 | Cu1.8S1 | Cu1.8S |  | Cu1.8-xZnxS | Stoichiometric Formula |  | 2024 | 423 | 2975 | 20 | 1.25 | 0.048 | 0.00832 | 5.9 | 0.07714716 | 2.87 | 3.02 | 0.001694915 |  |  |  |  | hydrothermal method, cold pressing, and sintering | Not mentioned | Not mentioned | Polycrystalline
1472 | This Work | https://doi.org/10.1016/j.ceramint.2024.01.252 | Cu1.8 S1 | Cu1.8S1 | Cu1.8S |  | Cu1.8-xZnxS | Stoichiometric Formula |  | 2024 | 473 | 2670 | 25.08 | 1.71 | 0.0178672 | 0.0133 | 5.96 | 0.02037392 | 2.95 | 3.01 | 0 |  |  |  |  | hydrothermal method, cold pressing, and sintering | Not mentioned | Not mentioned | Polycrystalline
1473 | This Work | https://doi.org/10.1016/j.ceramint.2024.01.252 | Cu1.8 S1 | Cu1.8S1 | Cu1.8S |  | Cu1.8-xZnxS | Stoichiometric Formula |  | 2024 | 523 | 2340 | 29.38 | 2.07 | 0.02422633 | 0.0184 | 5.83 | 0.009219554 | 2.93 | 2.9 | 0 |  |  |  |  | hydrothermal method, cold pressing, and sintering | Not mentioned | Not mentioned | Polycrystalline
1474 | This Work | https://doi.org/10.1016/j.ceramint.2024.01.252 | Cu1.8 S1 | Cu1.8S1 | Cu1.8S |  | Cu1.8-xZnxS | Stoichiometric Formula |  | 2024 | 573 | 2210 | 33.85 | 2.59 | 0.02229045 | 0.026 | 5.71 | 0.0003569985 | 2.75 | 2.96 | 0 |  |  |  |  | hydrothermal method, cold pressing, and sintering | Not mentioned | Not mentioned | Polycrystalline
1475 | This Work | https://doi.org/10.1016/j.ceramint.2024.01.252 | Cu1.79 Zn0.01 S1 | Zn0.01Cu1.79S1 | Cu1.79Zn0.01S |  | Cu1.8-xZnxS | Stoichiometric Formula |  | 2024 | 323 | 2740 | 12.46 | 0.424 | 0.003276849 | 0.00336 | 4.05 | 0.006407995 | 2.02 | 2.02 | 0.002469136 |  |  |  |  | hydrothermal method, cold pressing, and sintering | Not mentioned | Not mentioned | Polycrystalline
1476 | This Work | https://doi.org/10.1016/j.ceramint.2024.01.252 | Cu1.79 Zn0.01 S1 | Zn0.01Cu1.79S1 | Cu1.79Zn0.01S |  | Cu1.8-xZnxS | Stoichiometric Formula |  | 2024 | 373 | 2910 | 17.08 | 0.871 | 0.02534578 | 0.00686 | 4.6 | 0.0295443 | 1.98 | 2.61 | 0.002173913 |  |  |  |  | hydrothermal method, cold pressing, and sintering | Not mentioned | Not mentioned | Polycrystalline
1477 | This Work | https://doi.org/10.1016/j.ceramint.2024.01.252 | Cu1.79 Zn0.01 S1 | Zn0.01Cu1.79S1 | Cu1.79Zn0.01S |  | Cu1.8-xZnxS | Stoichiometric Formula |  | 2024 | 423 | 2785 | 21.54 | 1.29 | 0.001675121 | 0.0114 | 5.05 | 0.05216258 | 2.21 | 2.83 | 0.001980198 |  |  |  |  | hydrothermal method, cold pressing, and sintering | Not mentioned | Not mentioned | Polycrystalline
1478 | This Work | https://doi.org/10.1016/j.ceramint.2024.01.252 | Cu1.79 Zn0.01 S1 | Zn0.01Cu1.79S1 | Cu1.79Zn0.01S |  | Cu1.8-xZnxS | Stoichiometric Formula |  | 2024 | 473 | 2425 | 28.15 | 1.95 | 0.01455151 | 0.0178 | 5.2 | 0.003511236 | 2.48 | 2.71 | 0.001923077 |  |  |  |  | hydrothermal method, cold pressing, and sintering | Not mentioned | Not mentioned | Polycrystalline
1479 | This Work | https://doi.org/10.1016/j.ceramint.2024.01.252 | Cu1.79 Zn0.01 S1 | Zn0.01Cu1.79S1 | Cu1.79Zn0.01S |  | Cu1.8-xZnxS | Stoichiometric Formula |  | 2024 | 523 | 1950 | 38.31 | 2.88 | 0.006274516 | 0.0291 | 5.18 | 0.0007562791 | 2.83 | 2.36 | 0.001930502 |  |  |  |  | hydrothermal method, cold pressing, and sintering | Not mentioned | Not mentioned | Polycrystalline
1480 | This Work | https://doi.org/10.1016/j.ceramint.2024.01.252 | Cu1.79 Zn0.01 S1 | Zn0.01Cu1.79S1 | Cu1.79Zn0.01S |  | Cu1.8-xZnxS | Stoichiometric Formula |  | 2024 | 573 | 1445 | 51.23 | 3.8 | 0.001994437 | 0.0435 | 5.03 | 0.004867348 | 3.2 | 1.83 | 0 |  |  |  |  | hydrothermal method, cold pressing, and sintering | Not mentioned | Not mentioned | Polycrystalline
1481 | This Work | https://doi.org/10.1016/j.ceramint.2024.01.252 | Cu1.77 Zn0.03 S1 | Zn0.03Cu1.77S1 | Cu1.77Zn0.03S |  | Cu1.8-xZnxS | Stoichiometric Formula |  | 2024 | 323 | 2090 | 13.69 | 0.376 | 0.04175439 | 0.00321 | 3.71 | 0.01979159 | 2.12 | 1.59 | 0 |  |  |  |  | hydrothermal method, cold pressing, and sintering | Not mentioned | Not mentioned | Polycrystalline
1482 | This Work | https://doi.org/10.1016/j.ceramint.2024.01.252 | Cu1.77 Zn0.03 S1 | Zn0.03Cu1.77S1 | Cu1.77Zn0.03S |  | Cu1.8-xZnxS | Stoichiometric Formula |  | 2024 | 373 | 2270 | 18.62 | 0.788 | 0.001244939 | 0.00686 | 4.24 | 0.01052038 | 2.2 | 2.03 | 0.002358491 |  |  |  |  | hydrothermal method, cold pressing, and sintering | Not mentioned | Not mentioned | Polycrystalline
1483 | This Work | https://doi.org/10.1016/j.ceramint.2024.01.252 | Cu1.77 Zn0.03 S1 | Zn0.03Cu1.77S1 | Cu1.77Zn0.03S |  | Cu1.8-xZnxS | Stoichiometric Formula |  | 2024 | 423 | 2205 | 22.92 | 1.15 | 0.007256271 | 0.0104 | 4.67 | 0.001585406 | 2.43 | 2.23 | 0.002141328 |  |  |  |  | hydrothermal method, cold pressing, and sintering | Not mentioned | Not mentioned | Polycrystalline
1484 | This Work | https://doi.org/10.1016/j.ceramint.2024.01.252 | Cu1.77 Zn0.03 S1 | Zn0.03Cu1.77S1 | Cu1.77Zn0.03S |  | Cu1.8-xZnxS | Stoichiometric Formula |  | 2024 | 473 | 1975 | 28.92 | 1.68 | 0.01677164 | 0.0168 | 4.82 | 0.0186722 | 2.6 | 2.21 | 0.002074689 |  |  |  |  | hydrothermal method, cold pressing, and sintering | Not mentioned | Not mentioned | Polycrystalline
1485 | This Work | https://doi.org/10.1016/j.ceramint.2024.01.252 | Cu1.77 Zn0.03 S1 | Zn0.03Cu1.77S1 | Cu1.77Zn0.03S |  | Cu1.8-xZnxS | Stoichiometric Formula |  | 2024 | 523 | 1605 | 41.69 | 2.78 | 0.003446058 | 0.0302 | 4.85 | 0.007346214 | 2.93 | 1.92 | 0 |  |  |  |  | hydrothermal method, cold pressing, and sintering | Not mentioned | Not mentioned | Polycrystalline
1486 | This Work | https://doi.org/10.1016/j.ceramint.2024.01.252 | Cu1.77 Zn0.03 S1 | Zn0.03Cu1.77S1 | Cu1.77Zn0.03S |  | Cu1.8-xZnxS | Stoichiometric Formula |  | 2024 | 573 | 935 | 80.46 | 5.82 | 0.04003674 | 0.0699 | 4.85 | 0.01630901 | 3.76 | 1.08 | 0.002061856 |  |  |  |  | hydrothermal method, cold pressing, and sintering | Not mentioned | Not mentioned | Polycrystalline
1487 | This Work | https://doi.org/10.1016/j.ceramint.2024.01.252 | Cu1.71 Zn0.09 S1 | Zn0.09Cu1.71S1 | Cu1.71Zn0.09S |  | Cu1.8-xZnxS | Stoichiometric Formula |  | 2024 | 323 | 3085 | 11.54 | 0.412 | 0.00282916 | 0.0035 | 3.66 | 0.03884465 | 1.4 | 2.25 | 0.00273224 |  |  |  |  | hydrothermal method, cold pressing, and sintering | Not mentioned | Not mentioned | Polycrystalline
1488 | This Work | https://doi.org/10.1016/j.ceramint.2024.01.252 | Cu1.71 Zn0.09 S1 | Zn0.09Cu1.71S1 | Cu1.71Zn0.09S |  | Cu1.8-xZnxS | Stoichiometric Formula |  | 2024 | 373 | 3270 | 15.69 | 0.812 | 0.008625804 | 0.00686 | 4.26 | 0.03640893 | 1.33 | 2.93 | 0 |  |  |  |  | hydrothermal method, cold pressing, and sintering | Not mentioned | Not mentioned | Polycrystalline
1489 | This Work | https://doi.org/10.1016/j.ceramint.2024.01.252 | Cu1.71 Zn0.09 S1 | Zn0.09Cu1.71S1 | Cu1.71Zn0.09S |  | Cu1.8-xZnxS | Stoichiometric Formula |  | 2024 | 423 | 2990 | 20.46 | 1.26 | 0.006628029 | 0.0114 | 4.69 | 0.003142184 | 1.65 | 3.04 | 1.893771e-16 |  |  |  |  | hydrothermal method, cold pressing, and sintering | Not mentioned | Not mentioned | Polycrystalline
1490 | This Work | https://doi.org/10.1016/j.ceramint.2024.01.252 | Cu1.71 Zn0.09 S1 | Zn0.09Cu1.71S1 | Cu1.71Zn0.09S |  | Cu1.8-xZnxS | Stoichiometric Formula |  | 2024 | 473 | 2700 | 25.08 | 1.72 | 0.01260623 | 0.0171 | 4.77 | 0.00258683 | 1.72 | 3.05 | 0 |  |  |  |  | hydrothermal method, cold pressing, and sintering | Not mentioned | Not mentioned | Polycrystalline
1491 | This Work | https://doi.org/10.1016/j.ceramint.2024.01.252 | Cu1.71 Zn0.09 S1 | Zn0.09Cu1.71S1 | Cu1.71Zn0.09S |  | Cu1.8-xZnxS | Stoichiometric Formula |  | 2024 | 523 | 2345 | 31.08 | 2.28 | 0.006495084 | 0.0248 | 4.81 | 0.0003688552 | 1.92 | 2.88 | 0.002079002 |  |  |  |  | hydrothermal method, cold pressing, and sintering | Not mentioned | Not mentioned | Polycrystalline
1492 | This Work | https://doi.org/10.1016/j.ceramint.2024.01.252 | Cu1.71 Zn0.09 S1 | Zn0.09Cu1.71S1 | Cu1.71Zn0.09S |  | Cu1.8-xZnxS | Stoichiometric Formula |  | 2024 | 573 | 2130 | 36.62 | 2.88 | 0.008200704 | 0.0347 | 4.79 | 0.007153472 | 1.95 | 2.83 | 0.002087683 |  |  |  |  | hydrothermal method, cold pressing, and sintering | Not mentioned | Not mentioned | Polycrystalline
1493 | This Work | https://doi.org/10.1016/j.jmat.2023.04.008 | Ag0.8 Bi0.8 Se1.6 Pb0.2 S0.2 | Ag0.8Bi0.8Pb0.2Se1.6S0.2 | (AgBiSe2)0.8(PbS)0.2 |  | (Ag1-yNbyBiSe2)0.8(PbS)0.2 | Stoichiometric Formula |  | 2024 | 323 | 13.73 | -323.21 | 1.41 | 0.01723432 | 0.0755 | 0.582 | 0.03645798 | 0.576 | 0.006 | 0 |  |  |  |  | mechanical alloying | Not mentioned | Not mentioned | Polycrystalline
1494 | This Work | https://doi.org/10.1016/j.jmat.2023.04.008 | Ag0.8 Bi0.8 Se1.6 Pb0.2 S0.2 | Ag0.8Bi0.8Pb0.2Se1.6S0.2 | (AgBiSe2)0.8(PbS)0.2 |  | (Ag1-yNbyBiSe2)0.8(PbS)0.2 | Stoichiometric Formula |  | 2024 | 373 | 17.07 | -316.67 | 1.69 | 0.01288622 | 0.113 | 0.55 | 0.01427192 | 0.54 | 0.01 | 0 |  |  |  |  | mechanical alloying | Not mentioned | Not mentioned | Polycrystalline
1495 | This Work | https://doi.org/10.1016/j.jmat.2023.04.008 | Ag0.8 Bi0.8 Se1.6 Pb0.2 S0.2 | Ag0.8Bi0.8Pb0.2Se1.6S0.2 | (AgBiSe2)0.8(PbS)0.2 |  | (Ag1-yNbyBiSe2)0.8(PbS)0.2 | Stoichiometric Formula |  | 2024 | 423 | 22.07 | -301.79 | 1.99 | 0.01008738 | 0.161 | 0.527 | 0.007896567 | 0.511 | 0.016 | 0 |  |  |  |  | mechanical alloying | Not mentioned | Not mentioned | Polycrystalline
1496 | This Work | https://doi.org/10.1016/j.jmat.2023.04.008 | Ag0.8 Bi0.8 Se1.6 Pb0.2 S0.2 | Ag0.8Bi0.8Pb0.2Se1.6S0.2 | (AgBiSe2)0.8(PbS)0.2 |  | (Ag1-yNbyBiSe2)0.8(PbS)0.2 | Stoichiometric Formula |  | 2024 | 473 | 34.59 | -258.93 | 2.31 | 0.003929752 | 0.215 | 0.51 | 0.003529412 | 0.483 | 0.027 | 0 |  |  |  |  | mechanical alloying | Not mentioned | Not mentioned | Polycrystalline
1497 | This Work | https://doi.org/10.1016/j.jmat.2023.04.008 | Ag0.8 Bi0.8 Se1.6 Pb0.2 S0.2 | Ag0.8Bi0.8Pb0.2Se1.6S0.2 | (AgBiSe2)0.8(PbS)0.2 |  | (Ag1-yNbyBiSe2)0.8(PbS)0.2 | Stoichiometric Formula |  | 2024 | 523 | 41.29 | -262.5 | 2.82 | 0.008914561 | 0.322 | 0.46 | 0.004280313 | 0.425 | 0.035 | 1.206764e-16 |  |  |  |  | mechanical alloying | Not mentioned | Not mentioned | Polycrystalline
1498 | This Work | https://doi.org/10.1016/j.jmat.2023.04.008 | Ag0.8 Bi0.8 Se1.6 Pb0.2 S0.2 | Ag0.8Bi0.8Pb0.2Se1.6S0.2 | (AgBiSe2)0.8(PbS)0.2 |  | (Ag1-yNbyBiSe2)0.8(PbS)0.2 | Stoichiometric Formula |  | 2024 | 573 | 42.39 | -264.88 | 2.94 | 0.01161305 | 0.352 | 0.479 | 0.0008659138 | 0.441 | 0.038 | 0 |  |  |  |  | mechanical alloying | Not mentioned | Not mentioned | Polycrystalline
1499 | This Work | https://doi.org/10.1016/j.jmat.2023.04.008 | Ag0.8 Bi0.8 Se1.6 Pb0.2 S0.2 | Ag0.8Bi0.8Pb0.2Se1.6S0.2 | (AgBiSe2)0.8(PbS)0.2 |  | (Ag1-yNbyBiSe2)0.8(PbS)0.2 | Stoichiometric Formula |  | 2024 | 623 | 43.25 | -269.64 | 3.09 | 0.01764492 | 0.435 | 0.443 | 0.001027477 | 0.398 | 0.045 | 0 |  |  |  |  | mechanical alloying | Not mentioned | Not mentioned | Polycrystalline
1500 | This Work | https://doi.org/10.1016/j.jmat.2023.04.008 | Ag0.8 Bi0.8 Se1.6 Pb0.2 S0.2 | Ag0.8Bi0.8Pb0.2Se1.6S0.2 | (AgBiSe2)0.8(PbS)0.2 |  | (Ag1-yNbyBiSe2)0.8(PbS)0.2 | Stoichiometric Formula |  | 2024 | 673 | 42.96 | -270.83 | 3.11 | 0.01320523 | 0.474 | 0.443 | 0.00323361 | 0.396 | 0.047 | 0 |  |  |  |  | mechanical alloying | Not mentioned | Not mentioned | Polycrystalline
1501 | This Work | https://doi.org/10.1016/j.jmat.2023.04.008 | Ag0.8 Bi0.8 Se1.6 Pb0.2 S0.2 | Ag0.8Bi0.8Pb0.2Se1.6S0.2 | (AgBiSe2)0.8(PbS)0.2 |  | (Ag1-yNbyBiSe2)0.8(PbS)0.2 | Stoichiometric Formula |  | 2024 | 723 | 47.06 | -258.93 | 3.14 | 0.0048171 | 0.531 | 0.429 | 0.003410902 | 0.373 | 0.056 | 0 |  |  |  |  | mechanical alloying | Not mentioned | Not mentioned | Polycrystalline
1502 | This Work | https://doi.org/10.1016/j.jmat.2023.04.008 | Ag0.8 Bi0.8 Se1.6 Pb0.2 S0.2 | Ag0.8Bi0.8Pb0.2Se1.6S0.2 | (AgBiSe2)0.8(PbS)0.2 |  | (Ag1-yNbyBiSe2)0.8(PbS)0.2 | Stoichiometric Formula |  | 2024 | 773 | 66.67 | -230.95 | 3.54 | 0.004530497 | 0.642 | 0.428 | 0.004126998 | 0.343 | 0.085 | 1.29699e-16 |  |  |  |  | mechanical alloying | Not mentioned | Not mentioned | Polycrystalline
1503 | This Work | https://doi.org/10.1016/j.jmat.2023.04.008 | Nb0.008 Ag0.792 Bi0.8 Se1.6 Pb0.2 S0.2 | Nb0.008Ag0.792Bi0.8Pb0.2Se1.6S0.2 | (Nb0.01Ag0.99BiSe2)0.8(PbS)0.2 |  | (Ag1-yNbyBiSe2)0.8(PbS)0.2 | Stoichiometric Formula |  | 2024 | 323 | 27.46 | -239.29 | 1.56 | 0.007917612 | 0.0755 | 0.672 | 0.006859035 | 0.658 | 0.014 | 0 |  |  |  |  | mechanical alloying | Not mentioned | Not mentioned | Polycrystalline
1504 | This Work | https://doi.org/10.1016/j.jmat.2023.04.008 | Nb0.008 Ag0.792 Bi0.8 Se1.6 Pb0.2 S0.2 | Nb0.008Ag0.792Bi0.8Pb0.2Se1.6S0.2 | (Nb0.01Ag0.99BiSe2)0.8(PbS)0.2 |  | (Ag1-yNbyBiSe2)0.8(PbS)0.2 | Stoichiometric Formula |  | 2024 | 373 | 31.53 | -247.02 | 1.92 | 0.002044427 | 0.112 | 0.646 | 0.01017249 | 0.627 | 0.019 | 0 |  |  |  |  | mechanical alloying | Not mentioned | Not mentioned | Polycrystalline
1505 | This Work | https://doi.org/10.1016/j.jmat.2023.04.008 | Nb0.008 Ag0.792 Bi0.8 Se1.6 Pb0.2 S0.2 | Nb0.008Ag0.792Bi0.8Pb0.2Se1.6S0.2 | (Nb0.01Ag0.99BiSe2)0.8(PbS)0.2 |  | (Ag1-yNbyBiSe2)0.8(PbS)0.2 | Stoichiometric Formula |  | 2024 | 423 | 34.22 | -249.4 | 2.13 | 0.0007059534 | 0.148 | 0.615 | 0.01011866 | 0.591 | 0.024 | 0 |  |  |  |  | mechanical alloying | Not mentioned | Not mentioned | Polycrystalline
1506 | This Work | https://doi.org/10.1016/j.jmat.2023.04.008 | Nb0.008 Ag0.792 Bi0.8 Se1.6 Pb0.2 S0.2 | Nb0.008Ag0.792Bi0.8Pb0.2Se1.6S0.2 | (Nb0.01Ag0.99BiSe2)0.8(PbS)0.2 |  | (Ag1-yNbyBiSe2)0.8(PbS)0.2 | Stoichiometric Formula |  | 2024 | 473 | 47.06 | -223.21 | 2.37 | 0.01069348 | 0.196 | 0.574 | 0.003582095 | 0.537 | 0.037 | 1.934186e-16 |  |  |  |  | mechanical alloying | Not mentioned | Not mentioned | Polycrystalline
1507 | This Work | https://doi.org/10.1016/j.jmat.2023.04.008 | Nb0.008 Ag0.792 Bi0.8 Se1.6 Pb0.2 S0.2 | Nb0.008Ag0.792Bi0.8Pb0.2Se1.6S0.2 | (Nb0.01Ag0.99BiSe2)0.8(PbS)0.2 |  | (Ag1-yNbyBiSe2)0.8(PbS)0.2 | Stoichiometric Formula |  | 2024 | 523 | 83.13 | -195.83 | 3.26 | 0.02209058305 | 0.324 | 0.524 | 0.004252662 | 0.448 | 0.076 | 0 |  |  |  |  | mechanical alloying | Not mentioned | Not mentioned | Polycrystalline
1508 | This Work | https://doi.org/10.1016/j.jmat.2023.04.008 | Nb0.008 Ag0.792 Bi0.8 Se1.6 Pb0.2 S0.2 | Nb0.008Ag0.792Bi0.8Pb0.2Se1.6S0.2 | (Nb0.01Ag0.99BiSe2)0.8(PbS)0.2 |  | (Ag1-yNbyBiSe2)0.8(PbS)0.2 | Stoichiometric Formula |  | 2024 | 573 | 88.89 | -197.62 | 3.51 | 0.01097429 | 0.387 | 0.52 | 0.0005813953 | 0.434 | 0.086 | 0 |  |  |  |  | mechanical alloying | Not mentioned | Not mentioned | Polycrystalline
1509 | This Work | https://doi.org/10.1016/j.jmat.2023.04.008 | Nb0.008 Ag0.792 Bi0.8 Se1.6 Pb0.2 S0.2 | Nb0.008Ag0.792Bi0.8Pb0.2Se1.6S0.2 | (Nb0.01Ag0.99BiSe2)0.8(PbS)0.2 |  | (Ag1-yNbyBiSe2)0.8(PbS)0.2 | Stoichiometric Formula |  | 2024 | 623 | 88.89 | -205.36 | 3.76 | 0.002996294 | 0.463 | 0.508 | 0.004064557 | 0.417 | 0.091 | 0 |  |  |  |  | mechanical alloying | Not mentioned | Not mentioned | Polycrystalline
1510 | This Work | https://doi.org/10.1016/j.jmat.2023.04.008 | Nb0.008 Ag0.792 Bi0.8 Se1.6 Pb0.2 S0.2 | Nb0.008Ag0.792Bi0.8Pb0.2Se1.6S0.2 | (Nb0.01Ag0.99BiSe2)0.8(PbS)0.2 |  | (Ag1-yNbyBiSe2)0.8(PbS)0.2 | Stoichiometric Formula |  | 2024 | 673 | 86.51 | -211.9 | 3.91 | 0.006537524 | 0.533 | 0.497 | 0.006636442 | 0.398 | 0.099 | 0 |  |  |  |  | mechanical alloying | Not mentioned | Not mentioned | Polycrystalline
1511 | This Work | https://doi.org/10.1016/j.jmat.2023.04.008 | Nb0.008 Ag0.792 Bi0.8 Se1.6 Pb0.2 S0.2 | Nb0.008Ag0.792Bi0.8Pb0.2Se1.6S0.2 | (Nb0.01Ag0.99BiSe2)0.8(PbS)0.2 |  | (Ag1-yNbyBiSe2)0.8(PbS)0.2 | Stoichiometric Formula |  | 2024 | 723 | 85.32 | -214.88 | 3.99 | 0.0126527 | 0.594 | 0.488 | 0.004812469 | 0.384 | 0.104 | 0 |  |  |  |  | mechanical alloying | Not mentioned | Not mentioned | Polycrystalline
1512 | This Work | https://doi.org/10.1016/j.jmat.2023.04.008 | Nb0.008 Ag0.792 Bi0.8 Se1.6 Pb0.2 S0.2 | Nb0.008Ag0.792Bi0.8Pb0.2Se1.6S0.2 | (Nb0.01Ag0.99BiSe2)0.8(PbS)0.2 |  | (Ag1-yNbyBiSe2)0.8(PbS)0.2 | Stoichiometric Formula |  | 2024 | 773 | 95.51 | -206.55 | 4.08 | 0.001290731 | 0.652 | 0.484 | 0.0005830756 | 0.362 | 0.122 | 0 |  |  |  |  | mechanical alloying | Not mentioned | Not mentioned | Polycrystalline
1513 | This Work | https://doi.org/10.1016/j.jmat.2023.04.008 | Nb0.024 Ag0.776 Bi0.8 Se1.6 Pb0.2 S0.2 | Nb0.024Ag0.776Bi0.8Pb0.2Se1.6S0.2 | (Nb0.03Ag0.97BiSe2)0.8(PbS)0.2 |  | (Ag1-yNbyBiSe2)0.8(PbS)0.2 | Stoichiometric Formula |  | 2024 | 323 | 47.76 | -189.88 | 1.7 | 0.01291696 | 0.0839 | 0.661 | 0.009879566 | 0.635 | 0.026 | 0 |  |  |  |  | mechanical alloying | Not mentioned | Not mentioned | Polycrystalline
1514 | This Work | https://doi.org/10.1016/j.jmat.2023.04.008 | Nb0.024 Ag0.776 Bi0.8 Se1.6 Pb0.2 S0.2 | Nb0.024Ag0.776Bi0.8Pb0.2Se1.6S0.2 | (Nb0.03Ag0.97BiSe2)0.8(PbS)0.2 |  | (Ag1-yNbyBiSe2)0.8(PbS)0.2 | Stoichiometric Formula |  | 2024 | 373 | 55.19 | -189.88 | 1.97 | 0.01007266 | 0.115 | 0.643 | 0.006274934 | 0.608 | 0.035 | 0 |  |  |  |  | mechanical alloying | Not mentioned | Not mentioned | Polycrystalline
1515 | This Work | https://doi.org/10.1016/j.jmat.2023.04.008 | Nb0.024 Ag0.776 Bi0.8 Se1.6 Pb0.2 S0.2 | Nb0.024Ag0.776Bi0.8Pb0.2Se1.6S0.2 | (Nb0.03Ag0.97BiSe2)0.8(PbS)0.2 |  | (Ag1-yNbyBiSe2)0.8(PbS)0.2 | Stoichiometric Formula |  | 2024 | 423 | 60.39 | -198.21 | 2.38 | 0.003128464 | 0.162 | 0.629 | 0.01201201 | 0.586 | 0.043 | 0 |  |  |  |  | mechanical alloying | Not mentioned | Not mentioned | Polycrystalline
1516 | This Work | https://doi.org/10.1016/j.jmat.2023.04.008 | Nb0.024 Ag0.776 Bi0.8 Se1.6 Pb0.2 S0.2 | Nb0.024Ag0.776Bi0.8Pb0.2Se1.6S0.2 | (Nb0.03Ag0.97BiSe2)0.8(PbS)0.2 |  | (Ag1-yNbyBiSe2)0.8(PbS)0.2 | Stoichiometric Formula |  | 2024 | 473 | 65.96 | -201.19 | 2.65 | 0.007505798 | 0.208 | 0.601 | 0.002695827 | 0.55 | 0.051 | 1.847293e-16 |  |  |  |  | mechanical alloying | Not mentioned | Not mentioned | Polycrystalline
1517 | This Work | https://doi.org/10.1016/j.jmat.2023.04.008 | Nb0.024 Ag0.776 Bi0.8 Se1.6 Pb0.2 S0.2 | Nb0.024Ag0.776Bi0.8Pb0.2Se1.6S0.2 | (Nb0.03Ag0.97BiSe2)0.8(PbS)0.2 |  | (Ag1-yNbyBiSe2)0.8(PbS)0.2 | Stoichiometric Formula |  | 2024 | 523 | 128 | -162.5 | 3.43 | 0.01457726 | 0.316 | 0.571 | 0.005802611 | 0.435 | 0.136 | 0 |  |  |  |  | mechanical alloying | Not mentioned | Not mentioned | Polycrystalline
1518 | This Work | https://doi.org/10.1016/j.jmat.2023.04.008 | Nb0.024 Ag0.776 Bi0.8 Se1.6 Pb0.2 S0.2 | Nb0.024Ag0.776Bi0.8Pb0.2Se1.6S0.2 | (Nb0.03Ag0.97BiSe2)0.8(PbS)0.2 |  | (Ag1-yNbyBiSe2)0.8(PbS)0.2 | Stoichiometric Formula |  | 2024 | 573 | 152.4 | -155.95 | 3.81 | 0.0271839 | 0.369 | 0.591 | 0.001073006 | 0.435 | 0.156 | 0 |  |  |  |  | mechanical alloying | Not mentioned | Not mentioned | Polycrystalline
1519 | This Work | https://doi.org/10.1016/j.jmat.2023.04.008 | Nb0.024 Ag0.776 Bi0.8 Se1.6 Pb0.2 S0.2 | Nb0.024Ag0.776Bi0.8Pb0.2Se1.6S0.2 | (Nb0.03Ag0.97BiSe2)0.8(PbS)0.2 |  | (Ag1-yNbyBiSe2)0.8(PbS)0.2 | Stoichiometric Formula |  | 2024 | 623 | 160 | -161.31 | 4.18 | 0.003984073 | 0.443 | 0.587 | 0.001434389 | 0.412 | 0.175 | 0 |  |  |  |  | mechanical alloying | Not mentioned | Not mentioned | Polycrystalline
1520 | This Work | https://doi.org/10.1016/j.jmat.2023.04.008 | Nb0.024 Ag0.776 Bi0.8 Se1.6 Pb0.2 S0.2 | Nb0.024Ag0.776Bi0.8Pb0.2Se1.6S0.2 | (Nb0.03Ag0.97BiSe2)0.8(PbS)0.2 |  | (Ag1-yNbyBiSe2)0.8(PbS)0.2 | Stoichiometric Formula |  | 2024 | 673 | 160 | -166.67 | 4.43 | 0.003300728 | 0.517 | 0.578 | 0.002298997 | 0.391 | 0.187 | 1.920801e-16 |  |  |  |  | mechanical alloying | Not mentioned | Not mentioned | Polycrystalline
1521 | This Work | https://doi.org/10.1016/j.jmat.2023.04.008 | Nb0.024 Ag0.776 Bi0.8 Se1.6 Pb0.2 S0.2 | Nb0.024Ag0.776Bi0.8Pb0.2Se1.6S0.2 | (Nb0.03Ag0.97BiSe2)0.8(PbS)0.2 |  | (Ag1-yNbyBiSe2)0.8(PbS)0.2 | Stoichiometric Formula |  | 2024 | 723 | 152.4 | -172.62 | 4.56 | 0.00413069 | 0.583 | 0.568 | 0.004396879 | 0.377 | 0.191 | 1.954618e-16 |  |  |  |  | mechanical alloying | Not mentioned | Not mentioned | Polycrystalline
1522 | This Work | https://doi.org/10.1016/j.jmat.2023.04.008 | Nb0.024 Ag0.776 Bi0.8 Se1.6 Pb0.2 S0.2 | Nb0.024Ag0.776Bi0.8Pb0.2Se1.6S0.2 | (Nb0.03Ag0.97BiSe2)0.8(PbS)0.2 |  | (Ag1-yNbyBiSe2)0.8(PbS)0.2 | Stoichiometric Formula |  | 2024 | 773 | 152.4 | -174.4 | 4.63 | 0.001144895 | 0.639 | 0.563 | 0.005164597 | 0.359 | 0.204 | 0 |  |  |  |  | mechanical alloying | Not mentioned | Not mentioned | Polycrystalline
1523 | This Work | https://doi.org/10.1016/j.jmat.2023.04.008 | Nb0.04 Ag0.76 Bi0.8 Se1.6 Pb0.2 S0.2 | Nb0.04Ag0.76Bi0.8Pb0.2Se1.6S0.2 | (Nb0.05Ag0.95BiSe2)0.8(PbS)0.2 |  | (Ag1-yNbyBiSe2)0.8(PbS)0.2 | Stoichiometric Formula |  | 2024 | 323 | 62.74 | -177.98 | 1.98 | 0.00374115 | 0.0895 | 0.716 | 0.001997441 | 0.681 | 0.035 | 1.550591e-16 |  |  |  |  | mechanical alloying | Not mentioned | Not mentioned | Polycrystalline
1524 | This Work | https://doi.org/10.1016/j.jmat.2023.04.008 | Nb0.04 Ag0.76 Bi0.8 Se1.6 Pb0.2 S0.2 | Nb0.04Ag0.76Bi0.8Pb0.2Se1.6S0.2 | (Nb0.05Ag0.95BiSe2)0.8(PbS)0.2 |  | (Ag1-yNbyBiSe2)0.8(PbS)0.2 | Stoichiometric Formula |  | 2024 | 373 | 65.32 | -185.12 | 2.22 | 0.00832349 | 0.119 | 0.694 | 0.00266389 | 0.652 | 0.042 | 1.599745e-16 |  |  |  |  | mechanical alloying | Not mentioned | Not mentioned | Polycrystalline
1525 | This Work | https://doi.org/10.1016/j.jmat.2023.04.008 | Nb0.04 Ag0.76 Bi0.8 Se1.6 Pb0.2 S0.2 | Nb0.04Ag0.76Bi0.8Pb0.2Se1.6S0.2 | (Nb0.05Ag0.95BiSe2)0.8(PbS)0.2 |  | (Ag1-yNbyBiSe2)0.8(PbS)0.2 | Stoichiometric Formula |  | 2024 | 423 | 64 | -194.64 | 2.4 | 0.01025946 | 0.157 | 0.654 | 0.01127798 | 0.609 | 0.045 | 0 |  |  |  |  | mechanical alloying | Not mentioned | Not mentioned | Polycrystalline
1526 | This Work | https://doi.org/10.1016/j.jmat.2023.04.008 | Nb0.04 Ag0.76 Bi0.8 Se1.6 Pb0.2 S0.2 | Nb0.04Ag0.76Bi0.8Pb0.2Se1.6S0.2 | (Nb0.05Ag0.95BiSe2)0.8(PbS)0.2 |  | (Ag1-yNbyBiSe2)0.8(PbS)0.2 | Stoichiometric Formula |  | 2024 | 473 | 70.32 | -191.67 | 2.56 | 0.009130151 | 0.2 | 0.608 | 0.004210526 | 0.551 | 0.057 | 1.826025e-16 |  |  |  |  | mechanical alloying | Not mentioned | Not mentioned | Polycrystalline
1527 | This Work | https://doi.org/10.1016/j.jmat.2023.04.008 | Nb0.04 Ag0.76 Bi0.8 Se1.6 Pb0.2 S0.2 | Nb0.04Ag0.76Bi0.8Pb0.2Se1.6S0.2 | (Nb0.05Ag0.95BiSe2)0.8(PbS)0.2 |  | (Ag1-yNbyBiSe2)0.8(PbS)0.2 | Stoichiometric Formula |  | 2024 | 523 | 145.45 | -150.59 | 3.34 | 0.01244902 | 0.305 | 0.575 | 0.003951532 | 0.439 | 0.136 | 0 |  |  |  |  | mechanical alloying | Not mentioned | Not mentioned | Polycrystalline
1528 | This Work | https://doi.org/10.1016/j.jmat.2023.04.008 | Nb0.04 Ag0.76 Bi0.8 Se1.6 Pb0.2 S0.2 | Nb0.04Ag0.76Bi0.8Pb0.2Se1.6S0.2 | (Nb0.05Ag0.95BiSe2)0.8(PbS)0.2 |  | (Ag1-yNbyBiSe2)0.8(PbS)0.2 | Stoichiometric Formula |  | 2024 | 573 | 213.4 | -129.17 | 3.57 | 0.002645577 | 0.317 | 0.647 | 0.002623123 | 0.424 | 0.223 | 0 |  |  |  |  | mechanical alloying | Not mentioned | Not mentioned | Polycrystalline
1529 | This Work | https://doi.org/10.1016/j.jmat.2023.04.008 | Nb0.04 Ag0.76 Bi0.8 Se1.6 Pb0.2 S0.2 | Nb0.04Ag0.76Bi0.8Pb0.2Se1.6S0.2 | (Nb0.05Ag0.95BiSe2)0.8(PbS)0.2 |  | (Ag1-yNbyBiSe2)0.8(PbS)0.2 | Stoichiometric Formula |  | 2024 | 623 | 228.6 | -131.55 | 3.98 | 0.006026379 | 0.373 | 0.663 | 0.002648616 | 0.407 | 0.256 | 0 |  |  |  |  | mechanical alloying | Not mentioned | Not mentioned | Polycrystalline
1530 | This Work | https://doi.org/10.1016/j.jmat.2023.04.008 | Nb0.04 Ag0.76 Bi0.8 Se1.6 Pb0.2 S0.2 | Nb0.04Ag0.76Bi0.8Pb0.2Se1.6S0.2 | (Nb0.05Ag0.95BiSe2)0.8(PbS)0.2 |  | (Ag1-yNbyBiSe2)0.8(PbS)0.2 | Stoichiometric Formula |  | 2024 | 673 | 228.6 | -136.9 | 4.24 | 0.01045567 | 0.425 | 0.674 | 0.00383313 | 0.401 | 0.273 | 0 |  |  |  |  | mechanical alloying | Not mentioned | Not mentioned | Polycrystalline
1531 | This Work | https://doi.org/10.1016/j.jmat.2023.04.008 | Nb0.04 Ag0.76 Bi0.8 Se1.6 Pb0.2 S0.2 | Nb0.04Ag0.76Bi0.8Pb0.2Se1.6S0.2 | (Nb0.05Ag0.95BiSe2)0.8(PbS)0.2 |  | (Ag1-yNbyBiSe2)0.8(PbS)0.2 | Stoichiometric Formula |  | 2024 | 723 | 220.7 | -142.86 | 4.5 | 0.0009470662 | 0.49 | 0.668 | 0.006018575 | 0.383 | 0.285 | 1.662011e-16 |  |  |  |  | mechanical alloying | Not mentioned | Not mentioned | Polycrystalline
1532 | This Work | https://doi.org/10.1016/j.jmat.2023.04.008 | Nb0.04 Ag0.76 Bi0.8 Se1.6 Pb0.2 S0.2 | Nb0.04Ag0.76Bi0.8Pb0.2Se1.6S0.2 | (Nb0.05Ag0.95BiSe2)0.8(PbS)0.2 |  | (Ag1-yNbyBiSe2)0.8(PbS)0.2 | Stoichiometric Formula |  | 2024 | 773 | 213.4 | -145.83 | 4.67 | 0.02821255 | 0.537 | 0.674 | 0.00261647 | 0.373 | 0.301 | 1.647215e-16 |  |  |  |  | mechanical alloying | Not mentioned | Not mentioned | Polycrystalline
1533 | This Work | https://doi.org/10.1016/j.jallcom.2022.166598 | Mg3.5 Sb1 Bi0.96 Te0.04 | Mg3.5Bi0.96Sb1Te0.04 | Mg3.5SbBi0.96Te0.04 |  | Mg 3.5−xNixSbBi0.96Te0.04 | Stoichiometric Formula |  | 2022 | 323 | 733.78 | -151.26 | 16.7 | 0.005304419 | 0.456 | 1.184 | 0.0009149775 | 0.759 | 0.425 | 0 |  |  |  |  | fast induction melting | Not mentioned | Not mentioned | Polycrystalline
1534 | This Work | https://doi.org/10.1016/j.jallcom.2022.166598 | Mg3.5 Sb1 Bi0.96 Te0.04 | Mg3.5Bi0.96Sb1Te0.04 | Mg3.5SbBi0.96Te0.04 |  | Mg 3.5−xNixSbBi0.96Te0.04 | Stoichiometric Formula |  | 2022 | 360 | 681.08 | -164.14 | 18.05 | 0.01659924 | 0.582 | 1.104 | 0.01131779 | 0.675 | 0.429 | 0 |  |  |  |  | fast induction melting | Not mentioned | Not mentioned | Polycrystalline
1535 | This Work | https://doi.org/10.1016/j.jallcom.2022.166598 | Mg3.5 Sb1 Bi0.96 Te0.04 | Mg3.5Bi0.96Sb1Te0.04 | Mg3.5SbBi0.96Te0.04 |  | Mg 3.5−xNixSbBi0.96Te0.04 | Stoichiometric Formula |  | 2022 | 393 | 625.68 | -176.09 | 19.7 | 0.01518323 | 0.744 | 1.035 | 0.005415303 | 0.611 | 0.424 | 0 |  |  |  |  | fast induction melting | Not mentioned | Not mentioned | Polycrystalline
1536 | This Work | https://doi.org/10.1016/j.jallcom.2022.166598 | Mg3.5 Sb1 Bi0.96 Te0.04 | Mg3.5Bi0.96Sb1Te0.04 | Mg3.5SbBi0.96Te0.04 |  | Mg 3.5−xNixSbBi0.96Te0.04 | Stoichiometric Formula |  | 2022 | 429 | 564.86 | -187.13 | 20.27 | 0.02417058 | 0.873 | 0.991 | 0.0051321 | 0.581 | 0.41 | 1.120306e-16 |  |  |  |  | fast induction melting | Not mentioned | Not mentioned | Polycrystalline
1537 | This Work | https://doi.org/10.1016/j.jallcom.2022.166598 | Mg3.5 Sb1 Bi0.96 Te0.04 | Mg3.5Bi0.96Sb1Te0.04 | Mg3.5SbBi0.96Te0.04 |  | Mg 3.5−xNixSbBi0.96Te0.04 | Stoichiometric Formula |  | 2022 | 464 | 506.76 | -198.39 | 20.1 | 0.007693526 | 0.985 | 0.951 | 0.004371567 | 0.555 | 0.396 | 1.167427e-16 |  |  |  |  | fast induction melting | Not mentioned | Not mentioned | Polycrystalline
1538 | This Work | https://doi.org/10.1016/j.jallcom.2022.166598 | Mg3.5 Sb1 Bi0.96 Te0.04 | Mg3.5Bi0.96Sb1Te0.04 | Mg3.5SbBi0.96Te0.04 |  | Mg 3.5−xNixSbBi0.96Te0.04 | Stoichiometric Formula |  | 2022 | 499 | 456.76 | -209.89 | 20.47 | 0.01699955 | 1.109 | 0.926 | 0.005337247 | 0.544 | 0.382 | 0 |  |  |  |  | fast induction melting | Not mentioned | Not mentioned | Polycrystalline
1540 | This Work | https://doi.org/10.1016/j.jallcom.2022.166598 | Mg3.5 Sb1 Bi0.96 Te0.04 | Mg3.5Bi0.96Sb1Te0.04 | Mg3.5SbBi0.96Te0.04 |  | Mg 3.5−xNixSbBi0.96Te0.04 | Stoichiometric Formula |  | 2022 | 570 | 391.89 | -219.08 | 18.85 | 0.002166015 | 1.205 | 0.896 | 0.004844028 | 0.529 | 0.367 | 0 |  |  |  |  | fast induction melting | Not mentioned | Not mentioned | Polycrystalline
1541 | This Work | https://doi.org/10.1016/j.jallcom.2022.166598 | Mg3.5 Sb1 Bi0.96 Te0.04 | Mg3.5Bi0.96Sb1Te0.04 | Mg3.5SbBi0.96Te0.04 |  | Mg 3.5−xNixSbBi0.96Te0.04 | Stoichiometric Formula |  | 2022 | 606 | 366.22 | -226.21 | 18.9 | 0.008474578 | 1.291 | 0.889 | 0.002055417 | 0.525 | 0.364 | 0 |  |  |  |  | fast induction melting | Not mentioned | Not mentioned | Polycrystalline
1542 | This Work | https://doi.org/10.1016/j.jallcom.2022.166598 | Mg3.5 Sb1 Bi0.96 Te0.04 | Mg3.5Bi0.96Sb1Te0.04 | Mg3.5SbBi0.96Te0.04 |  | Mg 3.5−xNixSbBi0.96Te0.04 | Stoichiometric Formula |  | 2022 | 642 | 340.54 | -225.52 | 17.45 | 0.007471866 | 1.268 | 0.883 | 0.0005769691 | 0.526 | 0.357 | 0 |  |  |  |  | fast induction melting | Not mentioned | Not mentioned | Polycrystalline
1543 | This Work | https://doi.org/10.1016/j.jallcom.2022.166598 | Mg3.5 Sb1 Bi0.96 Te0.04 | Mg3.5Bi0.96Sb1Te0.04 | Mg3.5SbBi0.96Te0.04 |  | Mg 3.5−xNixSbBi0.96Te0.04 | Stoichiometric Formula |  | 2022 | 677 | 314.86 | -237.7 | 17.9 | 0.006145465 | 1.375 | 0.881 | 0.0003756062 | 0.534 | 0.347 | 0 |  |  |  |  | fast induction melting | Not mentioned | Not mentioned | Polycrystalline
1544 | This Work | https://doi.org/10.1016/j.jallcom.2022.166598 | Mg3.5 Sb1 Bi0.96 Te0.04 | Mg3.5Bi0.96Sb1Te0.04 | Mg3.5SbBi0.96Te0.04 |  | Mg 3.5−xNixSbBi0.96Te0.04 | Stoichiometric Formula |  | 2022 | 713 | 291.89 | -233.79 | 15.92 | 0.002139118 | 1.329 | 0.854 | 0.0001145409 | 0.516 | 0.338 | 1.300027e-16 |  |  |  |  | fast induction melting | Not mentioned | Not mentioned | Polycrystalline
1545 | This Work | https://doi.org/10.1016/j.jallcom.2022.166598 | Mg3.5 Sb1 Bi0.96 Te0.04 | Mg3.5Bi0.96Sb1Te0.04 | Mg3.5SbBi0.96Te0.04 |  | Mg 3.5−xNixSbBi0.96Te0.04 | Stoichiometric Formula |  | 2022 | 747 | 272.97 | -246.9 | 16.57 | 0.004233237 | 1.448 | 0.857 | 0.002544047 | 0.527 | 0.33 | 0 |  |  |  |  | fast induction melting | Not mentioned | Not mentioned | Polycrystalline
1546 | This Work | https://doi.org/10.1016/j.jallcom.2022.166598 | Mg3.485 Ni0.015 Sb1 Bi0.96 Te0.04 | Mg3.485Ni0.015Bi0.96Sb1Te0.04 | Mg3.485Ni0.015SbBi0.96Te0.04 |  | Mg 3.5−xNixSbBi0.96Te0.04 | Stoichiometric Formula |  | 2022 | 323 | 926.45 | -148.97 | 20.7 | 0.006771265 | 0.59 | 1.13 | 0.002864857 | 0.597 | 0.533 | 0 |  |  |  |  | fast induction melting | Not mentioned | Not mentioned | Polycrystalline
1547 | This Work | https://doi.org/10.1016/j.jallcom.2022.166598 | Mg3.485 Ni0.015 Sb1 Bi0.96 Te0.04 | Mg3.485Ni0.015Bi0.96Sb1Te0.04 | Mg3.485Ni0.015SbBi0.96Te0.04 |  | Mg 3.5−xNixSbBi0.96Te0.04 | Stoichiometric Formula |  | 2022 | 360 | 800.35 | -165.29 | 22.1 | 0.01057966 | 0.759 | 1.044 | 0.004043433 | 0.542 | 0.502 | 0 |  |  |  |  | fast induction melting | Not mentioned | Not mentioned | Polycrystalline
1548 | This Work | https://doi.org/10.1016/j.jallcom.2022.166598 | Mg3.485 Ni0.015 Sb1 Bi0.96 Te0.04 | Mg3.485Ni0.015Bi0.96Sb1Te0.04 | Mg3.485Ni0.015SbBi0.96Te0.04 |  | Mg 3.5−xNixSbBi0.96Te0.04 | Stoichiometric Formula |  | 2022 | 393 | 702.27 | -180.46 | 22.77 | 0.004391415 | 0.922 | 0.973 | 0.002502491 | 0.499 | 0.474 | 0 |  |  |  |  | fast induction melting | Not mentioned | Not mentioned | Polycrystalline
1549 | This Work | https://doi.org/10.1016/j.jallcom.2022.166598 | Mg3.485 Ni0.015 Sb1 Bi0.96 Te0.04 | Mg3.485Ni0.015Bi0.96Sb1Te0.04 | Mg3.485Ni0.015SbBi0.96Te0.04 |  | Mg 3.5−xNixSbBi0.96Te0.04 | Stoichiometric Formula |  | 2022 | 429 | 626.62 | -187.82 | 22.27 | 0.007415 | 1.038 | 0.924 | 0.003887971 | 0.467 | 0.457 | 0 |  |  |  |  | fast induction melting | Not mentioned | Not mentioned | Polycrystalline
1550 | This Work | https://doi.org/10.1016/j.jallcom.2022.166598 | Mg3.485 Ni0.015 Sb1 Bi0.96 Te0.04 | Mg3.485Ni0.015Bi0.96Sb1Te0.04 | Mg3.485Ni0.015SbBi0.96Te0.04 |  | Mg 3.5−xNixSbBi0.96Te0.04 | Stoichiometric Formula |  | 2022 | 464 | 556.56 | -198.62 | 22.07 | 0.005154563 | 1.152 | 0.89 | 0.001201623 | 0.456 | 0.434 | 0 |  |  |  |  | fast induction melting | Not mentioned | Not mentioned | Polycrystalline
1551 | This Work | https://doi.org/10.1016/j.jallcom.2022.166598 | Mg3.485 Ni0.015 Sb1 Bi0.96 Te0.04 | Mg3.485Ni0.015Bi0.96Sb1Te0.04 | Mg3.485Ni0.015SbBi0.96Te0.04 |  | Mg 3.5−xNixSbBi0.96Te0.04 | Stoichiometric Formula |  | 2022 | 499 | 500.52 | -207.59 | 21.65 | 0.003731514 | 1.253 | 0.864 | 0.002084811 | 0.447 | 0.417 | 0 |  |  |  |  | fast induction melting | Not mentioned | Not mentioned | Polycrystalline
1553 | This Work | https://doi.org/10.1016/j.jallcom.2022.166598 | Mg3.485 Ni0.015 Sb1 Bi0.96 Te0.04 | Mg3.485Ni0.015Bi0.96Sb1Te0.04 | Mg3.485Ni0.015SbBi0.96Te0.04 |  | Mg 3.5−xNixSbBi0.96Te0.04 | Stoichiometric Formula |  | 2022 | 570 | 410.85 | -219.77 | 20.02 | 0.008812002 | 1.359 | 0.84 | 0.0003679176 | 0.453 | 0.387 | 1.321694e-16 |  |  |  |  | fast induction melting | Not mentioned | Not mentioned | Polycrystalline
1554 | This Work | https://doi.org/10.1016/j.jallcom.2022.166598 | Mg3.485 Ni0.015 Sb1 Bi0.96 Te0.04 | Mg3.485Ni0.015Bi0.96Sb1Te0.04 | Mg3.485Ni0.015SbBi0.96Te0.04 |  | Mg 3.5−xNixSbBi0.96Te0.04 | Stoichiometric Formula |  | 2022 | 606 | 380.03 | -228.28 | 20 | 0.009798423 | 1.451 | 0.837 | 0.002047778 | 0.459 | 0.378 | 0 |  |  |  |  | fast induction melting | Not mentioned | Not mentioned | Polycrystalline
1555 | This Work | https://doi.org/10.1016/j.jallcom.2022.166598 | Mg3.485 Ni0.015 Sb1 Bi0.96 Te0.04 | Mg3.485Ni0.015Bi0.96Sb1Te0.04 | Mg3.485Ni0.015SbBi0.96Te0.04 |  | Mg 3.5−xNixSbBi0.96Te0.04 | Stoichiometric Formula |  | 2022 | 642 | 349.2 | -234.94 | 19.37 | 0.00491875 | 1.489 | 0.837 | 0.002197718 | 0.47 | 0.367 | 0 |  |  |  |  | fast induction melting | Not mentioned | Not mentioned | Polycrystalline
1556 | This Work | https://doi.org/10.1016/j.jallcom.2022.166598 | Mg3.485 Ni0.015 Sb1 Bi0.96 Te0.04 | Mg3.485Ni0.015Bi0.96Sb1Te0.04 | Mg3.485Ni0.015SbBi0.96Te0.04 |  | Mg 3.5−xNixSbBi0.96Te0.04 | Stoichiometric Formula |  | 2022 | 677 | 315.58 | -241.61 | 18.47 | 0.002593057 | 1.501 | 0.835 | 0.002326593 | 0.489 | 0.346 | 0 |  |  |  |  | fast induction melting | Not mentioned | Not mentioned | Polycrystalline
1557 | This Work | https://doi.org/10.1016/j.jallcom.2022.166598 | Mg3.485 Ni0.015 Sb1 Bi0.96 Te0.04 | Mg3.485Ni0.015Bi0.96Sb1Te0.04 | Mg3.485Ni0.015SbBi0.96Te0.04 |  | Mg 3.5−xNixSbBi0.96Te0.04 | Stoichiometric Formula |  | 2022 | 713 | 295.96 | -249.2 | 18.3 | 0.004333629 | 1.572 | 0.831 | 0.001180404 | 0.492 | 0.339 | 0 |  |  |  |  | fast induction melting | Not mentioned | Not mentioned | Polycrystalline
1558 | This Work | https://doi.org/10.1016/j.jallcom.2022.166598 | Mg3.485 Ni0.015 Sb1 Bi0.96 Te0.04 | Mg3.485Ni0.015Bi0.96Sb1Te0.04 | Mg3.485Ni0.015SbBi0.96Te0.04 |  | Mg 3.5−xNixSbBi0.96Te0.04 | Stoichiometric Formula |  | 2022 | 747 | 276.35 | -253.33 | 17.72 | 0.0008500095 | 1.6 | 0.83 | 0.00325 | 0.497 | 0.333 | 1.337618e-16 |  |  |  |  | fast induction melting | Not mentioned | Not mentioned | Polycrystalline
1559 | This Work | https://doi.org/10.1016/j.jallcom.2022.166598 | Mg3.48 Ni0.02 Sb1 Bi0.96 Te0.04 | Mg3.48Ni0.02Bi0.96Sb1Te0.04 | Mg3.48Ni0.02SbBi0.96Te0.04 |  | Mg 3.5−xNixSbBi0.96Te0.04 | Stoichiometric Formula |  | 2022 | 323 | 828.37 | -152.87 | 19.5 | 0.007262832 | 0.451 | 1.382 | 0.01053777 | 0.901 | 0.481 | 1.60669e-16 |  |  |  |  | fast induction melting | Not mentioned | Not mentioned | Polycrystalline
1560 | This Work | https://doi.org/10.1016/j.jallcom.2022.166598 | Mg3.48 Ni0.02 Sb1 Bi0.96 Te0.04 | Mg3.48Ni0.02Bi0.96Sb1Te0.04 | Mg3.48Ni0.02SbBi0.96Te0.04 |  | Mg 3.5−xNixSbBi0.96Te0.04 | Stoichiometric Formula |  | 2022 | 360 | 747.11 | -164.83 | 20.42 | 0.005965795 | 0.557 | 1.305 | 0.01132916 | 0.834 | 0.471 | 0 |  |  |  |  | fast induction melting | Not mentioned | Not mentioned | Polycrystalline
1561 | This Work | https://doi.org/10.1016/j.jallcom.2022.166598 | Mg3.48 Ni0.02 Sb1 Bi0.96 Te0.04 | Mg3.48Ni0.02Bi0.96Sb1Te0.04 | Mg3.48Ni0.02SbBi0.96Te0.04 |  | Mg 3.5−xNixSbBi0.96Te0.04 | Stoichiometric Formula |  | 2022 | 393 | 668.65 | -177.7 | 21.2 | 0.004049294 | 0.711 | 1.177 | 0.004405823 | 0.725 | 0.452 | 0 |  |  |  |  | fast induction melting | Not mentioned | Not mentioned | Polycrystalline
1562 | This Work | https://doi.org/10.1016/j.jallcom.2022.166598 | Mg3.48 Ni0.02 Sb1 Bi0.96 Te0.04 | Mg3.48Ni0.02Bi0.96Sb1Te0.04 | Mg3.48Ni0.02SbBi0.96Te0.04 |  | Mg 3.5−xNixSbBi0.96Te0.04 | Stoichiometric Formula |  | 2022 | 429 | 592.99 | -189.89 | 21.45 | 0.003162742 | 0.815 | 1.132 | 0.002574302 | 0.699 | 0.433 | 0 |  |  |  |  | fast induction melting | Not mentioned | Not mentioned | Polycrystalline
1563 | This Work | https://doi.org/10.1016/j.jallcom.2022.166598 | Mg3.48 Ni0.02 Sb1 Bi0.96 Te0.04 | Mg3.48Ni0.02Bi0.96Sb1Te0.04 | Mg3.48Ni0.02SbBi0.96Te0.04 |  | Mg 3.5−xNixSbBi0.96Te0.04 | Stoichiometric Formula |  | 2022 | 464 | 525.74 | -197.93 | 20.72 | 0.005958493 | 0.896 | 1.08 | 0.006481481 | 0.667 | 0.413 | 0 |  |  |  |  | fast induction melting | Not mentioned | Not mentioned | Polycrystalline
1564 | This Work | https://doi.org/10.1016/j.jallcom.2022.166598 | Mg3.48 Ni0.02 Sb1 Bi0.96 Te0.04 | Mg3.48Ni0.02Bi0.96Sb1Te0.04 | Mg3.48Ni0.02SbBi0.96Te0.04 |  | Mg 3.5−xNixSbBi0.96Te0.04 | Stoichiometric Formula |  | 2022 | 499 | 469.7 | -211.72 | 21.17 | 0.005457211 | 1.013 | 1.046 | 0.00303417 | 0.653 | 0.393 | 0 |  |  |  |  | fast induction melting | Not mentioned | Not mentioned | Polycrystalline
1566 | This Work | https://doi.org/10.1016/j.jallcom.2022.166598 | Mg3.48 Ni0.02 Sb1 Bi0.96 Te0.04 | Mg3.48Ni0.02Bi0.96Sb1Te0.04 | Mg3.48Ni0.02SbBi0.96Te0.04 |  | Mg 3.5−xNixSbBi0.96Te0.04 | Stoichiometric Formula |  | 2022 | 570 | 394.04 | -223.22 | 19.62 | 0.0007083301 | 1.101 | 1.017 | 0.001229775 | 0.645 | 0.372 | 0 |  |  |  |  | fast induction melting | Not mentioned | Not mentioned | Polycrystalline
1567 | This Work | https://doi.org/10.1016/j.jallcom.2022.166598 | Mg3.48 Ni0.02 Sb1 Bi0.96 Te0.04 | Mg3.48Ni0.02Bi0.96Sb1Te0.04 | Mg3.48Ni0.02SbBi0.96Te0.04 |  | Mg 3.5−xNixSbBi0.96Te0.04 | Stoichiometric Formula |  | 2022 | 606 | 363.21 | -227.59 | 18.85 | 0.001948862 | 1.124 | 1.016 | 0.0002854681 | 0.655 | 0.361 | 0 |  |  |  |  | fast induction melting | Not mentioned | Not mentioned | Polycrystalline
1568 | This Work | https://doi.org/10.1016/j.jallcom.2022.166598 | Mg3.48 Ni0.02 Sb1 Bi0.96 Te0.04 | Mg3.48Ni0.02Bi0.96Sb1Te0.04 | Mg3.48Ni0.02SbBi0.96Te0.04 |  | Mg 3.5−xNixSbBi0.96Te0.04 | Stoichiometric Formula |  | 2022 | 642 | 332.39 | -226.44 | 17.2 | 0.009109203 | 1.078 | 1.023 | 0.001311215 | 0.671 | 0.352 | 2.170524e-16 |  |  |  |  | fast induction melting | Not mentioned | Not mentioned | Polycrystalline
1569 | This Work | https://doi.org/10.1016/j.jallcom.2022.166598 | Mg3.48 Ni0.02 Sb1 Bi0.96 Te0.04 | Mg3.48Ni0.02Bi0.96Sb1Te0.04 | Mg3.48Ni0.02SbBi0.96Te0.04 |  | Mg 3.5−xNixSbBi0.96Te0.04 | Stoichiometric Formula |  | 2022 | 677 | 301.57 | -240.92 | 17.57 | 0.003764339 | 1.144 | 1.041 | 0.001188173 | 0.705 | 0.336 | 0 |  |  |  |  | fast induction melting | Not mentioned | Not mentioned | Polycrystalline
1570 | This Work | https://doi.org/10.1016/j.jallcom.2022.166598 | Mg3.48 Ni0.02 Sb1 Bi0.96 Te0.04 | Mg3.48Ni0.02Bi0.96Sb1Te0.04 | Mg3.48Ni0.02SbBi0.96Te0.04 |  | Mg 3.5−xNixSbBi0.96Te0.04 | Stoichiometric Formula |  | 2022 | 713 | 279.15 | -238.85 | 16 | 0.004667602 | 1.084 | 1.055 | 0.002465854 | 0.729 | 0.326 | 0 |  |  |  |  | fast induction melting | Not mentioned | Not mentioned | Polycrystalline
1571 | This Work | https://doi.org/10.1016/j.jallcom.2022.166598 | Mg3.48 Ni0.02 Sb1 Bi0.96 Te0.04 | Mg3.48Ni0.02Bi0.96Sb1Te0.04 | Mg3.48Ni0.02SbBi0.96Te0.04 |  | Mg 3.5−xNixSbBi0.96Te0.04 | Stoichiometric Formula |  | 2022 | 747 | 262.34 | -235.86 | 14.62 | 0.001781234 | 1.018 | 1.068 | 0.004497693 | 0.745 | 0.323 | 0 |  |  |  |  | fast induction melting | Not mentioned | Not mentioned | Polycrystalline
1572 | This Work | https://doi.org/10.1016/j.jallcom.2022.166598 | Mg3.47 Ni0.03 Sb1 Bi0.96 Te0.04 | Mg3.47Ni0.03Bi0.96Sb1Te0.04 | Mg3.47Ni0.03SbBi0.96Te0.04 |  | Mg 3.5−xNixSbBi0.96Te0.04 | Stoichiometric Formula |  | 2022 | 323 | 640.63 | -152.87 | 15.02 | 0.003260038 | 0.362 | 1.322 | 0.01375365 | 0.949 | 0.373 | 0 |  |  |  |  | fast induction melting | Not mentioned | Not mentioned | Polycrystalline
1573 | This Work | https://doi.org/10.1016/j.jallcom.2022.166598 | Mg3.47 Ni0.03 Sb1 Bi0.96 Te0.04 | Mg3.47Ni0.03Bi0.96Sb1Te0.04 | Mg3.47Ni0.03SbBi0.96Te0.04 |  | Mg 3.5−xNixSbBi0.96Te0.04 | Stoichiometric Formula |  | 2022 | 360 | 581.78 | -168.05 | 16.45 | 0.001219813 | 0.458 | 1.266 | 0.02133736 | 0.896 | 0.37 | 0 |  |  |  |  | fast induction melting | Not mentioned | Not mentioned | Polycrystalline
1574 | This Work | https://doi.org/10.1016/j.jallcom.2022.166598 | Mg3.47 Ni0.03 Sb1 Bi0.96 Te0.04 | Mg3.47Ni0.03Bi0.96Sb1Te0.04 | Mg3.47Ni0.03SbBi0.96Te0.04 |  | Mg 3.5−xNixSbBi0.96Te0.04 | Stoichiometric Formula |  | 2022 | 393 | 528.54 | -183.91 | 17.92 | 0.002413545 | 0.58 | 1.2 | 0.01186207 | 0.841 | 0.359 | 0 |  |  |  |  | fast induction melting | Not mentioned | Not mentioned | Polycrystalline
1575 | This Work | https://doi.org/10.1016/j.jallcom.2022.166598 | Mg3.47 Ni0.03 Sb1 Bi0.96 Te0.04 | Mg3.47Ni0.03Bi0.96Sb1Te0.04 | Mg3.47Ni0.03SbBi0.96Te0.04 |  | Mg 3.5−xNixSbBi0.96Te0.04 | Stoichiometric Formula |  | 2022 | 429 | 478.1 | -195.86 | 18.45 | 0.005937082 | 0.686 | 1.147 | 0.005926222 | 0.796 | 0.351 | 0 |  |  |  |  | fast induction melting | Not mentioned | Not mentioned | Polycrystalline
1576 | This Work | https://doi.org/10.1016/j.jallcom.2022.166598 | Mg3.47 Ni0.03 Sb1 Bi0.96 Te0.04 | Mg3.47Ni0.03Bi0.96Sb1Te0.04 | Mg3.47Ni0.03SbBi0.96Te0.04 |  | Mg 3.5−xNixSbBi0.96Te0.04 | Stoichiometric Formula |  | 2022 | 464 | 433.27 | -205.75 | 18.35 | 0.0004552594 | 0.767 | 1.101 | 0.008257279 | 0.762 | 0.339 | 0 |  |  |  |  | fast induction melting | Not mentioned | Not mentioned | Polycrystalline
1577 | This Work | https://doi.org/10.1016/j.jallcom.2022.166598 | Mg3.47 Ni0.03 Sb1 Bi0.96 Te0.04 | Mg3.47Ni0.03Bi0.96Sb1Te0.04 | Mg3.47Ni0.03SbBi0.96Te0.04 |  | Mg 3.5−xNixSbBi0.96Te0.04 | Stoichiometric Formula |  | 2022 | 499 | 388.43 | -212.87 | 17.6 | 6.681711e-05 | 0.808 | 1.08 | 0.006417308 | 0.752 | 0.328 | 0 |  |  |  |  | fast induction melting | Not mentioned | Not mentioned | Polycrystalline
1579 | This Work | https://doi.org/10.1016/j.jallcom.2022.166598 | Mg3.47 Ni0.03 Sb1 Bi0.96 Te0.04 | Mg3.47Ni0.03Bi0.96Sb1Te0.04 | Mg3.47Ni0.03SbBi0.96Te0.04 |  | Mg 3.5−xNixSbBi0.96Te0.04 | Stoichiometric Formula |  | 2022 | 570 | 329.59 | -222.53 | 16.35 | 0.001763593 | 0.873 | 1.063 | 0.004257548 | 0.747 | 0.316 | 0 |  |  |  |  | fast induction melting | Not mentioned | Not mentioned | Polycrystalline
1580 | This Work | https://doi.org/10.1016/j.jallcom.2022.166598 | Mg3.47 Ni0.03 Sb1 Bi0.96 Te0.04 | Mg3.47Ni0.03Bi0.96Sb1Te0.04 | Mg3.47Ni0.03SbBi0.96Te0.04 |  | Mg 3.5−xNixSbBi0.96Te0.04 | Stoichiometric Formula |  | 2022 | 606 | 309.97 | -226.44 | 15.92 | 0.001649839 | 0.906 | 1.061 | 0.003626468 | 0.744 | 0.317 | 0 |  |  |  |  | fast induction melting | Not mentioned | Not mentioned | Polycrystalline
1581 | This Work | https://doi.org/10.1016/j.jallcom.2022.166598 | Mg3.47 Ni0.03 Sb1 Bi0.96 Te0.04 | Mg3.47Ni0.03Bi0.96Sb1Te0.04 | Mg3.47Ni0.03SbBi0.96Te0.04 |  | Mg 3.5−xNixSbBi0.96Te0.04 | Stoichiometric Formula |  | 2022 | 642 | 290.36 | -231.72 | 15.57 | 0.001325359 | 0.937 | 1.066 | 0.0007528718 | 0.755 | 0.311 | 0 |  |  |  |  | fast induction melting | Not mentioned | Not mentioned | Polycrystalline
1582 | This Work | https://doi.org/10.1016/j.jallcom.2022.166598 | Mg3.47 Ni0.03 Sb1 Bi0.96 Te0.04 | Mg3.47Ni0.03Bi0.96Sb1Te0.04 | Mg3.47Ni0.03SbBi0.96Te0.04 |  | Mg 3.5−xNixSbBi0.96Te0.04 | Stoichiometric Formula |  | 2022 | 677 | 262.34 | -231.54 | 15.12 | 0.06982475 | 0.944 | 1.077 | 0.006822152 | 0.781 | 0.296 | 0 |  |  |  |  | fast induction melting | Not mentioned | Not mentioned | Polycrystalline
1583 | This Work | https://doi.org/10.1016/j.jallcom.2022.166598 | Mg3.47 Ni0.03 Sb1 Bi0.96 Te0.04 | Mg3.47Ni0.03Bi0.96Sb1Te0.04 | Mg3.47Ni0.03SbBi0.96Te0.04 |  | Mg 3.5−xNixSbBi0.96Te0.04 | Stoichiometric Formula |  | 2022 | 713 | 242.72 | -237.47 | 13.75 | 0.004547894 | 0.884 | 1.103 | 0.005459196 | 0.811 | 0.292 | 0 |  |  |  |  | fast induction melting | Not mentioned | Not mentioned | Polycrystalline
1584 | This Work | https://doi.org/10.1016/j.jallcom.2022.166598 | Mg3.47 Ni0.03 Sb1 Bi0.96 Te0.04 | Mg3.47Ni0.03Bi0.96Sb1Te0.04 | Mg3.47Ni0.03SbBi0.96Te0.04 |  | Mg 3.5−xNixSbBi0.96Te0.04 | Stoichiometric Formula |  | 2022 | 747 | 225.91 | -237.7 | 12.8 | 0.002796373 | 0.856 | 1.107 | 0.009041866 | 0.825 | 0.282 | 0 |  |  |  |  | fast induction melting | Not mentioned | Not mentioned | Polycrystalline
1585 | This Work | https://doi.org/10.1016/j.jallcom.2022.166598 | Mg3.46 Ni0.04 Sb1 Bi0.96 Te0.04 | Mg3.46Ni0.04Bi0.96Sb1Te0.04 | Mg3.46Ni0.04SbBi0.96Te0.04 |  | Mg 3.5−xNixSbBi0.96Te0.04 | Stoichiometric Formula |  | 2022 | 323 | 878.81 | -144.83 | 18.57 | 0.007340855 | 0.516 | 1.159 | 0.002954632 | 0.647 | 0.512 | 0 |  |  |  |  | fast induction melting | Not mentioned | Not mentioned | Polycrystalline
1586 | This Work | https://doi.org/10.1016/j.jallcom.2022.166598 | Mg3.46 Ni0.04 Sb1 Bi0.96 Te0.04 | Mg3.46Ni0.04Bi0.96Sb1Te0.04 | Mg3.46Ni0.04SbBi0.96Te0.04 |  | Mg 3.5−xNixSbBi0.96Te0.04 | Stoichiometric Formula |  | 2022 | 360 | 789.14 | -160.46 | 20.35 | 0.001557131 | 0.673 | 1.08 | 0.007924715 | 0.581 | 0.499 | 0 |  |  |  |  | fast induction melting | Not mentioned | Not mentioned | Polycrystalline
1587 | This Work | https://doi.org/10.1016/j.jallcom.2022.166598 | Mg3.46 Ni0.04 Sb1 Bi0.96 Te0.04 | Mg3.46Ni0.04Bi0.96Sb1Te0.04 | Mg3.46Ni0.04SbBi0.96Te0.04 |  | Mg 3.5−xNixSbBi0.96Te0.04 | Stoichiometric Formula |  | 2022 | 393 | 702.27 | -174.25 | 21.37 | 0.002196167 | 0.833 | 1.011 | 0.002757186 | 0.534 | 0.477 | 2.196287e-16 |  |  |  |  | fast induction melting | Not mentioned | Not mentioned | Polycrystalline
1588 | This Work | https://doi.org/10.1016/j.jallcom.2022.166598 | Mg3.46 Ni0.04 Sb1 Bi0.96 Te0.04 | Mg3.46Ni0.04Bi0.96Sb1Te0.04 | Mg3.46Ni0.04SbBi0.96Te0.04 |  | Mg 3.5−xNixSbBi0.96Te0.04 | Stoichiometric Formula |  | 2022 | 429 | 626.62 | -183.91 | 21.27 | 0.003568494 | 0.965 | 0.945 | 0.0006118924 | 0.486 | 0.459 | 1.174839e-16 |  |  |  |  | fast induction melting | Not mentioned | Not mentioned | Polycrystalline
1589 | This Work | https://doi.org/10.1016/j.jallcom.2022.166598 | Mg3.46 Ni0.04 Sb1 Bi0.96 Te0.04 | Mg3.46Ni0.04Bi0.96Sb1Te0.04 | Mg3.46Ni0.04SbBi0.96Te0.04 |  | Mg 3.5−xNixSbBi0.96Te0.04 | Stoichiometric Formula |  | 2022 | 464 | 564.97 | -190.57 | 20.72 | 0.009750335 | 1.073 | 0.898 | 0.002227171 | 0.453 | 0.445 | 0 |  |  |  |  | fast induction melting | Not mentioned | Not mentioned | Polycrystalline
1590 | This Work | https://doi.org/10.1016/j.jallcom.2022.166598 | Mg3.46 Ni0.04 Sb1 Bi0.96 Te0.04 | Mg3.46Ni0.04Bi0.96Sb1Te0.04 | Mg3.46Ni0.04SbBi0.96Te0.04 |  | Mg 3.5−xNixSbBi0.96Te0.04 | Stoichiometric Formula |  | 2022 | 499 | 511.73 | -200.46 | 20.65 | 0.004190479 | 1.19 | 0.87 | 0.004699121 | 0.441 | 0.429 | 0 |  |  |  |  | fast induction melting | Not mentioned | Not mentioned | Polycrystalline
1592 | This Work | https://doi.org/10.1016/j.jallcom.2022.166598 | Mg3.46 Ni0.04 Sb1 Bi0.96 Te0.04 | Mg3.46Ni0.04Bi0.96Sb1Te0.04 | Mg3.46Ni0.04SbBi0.96Te0.04 |  | Mg 3.5−xNixSbBi0.96Te0.04 | Stoichiometric Formula |  | 2022 | 570 | 427.66 | -210.57 | 19.02 | 0.003032242 | 1.284 | 0.848 | 0.004309205 | 0.441 | 0.407 | 0 |  |  |  |  | fast induction melting | Not mentioned | Not mentioned | Polycrystalline
1593 | This Work | https://doi.org/10.1016/j.jallcom.2022.166598 | Mg3.46 Ni0.04 Sb1 Bi0.96 Te0.04 | Mg3.46Ni0.04Bi0.96Sb1Te0.04 | Mg3.46Ni0.04SbBi0.96Te0.04 |  | Mg 3.5−xNixSbBi0.96Te0.04 | Stoichiometric Formula |  | 2022 | 606 | 394.04 | -217.01 | 18.67 | 0.006070716 | 1.332 | 0.85 | 0.0007048225 | 0.453 | 0.397 | 1.306145e-16 |  |  |  |  | fast induction melting | Not mentioned | Not mentioned | Polycrystalline
1594 | This Work | https://doi.org/10.1016/j.jallcom.2022.166598 | Mg3.46 Ni0.04 Sb1 Bi0.96 Te0.04 | Mg3.46Ni0.04Bi0.96Sb1Te0.04 | Mg3.46Ni0.04SbBi0.96Te0.04 |  | Mg 3.5−xNixSbBi0.96Te0.04 | Stoichiometric Formula |  | 2022 | 642 | 363.21 | -220.69 | 17.95 | 0.0144954 | 1.354 | 0.85 | 0.001294639 | 0.463 | 0.387 | 1.306145e-16 |  |  |  |  | fast induction melting | Not mentioned | Not mentioned | Polycrystalline
1595 | This Work | https://doi.org/10.1016/j.jallcom.2022.166598 | Mg3.46 Ni0.04 Sb1 Bi0.96 Te0.04 | Mg3.46Ni0.04Bi0.96Sb1Te0.04 | Mg3.46Ni0.04SbBi0.96Te0.04 |  | Mg 3.5−xNixSbBi0.96Te0.04 | Stoichiometric Formula |  | 2022 | 677 | 332.39 | -226.44 | 17.15 | 0.006220308 | 1.357 | 0.856 | 0.0004622966 | 0.485 | 0.371 | 0 |  |  |  |  | fast induction melting | Not mentioned | Not mentioned | Polycrystalline
1596 | This Work | https://doi.org/10.1016/j.jallcom.2022.166598 | Mg3.46 Ni0.04 Sb1 Bi0.96 Te0.04 | Mg3.46Ni0.04Bi0.96Sb1Te0.04 | Mg3.46Ni0.04SbBi0.96Te0.04 |  | Mg 3.5−xNixSbBi0.96Te0.04 | Stoichiometric Formula |  | 2022 | 713 | 312.77 | -227.13 | 16.22 | 0.005228711 | 1.339 | 0.864 | 0.0003543966 | 0.496 | 0.368 | 0 |  |  |  |  | fast induction melting | Not mentioned | Not mentioned | Polycrystalline
1597 | This Work | https://doi.org/10.1016/j.jallcom.2022.166598 | Mg3.46 Ni0.04 Sb1 Bi0.96 Te0.04 | Mg3.46Ni0.04Bi0.96Sb1Te0.04 | Mg3.46Ni0.04SbBi0.96Te0.04 |  | Mg 3.5−xNixSbBi0.96Te0.04 | Stoichiometric Formula |  | 2022 | 747 | 295.96 | -233.79 | 16.25 | 0.004522347 | 1.385 | 0.878 | 0.00177216 | 0.515 | 0.363 | 0 |  |  |  |  | fast induction melting | Not mentioned | Not mentioned | Polycrystalline
1598 | This Work | https://doi.org/10.1016/j.jallcom.2022.166598 | Mg3.45 Ni0.05 Sb1 Bi0.96 Te0.04 | Mg3.45Ni0.05Bi0.96Sb1Te0.04 | Mg3.45Ni0.05SbBi0.96Te0.04 |  | Mg 3.5−xNixSbBi0.96Te0.04 | Stoichiometric Formula |  | 2022 | 323 | 878.81 | -134.02 | 15.85 | 0.004124723 | 0.42 | 1.21 | 0.007388823 | 0.69 | 0.52 | 0 |  |  |  |  | fast induction melting | Not mentioned | Not mentioned | Polycrystalline
1599 | This Work | https://doi.org/10.1016/j.jallcom.2022.166598 | Mg3.45 Ni0.05 Sb1 Bi0.96 Te0.04 | Mg3.45Ni0.05Bi0.96Sb1Te0.04 | Mg3.45Ni0.05SbBi0.96Te0.04 |  | Mg 3.5−xNixSbBi0.96Te0.04 | Stoichiometric Formula |  | 2022 | 360 | 811.56 | -146.67 | 17.5 | 0.00237995 | 0.552 | 1.133 | 0.007329521 | 0.611 | 0.522 | 0 |  |  |  |  | fast induction melting | Not mentioned | Not mentioned | Polycrystalline
1600 | This Work | https://doi.org/10.1016/j.jallcom.2022.166598 | Mg3.45 Ni0.05 Sb1 Bi0.96 Te0.04 | Mg3.45Ni0.05Bi0.96Sb1Te0.04 | Mg3.45Ni0.05SbBi0.96Te0.04 |  | Mg 3.5−xNixSbBi0.96Te0.04 | Stoichiometric Formula |  | 2022 | 393 | 741.5 | -160 | 19.05 | 0.003548556 | 0.689 | 1.086 | 0.0005492787 | 0.574 | 0.512 | 2.04461e-16 |  |  |  |  | fast induction melting | Not mentioned | Not mentioned | Polycrystalline
1601 | This Work | https://doi.org/10.1016/j.jallcom.2022.166598 | Mg3.45 Ni0.05 Sb1 Bi0.96 Te0.04 | Mg3.45Ni0.05Bi0.96Sb1Te0.04 | Mg3.45Ni0.05SbBi0.96Te0.04 |  | Mg 3.5−xNixSbBi0.96Te0.04 | Stoichiometric Formula |  | 2022 | 429 | 674.25 | -168.74 | 19.3 | 0.005282552 | 0.787 | 1.048 | 0.003872567 | 0.547 | 0.501 | 0 |  |  |  |  | fast induction melting | Not mentioned | Not mentioned | Polycrystalline
1602 | This Work | https://doi.org/10.1016/j.jallcom.2022.166598 | Mg3.45 Ni0.05 Sb1 Bi0.96 Te0.04 | Mg3.45Ni0.05Bi0.96Sb1Te0.04 | Mg3.45Ni0.05SbBi0.96Te0.04 |  | Mg 3.5−xNixSbBi0.96Te0.04 | Stoichiometric Formula |  | 2022 | 464 | 609.8 | -179.77 | 19.77 | 0.00318357 | 0.909 | 1.01 | 0.000829984 | 0.523 | 0.487 | 0 |  |  |  |  | fast induction melting | Not mentioned | Not mentioned | Polycrystalline
1603 | This Work | https://doi.org/10.1016/j.jallcom.2022.166598 | Mg3.45 Ni0.05 Sb1 Bi0.96 Te0.04 | Mg3.45Ni0.05Bi0.96Sb1Te0.04 | Mg3.45Ni0.05SbBi0.96Te0.04 |  | Mg 3.5−xNixSbBi0.96Te0.04 | Stoichiometric Formula |  | 2022 | 499 | 548.16 | -189.2 | 19.62 | 0.0001165231 | 0.997 | 0.984 | 0.002048829 | 0.521 | 0.463 | 0 |  |  |  |  | fast induction melting | Not mentioned | Not mentioned | Polycrystalline
1605 | This Work | https://doi.org/10.1016/j.jallcom.2022.166598 | Mg3.45 Ni0.05 Sb1 Bi0.96 Te0.04 | Mg3.45Ni0.05Bi0.96Sb1Te0.04 | Mg3.45Ni0.05SbBi0.96Te0.04 |  | Mg 3.5−xNixSbBi0.96Te0.04 | Stoichiometric Formula |  | 2022 | 570 | 444.48 | -194.71 | 16.92 | 0.004070999 | 1.025 | 0.94 | 0.0009756098 | 0.512 | 0.428 | 0 |  |  |  |  | fast induction melting | Not mentioned | Not mentioned | Polycrystalline
1606 | This Work | https://doi.org/10.1016/j.jallcom.2022.166598 | Mg3.45 Ni0.05 Sb1 Bi0.96 Te0.04 | Mg3.45Ni0.05Bi0.96Sb1Te0.04 | Mg3.45Ni0.05SbBi0.96Te0.04 |  | Mg 3.5−xNixSbBi0.96Te0.04 | Stoichiometric Formula |  | 2022 | 606 | 396.84 | -202.07 | 16.32 | 0.007114955 | 1.058 | 0.935 | 0.0002405912 | 0.529 | 0.406 | 0 |  |  |  |  | fast induction melting | Not mentioned | Not mentioned | Polycrystalline
1607 | This Work | https://doi.org/10.1016/j.jallcom.2022.166598 | Mg3.45 Ni0.05 Sb1 Bi0.96 Te0.04 | Mg3.45Ni0.05Bi0.96Sb1Te0.04 | Mg3.45Ni0.05SbBi0.96Te0.04 |  | Mg 3.5−xNixSbBi0.96Te0.04 | Stoichiometric Formula |  | 2022 | 642 | 374.42 | -207.82 | 16.2 | 0.00179738 | 1.111 | 0.933 | 0.003354355 | 0.532 | 0.401 | 0 |  |  |  |  | fast induction melting | Not mentioned | Not mentioned | Polycrystalline
1608 | This Work | https://doi.org/10.1016/j.jallcom.2022.166598 | Mg3.45 Ni0.05 Sb1 Bi0.96 Te0.04 | Mg3.45Ni0.05Bi0.96Sb1Te0.04 | Mg3.45Ni0.05SbBi0.96Te0.04 |  | Mg 3.5−xNixSbBi0.96Te0.04 | Stoichiometric Formula |  | 2022 | 677 | 343.6 | -211.72 | 15.42 | 0.00116776 | 1.106 | 0.944 | 0.0001245134 | 0.556 | 0.388 | 1.176084e-16 |  |  |  |  | fast induction melting | Not mentioned | Not mentioned | Polycrystalline
1609 | This Work | https://doi.org/10.1016/j.jallcom.2022.166598 | Mg3.45 Ni0.05 Sb1 Bi0.96 Te0.04 | Mg3.45Ni0.05Bi0.96Sb1Te0.04 | Mg3.45Ni0.05SbBi0.96Te0.04 |  | Mg 3.5−xNixSbBi0.96Te0.04 | Stoichiometric Formula |  | 2022 | 713 | 321.18 | -211.26 | 14.37 | 0.002469286 | 1.096 | 0.933 | 0.001968573 | 0.551 | 0.382 | 0 |  |  |  |  | fast induction melting | Not mentioned | Not mentioned | Polycrystalline
1610 | This Work | https://doi.org/10.1016/j.jallcom.2022.166598 | Mg3.45 Ni0.05 Sb1 Bi0.96 Te0.04 | Mg3.45Ni0.05Bi0.96Sb1Te0.04 | Mg3.45Ni0.05SbBi0.96Te0.04 |  | Mg 3.5−xNixSbBi0.96Te0.04 | Stoichiometric Formula |  | 2022 | 747 | 301.57 | -214.71 | 14 | 0.006964798 | 1.106 | 0.945 | 0.0006027728 | 0.57 | 0.375 | 0 |  |  |  |  | fast induction melting | Not mentioned | Not mentioned | Polycrystalline
1611 | This Work | https://doi.org/10.1016/j.jallcom.2022.166598 | Mg3.44 Ni0.06 Sb1 Bi0.96 Te0.04 | Mg3.44Ni0.06Bi0.96Sb1Te0.04 | Mg3.44Ni0.06SbBi0.96Te0.04 |  | Mg 3.5−xNixSbBi0.96Te0.04 | Stoichiometric Formula |  | 2022 | 323 | 755.52 | -138.85 | 14.7 | 0.009121515 | 0.354 | 1.32 | 0.01611454 | 0.873 | 0.447 | 0 |  |  |  |  | fast induction melting | Not mentioned | Not mentioned | Polycrystalline
1612 | This Work | https://doi.org/10.1016/j.jallcom.2022.166598 | Mg3.44 Ni0.06 Sb1 Bi0.96 Te0.04 | Mg3.44Ni0.06Bi0.96Sb1Te0.04 | Mg3.44Ni0.06SbBi0.96Te0.04 |  | Mg 3.5−xNixSbBi0.96Te0.04 | Stoichiometric Formula |  | 2022 | 360 | 693.87 | -153.33 | 16.4 | 0.005308208 | 0.448 | 1.303 | 0.01140226 | 0.856 | 0.447 | 0 |  |  |  |  | fast induction melting | Not mentioned | Not mentioned | Polycrystalline
1613 | This Work | https://doi.org/10.1016/j.jallcom.2022.166598 | Mg3.44 Ni0.06 Sb1 Bi0.96 Te0.04 | Mg3.44Ni0.06Bi0.96Sb1Te0.04 | Mg3.44Ni0.06SbBi0.96Te0.04 |  | Mg 3.5−xNixSbBi0.96Te0.04 | Stoichiometric Formula |  | 2022 | 393 | 626.62 | -168.05 | 17.75 | 0.003028075 | 0.565 | 1.228 | 0.005412067 | 0.795 | 0.433 | 0 |  |  |  |  | fast induction melting | Not mentioned | Not mentioned | Polycrystalline
1614 | This Work | https://doi.org/10.1016/j.jallcom.2022.166598 | Mg3.44 Ni0.06 Sb1 Bi0.96 Te0.04 | Mg3.44Ni0.06Bi0.96Sb1Te0.04 | Mg3.44Ni0.06SbBi0.96Te0.04 |  | Mg 3.5−xNixSbBi0.96Te0.04 | Stoichiometric Formula |  | 2022 | 429 | 567.77 | -174.48 | 17.32 | 0.002033739 | 0.628 | 1.182 | 0.0009861295 | 0.759 | 0.423 | 0 |  |  |  |  | fast induction melting | Not mentioned | Not mentioned | Polycrystalline
1615 | This Work | https://doi.org/10.1016/j.jallcom.2022.166598 | Mg3.44 Ni0.06 Sb1 Bi0.96 Te0.04 | Mg3.44Ni0.06Bi0.96Sb1Te0.04 | Mg3.44Ni0.06SbBi0.96Te0.04 |  | Mg 3.5−xNixSbBi0.96Te0.04 | Stoichiometric Formula |  | 2022 | 464 | 506.12 | -182.76 | 17.02 | 0.006755332 | 0.691 | 1.138 | 0.00428558 | 0.732 | 0.406 | 0 |  |  |  |  | fast induction melting | Not mentioned | Not mentioned | Polycrystalline
1616 | This Work | https://doi.org/10.1016/j.jallcom.2022.166598 | Mg3.44 Ni0.06 Sb1 Bi0.96 Te0.04 | Mg3.44Ni0.06Bi0.96Sb1Te0.04 | Mg3.44Ni0.06SbBi0.96Te0.04 |  | Mg 3.5−xNixSbBi0.96Te0.04 | Stoichiometric Formula |  | 2022 | 499 | 458.49 | -192.41 | 17.05 | 0.004455302 | 0.765 | 1.109 | 0.002840691 | 0.718 | 0.391 | 0 |  |  |  |  | fast induction melting | Not mentioned | Not mentioned | Polycrystalline
1618 | This Work | https://doi.org/10.1016/j.jallcom.2022.166598 | Mg3.44 Ni0.06 Sb1 Bi0.96 Te0.04 | Mg3.44Ni0.06Bi0.96Sb1Te0.04 | Mg3.44Ni0.06SbBi0.96Te0.04 |  | Mg 3.5−xNixSbBi0.96Te0.04 | Stoichiometric Formula |  | 2022 | 570 | 374.42 | -202.3 | 15.32 | 0.0002119505 | 0.803 | 1.085 | 0.002278323 | 0.723 | 0.362 | 0 |  |  |  |  | fast induction melting | Not mentioned | Not mentioned | Polycrystalline
1619 | This Work | https://doi.org/10.1016/j.jallcom.2022.166598 | Mg3.44 Ni0.06 Sb1 Bi0.96 Te0.04 | Mg3.44Ni0.06Bi0.96Sb1Te0.04 | Mg3.44Ni0.06SbBi0.96Te0.04 |  | Mg 3.5−xNixSbBi0.96Te0.04 | Stoichiometric Formula |  | 2022 | 606 | 343.6 | -206.44 | 14.7 | 0.003852794 | 0.813 | 1.09 | 0.0052473 | 0.738 | 0.352 | 2.037106e-16 |  |  |  |  | fast induction melting | Not mentioned | Not mentioned | Polycrystalline
1620 | This Work | https://doi.org/10.1016/j.jallcom.2022.166598 | Mg3.44 Ni0.06 Sb1 Bi0.96 Te0.04 | Mg3.44Ni0.06Bi0.96Sb1Te0.04 | Mg3.44Ni0.06SbBi0.96Te0.04 |  | Mg 3.5−xNixSbBi0.96Te0.04 | Stoichiometric Formula |  | 2022 | 642 | 321.18 | -205.06 | 13.52 | 0.0010731 | 0.785 | 1.103 | 0.002458841 | 0.755 | 0.348 | 0 |  |  |  |  | fast induction melting | Not mentioned | Not mentioned | Polycrystalline
1621 | This Work | https://doi.org/10.1016/j.jallcom.2022.166598 | Mg3.44 Ni0.06 Sb1 Bi0.96 Te0.04 | Mg3.44Ni0.06Bi0.96Sb1Te0.04 | Mg3.44Ni0.06SbBi0.96Te0.04 |  | Mg 3.5−xNixSbBi0.96Te0.04 | Stoichiometric Formula |  | 2022 | 677 | 293.16 | -215.86 | 13.65 | 0.0007288197 | 0.823 | 1.117 | 0.005236644 | 0.786 | 0.331 | 0 |  |  |  |  | fast induction melting | Not mentioned | Not mentioned | Polycrystalline
1622 | This Work | https://doi.org/10.1016/j.jallcom.2022.166598 | Mg3.44 Ni0.06 Sb1 Bi0.96 Te0.04 | Mg3.44Ni0.06Bi0.96Sb1Te0.04 | Mg3.44Ni0.06SbBi0.96Te0.04 |  | Mg 3.5−xNixSbBi0.96Te0.04 | Stoichiometric Formula |  | 2022 | 713 | 270.74 | -208.05 | 11.72 | 9.151631e-05 | 0.742 | 1.12 | 0.00553042 | 0.796 | 0.324 | 0 |  |  |  |  | fast induction melting | Not mentioned | Not mentioned | Polycrystalline
1623 | This Work | https://doi.org/10.1016/j.jallcom.2022.166598 | Mg3.44 Ni0.06 Sb1 Bi0.96 Te0.04 | Mg3.44Ni0.06Bi0.96Sb1Te0.04 | Mg3.44Ni0.06SbBi0.96Te0.04 |  | Mg 3.5−xNixSbBi0.96Te0.04 | Stoichiometric Formula |  | 2022 | 747 | 256.73 | -216.32 | 12.08 | 0.005504013 | 0.792 | 1.13 | 0.008286404 | 0.808 | 0.322 | 1.964997e-16 |  |  |  |  | fast induction melting | Not mentioned | Not mentioned | Polycrystalline
1624 | This Work | https://doi.org/10.1016/j.mtener.2022.101029 | Ag1 In5 S8 | In5AgS8 | AgIn5S8 |  | Ag1-xCuxIn5S8 | Stoichiometric Formula |  | 2022 | 300 | 173.51 | -69.87 | 0.839 | 0.009587664 | 0.0104 | 2.23 | 0.08528803 | 2.11 | 0.12 | 0 |  |  |  |  | heated in quartz tubes for 5h up to 1100 C, held at this temp for 5 hours, cooled to 850 C in 80 min, held at this temp for 24 hr, cooled to room temp and ground to powder, then finally SPS | 1123 | Not mentioned | Polycrystalline
1625 | This Work | https://doi.org/10.1016/j.mtener.2022.101029 | Ag1 In5 S8 | In5AgS8 | AgIn5S8 |  | Ag1-xCuxIn5S8 | Stoichiometric Formula |  | 2022 | 323 | 180 | -79.47 | 1.144 | 0.006305453 | 0.0168 | 2.11 | 0.04240578 | 2 | 0.11 | 0 |  |  |  |  | heated in quartz tubes for 5h up to 1100 C, held at this temp for 5 hours, cooled to 850 C in 80 min, held at this temp for 24 hr, cooled to room temp and ground to powder, then finally SPS | 1123 | Not mentioned | Polycrystalline
1626 | This Work | https://doi.org/10.1016/j.mtener.2022.101029 | Ag1 In5 S8 | In5AgS8 | AgIn5S8 |  | Ag1-xCuxIn5S8 | Stoichiometric Formula |  | 2022 | 373 | 201.89 | -78.93 | 1.254 | 0.003001257 | 0.0248 | 1.89 | 0.002086534 | 1.73 | 0.16 | 0 |  |  |  |  | heated in quartz tubes for 5h up to 1100 C, held at this temp for 5 hours, cooled to 850 C in 80 min, held at this temp for 24 hr, cooled to room temp and ground to powder, then finally SPS | 1123 | Not mentioned | Polycrystalline
1627 | This Work | https://doi.org/10.1016/j.mtener.2022.101029 | Ag1 In5 S8 | In5AgS8 | AgIn5S8 |  | Ag1-xCuxIn5S8 | Stoichiometric Formula |  | 2022 | 423 | 228.65 | -85.87 | 1.678 | 0.004759625 | 0.0416 | 1.69 | 0.00960685 | 1.5 | 0.19 | 0 |  |  |  |  | heated in quartz tubes for 5h up to 1100 C, held at this temp for 5 hours, cooled to 850 C in 80 min, held at this temp for 24 hr, cooled to room temp and ground to powder, then finally SPS | 1123 | Not mentioned | Polycrystalline
1628 | This Work | https://doi.org/10.1016/j.mtener.2022.101029 | Ag1 In5 S8 | In5AgS8 | AgIn5S8 |  | Ag1-xCuxIn5S8 | Stoichiometric Formula |  | 2022 | 473 | 233.51 | -92.8 | 1.992 | 0.009513433 | 0.0608 | 1.56 | 0.006604251 | 1.35 | 0.21 | 0 |  |  |  |  | heated in quartz tubes for 5h up to 1100 C, held at this temp for 5 hours, cooled to 850 C in 80 min, held at this temp for 24 hr, cooled to room temp and ground to powder, then finally SPS | 1123 | Not mentioned | Polycrystalline
1629 | This Work | https://doi.org/10.1016/j.mtener.2022.101029 | Ag1 In5 S8 | In5AgS8 | AgIn5S8 |  | Ag1-xCuxIn5S8 | Stoichiometric Formula |  | 2022 | 523 | 240 | -96.53 | 2.203 | 0.01512929 | 0.0792 | 1.46 | 0.003589837 | 1.22 | 0.24 | 0 |  |  |  |  | heated in quartz tubes for 5h up to 1100 C, held at this temp for 5 hours, cooled to 850 C in 80 min, held at this temp for 24 hr, cooled to room temp and ground to powder, then finally SPS | 1123 | Not mentioned | Polycrystalline
1630 | This Work | https://doi.org/10.1016/j.mtener.2022.101029 | Ag1 In5 S8 | In5AgS8 | AgIn5S8 |  | Ag1-xCuxIn5S8 | Stoichiometric Formula |  | 2022 | 573 | 248.11 | -99.2 | 2.449 | 0.003037489 | 0.102 | 1.38 | 0.003071185 | 1.1 | 0.28 | 1.609019e-16 |  |  |  |  | heated in quartz tubes for 5h up to 1100 C, held at this temp for 5 hours, cooled to 850 C in 80 min, held at this temp for 24 hr, cooled to room temp and ground to powder, then finally SPS | 1123 | Not mentioned | Polycrystalline
1631 | This Work | https://doi.org/10.1016/j.mtener.2022.101029 | Ag1 In5 S8 | In5AgS8 | AgIn5S8 |  | Ag1-xCuxIn5S8 | Stoichiometric Formula |  | 2022 | 623 | 259.46 | -100.27 | 2.619 | 0.00395962 | 0.125 | 1.31 | 0.003580458 | 0.986 | 0.324 | 0 |  |  |  |  | heated in quartz tubes for 5h up to 1100 C, held at this temp for 5 hours, cooled to 850 C in 80 min, held at this temp for 24 hr, cooled to room temp and ground to powder, then finally SPS | 1123 | Not mentioned | Polycrystalline
1632 | This Work | https://doi.org/10.1016/j.mtener.2022.101029 | Ag1 In5 S8 | In5AgS8 | AgIn5S8 |  | Ag1-xCuxIn5S8 | Stoichiometric Formula |  | 2022 | 673 | 261.08 | -104 | 2.831 | 0.00252869 | 0.154 | 1.24 | 0.002271156 | 0.901 | 0.339 | 0 |  |  |  |  | heated in quartz tubes for 5h up to 1100 C, held at this temp for 5 hours, cooled to 850 C in 80 min, held at this temp for 24 hr, cooled to room temp and ground to powder, then finally SPS | 1123 | Not mentioned | Polycrystalline
1633 | This Work | https://doi.org/10.1016/j.mtener.2022.101029 | Ag1 In5 S8 | In5AgS8 | AgIn5S8 |  | Ag1-xCuxIn5S8 | Stoichiometric Formula |  | 2022 | 723 | 251.35 | -107.73 | 2.864 | 0.01854259 | 0.176 | 1.18 | 0.002950693 | 0.838 | 0.342 | 0 |  |  |  |  | heated in quartz tubes for 5h up to 1100 C, held at this temp for 5 hours, cooled to 850 C in 80 min, held at this temp for 24 hr, cooled to room temp and ground to powder, then finally SPS | 1123 | Not mentioned | Polycrystalline
1634 | This Work | https://doi.org/10.1016/j.mtener.2022.101029 | Ag1 In5 S8 | In5AgS8 | AgIn5S8 |  | Ag1-xCuxIn5S8 | Stoichiometric Formula |  | 2022 | 773 | 242.43 | -109.33 | 2.907 | 0.003172465 | 0.197 | 1.14 | 0.0005837563 | 0.782 | 0.358 | 1.94776e-16 |  |  |  |  | heated in quartz tubes for 5h up to 1100 C, held at this temp for 5 hours, cooled to 850 C in 80 min, held at this temp for 24 hr, cooled to room temp and ground to powder, then finally SPS | 1123 | Not mentioned | Polycrystalline
1635 | This Work | https://doi.org/10.1016/j.mtener.2022.101029 | Ag1 In5 S8 | In5AgS8 | AgIn5S8 |  | Ag1-xCuxIn5S8 | Stoichiometric Formula |  | 2022 | 823 | 236.76 | -109.33 | 2.797 | 0.01179973 | 0.21 | 1.12 | 0.02128784 | 0.739 | 0.381 | 0 |  |  |  |  | heated in quartz tubes for 5h up to 1100 C, held at this temp for 5 hours, cooled to 850 C in 80 min, held at this temp for 24 hr, cooled to room temp and ground to powder, then finally SPS | 1123 | Not mentioned | Polycrystalline
1636 | This Work | https://doi.org/10.1016/j.mtener.2022.101029 | Ag1 In5 S8 | In5AgS8 | AgIn5S8 |  | Ag1-xCuxIn5S8 | Stoichiometric Formula |  | 2022 | 873 | 215.68 | -114.13 | 2.797 | 0.004423911 | 0.23 | 1.07 | 0.007809427 | 0.718 | 0.352 | 2.075183e-16 |  |  |  |  | heated in quartz tubes for 5h up to 1100 C, held at this temp for 5 hours, cooled to 850 C in 80 min, held at this temp for 24 hr, cooled to room temp and ground to powder, then finally SPS | 1123 | Not mentioned | Polycrystalline
1637 | This Work | https://doi.org/10.1016/j.mtener.2022.101029 | Ag0.9 Cu0.1 In5 S8 | In5Cu0.1Ag0.9S8 | Ag0.9Cu0.1In5S8 |  | Ag1-xCuxIn5S8 | Stoichiometric Formula |  | 2022 | 300 | 164.59 | -73.07 | 0.873 | 0.006624314 | 0.0112 | 2.13 | 0.09783702 | 2.03 | 0.1 | 0 |  |  |  |  | heated in quartz tubes for 5h up to 1100 C, held at this temp for 5 hours, cooled to 850 C in 80 min, held at this temp for 24 hr, cooled to room temp and ground to powder, then finally SPS | 1123 | Not mentioned | Polycrystalline
1638 | This Work | https://doi.org/10.1016/j.mtener.2022.101029 | Ag0.9 Cu0.1 In5 S8 | In5Cu0.1Ag0.9S8 | Ag0.9Cu0.1In5S8 |  | Ag1-xCuxIn5S8 | Stoichiometric Formula |  | 2022 | 323 | 175.95 | -81.6 | 1.153 | 0.01610896 | 0.0192 | 1.96 | 0.01036618 | 1.85 | 0.11 | 1.132881e-16 |  |  |  |  | heated in quartz tubes for 5h up to 1100 C, held at this temp for 5 hours, cooled to 850 C in 80 min, held at this temp for 24 hr, cooled to room temp and ground to powder, then finally SPS | 1123 | Not mentioned | Polycrystalline
1639 | This Work | https://doi.org/10.1016/j.mtener.2022.101029 | Ag0.9 Cu0.1 In5 S8 | In5Cu0.1Ag0.9S8 | Ag0.9Cu0.1In5S8 |  | Ag1-xCuxIn5S8 | Stoichiometric Formula |  | 2022 | 373 | 205.14 | -85.87 | 1.5 | 0.008421317644 | 0.0312 | 1.79 | 0.001826386 | 1.63 | 0.16 | 1.240473e-16 |  |  |  |  | heated in quartz tubes for 5h up to 1100 C, held at this temp for 5 hours, cooled to 850 C in 80 min, held at this temp for 24 hr, cooled to room temp and ground to powder, then finally SPS | 1123 | Not mentioned | Polycrystalline
1640 | This Work | https://doi.org/10.1016/j.mtener.2022.101029 | Ag0.9 Cu0.1 In5 S8 | In5Cu0.1Ag0.9S8 | Ag0.9Cu0.1In5S8 |  | Ag1-xCuxIn5S8 | Stoichiometric Formula |  | 2022 | 423 | 227.03 | -92.8 | 1.949 | 0.00315343 | 0.0512 | 1.61 | 0.000129804 | 1.42 | 0.19 | 1.379159e-16 |  |  |  |  | heated in quartz tubes for 5h up to 1100 C, held at this temp for 5 hours, cooled to 850 C in 80 min, held at this temp for 24 hr, cooled to room temp and ground to powder, then finally SPS | 1123 | Not mentioned | Polycrystalline
1641 | This Work | https://doi.org/10.1016/j.mtener.2022.101029 | Ag0.9 Cu0.1 In5 S8 | In5Cu0.1Ag0.9S8 | Ag0.9Cu0.1In5S8 |  | Ag1-xCuxIn5S8 | Stoichiometric Formula |  | 2022 | 473 | 232.7 | -93.87 | 2.042 | 0.004140032 | 0.0648 | 1.49 | 0.0003583561 | 1.27 | 0.22 | 0 |  |  |  |  | heated in quartz tubes for 5h up to 1100 C, held at this temp for 5 hours, cooled to 850 C in 80 min, held at this temp for 24 hr, cooled to room temp and ground to powder, then finally SPS | 1123 | Not mentioned | Polycrystalline
1642 | This Work | https://doi.org/10.1016/j.mtener.2022.101029 | Ag0.9 Cu0.1 In5 S8 | In5Cu0.1Ag0.9S8 | Ag0.9Cu0.1In5S8 |  | Ag1-xCuxIn5S8 | Stoichiometric Formula |  | 2022 | 523 | 241.62 | -98.13 | 2.322 | 0.002015091 | 0.088 | 1.38 | 4.940711e-06 | 1.13 | 0.25 | 0 |  |  |  |  | heated in quartz tubes for 5h up to 1100 C, held at this temp for 5 hours, cooled to 850 C in 80 min, held at this temp for 24 hr, cooled to room temp and ground to powder, then finally SPS | 1123 | Not mentioned | Polycrystalline
1643 | This Work | https://doi.org/10.1016/j.mtener.2022.101029 | Ag0.9 Cu0.1 In5 S8 | In5Cu0.1Ag0.9S8 | Ag0.9Cu0.1In5S8 |  | Ag1-xCuxIn5S8 | Stoichiometric Formula |  | 2022 | 573 | 242.43 | -101.33 | 2.466 | 0.009414118 | 0.109 | 1.31 | 0.0104223 | 1.04 | 0.27 | 0 |  |  |  |  | heated in quartz tubes for 5h up to 1100 C, held at this temp for 5 hours, cooled to 850 C in 80 min, held at this temp for 24 hr, cooled to room temp and ground to powder, then finally SPS | 1123 | Not mentioned | Polycrystalline
1644 | This Work | https://doi.org/10.1016/j.mtener.2022.101029 | Ag0.9 Cu0.1 In5 S8 | In5Cu0.1Ag0.9S8 | Ag0.9Cu0.1In5S8 |  | Ag1-xCuxIn5S8 | Stoichiometric Formula |  | 2022 | 623 | 240.81 | -102.93 | 2.576 | 0.009595501 | 0.13 | 1.23 | 0.003657286 | 0.937 | 0.293 | 0 |  |  |  |  | heated in quartz tubes for 5h up to 1100 C, held at this temp for 5 hours, cooled to 850 C in 80 min, held at this temp for 24 hr, cooled to room temp and ground to powder, then finally SPS | 1123 | Not mentioned | Polycrystalline
1645 | This Work | https://doi.org/10.1016/j.mtener.2022.101029 | Ag0.9 Cu0.1 In5 S8 | In5Cu0.1Ag0.9S8 | Ag0.9Cu0.1In5S8 |  | Ag1-xCuxIn5S8 | Stoichiometric Formula |  | 2022 | 673 | 232.7 | -106.67 | 2.61 | 0.01447294 | 0.15 | 1.18 | 0.007610169 | 0.887 | 0.293 | 0 |  |  |  |  | heated in quartz tubes for 5h up to 1100 C, held at this temp for 5 hours, cooled to 850 C in 80 min, held at this temp for 24 hr, cooled to room temp and ground to powder, then finally SPS | 1123 | Not mentioned | Polycrystalline
1646 | This Work | https://doi.org/10.1016/j.mtener.2022.101029 | Ag0.9 Cu0.1 In5 S8 | In5Cu0.1Ag0.9S8 | Ag0.9Cu0.1In5S8 |  | Ag1-xCuxIn5S8 | Stoichiometric Formula |  | 2022 | 723 | 215.68 | -110.4 | 2.619 | 0.003719874 | 0.166 | 1.13 | 0.009455699 | 0.838 | 0.292 | 0 |  |  |  |  | heated in quartz tubes for 5h up to 1100 C, held at this temp for 5 hours, cooled to 850 C in 80 min, held at this temp for 24 hr, cooled to room temp and ground to powder, then finally SPS | 1123 | Not mentioned | Polycrystalline
1647 | This Work | https://doi.org/10.1016/j.mtener.2022.101029 | Ag0.9 Cu0.1 In5 S8 | In5Cu0.1Ag0.9S8 | Ag0.9Cu0.1In5S8 |  | Ag1-xCuxIn5S8 | Stoichiometric Formula |  | 2022 | 773 | 202.7 | -118.4 | 2.839 | 0.0009024699 | 0.201 | 1.09 | 0.001664613 | 0.796 | 0.294 | 0 |  |  |  |  | heated in quartz tubes for 5h up to 1100 C, held at this temp for 5 hours, cooled to 850 C in 80 min, held at this temp for 24 hr, cooled to room temp and ground to powder, then finally SPS | 1123 | Not mentioned | Polycrystalline
1648 | This Work | https://doi.org/10.1016/j.mtener.2022.101029 | Ag0.9 Cu0.1 In5 S8 | In5Cu0.1Ag0.9S8 | Ag0.9Cu0.1In5S8 |  | Ag1-xCuxIn5S8 | Stoichiometric Formula |  | 2022 | 823 | 195.41 | -118.4 | 2.729 | 0.003798758 | 0.233 | 0.969 | 0.005227725 | 0.669 | 0.3 | 1.145741e-16 |  |  |  |  | heated in quartz tubes for 5h up to 1100 C, held at this temp for 5 hours, cooled to 850 C in 80 min, held at this temp for 24 hr, cooled to room temp and ground to powder, then finally SPS | 1123 | Not mentioned | Polycrystalline
1649 | This Work | https://doi.org/10.1016/j.mtener.2022.101029 | Ag0.9 Cu0.1 In5 S8 | In5Cu0.1Ag0.9S8 | Ag0.9Cu0.1In5S8 |  | Ag1-xCuxIn5S8 | Stoichiometric Formula |  | 2022 | 873 | 189.73 | -121.6 | 2.805 | 0.0001618641 | 0.237 | 1.03 | 0.003139978 | 0.718 | 0.312 | 0 |  |  |  |  | heated in quartz tubes for 5h up to 1100 C, held at this temp for 5 hours, cooled to 850 C in 80 min, held at this temp for 24 hr, cooled to room temp and ground to powder, then finally SPS | 1123 | Not mentioned | Polycrystalline
1650 | This Work | https://doi.org/10.1016/j.mtener.2022.101029 | Ag0.7 Cu0.3 In5 S8 | In5Cu0.3Ag0.7S8 | Ag0.7Cu0.3In5S8 |  | Ag1-xCuxIn5S8 | Stoichiometric Formula |  | 2022 | 300 | 129.73 | -114.13 | 1.678 | 0.007043188 | 0.0272 | 1.86 | 0.004981025 | 1.77 | 0.09 | 0 |  |  |  |  | heated in quartz tubes for 5h up to 1100 C, held at this temp for 5 hours, cooled to 850 C in 80 min, held at this temp for 24 hr, cooled to room temp and ground to powder, then finally SPS | 1123 | Not mentioned | Polycrystalline
1651 | This Work | https://doi.org/10.1016/j.mtener.2022.101029 | Ag0.7 Cu0.3 In5 S8 | In5Cu0.3Ag0.7S8 | Ag0.7Cu0.3In5S8 |  | Ag1-xCuxIn5S8 | Stoichiometric Formula |  | 2022 | 323 | 131.35 | -115.2 | 1.746 | 0.00163167 | 0.0328 | 1.72 | 0.0003580545 | 1.64 | 0.08 | 0 |  |  |  |  | heated in quartz tubes for 5h up to 1100 C, held at this temp for 5 hours, cooled to 850 C in 80 min, held at this temp for 24 hr, cooled to room temp and ground to powder, then finally SPS | 1123 | Not mentioned | Polycrystalline
1652 | This Work | https://doi.org/10.1016/j.mtener.2022.101029 | Ag0.7 Cu0.3 In5 S8 | In5Cu0.3Ag0.7S8 | Ag0.7Cu0.3In5S8 |  | Ag1-xCuxIn5S8 | Stoichiometric Formula |  | 2022 | 373 | 137.84 | -123.2 | 2.102 | 0.004677164 | 0.0496 | 1.59 | 0.005825218 | 1.49 | 0.1 | 0 |  |  |  |  | heated in quartz tubes for 5h up to 1100 C, held at this temp for 5 hours, cooled to 850 C in 80 min, held at this temp for 24 hr, cooled to room temp and ground to powder, then finally SPS | 1123 | Not mentioned | Polycrystalline
1653 | This Work | https://doi.org/10.1016/j.mtener.2022.101029 | Ag0.7 Cu0.3 In5 S8 | In5Cu0.3Ag0.7S8 | Ag0.7Cu0.3In5S8 |  | Ag1-xCuxIn5S8 | Stoichiometric Formula |  | 2022 | 423 | 145.95 | -130.13 | 2.441 | 0.01249102 | 0.0728 | 1.44 | 0.01504979 | 1.32 | 0.12 | 0 |  |  |  |  | heated in quartz tubes for 5h up to 1100 C, held at this temp for 5 hours, cooled to 850 C in 80 min, held at this temp for 24 hr, cooled to room temp and ground to powder, then finally SPS | 1123 | Not mentioned | Polycrystalline
1654 | This Work | https://doi.org/10.1016/j.mtener.2022.101029 | Ag0.7 Cu0.3 In5 S8 | In5Cu0.3Ag0.7S8 | Ag0.7Cu0.3In5S8 |  | Ag1-xCuxIn5S8 | Stoichiometric Formula |  | 2022 | 473 | 153.24 | -135.47 | 2.788 | 0.008708396 | 0.0992 | 1.35 | 0.01528973 | 1.22 | 0.13 | 0 |  |  |  |  | heated in quartz tubes for 5h up to 1100 C, held at this temp for 5 hours, cooled to 850 C in 80 min, held at this temp for 24 hr, cooled to room temp and ground to powder, then finally SPS | 1123 | Not mentioned | Polycrystalline
1655 | This Work | https://doi.org/10.1016/j.mtener.2022.101029 | Ag0.7 Cu0.3 In5 S8 | In5Cu0.3Ag0.7S8 | Ag0.7Cu0.3In5S8 |  | Ag1-xCuxIn5S8 | Stoichiometric Formula |  | 2022 | 523 | 162.97 | -139.2 | 3.144 | 0.004392818 | 0.13 | 1.27 | 0.004050878 | 1.12 | 0.15 | 0 |  |  |  |  | heated in quartz tubes for 5h up to 1100 C, held at this temp for 5 hours, cooled to 850 C in 80 min, held at this temp for 24 hr, cooled to room temp and ground to powder, then finally SPS | 1123 | Not mentioned | Polycrystalline
1656 | This Work | https://doi.org/10.1016/j.mtener.2022.101029 | Ag0.7 Cu0.3 In5 S8 | In5Cu0.3Ag0.7S8 | Ag0.7Cu0.3In5S8 |  | Ag1-xCuxIn5S8 | Stoichiometric Formula |  | 2022 | 573 | 170.27 | -137.6 | 3.22 | 0.001196061 | 0.155 | 1.19 | 0.0003036053 | 1.01 | 0.18 | 0 |  |  |  |  | heated in quartz tubes for 5h up to 1100 C, held at this temp for 5 hours, cooled to 850 C in 80 min, held at this temp for 24 hr, cooled to room temp and ground to powder, then finally SPS | 1123 | Not mentioned | Polycrystalline
1657 | This Work | https://doi.org/10.1016/j.mtener.2022.101029 | Ag0.7 Cu0.3 In5 S8 | In5Cu0.3Ag0.7S8 | Ag0.7Cu0.3In5S8 |  | Ag1-xCuxIn5S8 | Stoichiometric Formula |  | 2022 | 623 | 173.51 | -139.2 | 3.347 | 0.004493817 | 0.182 | 1.15 | 0.003735786 | 0.951 | 0.199 | 0 |  |  |  |  | heated in quartz tubes for 5h up to 1100 C, held at this temp for 5 hours, cooled to 850 C in 80 min, held at this temp for 24 hr, cooled to room temp and ground to powder, then finally SPS | 1123 | Not mentioned | Polycrystalline
1658 | This Work | https://doi.org/10.1016/j.mtener.2022.101029 | Ag0.7 Cu0.3 In5 S8 | In5Cu0.3Ag0.7S8 | Ag0.7Cu0.3In5S8 |  | Ag1-xCuxIn5S8 | Stoichiometric Formula |  | 2022 | 673 | 178.38 | -141.33 | 3.533 | 0.008489173 | 0.218 | 1.1 | 0.008461635 | 0.88 | 0.22 | 0 |  |  |  |  | heated in quartz tubes for 5h up to 1100 C, held at this temp for 5 hours, cooled to 850 C in 80 min, held at this temp for 24 hr, cooled to room temp and ground to powder, then finally SPS | 1123 | Not mentioned | Polycrystalline
1659 | This Work | https://doi.org/10.1016/j.mtener.2022.101029 | Ag0.7 Cu0.3 In5 S8 | In5Cu0.3Ag0.7S8 | Ag0.7Cu0.3In5S8 |  | Ag1-xCuxIn5S8 | Stoichiometric Formula |  | 2022 | 723 | 173.51 | -141.33 | 3.441 | 0.00718339 | 0.238 | 1.06 | 0.01385643 | 0.824 | 0.236 | 0 |  |  |  |  | heated in quartz tubes for 5h up to 1100 C, held at this temp for 5 hours, cooled to 850 C in 80 min, held at this temp for 24 hr, cooled to room temp and ground to powder, then finally SPS | 1123 | Not mentioned | Polycrystalline
1660 | This Work | https://doi.org/10.1016/j.mtener.2022.101029 | Ag0.7 Cu0.3 In5 S8 | In5Cu0.3Ag0.7S8 | Ag0.7Cu0.3In5S8 |  | Ag1-xCuxIn5S8 | Stoichiometric Formula |  | 2022 | 773 | 171.08 | -137.6 | 3.195 | 0.01383025 | 0.243 | 1.03 | 0.01325063 | 0.782 | 0.248 | 0 |  |  |  |  | heated in quartz tubes for 5h up to 1100 C, held at this temp for 5 hours, cooled to 850 C in 80 min, held at this temp for 24 hr, cooled to room temp and ground to powder, then finally SPS | 1123 | Not mentioned | Polycrystalline
1661 | This Work | https://doi.org/10.1016/j.mtener.2022.101029 | Ag0.7 Cu0.3 In5 S8 | In5Cu0.3Ag0.7S8 | Ag0.7Cu0.3In5S8 |  | Ag1-xCuxIn5S8 | Stoichiometric Formula |  | 2022 | 823 | 192.97 | -133.33 | 3.441 | 0.003078683 | 0.279 | 1.02 | 0.004869281 | 0.718 | 0.302 | 0 |  |  |  |  | heated in quartz tubes for 5h up to 1100 C, held at this temp for 5 hours, cooled to 850 C in 80 min, held at this temp for 24 hr, cooled to room temp and ground to powder, then finally SPS | 1123 | Not mentioned | Polycrystalline
1662 | This Work | https://doi.org/10.1016/j.mtener.2022.101029 | Ag0.7 Cu0.3 In5 S8 | In5Cu0.3Ag0.7S8 | Ag0.7Cu0.3In5S8 |  | Ag1-xCuxIn5S8 | Stoichiometric Formula |  | 2022 | 873 | 190.54 | -133.33 | 3.381 | 0.001836265 | 0.281 | 1.05 | 0.0003772242 | 0.746 | 0.304 | 0 |  |  |  |  | heated in quartz tubes for 5h up to 1100 C, held at this temp for 5 hours, cooled to 850 C in 80 min, held at this temp for 24 hr, cooled to room temp and ground to powder, then finally SPS | 1123 | Not mentioned | Polycrystalline
1663 | This Work | https://doi.org/10.1016/j.mtener.2022.101029 | Ag0.5 Cu0.5 In5 S8 | In5Cu0.5Ag0.5S8 | Ag0.5Cu0.5In5S8 |  | Ag1-xCuxIn5S8 | Stoichiometric Formula |  | 2022 | 300 | 102.97 | -113.6 | 1.322 | 0.005161673 | 0.0256 | 1.59 | 0.02564858 | 1.53 | 0.06 | 0 |  |  |  |  | heated in quartz tubes for 5h up to 1100 C, held at this temp for 5 hours, cooled to 850 C in 80 min, held at this temp for 24 hr, cooled to room temp and ground to powder, then finally SPS | 1123 | Not mentioned | Polycrystalline
1664 | This Work | https://doi.org/10.1016/j.mtener.2022.101029 | Ag0.5 Cu0.5 In5 S8 | In5Cu0.5Ag0.5S8 | Ag0.5Cu0.5In5S8 |  | Ag1-xCuxIn5S8 | Stoichiometric Formula |  | 2022 | 323 | 108.65 | -122.13 | 1.619 | 0.0009850613 | 0.0352 | 1.47 | 0.01062345 | 1.4 | 0.07 | 0 |  |  |  |  | heated in quartz tubes for 5h up to 1100 C, held at this temp for 5 hours, cooled to 850 C in 80 min, held at this temp for 24 hr, cooled to room temp and ground to powder, then finally SPS | 1123 | Not mentioned | Polycrystalline
1665 | This Work | https://doi.org/10.1016/j.mtener.2022.101029 | Ag0.5 Cu0.5 In5 S8 | In5Cu0.5Ag0.5S8 | Ag0.5Cu0.5In5S8 |  | Ag1-xCuxIn5S8 | Stoichiometric Formula |  | 2022 | 373 | 118.38 | -129.07 | 1.958 | 0.007201278 | 0.0544 | 1.36 | 0.01284872 | 1.27 | 0.09 | 0 |  |  |  |  | heated in quartz tubes for 5h up to 1100 C, held at this temp for 5 hours, cooled to 850 C in 80 min, held at this temp for 24 hr, cooled to room temp and ground to powder, then finally SPS | 1123 | Not mentioned | Polycrystalline
1666 | This Work | https://doi.org/10.1016/j.mtener.2022.101029 | Ag0.5 Cu0.5 In5 S8 | In5Cu0.5Ag0.5S8 | Ag0.5Cu0.5In5S8 |  | Ag1-xCuxIn5S8 | Stoichiometric Formula |  | 2022 | 423 | 130.54 | -134.4 | 2.331 | 0.01157916 | 0.08 | 1.25 | 0.013987 | 1.15 | 0.1 | 0 |  |  |  |  | heated in quartz tubes for 5h up to 1100 C, held at this temp for 5 hours, cooled to 850 C in 80 min, held at this temp for 24 hr, cooled to room temp and ground to powder, then finally SPS | 1123 | Not mentioned | Polycrystalline
1667 | This Work | https://doi.org/10.1016/j.mtener.2022.101029 | Ag0.5 Cu0.5 In5 S8 | In5Cu0.5Ag0.5S8 | Ag0.5Cu0.5In5S8 |  | Ag1-xCuxIn5S8 | Stoichiometric Formula |  | 2022 | 473 | 142.7 | -140.27 | 2.797 | 0.00383215 | 0.114 | 1.17 | 0.008111411 | 1.05 | 0.12 | 0 |  |  |  |  | heated in quartz tubes for 5h up to 1100 C, held at this temp for 5 hours, cooled to 850 C in 80 min, held at this temp for 24 hr, cooled to room temp and ground to powder, then finally SPS | 1123 | Not mentioned | Polycrystalline
1668 | This Work | https://doi.org/10.1016/j.mtener.2022.101029 | Ag0.5 Cu0.5 In5 S8 | In5Cu0.5Ag0.5S8 | Ag0.5Cu0.5In5S8 |  | Ag1-xCuxIn5S8 | Stoichiometric Formula |  | 2022 | 523 | 154.05 | -144.53 | 3.22 | 0.0006402905 | 0.155 | 1.09 | 0.003219888 | 0.944 | 0.146 | 2.037106e-16 |  |  |  |  | heated in quartz tubes for 5h up to 1100 C, held at this temp for 5 hours, cooled to 850 C in 80 min, held at this temp for 24 hr, cooled to room temp and ground to powder, then finally SPS | 1123 | Not mentioned | Polycrystalline
1669 | This Work | https://doi.org/10.1016/j.mtener.2022.101029 | Ag0.5 Cu0.5 In5 S8 | In5Cu0.5Ag0.5S8 | Ag0.5Cu0.5In5S8 |  | Ag1-xCuxIn5S8 | Stoichiometric Formula |  | 2022 | 573 | 159.73 | -148.27 | 3.508 | 0.0009986277 | 0.191 | 1.06 | 0.007169811 | 0.887 | 0.173 | 0 |  |  |  |  | heated in quartz tubes for 5h up to 1100 C, held at this temp for 5 hours, cooled to 850 C in 80 min, held at this temp for 24 hr, cooled to room temp and ground to powder, then finally SPS | 1123 | Not mentioned | Polycrystalline
1670 | This Work | https://doi.org/10.1016/j.mtener.2022.101029 | Ag0.5 Cu0.5 In5 S8 | In5Cu0.5Ag0.5S8 | Ag0.5Cu0.5In5S8 |  | Ag1-xCuxIn5S8 | Stoichiometric Formula |  | 2022 | 623 | 159.73 | -153.07 | 3.729 | 0.003631475 | 0.23 | 1.02 | 0.009732737 | 0.845 | 0.175 | 0 |  |  |  |  | heated in quartz tubes for 5h up to 1100 C, held at this temp for 5 hours, cooled to 850 C in 80 min, held at this temp for 24 hr, cooled to room temp and ground to powder, then finally SPS | 1123 | Not mentioned | Polycrystalline
1671 | This Work | https://doi.org/10.1016/j.mtener.2022.101029 | Ag0.5 Cu0.5 In5 S8 | In5Cu0.5Ag0.5S8 | Ag0.5Cu0.5In5S8 |  | Ag1-xCuxIn5S8 | Stoichiometric Formula |  | 2022 | 673 | 155.68 | -153.6 | 3.627 | 0.01266943 | 0.251 | 0.987 | 0.0146926 | 0.796 | 0.191 | 1.124846e-16 |  |  |  |  | heated in quartz tubes for 5h up to 1100 C, held at this temp for 5 hours, cooled to 850 C in 80 min, held at this temp for 24 hr, cooled to room temp and ground to powder, then finally SPS | 1123 | Not mentioned | Polycrystalline
1672 | This Work | https://doi.org/10.1016/j.mtener.2022.101029 | Ag0.5 Cu0.5 In5 S8 | In5Cu0.5Ag0.5S8 | Ag0.5Cu0.5In5S8 |  | Ag1-xCuxIn5S8 | Stoichiometric Formula |  | 2022 | 723 | 155.68 | -156.27 | 3.78 | 0.005755109 | 0.29 | 0.951 | 0.009050364 | 0.746 | 0.205 | 0 |  |  |  |  | heated in quartz tubes for 5h up to 1100 C, held at this temp for 5 hours, cooled to 850 C in 80 min, held at this temp for 24 hr, cooled to room temp and ground to powder, then finally SPS | 1123 | Not mentioned | Polycrystalline
1673 | This Work | https://doi.org/10.1016/j.mtener.2022.101029 | Ag0.5 Cu0.5 In5 S8 | In5Cu0.5Ag0.5S8 | Ag0.5Cu0.5In5S8 |  | Ag1-xCuxIn5S8 | Stoichiometric Formula |  | 2022 | 773 | 163.78 | -146.13 | 3.517 | 0.005585915 | 0.293 | 0.933 | 0.005505013 | 0.697 | 0.236 | 1.18995e-16 |  |  |  |  | heated in quartz tubes for 5h up to 1100 C, held at this temp for 5 hours, cooled to 850 C in 80 min, held at this temp for 24 hr, cooled to room temp and ground to powder, then finally SPS | 1123 | Not mentioned | Polycrystalline
1674 | This Work | https://doi.org/10.1016/j.mtener.2022.101029 | Ag0.5 Cu0.5 In5 S8 | In5Cu0.5Ag0.5S8 | Ag0.5Cu0.5In5S8 |  | Ag1-xCuxIn5S8 | Stoichiometric Formula |  | 2022 | 823 | 168.65 | -142.4 | 3.441 | 0.006148148 | 0.308 | 0.916 | 0.00377949 | 0.669 | 0.247 | 0 |  |  |  |  | heated in quartz tubes for 5h up to 1100 C, held at this temp for 5 hours, cooled to 850 C in 80 min, held at this temp for 24 hr, cooled to room temp and ground to powder, then finally SPS | 1123 | Not mentioned | Polycrystalline
1675 | This Work | https://doi.org/10.1016/j.mtener.2022.101029 | Ag0.5 Cu0.5 In5 S8 | In5Cu0.5Ag0.5S8 | Ag0.5Cu0.5In5S8 |  | Ag1-xCuxIn5S8 | Stoichiometric Formula |  | 2022 | 873 | 165.41 | -139.2 | 3.212 | 0.002151301 | 0.313 | 0.904 | 0.008992338 | 0.634 | 0.27 | 0 |  |  |  |  | heated in quartz tubes for 5h up to 1100 C, held at this temp for 5 hours, cooled to 850 C in 80 min, held at this temp for 24 hr, cooled to room temp and ground to powder, then finally SPS | 1123 | Not mentioned | Polycrystalline
1676 | This Work | https://doi.org/10.1016/j.mtener.2022.101029 | Cu1 In5 S8 | In5CuS8 | CuIn5S8 |  | Ag1-xCuxIn5S8 | Stoichiometric Formula |  | 2022 | 300 | 50.27 | -131.2 | 0.856 | 0.01088742 | 0.0136 | 1.82 | 0.03749192 | 1.79 | 0.03 | 0 |  |  |  |  | heated in quartz tubes for 5h up to 1100 C, held at this temp for 5 hours, cooled to 850 C in 80 min, held at this temp for 24 hr, cooled to room temp and ground to powder, then finally SPS | 1123 | Not mentioned | Polycrystalline
1677 | This Work | https://doi.org/10.1016/j.mtener.2022.101029 | Cu1 In5 S8 | In5CuS8 | CuIn5S8 |  | Ag1-xCuxIn5S8 | Stoichiometric Formula |  | 2022 | 323 | 53.52 | -140.8 | 1.042 | 0.0182483 | 0.02 | 1.68 | 0.001684524 | 1.65 | 0.03 | 0 |  |  |  |  | heated in quartz tubes for 5h up to 1100 C, held at this temp for 5 hours, cooled to 850 C in 80 min, held at this temp for 24 hr, cooled to room temp and ground to powder, then finally SPS | 1123 | Not mentioned | Polycrystalline
1678 | This Work | https://doi.org/10.1016/j.mtener.2022.101029 | Cu1 In5 S8 | In5CuS8 | CuIn5S8 |  | Ag1-xCuxIn5S8 | Stoichiometric Formula |  | 2022 | 373 | 64.05 | -145.07 | 1.331 | 0.01273612 | 0.032 | 1.54 | 0.007433036 | 1.5 | 0.04 | 0 |  |  |  |  | heated in quartz tubes for 5h up to 1100 C, held at this temp for 5 hours, cooled to 850 C in 80 min, held at this temp for 24 hr, cooled to room temp and ground to powder, then finally SPS | 1123 | Not mentioned | Polycrystalline
1679 | This Work | https://doi.org/10.1016/j.mtener.2022.101029 | Cu1 In5 S8 | In5CuS8 | CuIn5S8 |  | Ag1-xCuxIn5S8 | Stoichiometric Formula |  | 2022 | 423 | 86.76 | -146.67 | 1.847 | 0.01049747 | 0.0544 | 1.41 | 0.01856618 | 1.34 | 0.07 | 1.574784e-16 |  |  |  |  | heated in quartz tubes for 5h up to 1100 C, held at this temp for 5 hours, cooled to 850 C in 80 min, held at this temp for 24 hr, cooled to room temp and ground to powder, then finally SPS | 1123 | Not mentioned | Polycrystalline
1680 | This Work | https://doi.org/10.1016/j.mtener.2022.101029 | Cu1 In5 S8 | In5CuS8 | CuIn5S8 |  | Ag1-xCuxIn5S8 | Stoichiometric Formula |  | 2022 | 473 | 89.19 | -154.13 | 2.136 | 0.008051163 | 0.0752 | 1.32 | 0.01781915 | 1.25 | 0.07 | 0 |  |  |  |  | heated in quartz tubes for 5h up to 1100 C, held at this temp for 5 hours, cooled to 850 C in 80 min, held at this temp for 24 hr, cooled to room temp and ground to powder, then finally SPS | 1123 | Not mentioned | Polycrystalline
1681 | This Work | https://doi.org/10.1016/j.mtener.2022.101029 | Cu1 In5 S8 | In5CuS8 | CuIn5S8 |  | Ag1-xCuxIn5S8 | Stoichiometric Formula |  | 2022 | 523 | 78.65 | -158.4 | 1.983 | 0.004854995 | 0.0896 | 1.14 | 0.01534011 | 1.07 | 0.07 | 1.94776e-16 |  |  |  |  | heated in quartz tubes for 5h up to 1100 C, held at this temp for 5 hours, cooled to 850 C in 80 min, held at this temp for 24 hr, cooled to room temp and ground to powder, then finally SPS | 1123 | Not mentioned | Polycrystalline
1682 | This Work | https://doi.org/10.1016/j.mtener.2022.101029 | Cu1 In5 S8 | In5CuS8 | CuIn5S8 |  | Ag1-xCuxIn5S8 | Stoichiometric Formula |  | 2022 | 573 | 81.08 | -171.2 | 2.364 | 0.005249321 | 0.131 | 1.03 | 0.003907211 | 0.951 | 0.079 | 0 |  |  |  |  | heated in quartz tubes for 5h up to 1100 C, held at this temp for 5 hours, cooled to 850 C in 80 min, held at this temp for 24 hr, cooled to room temp and ground to powder, then finally SPS | 1123 | Not mentioned | Polycrystalline
1683 | This Work | https://doi.org/10.1016/j.mtener.2022.101029 | Cu1 In5 S8 | In5CuS8 | CuIn5S8 |  | Ag1-xCuxIn5S8 | Stoichiometric Formula |  | 2022 | 623 | 86.76 | -174.93 | 2.653 | 0.0007160969 | 0.174 | 0.951 | 0.001160907 | 0.852 | 0.099 | 0 |  |  |  |  | heated in quartz tubes for 5h up to 1100 C, held at this temp for 5 hours, cooled to 850 C in 80 min, held at this temp for 24 hr, cooled to room temp and ground to powder, then finally SPS | 1123 | Not mentioned | Polycrystalline
1684 | This Work | https://doi.org/10.1016/j.mtener.2022.101029 | Cu1 In5 S8 | In5CuS8 | CuIn5S8 |  | Ag1-xCuxIn5S8 | Stoichiometric Formula |  | 2022 | 673 | 89.19 | -178.13 | 2.822 | 0.002843792 | 0.206 | 0.927 | 0.005453441 | 0.817 | 0.11 | 1.197652e-16 |  |  |  |  | heated in quartz tubes for 5h up to 1100 C, held at this temp for 5 hours, cooled to 850 C in 80 min, held at this temp for 24 hr, cooled to room temp and ground to powder, then finally SPS | 1123 | Not mentioned | Polycrystalline
1685 | This Work | https://doi.org/10.1016/j.mtener.2022.101029 | Cu1 In5 S8 | In5CuS8 | CuIn5S8 |  | Ag1-xCuxIn5S8 | Stoichiometric Formula |  | 2022 | 723 | 90 | -181.33 | 2.915 | 0.01518051 | 0.237 | 0.904 | 0.01630587 | 0.782 | 0.122 | 0 |  |  |  |  | heated in quartz tubes for 5h up to 1100 C, held at this temp for 5 hours, cooled to 850 C in 80 min, held at this temp for 24 hr, cooled to room temp and ground to powder, then finally SPS | 1123 | Not mentioned | Polycrystalline
1686 | This Work | https://doi.org/10.1016/j.mtener.2022.101029 | Cu1 In5 S8 | In5CuS8 | CuIn5S8 |  | Ag1-xCuxIn5S8 | Stoichiometric Formula |  | 2022 | 773 | 94.86 | -177.07 | 2.949 | 0.008552064 | 0.262 | 0.88 | 0.01128687 | 0.746 | 0.134 | 0 |  |  |  |  | heated in quartz tubes for 5h up to 1100 C, held at this temp for 5 hours, cooled to 850 C in 80 min, held at this temp for 24 hr, cooled to room temp and ground to powder, then finally SPS | 1123 | Not mentioned | Polycrystalline
1688 | This Work | https://doi.org/10.1016/j.mtener.2022.101029 | Cu1 In5 S8 | In5CuS8 | CuIn5S8 |  | Ag1-xCuxIn5S8 | Stoichiometric Formula |  | 2022 | 873 | 114.32 | -158.4 | 2.856 | 0.004325217 | 0.298 | 0.844 | 0.008680302 | 0.662 | 0.182 | 1.31543e-16 |  |  |  |  | heated in quartz tubes for 5h up to 1100 C, held at this temp for 5 hours, cooled to 850 C in 80 min, held at this temp for 24 hr, cooled to room temp and ground to powder, then finally SPS | 1123 | Not mentioned | Polycrystalline
1689 | This Work | https://doi.org/10.1016/j.mtener.2022.101045 | Sb1.85 In0.15 Te2.98 | In0.15Sb1.85Te2.98 | Sb1.85In0.15Te2.98 |  | Sb1.85xMnxIn0.15Te2.98 | Stoichiometric Formula |  | 2022 | 303 | 496.3 | 138.89 | 9.556 | 0.001867042 | 0.282 | 1.034 | 0.007000288 | 0.765 | 0.263 | 0.005802708 |  |  | High-vacuum melting (1073K for 10h), High-energy ball milling for 2 hours |  | Spark plasma sintering at 673 K in a vacuum for 5 min with a uniaxial pressure of 80 Mpa | Not mentioned | Not mentioned | Polycrystalline
1690 | This Work | https://doi.org/10.1016/j.mtener.2022.101045 | Sb1.85 In0.15 Te2.98 | In0.15Sb1.85Te2.98 | Sb1.85In0.15Te2.98 |  | Sb1.85xMnxIn0.15Te2.98 | Stoichiometric Formula |  | 2022 | 323 | 444.44 | 160 | 11.506 | 0.01115383 | 0.392 | 0.957 | 0.009330284 | 0.678 | 0.265 | 0.01462905 |  |  | High-vacuum melting (1073K for 10h), High-energy ball milling for 2 hours |  | Spark plasma sintering at 673 K in a vacuum for 5 min with a uniaxial pressure of 80 Mpa | Not mentioned | Not mentioned | Polycrystalline
1691 | This Work | https://doi.org/10.1016/j.mtener.2022.101045 | Sb1.85 In0.15 Te2.98 | In0.15Sb1.85Te2.98 | Sb1.85In0.15Te2.98 |  | Sb1.85xMnxIn0.15Te2.98 | Stoichiometric Formula |  | 2022 | 373 | 395.06 | 178.89 | 12.716 | 0.005775025 | 0.541 | 0.875 | 0.001968418 | 0.612 | 0.26 | 0.003428571 |  |  | High-vacuum melting (1073K for 10h), High-energy ball milling for 2 hours |  | Spark plasma sintering at 673 K in a vacuum for 5 min with a uniaxial pressure of 80 Mpa | Not mentioned | Not mentioned | Polycrystalline
1692 | This Work | https://doi.org/10.1016/j.mtener.2022.101045 | Sb1.85 In0.15 Te2.98 | In0.15Sb1.85Te2.98 | Sb1.85In0.15Te2.98 |  | Sb1.85xMnxIn0.15Te2.98 | Stoichiometric Formula |  | 2022 | 423 | 345.68 | 196.3 | 13.333 | 0.0009505768 | 0.684 | 0.822 | 0.003090985 | 0.57 | 0.25 | 0.00243309 |  |  | High-vacuum melting (1073K for 10h), High-energy ball milling for 2 hours |  | Spark plasma sintering at 673 K in a vacuum for 5 min with a uniaxial pressure of 80 Mpa | Not mentioned | Not mentioned | Polycrystalline
1693 | This Work | https://doi.org/10.1016/j.mtener.2022.101045 | Sb1.85 In0.15 Te2.98 | In0.15Sb1.85Te2.98 | Sb1.85In0.15Te2.98 |  | Sb1.85xMnxIn0.15Te2.98 | Stoichiometric Formula |  | 2022 | 473 | 306.17 | 210.74 | 13.506 | 0.006769013 | 0.804 | 0.793 | 0.001979071 | 0.553 | 0.238 | 0.002522068 |  |  | High-vacuum melting (1073K for 10h), High-energy ball milling for 2 hours |  | Spark plasma sintering at 673 K in a vacuum for 5 min with a uniaxial pressure of 80 Mpa | Not mentioned | Not mentioned | Polycrystalline
1694 | This Work | https://doi.org/10.1016/j.mtener.2022.101045 | Sb1.85 In0.15 Te2.98 | In0.15Sb1.85Te2.98 | Sb1.85In0.15Te2.98 |  | Sb1.85xMnxIn0.15Te2.98 | Stoichiometric Formula |  | 2022 | 523 | 271.6 | 220.74 | 13.235 | 7.391854e-05 | 0.874 | 0.792 | 2.528142e-05 | 0.559 | 0.233 | 0 |  |  | High-vacuum melting (1073K for 10h), High-energy ball milling for 2 hours |  | Spark plasma sintering at 673 K in a vacuum for 5 min with a uniaxial pressure of 80 Mpa | Not mentioned | Not mentioned | Polycrystalline
1695 | This Work | https://doi.org/10.1016/j.mtener.2022.101045 | Sb1.85 In0.15 Te2.98 | In0.15Sb1.85Te2.98 | Sb1.85In0.15Te2.98 |  | Sb1.85xMnxIn0.15Te2.98 | Stoichiometric Formula |  | 2022 | 573 | 246.91 | 225.19 | 12.667 | 0.01153087 | 0.882 | 0.822 | 0.00112427 | 0.59 | 0.23 | 0.00243309 |  |  | High-vacuum melting (1073K for 10h), High-energy ball milling for 2 hours |  | Spark plasma sintering at 673 K in a vacuum for 5 min with a uniaxial pressure of 80 Mpa | Not mentioned | Not mentioned | Polycrystalline
1696 | This Work | https://doi.org/10.1016/j.mtener.2022.101045 | Sb1.85 In0.15 Te2.98 | In0.15Sb1.85Te2.98 | Sb1.85In0.15Te2.98 |  | Sb1.85xMnxIn0.15Te2.98 | Stoichiometric Formula |  | 2022 | 623 | 237.04 | 222.59 | 11.827 | 0.006979211 | 0.829 | 0.888 | 0.000910274 | 0.648 | 0.238 | 0.002252252 |  |  | High-vacuum melting (1073K for 10h), High-energy ball milling for 2 hours |  | Spark plasma sintering at 673 K in a vacuum for 5 min with a uniaxial pressure of 80 Mpa | Not mentioned | Not mentioned | Polycrystalline
1697 | This Work | https://doi.org/10.1016/j.mtener.2022.101045 | Sb1.85 In0.15 Te2.98 | In0.15Sb1.85Te2.98 | Sb1.85In0.15Te2.98 |  | Sb1.85xMnxIn0.15Te2.98 | Stoichiometric Formula |  | 2022 | 673 | 239.51 | 212.22 | 10.79 | 0.0002881812 | 0.731 | 0.997 | 0.003622358 | 0.73 | 0.26 | 0.007021063 |  |  | High-vacuum melting (1073K for 10h), High-energy ball milling for 2 hours |  | Spark plasma sintering at 673 K in a vacuum for 5 min with a uniaxial pressure of 80 Mpa | Not mentioned | Not mentioned | Polycrystalline
1698 | This Work | https://doi.org/10.1016/j.mtener.2022.101045 | Sb1.84 Mn0.01 In0.15 Te2.98 | Mn0.01In0.15Sb1.84Te2.98 | Sb1.84Mn0.01In0.15Te2.98 |  | Sb1.85xMnxIn0.15Te2.98 | Stoichiometric Formula |  | 2022 | 303 | 649.38 | 120.74 | 9.383 | 0.008926515 | 0.242 | 1.153 | 0.01891903 | 0.785 | 0.358 | 0.008673027 |  |  | High-vacuum melting (1073K for 10h), High-energy ball milling for 2 hours |  | Spark plasma sintering at 673 K in a vacuum for 5 min with a uniaxial pressure of 80 Mpa | Not mentioned | Not mentioned | Polycrystalline
1699 | This Work | https://doi.org/10.1016/j.mtener.2022.101045 | Sb1.84 Mn0.01 In0.15 Te2.98 | Mn0.01In0.15Sb1.84Te2.98 | Sb1.84Mn0.01In0.15Te2.98 |  | Sb1.85xMnxIn0.15Te2.98 | Stoichiometric Formula |  | 2022 | 323 | 600 | 134.07 | 10.889 | 0.009563877 | 0.335 | 1.068 | 0.0169526 | 0.691 | 0.37 | 0.006554307 |  |  | High-vacuum melting (1073K for 10h), High-energy ball milling for 2 hours |  | Spark plasma sintering at 673 K in a vacuum for 5 min with a uniaxial pressure of 80 Mpa | Not mentioned | Not mentioned | Polycrystalline
1700 | This Work | https://doi.org/10.1016/j.mtener.2022.101045 | Sb1.84 Mn0.01 In0.15 Te2.98 | Mn0.01In0.15Sb1.84Te2.98 | Sb1.84Mn0.01In0.15Te2.98 |  | Sb1.85xMnxIn0.15Te2.98 | Stoichiometric Formula |  | 2022 | 373 | 545.68 | 149.63 | 12.321 | 0.008416182 | 0.463 | 0.993 | 0.0004039073 | 0.615 | 0.372 | 0.006042296 |  |  | High-vacuum melting (1073K for 10h), High-energy ball milling for 2 hours |  | Spark plasma sintering at 673 K in a vacuum for 5 min with a uniaxial pressure of 80 Mpa | Not mentioned | Not mentioned | Polycrystalline
1701 | This Work | https://doi.org/10.1016/j.mtener.2022.101045 | Sb1.84 Mn0.01 In0.15 Te2.98 | Mn0.01In0.15Sb1.84Te2.98 | Sb1.84Mn0.01In0.15Te2.98 |  | Sb1.85xMnxIn0.15Te2.98 | Stoichiometric Formula |  | 2022 | 423 | 491.36 | 165.19 | 13.383 | 0.001875664 | 0.606 | 0.931 | 0.003394093 | 0.561 | 0.367 | 0.003222342 |  |  | High-vacuum melting (1073K for 10h), High-energy ball milling for 2 hours |  | Spark plasma sintering at 673 K in a vacuum for 5 min with a uniaxial pressure of 80 Mpa | Not mentioned | Not mentioned | Polycrystalline
1702 | This Work | https://doi.org/10.1016/j.mtener.2022.101045 | Sb1.84 Mn0.01 In0.15 Te2.98 | Mn0.01In0.15Sb1.84Te2.98 | Sb1.84Mn0.01In0.15Te2.98 |  | Sb1.85xMnxIn0.15Te2.98 | Stoichiometric Formula |  | 2022 | 473 | 439.51 | 179.63 | 14 | 0.01297439 | 0.747 | 0.886 | 0.0005409146 | 0.531 | 0.355 | 0 |  |  | High-vacuum melting (1073K for 10h), High-energy ball milling for 2 hours |  | Spark plasma sintering at 673 K in a vacuum for 5 min with a uniaxial pressure of 80 Mpa | Not mentioned | Not mentioned | Polycrystalline
1703 | This Work | https://doi.org/10.1016/j.mtener.2022.101045 | Sb1.84 Mn0.01 In0.15 Te2.98 | Mn0.01In0.15Sb1.84Te2.98 | Sb1.84Mn0.01In0.15Te2.98 |  | Sb1.85xMnxIn0.15Te2.98 | Stoichiometric Formula |  | 2022 | 523 | 387.65 | 191.48 | 14.272 | 0.004131974 | 0.859 | 0.866 | 0.003403173 | 0.522 | 0.34 | 0.004618938 |  |  | High-vacuum melting (1073K for 10h), High-energy ball milling for 2 hours |  | Spark plasma sintering at 673 K in a vacuum for 5 min with a uniaxial pressure of 80 Mpa | Not mentioned | Not mentioned | Polycrystalline
1704 | This Work | https://doi.org/10.1016/j.mtener.2022.101045 | Sb1.84 Mn0.01 In0.15 Te2.98 | Mn0.01In0.15Sb1.84Te2.98 | Sb1.84Mn0.01In0.15Te2.98 |  | Sb1.85xMnxIn0.15Te2.98 | Stoichiometric Formula |  | 2022 | 573 | 348.15 | 200.74 | 14.099 | 0.004947653 | 0.926 | 0.873 | 0.0006498037 | 0.54 | 0.328 | 0.005727377 |  |  | High-vacuum melting (1073K for 10h), High-energy ball milling for 2 hours |  | Spark plasma sintering at 673 K in a vacuum for 5 min with a uniaxial pressure of 80 Mpa | Not mentioned | Not mentioned | Polycrystalline
1705 | This Work | https://doi.org/10.1016/j.mtener.2022.101045 | Sb1.84 Mn0.01 In0.15 Te2.98 | Mn0.01In0.15Sb1.84Te2.98 | Sb1.84Mn0.01In0.15Te2.98 |  | Sb1.85xMnxIn0.15Te2.98 | Stoichiometric Formula |  | 2022 | 623 | 318.52 | 205.19 | 13.556 | 0.01072387 | 0.926 | 0.914 | 0.002156519 | 0.585 | 0.322 | 0.007658643 |  |  | High-vacuum melting (1073K for 10h), High-energy ball milling for 2 hours |  | Spark plasma sintering at 673 K in a vacuum for 5 min with a uniaxial pressure of 80 Mpa | Not mentioned | Not mentioned | Polycrystalline
1706 | This Work | https://doi.org/10.1016/j.mtener.2022.101045 | Sb1.84 Mn0.01 In0.15 Te2.98 | Mn0.01In0.15Sb1.84Te2.98 | Sb1.84Mn0.01In0.15Te2.98 |  | Sb1.85xMnxIn0.15Te2.98 | Stoichiometric Formula |  | 2022 | 673 | 301.23 | 204.44 | 12.593 | 0.0002284755 | 0.857 | 0.988 | 0.0009364415 | 0.655 | 0.33 | 0.003036437 |  |  | High-vacuum melting (1073K for 10h), High-energy ball milling for 2 hours |  | Spark plasma sintering at 673 K in a vacuum for 5 min with a uniaxial pressure of 80 Mpa | Not mentioned | Not mentioned | Polycrystalline
1707 | This Work | https://doi.org/10.1016/j.mtener.2022.101045 | Sb1.83 Mn0.02 In0.15 Te2.98 | Mn0.02In0.15Sb1.83Te2.98 | Sb1.83Mn0.02In0.15Te2.98 |  | Sb1.85xMnxIn0.15Te2.98 | Stoichiometric Formula |  | 2022 | 303 | 930.86 | 105.56 | 10.395 | 0.002165218 | 0.248 | 1.251 | 0.01521525 | 0.71 | 0.532 | 0.007194245 |  |  | High-vacuum melting (1073K for 10h), High-energy ball milling for 2 hours |  | Spark plasma sintering at 673 K in a vacuum for 5 min with a uniaxial pressure of 80 Mpa | Not mentioned | Not mentioned | Polycrystalline
1708 | This Work | https://doi.org/10.1016/j.mtener.2022.101045 | Sb1.83 Mn0.02 In0.15 Te2.98 | Mn0.02In0.15Sb1.83Te2.98 | Sb1.83Mn0.02In0.15Te2.98 |  | Sb1.85xMnxIn0.15Te2.98 | Stoichiometric Formula |  | 2022 | 323 | 864.2 | 115.93 | 11.704 | 0.007634584 | 0.322 | 1.195 | 0.01754411 | 0.634 | 0.553 | 0.006694561 |  |  | High-vacuum melting (1073K for 10h), High-energy ball milling for 2 hours |  | Spark plasma sintering at 673 K in a vacuum for 5 min with a uniaxial pressure of 80 Mpa | Not mentioned | Not mentioned | Polycrystalline
1709 | This Work | https://doi.org/10.1016/j.mtener.2022.101045 | Sb1.83 Mn0.02 In0.15 Te2.98 | Mn0.02In0.15Sb1.83Te2.98 | Sb1.83Mn0.02In0.15Te2.98 |  | Sb1.85xMnxIn0.15Te2.98 | Stoichiometric Formula |  | 2022 | 373 | 792.59 | 128.52 | 13.21 | 0.00896908 | 0.436 | 1.136 | 0.005174683 | 0.566 | 0.563 | 0.006161972 |  |  | High-vacuum melting (1073K for 10h), High-energy ball milling for 2 hours |  | Spark plasma sintering at 673 K in a vacuum for 5 min with a uniaxial pressure of 80 Mpa | Not mentioned | Not mentioned | Polycrystalline
1710 | This Work | https://doi.org/10.1016/j.mtener.2022.101045 | Sb1.83 Mn0.02 In0.15 Te2.98 | Mn0.02In0.15Sb1.83Te2.98 | Sb1.83Mn0.02In0.15Te2.98 |  | Sb1.85xMnxIn0.15Te2.98 | Stoichiometric Formula |  | 2022 | 423 | 725.93 | 141.11 | 14.42 | 0.002409255 | 0.564 | 1.078 | 0.003246753 | 0.51 | 0.56 | 0.00742115 |  |  | High-vacuum melting (1073K for 10h), High-energy ball milling for 2 hours |  | Spark plasma sintering at 673 K in a vacuum for 5 min with a uniaxial pressure of 80 Mpa | Not mentioned | Not mentioned | Polycrystalline
1711 | This Work | https://doi.org/10.1016/j.mtener.2022.101045 | Sb1.83 Mn0.02 In0.15 Te2.98 | Mn0.02In0.15Sb1.83Te2.98 | Sb1.83Mn0.02In0.15Te2.98 |  | Sb1.85xMnxIn0.15Te2.98 | Stoichiometric Formula |  | 2022 | 473 | 659.26 | 153.33 | 15.309 | 0.01242806 | 0.705 | 1.027 | 0.0001114587 | 0.471 | 0.552 | 0.003894839 |  |  | High-vacuum melting (1073K for 10h), High-energy ball milling for 2 hours |  | Spark plasma sintering at 673 K in a vacuum for 5 min with a uniaxial pressure of 80 Mpa | Not mentioned | Not mentioned | Polycrystalline
1712 | This Work | https://doi.org/10.1016/j.mtener.2022.101045 | Sb1.83 Mn0.02 In0.15 Te2.98 | Mn0.02In0.15Sb1.83Te2.98 | Sb1.83Mn0.02In0.15Te2.98 |  | Sb1.85xMnxIn0.15Te2.98 | Stoichiometric Formula |  | 2022 | 523 | 595.06 | 164.07 | 15.926 | 0.005801787 | 0.842 | 0.986 | 0.003273622 | 0.447 | 0.537 | 0.002028398 |  |  | High-vacuum melting (1073K for 10h), High-energy ball milling for 2 hours |  | Spark plasma sintering at 673 K in a vacuum for 5 min with a uniaxial pressure of 80 Mpa | Not mentioned | Not mentioned | Polycrystalline
1713 | This Work | https://doi.org/10.1016/j.mtener.2022.101045 | Sb1.83 Mn0.02 In0.15 Te2.98 | Mn0.02In0.15Sb1.83Te2.98 | Sb1.83Mn0.02In0.15Te2.98 |  | Sb1.85xMnxIn0.15Te2.98 | Stoichiometric Formula |  | 2022 | 573 | 538.27 | 174.07 | 16.272 | 0.002321621 | 0.966 | 0.964 | 0.001247391 | 0.442 | 0.518 | 0.004149378 |  |  | High-vacuum melting (1073K for 10h), High-energy ball milling for 2 hours |  | Spark plasma sintering at 673 K in a vacuum for 5 min with a uniaxial pressure of 80 Mpa | Not mentioned | Not mentioned | Polycrystalline
1714 | This Work | https://doi.org/10.1016/j.mtener.2022.101045 | Sb1.83 Mn0.02 In0.15 Te2.98 | Mn0.02In0.15Sb1.83Te2.98 | Sb1.83Mn0.02In0.15Te2.98 |  | Sb1.85xMnxIn0.15Te2.98 | Stoichiometric Formula |  | 2022 | 623 | 486.42 | 182.96 | 16.395 | 0.006855812 | 1.057 | 0.964 | 0.002414745 | 0.458 | 0.503 | 0.003112033 |  |  | High-vacuum melting (1073K for 10h), High-energy ball milling for 2 hours |  | Spark plasma sintering at 673 K in a vacuum for 5 min with a uniaxial pressure of 80 Mpa | Not mentioned | Not mentioned | Polycrystalline
1715 | This Work | https://doi.org/10.1016/j.mtener.2022.101045 | Sb1.83 Mn0.02 In0.15 Te2.98 | Mn0.02In0.15Sb1.83Te2.98 | Sb1.83Mn0.02In0.15Te2.98 |  | Sb1.85xMnxIn0.15Te2.98 | Stoichiometric Formula |  | 2022 | 673 | 446.91 | 190.74 | 16.272 | 0.0007763754 | 1.101 | 0.995 | 0.0003554558 | 0.496 | 0.493 | 0.006030151 |  |  | High-vacuum melting (1073K for 10h), High-energy ball milling for 2 hours |  | Spark plasma sintering at 673 K in a vacuum for 5 min with a uniaxial pressure of 80 Mpa | Not mentioned | Not mentioned | Polycrystalline
1716 | This Work | https://doi.org/10.1016/j.mtener.2022.101045 | Sb1.82 Mn0.03 In0.15 Te2.98 | Mn0.03In0.15Sb1.82Te2.98 | Sb1.82Mn0.03In0.15Te2.98 |  | Sb1.85xMnxIn0.15Te2.98 | Stoichiometric Formula |  | 2022 | 303 | 1071.6 | 88.15 | 8.321 | 0.000695199 | 0.187 | 1.358 | 0.007165697 | 0.712 | 0.637 | 0.006627393 |  |  | High-vacuum melting (1073K for 10h), High-energy ball milling for 2 hours |  | Spark plasma sintering at 673 K in a vacuum for 5 min with a uniaxial pressure of 80 Mpa | Not mentioned | Not mentioned | Polycrystalline
1717 | This Work | https://doi.org/10.1016/j.mtener.2022.101045 | Sb1.82 Mn0.03 In0.15 Te2.98 | Mn0.03In0.15Sb1.82Te2.98 | Sb1.82Mn0.03In0.15Te2.98 |  | Sb1.85xMnxIn0.15Te2.98 | Stoichiometric Formula |  | 2022 | 323 | 1002.47 | 100.74 | 10.222 | 0.004733466 | 0.255 | 1.302 | 0.005540195 | 0.628 | 0.665 | 0.006912442 |  |  | High-vacuum melting (1073K for 10h), High-energy ball milling for 2 hours |  | Spark plasma sintering at 673 K in a vacuum for 5 min with a uniaxial pressure of 80 Mpa | Not mentioned | Not mentioned | Polycrystalline
1718 | This Work | https://doi.org/10.1016/j.mtener.2022.101045 | Sb1.82 Mn0.03 In0.15 Te2.98 | Mn0.03In0.15Sb1.82Te2.98 | Sb1.82Mn0.03In0.15Te2.98 |  | Sb1.85xMnxIn0.15Te2.98 | Stoichiometric Formula |  | 2022 | 373 | 933.33 | 112.59 | 11.852 | 0.001741031 | 0.356 | 1.244 | 0.001771198 | 0.554 | 0.683 | 0.00562701 |  |  | High-vacuum melting (1073K for 10h), High-energy ball milling for 2 hours |  | Spark plasma sintering at 673 K in a vacuum for 5 min with a uniaxial pressure of 80 Mpa | Not mentioned | Not mentioned | Polycrystalline
1719 | This Work | https://doi.org/10.1016/j.mtener.2022.101045 | Sb1.82 Mn0.03 In0.15 Te2.98 | Mn0.03In0.15Sb1.82Te2.98 | Sb1.82Mn0.03In0.15Te2.98 |  | Sb1.85xMnxIn0.15Te2.98 | Stoichiometric Formula |  | 2022 | 423 | 861.73 | 123.33 | 13.136 | 0.002195322 | 0.467 | 1.19 | 0.0001389164 | 0.494 | 0.687 | 0.007563025 |  |  | High-vacuum melting (1073K for 10h), High-energy ball milling for 2 hours |  | Spark plasma sintering at 673 K in a vacuum for 5 min with a uniaxial pressure of 80 Mpa | Not mentioned | Not mentioned | Polycrystalline
1720 | This Work | https://doi.org/10.1016/j.mtener.2022.101045 | Sb1.82 Mn0.03 In0.15 Te2.98 | Mn0.03In0.15Sb1.82Te2.98 | Sb1.82Mn0.03In0.15Te2.98 |  | Sb1.85xMnxIn0.15Te2.98 | Stoichiometric Formula |  | 2022 | 473 | 790.12 | 134.44 | 14.148 | 0.009380735 | 0.589 | 1.137 | 0.0007355609 | 0.449 | 0.683 | 0.004397537 |  |  | High-vacuum melting (1073K for 10h), High-energy ball milling for 2 hours |  | Spark plasma sintering at 673 K in a vacuum for 5 min with a uniaxial pressure of 80 Mpa | Not mentioned | Not mentioned | Polycrystalline
1721 | This Work | https://doi.org/10.1016/j.mtener.2022.101045 | Sb1.82 Mn0.03 In0.15 Te2.98 | Mn0.03In0.15Sb1.82Te2.98 | Sb1.82Mn0.03In0.15Te2.98 |  | Sb1.85xMnxIn0.15Te2.98 | Stoichiometric Formula |  | 2022 | 523 | 720.99 | 144.44 | 14.963 | 0.005276487 | 0.716 | 1.092 | 0.0008862064 | 0.418 | 0.668 | 0.005494505 |  |  | High-vacuum melting (1073K for 10h), High-energy ball milling for 2 hours |  | Spark plasma sintering at 673 K in a vacuum for 5 min with a uniaxial pressure of 80 Mpa | Not mentioned | Not mentioned | Polycrystalline
1722 | This Work | https://doi.org/10.1016/j.mtener.2022.101045 | Sb1.82 Mn0.03 In0.15 Te2.98 | Mn0.03In0.15Sb1.82Te2.98 | Sb1.82Mn0.03In0.15Te2.98 |  | Sb1.85xMnxIn0.15Te2.98 | Stoichiometric Formula |  | 2022 | 573 | 654.32 | 154.44 | 15.58 | 0.001710734 | 0.844 | 1.059 | 0.001188191 | 0.404 | 0.65 | 0.004721435 |  |  | High-vacuum melting (1073K for 10h), High-energy ball milling for 2 hours |  | Spark plasma sintering at 673 K in a vacuum for 5 min with a uniaxial pressure of 80 Mpa | Not mentioned | Not mentioned | Polycrystalline
1723 | This Work | https://doi.org/10.1016/j.mtener.2022.101045 | Sb1.82 Mn0.03 In0.15 Te2.98 | Mn0.03In0.15Sb1.82Te2.98 | Sb1.82Mn0.03In0.15Te2.98 |  | Sb1.85xMnxIn0.15Te2.98 | Stoichiometric Formula |  | 2022 | 623 | 595.06 | 164.07 | 16.074 | 0.003459049 | 0.962 | 1.042 | 0.0009914166 | 0.407 | 0.63 | 0.004798464 |  |  | High-vacuum melting (1073K for 10h), High-energy ball milling for 2 hours |  | Spark plasma sintering at 673 K in a vacuum for 5 min with a uniaxial pressure of 80 Mpa | Not mentioned | Not mentioned | Polycrystalline
1724 | This Work | https://doi.org/10.1016/j.mtener.2022.101045 | Sb1.82 Mn0.03 In0.15 Te2.98 | Mn0.03In0.15Sb1.82Te2.98 | Sb1.82Mn0.03In0.15Te2.98 |  | Sb1.85xMnxIn0.15Te2.98 | Stoichiometric Formula |  | 2022 | 673 | 543.21 | 174.07 | 16.469 | 0.0005791962 | 1.061 | 1.044 | 0.0006136227 | 0.427 | 0.613 | 0.003831418 |  |  | High-vacuum melting (1073K for 10h), High-energy ball milling for 2 hours |  | Spark plasma sintering at 673 K in a vacuum for 5 min with a uniaxial pressure of 80 Mpa | Not mentioned | Not mentioned | Polycrystalline
1725 | This Work | https://doi.org/10.1016/j.mtener.2022.101045 | Sb1.81 Mn0.04 In0.15 Te2.98 | Mn0.04In0.15Sb1.81Te2.98 | Sb1.81Mn0.04In0.15Te2.98 |  | Sb1.85xMnxIn0.15Te2.98 | Stoichiometric Formula |  | 2022 | 303 | 1313.58 | 73.33 | 7.086 | 0.003175395 | 0.143 | 1.498 | 0.002295835 | 0.672 | 0.813 | 0.008678238 |  |  | High-vacuum melting (1073K for 10h), High-energy ball milling for 2 hours |  | Spark plasma sintering at 673 K in a vacuum for 5 min with a uniaxial pressure of 80 Mpa | Not mentioned | Not mentioned | Polycrystalline
1726 | This Work | https://doi.org/10.1016/j.mtener.2022.101045 | Sb1.81 Mn0.04 In0.15 Te2.98 | Mn0.04In0.15Sb1.81Te2.98 | Sb1.81Mn0.04In0.15Te2.98 |  | Sb1.85xMnxIn0.15Te2.98 | Stoichiometric Formula |  | 2022 | 323 | 1227.16 | 82.96 | 8.395 | 0.006046321 | 0.187 | 1.451 | 0.0006578535 | 0.585 | 0.852 | 0.009648518 |  |  | High-vacuum melting (1073K for 10h), High-energy ball milling for 2 hours |  | Spark plasma sintering at 673 K in a vacuum for 5 min with a uniaxial pressure of 80 Mpa | Not mentioned | Not mentioned | Polycrystalline
1727 | This Work | https://doi.org/10.1016/j.mtener.2022.101045 | Sb1.81 Mn0.04 In0.15 Te2.98 | Mn0.04In0.15Sb1.81Te2.98 | Sb1.81Mn0.04In0.15Te2.98 |  | Sb1.85xMnxIn0.15Te2.98 | Stoichiometric Formula |  | 2022 | 373 | 1140.74 | 92.59 | 9.728 | 0.005289801 | 0.261 | 1.4 | 0.006966612 | 0.511 | 0.875 | 0.01 |  |  | High-vacuum melting (1073K for 10h), High-energy ball milling for 2 hours |  | Spark plasma sintering at 673 K in a vacuum for 5 min with a uniaxial pressure of 80 Mpa | Not mentioned | Not mentioned | Polycrystalline
1728 | This Work | https://doi.org/10.1016/j.mtener.2022.101045 | Sb1.81 Mn0.04 In0.15 Te2.98 | Mn0.04In0.15Sb1.81Te2.98 | Sb1.81Mn0.04In0.15Te2.98 |  | Sb1.85xMnxIn0.15Te2.98 | Stoichiometric Formula |  | 2022 | 423 | 1051.85 | 101.85 | 10.963 | 0.00471728 | 0.347 | 1.344 | 0.005645971 | 0.453 | 0.882 | 0.006696429 |  |  | High-vacuum melting (1073K for 10h), High-energy ball milling for 2 hours |  | Spark plasma sintering at 673 K in a vacuum for 5 min with a uniaxial pressure of 80 Mpa | Not mentioned | Not mentioned | Polycrystalline
1729 | This Work | https://doi.org/10.1016/j.mtener.2022.101045 | Sb1.81 Mn0.04 In0.15 Te2.98 | Mn0.04In0.15Sb1.81Te2.98 | Sb1.81Mn0.04In0.15Te2.98 |  | Sb1.85xMnxIn0.15Te2.98 | Stoichiometric Formula |  | 2022 | 473 | 962.96 | 111.85 | 12.099 | 0.004294863 | 0.444 | 1.288 | 0.0007181677 | 0.411 | 0.87 | 0.005434783 |  |  | High-vacuum melting (1073K for 10h), High-energy ball milling for 2 hours |  | Spark plasma sintering at 673 K in a vacuum for 5 min with a uniaxial pressure of 80 Mpa | Not mentioned | Not mentioned | Polycrystalline
1730 | This Work | https://doi.org/10.1016/j.mtener.2022.101045 | Sb1.81 Mn0.04 In0.15 Te2.98 | Mn0.04In0.15Sb1.81Te2.98 | Sb1.81Mn0.04In0.15Te2.98 |  | Sb1.85xMnxIn0.15Te2.98 | Stoichiometric Formula |  | 2022 | 523 | 876.54 | 122.22 | 13.062 | 0.002412835 | 0.554 | 1.237 | 0.003145201 | 0.383 | 0.848 | 0.004850445 |  |  | High-vacuum melting (1073K for 10h), High-energy ball milling for 2 hours |  | Spark plasma sintering at 673 K in a vacuum for 5 min with a uniaxial pressure of 80 Mpa | Not mentioned | Not mentioned | Polycrystalline
1731 | This Work | https://doi.org/10.1016/j.mtener.2022.101045 | Sb1.81 Mn0.04 In0.15 Te2.98 | Mn0.04In0.15Sb1.81Te2.98 | Sb1.81Mn0.04In0.15Te2.98 |  | Sb1.85xMnxIn0.15Te2.98 | Stoichiometric Formula |  | 2022 | 573 | 795.06 | 132.59 | 13.852 | 0.009041348 | 0.667 | 1.195 | 0.004197148 | 0.369 | 0.817 | 0.007531381 |  |  | High-vacuum melting (1073K for 10h), High-energy ball milling for 2 hours |  | Spark plasma sintering at 673 K in a vacuum for 5 min with a uniaxial pressure of 80 Mpa | Not mentioned | Not mentioned | Polycrystalline
1732 | This Work | https://doi.org/10.1016/j.mtener.2022.101045 | Sb1.81 Mn0.04 In0.15 Te2.98 | Mn0.04In0.15Sb1.81Te2.98 | Sb1.81Mn0.04In0.15Te2.98 |  | Sb1.85xMnxIn0.15Te2.98 | Stoichiometric Formula |  | 2022 | 623 | 723.46 | 142.22 | 14.494 | 0.009595987 | 0.777 | 1.163 | 0.0007467485 | 0.369 | 0.785 | 0.007738607 |  |  | High-vacuum melting (1073K for 10h), High-energy ball milling for 2 hours |  | Spark plasma sintering at 673 K in a vacuum for 5 min with a uniaxial pressure of 80 Mpa | Not mentioned | Not mentioned | Polycrystalline
1733 | This Work | https://doi.org/10.1016/j.mtener.2022.101045 | Sb1.81 Mn0.04 In0.15 Te2.98 | Mn0.04In0.15Sb1.81Te2.98 | Sb1.81Mn0.04In0.15Te2.98 |  | Sb1.85xMnxIn0.15Te2.98 | Stoichiometric Formula |  | 2022 | 673 | 654.32 | 150.74 | 14.914 | 0.003096597 | 0.876 | 1.147 | 0.001054767 | 0.38 | 0.76 | 0.006102877 |  |  | High-vacuum melting (1073K for 10h), High-energy ball milling for 2 hours |  | Spark plasma sintering at 673 K in a vacuum for 5 min with a uniaxial pressure of 80 Mpa | Not mentioned | Not mentioned | Single Crystal
1744 | This Work | https://doi.org/10.1016/j.apmt.2024.102075 | Yb1 Mg1 Zn1 Sb2 | YbMgZnSb2 | YbMgZnSb2 |  | YbMg2-xZnxSb2 | Stoichiometric Formula |  | 2024 | 305 | 459.19 | 105.34 | 5.134 | 0.007516751 |  |  | False |  |  | False | [5 empty] | Not mentioned | Not mentioned | Single Crystal
1745 | This Work | https://doi.org/10.1016/j.apmt.2024.102075 | Yb1 Mg1 Zn1 Sb2 | YbMgZnSb2 | YbMgZnSb2 |  | YbMg2-xZnxSb2 | Stoichiometric Formula |  | 2024 | 345 | 416.77 | 116.65 | 5.705 | 0.00594529 |  |  | False |  |  | False | [5 empty] | Not mentioned | Not mentioned | Single Crystal
1746 | This Work | https://doi.org/10.1016/j.apmt.2024.102075 | Yb1 Mg1 Zn1 Sb2 | YbMgZnSb2 | YbMgZnSb2 |  | YbMg2-xZnxSb2 | Stoichiometric Formula |  | 2024 | 390 | 384.47 | 126.21 | 6.173 | 0.007903964 |  |  | False |  |  | False | [5 empty] | Not mentioned | Not mentioned | Single Crystal
1747 | This Work | https://doi.org/10.1016/j.apmt.2024.102075 | Yb1 Mg1 Zn1 Sb2 | YbMgZnSb2 | YbMgZnSb2 |  | YbMg2-xZnxSb2 | Stoichiometric Formula |  | 2024 | 430 | 353.79 | 137.92 | 6.723 | 0.001006595 |  |  | False |  |  | False | [5 empty] | Not mentioned | Not mentioned | Single Crystal
1748 | This Work | https://doi.org/10.1016/j.apmt.2024.102075 | Yb1 Mg1 Zn1 Sb2 | YbMgZnSb2 | YbMgZnSb2 |  | YbMg2-xZnxSb2 | Stoichiometric Formula |  | 2024 | 478 | 324.69 | 151.36 | 7.496 | 0.007657542 |  |  | False |  |  | False | [5 empty] | Not mentioned | Not mentioned | Single Crystal
1749 | This Work | https://doi.org/10.1016/j.apmt.2024.102075 | Yb1 Mg1 Zn1 Sb2 | YbMgZnSb2 | YbMgZnSb2 |  | YbMg2-xZnxSb2 | Stoichiometric Formula |  | 2024 | 529 | 303.84 | 162.69 | 8.087 | 0.00555854 |  |  | False |  |  | False | [5 empty] | Not mentioned | Not mentioned | Single Crystal
1750 | This Work | https://doi.org/10.1016/j.apmt.2024.102075 | Yb1 Mg1 Zn1 Sb2 | YbMgZnSb2 | YbMgZnSb2 |  | YbMg2-xZnxSb2 | Stoichiometric Formula |  | 2024 | 573 | 282.98 | 173.17 | 8.556 | 0.008185895 |  |  | False |  |  | False | [5 empty] | Not mentioned | Not mentioned | Single Crystal
1751 | This Work | https://doi.org/10.1016/j.apmt.2024.102075 | Yb1 Mg1 Zn1 Sb2 | YbMgZnSb2 | YbMgZnSb2 |  | YbMg2-xZnxSb2 | Stoichiometric Formula |  | 2024 | 623 | 262.24 | 179.77 | 8.599 | 0.01443466 |  |  | False |  |  | False | [5 empty] | Not mentioned | Not mentioned | Single Crystal
1752 | This Work | https://doi.org/10.1016/j.apmt.2024.102075 | Yb1 Mg1 Zn1 Sb2 | YbMgZnSb2 | YbMgZnSb2 |  | YbMg2-xZnxSb2 | Stoichiometric Formula |  | 2024 | 671 | 244.75 | 185.53 | 8.561 | 0.01592887 |  |  | False |  |  | False | [5 empty] | Not mentioned | Not mentioned | Single Crystal
1753 | This Work | https://doi.org/10.1016/j.apmt.2024.102075 | Yb1 Mg1 Zn1 Sb2 | YbMgZnSb2 | YbMgZnSb2 |  | YbMg2-xZnxSb2 | Stoichiometric Formula |  | 2024 | 719 | 227.3 | 191.71 | 8.502 | 0.01742011 |  |  | False |  |  | False | [5 empty] | Not mentioned | Not mentioned | Single Crystal
1754 | This Work | https://doi.org/10.1016/j.apmt.2024.102075 | Yb1 Mg0.9 Zn1.1 Sb2 | Yb1Mg0.9Zn1.1Sb2 | YbMg0.9Zn1.1Sb2 |  | YbMg2-xZnxSb2 | Stoichiometric Formula |  | 2024 | 305 | 585.66 | 96.85 | 5.5 | 0.001191743 |  |  | False |  |  | False | [5 empty] | Not mentioned | Not mentioned | Single Crystal
1755 | This Work | https://doi.org/10.1016/j.apmt.2024.102075 | Yb1 Mg0.9 Zn1.1 Sb2 | Yb1Mg0.9Zn1.1Sb2 | YbMg0.9Zn1.1Sb2 |  | YbMg2-xZnxSb2 | Stoichiometric Formula |  | 2024 | 345 | 543.45 | 105.11 | 6.049 | 0.00742329 |  |  | False |  |  | False | [5 empty] | Not mentioned | Not mentioned | Single Crystal
1756 | This Work | https://doi.org/10.1016/j.apmt.2024.102075 | Yb1 Mg0.9 Zn1.1 Sb2 | Yb1Mg0.9Zn1.1Sb2 | YbMg0.9Zn1.1Sb2 |  | YbMg2-xZnxSb2 | Stoichiometric Formula |  | 2024 | 390 | 496.08 | 114.69 | 6.538 | 0.001937111 |  |  | False |  |  | False | [5 empty] | Not mentioned | Not mentioned | Single Crystal
1757 | This Work | https://doi.org/10.1016/j.apmt.2024.102075 | Yb1 Mg0.9 Zn1.1 Sb2 | Yb1Mg0.9Zn1.1Sb2 | YbMg0.9Zn1.1Sb2 |  | YbMg2-xZnxSb2 | Stoichiometric Formula |  | 2024 | 430 | 453.73 | 127.25 | 7.372 | 0.00338424 |  |  | False |  |  | False | [5 empty] | Not mentioned | Not mentioned | Single Crystal
1758 | This Work | https://doi.org/10.1016/j.apmt.2024.102075 | Yb1 Mg0.9 Zn1.1 Sb2 | Yb1Mg0.9Zn1.1Sb2 | YbMg0.9Zn1.1Sb2 |  | YbMg2-xZnxSb2 | Stoichiometric Formula |  | 2024 | 478 | 411.28 | 139.42 | 7.983 | 0.001432354 |  |  | False |  |  | False | [5 empty] | Not mentioned | Not mentioned | Single Crystal
1759 | This Work | https://doi.org/10.1016/j.apmt.2024.102075 | Yb1 Mg0.9 Zn1.1 Sb2 | Yb1Mg0.9Zn1.1Sb2 | YbMg0.9Zn1.1Sb2 |  | YbMg2-xZnxSb2 | Stoichiometric Formula |  | 2024 | 529 | 373.78 | 149.46 | 8.371 | 0.002555652 |  |  | False |  |  | False | [5 empty] | Not mentioned | Not mentioned | Single Crystal
1760 | This Work | https://doi.org/10.1016/j.apmt.2024.102075 | Yb1 Mg0.9 Zn1.1 Sb2 | Yb1Mg0.9Zn1.1Sb2 | YbMg0.9Zn1.1Sb2 |  | YbMg2-xZnxSb2 | Stoichiometric Formula |  | 2024 | 573 | 337.94 | 159.08 | 8.576 | 0.002791453 |  |  | False |  |  | False | [5 empty] | Not mentioned | Not mentioned | Single Crystal
1761 | This Work | https://doi.org/10.1016/j.apmt.2024.102075 | Yb1 Mg0.9 Zn1.1 Sb2 | Yb1Mg0.9Zn1.1Sb2 | YbMg0.9Zn1.1Sb2 |  | YbMg2-xZnxSb2 | Stoichiometric Formula |  | 2024 | 623 | 308.86 | 166.96 | 8.68 | 0.008102458 |  |  | False |  |  | False | [5 empty] | Not mentioned | Not mentioned | Single Crystal
1762 | This Work | https://doi.org/10.1016/j.apmt.2024.102075 | Yb1 Mg0.9 Zn1.1 Sb2 | Yb1Mg0.9Zn1.1Sb2 | YbMg0.9Zn1.1Sb2 |  | YbMg2-xZnxSb2 | Stoichiometric Formula |  | 2024 | 671 | 289.71 | 173.15 | 8.784 | 0.01118248 |  |  | False |  |  | False | [5 empty] | Not mentioned | Not mentioned | Single Crystal
1763 | This Work | https://doi.org/10.1016/j.apmt.2024.102075 | Yb1 Mg0.9 Zn1.1 Sb2 | Yb1Mg0.9Zn1.1Sb2 | YbMg0.9Zn1.1Sb2 |  | YbMg2-xZnxSb2 | Stoichiometric Formula |  | 2024 | 719 | 277.25 | 177.2 | 8.807 | 0.01151293 |  |  | False |  |  | False | [5 empty] | Not mentioned | Not mentioned | Single Crystal
1764 | This Work | https://doi.org/10.1016/j.apmt.2024.102075 | Yb1 Mg0.8 Zn1.2 Sb2 | Yb1Mg0.8Zn1.2Sb2 | YbMg0.8Zn1.2Sb2 |  | YbMg2-xZnxSb2 | Stoichiometric Formula |  | 2024 | 305 | 699.24 | 89.1 | 5.581 | 0.00535146 |  |  | False |  |  | False | [5 empty] | Not mentioned | Not mentioned | Single Crystal
1765 | This Work | https://doi.org/10.1016/j.apmt.2024.102075 | Yb1 Mg0.8 Zn1.2 Sb2 | Yb1Mg0.8Zn1.2Sb2 | YbMg0.8Zn1.2Sb2 |  | YbMg2-xZnxSb2 | Stoichiometric Formula |  | 2024 | 345 | 646.79 | 100.41 | 6.536 | 0.002288019 |  |  | False |  |  | False | [5 empty] | Not mentioned | Not mentioned | Single Crystal
1766 | This Work | https://doi.org/10.1016/j.apmt.2024.102075 | Yb1 Mg0.8 Zn1.2 Sb2 | Yb1Mg0.8Zn1.2Sb2 | YbMg0.8Zn1.2Sb2 |  | YbMg2-xZnxSb2 | Stoichiometric Formula |  | 2024 | 390 | 602.87 | 108.68 | 7.106 | 0.002069236 |  |  | False |  |  | False | [5 empty] | Not mentioned | Not mentioned | Single Crystal
1767 | This Work | https://doi.org/10.1016/j.apmt.2024.102075 | Yb1 Mg0.8 Zn1.2 Sb2 | Yb1Mg0.8Zn1.2Sb2 | YbMg0.8Zn1.2Sb2 |  | YbMg2-xZnxSb2 | Stoichiometric Formula |  | 2024 | 430 | 547.14 | 121.68 | 8.122 | 0.002589621 |  |  | False |  |  | False | [5 empty] | Not mentioned | Not mentioned | Single Crystal
1768 | This Work | https://doi.org/10.1016/j.apmt.2024.102075 | Yb1 Mg0.8 Zn1.2 Sb2 | Yb1Mg0.8Zn1.2Sb2 | YbMg0.8Zn1.2Sb2 |  | YbMg2-xZnxSb2 | Stoichiometric Formula |  | 2024 | 478 | 488.02 | 134.7 | 8.896 | 0.004644919 |  |  | False |  |  | False | [5 empty] | Not mentioned | Not mentioned | Single Crystal
1769 | This Work | https://doi.org/10.1016/j.apmt.2024.102075 | Yb1 Mg0.8 Zn1.2 Sb2 | Yb1Mg0.8Zn1.2Sb2 | YbMg0.8Zn1.2Sb2 |  | YbMg2-xZnxSb2 | Stoichiometric Formula |  | 2024 | 529 | 457.15 | 144.75 | 9.588 | 0.0009945821 |  |  | False |  |  | False | [5 empty] | Not mentioned | Not mentioned | Single Crystal
1770 | This Work | https://doi.org/10.1016/j.apmt.2024.102075 | Yb1 Mg0.8 Zn1.2 Sb2 | Yb1Mg0.8Zn1.2Sb2 | YbMg0.8Zn1.2Sb2 |  | YbMg2-xZnxSb2 | Stoichiometric Formula |  | 2024 | 573 | 423.1 | 154.34 | 10.097 | 0.001822765 |  |  | False |  |  | False | [5 empty] | Not mentioned | Not mentioned | Single Crystal
1771 | This Work | https://doi.org/10.1016/j.apmt.2024.102075 | Yb1 Mg0.8 Zn1.2 Sb2 | Yb1Mg0.8Zn1.2Sb2 | YbMg0.8Zn1.2Sb2 |  | YbMg2-xZnxSb2 | Stoichiometric Formula |  | 2024 | 623 | 382.24 | 161.39 | 10.019 | 0.006277784 |  |  | False |  |  | False | [5 empty] | Not mentioned | Not mentioned | Single Crystal
1772 | This Work | https://doi.org/10.1016/j.apmt.2024.102075 | Yb1 Mg0.8 Zn1.2 Sb2 | Yb1Mg0.8Zn1.2Sb2 | YbMg0.8Zn1.2Sb2 |  | YbMg2-xZnxSb2 | Stoichiometric Formula |  | 2024 | 671 | 356.47 | 167.57 | 10.102 | 0.009149435 |  |  | False |  |  | False | [5 empty] | Not mentioned | Not mentioned | Single Crystal
1773 | This Work | https://doi.org/10.1016/j.apmt.2024.102075 | Yb1 Mg0.8 Zn1.2 Sb2 | Yb1Mg0.8Zn1.2Sb2 | YbMg0.8Zn1.2Sb2 |  | YbMg2-xZnxSb2 | Stoichiometric Formula |  | 2024 | 719 | 333.96 | 172.06 | 9.963 | 0.007651633 |  |  | False |  |  | False | [5 empty] | Not mentioned | Not mentioned | Single Crystal
1774 | This Work | https://doi.org/10.1016/j.apmt.2024.102075 | Yb1 Mg0.7 Zn1.3 Sb2 | Yb1Mg0.7Zn1.3Sb2 | YbMg0.7Zn1.3Sb2 |  | YbMg2-xZnxSb2 | Stoichiometric Formula |  | 2024 | 305 | 814.24 | 84.4 | 5.824 | 0.004099477 |  |  | False |  |  | False | [5 empty] | Not mentioned | Not mentioned | Single Crystal
1775 | This Work | https://doi.org/10.1016/j.apmt.2024.102075 | Yb1 Mg0.7 Zn1.3 Sb2 | Yb1Mg0.7Zn1.3Sb2 | YbMg0.7Zn1.3Sb2 |  | YbMg2-xZnxSb2 | Stoichiometric Formula |  | 2024 | 345 | 740.14 | 95.28 | 6.719 | 2.931611e-05 |  |  | False |  |  | False | [5 empty] | Not mentioned | Not mentioned | Single Crystal
1776 | This Work | https://doi.org/10.1016/j.apmt.2024.102075 | Yb1 Mg0.7 Zn1.3 Sb2 | Yb1Mg0.7Zn1.3Sb2 | YbMg0.7Zn1.3Sb2 |  | YbMg2-xZnxSb2 | Stoichiometric Formula |  | 2024 | 390 | 681.16 | 104.85 | 7.471 | 0.002322017 |  |  | False |  |  | False | [5 empty] | Not mentioned | Not mentioned | Single Crystal
1777 | This Work | https://doi.org/10.1016/j.apmt.2024.102075 | Yb1 Mg0.7 Zn1.3 Sb2 | Yb1Mg0.7Zn1.3Sb2 | YbMg0.7Zn1.3Sb2 |  | YbMg2-xZnxSb2 | Stoichiometric Formula |  | 2024 | 430 | 622.12 | 115.28 | 8.346 | 0.009387694 |  |  | False |  |  | False | [5 empty] | Not mentioned | Not mentioned | Single Crystal
1778 | This Work | https://doi.org/10.1016/j.apmt.2024.102075 | Yb1 Mg0.7 Zn1.3 Sb2 | Yb1Mg0.7Zn1.3Sb2 | YbMg0.7Zn1.3Sb2 |  | YbMg2-xZnxSb2 | Stoichiometric Formula |  | 2024 | 478 | 559.59 | 129.6 | 9.403 | 0.0004293125 |  |  | False |  |  | False | [5 empty] | Not mentioned | Not mentioned | Single Crystal
1779 | This Work | https://doi.org/10.1016/j.apmt.2024.102075 | Yb1 Mg0.7 Zn1.3 Sb2 | Yb1Mg0.7Zn1.3Sb2 | YbMg0.7Zn1.3Sb2 |  | YbMg2-xZnxSb2 | Stoichiometric Formula |  | 2024 | 529 | 510.45 | 140.06 | 9.973 | 0.004050677 |  |  | False |  |  | False | [5 empty] | Not mentioned | Not mentioned | Single Crystal
1780 | This Work | https://doi.org/10.1016/j.apmt.2024.102075 | Yb1 Mg0.7 Zn1.3 Sb2 | Yb1Mg0.7Zn1.3Sb2 | YbMg0.7Zn1.3Sb2 |  | YbMg2-xZnxSb2 | Stoichiometric Formula |  | 2024 | 573 | 461.3 | 148.82 | 10.219 | 0.0002356283 |  |  | False |  |  | False | [5 empty] | Not mentioned | Not mentioned | Single Crystal
1781 | This Work | https://doi.org/10.1016/j.apmt.2024.102075 | Yb1 Mg0.7 Zn1.3 Sb2 | Yb1Mg0.7Zn1.3Sb2 | YbMg0.7Zn1.3Sb2 |  | YbMg2-xZnxSb2 | Stoichiometric Formula |  | 2024 | 623 | 420.55 | 155.85 | 10.181 | 0.003323104 |  |  | False |  |  | False | [5 empty] | Not mentioned | Not mentioned | Single Crystal
1782 | This Work | https://doi.org/10.1016/j.apmt.2024.102075 | Yb1 Mg0.7 Zn1.3 Sb2 | Yb1Mg0.7Zn1.3Sb2 | YbMg0.7Zn1.3Sb2 |  | YbMg2-xZnxSb2 | Stoichiometric Formula |  | 2024 | 671 | 389.74 | 160.33 | 10 | 0.001854299 |  |  | False |  |  | False | [5 empty] | Not mentioned | Not mentioned | Single Crystal
1783 | This Work | https://doi.org/10.1016/j.apmt.2024.102075 | Yb1 Mg0.7 Zn1.3 Sb2 | Yb1Mg0.7Zn1.3Sb2 | YbMg0.7Zn1.3Sb2 |  | YbMg2-xZnxSb2 | Stoichiometric Formula |  | 2024 | 719 | 362.28 | 164.8 | 9.902 | 0.006344475 |  |  | False |  |  | False | [5 empty] | Not mentioned | Not mentioned | Single Crystal
1784 | This Work | https://doi.org/10.1016/j.apmt.2024.102075 | Yb1 Mg0.6 Zn1.4 Sb2 | Yb1Mg0.6Zn1.4Sb2 | YbMg0.6Zn1.4Sb2 |  | YbMg2-xZnxSb2 | Stoichiometric Formula |  | 2024 | 305 | 850.73 | 84.02 | 6.048 | 0.007008983 |  |  | False |  |  | False | [5 empty] | Not mentioned | Not mentioned | Single Crystal
1785 | This Work | https://doi.org/10.1016/j.apmt.2024.102075 | Yb1 Mg0.6 Zn1.4 Sb2 | Yb1Mg0.6Zn1.4Sb2 | YbMg0.6Zn1.4Sb2 |  | YbMg2-xZnxSb2 | Stoichiometric Formula |  | 2024 | 345 | 773.41 | 93.59 | 6.76 | 0.002125196 |  |  | False |  |  | False | [5 empty] | Not mentioned | Not mentioned | Single Crystal
1786 | This Work | https://doi.org/10.1016/j.apmt.2024.102075 | Yb1 Mg0.6 Zn1.4 Sb2 | Yb1Mg0.6Zn1.4Sb2 | YbMg0.6Zn1.4Sb2 |  | YbMg2-xZnxSb2 | Stoichiometric Formula |  | 2024 | 390 | 707.81 | 102.71 | 7.451 | 0.002138135 |  |  | False |  |  | False | [5 empty] | Not mentioned | Not mentioned | Single Crystal
1787 | This Work | https://doi.org/10.1016/j.apmt.2024.102075 | Yb1 Mg0.6 Zn1.4 Sb2 | Yb1Mg0.6Zn1.4Sb2 | YbMg0.6Zn1.4Sb2 |  | YbMg2-xZnxSb2 | Stoichiometric Formula |  | 2024 | 430 | 648.78 | 110.58 | 7.94 | 0.0008513126 |  |  | False |  |  | False | [5 empty] | Not mentioned | Not mentioned | Single Crystal
1788 | This Work | https://doi.org/10.1016/j.apmt.2024.102075 | Yb1 Mg0.6 Zn1.4 Sb2 | Yb1Mg0.6Zn1.4Sb2 | YbMg0.6Zn1.4Sb2 |  | YbMg2-xZnxSb2 | Stoichiometric Formula |  | 2024 | 478 | 586.34 | 121.89 | 8.693 | 0.002111387 |  |  | False |  |  | False | [5 empty] | Not mentioned | Not mentioned | Single Crystal
1789 | This Work | https://doi.org/10.1016/j.apmt.2024.102075 | Yb1 Mg0.6 Zn1.4 Sb2 | Yb1Mg0.6Zn1.4Sb2 | YbMg0.6Zn1.4Sb2 |  | YbMg2-xZnxSb2 | Stoichiometric Formula |  | 2024 | 529 | 523.79 | 133.22 | 9.284 | 0.001292423 |  |  | False |  |  | False | [5 empty] | Not mentioned | Not mentioned | Single Crystal
1790 | This Work | https://doi.org/10.1016/j.apmt.2024.102075 | Yb1 Mg0.6 Zn1.4 Sb2 | Yb1Mg0.6Zn1.4Sb2 | YbMg0.6Zn1.4Sb2 |  | YbMg2-xZnxSb2 | Stoichiometric Formula |  | 2024 | 573 | 474.73 | 143.24 | 9.753 | 0.001295337 |  |  | False |  |  | False | [5 empty] | Not mentioned | Not mentioned | Single Crystal
1791 | This Work | https://doi.org/10.1016/j.apmt.2024.102075 | Yb1 Mg0.6 Zn1.4 Sb2 | Yb1Mg0.6Zn1.4Sb2 | YbMg0.6Zn1.4Sb2 |  | YbMg2-xZnxSb2 | Stoichiometric Formula |  | 2024 | 623 | 430.54 | 151.57 | 9.857 | 0.003448877 |  |  | False |  |  | False | [5 empty] | Not mentioned | Not mentioned | Single Crystal
1792 | This Work | https://doi.org/10.1016/j.apmt.2024.102075 | Yb1 Mg0.6 Zn1.4 Sb2 | Yb1Mg0.6Zn1.4Sb2 | YbMg0.6Zn1.4Sb2 |  | YbMg2-xZnxSb2 | Stoichiometric Formula |  | 2024 | 671 | 398.06 | 155.63 | 9.676 | 0.003587163 |  |  | False |  |  | False | [5 empty] | Not mentioned | Not mentioned | Single Crystal
1793 | This Work | https://doi.org/10.1016/j.apmt.2024.102075 | Yb1 Mg0.6 Zn1.4 Sb2 | Yb1Mg0.6Zn1.4Sb2 | YbMg0.6Zn1.4Sb2 |  | YbMg2-xZnxSb2 | Stoichiometric Formula |  | 2024 | 719 | 380.6 | 161.81 | 9.983 | 0.001798016 |  |  | False |  |  | False | [5 empty] | Not mentioned | Not mentioned | Single Crystal
1794 | This Work | https://doi.org/10.1002/aenm.202302551 | Ag2 S0.5 Se0.5 | Ag2Se0.5S0.5 | Ag2S0.5Se0.5 |  | Ag2S0.5Se0.5 + x mol.% Ag2Te | Stoichiometric Formula |  | 2023 | 299 | 230.75 | -146.56 | 4.92 | 0.007412927 | 0.276 | 0.536 | 0.005597015 | 0.419 | 0.117 | 0 |  |  |  |  | Spark plasma sintering | Not mentioned | Not mentioned | Polycrystalline |  | P2(1)/n |  | Monoclinic | [9 empty] | Lattice imperfections (edge-like dislocations and lattice distortions) from anion vacancies and substitution of Se on S suppresses phonon transportion.
1795 | This Work | https://doi.org/10.1002/aenm.202302551 | Ag2 S0.5 Se0.5 | Ag2Se0.5S0.5 | Ag2S0.5Se0.5 |  | Ag2S0.5Se0.5 + x mol.% Ag2Te | Stoichiometric Formula |  | 2023 | 303 | 226.41 | -147.87 | 5 | 0.009884758 | 0.281 | 0.536 | 0.00586923 | 0.418 | 0.118 | 0 |  |  |  |  | Spark plasma sintering | Not mentioned | Not mentioned | Polycrystalline |  | P2(1)/n |  | Monoclinic | [9 empty] | Lattice imperfections (edge-like dislocations and lattice distortions) from anion vacancies and substitution of Se on S suppresses phonon transportion.
1796 | This Work | https://doi.org/10.1002/aenm.202302551 | Ag2 S0.5 Se0.5 | Ag2Se0.5S0.5 | Ag2S0.5Se0.5 |  | Ag2S0.5Se0.5 + x mol.% Ag2Te | Stoichiometric Formula |  | 2023 | 308 | 229.85 | -147.12 | 4.93 | 0.009115835 | 0.286 | 0.536 | 0.009471871 | 0.413 | 0.123 | 0 |  |  |  |  | Spark plasma sintering | Not mentioned | Not mentioned | Polycrystalline |  | P2(1)/n |  | Monoclinic | [9 empty] | Lattice imperfections (edge-like dislocations and lattice distortions) from anion vacancies and substitution of Se on S suppresses phonon transportion.
1797 | This Work | https://doi.org/10.1002/aenm.202302551 | Ag2 S0.5 Se0.5 | Ag2Se0.5S0.5 | Ag2S0.5Se0.5 |  | Ag2S0.5Se0.5 + x mol.% Ag2Te | Stoichiometric Formula |  | 2023 | 313 | 243.68 | -143.64 | 5.04 | 0.002437437 | 0.288 | 0.544 | 0.006893382 | 0.413 | 0.131 | 0 |  |  |  |  | Spark plasma sintering | Not mentioned | Not mentioned | Polycrystalline |  | P2(1)/n |  | Monoclinic | [9 empty] | Lattice imperfections (edge-like dislocations and lattice distortions) from anion vacancies and substitution of Se on S suppresses phonon transportion.
1798 | This Work | https://doi.org/10.1002/aenm.202302551 | Ag2 S0.5 Se0.5 | Ag2Se0.5S0.5 | Ag2S0.5Se0.5 |  | Ag2S0.5Se0.5 + x mol.% Ag2Te | Stoichiometric Formula |  | 2023 | 318 | 262.53 | -138.8 | 5.13 | 0.01408266 | 0.293 | 0.556 | 0.001387286 | 0.409 | 0.147 | 1.996804e-16 |  |  |  |  | Spark plasma sintering | Not mentioned | Not mentioned | Polycrystalline |  | P2(1)/n |  | Monoclinic | [9 empty] | Lattice imperfections (edge-like dislocations and lattice distortions) from anion vacancies and substitution of Se on S suppresses phonon transportion.
1799 | This Work | https://doi.org/10.1002/aenm.202302551 | Ag2 S0.5 Se0.5 | Ag2Se0.5S0.5 | Ag2S0.5Se0.5 |  | Ag2S0.5Se0.5 + x mol.% Ag2Te | Stoichiometric Formula |  | 2023 | 322 | 284.41 | -135.34 | 5.26 | 0.009598105 | 0.303 | 0.564 | 0.008894506 | 0.399 | 0.165 | 1.968481e-16 |  |  |  |  | Spark plasma sintering | Not mentioned | Not mentioned | Polycrystalline |  | P2(1)/n |  | Monoclinic | [9 empty] | Lattice imperfections (edge-like dislocations and lattice distortions) from anion vacancies and substitution of Se on S suppresses phonon transportion.
1800 | This Work | https://doi.org/10.1002/aenm.202302551 | Ag2.01 S0.5 Se0.5 Te0.005 | Ag2.01Te0.005Se0.5S0.5 | (Ag2S0.5Se0.5)(Ag2Te)0.5% |  | Ag2S0.5Se0.5 + x mol.% Ag2Te | Stoichiometric Formula |  | 2023 | 299 | 269.3 | -146.9 | 5.83 | 0.003192286 | 0.389 | 0.446 | 0.00474368 | 0.31 | 0.136 | 0 |  |  |  |  | Spark plasma sintering | Not mentioned | Not mentioned | Polycrystalline |  | P2(1)/n |  | Monoclinic | [9 empty] | Ag2S0.5Se0.5 matrix with Ag2Te secondary phase, separated by amorphous phase boundary. Nanograins in the amorphous phase boundary. No doping of Te into the matrix, with tiny amounts of Te detected in the amorphous phase boundary, indicating some diffusion of Te. Ag2Te introduce multi-scale lattice imperfections, scattering phonons. Ag2Te also increases the electron donor effect, while electron mobility first increases then decreases, peaking at 0.5% Ag2Te.
1801 | This Work | https://doi.org/10.1002/aenm.202302551 | Ag2.01 S0.5 Se0.5 Te0.005 | Ag2.01Te0.005Se0.5S0.5 | (Ag2S0.5Se0.5)(Ag2Te)0.5% |  | Ag2S0.5Se0.5 + x mol.% Ag2Te | Stoichiometric Formula |  | 2023 | 303 | 256.11 | -148.89 | 5.68 | 0.000439098 | 0.384 | 0.446 | 0.004904709 | 0.315 | 0.131 | 0 |  |  |  |  | Spark plasma sintering | Not mentioned | Not mentioned | Polycrystalline |  | P2(1)/n |  | Monoclinic | [9 empty] | Ag2S0.5Se0.5 matrix with Ag2Te secondary phase, separated by amorphous phase boundary. Nanograins in the amorphous phase boundary. No doping of Te into the matrix, with tiny amounts of Te detected in the amorphous phase boundary, indicating some diffusion of Te. Ag2Te introduce multi-scale lattice imperfections, scattering phonons. Ag2Te also increases the electron donor effect, while electron mobility first increases then decreases, peaking at 0.5% Ag2Te.
1802 | This Work | https://doi.org/10.1002/aenm.202302551 | Ag2.01 S0.5 Se0.5 Te0.005 | Ag2.01Te0.005Se0.5S0.5 | (Ag2S0.5Se0.5)(Ag2Te)0.5% |  | Ag2S0.5Se0.5 + x mol.% Ag2Te | Stoichiometric Formula |  | 2023 | 308 | 279.96 | -142.01 | 5.7 | 0.009489727 | 0.396 | 0.445 | 0.003745318 | 0.293 | 0.152 | 1.247442e-16 |  |  |  |  | Spark plasma sintering | Not mentioned | Not mentioned | Polycrystalline |  | P2(1)/n |  | Monoclinic | [9 empty] | Ag2S0.5Se0.5 matrix with Ag2Te secondary phase, separated by amorphous phase boundary. Nanograins in the amorphous phase boundary. No doping of Te into the matrix, with tiny amounts of Te detected in the amorphous phase boundary, indicating some diffusion of Te. Ag2Te introduce multi-scale lattice imperfections, scattering phonons. Ag2Te also increases the electron donor effect, while electron mobility first increases then decreases, peaking at 0.5% Ag2Te.
1803 | This Work | https://doi.org/10.1002/aenm.202302551 | Ag2.01 S0.5 Se0.5 Te0.005 | Ag2.01Te0.005Se0.5S0.5 | (Ag2S0.5Se0.5)(Ag2Te)0.5% |  | Ag2S0.5Se0.5 + x mol.% Ag2Te | Stoichiometric Formula |  | 2023 | 313 | 292.79 | -139.9 | 5.75 | 0.003393251 | 0.407 | 0.445 | 0.006294343 | 0.281 | 0.164 | 1.247442e-16 |  |  |  |  | Spark plasma sintering | Not mentioned | Not mentioned | Polycrystalline |  | P2(1)/n |  | Monoclinic | [9 empty] | Ag2S0.5Se0.5 matrix with Ag2Te secondary phase, separated by amorphous phase boundary. Nanograins in the amorphous phase boundary. No doping of Te into the matrix, with tiny amounts of Te detected in the amorphous phase boundary, indicating some diffusion of Te. Ag2Te introduce multi-scale lattice imperfections, scattering phonons. Ag2Te also increases the electron donor effect, while electron mobility first increases then decreases, peaking at 0.5% Ag2Te.
1804 | This Work | https://doi.org/10.1002/aenm.202302551 | Ag2.01 S0.5 Se0.5 Te0.005 | Ag2.01Te0.005Se0.5S0.5 | (Ag2S0.5Se0.5)(Ag2Te)0.5% |  | Ag2S0.5Se0.5 + x mol.% Ag2Te | Stoichiometric Formula |  | 2023 | 318 | 309.63 | -135.39 | 5.74 | 0.01120943 | 0.414 | 0.445 | 0.00921674 | 0.269 | 0.176 | 0 |  |  |  |  | Spark plasma sintering | Not mentioned | Not mentioned | Polycrystalline |  | P2(1)/n |  | Monoclinic | [9 empty] | Ag2S0.5Se0.5 matrix with Ag2Te secondary phase, separated by amorphous phase boundary. Nanograins in the amorphous phase boundary. No doping of Te into the matrix, with tiny amounts of Te detected in the amorphous phase boundary, indicating some diffusion of Te. Ag2Te introduce multi-scale lattice imperfections, scattering phonons. Ag2Te also increases the electron donor effect, while electron mobility first increases then decreases, peaking at 0.5% Ag2Te.
1805 | This Work | https://doi.org/10.1002/aenm.202302551 | Ag2.01 S0.5 Se0.5 Te0.005 | Ag2.01Te0.005Se0.5S0.5 | (Ag2S0.5Se0.5)(Ag2Te)0.5% |  | Ag2S0.5Se0.5 + x mol.% Ag2Te | Stoichiometric Formula |  | 2023 | 322 | 331.52 | -132.61 | 5.91 | 0.01355062 | 0.431 | 0.445 | 0.007784353 | 0.256 | 0.189 | 0 |  |  |  |  | Spark plasma sintering | Not mentioned | Not mentioned | Polycrystalline |  | P2(1)/n |  | Monoclinic | [9 empty] | Ag2S0.5Se0.5 matrix with Ag2Te secondary phase, separated by amorphous phase boundary. Nanograins in the amorphous phase boundary. No doping of Te into the matrix, with tiny amounts of Te detected in the amorphous phase boundary, indicating some diffusion of Te. Ag2Te introduce multi-scale lattice imperfections, scattering phonons. Ag2Te also increases the electron donor effect, while electron mobility first increases then decreases, peaking at 0.5% Ag2Te.
1806 | This Work | https://doi.org/10.1002/aenm.202302551 | Ag2.02 S0.5 Se0.5 Te0.01 | Ag2.02Te0.01Se0.5S0.5 | (Ag2S0.5Se0.5)(Ag2Te)1.0% |  | Ag2S0.5Se0.5 + x mol.% Ag2Te | Stoichiometric Formula |  | 2023 | 299 | 284.33 | -133.61 | 5.13 | 0.01057416 | 0.307 | 0.501 | 0.002730695 | 0.354 | 0.147 | 0 |  |  |  |  | Spark plasma sintering | Not mentioned | Not mentioned | Polycrystalline |  | P2(1)/n |  | Monoclinic | [9 empty] | Ag2S0.5Se0.5 matrix with Ag2Te secondary phase, separated by amorphous phase boundary. Nanograins in the amorphous phase boundary. No doping of Te into the matrix, with tiny amounts of Te detected in the amorphous phase boundary, indicating some diffusion of Te. Ag2Te introduce multi-scale lattice imperfections, scattering phonons. Ag2Te also increases the electron donor effect, while electron mobility first increases then decreases, peaking at 0.5% Ag2Te.
1807 | This Work | https://doi.org/10.1002/aenm.202302551 | Ag2.02 S0.5 Se0.5 Te0.01 | Ag2.02Te0.01Se0.5S0.5 | (Ag2S0.5Se0.5)(Ag2Te)1.0% |  | Ag2S0.5Se0.5 + x mol.% Ag2Te | Stoichiometric Formula |  | 2023 | 303 | 281.16 | -133.89 | 5.05 | 0.001935888 | 0.307 | 0.501 | 0.00514931 | 0.35 | 0.151 | 0 |  |  |  |  | Spark plasma sintering | Not mentioned | Not mentioned | Polycrystalline |  | P2(1)/n |  | Monoclinic | [9 empty] | Ag2S0.5Se0.5 matrix with Ag2Te secondary phase, separated by amorphous phase boundary. Nanograins in the amorphous phase boundary. No doping of Te into the matrix, with tiny amounts of Te detected in the amorphous phase boundary, indicating some diffusion of Te. Ag2Te introduce multi-scale lattice imperfections, scattering phonons. Ag2Te also increases the electron donor effect, while electron mobility first increases then decreases, peaking at 0.5% Ag2Te.
1808 | This Work | https://doi.org/10.1002/aenm.202302551 | Ag2.02 S0.5 Se0.5 Te0.01 | Ag2.02Te0.01Se0.5S0.5 | (Ag2S0.5Se0.5)(Ag2Te)1.0% |  | Ag2S0.5Se0.5 + x mol.% Ag2Te | Stoichiometric Formula |  | 2023 | 308 | 295 | -131.1 | 5.11 | 0.007783376 | 0.306 | 0.519 | 0.008979057 | 0.358 | 0.161 | 0 |  |  |  |  | Spark plasma sintering | Not mentioned | Not mentioned | Polycrystalline |  | P2(1)/n |  | Monoclinic | [9 empty] | Ag2S0.5Se0.5 matrix with Ag2Te secondary phase, separated by amorphous phase boundary. Nanograins in the amorphous phase boundary. No doping of Te into the matrix, with tiny amounts of Te detected in the amorphous phase boundary, indicating some diffusion of Te. Ag2Te introduce multi-scale lattice imperfections, scattering phonons. Ag2Te also increases the electron donor effect, while electron mobility first increases then decreases, peaking at 0.5% Ag2Te.
1809 | This Work | https://doi.org/10.1002/aenm.202302551 | Ag2.02 S0.5 Se0.5 Te0.01 | Ag2.02Te0.01Se0.5S0.5 | (Ag2S0.5Se0.5)(Ag2Te)1.0% |  | Ag2S0.5Se0.5 + x mol.% Ag2Te | Stoichiometric Formula |  | 2023 | 313 | 312.83 | -127.28 | 5.06 | 0.001562859 | 0.309 | 0.515 | 0.004756967 | 0.339 | 0.176 | 0 |  |  |  |  | Spark plasma sintering | Not mentioned | Not mentioned | Polycrystalline |  | P2(1)/n |  | Monoclinic | [9 empty] | Ag2S0.5Se0.5 matrix with Ag2Te secondary phase, separated by amorphous phase boundary. Nanograins in the amorphous phase boundary. No doping of Te into the matrix, with tiny amounts of Te detected in the amorphous phase boundary, indicating some diffusion of Te. Ag2Te introduce multi-scale lattice imperfections, scattering phonons. Ag2Te also increases the electron donor effect, while electron mobility first increases then decreases, peaking at 0.5% Ag2Te.
1810 | This Work | https://doi.org/10.1002/aenm.202302551 | Ag2.02 S0.5 Se0.5 Te0.01 | Ag2.02Te0.01Se0.5S0.5 | (Ag2S0.5Se0.5)(Ag2Te)1.0% |  | Ag2S0.5Se0.5 + x mol.% Ag2Te | Stoichiometric Formula |  | 2023 | 318 | 334.68 | -123.12 | 5.14 | 0.01298477 | 0.306 | 0.535 | 0.001575957 | 0.343 | 0.192 | 0 |  |  |  |  | Spark plasma sintering | Not mentioned | Not mentioned | Polycrystalline |  | P2(1)/n |  | Monoclinic | [9 empty] | Ag2S0.5Se0.5 matrix with Ag2Te secondary phase, separated by amorphous phase boundary. Nanograins in the amorphous phase boundary. No doping of Te into the matrix, with tiny amounts of Te detected in the amorphous phase boundary, indicating some diffusion of Te. Ag2Te introduce multi-scale lattice imperfections, scattering phonons. Ag2Te also increases the electron donor effect, while electron mobility first increases then decreases, peaking at 0.5% Ag2Te.
1811 | This Work | https://doi.org/10.1002/aenm.202302551 | Ag2.02 S0.5 Se0.5 Te0.01 | Ag2.02Te0.01Se0.5S0.5 | (Ag2S0.5Se0.5)(Ag2Te)1.0% |  | Ag2S0.5Se0.5 + x mol.% Ag2Te | Stoichiometric Formula |  | 2023 | 322 | 359.58 | -118.29 | 5.1 | 0.01344474 | 0.306 | 0.54 | 0.00617284 | 0.328 | 0.212 | 0 |  |  |  |  | Spark plasma sintering | Not mentioned | Not mentioned | Polycrystalline |  | P2(1)/n |  | Monoclinic | [9 empty] | Ag2S0.5Se0.5 matrix with Ag2Te secondary phase, separated by amorphous phase boundary. Nanograins in the amorphous phase boundary. No doping of Te into the matrix, with tiny amounts of Te detected in the amorphous phase boundary, indicating some diffusion of Te. Ag2Te introduce multi-scale lattice imperfections, scattering phonons. Ag2Te also increases the electron donor effect, while electron mobility first increases then decreases, peaking at 0.5% Ag2Te.
1812 | This Work | https://doi.org/10.1002/aenm.202302551 | Ag2.06 S0.5 Se0.5 Te0.03 | Ag2.06Te0.03Se0.5S0.5 | (Ag2S0.5Se0.5)(Ag2Te)3.0% |  | Ag2S0.5Se0.5 + x mol.% Ag2Te | Stoichiometric Formula |  | 2023 | 299 | 407.6 | -102.24 | 4.26 | 0.000152576 | 0.239 | 0.501 | 0.06376369 | 0.306 | 0.195 | 0 |  |  |  |  | Spark plasma sintering | Not mentioned | Not mentioned | Polycrystalline |  | P2(1)/n |  | Monoclinic | [9 empty] | Ag2S0.5Se0.5 matrix with Ag2Te secondary phase, separated by amorphous phase boundary. Nanograins in the amorphous phase boundary. No doping of Te into the matrix, with tiny amounts of Te detected in the amorphous phase boundary, indicating some diffusion of Te. Ag2Te introduce multi-scale lattice imperfections, scattering phonons. Ag2Te also increases the electron donor effect, while electron mobility first increases then decreases, peaking at 0.5% Ag2Te.
1813 | This Work | https://doi.org/10.1002/aenm.202302551 | Ag2.06 S0.5 Se0.5 Te0.03 | Ag2.06Te0.03Se0.5S0.5 | (Ag2S0.5Se0.5)(Ag2Te)3.0% |  | Ag2S0.5Se0.5 + x mol.% Ag2Te | Stoichiometric Formula |  | 2023 | 303 | 408.44 | -101.51 | 4.24 | 0.007386754 | 0.239 | 0.501 | 0.07293363 | 0.301 | 0.2 | 0 |  |  |  |  | Spark plasma sintering | Not mentioned | Not mentioned | Polycrystalline |  | P2(1)/n |  | Monoclinic | [9 empty] | Ag2S0.5Se0.5 matrix with Ag2Te secondary phase, separated by amorphous phase boundary. Nanograins in the amorphous phase boundary. No doping of Te into the matrix, with tiny amounts of Te detected in the amorphous phase boundary, indicating some diffusion of Te. Ag2Te introduce multi-scale lattice imperfections, scattering phonons. Ag2Te also increases the electron donor effect, while electron mobility first increases then decreases, peaking at 0.5% Ag2Te.
1814 | This Work | https://doi.org/10.1002/aenm.202302551 | Ag2.06 S0.5 Se0.5 Te0.03 | Ag2.06Te0.03Se0.5S0.5 | (Ag2S0.5Se0.5)(Ag2Te)3.0% |  | Ag2S0.5Se0.5 + x mol.% Ag2Te | Stoichiometric Formula |  | 2023 | 308 | 421.27 | -100.42 | 4.28 | 0.007439021 | 0.238 | 0.519 | 0.0672107 | 0.313 | 0.206 | 0 |  |  |  |  | Spark plasma sintering | Not mentioned | Not mentioned | Polycrystalline |  | P2(1)/n |  | Monoclinic | [9 empty] | Ag2S0.5Se0.5 matrix with Ag2Te secondary phase, separated by amorphous phase boundary. Nanograins in the amorphous phase boundary. No doping of Te into the matrix, with tiny amounts of Te detected in the amorphous phase boundary, indicating some diffusion of Te. Ag2Te introduce multi-scale lattice imperfections, scattering phonons. Ag2Te also increases the electron donor effect, while electron mobility first increases then decreases, peaking at 0.5% Ag2Te.
1815 | This Work | https://doi.org/10.1002/aenm.202302551 | Ag2.06 S0.5 Se0.5 Te0.03 | Ag2.06Te0.03Se0.5S0.5 | (Ag2S0.5Se0.5)(Ag2Te)3.0% |  | Ag2S0.5Se0.5 + x mol.% Ag2Te | Stoichiometric Formula |  | 2023 | 313 | 444.13 | -98.644 | 4.34 | 0.004223829 | 0.248 | 0.515 | 0.06359223 | 0.291 | 0.224 | 0 |  |  |  |  | Spark plasma sintering | Not mentioned | Not mentioned | Polycrystalline |  | P2(1)/n |  | Monoclinic | [9 empty] | Ag2S0.5Se0.5 matrix with Ag2Te secondary phase, separated by amorphous phase boundary. Nanograins in the amorphous phase boundary. No doping of Te into the matrix, with tiny amounts of Te detected in the amorphous phase boundary, indicating some diffusion of Te. Ag2Te introduce multi-scale lattice imperfections, scattering phonons. Ag2Te also increases the electron donor effect, while electron mobility first increases then decreases, peaking at 0.5% Ag2Te.
1816 | This Work | https://doi.org/10.1002/aenm.202302551 | Ag2.06 S0.5 Se0.5 Te0.03 | Ag2.06Te0.03Se0.5S0.5 | (Ag2S0.5Se0.5)(Ag2Te)3.0% |  | Ag2S0.5Se0.5 + x mol.% Ag2Te | Stoichiometric Formula |  | 2023 | 318 | 467.98 | -96.531 | 4.39 | 0.006663524 | 0.243 | 0.535 | 0.07382024 | 0.292 | 0.243 | 2.075183e-16 |  |  |  |  | Spark plasma sintering | Not mentioned | Not mentioned | Polycrystalline |  | P2(1)/n |  | Monoclinic | [9 empty] | Ag2S0.5Se0.5 matrix with Ag2Te secondary phase, separated by amorphous phase boundary. Nanograins in the amorphous phase boundary. No doping of Te into the matrix, with tiny amounts of Te detected in the amorphous phase boundary, indicating some diffusion of Te. Ag2Te introduce multi-scale lattice imperfections, scattering phonons. Ag2Te also increases the electron donor effect, while electron mobility first increases then decreases, peaking at 0.5% Ag2Te.
1817 | This Work | https://doi.org/10.1002/aenm.202302551 | Ag2.06 S0.5 Se0.5 Te0.03 | Ag2.06Te0.03Se0.5S0.5 | (Ag2S0.5Se0.5)(Ag2Te)3.0% |  | Ag2S0.5Se0.5 + x mol.% Ag2Te | Stoichiometric Formula |  | 2023 | 322 | 494.88 | -94.089 | 4.48 | 0.02208841 | 0.247 | 0.54 | 0.08154146 | 0.282 | 0.258 | 0 |  |  |  |  | Spark plasma sintering | Not mentioned | Not mentioned | Polycrystalline |  | P2(1)/n |  | Monoclinic | [9 empty] | Ag2S0.5Se0.5 matrix with Ag2Te secondary phase, separated by amorphous phase boundary. Nanograins in the amorphous phase boundary. No doping of Te into the matrix, with tiny amounts of Te detected in the amorphous phase boundary, indicating some diffusion of Te. Ag2Te introduce multi-scale lattice imperfections, scattering phonons. Ag2Te also increases the electron donor effect, while electron mobility first increases then decreases, peaking at 0.5% Ag2Te.
1818 | Extended MRL | https://www.jmst.org/EN/Y2009/V25/I04/0535 | Ca1 Mn1 O3 | CaMnO3 | CaMnO3 | CaMnO3 | Ca1-xLaxMnO3 | Stoichiometric Formula | Lan2009JMST | 2009 | 300 | 0.02 | -462.97 | 0.0042868 | 5.69609e-06 |  |  | False |  |  | False | No Data | Solid state reaction | Ball milled for 24 hours | Pre-calcined at 1373 K for 6 hours | Sintering at 1473 K for 10 hours |  |  | Polycrystalline |  | 62 | 8 |  | http://dx.doi.org/10.1016/0022-4596(82)90292-4 | Poeppelmeier | 206.97 | 4 | 5 | 20 | 10.3485 | 35218 | 300
1819 | Extended MRL | https://www.jmst.org/EN/Y2009/V25/I04/0535 | Ca1 Mn1 O3 | CaMnO3 | CaMnO3 | CaMnO3 | Ca1-xLaxMnO3 | Stoichiometric Formula | Lan2009JMST | 2009 | 400 | 0.02 | -462.97 | 0.0042868 | 5.69609e-06 |  |  | False |  |  | False | No Data | Solid state reaction | Ball milled for 24 hours | Pre-calcined at 1373 K for 6 hours | Sintering at 1473 K for 10 hours |  |  | Polycrystalline |  | 62 | 8 |  | http://dx.doi.org/10.1016/0022-4596(82)90292-4 | Poeppelmeier | 206.97 | 4 | 5 | 20 | 10.3485 | 35218 | 300
1820 | Extended MRL | https://www.jmst.org/EN/Y2009/V25/I04/0535 | Ca1 Mn1 O3 | CaMnO3 | CaMnO3 | CaMnO3 | Ca1-xLaxMnO3 | Stoichiometric Formula | Lan2009JMST | 2009 | 700 | 0.41365 | -470.65 | 0.091629 | 8.731765e-06 |  |  | False |  |  | False | No Data | Solid state reaction | Ball milled for 24 hours | Pre-calcined at 1373 K for 6 hours | Sintering at 1473 K for 10 hours |  |  | Polycrystalline |  | 62 | 8 |  | http://dx.doi.org/10.1016/0022-4596(82)90292-4 | Poeppelmeier | 206.97 | 4 | 5 | 20 | 10.3485 | 35218 | 300
1821 | Extended MRL | https://www.jmst.org/EN/Y2009/V25/I04/0535 | Ca1 Mn1 O3 | CaMnO3 | CaMnO3 | CaMnO3 | Ca1-xLaxMnO3 | Stoichiometric Formula | Lan2009JMST | 2009 | 1000 | 5.6341 | -279.83 | 0.44118 | 6.263871e-06 |  |  | False |  |  | False | No Data | Solid state reaction | Ball milled for 24 hours | Pre-calcined at 1373 K for 6 hours | Sintering at 1473 K for 10 hours |  |  | Polycrystalline |  | 62 | 8 |  | http://dx.doi.org/10.1016/0022-4596(82)90292-4 | Poeppelmeier | 206.97 | 4 | 5 | 20 | 10.3485 | 35218 | 300
1822 | Extended MRL | https://www.jmst.org/EN/Y2009/V25/I04/0535 | Ca0.98 La0.02 Mn1 O3 | Ca0.98La0.02Mn1O3 | Ca0.98La0.02MnO3 | Ca0.98La0.02MnO3 | Ca1-xLaxMnO3 | Stoichiometric Formula | Lan2009JMST | 2009 | 300 | 21.685 | -201.71 | 0.88228 | 1.807715e-05 |  |  | False |  |  | False | No Data | Solid state reaction | Ball milled for 24 hours | Pre-calcined at 1373 K for 6 hours | Sintering at 1473 K for 10 hours |  |  | Polycrystalline |  | 62 | 8 |  | http://dx.doi.org/10.1006/jssc.1996.0250 | Taguchi | 207.74 | 4 | 5 | 20 | 10.387 | 82210 | 300
1823 | Extended MRL | https://www.jmst.org/EN/Y2009/V25/I04/0535 | Ca0.98 La0.02 Mn1 O3 | Ca0.98La0.02Mn1O3 | Ca0.98La0.02MnO3 | Ca0.98La0.02MnO3 | Ca1-xLaxMnO3 | Stoichiometric Formula | Lan2009JMST | 2009 | 400 | 21.685 | -201.71 | 0.88228 | 1.807715e-05 |  |  | False |  |  | False | No Data | Solid state reaction | Ball milled for 24 hours | Pre-calcined at 1373 K for 6 hours | Sintering at 1473 K for 10 hours |  |  | Polycrystalline |  | 62 | 8 |  | http://dx.doi.org/10.1006/jssc.1996.0250 | Taguchi | 207.74 | 4 | 5 | 20 | 10.387 | 82210 | 300
1824 | Extended MRL | https://www.jmst.org/EN/Y2009/V25/I04/0535 | Ca0.98 La0.02 Mn1 O3 | Ca0.98La0.02Mn1O3 | Ca0.98La0.02MnO3 | Ca0.98La0.02MnO3 | Ca1-xLaxMnO3 | Stoichiometric Formula | Lan2009JMST | 2009 | 700 | 15.373 | -224.12 | 0.77218 | 3.006878e-06 |  |  | False |  |  | False | No Data | Solid state reaction | Ball milled for 24 hours | Pre-calcined at 1373 K for 6 hours | Sintering at 1473 K for 10 hours |  |  | Polycrystalline |  | 62 | 8 |  | http://dx.doi.org/10.1006/jssc.1996.0250 | Taguchi | 207.74 | 4 | 5 | 20 | 10.387 | 82210 | 300
1825 | Extended MRL | https://www.jmst.org/EN/Y2009/V25/I04/0535 | Ca0.98 La0.02 Mn1 O3 | Ca0.98La0.02Mn1O3 | Ca0.98La0.02MnO3 | Ca0.98La0.02MnO3 | Ca1-xLaxMnO3 | Stoichiometric Formula | Lan2009JMST | 2009 | 1000 | 24.34 | -190.18 | 0.88035 | 1.17628e-05 |  |  | False |  |  | False | No Data | Solid state reaction | Ball milled for 24 hours | Pre-calcined at 1373 K for 6 hours | Sintering at 1473 K for 10 hours |  |  | Polycrystalline |  | 62 | 8 |  | http://dx.doi.org/10.1006/jssc.1996.0250 | Taguchi | 207.74 | 4 | 5 | 20 | 10.387 | 82210 | 300
1826 | Extended MRL | https://www.jmst.org/EN/Y2009/V25/I04/0535 | Ca0.96 La0.04 Mn1 O3 | Ca0.96La0.04Mn1O3 | Ca0.96La0.04MnO3 | Ca0.96La0.04MnO3 | Ca1-xLaxMnO3 | Stoichiometric Formula | Lan2009JMST | 2009 | 300 | 65.55 | -123.59 | 1.0012 | 4.264378e-05 |  |  | False |  |  | False | No Data | Solid state reaction | Ball milled for 24 hours | Pre-calcined at 1373 K for 6 hours | Sintering at 1473 K for 10 hours |  |  | Polycrystalline |  | 62 | 8 |  | http://dx.doi.org/10.1006/jssc.1996.0250 | Taguchi | 208.49 | 4 | 5 | 20 | 10.4245 | 82209 | 300
1827 | Extended MRL | https://www.jmst.org/EN/Y2009/V25/I04/0535 | Ca0.96 La0.04 Mn1 O3 | Ca0.96La0.04Mn1O3 | Ca0.96La0.04MnO3 | Ca0.96La0.04MnO3 | Ca1-xLaxMnO3 | Stoichiometric Formula | Lan2009JMST | 2009 | 400 | 65.55 | -123.59 | 1.0012 | 4.264378e-05 |  |  | False |  |  | False | No Data | Solid state reaction | Ball milled for 24 hours | Pre-calcined at 1373 K for 6 hours | Sintering at 1473 K for 10 hours |  |  | Polycrystalline |  | 62 | 8 |  | http://dx.doi.org/10.1006/jssc.1996.0250 | Taguchi | 208.49 | 4 | 5 | 20 | 10.4245 | 82209 | 300
1828 | Extended MRL | https://www.jmst.org/EN/Y2009/V25/I04/0535 | Ca0.96 La0.04 Mn1 O3 | Ca0.96La0.04Mn1O3 | Ca0.96La0.04MnO3 | Ca0.96La0.04MnO3 | Ca1-xLaxMnO3 | Stoichiometric Formula | Lan2009JMST | 2009 | 700 | 46.129 | -173.53 | 1.3891 | 2.380343e-05 |  |  | False |  |  | False | No Data | Solid state reaction | Ball milled for 24 hours | Pre-calcined at 1373 K for 6 hours | Sintering at 1473 K for 10 hours |  |  | Polycrystalline |  | 62 | 8 |  | http://dx.doi.org/10.1006/jssc.1996.0250 | Taguchi | 208.49 | 4 | 5 | 20 | 10.4245 | 82209 | 300
1829 | Extended MRL | https://www.jmst.org/EN/Y2009/V25/I04/0535 | Ca0.96 La0.04 Mn1 O3 | Ca0.96La0.04Mn1O3 | Ca0.96La0.04MnO3 | Ca0.96La0.04MnO3 | Ca1-xLaxMnO3 | Stoichiometric Formula | Lan2009JMST | 2009 | 1000 | 45.012 | -160.09 | 1.1535 | 9.008253e-05 |  |  | False |  |  | False | No Data | Solid state reaction | Ball milled for 24 hours | Pre-calcined at 1373 K for 6 hours | Sintering at 1473 K for 10 hours |  |  | Polycrystalline |  | 62 | 8 |  | http://dx.doi.org/10.1006/jssc.1996.0250 | Taguchi | 208.49 | 4 | 5 | 20 | 10.4245 | 82209 | 300
1830 | Extended MRL | https://www.jmst.org/EN/Y2009/V25/I04/0535 | Ca0.94 La0.06 Mn1 O3 | Ca0.94La0.06Mn1O3 | Ca0.94La0.06MnO3 | Ca0.94La0.06MnO3 | Ca1-xLaxMnO3 | Stoichiometric Formula | Lan2009JMST | 2009 | 300 | 82.189 | -103.74 | 0.88443 | 9.836715e-05 |  |  | False |  |  | False | No Data | Solid state reaction | Ball milled for 24 hours | Pre-calcined at 1373 K for 6 hours | Sintering at 1473 K for 10 hours |  |  | Polycrystalline |  | 62 | 8 |  | http://dx.doi.org/10.1006/jssc.1996.0250 | Taguchi | 209.24 | 4 | 5 | 20 | 10.462 | 82208 | 300
1831 | Extended MRL | https://www.jmst.org/EN/Y2009/V25/I04/0535 | Ca0.94 La0.06 Mn1 O3 | Ca0.94La0.06Mn1O3 | Ca0.94La0.06MnO3 | Ca0.94La0.06MnO3 | Ca1-xLaxMnO3 | Stoichiometric Formula | Lan2009JMST | 2009 | 400 | 82.189 | -103.74 | 0.88443 | 9.836715e-05 |  |  | False |  |  | False | No Data | Solid state reaction | Ball milled for 24 hours | Pre-calcined at 1373 K for 6 hours | Sintering at 1473 K for 10 hours |  |  | Polycrystalline |  | 62 | 8 |  | http://dx.doi.org/10.1006/jssc.1996.0250 | Taguchi | 209.24 | 4 | 5 | 20 | 10.462 | 82208 | 300
1832 | Extended MRL | https://www.jmst.org/EN/Y2009/V25/I04/0535 | Ca0.94 La0.06 Mn1 O3 | Ca0.94La0.06Mn1O3 | Ca0.94La0.06MnO3 | Ca0.94La0.06MnO3 | Ca1-xLaxMnO3 | Stoichiometric Formula | Lan2009JMST | 2009 | 700 | 58.734 | -127.43 | 0.95371 | 3.82437e-05 |  |  | False |  |  | False | No Data | Solid state reaction | Ball milled for 24 hours | Pre-calcined at 1373 K for 6 hours | Sintering at 1473 K for 10 hours |  |  | Polycrystalline |  | 62 | 8 |  | http://dx.doi.org/10.1006/jssc.1996.0250 | Taguchi | 209.24 | 4 | 5 | 20 | 10.462 | 82208 | 300
1833 | Extended MRL | https://www.jmst.org/EN/Y2009/V25/I04/0535 | Ca0.94 La0.06 Mn1 O3 | Ca0.94La0.06Mn1O3 | Ca0.94La0.06MnO3 | Ca0.94La0.06MnO3 | Ca1-xLaxMnO3 | Stoichiometric Formula | Lan2009JMST | 2009 | 1000 | 53.079 | -135.75 | 0.97818 | 3.769302e-05 |  |  | False |  |  | False | No Data | Solid state reaction | Ball milled for 24 hours | Pre-calcined at 1373 K for 6 hours | Sintering at 1473 K for 10 hours |  |  | Polycrystalline |  | 62 | 8 |  | http://dx.doi.org/10.1006/jssc.1996.0250 | Taguchi | 209.24 | 4 | 5 | 20 | 10.462 | 82208 | 300
1834 | Extended MRL | https://www.jmst.org/EN/Y2009/V25/I04/0535 | Ca0.92 La0.08 Mn1 O3 | Ca0.92La0.08Mn1O3 | Ca0.92La0.08MnO3 | Ca0.92La0.08MnO3 | Ca1-xLaxMnO3 | Stoichiometric Formula | Lan2009JMST | 2009 | 300 | 100.34 | -83.24 | 0.69532 | 0.0001070224 |  |  | False |  |  | False | No Data | Solid state reaction | Ball milled for 24 hours | Pre-calcined at 1373 K for 6 hours | Sintering at 1473 K for 10 hours |  |  | Polycrystalline |  | 62 | 8 |  | http://dx.doi.org/10.1006/jssc.1996.0250 | Taguchi | 209.93 | 4 | 5 | 20 | 10.4965 | 82207 | 300
1835 | Extended MRL | https://www.jmst.org/EN/Y2009/V25/I04/0535 | Ca0.92 La0.08 Mn1 O3 | Ca0.92La0.08Mn1O3 | Ca0.92La0.08MnO3 | Ca0.92La0.08MnO3 | Ca1-xLaxMnO3 | Stoichiometric Formula | Lan2009JMST | 2009 | 400 | 100.34 | -83.24 | 0.69532 | 0.0001070224 |  |  | False |  |  | False | No Data | Solid state reaction | Ball milled for 24 hours | Pre-calcined at 1373 K for 6 hours | Sintering at 1473 K for 10 hours |  |  | Polycrystalline |  | 62 | 8 |  | http://dx.doi.org/10.1006/jssc.1996.0250 | Taguchi | 209.93 | 4 | 5 | 20 | 10.4965 | 82207 | 300
1836 | Extended MRL | https://www.jmst.org/EN/Y2009/V25/I04/0535 | Ca0.92 La0.08 Mn1 O3 | Ca0.92La0.08Mn1O3 | Ca0.92La0.08MnO3 | Ca0.92La0.08MnO3 | Ca1-xLaxMnO3 | Stoichiometric Formula | Lan2009JMST | 2009 | 700 | 73.356 | -118.46 | 1.0294 | 1.16636e-05 |  |  | False |  |  | False | No Data | Solid state reaction | Ball milled for 24 hours | Pre-calcined at 1373 K for 6 hours | Sintering at 1473 K for 10 hours |  |  | Polycrystalline |  | 62 | 8 |  | http://dx.doi.org/10.1006/jssc.1996.0250 | Taguchi | 209.93 | 4 | 5 | 20 | 10.4965 | 82207 | 300
1837 | Extended MRL | https://www.jmst.org/EN/Y2009/V25/I04/0535 | Ca0.92 La0.08 Mn1 O3 | Ca0.92La0.08Mn1O3 | Ca0.92La0.08MnO3 | Ca0.92La0.08MnO3 | Ca1-xLaxMnO3 | Stoichiometric Formula | Lan2009JMST | 2009 | 1000 | 63.667 | -140.88 | 1.2635 | 8.710133e-05 |  |  | False |  |  | False | No Data | Solid state reaction | Ball milled for 24 hours | Pre-calcined at 1373 K for 6 hours | Sintering at 1473 K for 10 hours |  |  | Polycrystalline |  | 62 | 8 |  | http://dx.doi.org/10.1006/jssc.1996.0250 | Taguchi | 209.93 | 4 | 5 | 20 | 10.4965 | 82207 | 300
1838 | Extended MRL | https://doi.org/10.1143/JJAP.38.L1336 | Ni1 O1 | NiO | NiO | NiO | LixNi1-xO | Stoichiometric Formula | Shin1999JJAPP2 | 1999 | 700 | 0.006539 | 483.47 | 0.0015285 | 3.464034e-05 |  |  | False |  |  | False | No Data | Solid state reaction |  | Calcined at 1023 K for 6 hour | Sintered at 1523 K for 6 hours |  |  | Polycrystalline |  | 225 | 192 |  | http://dx.doi.org/10.2183/pjab.55.43 | Sasaki | 72.93 | 4 | 2 | 8 | 9.11625 | 9866 | 300
1839 | Extended MRL | https://doi.org/10.1143/JJAP.38.L1336 | Ni1 O1 | NiO | NiO | NiO | LixNi1-xO | Stoichiometric Formula | Shin1999JJAPP2 | 1999 | 1000 | 0.068271 | 642.62 | 0.028193 | 7.940448e-06 |  |  | False |  |  | False | No Data | Solid state reaction |  | Calcined at 1023 K for 6 hour | Sintered at 1523 K for 6 hours |  |  | Polycrystalline |  | 225 | 192 |  | http://dx.doi.org/10.2183/pjab.55.43 | Sasaki | 72.93 | 4 | 2 | 8 | 9.11625 | 9866 | 300
1841 | Extended MRL | https://doi.org/10.1143/JJAP.38.L1336 | Li0.0024 Ni0.9976 O1 | Li0.0024Ni0.9976O1 | Li0.0024Ni0.9976O | Li0.0024Ni0.9976O | LixNi1-xO | Stoichiometric Formula | Shin1999JJAPP2 | 1999 | 700 | 3.8039 | 249.75 | 0.23727 | 6.320884e-06 | 0.001458067 | 11.391 | 3.540464e-06 | 11.38450293 | 0.006497073279 | 2.878589e-10 | No Data | Solid state reaction |  | Calcined at 1023 K for 6 hour | Sintered at 1523 K for 6 hours |  |  | Polycrystalline |  | 225 | 192 |  | http://dx.doi.org/10.2183/pjab.55.43 | Sasaki | 72.93 | 4 | 2 | 8 | 9.11625 | 9866 | 300
1842 | Extended MRL | https://doi.org/10.1143/JJAP.38.L1336 | Li0.0024 Ni0.9976 O1 | Li0.0024Ni0.9976O1 | Li0.0024Ni0.9976O | Li0.0024Ni0.9976O | LixNi1-xO | Stoichiometric Formula | Shin1999JJAPP2 | 1999 | 1000 | 21.457 | 262.41 | 1.4775 | 5.236414e-06 | 0.017497599 | 8.44401 | 6.705115e-07 | 8.39165444 | 0.05235556 | 4.835617e-10 | No Data | Solid state reaction |  | Calcined at 1023 K for 6 hour | Sintered at 1523 K for 6 hours |  |  | Polycrystalline |  | 225 | 192 |  | http://dx.doi.org/10.2183/pjab.55.43 | Sasaki | 72.93 | 4 | 2 | 8 | 9.11625 | 9866 | 300
1843 | Extended MRL | https://doi.org/10.1143/JJAP.38.L1336 | Li0.0066 Ni0.9944 O1 | Li0.0066Ni0.9944O1 | Li0.0066Ni0.9944O | Li0.0066Ni0.9944O | LixNi1-xO | Stoichiometric Formula | Shin1999JJAPP2 | 1999 | 400 | 0.1966 | 249.37 | 0.012226 | 2.870681e-05 | 5.87234e-05 | 8.32761 | 2.950137e-05 |  |  | False | No Data | Solid state reaction |  | Calcined at 1023 K for 6 hour | Sintered at 1523 K for 6 hours |  |  | Polycrystalline |  | 225 | 192 |  | http://dx.doi.org/10.2183/pjab.55.43 | Sasaki | 72.93 | 4 | 2 | 8 | 9.11625 | 9866 | 300 |  | Data at 460 K
1844 | Extended MRL | https://doi.org/10.1143/JJAP.38.L1336 | Li0.0066 Ni0.9944 O1 | Li0.0066Ni0.9944O1 | Li0.0066Ni0.9944O | Li0.0066Ni0.9944O | LixNi1-xO | Stoichiometric Formula | Shin1999JJAPP2 | 1999 | 700 | 31.625 | 200.39 | 1.2699 | 3.016786e-05 | 0.014790072 | 6.0105 | 3.068489e-05 | 5.95648501 | 0.05401499 | 4.832378e-10 | No Data | Solid state reaction |  | Calcined at 1023 K for 6 hour | Sintered at 1523 K for 6 hours |  |  | Polycrystalline |  | 225 | 192 |  | http://dx.doi.org/10.2183/pjab.55.43 | Sasaki | 72.93 | 4 | 2 | 8 | 9.11625 | 9866 | 300
1845 | Extended MRL | https://doi.org/10.1143/JJAP.38.L1336 | Li0.0066 Ni0.9944 O1 | Li0.0066Ni0.9944O1 | Li0.0066Ni0.9944O | Li0.0066Ni0.9944O | LixNi1-xO | Stoichiometric Formula | Shin1999JJAPP2 | 1999 | 1000 | 35.114 | 206.66 | 1.4996 | 4.080991e-05 | 0.02826674 | 5.30518 | 9.583426e-07 | 5.21950111 | 0.08567889 | 8.066094e-11 | No Data | Solid state reaction |  | Calcined at 1023 K for 6 hour | Sintered at 1523 K for 6 hours |  |  | Polycrystalline |  | 225 | 192 |  | http://dx.doi.org/10.2183/pjab.55.43 | Sasaki | 72.93 | 4 | 2 | 8 | 9.11625 | 9866 | 300
1846 | Extended MRL | https://doi.org/10.1143/JJAP.38.L1336 | Li0.0184 Ni0.9816 O1 | Li0.0184Ni0.9816O1 | Li0.0184Ni0.9816O | Li0.0184Ni0.9816O | LixNi1-xO | Stoichiometric Formula | Shin1999JJAPP2 | 1999 | 400 | 15.559 | 116.91 | 0.21265 | 4.516571e-05 |  |  | False |  |  | False | No Data | Solid state reaction |  | Calcined at 1023 K for 6 hour | Sintered at 1523 K for 6 hours |  |  | Polycrystalline |  | 225 | 192 |  | http://dx.doi.org/10.2183/pjab.55.43 | Sasaki | 72.93 | 4 | 2 | 8 | 9.11625 | 9866 | 300 |  | Data at 460 K
1847 | Extended MRL | https://doi.org/10.1143/JJAP.38.L1336 | Li0.0184 Ni0.9816 O1 | Li0.0184Ni0.9816O1 | Li0.0184Ni0.9816O | Li0.0184Ni0.9816O | LixNi1-xO | Stoichiometric Formula | Shin1999JJAPP2 | 1999 | 700 | 50.493 | 97.88 | 0.48375 | 4.333356e-06 |  |  | False |  |  | False | No Data | Solid state reaction |  | Calcined at 1023 K for 6 hour | Sintered at 1523 K for 6 hours |  |  | Polycrystalline |  | 225 | 192 |  | http://dx.doi.org/10.2183/pjab.55.43 | Sasaki | 72.93 | 4 | 2 | 8 | 9.11625 | 9866 | 300
1848 | Extended MRL | https://doi.org/10.1143/JJAP.38.L1336 | Li0.0184 Ni0.9816 O1 | Li0.0184Ni0.9816O1 | Li0.0184Ni0.9816O | Li0.0184Ni0.9816O | LixNi1-xO | Stoichiometric Formula | Shin1999JJAPP2 | 1999 | 1000 | 150.13 | 105.17 | 1.6606 | 3.177782e-05 |  |  | False |  |  | False | No Data | Solid state reaction |  | Calcined at 1023 K for 6 hour | Sintered at 1523 K for 6 hours |  |  | Polycrystalline |  | 225 | 192 |  | http://dx.doi.org/10.2183/pjab.55.43 | Sasaki | 72.93 | 4 | 2 | 8 | 9.11625 | 9866 | 300
1849 | Extended MRL | https://doi.org/10.1143/JJAP.38.L1336 | Li0.0242 Ni0.9758 O1 | Li0.0242Ni0.9758O1 | Li0.0242Ni0.9758O | Li0.0242Ni0.9758O | LixNi1-xO | Stoichiometric Formula | Shin1999JJAPP2 | 1999 | 400 | 81.016 | 102.59 | 0.85269 | 2.37467e-05 | 0.009093419 | 3.75078 | 5.449935e-06 | 3.67170848 | 0.07907152 | 7.450876e-10 | No Data | Solid state reaction |  | Calcined at 1023 K for 6 hour | Sintered at 1523 K for 6 hours |  |  | Polycrystalline |  | 225 | 192 |  | http://dx.doi.org/10.2183/pjab.55.43 | Sasaki | 72.93 | 4 | 2 | 8 | 9.11625 | 9866 | 300 |  | Data at 460 K
1850 | Extended MRL | https://doi.org/10.1143/JJAP.38.L1336 | Li0.0242 Ni0.9758 O1 | Li0.0242Ni0.9758O1 | Li0.0242Ni0.9758O | Li0.0242Ni0.9758O | LixNi1-xO | Stoichiometric Formula | Shin1999JJAPP2 | 1999 | 700 | 205.53 | 77.37 | 1.2304 | 5.965015e-05 | 0.024636562 | 3.49599 | 1.363518e-05 | 3.14494988 | 0.3510401 | 8.587553e-10 | No Data | Solid state reaction |  | Calcined at 1023 K for 6 hour | Sintered at 1523 K for 6 hours |  |  | Polycrystalline |  | 225 | 192 |  | http://dx.doi.org/10.2183/pjab.55.43 | Sasaki | 72.93 | 4 | 2 | 8 | 9.11625 | 9866 | 300
1851 | Extended MRL | https://doi.org/10.1143/JJAP.38.L1336 | Li0.0242 Ni0.9758 O1 | Li0.0242Ni0.9758O1 | Li0.0242Ni0.9758O | Li0.0242Ni0.9758O | LixNi1-xO | Stoichiometric Formula | Shin1999JJAPP2 | 1999 | 1000 | 258.11 | 79.49 | 1.6311 | 0.0001168792 | 0.063968983 | 2.54979 | 1.549185e-05 | 1.9200138 | 0.6297762 | 2.917063e-10 | No Data | Solid state reaction |  | Calcined at 1023 K for 6 hour | Sintered at 1523 K for 6 hours |  |  | Polycrystalline |  | 225 | 192 |  | http://dx.doi.org/10.2183/pjab.55.43 | Sasaki | 72.93 | 4 | 2 | 8 | 9.11625 | 9866 | 300
1852 | Extended MRL | https://doi.org/10.1016/j.jallcom.2009.08.012 | Ca1 Mn1 O3 | CaMnO3 | CaMnO3 | CaMnO3 | Ca1-xBixMn1-yNbyO3 | Stoichiometric Formula | Park2009JAC | 2009 | 300 | 0.1997 | -572.04 | 0.065346 | 2.729152e-05 |  |  | False |  |  | False | No Data | Solid state reaction |  | Pre-synthesized at 1373 K , crushed and calcined at 1373 K | Sintered at 1573 K for 12 hours |  |  | Polycrystalline |  | 62 | 8 |  | http://dx.doi.org/10.1016/0022-4596(82)90292-4 | Poeppelmeier | 206.97 | 4 | 5 | 20 | 10.3485 | 35218 | 300 | x=y | Extrapolated from 325 K
1853 | Extended MRL | https://doi.org/10.1016/j.jallcom.2009.08.012 | Ca1 Mn1 O3 | CaMnO3 | CaMnO3 | CaMnO3 | Ca1-xBixMn1-yNbyO3 | Stoichiometric Formula | Park2009JAC | 2009 | 400 | 0.34187 | -549.12 | 0.10309 | 4.840834e-05 | 0.001247231 | 3.30607 | 4.050213e-05 |  |  | False | No Data | Solid state reaction |  | Pre-synthesized at 1373 K , crushed and calcined at 1373 K | Sintered at 1573 K for 12 hours |  |  | Polycrystalline |  | 62 | 8 |  | http://dx.doi.org/10.1016/0022-4596(82)90292-4 | Poeppelmeier | 206.97 | 4 | 5 | 20 | 10.3485 | 35218 | 300 | x=y
1854 | Extended MRL | https://doi.org/10.1016/j.jallcom.2009.08.012 | Ca1 Mn1 O3 | CaMnO3 | CaMnO3 | CaMnO3 | Ca1-xBixMn1-yNbyO3 | Stoichiometric Formula | Park2009JAC | 2009 | 700 | 1.5546 | -477.48 | 0.35444 | 3.15314e-05 | 0.012122034 | 2.04673 | 1.085632e-05 | 2.04407471 | 0.00265529 | 1.813086e-10 | No Data | Solid state reaction |  | Pre-synthesized at 1373 K , crushed and calcined at 1373 K | Sintered at 1573 K for 12 hours |  |  | Polycrystalline |  | 62 | 8 |  | http://dx.doi.org/10.1016/0022-4596(82)90292-4 | Poeppelmeier | 206.97 | 4 | 5 | 20 | 10.3485 | 35218 | 300 | x=y
1855 | Extended MRL | https://doi.org/10.1016/j.jallcom.2009.08.012 | Ca1 Mn1 O3 | CaMnO3 | CaMnO3 | CaMnO3 | Ca1-xBixMn1-yNbyO3 | Stoichiometric Formula | Park2009JAC | 2009 | 1000 | 9.0439 | -406.81 | 1.4967 | 9.746783e-06 | 0.089158798 | 1.67874 | 2.966809e-05 | 1.65667277 | 0.02206723 | 2.115277e-10 | No Data | Solid state reaction |  | Pre-synthesized at 1373 K , crushed and calcined at 1373 K | Sintered at 1573 K for 12 hours |  |  | Polycrystalline |  | 62 | 8 |  | http://dx.doi.org/10.1016/0022-4596(82)90292-4 | Poeppelmeier | 206.97 | 4 | 5 | 20 | 10.3485 | 35218 | 300 | x=y | Extrapolated from 972 K
1856 | Extended MRL | https://doi.org/10.1016/j.jallcom.2009.08.012 | Ca0.98 Bi0.02 Mn0.98 Nb0.02 O3 | Ca0.98Mn0.98Nb0.02Bi0.02O3 | Ca0.98Bi0.02Mn0.98Nb0.02O3 | Ca0.98Bi0.02Mn0.98Nb0.02O3 | Ca1-xBixMn1-yNbyO3 | Stoichiometric Formula | Park2009JAC | 2009 | 300 | 49.198 | -100.04 | 0.49234 | 6.837291e-05 | 0.005877928 | 2.51281 | 5.669713e-06 | 2.47679685 | 0.03601315 | 7.35181e-10 | No Data | Solid state reaction |  | Pre-synthesized at 1373 K , crushed and calcined at 1373 K | Sintered at 1573 K for 12 hours |  |  | Polycrystalline |  | 62 | 8 |  | http://dx.doi.org/10.1016/0022-4596(82)90292-4 | Poeppelmeier | 206.97 | 4 | 5 | 20 | 10.3485 | 35218 | 300 | x=y | Extrapolated from 325 K
1857 | Extended MRL | https://doi.org/10.1016/j.jallcom.2009.08.012 | Ca0.98 Bi0.02 Mn0.98 Nb0.02 O3 | Ca0.98Mn0.98Nb0.02Bi0.02O3 | Ca0.98Bi0.02Mn0.98Nb0.02O3 | Ca0.98Bi0.02Mn0.98Nb0.02O3 | Ca1-xBixMn1-yNbyO3 | Stoichiometric Formula | Park2009JAC | 2009 | 400 | 46.431 | -119.21 | 0.65979 | 6.374754e-05 | 0.011603063 | 2.27454 | 1.171433e-06 | 2.22922314 | 0.04531686 | 6.0545e-10 | No Data | Solid state reaction |  | Pre-synthesized at 1373 K , crushed and calcined at 1373 K | Sintered at 1573 K for 12 hours |  |  | Polycrystalline |  | 62 | 8 |  | http://dx.doi.org/10.1016/0022-4596(82)90292-4 | Poeppelmeier | 206.97 | 4 | 5 | 20 | 10.3485 | 35218 | 300 | x=y
1858 | Extended MRL | https://doi.org/10.1016/j.jallcom.2009.08.012 | Ca0.98 Bi0.02 Mn0.98 Nb0.02 O3 | Ca0.98Mn0.98Nb0.02Bi0.02O3 | Ca0.98Bi0.02Mn0.98Nb0.02O3 | Ca0.98Bi0.02Mn0.98Nb0.02O3 | Ca1-xBixMn1-yNbyO3 | Stoichiometric Formula | Park2009JAC | 2009 | 700 | 38.589 | -184.31 | 1.3108 | 5.731273e-05 | 0.048845628 | 1.87848 | 5.064703e-06 | 1.81257052 | 0.06590948 | 1.933478e-09 | No Data | Solid state reaction |  | Pre-synthesized at 1373 K , crushed and calcined at 1373 K | Sintered at 1573 K for 12 hours |  |  | Polycrystalline |  | 62 | 8 |  | http://dx.doi.org/10.1016/0022-4596(82)90292-4 | Poeppelmeier | 206.97 | 4 | 5 | 20 | 10.3485 | 35218 | 300 | x=y
1859 | Extended MRL | https://doi.org/10.1016/j.jallcom.2009.08.012 | Ca0.98 Bi0.02 Mn0.98 Nb0.02 O3 | Ca0.98Mn0.98Nb0.02Bi0.02O3 | Ca0.98Bi0.02Mn0.98Nb0.02O3 | Ca0.98Bi0.02Mn0.98Nb0.02O3 | Ca1-xBixMn1-yNbyO3 | Stoichiometric Formula | Park2009JAC | 2009 | 1000 | 37.54 | -205.16 | 1.5802 | 7.462029e-05 | 0.091024352 | 1.73598 | 2.2437e-05 | 1.64438119 | 0.09159881 | 3.652e-10 | No Data | Solid state reaction |  | Pre-synthesized at 1373 K , crushed and calcined at 1373 K | Sintered at 1573 K for 12 hours |  |  | Polycrystalline |  | 62 | 8 |  | http://dx.doi.org/10.1016/0022-4596(82)90292-4 | Poeppelmeier | 206.97 | 4 | 5 | 20 | 10.3485 | 35218 | 300 | x=y | Extrapolated from 972 K
1860 | Extended MRL | https://doi.org/10.1016/j.jallcom.2009.08.012 | Ca0.96 Bi0.04 Mn0.96 Nb0.04 O3 | Ca0.96Mn0.96Nb0.04Bi0.04O3 | Ca0.96Bi0.04Mn0.96Nb0.04O3 | Ca0.96Bi0.04Mn0.96Nb0.04O3 | Ca1-xBixMn1-yNbyO3 | Stoichiometric Formula | Park2009JAC | 2009 | 300 | 112.81 | -91.19 | 0.93801 | 7.958576e-05 | 0.012410311 | 2.2675 | 2.849731e-06 | 2.18492072 | 0.08257928 | 1.085998e-09 | No Data | Solid state reaction |  | Pre-synthesized at 1373 K , crushed and calcined at 1373 K | Sintered at 1573 K for 12 hours |  |  | Polycrystalline |  | 62 | 8 |  | http://dx.doi.org/10.1016/0022-4596(82)90292-4 | Poeppelmeier | 206.97 | 4 | 5 | 20 | 10.3485 | 35218 | 300 | x=y | Extrapolated from 325 K
1861 | Extended MRL | https://doi.org/10.1016/j.jallcom.2009.08.012 | Ca0.96 Bi0.04 Mn0.96 Nb0.04 O3 | Ca0.96Mn0.96Nb0.04Bi0.04O3 | Ca0.96Bi0.04Mn0.96Nb0.04O3 | Ca0.96Bi0.04Mn0.96Nb0.04O3 | Ca1-xBixMn1-yNbyO3 | Stoichiometric Formula | Park2009JAC | 2009 | 400 | 101.8 | -114.15 | 1.3265 | 1.760234e-05 | 0.024563669 | 2.16005 | 2.349804e-05 | 2.06069727 | 0.09935273 | 1.452999e-09 | No Data | Solid state reaction |  | Pre-synthesized at 1373 K , crushed and calcined at 1373 K | Sintered at 1573 K for 12 hours |  |  | Polycrystalline |  | 62 | 8 |  | http://dx.doi.org/10.1016/0022-4596(82)90292-4 | Poeppelmeier | 206.97 | 4 | 5 | 20 | 10.3485 | 35218 | 300 | x=y
1862 | Extended MRL | https://doi.org/10.1016/j.jallcom.2009.08.012 | Ca0.96 Bi0.04 Mn0.96 Nb0.04 O3 | Ca0.96Mn0.96Nb0.04Bi0.04O3 | Ca0.96Bi0.04Mn0.96Nb0.04O3 | Ca0.96Bi0.04Mn0.96Nb0.04O3 | Ca1-xBixMn1-yNbyO3 | Stoichiometric Formula | Park2009JAC | 2009 | 700 | 79.987 | -164.08 | 2.1535 | 3.263395e-05 | 0.080246985 | 1.8785 | 6.890342e-06 | 1.74188202 | 0.136618 | 7.08544e-10 | No Data | Solid state reaction |  | Pre-synthesized at 1373 K , crushed and calcined at 1373 K | Sintered at 1573 K for 12 hours |  |  | Polycrystalline |  | 62 | 8 |  | http://dx.doi.org/10.1016/0022-4596(82)90292-4 | Poeppelmeier | 206.97 | 4 | 5 | 20 | 10.3485 | 35218 | 300 | x=y
1863 | Extended MRL | https://doi.org/10.1016/j.jallcom.2009.08.012 | Ca0.9 Bi0.1 Mn0.9 Nb0.1 O3 | Ca0.9Mn0.9Nb0.1Bi0.1O3 | Ca0.9Bi0.1Mn0.9Nb0.1O3 | Ca0.9Bi0.1Mn0.9Nb0.1O3 | Ca1-xBixMn1-yNbyO3 | Stoichiometric Formula | Park2009JAC | 2009 | 1000 | 68.75 | -172.3 | 2.041 | 5.818226e-07 | 0.120991889 | 1.6869 | 5.965443e-06 | 1.51915104 | 0.167749 | 2.319403e-09 | No Data | Solid state reaction |  | Pre-synthesized at 1373 K , crushed and calcined at 1373 K | Sintered at 1573 K for 12 hours |  |  | Polycrystalline |  | 62 | 8 |  | http://dx.doi.org/10.1016/0022-4596(82)90292-4 | Poeppelmeier | 206.97 | 4 | 5 | 20 | 10.3485 | 35218 | 300 | x=y | Extrapolated from 972 K
1864 | Extended MRL | https://doi.org/10.1016/j.jallcom.2009.08.012 | Ca0.9 Bi0.1 Mn0.9 Nb0.1 O3 | Ca0.9Mn0.9Nb0.1Bi0.1O3 | Ca0.9Bi0.1Mn0.9Nb0.1O3 | Ca0.9Bi0.1Mn0.9Nb0.1O3 | Ca1-xBixMn1-yNbyO3 | Stoichiometric Formula | Park2009JAC | 2009 | 300 | 136.51 | -72.23 | 0.71219 | 8.807452e-06 |  |  | False |  |  | False | No Data | Solid state reaction |  | Pre-synthesized at 1373 K , crushed and calcined at 1373 K | Sintered at 1573 K for 12 hours |  |  | Polycrystalline |  | 62 | 8 |  | http://dx.doi.org/10.1016/0022-4596(82)90292-4 | Poeppelmeier | 206.97 | 4 | 5 | 20 | 10.3485 | 35218 | 300 | x=y | Extrapolated from 325 K
1865 | Extended MRL | https://doi.org/10.1016/j.jallcom.2009.08.012 | Ca0.9 Bi0.1 Mn0.9 Nb0.1 O3 | Ca0.9Mn0.9Nb0.1Bi0.1O3 | Ca0.9Bi0.1Mn0.9Nb0.1O3 | Ca0.9Bi0.1Mn0.9Nb0.1O3 | Ca1-xBixMn1-yNbyO3 | Stoichiometric Formula | Park2009JAC | 2009 | 400 | 137.78 | -72.44 | 0.72295 | 8.013695e-05 |  |  | False |  |  | False | No Data | Solid state reaction |  | Pre-synthesized at 1373 K , crushed and calcined at 1373 K | Sintered at 1573 K for 12 hours |  |  | Polycrystalline |  | 62 | 8 |  | http://dx.doi.org/10.1016/0022-4596(82)90292-4 | Poeppelmeier | 206.97 | 4 | 5 | 20 | 10.3485 | 35218 | 300 | x=y
1866 | Extended MRL | https://doi.org/10.1016/j.jallcom.2009.08.012 | Ca0.9 Bi0.1 Mn0.9 Nb0.1 O3 | Ca0.9Mn0.9Nb0.1Bi0.1O3 | Ca0.9Bi0.1Mn0.9Nb0.1O3 | Ca0.9Bi0.1Mn0.9Nb0.1O3 | Ca1-xBixMn1-yNbyO3 | Stoichiometric Formula | Park2009JAC | 2009 | 700 | 131.01 | -80.65 | 0.85216 | 1.831613e-05 |  |  | False |  |  | False | No Data | Solid state reaction |  | Pre-synthesized at 1373 K , crushed and calcined at 1373 K | Sintered at 1573 K for 12 hours |  |  | Polycrystalline |  | 62 | 8 |  | http://dx.doi.org/10.1016/0022-4596(82)90292-4 | Poeppelmeier | 206.97 | 4 | 5 | 20 | 10.3485 | 35218 | 300 | x=y
1867 | Extended MRL | https://doi.org/10.1016/j.jallcom.2009.08.012 | Ca0.9 Bi0.1 Mn0.9 Nb0.1 O3 | Ca0.9Mn0.9Nb0.1Bi0.1O3 | Ca0.9Bi0.1Mn0.9Nb0.1O3 | Ca0.9Bi0.1Mn0.9Nb0.1O3 | Ca1-xBixMn1-yNbyO3 | Stoichiometric Formula | Park2009JAC | 2009 | 1000 | 120.43 | -92.67 | 1.0342 | 1.952372e-05 |  |  | False |  |  | False | No Data | Solid state reaction |  | Pre-synthesized at 1373 K , crushed and calcined at 1373 K | Sintered at 1573 K for 12 hours |  |  | Polycrystalline |  | 62 | 8 |  | http://dx.doi.org/10.1016/0022-4596(82)90292-4 | Poeppelmeier | 206.97 | 4 | 5 | 20 | 10.3485 | 35218 | 300 | x=y | Extrapolated from 972 K
1868 | Extended MRL | https://doi.org/10.1557/jmr.2011.140 | Ca1 Mn0.98 Nb0.02 O3 | Ca1Mn0.98Nb0.02O3 | CaMn0.98Nb0.02O3 | CaMn0.98Nb0.02O3 | CaMn1-xNbxO3 | Stoichiometric Formula | Populoh2011JMR | 2011 | 300 | 50 | -180 | 1.62 | 1.370646e-16 | 0.01944 | 2.5 | 3.56939e-16 | 2.4634 | 0.0366 | 0 | No Data | Ultrasonic Spray Pyrolysis | Ball milled for one hour with a planetary milled after calcined | Calcined at 1373 K for 8 hours | Sintered at 1523 K for 5 hours |  |  | Polycrystalline |  | 62 | 8 |  | http://dx.doi.org/10.1016/j.actamat.2009.07.062 | Bocher | 208.21 | 4 | 5 | 20 | 10.4105 | 166044 | 298 | <200 nm crystal size
1869 | Extended MRL | https://doi.org/10.1557/jmr.2011.140 | Ca1 Mn0.98 Nb0.02 O3 | Ca1Mn0.98Nb0.02O3 | CaMn0.98Nb0.02O3 | CaMn0.98Nb0.02O3 | CaMn1-xNbxO3 | Stoichiometric Formula | Populoh2011JMR | 2011 | 400 | 46.423 | -203.88 | 1.9296 | 3.491211e-05 | 0.03719487 | 2.07513 | 2.469199e-06 | 2.02982084 | 0.04530916 | 1.822488e-09 | No Data | Ultrasonic Spray Pyrolysis | Ball milled for one hour with a planetary milled after calcined | Calcined at 1373 K for 8 hours | Sintered at 1523 K for 5 hours |  |  | Polycrystalline |  | 62 | 8 |  | http://dx.doi.org/10.1016/j.actamat.2009.07.062 | Bocher | 208.21 | 4 | 5 | 20 | 10.4105 | 166044 | 298 | <200 nm crystal size
1870 | Extended MRL | https://doi.org/10.1557/jmr.2011.140 | Ca1 Mn0.98 Nb0.02 O3 | Ca1Mn0.98Nb0.02O3 | CaMn0.98Nb0.02O3 | CaMn0.98Nb0.02O3 | CaMn1-xNbxO3 | Stoichiometric Formula | Populoh2011JMR | 2011 | 700 | 35.263 | -234.57 | 1.9404 | 6.23362e-05 | 0.083293437 | 1.63069 | 1.638289e-05 | 1.57046008 | 0.06022992 | 2.004391e-09 | No Data | Ultrasonic Spray Pyrolysis | Ball milled for one hour with a planetary milled after calcined | Calcined at 1373 K for 8 hours | Sintered at 1523 K for 5 hours |  |  | Polycrystalline |  | 62 | 8 |  | http://dx.doi.org/10.1016/j.actamat.2009.07.062 | Bocher | 208.21 | 4 | 5 | 20 | 10.4105 | 166044 | 298 | <200 nm crystal size
1871 | Extended MRL | https://doi.org/10.1557/jmr.2011.140 | Ca1 Mn0.98 Nb0.02 O3 | Ca1Mn0.98Nb0.02O3 | CaMn0.98Nb0.02O3 | CaMn0.98Nb0.02O3 | CaMn1-xNbxO3 | Stoichiometric Formula | Populoh2011JMR | 2011 | 1000 | 32.384 | -248.22 | 1.9952 | 4.051998e-05 | 0.144503757 | 1.38075 | 1.785492e-05 | 1.30173292 | 0.07901708 | 6.386021e-10 | No Data | Ultrasonic Spray Pyrolysis | Ball milled for one hour with a planetary milled after calcined | Calcined at 1373 K for 8 hours | Sintered at 1523 K for 5 hours |  |  | Polycrystalline |  | 62 | 8 |  | http://dx.doi.org/10.1016/j.actamat.2009.07.062 | Bocher | 208.21 | 4 | 5 | 20 | 10.4105 | 166044 | 298 | <200 nm crystal size
1872 | Extended MRL | https://doi.org/10.1016/S0025-5408(02)00997-2 | Ca1 Mn0.98 Ru0.02 O3 | Ca1Mn0.98Ru0.02O3 | CaMn0.98Ru0.02O3 | CaMn0.98Ru0.02O3 | CaMn1-xRuxO3 | Stoichiometric Formula | Zhou2003MRB | 2003 | 400 | 54.449 | -153.66 | 1.2855 | 9.092106e-05 |  |  | False |  |  | False | No Data | Solid state reaction | Stoichiometric ratio were mixed thoroughly, intermediate grinding and pelletizing during calcining | Calcined at 1173 K for 10 hours and 1473 K for 10 hours in air | Sintered at 1573 K for 20 hours |  |  | Polycrystalline |  | 62 | 8 |  | http://dx.doi.org/10.1016/j.actamat.2009.07.062 | Bocher | 208.21 | 4 | 5 | 20 | 10.4105 | 166044 | 298 | Ru content dampens Seebeck (bad), but increases conductivity (good) | Seebeck extrapolated from 500 K
1873 | Extended MRL | https://doi.org/10.1016/S0025-5408(02)00997-2 | Ca1 Mn0.98 Ru0.02 O3 | Ca1Mn0.98Ru0.02O3 | CaMn0.98Ru0.02O3 | CaMn0.98Ru0.02O3 | CaMn1-xRuxO3 | Stoichiometric Formula | Zhou2003MRB | 2003 | 700 | 41.352 | -195.78 | 1.5851 | 5.410576e-05 |  |  | False |  |  | False | No Data | Solid state reaction | Stoichiometric ratio were mixed thoroughly, intermediate grinding and pelletizing during calcining | Calcined at 1173 K for 10 hours and 1473 K for 10 hours in air | Sintered at 1573 K for 20 hours |  |  | Polycrystalline |  | 62 | 8 |  | http://dx.doi.org/10.1016/j.actamat.2009.07.062 | Bocher | 208.21 | 4 | 5 | 20 | 10.4105 | 166044 | 298 | Ru content dampens Seebeck (bad), but increases conductivity (good)
1874 | Extended MRL | https://doi.org/10.1016/S0025-5408(02)00997-2 | Ca1 Mn0.98 Ru0.02 O3 | Ca1Mn0.98Ru0.02O3 | CaMn0.98Ru0.02O3 | CaMn0.98Ru0.02O3 | CaMn1-xRuxO3 | Stoichiometric Formula | Zhou2003MRB | 2003 | 1000 | 35.714 | -213.72 | 1.6313 | 1.15379e-05 |  |  | False |  |  | False | No Data | Solid state reaction | Stoichiometric ratio were mixed thoroughly, intermediate grinding and pelletizing during calcining | Calcined at 1173 K for 10 hours and 1473 K for 10 hours in air | Sintered at 1573 K for 20 hours |  |  | Polycrystalline |  | 62 | 8 |  | http://dx.doi.org/10.1016/j.actamat.2009.07.062 | Bocher | 208.21 | 4 | 5 | 20 | 10.4105 | 166044 | 298 | Ru content dampens Seebeck (bad), but increases conductivity (good)
1875 | Extended MRL | https://doi.org/10.1016/S0025-5408(02)00997-2 | Ca1 Mn0.96 Ru0.04 O3 | Ca1Mn0.96Ru0.04O3 | CaMn0.96Ru0.04O3 | CaMn0.96Ru0.04O3 | CaMn1-xRuxO3 | Stoichiometric Formula | Zhou2003MRB | 2003 | 400 | 132.96 | -119.99 | 1.9141 | 0.0001070526 | 0.020374273 | 3.75786 | 4.368446e-06 | 3.62809468 | 0.1297653 | 1.242781e-10 | No Data | Solid state reaction | Stoichiometric ratio were mixed thoroughly, intermediate grinding and pelletizing during calcining | Calcined at 1173 K for 10 hours and 1473 K for 10 hours in air | Sintered at 1573 K for 20 hours |  |  | Polycrystalline |  | 62 | 8 |  | http://dx.doi.org/10.1016/j.actamat.2009.07.062 | Bocher | 208.21 | 4 | 5 | 20 | 10.4105 | 166044 | 298 | Ru content dampens Seebeck (bad), but increases conductivity (good)
1876 | Extended MRL | https://doi.org/10.1016/S0025-5408(02)00997-2 | Ca1 Mn0.96 Ru0.04 O3 | Ca1Mn0.96Ru0.04O3 | CaMn0.96Ru0.04O3 | CaMn0.96Ru0.04O3 | CaMn1-xRuxO3 | Stoichiometric Formula | Zhou2003MRB | 2003 | 700 | 98.198 | -137.22 | 1.8489 | 5.537899e-05 | 0.039949192 | 3.23973 | 1.232995e-05 | 3.0720077 | 0.1677223 | 1.17999e-09 | No Data | Solid state reaction | Stoichiometric ratio were mixed thoroughly, intermediate grinding and pelletizing during calcining | Calcined at 1173 K for 10 hours and 1473 K for 10 hours in air | Sintered at 1573 K for 20 hours |  |  | Polycrystalline |  | 62 | 8 |  | http://dx.doi.org/10.1016/j.actamat.2009.07.062 | Bocher | 208.21 | 4 | 5 | 20 | 10.4105 | 166044 | 298 | Ru content dampens Seebeck (bad), but increases conductivity (good)
1877 | Extended MRL | https://doi.org/10.1016/S0025-5408(02)00997-2 | Ca1 Mn0.96 Ru0.04 O3 | Ca1Mn0.96Ru0.04O3 | CaMn0.96Ru0.04O3 | CaMn0.96Ru0.04O3 | CaMn1-xRuxO3 | Stoichiometric Formula | Zhou2003MRB | 2003 | 1000 | 78.751 | -152.89 | 1.8409 | 3.674658e-05 | 0.063883122 | 2.88165 | 6.52668e-06 | 2.68949678 | 0.1921532 | 1.830557e-11 | No Data | Solid state reaction | Stoichiometric ratio were mixed thoroughly, intermediate grinding and pelletizing during calcining | Calcined at 1173 K for 10 hours and 1473 K for 10 hours in air | Sintered at 1573 K for 20 hours |  |  | Polycrystalline |  | 62 | 8 |  | http://dx.doi.org/10.1016/j.actamat.2009.07.062 | Bocher | 208.21 | 4 | 5 | 20 | 10.4105 | 166044 | 298 | Ru content dampens Seebeck (bad), but increases conductivity (good)
1878 | Extended MRL | https://doi.org/10.1016/S0025-5408(02)00997-2 | Ca1 Mn0.94 Ru0.06 O3 | Ca1Mn0.94Ru0.06O3 | CaMn0.94Ru0.06O3 | CaMn0.94Ru0.06O3 | CaMn1-xRuxO3 | Stoichiometric Formula | Zhou2003MRB | 2003 | 400 | 151.48 | -101.6 | 1.5635 | 0.0001032228 |  |  | False |  |  | False | No Data | Solid state reaction | Stoichiometric ratio were mixed thoroughly, intermediate grinding and pelletizing during calcining | Calcined at 1173 K for 10 hours and 1473 K for 10 hours in air | Sintered at 1573 K for 20 hours |  |  | Polycrystalline |  | 62 | 8 |  | http://dx.doi.org/10.1016/j.actamat.2009.07.062 | Bocher | 208.21 | 4 | 5 | 20 | 10.4105 | 166044 | 298 | Ru content dampens Seebeck (bad), but increases conductivity (good)
1879 | Extended MRL | https://doi.org/10.1016/S0025-5408(02)00997-2 | Ca1 Mn0.94 Ru0.06 O3 | Ca1Mn0.94Ru0.06O3 | CaMn0.94Ru0.06O3 | CaMn0.94Ru0.06O3 | CaMn1-xRuxO3 | Stoichiometric Formula | Zhou2003MRB | 2003 | 700 | 112.07 | -122.22 | 1.674 | 4.254587e-05 |  |  | False |  |  | False | No Data | Solid state reaction | Stoichiometric ratio were mixed thoroughly, intermediate grinding and pelletizing during calcining | Calcined at 1173 K for 10 hours and 1473 K for 10 hours in air | Sintered at 1573 K for 20 hours |  |  | Polycrystalline |  | 62 | 8 |  | http://dx.doi.org/10.1016/j.actamat.2009.07.062 | Bocher | 208.21 | 4 | 5 | 20 | 10.4105 | 166044 | 298 | Ru content dampens Seebeck (bad), but increases conductivity (good)
1880 | Extended MRL | https://doi.org/10.1016/S0025-5408(02)00997-2 | Ca1 Mn0.94 Ru0.06 O3 | Ca1Mn0.94Ru0.06O3 | CaMn0.94Ru0.06O3 | CaMn0.94Ru0.06O3 | CaMn1-xRuxO3 | Stoichiometric Formula | Zhou2003MRB | 2003 | 1000 | 87.776 | -144.55 | 1.8339 | 8.365049e-05 |  |  | False |  |  | False | No Data | Solid state reaction | Stoichiometric ratio were mixed thoroughly, intermediate grinding and pelletizing during calcining | Calcined at 1173 K for 10 hours and 1473 K for 10 hours in air | Sintered at 1573 K for 20 hours |  |  | Polycrystalline |  | 62 | 8 |  | http://dx.doi.org/10.1016/j.actamat.2009.07.062 | Bocher | 208.21 | 4 | 5 | 20 | 10.4105 | 166044 | 298 | Ru content dampens Seebeck (bad), but increases conductivity (good)
1881 | Extended MRL | https://doi.org/10.1016/S0025-5408(02)00997-2 | Ca1 Mn0.9 Ru0.1 O3 | Ca1Mn0.9Ru0.1O3 | CaMn0.9Ru0.1O3 | CaMn0.9Ru0.1O3 | CaMn1-xRuxO3 | Stoichiometric Formula | Zhou2003MRB | 2003 | 400 | 252.75 | -60.57 | 0.92725 | 2.180477e-05 |  |  | False |  |  | False | No Data | Solid state reaction | Chemically dissolved in distilled water, suction filtrated and washed at 343 K for 2 hours. For solid state the powders were ball milled for 24 hours. | Chemical mixture was calcined at 1073 K for 6 hours. Solid state were heated at 1373 K for 12 hours and 1423 K for 12 hours | All were sintered at 1573 K for 12 hours |  |  | Polycrystalline |  | 62 | 8 |  | http://dx.doi.org/10.1021/cm9007238 | Zhou | 210.36 | 4 | 5 | 20 | 10.518 | 165698 | 293 | Ru content dampens Seebeck (bad), but increases conductivity (good)
1882 | Extended MRL | https://doi.org/10.1016/S0025-5408(02)00997-2 | Ca1 Mn0.9 Ru0.1 O3 | Ca1Mn0.9Ru0.1O3 | CaMn0.9Ru0.1O3 | CaMn0.9Ru0.1O3 | CaMn1-xRuxO3 | Stoichiometric Formula | Zhou2003MRB | 2003 | 700 | 189.02 | -81.62 | 1.2592 | 1.433298e-05 |  |  | False |  |  | False | No Data | Solid state reaction | Chemically dissolved in distilled water, suction filtrated and washed at 343 K for 2 hours. For solid state the powders were ball milled for 24 hours. | Chemical mixture was calcined at 1073 K for 6 hours. Solid state were heated at 1373 K for 12 hours and 1423 K for 12 hours | All were sintered at 1573 K for 12 hours |  |  | Polycrystalline |  | 62 | 8 |  | http://dx.doi.org/10.1021/cm9007238 | Zhou | 210.36 | 4 | 5 | 20 | 10.518 | 165698 | 293 | Ru content dampens Seebeck (bad), but increases conductivity (good)
1883 | Extended MRL | https://doi.org/10.1016/S0025-5408(02)00997-2 | Ca1 Mn0.9 Ru0.1 O3 | Ca1Mn0.9Ru0.1O3 | CaMn0.9Ru0.1O3 | CaMn0.9Ru0.1O3 | CaMn1-xRuxO3 | Stoichiometric Formula | Zhou2003MRB | 2003 | 1000 | 148.41 | -101.82 | 1.5387 | 5.664958e-05 |  |  | False |  |  | False | No Data | Solid state reaction | Chemically dissolved in distilled water, suction filtrated and washed at 343 K for 2 hours. For solid state the powders were ball milled for 24 hours. | Chemical mixture was calcined at 1073 K for 6 hours. Solid state were heated at 1373 K for 12 hours and 1423 K for 12 hours | All were sintered at 1573 K for 12 hours |  |  | Polycrystalline |  | 62 | 8 |  | http://dx.doi.org/10.1021/cm9007238 | Zhou | 210.36 | 4 | 5 | 20 | 10.518 | 165698 | 293 | Ru content dampens Seebeck (bad), but increases conductivity (good)
1884 | Extended MRL | https://doi.org/10.1016/S0025-5408(02)00997-2 | Ca1 Mn0.82 Ru0.18 O3 | Ca1Mn0.82Ru0.18O3 | CaMn0.82Ru0.18O3 | CaMn0.82Ru0.18O3 | CaMn1-xRuxO3 | Stoichiometric Formula | Zhou2003MRB | 2003 | 400 | 322.06 | -35.67 | 0.40981 | 9.105016e-05 |  |  | False |  |  | False | No Data | Solid state reaction | Chemically dissolved in distilled water, suction filtrated and washed at 343 K for 2 hours. For solid state the powders were ball milled for 24 hours. | Chemical mixture was calcined at 1073 K for 6 hours. Solid state were heated at 1373 K for 12 hours and 1423 K for 12 hours | All were sintered at 1573 K for 12 hours |  |  | Polycrystalline |  | 62 | 8 |  | http://dx.doi.org/10.1021/cm9007238 | Zhou | 210.36 | 4 | 5 | 20 | 10.518 | 165698 | 293 | Ru content dampens Seebeck (bad), but increases conductivity (good)
1885 | Extended MRL | https://doi.org/10.1016/S0025-5408(02)00997-2 | Ca1 Mn0.82 Ru0.18 O3 | Ca1Mn0.82Ru0.18O3 | CaMn0.82Ru0.18O3 | CaMn0.82Ru0.18O3 | CaMn1-xRuxO3 | Stoichiometric Formula | Zhou2003MRB | 2003 | 700 | 248.12 | -55.87 | 0.77458 | 0.000108593 |  |  | False |  |  | False | No Data | Solid state reaction | Chemically dissolved in distilled water, suction filtrated and washed at 343 K for 2 hours. For solid state the powders were ball milled for 24 hours. | Chemical mixture was calcined at 1073 K for 6 hours. Solid state were heated at 1373 K for 12 hours and 1423 K for 12 hours | All were sintered at 1573 K for 12 hours |  |  | Polycrystalline |  | 62 | 8 |  | http://dx.doi.org/10.1021/cm9007238 | Zhou | 210.36 | 4 | 5 | 20 | 10.518 | 165698 | 293 | Ru content dampens Seebeck (bad), but increases conductivity (good)
1886 | Extended MRL | https://doi.org/10.1016/S0025-5408(02)00997-2 | Ca1 Mn0.82 Ru0.18 O3 | Ca1Mn0.82Ru0.18O3 | CaMn0.82Ru0.18O3 | CaMn0.82Ru0.18O3 | CaMn1-xRuxO3 | Stoichiometric Formula | Zhou2003MRB | 2003 | 1000 | 198.16 | -67.87 | 0.91278 | 1.284001e-05 |  |  | False |  |  | False | No Data | Solid state reaction | Chemically dissolved in distilled water, suction filtrated and washed at 343 K for 2 hours. For solid state the powders were ball milled for 24 hours. | Chemical mixture was calcined at 1073 K for 6 hours. Solid state were heated at 1373 K for 12 hours and 1423 K for 12 hours | All were sintered at 1573 K for 12 hours |  |  | Polycrystalline |  | 62 | 8 |  | http://dx.doi.org/10.1021/cm9007238 | Zhou | 210.36 | 4 | 5 | 20 | 10.518 | 165698 | 293 | Ru content dampens Seebeck (bad), but increases conductivity (good)
1887 | Extended MRL | https://doi.org/10.1111/j.1551-2916.2010.03673.x | Ca1 Gd0.98 Mn0.02 O3 | Ca1Gd0.98Mn0.02O3 | CaGd0.98Mn0.02O3 | CaGd0.98Mn0.02O3 | Ca1-xGdxMnO3 | Stoichiometric Formula | Lan2010JACS | 2010 | 300 | 32.738 | -211.97 | 1.4709 | 4.09777e-05 |  |  | False |  |  | False | No Data | Co-precipitation | Chemically dissolved in distilled water, suction filtrated and washed at 343 K for 2 hours. For solid state the powders were ball milled for 24 hours. | Chemical mixture was calcined at 1073 K for 6 hours. Solid state were heated at 1373 K for 12 hours and 1423 K for 12 hours | All were sintered at 1573 K for 12 hours |  |  | Polycrystalline |  | 62 | 8 |  | http://dx.doi.org/10.1021/cm9007238 | Zhou | 210.36 | 4 | 5 | 20 | 10.518 | 165698 | 293 | 50-70nm crystal size | Extrapolated from 323 K
1888 | Extended MRL | https://doi.org/10.1111/j.1551-2916.2010.03673.x | Ca1 Gd0.98 Mn0.02 O3 | Ca1Gd0.98Mn0.02O3 | CaGd0.98Mn0.02O3 | CaGd0.98Mn0.02O3 | Ca1-xGdxMnO3 | Stoichiometric Formula | Lan2010JACS | 2010 | 400 | 36.31 | -215.39 | 1.6844 | 7.388966e-05 |  |  | False |  |  | False | No Data | Co-precipitation | Chemically dissolved in distilled water, suction filtrated and washed at 343 K for 2 hours. For solid state the powders were ball milled for 24 hours. | Chemical mixture was calcined at 1073 K for 6 hours. Solid state were heated at 1373 K for 12 hours and 1423 K for 12 hours | All were sintered at 1573 K for 12 hours |  |  | Polycrystalline |  | 62 | 8 |  | http://dx.doi.org/10.1021/cm9007238 | Zhou | 210.36 | 4 | 5 | 20 | 10.518 | 165698 | 293 | 50-70nm crystal size
1889 | Extended MRL | https://doi.org/10.1111/j.1551-2916.2010.03673.x | Ca1 Gd0.98 Mn0.02 O3 | Ca1Gd0.98Mn0.02O3 | CaGd0.98Mn0.02O3 | CaGd0.98Mn0.02O3 | Ca1-xGdxMnO3 | Stoichiometric Formula | Lan2010JACS | 2010 | 700 | 45.238 | -227.92 | 2.35 | 9.358652e-07 |  |  | False |  |  | False | No Data | Co-precipitation | Chemically dissolved in distilled water, suction filtrated and washed at 343 K for 2 hours. For solid state the powders were ball milled for 24 hours. | Chemical mixture was calcined at 1073 K for 6 hours. Solid state were heated at 1373 K for 12 hours and 1423 K for 12 hours | All were sintered at 1573 K for 12 hours |  |  | Polycrystalline |  | 62 | 8 |  | http://dx.doi.org/10.1021/cm9007238 | Zhou | 210.36 | 4 | 5 | 20 | 10.518 | 165698 | 293 | 50-70nm crystal size
1890 | Extended MRL | https://doi.org/10.1111/j.1551-2916.2010.03673.x | Ca1 Gd0.98 Mn0.02 O3 | Ca1Gd0.98Mn0.02O3 | CaGd0.98Mn0.02O3 | CaGd0.98Mn0.02O3 | Ca1-xGdxMnO3 | Stoichiometric Formula | Lan2010JACS | 2010 | 1000 | 44.048 | -235.33 | 2.4393 | 3.584702e-05 |  |  | False |  |  | False | No Data | Co-precipitation | Chemically dissolved in distilled water, suction filtrated and washed at 343 K for 2 hours. For solid state the powders were ball milled for 24 hours. | Chemical mixture was calcined at 1073 K for 6 hours. Solid state were heated at 1373 K for 12 hours and 1423 K for 12 hours | All were sintered at 1573 K for 12 hours |  |  | Polycrystalline |  | 62 | 8 |  | http://dx.doi.org/10.1021/cm9007238 | Zhou | 210.36 | 4 | 5 | 20 | 10.518 | 165698 | 293 | 50-70nm crystal size | Extrapolated from 926 K
1891 | Extended MRL | https://doi.org/10.1111/j.1551-2916.2010.03673.x | Ca1 Gd0.96 Mn0.04 O3 | Ca1Gd0.96Mn0.04O3 | CaGd0.96Mn0.04O3 | CaGd0.96Mn0.04O3 | Ca1-xGdxMnO3 | Stoichiometric Formula | Lan2010JACS | 2010 | 300 | 67.262 | -162.39 | 1.7738 | 3.755504e-05 | 0.029786338 | 1.78652 | 2.094119e-06 | 1.73728429 | 0.04923571 | 2.747016e-10 | No Data | Co-precipitation | Chemically dissolved in distilled water, suction filtrated and washed at 343 K for 2 hours. For solid state the powders were ball milled for 24 hours. | Chemical mixture was calcined at 1073 K for 6 hours. Solid state were heated at 1373 K for 12 hours and 1423 K for 12 hours | All were sintered at 1573 K for 12 hours |  |  | Polycrystalline |  | 62 | 8 |  | http://dx.doi.org/10.1021/cm9007238 | Zhou | 210.36 | 4 | 5 | 20 | 10.518 | 165698 | 293 | 50-70nm crystal size | Extrapolated from 323 K
1892 | Extended MRL | https://doi.org/10.1111/j.1551-2916.2010.03673.x | Ca1 Gd0.96 Mn0.04 O3 | Ca1Gd0.96Mn0.04O3 | CaGd0.96Mn0.04O3 | CaGd0.96Mn0.04O3 | Ca1-xGdxMnO3 | Stoichiometric Formula | Lan2010JACS | 2010 | 400 | 77.679 | -163.53 | 2.0774 | 4.979847e-05 | 0.051454878 | 1.6149 | 1.826256e-05 | 1.53908569 | 0.07581431 | 1.879126e-09 | No Data | Co-precipitation | Chemically dissolved in distilled water, suction filtrated and washed at 343 K for 2 hours. For solid state the powders were ball milled for 24 hours. | Chemical mixture was calcined at 1073 K for 6 hours. Solid state were heated at 1373 K for 12 hours and 1423 K for 12 hours | All were sintered at 1573 K for 12 hours |  |  | Polycrystalline |  | 62 | 8 |  | http://dx.doi.org/10.1021/cm9007238 | Zhou | 210.36 | 4 | 5 | 20 | 10.518 | 165698 | 293 | 50-70nm crystal size
1893 | Extended MRL | https://doi.org/10.1111/j.1551-2916.2010.03673.x | Ca1 Gd0.96 Mn0.04 O3 | Ca1Gd0.96Mn0.04O3 | CaGd0.96Mn0.04O3 | CaGd0.96Mn0.04O3 | Ca1-xGdxMnO3 | Stoichiometric Formula | Lan2010JACS | 2010 | 700 | 85.714 | -172.65 | 2.555 | 1.376103e-05 | 0.13283632 | 1.34638 | 1.026277e-05 | 1.19997998 | 0.1464 | 3.082102e-09 | No Data | Co-precipitation | Chemically dissolved in distilled water, suction filtrated and washed at 343 K for 2 hours. For solid state the powders were ball milled for 24 hours. | Chemical mixture was calcined at 1073 K for 6 hours. Solid state were heated at 1373 K for 12 hours and 1423 K for 12 hours | All were sintered at 1573 K for 12 hours |  |  | Polycrystalline |  | 62 | 8 |  | http://dx.doi.org/10.1021/cm9007238 | Zhou | 210.36 | 4 | 5 | 20 | 10.518 | 165698 | 293 | 50-70nm crystal size
1894 | Extended MRL | https://doi.org/10.1111/j.1551-2916.2010.03673.x | Ca1 Gd0.96 Mn0.04 O3 | Ca1Gd0.96Mn0.04O3 | CaGd0.96Mn0.04O3 | CaGd0.96Mn0.04O3 | Ca1-xGdxMnO3 | Stoichiometric Formula | Lan2010JACS | 2010 | 1000 | 94.643 | -172.65 | 2.8211 | 7.328158e-06 | 0.220343013 | 1.28033 | 6.273522e-06 | 1.04940132 | 0.2309287 | 3.503854e-09 | No Data | Co-precipitation | Chemically dissolved in distilled water, suction filtrated and washed at 343 K for 2 hours. For solid state the powders were ball milled for 24 hours. | Chemical mixture was calcined at 1073 K for 6 hours. Solid state were heated at 1373 K for 12 hours and 1423 K for 12 hours | All were sintered at 1573 K for 12 hours |  |  | Polycrystalline |  | 62 | 8 |  | http://dx.doi.org/10.1021/cm9007238 | Zhou | 210.36 | 4 | 5 | 20 | 10.518 | 165698 | 293 | 50-70nm crystal size | Extrapolated from 926 K
1895 | Extended MRL | https://doi.org/10.1111/j.1551-2916.2010.03673.x | Ca1 Gd0.94 Mn0.06 O3 | Ca1Gd0.94Mn0.06O3 | CaGd0.94Mn0.06O3 | CaGd0.94Mn0.06O3 | Ca1-xGdxMnO3 | Stoichiometric Formula | Lan2010JACS | 2010 | 300 | 68.75 | -104.27 | 0.74752 | 7.222298e-05 | 0.00787002 | 2.84951 | 4.489947e-06 | 2.799185 | 0.050325 | 1.77641e-10 | No Data | Co-precipitation | Chemically dissolved in distilled water, suction filtrated and washed at 343 K for 2 hours. For solid state the powders were ball milled for 24 hours. | Chemical mixture was calcined at 1073 K for 6 hours. Solid state were heated at 1373 K for 12 hours and 1423 K for 12 hours | All were sintered at 1573 K for 12 hours |  |  | Polycrystalline |  | 62 | 8 |  | http://dx.doi.org/10.1021/cm9007238 | Zhou | 210.36 | 4 | 5 | 20 | 10.518 | 165698 | 293 | 50-70nm crystal size | Extrapolated from 323 K
1896 | Extended MRL | https://doi.org/10.1111/j.1551-2916.2010.03673.x | Ca1 Gd0.94 Mn0.06 O3 | Ca1Gd0.94Mn0.06O3 | CaGd0.94Mn0.06O3 | CaGd0.94Mn0.06O3 | Ca1-xGdxMnO3 | Stoichiometric Formula | Lan2010JACS | 2010 | 400 | 88.095 | -118.52 | 1.2375 | 2.455007e-05 | 0.019260696 | 2.5699 | 3.913991e-05 | 2.48391908 | 0.08598092 | 1.720339e-09 | No Data | Co-precipitation | Chemically dissolved in distilled water, suction filtrated and washed at 343 K for 2 hours. For solid state the powders were ball milled for 24 hours. | Chemical mixture was calcined at 1073 K for 6 hours. Solid state were heated at 1373 K for 12 hours and 1423 K for 12 hours | All were sintered at 1573 K for 12 hours |  |  | Polycrystalline |  | 62 | 8 |  | http://dx.doi.org/10.1021/cm9007238 | Zhou | 210.36 | 4 | 5 | 20 | 10.518 | 165698 | 293 | 50-70nm crystal size
1897 | Extended MRL | https://doi.org/10.1111/j.1551-2916.2010.03673.x | Ca1 Gd0.94 Mn0.06 O3 | Ca1Gd0.94Mn0.06O3 | CaGd0.94Mn0.06O3 | CaGd0.94Mn0.06O3 | Ca1-xGdxMnO3 | Stoichiometric Formula | Lan2010JACS | 2010 | 700 | 115.48 | -144.73 | 2.4188 | 5.512423e-05 | 0.079142343 | 2.1394 | 6.665682e-06 | 1.94216699 | 0.197233 | 8.334112e-10 | No Data | Co-precipitation | Chemically dissolved in distilled water, suction filtrated and washed at 343 K for 2 hours. For solid state the powders were ball milled for 24 hours. | Chemical mixture was calcined at 1073 K for 6 hours. Solid state were heated at 1373 K for 12 hours and 1423 K for 12 hours | All were sintered at 1573 K for 12 hours |  |  | Polycrystalline |  | 62 | 8 |  | http://dx.doi.org/10.1021/cm9007238 | Zhou | 210.36 | 4 | 5 | 20 | 10.518 | 165698 | 293 | 50-70nm crystal size
1898 | Extended MRL | https://doi.org/10.1111/j.1551-2916.2010.03673.x | Ca1 Gd0.94 Mn0.06 O3 | Ca1Gd0.94Mn0.06O3 | CaGd0.94Mn0.06O3 | CaGd0.94Mn0.06O3 | Ca1-xGdxMnO3 | Stoichiometric Formula | Lan2010JACS | 2010 | 1000 | 112.8 | -144.73 | 2.3627 | 4.062434e-05 | 0.121469186 | 1.94512 | 9.070355e-06 | 1.66989288 | 0.2752271 | 1.717529e-10 | No Data | Co-precipitation | Chemically dissolved in distilled water, suction filtrated and washed at 343 K for 2 hours. For solid state the powders were ball milled for 24 hours. | Chemical mixture was calcined at 1073 K for 6 hours. Solid state were heated at 1373 K for 12 hours and 1423 K for 12 hours | All were sintered at 1573 K for 12 hours |  |  | Polycrystalline |  | 62 | 8 |  | http://dx.doi.org/10.1021/cm9007238 | Zhou | 210.36 | 4 | 5 | 20 | 10.518 | 165698 | 293 | 50-70nm crystal size | Extrapolated from 926 K
1899 | Extended MRL | https://doi.org/10.1016/S0167-577X(01)00317-2 | Nd1.4 Bi0.6 Ru2 O7 | Nd1.4Bi0.6Ru2O7 | Nd1.4Bi0.6Ru2O7 | Nd1.4Bi0.6Ru2O7 | Nd2-xBixRu2O7 | Stoichiometric Formula | Zhou2001ML | 2001 | 400 | 568.78 | 23.09 | 0.30321 | 0.0001120554 |  |  | False |  |  | False | No Data | Solid state reaction | Mixed thoroughly | Calcined at 1173 K for 20 hours, reground and palletized | Sintered at 1353 K for Nd System and 1223 K for Yb system for 36 hours in air |  |  | Polycrystalline |  | 227 | 192 |  | http://dx.doi.org/10.1006/jssc.1994.1116 | Yamamoto | 1102.66 | 8 | 11 | 88 | 12.53022727 | 78129 | 300
1900 | Extended MRL | https://doi.org/10.1016/S0167-577X(01)00317-2 | Nd1.4 Bi0.6 Ru2 O7 | Nd1.4Bi0.6Ru2O7 | Nd1.4Bi0.6Ru2O7 | Nd1.4Bi0.6Ru2O7 | Nd2-xBixRu2O7 | Stoichiometric Formula | Zhou2001ML | 2001 | 700 | 518.67 | 32.45 | 0.54631 | 0.0002730928 |  |  | False |  |  | False | No Data | Solid state reaction | Mixed thoroughly | Calcined at 1173 K for 20 hours, reground and palletized | Sintered at 1353 K for Nd System and 1223 K for Yb system for 36 hours in air |  |  | Polycrystalline |  | 227 | 192 |  | http://dx.doi.org/10.1006/jssc.1994.1116 | Yamamoto | 1102.66 | 8 | 11 | 88 | 12.53022727 | 78129 | 300
1901 | Extended MRL | https://doi.org/10.1016/S0167-577X(01)00317-2 | Nd1.4 Bi0.6 Ru2 O7 | Nd1.4Bi0.6Ru2O7 | Nd1.4Bi0.6Ru2O7 | Nd1.4Bi0.6Ru2O7 | Nd2-xBixRu2O7 | Stoichiometric Formula | Zhou2001ML | 2001 | 1000 | 490.81 | 39.96 | 0.78364 | 0.0001099909 |  |  | False |  |  | False | No Data | Solid state reaction | Mixed thoroughly | Calcined at 1173 K for 20 hours, reground and palletized | Sintered at 1353 K for Nd System and 1223 K for Yb system for 36 hours in air |  |  | Polycrystalline |  | 227 | 192 |  | http://dx.doi.org/10.1006/jssc.1994.1116 | Yamamoto | 1102.66 | 8 | 11 | 88 | 12.53022727 | 78129 | 300
1902 | Extended MRL | https://doi.org/10.1016/S0167-577X(01)00317-2 | Nd1 Bi1 Ru2 O7 | NdBiRu2O7 | NdBiRu2O7 | NdBiRu2O7 | Nd2-xBixRu2O7 | Stoichiometric Formula | Zhou2001ML | 2001 | 400 | 854.09 | 21.17 | 0.38281 | 8.731276e-05 |  |  | False |  |  | False | No Data | Solid state reaction | Mixed thoroughly | Calcined at 1173 K for 20 hours, reground and palletized | Sintered at 1353 K for Nd System and 1223 K for Yb system for 36 hours in air |  |  | Polycrystalline |  | 227 | 192 |  | http://dx.doi.org/10.1006/jssc.1994.1116 | Yamamoto | 1098.72 | 8 | 11 | 88 | 12.48545455 | 78127 | 300
1903 | Extended MRL | https://doi.org/10.1016/S0167-577X(01)00317-2 | Nd1 Bi1 Ru2 O7 | NdBiRu2O7 | NdBiRu2O7 | NdBiRu2O7 | Nd2-xBixRu2O7 | Stoichiometric Formula | Zhou2001ML | 2001 | 700 | 745.88 | 30.25 | 0.68271 | 0.0002683167 |  |  | False |  |  | False | No Data | Solid state reaction | Mixed thoroughly | Calcined at 1173 K for 20 hours, reground and palletized | Sintered at 1353 K for Nd System and 1223 K for Yb system for 36 hours in air |  |  | Polycrystalline |  | 227 | 192 |  | http://dx.doi.org/10.1006/jssc.1994.1116 | Yamamoto | 1098.72 | 8 | 11 | 88 | 12.48545455 | 78127 | 300
1904 | Extended MRL | https://doi.org/10.1016/S0167-577X(01)00317-2 | Nd1 Bi1 Ru2 O7 | NdBiRu2O7 | NdBiRu2O7 | NdBiRu2O7 | Nd2-xBixRu2O7 | Stoichiometric Formula | Zhou2001ML | 2001 | 1000 | 653.29 | 35.44 | 0.82074 | 0.0002582317 |  |  | False |  |  | False | No Data | Solid state reaction | Mixed thoroughly | Calcined at 1173 K for 20 hours, reground and palletized | Sintered at 1353 K for Nd System and 1223 K for Yb system for 36 hours in air |  |  | Polycrystalline |  | 227 | 192 |  | http://dx.doi.org/10.1006/jssc.1994.1116 | Yamamoto | 1098.72 | 8 | 11 | 88 | 12.48545455 | 78127 | 300
1905 | Extended MRL | https://doi.org/10.1016/S0167-577X(01)00317-2 | Yb1.4 Bi0.6 Ru2 O7 | Yb1.4Bi0.6Ru2O7 | Yb1.4Bi0.6Ru2O7 | Yb1.4Bi0.6Ru2O7 | Yb2-xBixRu2O7 | Stoichiometric Formula | Zhou2001ML | 2001 | 400 | 310.72 | 17.72 | 0.097548 | 0.0001802482 |  |  | False |  |  | False | No Data | Solid state reaction | Mixed thoroughly | Calcined at 1173 K for 20 hours, reground and palletized | Sintered at 1353 K for Nd System and 1223 K for Yb system for 36 hours in air |  |  | Polycrystalline |  | 227 | 192 |  | http://dx.doi.org/10.1006/jssc.1994.1116 | Yamamoto | 1098.72 | 8 | 11 | 88 | 12.48545455 | 78127 | 300
1906 | Extended MRL | https://doi.org/10.1016/S0167-577X(01)00317-2 | Yb1.4 Bi0.6 Ru2 O7 | Yb1.4Bi0.6Ru2O7 | Yb1.4Bi0.6Ru2O7 | Yb1.4Bi0.6Ru2O7 | Yb2-xBixRu2O7 | Stoichiometric Formula | Zhou2001ML | 2001 | 700 | 322.58 | 29.32 | 0.27739 | 0.000288774 |  |  | False |  |  | False | No Data | Solid state reaction | Mixed thoroughly | Calcined at 1173 K for 20 hours, reground and palletized | Sintered at 1353 K for Nd System and 1223 K for Yb system for 36 hours in air |  |  | Polycrystalline |  | 227 | 192 |  | http://dx.doi.org/10.1006/jssc.1994.1116 | Yamamoto | 1098.72 | 8 | 11 | 88 | 12.48545455 | 78127 | 300
1907 | Extended MRL | https://doi.org/10.1016/S0167-577X(01)00317-2 | Yb1.4 Bi0.6 Ru2 O7 | Yb1.4Bi0.6Ru2O7 | Yb1.4Bi0.6Ru2O7 | Yb1.4Bi0.6Ru2O7 | Yb2-xBixRu2O7 | Stoichiometric Formula | Zhou2001ML | 2001 | 1000 | 335.86 | 38.96 | 0.50975 | 8.96796e-05 |  |  | False |  |  | False | No Data | Solid state reaction | Mixed thoroughly | Calcined at 1173 K for 20 hours, reground and palletized | Sintered at 1353 K for Nd System and 1223 K for Yb system for 36 hours in air |  |  | Polycrystalline |  | 227 | 192 |  | http://dx.doi.org/10.1006/jssc.1994.1116 | Yamamoto | 1098.72 | 8 | 11 | 88 | 12.48545455 | 78127 | 300
1908 | Extended MRL | https://doi.org/10.1016/S0167-577X(01)00317-2 | Yb1 Bi1 Ru2 O7 | YbBiRu2O7 | YbBiRu2O7 | YbBiRu2O7 | Yb2-xBixRu2O7 | Stoichiometric Formula | Zhou2001ML | 2001 | 400 | 590.67 | 19.3 | 0.21993 | 0.000403166 |  |  | False |  |  | False | No Data | Solid state reaction | Mixed thoroughly | Calcined at 1173 K for 20 hours, reground and palletized | Sintered at 1353 K for Nd System and 1223 K for Yb system for 36 hours in air |  |  | Polycrystalline |  | 227 | 192 |  | http://dx.doi.org/10.1006/jssc.1994.1116 | Yamamoto | 1098.72 | 8 | 11 | 88 | 12.48545455 | 78127 | 300
1909 | Extended MRL | https://doi.org/10.1016/S0167-577X(01)00317-2 | Yb1 Bi1 Ru2 O7 | YbBiRu2O7 | YbBiRu2O7 | YbBiRu2O7 | Yb2-xBixRu2O7 | Stoichiometric Formula | Zhou2001ML | 2001 | 700 | 565.29 | 29.32 | 0.48611 | 0.0003115383 |  |  | False |  |  | False | No Data | Solid state reaction | Mixed thoroughly | Calcined at 1173 K for 20 hours, reground and palletized | Sintered at 1353 K for Nd System and 1223 K for Yb system for 36 hours in air |  |  | Polycrystalline |  | 227 | 192 |  | http://dx.doi.org/10.1006/jssc.1994.1116 | Yamamoto | 1098.72 | 8 | 11 | 88 | 12.48545455 | 78127 | 300
1910 | Extended MRL | https://doi.org/10.1016/S0167-577X(01)00317-2 | Yb1 Bi1 Ru2 O7 | YbBiRu2O7 | YbBiRu2O7 | YbBiRu2O7 | Yb2-xBixRu2O7 | Stoichiometric Formula | Zhou2001ML | 2001 | 1000 | 552.1 | 35.86 | 0.70995 | 2.430194e-05 |  |  | False |  |  | False | No Data | Solid state reaction | Mixed thoroughly | Calcined at 1173 K for 20 hours, reground and palletized | Sintered at 1353 K for Nd System and 1223 K for Yb system for 36 hours in air |  |  | Polycrystalline |  | 227 | 192 |  | http://dx.doi.org/10.1006/jssc.1994.1116 | Yamamoto | 1098.72 | 8 | 11 | 88 | 12.48545455 | 78127 | 300
1911 | Extended MRL | https://doi.org/10.1016/S0038-1098(03)00080-2 | Bi2 Ru2 O7 | Bi2Ru2O7 | Bi2Ru2O7 | Bi2Ru2O7 | Y2-xBixRu2O7 | Stoichiometric Formula | Yasukawa2003SSC | 2003 | 400 | 1883 | -1.64 | 0.0054624 | 0.07284036 |  |  | False |  |  | False | Hole Carriers, no specific numbers | Solid state reaction | Intermittent grinding | Calcined at 1173-1473 K for 22-50 hours in flowing air with intermittent grinding | Sintered for 3 hours in flowing air at 1173 K for x=0, 1323 K for x=.5 and 1, 1423 K for x = 1.5, and 1473 K for x=2 |  |  | Polycrystalline |  | 227 | 192 |  | http://dx.doi.org/10.1006/jssc.1993.1012 | Kanno | 1090.63 | 8 | 11 | 88 | 12.39352273 | 73787 | 300 |  | Extrapolated from 478 K
1912 | Extended MRL | https://doi.org/10.1016/S0038-1098(03)00080-2 | Bi2 Ru2 O7 | Bi2Ru2O7 | Bi2Ru2O7 | Bi2Ru2O7 | Y2-xBixRu2O7 | Stoichiometric Formula | Yasukawa2003SSC | 2003 | 700 | 1726.8 | 5.38 | 0.050344 | 0.00720662 |  |  | False |  |  | False | Hole Carriers, no specific numbers | Solid state reaction | Intermittent grinding | Calcined at 1173-1473 K for 22-50 hours in flowing air with intermittent grinding | Sintered for 3 hours in flowing air at 1173 K for x=0, 1323 K for x=.5 and 1, 1423 K for x = 1.5, and 1473 K for x=3 |  |  | Polycrystalline |  | 227 | 192 |  | http://dx.doi.org/10.1006/jssc.1993.1012 | Kanno | 1090.63 | 8 | 11 | 88 | 12.39352273 | 73787 | 300
1913 | Extended MRL | https://doi.org/10.1016/S0038-1098(03)00080-2 | Bi2 Ru2 O7 | Bi2Ru2O7 | Bi2Ru2O7 | Bi2Ru2O7 | Y2-xBixRu2O7 | Stoichiometric Formula | Yasukawa2003SSC | 2003 | 1000 | 1432.6 | 12.43 | 0.22512 | 0.01677452 |  |  | False |  |  | False | Hole Carriers, no specific numbers | Solid state reaction | Intermittent grinding | Calcined at 1173-1473 K for 22-50 hours in flowing air with intermittent grinding | Sintered for 3 hours in flowing air at 1173 K for x=0, 1323 K for x=.5 and 1, 1423 K for x = 1.5, and 1473 K for x=4 |  |  | Polycrystalline |  | 227 | 192 |  | http://dx.doi.org/10.1006/jssc.1993.1012 | Kanno | 1090.63 | 8 | 11 | 88 | 12.39352273 | 73787 | 300
1914 | Extended MRL | https://doi.org/10.1016/S0038-1098(03)00080-2 | Y0.5 Bi1.5 Ru2 O7 | Y0.5Bi1.5Ru2O7 | Y0.5Bi1.5Ru2O7 | Y0.5Bi1.5Ru2O7 | Y2-xBixRu2O7 | Stoichiometric Formula | Yasukawa2003SSC | 2003 | 400 | 968.79 | 21.46 | 0.45545 | 0.0204009 |  |  | False |  |  | False | Hole Carriers, no specific numbers | Solid state reaction | Intermittent grinding | Calcined at 1173-1473 K for 22-50 hours in flowing air with intermittent grinding | Sintered for 3 hours in flowing air at 1173 K for x=0, 1323 K for x=.5 and 1, 1423 K for x = 1.5, and 1473 K for x=5 |  |  | Polycrystalline |  | 227 | 192 |  | http://dx.doi.org/10.1006/jssc.1993.1012 | Kanno | 1079.79 | 8 | 11 | 88 | 12.27034091 | 73790 | 300 |  | Extrapolated from 478 K
1915 | Extended MRL | https://doi.org/10.1016/S0038-1098(03)00080-2 | Y0.5 Bi1.5 Ru2 O7 | Y0.5Bi1.5Ru2O7 | Y0.5Bi1.5Ru2O7 | Y0.5Bi1.5Ru2O7 | Y2-xBixRu2O7 | Stoichiometric Formula | Yasukawa2003SSC | 2003 | 700 | 946.41 | 15.29 | 0.22248 | 0.005503371 |  |  | False |  |  | False | Hole Carriers, no specific numbers | Solid state reaction | Intermittent grinding | Calcined at 1173-1473 K for 22-50 hours in flowing air with intermittent grinding | Sintered for 3 hours in flowing air at 1173 K for x=0, 1323 K for x=.5 and 1, 1423 K for x = 1.5, and 1473 K for x=6 |  |  | Polycrystalline |  | 227 | 192 |  | http://dx.doi.org/10.1006/jssc.1993.1012 | Kanno | 1079.79 | 8 | 11 | 88 | 12.27034091 | 73790 | 300
1916 | Extended MRL | https://doi.org/10.1016/S0038-1098(03)00080-2 | Y0.5 Bi1.5 Ru2 O7 | Y0.5Bi1.5Ru2O7 | Y0.5Bi1.5Ru2O7 | Y0.5Bi1.5Ru2O7 | Y2-xBixRu2O7 | Stoichiometric Formula | Yasukawa2003SSC | 2003 | 1000 | 829.85 | 17.26 | 0.25011 | 0.01156043 |  |  | False |  |  | False | Hole Carriers, no specific numbers | Solid state reaction | Intermittent grinding | Calcined at 1173-1473 K for 22-50 hours in flowing air with intermittent grinding | Sintered for 3 hours in flowing air at 1173 K for x=0, 1323 K for x=.5 and 1, 1423 K for x = 1.5, and 1473 K for x=7 |  |  | Polycrystalline |  | 227 | 192 |  | http://dx.doi.org/10.1006/jssc.1993.1012 | Kanno | 1079.79 | 8 | 11 | 88 | 12.27034091 | 73790 | 300
1917 | Extended MRL | https://doi.org/10.1016/S0038-1098(03)00080-2 | Y1 Bi1 Ru2 O7 | YBiRu2O7 | YBiRu2O7 | YBiRu2O7 | Y2-xBixRu2O7 | Stoichiometric Formula | Yasukawa2003SSC | 2003 | 400 | 502.28 | 15.44 | 0.11951 | 0.001927348 |  |  | False |  |  | False | Hole Carriers, no specific numbers | Solid state reaction | Intermittent grinding | Calcined at 1173-1473 K for 22-50 hours in flowing air with intermittent grinding | Sintered for 3 hours in flowing air at 1173 K for x=0, 1323 K for x=.5 and 1, 1423 K for x = 1.5, and 1473 K for x=8 |  |  | Polycrystalline |  | 227 | 192 |  | http://dx.doi.org/10.1006/jssc.1993.1012 | Kanno | 1069.75 | 8 | 11 | 88 | 12.15625 | 73793 | 300 |  | Extrapolated from 478 K
1918 | Extended MRL | https://doi.org/10.1016/S0038-1098(03)00080-2 | Y1 Bi1 Ru2 O7 | YBiRu2O7 | YBiRu2O7 | YBiRu2O7 | Y2-xBixRu2O7 | Stoichiometric Formula | Yasukawa2003SSC | 2003 | 700 | 514.61 | 17.15 | 0.1546 | 0.02096779 |  |  | False |  |  | False | Hole Carriers, no specific numbers | Solid state reaction | Intermittent grinding | Calcined at 1173-1473 K for 22-50 hours in flowing air with intermittent grinding | Sintered for 3 hours in flowing air at 1173 K for x=0, 1323 K for x=.5 and 1, 1423 K for x = 1.5, and 1473 K for x=9 |  |  | Polycrystalline |  | 227 | 192 |  | http://dx.doi.org/10.1006/jssc.1993.1012 | Kanno | 1069.75 | 8 | 11 | 88 | 12.15625 | 73793 | 300
1919 | Extended MRL | https://doi.org/10.1016/S0038-1098(03)00080-2 | Y1 Bi1 Ru2 O7 | YBiRu2O7 | YBiRu2O7 | YBiRu2O7 | Y2-xBixRu2O7 | Stoichiometric Formula | Yasukawa2003SSC | 2003 | 1000 | 492.25 | 17.21 | 0.14823 | 0.01641622 |  |  | False |  |  | False | Hole Carriers, no specific numbers | Solid state reaction | Intermittent grinding | Calcined at 1173-1473 K for 22-50 hours in flowing air with intermittent grinding | Sintered for 3 hours in flowing air at 1173 K for x=0, 1323 K for x=.5 and 1, 1423 K for x = 1.5, and 1473 K for x=10 |  |  | Polycrystalline |  | 227 | 192 |  | http://dx.doi.org/10.1006/jssc.1993.1012 | Kanno | 1069.75 | 8 | 11 | 88 | 12.15625 | 73793 | 300
1920 | Extended MRL | https://doi.org/10.1016/S0038-1098(03)00080-2 | Y2 Ru2 O7 | Y2Ru2O7 | Y2Ru2O7 | Y2Ru2O7 | Y2-xBixRu2O7 | Stoichiometric Formula | Yasukawa2003SSC | 2003 | 400 | 0.17335 | 270 | 0.012717 | 0.006273885 |  |  | False |  |  | False | Hole Carriers, no specific numbers | Solid state reaction | Intermittent grinding | Calcined at 1173-1473 K for 22-50 hours in flowing air with intermittent grinding | Sintered for 3 hours in flowing air at 1173 K for x=0, 1323 K for x=.5 and 1, 1423 K for x = 1.5, and 1473 K for x=11 |  |  | Polycrystalline |  | 227 | 192 |  | http://dx.doi.org/10.1006/jssc.1993.1012 | Kanno | 1040.8 | 8 | 11 | 88 | 11.82727273 | 73799 | 300 |  | Extrapolated from 478 K
1921 | Extended MRL | https://doi.org/10.1016/S0038-1098(03)00080-2 | Y2 Ru2 O7 | Y2Ru2O7 | Y2Ru2O7 | Y2Ru2O7 | Y2-xBixRu2O7 | Stoichiometric Formula | Yasukawa2003SSC | 2003 | 700 | 3.4646 | 21.92 | 0.0016908 | 0.01544051 |  |  | False |  |  | False | Hole Carriers, no specific numbers | Solid state reaction | Intermittent grinding | Calcined at 1173-1473 K for 22-50 hours in flowing air with intermittent grinding | Sintered for 3 hours in flowing air at 1173 K for x=0, 1323 K for x=.5 and 1, 1423 K for x = 1.5, and 1473 K for x=12 |  |  | Polycrystalline |  | 227 | 192 |  | http://dx.doi.org/10.1006/jssc.1993.1012 | Kanno | 1040.8 | 8 | 11 | 88 | 11.82727273 | 73799 | 300
1922 | Extended MRL | https://doi.org/10.1016/S0038-1098(03)00080-2 | Y2 Ru2 O7 | Y2Ru2O7 | Y2Ru2O7 | Y2Ru2O7 | Y2-xBixRu2O7 | Stoichiometric Formula | Yasukawa2003SSC | 2003 | 1000 | 11.57 | 17.26 | 0.0035248 | 0.02213149 |  |  | False |  |  | False | Hole Carriers, no specific numbers | Solid state reaction | Intermittent grinding | Calcined at 1173-1473 K for 22-50 hours in flowing air with intermittent grinding | Sintered for 3 hours in flowing air at 1173 K for x=0, 1323 K for x=.5 and 1, 1423 K for x = 1.5, and 1473 K for x=13 |  |  | Polycrystalline |  | 227 | 192 |  | http://dx.doi.org/10.1006/jssc.1993.1012 | Kanno | 1040.8 | 8 | 11 | 88 | 11.82727273 | 73799 | 300
1930 | Extended MRL | https://doi.org/10.1063/1.2362922 | Ca0.9 Nd0.1 Mn1 O3 | Ca0.9Nd0.1Mn1O3 | Ca0.9Nd0.1MnO3 | Ca0.9Nd0.1MnO3 | Ca1-xNdxMnO3 | Stoichiometric Formula | Flahaut2006JAP | 2006 | 400 | 83.794 | -90.28 | 0.68295 | 1.638048e-05 | 0.01132081 | 2.41307 | 3.404847e-06 | 2.33128686 | 0.08178314 | 4.317324e-10 | No Data | Solid state reaction | intermittent grinding | Calcinated at 1073 K in air. Then at 1273 K for 10 hours and 1475 K for 12 hours in air | Sintered in air at 1573 K for 15 hours |  |  | Polycrystalline |  | 62 | 8 |  | http://dx.doi.org/10.1021/jp809049s | Wang | 210.93 | 4 | 5 | 20 | 10.5465 | 164747 | 293 | Seebeck enhanced w/ Temp
1931 | Extended MRL | https://doi.org/10.1063/1.2362922 | Ca0.9 Nd0.1 Mn1 O3 | Ca0.9Nd0.1Mn1O3 | Ca0.9Nd0.1MnO3 | Ca0.9Nd0.1MnO3 | Ca1-xNdxMnO3 | Stoichiometric Formula | Flahaut2006JAP | 2006 | 700 | 57.452 | -123.85 | 0.88121 | 4.088727e-05 | 0.02553619 | 2.41558 | 1.595241e-07 | 2.31745123 | 0.09812877 | 1.25853e-09 | No Data | Solid state reaction | intermittent grinding | Calcinated at 1073 K in air. Then at 1273 K for 10 hours and 1475 K for 12 hours in air | Sintered in air at 1573 K for 15 hours |  |  | Polycrystalline |  | 62 | 8 |  | http://dx.doi.org/10.1021/jp809049s | Wang | 210.93 | 4 | 5 | 20 | 10.5465 | 164747 | 293 | Seebeck enhanced w/ Temp
1932 | Extended MRL | https://doi.org/10.1063/1.2362922 | Ca0.9 Nd0.1 Mn1 O3 | Ca0.9Nd0.1Mn1O3 | Ca0.9Nd0.1MnO3 | Ca0.9Nd0.1MnO3 | Ca1-xNdxMnO3 | Stoichiometric Formula | Flahaut2006JAP | 2006 | 1000 | 46.903 | -130.04 | 0.79308 | 8.645565e-05 | 0.03329024 | 2.38232 | 5.7457e-08 | 2.26787776 | 0.1144422 | 1.687968e-09 | No Data | Solid state reaction | intermittent grinding | Calcinated at 1073 K in air. Then at 1273 K for 10 hours and 1475 K for 12 hours in air | Sintered in air at 1573 K for 15 hours |  |  | Polycrystalline |  | 62 | 8 |  | http://dx.doi.org/10.1021/jp809049s | Wang | 210.93 | 4 | 5 | 20 | 10.5465 | 164747 | 293 | Seebeck enhanced w/ Temp
1933 | Extended MRL | https://doi.org/10.1063/1.2362922 | Ca0.9 Tb0.1 Mn1 O3 | Ca0.9Tb0.1Mn1O3 | Ca0.9Tb0.1MnO3 | Ca0.9Tb0.1MnO3 | Ca1-xTbxMnO3 | Stoichiometric Formula | Flahaut2006JAP | 2006 | 400 | 92.983 | -90.28 | 0.75784 | 2.102432e-05 | 0.019099891 | 1.5871 | 5.376952e-06 | 1.49634898 | 0.09075102 | 4.886271e-10 | No Data | Solid state reaction | intermittent grinding | Calcinated at 1073 K in air. Then at 1273 K for 10 hours and 1475 K for 12 hours in air | Sintered in air at 1573 K for 15 hours |  |  | Polycrystalline |  | 62 | 8 |  | http://dx.doi.org/10.1021/jp809049s | Wang | 209.02 | 4 | 5 | 20 | 10.451 | 164751 | 293 | Seebeck enhanced w/ Temp
1934 | Extended MRL | https://doi.org/10.1063/1.2362922 | Ca0.9 Tb0.1 Mn1 O3 | Ca0.9Tb0.1Mn1O3 | Ca0.9Tb0.1MnO3 | Ca0.9Tb0.1MnO3 | Ca1-xTbxMnO3 | Stoichiometric Formula | Flahaut2006JAP | 2006 | 700 | 65.231 | -123.85 | 1.0005 | 6.669715e-05 | 0.039875867 | 1.75635 | 1.397861e-05 | 1.64493593 | 0.1114141 | 5.874397e-10 | No Data | Solid state reaction | intermittent grinding | Calcinated at 1073 K in air. Then at 1273 K for 10 hours and 1475 K for 12 hours in air | Sintered in air at 1573 K for 15 hours |  |  | Polycrystalline |  | 62 | 8 |  | http://dx.doi.org/10.1021/jp809049s | Wang | 209.02 | 4 | 5 | 20 | 10.451 | 164751 | 293 | Seebeck enhanced w/ Temp
1935 | Extended MRL | https://doi.org/10.1063/1.2362922 | Ca0.9 Tb0.1 Mn1 O3 | Ca0.9Tb0.1Mn1O3 | Ca0.9Tb0.1MnO3 | Ca0.9Tb0.1MnO3 | Ca1-xTbxMnO3 | Stoichiometric Formula | Flahaut2006JAP | 2006 | 1000 | 54.359 | -130.04 | 0.91916 | 7.889875e-05 | 0.049893485 | 1.84225 | 2.967279e-06 | 1.70961391 | 0.1326361 | 9.663455e-10 | No Data | Solid state reaction | intermittent grinding | Calcinated at 1073 K in air. Then at 1273 K for 10 hours and 1475 K for 12 hours in air | Sintered in air at 1573 K for 15 hours |  |  | Polycrystalline |  | 62 | 8 |  | http://dx.doi.org/10.1021/jp809049s | Wang | 209.02 | 4 | 5 | 20 | 10.451 | 164751 | 293 | Seebeck enhanced w/ Temp
1936 | Extended MRL | https://doi.org/10.1063/1.2362922 | Ca0.9 Ho0.1 Mn1 O3 | Ca0.9Ho0.1Mn1O3 | Ca0.9Ho0.1MnO3 | Ca0.9Ho0.1MnO3 | Ca1-xHoxMnO3 | Stoichiometric Formula | Flahaut2006JAP | 2006 | 400 | 143.24 | -90.28 | 1.1675 | 2.181926e-05 | 0.022586208 | 2.06759 | 2.103259e-05 | 1.92778455 | 0.1398054 | 1.593483e-09 | No Data | Solid state reaction | intermittent grinding | Calcinated at 1073 K in air. Then at 1273 K for 10 hours and 1475 K for 12 hours in air | Sintered in air at 1573 K for 15 hours |  |  | Polycrystalline |  | 62 | 8 |  | http://dx.doi.org/10.1021/jp809049s | Wang | 208.44 | 4 | 5 | 20 | 10.422 | 164753 | 293 | Seebeck enhanced w/ Temp
1937 | Extended MRL | https://doi.org/10.1063/1.2362922 | Ca0.9 Ho0.1 Mn1 O3 | Ca0.9Ho0.1Mn1O3 | Ca0.9Ho0.1MnO3 | Ca0.9Ho0.1MnO3 | Ca1-xHoxMnO3 | Stoichiometric Formula | Flahaut2006JAP | 2006 | 700 | 101.92 | -123.85 | 1.5633 | 2.097435e-05 | 0.050077248 | 2.18525 | 2.798029e-06 | 2.01116537 | 0.1740846 | 7.271479e-10 | No Data | Solid state reaction | intermittent grinding | Calcinated at 1073 K in air. Then at 1273 K for 10 hours and 1475 K for 12 hours in air | Sintered in air at 1573 K for 15 hours |  |  | Polycrystalline |  | 62 | 8 |  | http://dx.doi.org/10.1021/jp809049s | Wang | 208.44 | 4 | 5 | 20 | 10.422 | 164753 | 293 | Seebeck enhanced w/ Temp
1938 | Extended MRL | https://doi.org/10.1063/1.2362922 | Ca0.9 Ho0.1 Mn1 O3 | Ca0.9Ho0.1Mn1O3 | Ca0.9Ho0.1MnO3 | Ca0.9Ho0.1MnO3 | Ca1-xHoxMnO3 | Stoichiometric Formula | Flahaut2006JAP | 2006 | 1000 | 80 | -130.04 | 1.3527 | 9.767724e-05 | 0.060406906 | 2.23936 | 2.076559e-05 | 2.04416 | 0.1952 | 2.177764e-10 | No Data | Solid state reaction | intermittent grinding | Calcinated at 1073 K in air. Then at 1273 K for 10 hours and 1475 K for 12 hours in air | Sintered in air at 1573 K for 15 hours |  |  | Polycrystalline |  | 62 | 8 |  | http://dx.doi.org/10.1021/jp809049s | Wang | 208.44 | 4 | 5 | 20 | 10.422 | 164753 | 293 | Seebeck enhanced w/ Temp
1939 | Extended MRL | https://doi.org/10.1063/1.2362922 | Ca0.9 Yb0.1 Mn1 O3 | Ca0.9Yb0.1Mn1O3 | Ca0.9Yb0.1MnO3 | Ca0.9Yb0.1MnO3 | Ca1-xYbxMnO3 | Stoichiometric Formula | Flahaut2006JAP | 2006 | 400 | 246.51 | -90.28 | 2.0091 | 3.704663e-05 | 0.049042114 | 1.63871 | 2.243035e-05 | 1.39811443 | 0.2405956 | 1.602382e-09 | No Data | Solid state reaction | intermittent grinding | Calcinated at 1073 K in air. Then at 1273 K for 10 hours and 1475 K for 12 hours in air | Sintered in air at 1573 K for 15 hours |  |  | Polycrystalline |  | 62 | 8 |  | http://dx.doi.org/10.1021/jp809049s | Wang | 207.52 | 4 | 5 | 20 | 10.376 | 164755 | 293 | Seebeck enhanced w/ Temp
1940 | Extended MRL | https://doi.org/10.1063/1.2362922 | Ca0.9 Yb0.1 Mn1 O3 | Ca0.9Yb0.1Mn1O3 | Ca0.9Yb0.1MnO3 | Ca0.9Yb0.1MnO3 | Ca1-xYbxMnO3 | Stoichiometric Formula | Flahaut2006JAP | 2006 | 700 | 166.93 | -123.85 | 2.5604 | 4.28214e-05 | 0.111359887 | 1.60943 | 1.14775e-05 | 1.32431523 | 0.2851148 | 1.109567e-09 | No Data | Solid state reaction | intermittent grinding | Calcinated at 1073 K in air. Then at 1273 K for 10 hours and 1475 K for 12 hours in air | Sintered in air at 1573 K for 15 hours |  |  | Polycrystalline |  | 62 | 8 |  | http://dx.doi.org/10.1021/jp809049s | Wang | 207.52 | 4 | 5 | 20 | 10.376 | 164755 | 293 | Seebeck enhanced w/ Temp
1941 | Extended MRL | https://doi.org/10.1063/1.2362922 | Ca0.9 Yb0.1 Mn1 O3 | Ca0.9Yb0.1Mn1O3 | Ca0.9Yb0.1MnO3 | Ca0.9Yb0.1MnO3 | Ca1-xYbxMnO3 | Stoichiometric Formula | Flahaut2006JAP | 2006 | 1000 | 121.14 | -130.04 | 2.0484 | 6.153575e-05 | 0.128986958 | 1.58808 | 7.85124e-06 | 1.29249154 | 0.2955885 | 2.08322e-09 | No Data | Solid state reaction | intermittent grinding | Calcinated at 1073 K in air. Then at 1273 K for 10 hours and 1475 K for 12 hours in air | Sintered in air at 1573 K for 15 hours |  |  | Polycrystalline |  | 62 | 8 |  | http://dx.doi.org/10.1021/jp809049s | Wang | 207.52 | 4 | 5 | 20 | 10.376 | 164755 | 293 | Seebeck enhanced w/ Temp
1942 | Extended MRL | https://doi.org/10.1063/1.2362922 | Ca1 Mn1 O3 | CaMnO3 | CaMnO3 | CaMnO3 | CaMnO3 | Stoichiometric Formula | Flahaut2006JAP | 2006 | 400 | 2.1695 | -600.16 | 0.78144 | 4.351532e-06 | 0.010513925 | 2.97299 | 6.202797e-06 | 2.97087257 | 0.002117426 | 1.375454e-09 |  | Solid state reaction | [5 empty] | Polycrystalline |  | 62 | 8 |  | http://dx.doi.org/10.1016/0022-4596(82)90292-4 | Poeppelmeier | 206.97 | 4 | 5 | 20 | 10.3485 | 35218 | 300 | Seebeck enhanced w/ Temp
1943 | Extended MRL | https://doi.org/10.1063/1.2362922 | Ca1 Mn1 O3 | CaMnO3 | CaMnO3 | CaMnO3 | CaMnO3 | Stoichiometric Formula | Flahaut2006JAP | 2006 | 700 | 4.2899 | -374.8 | 0.60262 | 6.428754e-06 | 0.019480754 | 2.16539 | 7.089054e-07 | 2.15806289 | 0.007327108 | 8.788071e-10 |  | Solid state reaction | [5 empty] | Polycrystalline |  | 62 | 8 |  | http://dx.doi.org/10.1016/0022-4596(82)90292-4 | Poeppelmeier | 206.97 | 4 | 5 | 20 | 10.3485 | 35218 | 300 | Seebeck enhanced w/ Temp
1944 | Extended MRL | https://doi.org/10.1063/1.2362922 | Ca1 Mn1 O3 | CaMnO3 | CaMnO3 | CaMnO3 | CaMnO3 | Stoichiometric Formula | Flahaut2006JAP | 2006 | 1000 | 11.989 | -320.53 | 1.2318 | 4.575701e-05 | 0.058867739 | 2.09242 | 3.219426e-05 | 2.06316589 | 0.02925411 | 2.299625e-09 |  | Solid state reaction | [5 empty] | Polycrystalline |  | 62 | 8 |  | http://dx.doi.org/10.1016/0022-4596(82)90292-4 | Poeppelmeier | 206.97 | 4 | 5 | 20 | 10.3485 | 35218 | 300 | Seebeck enhanced w/ Temp
1945 | Extended MRL | https://doi.org/10.1016/0022-4596(91)90248-G | Ca0.9 Tb0.1 Mn1 O3 | Ca0.9Tb0.1Mn1O3 | Ca0.9Tb0.1MnO3 | Ca0.9Tb0.1MnO3 | Ca1-xTbxMnO3 | Stoichiometric Formula | Kobayashi1991JSSC | 1991 | 300 | 173.52 | -74.98 | 0.97565 | 0.0001234978 | 0.01972878 | 1.48358962 | 2.964758e-06 | 1.35657156 | 0.1270181 | 6.013473e-10 |  | Solid state reaction | [5 empty] | Polycrystalline |  | 62 | 8 |  | http://dx.doi.org/10.1016/0022-4596(91)90248-G | Kobayashi | 209.58 | 4 | 5 | 20 | 10.479 | 69824 | 300
1946 | Extended MRL | https://doi.org/10.1016/0022-4596(91)90248-G | Ca0.9 Tb0.1 Mn1 O3 | Ca0.9Tb0.1Mn1O3 | Ca0.9Tb0.1MnO3 | Ca0.9Tb0.1MnO3 | Ca1-xTbxMnO3 | Stoichiometric Formula | Kobayashi1991JSSC | 1991 | 400 | 156.51 | -93.82 | 1.3776 | 2.25991e-05 | 0.03507392 | 1.571097028 | 9.644802e-06 | 1.41834427 | 0.1527528 | 3.292659e-10 |  | Solid state reaction | [5 empty] | Polycrystalline |  | 62 | 8 |  | http://dx.doi.org/10.1016/0022-4596(91)90248-G | Kobayashi | 209.58 | 4 | 5 | 20 | 10.479 | 69824 | 300
1947 | Extended MRL | https://doi.org/10.1016/0022-4596(91)90248-G | Ca0.9 Tb0.1 Mn1 O3 | Ca0.9Tb0.1Mn1O3 | Ca0.9Tb0.1MnO3 | Ca0.9Tb0.1MnO3 | Ca1-xTbxMnO3 | Stoichiometric Formula | Kobayashi1991JSSC | 1991 | 700 | 120.23 | -124.55 | 1.8652 | 5.778384e-05 | 0.0829136 | 1.574660559 | 2.469559e-05 | 1.36930422 | 0.2053563 | 5.222119e-10 |  | Solid state reaction | [5 empty] | Polycrystalline |  | 62 | 8 |  | http://dx.doi.org/10.1016/0022-4596(91)90248-G | Kobayashi | 209.58 | 4 | 5 | 20 | 10.479 | 69824 | 300
1948 | Extended MRL | https://doi.org/10.1016/0022-4596(91)90248-G | Ca0.9 Tb0.1 Mn1 O3 | Ca0.9Tb0.1Mn1O3 | Ca0.9Tb0.1MnO3 | Ca0.9Tb0.1MnO3 | Ca1-xTbxMnO3 | Stoichiometric Formula | Kobayashi1991JSSC | 1991 | 1000 | 97.608 | -152.37 | 2.2662 | 3.197318e-05 | 0.141281 | 1.604043252 | 3.683182e-06 | 1.36588062 | 0.2381626 | 7.898952e-10 |  | Solid state reaction | [5 empty] | Polycrystalline |  | 62 | 8 |  | http://dx.doi.org/10.1016/0022-4596(91)90248-G | Kobayashi | 209.58 | 4 | 5 | 20 | 10.479 | 69824 | 300
1949 | Extended MRL | https://doi.org/10.1016/0022-4596(91)90248-G | Ca0.7 Tb0.3 Mn1 O3 | Ca0.7Tb0.3Mn1O3 | Ca0.7Tb0.3MnO3 | Ca0.7Tb0.3MnO3 | Ca1-xTbxMnO3 | Stoichiometric Formula | Kobayashi1991JSSC | 1991 | 300 | 164.73 | -46.31 | 0.35322 | 0.0001772554 | 0.00488322 | 2.170001556 | 4.72011e-07 | 2.04941563 | 0.1205859 | 1.694083e-09 |  | Solid state reaction | [5 empty] | Polycrystalline |  | 62 | 8 |  | http://dx.doi.org/10.1016/0022-4596(91)90248-G | Kobayashi | 213.15 | 4 | 5 | 20 | 10.6575 | 69826 | 300
1950 | Extended MRL | https://doi.org/10.1016/0022-4596(91)90248-G | Ca0.7 Tb0.3 Mn1 O3 | Ca0.7Tb0.3Mn1O3 | Ca0.7Tb0.3MnO3 | Ca0.7Tb0.3MnO3 | Ca1-xTbxMnO3 | Stoichiometric Formula | Kobayashi1991JSSC | 1991 | 400 | 181.84 | -44.36 | 0.35775 | 0.0002138299 | 0.00976228 | 1.465854004 | 5.396628e-06 | 1.28838074 | 0.1774733 | 2.514844e-09 |  | Solid state reaction | [5 empty] | Polycrystalline |  | 62 | 8 |  | http://dx.doi.org/10.1016/0022-4596(91)90248-G | Kobayashi | 213.15 | 4 | 5 | 20 | 10.6575 | 69826 | 300
1951 | Extended MRL | https://doi.org/10.1016/0022-4596(91)90248-G | Ca0.7 Tb0.3 Mn1 O3 | Ca0.7Tb0.3Mn1O3 | Ca0.7Tb0.3MnO3 | Ca0.7Tb0.3MnO3 | Ca1-xTbxMnO3 | Stoichiometric Formula | Kobayashi1991JSSC | 1991 | 700 | 190.15 | -55.34 | 0.58243 | 0.0001590898 | 0.0278775 | 1.462482104 | 6.005695e-06 | 1.13770862 | 0.3247735 | 1.134538e-09 |  | Solid state reaction | [5 empty] | Polycrystalline |  | 62 | 8 |  | http://dx.doi.org/10.1016/0022-4596(91)90248-G | Kobayashi | 213.15 | 4 | 5 | 20 | 10.6575 | 69826 | 300
1952 | Extended MRL | https://doi.org/10.1016/0022-4596(91)90248-G | Ca0.7 Tb0.3 Mn1 O3 | Ca0.7Tb0.3Mn1O3 | Ca0.7Tb0.3MnO3 | Ca0.7Tb0.3MnO3 | Ca1-xTbxMnO3 | Stoichiometric Formula | Kobayashi1991JSSC | 1991 | 1000 | 179.05 | -68.2 | 0.83291 | 0.0001266379 | 0.0495538 | 1.680820436 | 4.768995e-07 | 1.24393671 | 0.4368837 | 2.682313e-09 |  | Solid state reaction | [5 empty] | Polycrystalline |  | 62 | 8 |  | http://dx.doi.org/10.1016/0022-4596(91)90248-G | Kobayashi | 213.15 | 4 | 5 | 20 | 10.6575 | 69826 | 300
1953 | Extended MRL | https://doi.org/10.1016/0022-4596(91)90248-G | Ca0.9 Ho0.1 Mn1 O3 | Ca0.9Ho0.1Mn1O3 | Ca0.9Ho0.1MnO3 | Ca0.9Ho0.1MnO3 | Ca1-xHoxMnO3 | Stoichiometric Formula | Kobayashi1991JSSC | 1991 | 300 | 149.4 | -72.01 | 0.7748 | 0.0001229337 | 0.01419657 | 1.637290898 | 3.66359e-06 | 1.52793042 | 0.1093605 | 1.005663e-09 |  | Solid state reaction | [5 empty] | Polycrystalline |  | 62 | 8 |  | http://dx.doi.org/10.1016/j.matchemphys.2007.11.032 | Sousa | 209.04 | 4 | 5 | 20 | 10.452 | 160306 | 300
1954 | Extended MRL | https://doi.org/10.1016/0022-4596(91)90248-G | Ca0.9 Ho0.1 Mn1 O3 | Ca0.9Ho0.1Mn1O3 | Ca0.9Ho0.1MnO3 | Ca0.9Ho0.1MnO3 | Ca1-xHoxMnO3 | Stoichiometric Formula | Kobayashi1991JSSC | 1991 | 400 | 135.16 | -81.79 | 0.9042 | 3.661783e-05 | 0.02340048 | 1.545616006 | 4.325243e-06 | 1.41369541 | 0.1319206 | 1.597563e-09 |  | Solid state reaction | [5 empty] | Polycrystalline |  | 62 | 8 |  | http://dx.doi.org/10.1016/j.matchemphys.2007.11.032 | Sousa | 209.04 | 4 | 5 | 20 | 10.452 | 160306 | 300
1955 | Extended MRL | https://doi.org/10.1016/0022-4596(91)90248-G | Ca0.9 Ho0.1 Mn1 O3 | Ca0.9Ho0.1Mn1O3 | Ca0.9Ho0.1MnO3 | Ca0.9Ho0.1MnO3 | Ca1-xHoxMnO3 | Stoichiometric Formula | Kobayashi1991JSSC | 1991 | 700 | 105.29 | -101.47 | 1.0841 | 1.588307e-05 | 0.04998035 | 1.518351106 | 9.483758e-06 | 1.33850768 | 0.1798434 | 9.34644e-10 |  | Solid state reaction | [5 empty] | Polycrystalline |  | 62 | 8 |  | http://dx.doi.org/10.1016/j.matchemphys.2007.11.032 | Sousa | 209.04 | 4 | 5 | 20 | 10.452 | 160306 | 300
1956 | Extended MRL | https://doi.org/10.1016/0022-4596(91)90248-G | Ca0.9 Ho0.1 Mn1 O3 | Ca0.9Ho0.1Mn1O3 | Ca0.9Ho0.1MnO3 | Ca0.9Ho0.1MnO3 | Ca1-xHoxMnO3 | Stoichiometric Formula | Kobayashi1991JSSC | 1991 | 1000 | 86.359 | -114.58 | 1.1337 | 6.238805e-05 | 0.0770762 | 1.470944215 | 4.22537e-05 | 1.26022882 | 0.2107154 | 8.169769e-10 |  | Solid state reaction | [5 empty] | Polycrystalline |  | 62 | 8 |  | http://dx.doi.org/10.1016/j.matchemphys.2007.11.032 | Sousa | 209.04 | 4 | 5 | 20 | 10.452 | 160306 | 300
1957 | Extended MRL | https://doi.org/10.1016/0022-4596(91)90248-G | Ca0.7 Ho0.3 Mn1 O3 | Ca0.7Ho0.3Mn1O3 | Ca0.7Ho0.3MnO3 | Ca0.7Ho0.3MnO3 | Ca1-xHoxMnO3 | Stoichiometric Formula | Kobayashi1991JSSC | 1991 | 300 | 195.37 | -43.69 | 0.37294 | 3.914448e-05 | 0.00521868 | 2.143851851 | 1.101371e-05 | 2.00084288 | 0.143009 | 1.915166e-10 |  | Solid state reaction | [5 empty] | Polycrystalline |  | 11 | 4 |  | http://dx.doi.org/10.1016/j.matchemphys.2007.11.032 | Sousa | 212.3 | 4 | 5 | 20 | 10.615 | 160308 | 300
1958 | Extended MRL | https://doi.org/10.1016/0022-4596(91)90248-G | Ca0.7 Ho0.3 Mn1 O3 | Ca0.7Ho0.3Mn1O3 | Ca0.7Ho0.3MnO3 | Ca0.7Ho0.3MnO3 | Ca1-xHoxMnO3 | Stoichiometric Formula | Kobayashi1991JSSC | 1991 | 400 | 227.52 | -45.05 | 0.46177 | 3.809516e-05 | 0.01211792 | 1.524264065 | 5.955231e-06 | 1.30220363 | 0.2220604 | 3.089685e-09 |  | Solid state reaction | [5 empty] | Polycrystalline |  | 11 | 4 |  | http://dx.doi.org/10.1016/j.matchemphys.2007.11.032 | Sousa | 212.3 | 4 | 5 | 20 | 10.615 | 160308 | 300
1959 | Extended MRL | https://doi.org/10.1016/0022-4596(91)90248-G | Ca0.7 Ho0.3 Mn1 O3 | Ca0.7Ho0.3Mn1O3 | Ca0.7Ho0.3MnO3 | Ca0.7Ho0.3MnO3 | Ca1-xHoxMnO3 | Stoichiometric Formula | Kobayashi1991JSSC | 1991 | 700 | 265.48 | -50.98 | 0.68989 | 0.0001188697 | 0.03408846 | 1.416678012 | 1.485637e-06 | 0.96324514 | 0.4534329 | 2.335479e-09 |  | Solid state reaction | [5 empty] | Polycrystalline |  | 11 | 4 |  | http://dx.doi.org/10.1016/j.matchemphys.2007.11.032 | Sousa | 212.3 | 4 | 5 | 20 | 10.615 | 160308 | 300
1960 | Extended MRL | https://doi.org/10.1016/0022-4596(91)90248-G | Ca0.7 Ho0.3 Mn1 O3 | Ca0.7Ho0.3Mn1O3 | Ca0.7Ho0.3MnO3 | Ca0.7Ho0.3MnO3 | Ca1-xHoxMnO3 | Stoichiometric Formula | Kobayashi1991JSSC | 1991 | 1000 | 236.64 | -64.7 | 0.99069 | 9.454259e-05 | 0.061941 | 1.599402623 | 4.059094e-06 | 1.02200946 | 0.5773932 | 8.813669e-10 |  | Solid state reaction | [5 empty] | Polycrystalline |  | 11 | 4 |  | http://dx.doi.org/10.1016/j.matchemphys.2007.11.032 | Sousa | 212.3 | 4 | 5 | 20 | 10.615 | 160308 | 300
1961 | Extended MRL | https://doi.org/10.1016/0022-4596(91)90248-G | Ca0.9 Y0.1 Mn1 O3 | Ca0.9Y0.1Mn1O3 | Ca0.9Y0.1MnO3 | Ca0.9Y0.1MnO3 | Ca1-xYxMnO3 | Stoichiometric Formula | Kobayashi1991JSSC | 1991 | 300 | 228.57 | -70.53 | 1.1371 | 7.290536e-05 | 0.02291151 | 1.488878233 | 1.616641e-05 | 1.32156356 | 0.1673147 | 2.912482e-09 |  | Solid state reaction | [5 empty] | Polycrystalline |  | 11 | 4 |  | http://dx.doi.org/10.1016/j.matchemphys.2007.11.032 | Sousa | 212.3 | 4 | 5 | 20 | 10.615 | 160308 | 300
1962 | Extended MRL | https://doi.org/10.1016/0022-4596(91)90248-G | Ca0.9 Y0.1 Mn1 O3 | Ca0.9Y0.1Mn1O3 | Ca0.9Y0.1MnO3 | Ca0.9Y0.1MnO3 | Ca1-xYxMnO3 | Stoichiometric Formula | Kobayashi1991JSSC | 1991 | 400 | 209.36 | -81.71 | 1.398 | 0.0001451462 | 0.03772212 | 1.482392228 | 1.828518e-05 | 1.27805295 | 0.2043393 | 6.540174e-10 |  | Solid state reaction | [5 empty] | Polycrystalline |  | 11 | 4 |  | http://dx.doi.org/10.1016/j.matchemphys.2007.11.032 | Sousa | 212.3 | 4 | 5 | 20 | 10.615 | 160308 | 300
1963 | Extended MRL | https://doi.org/10.1016/0022-4596(91)90248-G | Ca0.9 Y0.1 Mn1 O3 | Ca0.9Y0.1Mn1O3 | Ca0.9Y0.1MnO3 | Ca0.9Y0.1MnO3 | Ca1-xYxMnO3 | Stoichiometric Formula | Kobayashi1991JSSC | 1991 | 700 | 169.05 | -112.78 | 2.1503 | 4.535831e-05 | 0.094031 | 1.600767692 | 5.227459e-06 | 1.31203617 | 0.2887315 | 1.944515e-09 |  | Solid state reaction | [5 empty] | Polycrystalline |  | 11 | 4 |  | http://dx.doi.org/10.1016/j.matchemphys.2007.11.032 | Sousa | 212.3 | 4 | 5 | 20 | 10.615 | 160308 | 300
1964 | Extended MRL | https://doi.org/10.1016/0022-4596(91)90248-G | Ca0.9 Y0.1 Mn1 O3 | Ca0.9Y0.1Mn1O3 | Ca0.9Y0.1MnO3 | Ca0.9Y0.1MnO3 | Ca1-xYxMnO3 | Stoichiometric Formula | Kobayashi1991JSSC | 1991 | 1000 | 140.77 | -135.59 | 2.588 | 2.671189e-06 | 0.158857 | 1.629157717 | 1.2007e-05 | 1.28567571 | 0.343482 | 6.695345e-10 |  | Solid state reaction | [5 empty] | Polycrystalline |  | 11 | 4 |  | http://dx.doi.org/10.1016/j.matchemphys.2007.11.032 | Sousa | 212.3 | 4 | 5 | 20 | 10.615 | 160308 | 300
1965 | Extended MRL | https://doi.org/10.1016/0022-4596(91)90248-G | Ca0.7 Y0.3 Mn1 O3 | Ca0.7Y0.3Mn1O3 | Ca0.7Y0.3MnO3 | Ca0.7Y0.3MnO3 | Ca1-xYxMnO3 | Stoichiometric Formula | Kobayashi1991JSSC | 1991 | 300 | 131.12 | -41.61 | 0.22698 | 0.0001768092 | 0.00379719 | 1.793253904 | 1.089803e-05 | 1.69727316 | 0.09598074 | 1.588069e-09 |  | Solid state reaction | [5 empty] | Polycrystalline |  | 62 | 8 |  | http://dx.doi.org/10.1007/s003390101141 | Dlouha | 219.83 | 4 | 5 | 20 | 10.9915 | 97601 | 300
1966 | Extended MRL | https://doi.org/10.1016/0022-4596(91)90248-G | Ca0.7 Y0.3 Mn1 O3 | Ca0.7Y0.3Mn1O3 | Ca0.7Y0.3MnO3 | Ca0.7Y0.3MnO3 | Ca1-xYxMnO3 | Stoichiometric Formula | Kobayashi1991JSSC | 1991 | 400 | 154.03 | -41.63 | 0.26697 | 0.0001020553 | 0.00727684 | 1.46749541 | 6.620703e-06 | 1.31715862 | 0.1503368 | 2.662611e-09 |  | Solid state reaction | [5 empty] | Polycrystalline |  | 62 | 8 |  | http://dx.doi.org/10.1007/s003390101141 | Dlouha | 219.83 | 4 | 5 | 20 | 10.9915 | 97601 | 300
1967 | Extended MRL | https://doi.org/10.1016/0022-4596(91)90248-G | Ca0.7 Y0.3 Mn1 O3 | Ca0.7Y0.3Mn1O3 | Ca0.7Y0.3MnO3 | Ca0.7Y0.3MnO3 | Ca1-xYxMnO3 | Stoichiometric Formula | Kobayashi1991JSSC | 1991 | 700 | 159.36 | -52.45 | 0.43845 | 0.0001145891 | 0.02025961 | 1.514920146 | 6.234231e-06 | 1.24273151 | 0.2721886 | 2.318682e-09 |  | Solid state reaction | [5 empty] | Polycrystalline |  | 62 | 8 |  | http://dx.doi.org/10.1007/s003390101141 | Dlouha | 219.83 | 4 | 5 | 20 | 10.9915 | 97601 | 300
1968 | Extended MRL | https://doi.org/10.1016/0022-4596(91)90248-G | Ca0.7 Y0.3 Mn1 O3 | Ca0.7Y0.3Mn1O3 | Ca0.7Y0.3MnO3 | Ca0.7Y0.3MnO3 | Ca1-xYxMnO3 | Stoichiometric Formula | Kobayashi1991JSSC | 1991 | 1000 | 141.42 | -60.8 | 0.52271 | 0.0001316768 | 0.0340102 | 1.536920596 | 4.428064e-07 | 1.19184576 | 0.3450748 | 9.956385e-10 |  | Solid state reaction | [5 empty] | Polycrystalline |  | 62 | 8 |  | http://dx.doi.org/10.1007/s003390101141 | Dlouha | 219.83 | 4 | 5 | 20 | 10.9915 | 97601 | 300
1969 | Extended MRL | https://doi.org/10.1023/A:1018515223271 | Ba1 Pb1 O3 | BaPbO3 | BaPbO3 | BaPbO3 | Ba1-xSrxPbO3 | Stoichiometric Formula | Yasukawa1997JMSL | 1997 | 300 | 2305.5 | -26 | 1.5585 | 1.154957e-05 | 0.012368285 | 3.78035 | 3.093049e-05 | 2.09269135 | 1.687659 | 2.904228e-10 | Electron Carriers, no specific numbers | Solid state reaction (under oxygen) | Mixed with ethanol | Calcined at 1023 K for 12 hours in O2 gas flow | Hot-forged at 1173 K under 9.6 Mpa for 3 hours in air and anneal at 1073 K for 12 houlrs in O2 gas flow |  |  | Polycrystalline | Bulk | 74 | 16 |  | http://dx.doi.org/10.1016/S0038-1098(01)00265-4 | Moussa | 311.43 | 4 | 5 | 20 | 15.5715 | 94312 | 300 |  | Extrapolated from 320 K
1970 | Extended MRL | https://doi.org/10.1023/A:1018515223271 | Ba1 Pb1 O3 | BaPbO3 | BaPbO3 | BaPbO3 | Ba1-xSrxPbO3 | Stoichiometric Formula | Yasukawa1997JMSL | 1997 | 400 | 1963.1 | -31.98 | 2.0077 | 1.203985e-06 | 0.019323409 | 4.15607 | 1.793616e-05 | 2.24012427 | 1.915946 | 1.154288e-09 | Electron Carriers, no specific numbers | Solid state reaction (under oxygen) | Mixed with ethanol | Calcined at 1023 K for 12 hours in O2 gas flow | Hot-forged at 1173 K under 9.6 Mpa for 3 hours in air and anneal at 1073 K for 12 houlrs in O2 gas flow |  |  | Polycrystalline | Bulk | 74 | 16 |  | http://dx.doi.org/10.1016/S0038-1098(01)00265-4 | Moussa | 311.43 | 4 | 5 | 20 | 15.5715 | 94312 | 300
1971 | Extended MRL | https://doi.org/10.1023/A:1018515223271 | Ba1 Pb1 O3 | BaPbO3 | BaPbO3 | BaPbO3 | Ba1-xSrxPbO3 | Stoichiometric Formula | Yasukawa1997JMSL | 1997 | 700 | 1898.7 | -33.62 | 2.1455 | 0.0002838333 | 0.029357635 | 5.11561 | 1.856956e-05 | 1.87268491 | 3.242925 | 8.175193e-10 | Electron Carriers, no specific numbers | Solid state reaction (under oxygen) | Mixed with ethanol | Calcined at 1023 K for 12 hours in O2 gas flow | Hot-forged at 1173 K under 9.6 Mpa for 3 hours in air and anneal at 1073 K for 12 houlrs in O2 gas flow |  |  | Polycrystalline | Bulk | 74 | 16 |  | http://dx.doi.org/10.1016/S0038-1098(01)00265-4 | Moussa | 311.43 | 4 | 5 | 20 | 15.5715 | 94312 | 300
1972 | Extended MRL | https://doi.org/10.1023/A:1018515223271 | Ba1 Pb1 O3 | BaPbO3 | BaPbO3 | BaPbO3 | Ba1-xSrxPbO3 | Stoichiometric Formula | Yasukawa1997JMSL | 1997 | 1000 | 1164.8 | -30.17 | 1.0604 | 0.0001559575 |  |  | False |  |  | False | Electron Carriers, no specific numbers | Solid state reaction (under oxygen) | Mixed with ethanol | Calcined at 1023 K for 12 hours in O2 gas flow | Hot-forged at 1173 K under 9.6 Mpa for 3 hours in air and anneal at 1073 K for 12 houlrs in O2 gas flow |  |  | Polycrystalline | Bulk | 74 | 16 |  | http://dx.doi.org/10.1016/S0038-1098(01)00265-4 | Moussa | 311.43 | 4 | 5 | 20 | 15.5715 | 94312 | 300
1973 | Extended MRL | https://doi.org/10.1023/A:1018515223271 | Ba0.8 Sr0.2 Pb1 O3 | Ba0.8Sr0.2Pb1O3 | Ba0.8Sr0.2PbO3 | Ba0.8Sr0.2PbO3 | Ba1-xSrxPbO3 | Stoichiometric Formula | Yasukawa1997JMSL | 1997 | 300 | 2162.9 | -24.46 | 1.2942 | 0.0001198411 | 0.014141215 | 2.74566 | 2.494083e-05 | 1.16238218 | 1.583278 | 6.019027e-10 | Electron Carriers, no specific numbers | Solid state reaction (under oxygen) | Mixed with ethanol | Calcined at 1023 K for 12 hours in O2 gas flow | Hot-forged at 1173 K under 9.6 Mpa for 3 hours in air and anneal at 1073 K for 12 houlrs in O2 gas flow |  |  | Polycrystalline | Bulk | 74 | 16 |  | http://dx.doi.org/10.1016/S0038-1098(01)00265-4 | Moussa | 311.43 | 4 | 5 | 20 | 15.5715 | 94312 | 300 |  | Extrapolated from 320 K
1974 | Extended MRL | https://doi.org/10.1023/A:1018515223271 | Ba0.8 Sr0.2 Pb1 O3 | Ba0.8Sr0.2Pb1O3 | Ba0.8Sr0.2PbO3 | Ba0.8Sr0.2PbO3 | Ba1-xSrxPbO3 | Stoichiometric Formula | Yasukawa1997JMSL | 1997 | 400 | 2100.6 | -30.29 | 1.9271 | 8.671084e-05 | 0.023313772 | 3.30636 | 3.591032e-06 | 1.25612935 | 2.050231 | 4.936062e-10 | Electron Carriers, no specific numbers | Solid state reaction (under oxygen) | Mixed with ethanol | Calcined at 1023 K for 12 hours in O2 gas flow | Hot-forged at 1173 K under 9.6 Mpa for 3 hours in air and anneal at 1073 K for 12 houlrs in O2 gas flow |  |  | Polycrystalline | Bulk | 74 | 16 |  | http://dx.doi.org/10.1016/S0038-1098(01)00265-4 | Moussa | 311.43 | 4 | 5 | 20 | 15.5715 | 94312 | 300
1975 | Extended MRL | https://doi.org/10.1023/A:1018515223271 | Ba0.8 Sr0.2 Pb1 O3 | Ba0.8Sr0.2Pb1O3 | Ba0.8Sr0.2PbO3 | Ba0.8Sr0.2PbO3 | Ba1-xSrxPbO3 | Stoichiometric Formula | Yasukawa1997JMSL | 1997 | 700 | 1816.5 | -41.77 | 3.1691 | 6.541695e-05 | 0.055061518 | 4.0289 | 1.577147e-06 | 0.92636747 | 3.102533 | 1.220681e-09 | Electron Carriers, no specific numbers | Solid state reaction (under oxygen) | Mixed with ethanol | Calcined at 1023 K for 12 hours in O2 gas flow | Hot-forged at 1173 K under 9.6 Mpa for 3 hours in air and anneal at 1073 K for 12 houlrs in O2 gas flow |  |  | Polycrystalline | Bulk | 74 | 16 |  | http://dx.doi.org/10.1016/S0038-1098(01)00265-4 | Moussa | 311.43 | 4 | 5 | 20 | 15.5715 | 94312 | 300
1976 | Extended MRL | https://doi.org/10.1023/A:1018515223271 | Ba0.8 Sr0.2 Pb1 O3 | Ba0.8Sr0.2Pb1O3 | Ba0.8Sr0.2PbO3 | Ba0.8Sr0.2PbO3 | Ba1-xSrxPbO3 | Stoichiometric Formula | Yasukawa1997JMSL | 1997 | 1000 | 1663.5 | -33.71 | 1.8904 | 3.085043e-05 |  |  | False |  |  | False | Electron Carriers, no specific numbers | Solid state reaction (under oxygen) | Mixed with ethanol | Calcined at 1023 K for 12 hours in O2 gas flow | Hot-forged at 1173 K under 9.6 Mpa for 3 hours in air and anneal at 1073 K for 12 houlrs in O2 gas flow |  |  | Polycrystalline | Bulk | 74 | 16 |  | http://dx.doi.org/10.1016/S0038-1098(01)00265-4 | Moussa | 311.43 | 4 | 5 | 20 | 15.5715 | 94312 | 300
1977 | Extended MRL | https://doi.org/10.1023/A:1018515223271 | Ba0.6 Sr0.4 Pb1 O3 | Ba0.6Sr0.4Pb1O3 | Ba0.6Sr0.4PbO3 | Ba0.6Sr0.4PbO3 | Ba1-xSrxPbO3 | Stoichiometric Formula | Yasukawa1997JMSL | 1997 | 300 | 765.69 | -42 | 1.3507 | 1.690975e-05 | 0.017568967 | 2.30636 | 1.572715e-05 | 1.74587425 | 0.5604858 | 1.586188e-09 |  | Solid state reaction (under oxygen) | [5 empty] | Polycrystalline |  | 62 | 8 |  | http://dx.doi.org/10.1080/01411590410001667635 | Ksepko | 301.96 | 4 | 5 | 20 | 15.098 | 151609 | 300 |  | Extrapolated from 320 K
1978 | Extended MRL | https://doi.org/10.1023/A:1018515223271 | Ba0.6 Sr0.4 Pb1 O3 | Ba0.6Sr0.4Pb1O3 | Ba0.6Sr0.4PbO3 | Ba0.6Sr0.4PbO3 | Ba1-xSrxPbO3 | Stoichiometric Formula | Yasukawa1997JMSL | 1997 | 400 | 786.14 | -51.37 | 2.0742 | 0.0001574998 | 0.035093259 | 2.36416 | 2.315166e-05 | 1.59688853 | 0.7672715 | 5.441265e-11 |  | Solid state reaction (under oxygen) | [5 empty] | Polycrystalline |  | 62 | 8 |  | http://dx.doi.org/10.1080/01411590410001667635 | Ksepko | 301.96 | 4 | 5 | 20 | 15.098 | 151609 | 300
1979 | Extended MRL | https://doi.org/10.1023/A:1018515223271 | Ba0.6 Sr0.4 Pb1 O3 | Ba0.6Sr0.4Pb1O3 | Ba0.6Sr0.4PbO3 | Ba0.6Sr0.4PbO3 | Ba1-xSrxPbO3 | Stoichiometric Formula | Yasukawa1997JMSL | 1997 | 700 | 851.12 | -65.77 | 3.6816 | 2.274583e-05 | 0.105399534 | 2.44509 | 2.535441e-06 | 0.991374 | 1.453716 | 1.074132e-09 |  | Solid state reaction (under oxygen) | [5 empty] | Polycrystalline |  | 62 | 8 |  | http://dx.doi.org/10.1080/01411590410001667635 | Ksepko | 301.96 | 4 | 5 | 20 | 15.098 | 151609 | 300
1980 | Extended MRL | https://doi.org/10.1023/A:1018515223271 | Ba0.6 Sr0.4 Pb1 O3 | Ba0.6Sr0.4Pb1O3 | Ba0.6Sr0.4PbO3 | Ba0.6Sr0.4PbO3 | Ba1-xSrxPbO3 | Stoichiometric Formula | Yasukawa1997JMSL | 1997 | 1000 | 1455.7 | -39.71 | 2.2956 | 5.654976e-05 |  |  | False |  |  | False |  | Solid state reaction (under oxygen) | [5 empty] | Polycrystalline |  | 221 | 48 |  | http://dx.doi.org/10.1080/01411590410001667635 | Ksepko | 79.51 | 1 | 5 | 5 | 15.902 | 151610 | 1198
1981 | Extended MRL | https://doi.org/10.1023/A:1018515223271 | Ba0.4 Sr0.6 Pb1 O3 | Ba0.4Sr0.6Pb1O3 | Ba0.4Sr0.6PbO3 | Ba0.4Sr0.6PbO3 | Ba1-xSrxPbO3 | Stoichiometric Formula | Yasukawa1997JMSL | 1997 | 300 | 242.26 | -82.77 | 1.6597 | 4.537715e-06 | 0.021697095 | 2.2948 | 1.01705e-05 | 2.11746325 | 0.1773368 | 5.316368e-10 |  | Solid state reaction (under oxygen) | [5 empty] | Polycrystalline |  | 62 | 8 |  | http://dx.doi.org/10.1080/01411590410001667635 | Ksepko | 301.96 | 4 | 5 | 20 | 15.098 | 151609 | 300 |  | Extrapolated from 320 K
1982 | Extended MRL | https://doi.org/10.1023/A:1018515223271 | Ba0.4 Sr0.6 Pb1 O3 | Ba0.4Sr0.6Pb1O3 | Ba0.4Sr0.6PbO3 | Ba0.4Sr0.6PbO3 | Ba1-xSrxPbO3 | Stoichiometric Formula | Yasukawa1997JMSL | 1997 | 400 | 253.11 | -96.44 | 2.3542 | 4.524047e-05 | 0.044149795 | 2.13295 | 1.386062e-05 | 1.8859108 | 0.2470392 | 4.846809e-10 |  | Solid state reaction (under oxygen) | [5 empty] | Polycrystalline |  | 62 | 8 |  | http://dx.doi.org/10.1080/01411590410001667635 | Ksepko | 301.96 | 4 | 5 | 20 | 15.098 | 151609 | 300
1983 | Extended MRL | https://doi.org/10.1023/A:1018515223271 | Ba0.4 Sr0.6 Pb1 O3 | Ba0.4Sr0.6Pb1O3 | Ba0.4Sr0.6PbO3 | Ba0.4Sr0.6PbO3 | Ba1-xSrxPbO3 | Stoichiometric Formula | Yasukawa1997JMSL | 1997 | 700 | 284.86 | -117.92 | 3.9612 | 4.687814e-05 | 0.139855751 | 1.98266 | 8.667131e-06 | 1.49611685 | 0.4865432 | 5.788171e-11 |  | Solid state reaction (under oxygen) | [5 empty] | Polycrystalline |  | 62 | 8 |  | http://dx.doi.org/10.1080/01411590410001667635 | Ksepko | 301.96 | 4 | 5 | 20 | 15.098 | 151609 | 300
1984 | Extended MRL | https://doi.org/10.1023/A:1018515223271 | Ba0.4 Sr0.6 Pb1 O3 | Ba0.4Sr0.6Pb1O3 | Ba0.4Sr0.6PbO3 | Ba0.4Sr0.6PbO3 | Ba1-xSrxPbO3 | Stoichiometric Formula | Yasukawa1997JMSL | 1997 | 1000 | 1069.7 | -52.48 | 2.9463 | 6.289825e-05 |  |  | False |  |  | False |  | Solid state reaction (under oxygen) | [5 empty] | Polycrystalline |  | 221 | 48 |  | http://dx.doi.org/10.1080/01411590410001667635 | Ksepko | 79.51 | 1 | 5 | 5 | 15.902 | 151610 | 1198
1985 | Extended MRL | https://doi.org/10.1557/PROC-793-S3.3 | La1 Ni1 O3 | LaNiO3 | LaNiO3 | LaNiO3 | La1-xBix-NiO3 | Stoichiometric Formula | Funahashi2003MP | 2003 | 400 | 351.75 | -19.88 | 0.13906 | 0.0003116266 |  |  | False |  |  | False |  | Evaporate nitrates (1173 K, air) | [5 empty] | Polycrystalline |  | 167 | 12 |  | http://dx.doi.org/10.1006/jssc.1997.7477 | Falcon | 339.43 | 6 | 5 | 30 | 11.31433333 | 84933 | 300 | impure. Even LaNiO3 is impure. LaNiO3+NiO
1986 | Extended MRL | https://doi.org/10.1557/PROC-793-S3.3 | La1 Ni1 O3 | LaNiO3 | LaNiO3 | LaNiO3 | La1-xBix-NiO3 | Stoichiometric Formula | Funahashi2003MP | 2003 | 700 | 217.33 | -25.76 | 0.14424 | 0.000171105 |  |  | False |  |  | False |  | Evaporate nitrates (1173 K, air) | [5 empty] | Polycrystalline |  | 167 | 12 |  | http://dx.doi.org/10.1006/jssc.1997.7477 | Falcon | 339.43 | 6 | 5 | 30 | 11.31433333 | 84933 | 300 | impure. Even LaNiO3 is impure. LaNiO3+NiO
1987 | Extended MRL | https://doi.org/10.1557/PROC-793-S3.3 | La1 Ni1 O3 | LaNiO3 | LaNiO3 | LaNiO3 | La1-xBix-NiO3 | Stoichiometric Formula | Funahashi2003MP | 2003 | 1000 | 160.79 | -27.03 | 0.11747 | 5.562706e-05 |  |  | False |  |  | False |  | Evaporate nitrates (1173 K, air) | [5 empty] | Polycrystalline |  | 167 | 12 |  | http://dx.doi.org/10.1006/jssc.1997.7477 | Falcon | 339.43 | 6 | 5 | 30 | 11.31433333 | 84933 | 300 | impure. Even LaNiO3 is impure. LaNiO3+NiO
1988 | Extended MRL | https://doi.org/10.1557/PROC-793-S3.3 | La0.9 Bi0.1 Ni1 O3 | La0.9Ni1Bi0.1O3 | La0.9Bi0.1NiO3 | La0.9Bi0.1NiO3 | La1-xBix-NiO3 | Stoichiometric Formula | Funahashi2003MP | 2003 | 400 | 374.15 | -20.95 | 0.16418 | 0.0002154366 |  |  | False |  |  | False |  | Evaporate nitrates (1173 K, air) | [5 empty] | Polycrystalline |  | 167 | 12 |  | http://dx.doi.org/10.1006/jssc.1997.7477 | Falcon | 339.43 | 6 | 5 | 30 | 11.31433333 | 84933 | 300 | impure. Even LaNiO3 is impure. LaNiO3+NiO
1989 | Extended MRL | https://doi.org/10.1557/PROC-793-S3.3 | La0.9 Bi0.1 Ni1 O3 | La0.9Ni1Bi0.1O3 | La0.9Bi0.1NiO3 | La0.9Bi0.1NiO3 | La1-xBix-NiO3 | Stoichiometric Formula | Funahashi2003MP | 2003 | 700 | 242.32 | -28.46 | 0.19626 | 6.276425e-05 |  |  | False |  |  | False |  | Evaporate nitrates (1173 K, air) | [5 empty] | Polycrystalline |  | 167 | 12 |  | http://dx.doi.org/10.1006/jssc.1997.7477 | Falcon | 339.43 | 6 | 5 | 30 | 11.31433333 | 84933 | 300 | impure. Even LaNiO3 is impure. LaNiO3+NiO
1990 | Extended MRL | https://doi.org/10.1557/PROC-793-S3.3 | La0.9 Bi0.1 Ni1 O3 | La0.9Ni1Bi0.1O3 | La0.9Bi0.1NiO3 | La0.9Bi0.1NiO3 | La1-xBix-NiO3 | Stoichiometric Formula | Funahashi2003MP | 2003 | 1000 | 164.29 | -30.79 | 0.15575 | 5.646157e-06 |  |  | False |  |  | False |  | Evaporate nitrates (1173 K, air) | [5 empty] | Polycrystalline |  | 167 | 12 |  | http://dx.doi.org/10.1006/jssc.1997.7477 | Falcon | 339.43 | 6 | 5 | 30 | 11.31433333 | 84933 | 300 | impure. Even LaNiO3 is impure. LaNiO3+NiO
1991 | Extended MRL | https://doi.org/10.1109/ICT.2007.4569450 | Ca0.96 Sm0.04 Mn1 O3 | Ca0.96Sm0.04Mn1O3 | Ca0.96Sm0.04MnO3 | Ca0.96Sm0.04MnO3 | Ca1-xSmxMnO3 | Stoichiometric Formula | Sanmathi2007ICT | 2007 | 400 | 165.65 | -139.46 | 3.2218 | 1.799505e-05 |  |  | False |  |  | False |  | Co-precipitation | [5 empty] | Polycrystalline |  | 62 | 8 |  | http://dx.doi.org/10.1021/jp809049s | Yang | 210.39 | 4 | 5 | 20 | 10.5195 | 164748 | 293
1992 | Extended MRL | https://doi.org/10.1109/ICT.2007.4569450 | Ca0.96 Sm0.04 Mn1 O3 | Ca0.96Sm0.04Mn1O3 | Ca0.96Sm0.04MnO3 | Ca0.96Sm0.04MnO3 | Ca1-xSmxMnO3 | Stoichiometric Formula | Sanmathi2007ICT | 2007 | 700 | 121.14 | -169.85 | 3.495 | 6.564073e-05 |  |  | False |  |  | False |  | Co-precipitation | [5 empty] | Polycrystalline |  | 62 | 8 |  | http://dx.doi.org/10.1021/jp809049s | Yang | 210.39 | 4 | 5 | 20 | 10.5195 | 164748 | 293
1993 | Extended MRL | https://doi.org/10.1109/ICT.2007.4569450 | Ca0.96 Sm0.04 Mn1 O3 | Ca0.96Sm0.04Mn1O3 | Ca0.96Sm0.04MnO3 | Ca0.96Sm0.04MnO3 | Ca1-xSmxMnO3 | Stoichiometric Formula | Sanmathi2007ICT | 2007 | 1000 | 90.536 | -187.5 | 3.1829 | 1.963618e-06 |  |  | False |  |  | False |  | Co-precipitation | [5 empty] | Polycrystalline |  | 62 | 8 |  | http://dx.doi.org/10.1021/jp809049s | Yang | 210.39 | 4 | 5 | 20 | 10.5195 | 164748 | 293
1998 | Extended MRL | https://doi.org/10.1201/9781420049718 | Ag0.15 Sb0.15 Te1.15 Ge0.85 | Ag0.15Ge0.85Sb0.15Te1.15 | Ag0.15Sb0.15Te1.15Ge0.85 | Ag0.15Sb0.15Te1.15Ge0.85 | (AgSbTe2)1-x(GeTe)x (TAGS) | Stoichiometric Formula | Skrabek1995 | 1995 | 300 | 1440.4 | 78.67 | 8.9147 | 1.224903e-05 | 0.178443558 | 1.49875 | 4.795624e-06 | 0.44435655 | 1.054393 | 3.577983e-10 |  | melted | [5 empty] | Single Crystal |  | 166 | 12 |  | Http://dx.doi.org/10.1107/S0567740874004729 | Anderson | 479.59 | 3 | 5 | 15 | 31.97266667 | 2084 | 300 | E. A. Skrabek and D. S. Trimmer, Chapter 22.3
1999 | Extended MRL | https://doi.org/10.1201/9781420049718 | Ag0.15 Sb0.15 Te1.15 Ge0.85 | Ag0.15Ge0.85Sb0.15Te1.15 | Ag0.15Sb0.15Te1.15Ge0.85 | Ag0.15Sb0.15Te1.15Ge0.85 | (AgSbTe2)1-x(GeTe)x (TAGS) | Stoichiometric Formula | Skrabek1995 | 1995 | 400 | 1176.7 | 122.16 | 17.56 | 1.634879e-06 | 0.458771734 | 1.53108 | 2.310097e-05 | 0.3826488 | 1.148431 | 2.191238e-09 |  | melted | [5 empty] | Single Crystal |  | 166 | 12 |  | Http://dx.doi.org/10.1107/S0567740874004729 | Anderson | 479.59 | 3 | 5 | 15 | 31.97266667 | 2084 | 300 | E. A. Skrabek and D. S. Trimmer, Chapter 22.3
2000 | Extended MRL | https://doi.org/10.1201/9781420049718 | Ag0.15 Sb0.15 Te1.15 Ge0.85 | Ag0.15Ge0.85Sb0.15Te1.15 | Ag0.15Sb0.15Te1.15Ge0.85 | Ag0.15Sb0.15Te1.15Ge0.85 | (AgSbTe2)1-x(GeTe)x (TAGS) | Stoichiometric Formula | Skrabek1995 | 1995 | 700 | 824.08 | 199.03 | 32.646 | 5.414639e-05 | 1.384355066 | 1.65073 | 1.031067e-05 | 0.24319623 | 1.407534 | 2.25808e-09 |  | melted | [5 empty] | Single Crystal |  | 166 | 12 |  | Http://dx.doi.org/10.1107/S0567740874004729 | Anderson | 479.59 | 3 | 5 | 15 | 31.97266667 | 2084 | 300 | E. A. Skrabek and D. S. Trimmer, Chapter 22.3
2001 | Extended MRL | https://doi.org/10.1201/9781420049718 | Ag0.15 Sb0.15 Te1.15 Ge0.85 | Ag0.15Ge0.85Sb0.15Te1.15 | Ag0.15Sb0.15Te1.15Ge0.85 | Ag0.15Sb0.15Te1.15Ge0.85 | (AgSbTe2)1-x(GeTe)x (TAGS) | Stoichiometric Formula | Skrabek1995 | 1995 | 1000 | 783.67 | 165.79 | 21.541 | 3.678532e-05 | 0.948261434 | 2.27167 | 1.720029e-05 | 0.35950424 | 1.912166 | 1.052112e-09 |  | melted | [5 empty] | Single Crystal |  | 166 | 12 |  | Http://dx.doi.org/10.1107/S0567740874004729 | Anderson | 479.59 | 3 | 5 | 15 | 31.97266667 | 2084 | 300 | E. A. Skrabek and D. S. Trimmer, Chapter 22.3 | Extrapolated from 870 K
2002 | Extended MRL | https://doi.org/10.1021/cm052055b | In0.05 Co4 Sb12 | In0.05Co4Sb12 | In0.05Co4Sb12 | In0.05Co4Sb12 | InxCo4Sb12 | Stoichiometric Formula | He2006CM | 2006 | 300 | 167.34 | -279.86 | 13.106 | 2.592888e-05 | 0.188435535 | 2.08661 | 2.917583e-05 | 1.9641141 | 0.1224959 | 2.32445e-09 | No Data | Solid state reaction | Mixed thoroughly | Calcined at 783 K for 12 houlrs and then 948 K under a gas mixture of 5% H2 and 95% Ar | 948 K for 4 houlrs under a gas flow of 5% H2 and 95% Ar. |  |  | Polycrystalline |  | 204 | 48 |  | http://dx.doi.org/10.1021/cm052055b | He | 739.6462088 | 2 | 16.05 | 32.1 | 23.04193797 | 171715 | 300
2003 | Extended MRL | https://doi.org/10.1021/cm052055b | In0.05 Co4 Sb12 | In0.05Co4Sb12 | In0.05Co4Sb12 | In0.05Co4Sb12 | InxCo4Sb12 | Stoichiometric Formula | He2006CM | 2006 | 400 | 147.62 | -295.57 | 12.896 | 2.505178e-05 | 0.296861717 | 1.73762 | 1.38481e-05 | 1.59354458 | 0.1440754 | 2.506233e-09 | No Data | Solid state reaction | Mixed thoroughly | Calcined at 783 K for 12 houlrs and then 948 K under a gas mixture of 5% H2 and 95% Ar | 949 K for 4 houlrs under a gas flow of 5% H2 and 95% Ar. |  |  | Polycrystalline |  | 204 | 48 |  | http://dx.doi.org/10.1021/cm052055b | He | 739.6462088 | 2 | 16.05 | 32.1 | 23.04193797 | 171715 | 300
2004 | Extended MRL | https://doi.org/10.1021/cm052055b | In0.05 Co4 Sb12 | In0.05Co4Sb12 | In0.05Co4Sb12 | In0.05Co4Sb12 | InxCo4Sb12 | Stoichiometric Formula | He2006CM | 2006 | 700 | 118.55 | -334.67 | 13.279 | 6.963965e-05 | 0.594360115 | 1.56386 | 3.65688e-05 | 1.36136869 | 0.2024913 | 1.495684e-09 | No Data | Solid state reaction | Mixed thoroughly | Calcined at 783 K for 12 houlrs and then 948 K under a gas mixture of 5% H2 and 95% Ar | 950 K for 4 houlrs under a gas flow of 5% H2 and 95% Ar. |  |  | Polycrystalline |  | 204 | 48 |  | http://dx.doi.org/10.1021/cm052055b | He | 739.6462088 | 2 | 16.05 | 32.1 | 23.04193797 | 171715 | 300
2005 | Extended MRL | https://doi.org/10.1021/cm052055b | In0.1 Co4 Sb12 | In0.1Co4Sb12 | In0.1Co4Sb12 | In0.1Co4Sb12 | InxCo4Sb12 | Stoichiometric Formula | He2006CM | 2006 | 300 | 342.43 | -257.3 | 22.67 | 3.266564e-07 | 0.310801835 | 2.18825 | 1.781388e-05 | 1.93759254 | 0.2506575 | 8.265738e-10 | No Data | Solid state reaction | Mixed thoroughly | Calcined at 783 K for 12 houlrs and then 948 K under a gas mixture of 5% H2 and 95% Ar | 951 K for 4 houlrs under a gas flow of 5% H2 and 95% Ar. |  |  | Polycrystalline |  | 204 | 48 |  | http://dx.doi.org/10.1021/cm052055b | He | 741.1439152 | 2 | 16.1 | 32.2 | 23.01689178 | 171715 | 300
2006 | Extended MRL | https://doi.org/10.1021/cm052055b | In0.1 Co4 Sb12 | In0.1Co4Sb12 | In0.1Co4Sb12 | In0.1Co4Sb12 | InxCo4Sb12 | Stoichiometric Formula | He2006CM | 2006 | 400 | 293.9 | -276.16 | 22.415 | 4.054553e-05 | 0.469668971 | 1.90897 | 1.787276e-05 | 1.62212125 | 0.2868487 | 8.390337e-10 | No Data | Solid state reaction | Mixed thoroughly | Calcined at 783 K for 12 houlrs and then 948 K under a gas mixture of 5% H2 and 95% Ar | 952 K for 4 houlrs under a gas flow of 5% H2 and 95% Ar. |  |  | Polycrystalline |  | 204 | 48 |  | http://dx.doi.org/10.1021/cm052055b | He | 741.1439152 | 2 | 16.1 | 32.2 | 23.01689178 | 171715 | 300
2008 | Extended MRL | https://doi.org/10.1021/cm052055b | In0.15 Co4 Sb12 | In0.15Co4Sb12 | In0.15Co4Sb12 | In0.15Co4Sb12 | InxCo4Sb12 | Stoichiometric Formula | He2006CM | 2006 | 300 | 534.26 | -246.59 | 32.487 | 1.387851e-05 | 0.424000225 | 2.29861 | 1.187332e-06 | 1.90753213 | 0.3910779 | 2.533792e-10 | No Data | Solid state reaction | Mixed thoroughly | Calcined at 783 K for 12 houlrs and then 948 K under a gas mixture of 5% H2 and 95% Ar | 954 K for 4 houlrs under a gas flow of 5% H2 and 95% Ar. |  |  | Polycrystalline |  | 204 | 48 |  | http://dx.doi.org/10.1021/cm052055b | He | 741.3896336 | 2 | 16.15 | 32.3 | 22.95323943 | 171715 | 300
2009 | Extended MRL | https://doi.org/10.1021/cm052055b | In0.15 Co4 Sb12 | In0.15Co4Sb12 | In0.15Co4Sb12 | In0.15Co4Sb12 | InxCo4Sb12 | Stoichiometric Formula | He2006CM | 2006 | 400 | 469.96 | -266.33 | 33.336 | 2.858423e-05 | 0.668512792 | 1.99464 | 1.766432e-06 | 1.5359589 | 0.4586811 | 1.684033e-09 | No Data | Solid state reaction | Mixed thoroughly | Calcined at 783 K for 12 houlrs and then 948 K under a gas mixture of 5% H2 and 95% Ar | 955 K for 4 houlrs under a gas flow of 5% H2 and 95% Ar. |  |  | Polycrystalline |  | 204 | 48 |  | http://dx.doi.org/10.1021/cm052055b | He | 741.3896336 | 2 | 16.15 | 32.3 | 22.95323943 | 171715 | 300
2011 | Extended MRL | https://doi.org/10.1021/cm052055b | In0.2 Co4 Sb12 | In0.2Co4Sb12 | In0.2Co4Sb12 | In0.2Co4Sb12 | InxCo4Sb12 | Stoichiometric Formula | He2006CM | 2006 | 300 | 670.21 | -222.15 | 33.074 | 3.872243e-05 | 0.400777807 | 2.47577 | 1.377824e-05 | 1.98517968 | 0.4905903 | 1.371707e-09 | No Data | Solid state reaction | Mixed thoroughly | Calcined at 783 K for 12 houlrs and then 948 K under a gas mixture of 5% H2 and 95% Ar | 957 K for 4 houlrs under a gas flow of 5% H2 and 95% Ar. |  |  | Polycrystalline |  | 204 | 48 |  | http://dx.doi.org/10.1021/cm052055b | He | 742.7420554 | 2 | 16.2 | 32.4 | 22.92413751 | 171715 | 300
2012 | Extended MRL | https://doi.org/10.1021/cm052055b | In0.2 Co4 Sb12 | In0.2Co4Sb12 | In0.2Co4Sb12 | In0.2Co4Sb12 | InxCo4Sb12 | Stoichiometric Formula | He2006CM | 2006 | 400 | 572.02 | -248.19 | 35.235 | 1.265488e-05 | 0.677502412 | 2.08031 | 1.067301e-05 | 1.52201509 | 0.5582949 | 1.180391e-09 | No Data | Solid state reaction | Mixed thoroughly | Calcined at 783 K for 12 houlrs and then 948 K under a gas mixture of 5% H2 and 95% Ar | 958 K for 4 houlrs under a gas flow of 5% H2 and 95% Ar. |  |  | Polycrystalline |  | 204 | 48 |  | http://dx.doi.org/10.1021/cm052055b | He | 742.7420554 | 2 | 16.2 | 32.4 | 22.92413751 | 171715 | 300
2014 | Extended MRL | https://doi.org/10.1021/cm052055b | In0.25 Co4 Sb12 | In0.25Co4Sb12 | In0.25Co4Sb12 | In0.25Co4Sb12 | InxCo4Sb12 | Stoichiometric Formula | He2006CM | 2006 | 300 | 877.6 | -217.11 | 41.366 | 2.933914e-05 | 0.485042171 | 2.55853 | 1.204338e-05 | 1.91612607 | 0.6424039 | 1.844301e-09 | No Data | Solid state reaction | Mixed thoroughly | Calcined at 783 K for 12 houlrs and then 948 K under a gas mixture of 5% H2 and 95% Ar | 960 K for 4 houlrs under a gas flow of 5% H2 and 95% Ar. |  |  | Polycrystalline |  | 204 | 48 |  | http://dx.doi.org/10.1021/cm052055b | He | 742.8896917 | 2 | 16.25 | 32.5 | 22.85814436 | 171715 | 300
2015 | Extended MRL | https://doi.org/10.1021/cm052055b | In0.25 Co4 Sb12 | In0.25Co4Sb12 | In0.25Co4Sb12 | In0.25Co4Sb12 | InxCo4Sb12 | Stoichiometric Formula | He2006CM | 2006 | 400 | 745.51 | -247.94 | 45.828 | 3.629541e-05 | 0.809426937 | 2.26473 | 7.346455e-06 | 1.5371157 | 0.7276143 | 2.068419e-09 | No Data | Solid state reaction | Mixed thoroughly | Calcined at 783 K for 12 houlrs and then 948 K under a gas mixture of 5% H2 and 95% Ar | 961 K for 4 houlrs under a gas flow of 5% H2 and 95% Ar. |  |  | Polycrystalline |  | 204 | 48 |  | http://dx.doi.org/10.1021/cm052055b | He | 742.8896917 | 2 | 16.25 | 32.5 | 22.85814436 | 171715 | 300
2017 | Extended MRL | https://doi.org/10.1021/cm052055b | In0.3 Co4 Sb12 | In0.3Co4Sb12 | In0.3Co4Sb12 | In0.3Co4Sb12 | InxCo4Sb12 | Stoichiometric Formula | He2006CM | 2006 | 300 | 662.19 | -211.82 | 29.71 | 3.199173e-05 | 0.331609215 | 2.68777 | 1.20053e-05 | 2.20304994 | 0.4847201 | 6.056881e-10 | No Data | Solid state reaction | Mixed thoroughly | Calcined at 783 K for 12 houlrs and then 948 K under a gas mixture of 5% H2 and 95% Ar | 963 K for 4 houlrs under a gas flow of 5% H2 and 95% Ar. |  |  | Polycrystalline |  | 204 | 48 |  | http://dx.doi.org/10.1021/cm052055b | He | 742.8896917 | 2 | 16.3 | 32.6 | 22.78802735 | 171715 | 300
2018 | Extended MRL | https://doi.org/10.1021/cm052055b | In0.3 Co4 Sb12 | In0.3Co4Sb12 | In0.3Co4Sb12 | In0.3Co4Sb12 | InxCo4Sb12 | Stoichiometric Formula | He2006CM | 2006 | 400 | 557.61 | -247.31 | 34.104 | 1.977691e-05 | 0.631923014 | 2.15872 | 1.110675e-05 | 1.61449624 | 0.5442238 | 1.905129e-09 | No Data | Solid state reaction | Mixed thoroughly | Calcined at 783 K for 12 houlrs and then 948 K under a gas mixture of 5% H2 and 95% Ar | 964 K for 4 houlrs under a gas flow of 5% H2 and 95% Ar. |  |  | Polycrystalline |  | 204 | 48 |  | http://dx.doi.org/10.1021/cm052055b | He | 742.8896917 | 2 | 16.3 | 32.6 | 22.78802735 | 171715 | 300
2020 | Extended MRL | https://doi.org/10.1557/jmr.2011.163 | In0.2 Co4 Sb12 | In0.2Co4Sb12 | In0.2Co4Sb12 | In0.2Co4Sb12 | InxCo4Sb12 | Stoichiometric Formula | Biswas2011JMR | 2011 | 300 | 881.55 | -192.21 | 32.569 | 1.270323e-05 | 0.380118325 | 2.57047 | 1.304993e-05 | 1.92517221 | 0.6452978 | 7.042252e-10 | No Data | Solid state reaction | Ground in air. After calcining they were combined with Ce/Yb that was weighed, mixed, and ground in an Ar-filled glovebox | Calcined at 948 K for ~40 hours | Reacted in a hydrogen 5% H2/N2 enviroment up to 948 K for 24 hours |  |  | Polycrystalline |  | 204 | 48 |  | http://dx.doi.org/10.1021/cm052055b | He | 742.7420554 | 2 | 16.2 | 32.4 | 22.92413751 | 171715 | 300
2021 | Extended MRL | https://doi.org/10.1557/jmr.2011.163 | In0.2 Co4 Sb12 | In0.2Co4Sb12 | In0.2Co4Sb12 | In0.2Co4Sb12 | InxCo4Sb12 | Stoichiometric Formula | Biswas2011JMR | 2011 | 400 | 776.6 | -214.39 | 35.696 | 3.020527e-05 | 0.644976838 | 2.21377 | 6.741235e-06 | 1.45581183 | 0.7579582 | 1.116832e-09 | No Data | Solid state reaction | Ground in air. After calcining they were combined with Ce/Yb that was weighed, mixed, and ground in an Ar-filled glovebox | Calcined at 948 K for ~40 hours | Reacted in a hydrogen 5% H2/N2 enviroment up to 948 K for 24 hours |  |  | Polycrystalline |  | 204 | 48 |  | http://dx.doi.org/10.1021/cm052055b | He | 742.7420554 | 2 | 16.2 | 32.4 | 22.92413751 | 171715 | 300
2023 | Extended MRL | https://doi.org/10.1038/nature09996 | Na0.02 Pb1 Te1 | Na0.02Te1Pb1 | Na0.02PbTe | Na0.02PbTe | Na0.02PbTe(1-x)Se(x) | Stoichiometric Formula | Pei2011N | 2011 | 300 | 2713 | 62.38 | 10.557 | 3.004641e-08 | 0.079250912 | 3.99643 | 3.385394e-05 | 2.0105105 | 1.98592 | 8.841392e-10 | No Data | melted | Melting the mixture of pure elements at 1273 K and quenching |  |  | ~900 K | 3 days | Polycrystalline |  | 225 | 192 |  | http://dx.doi.org/10.1107/S0108270187091509 | Noda | 269.84 | 4 | 2 | 8 | 33.73 | 63099 | 298
2024 | Extended MRL | https://doi.org/10.1038/nature09996 | Na0.02 Pb1 Te1 | Na0.02Te1Pb1 | Na0.02PbTe | Na0.02PbTe | Na0.02PbTe(1-x)Se(x) | Stoichiometric Formula | Pei2011N | 2011 | 400 | 1756.2 | 105 | 19.362 | 5.422993e-06 | 0.289521835 | 2.675 | 1.173882e-05 | 0.96097821 | 1.714022 | 1.345794e-09 | No Data | melted | Melting the mixture of pure elements at 1273 K and quenching |  |  | ~900 K | 4 days | Polycrystalline |  | 225 | 192 |  | http://dx.doi.org/10.1107/S0108270187091509 | Noda | 269.84 | 4 | 2 | 8 | 33.73 | 63099 | 298
2025 | Extended MRL | https://doi.org/10.1038/nature09996 | Na0.02 Pb1 Te1 | Na0.02Te1Pb1 | Na0.02PbTe | Na0.02PbTe | Na0.02PbTe(1-x)Se(x) | Stoichiometric Formula | Pei2011N | 2011 | 700 | 583.98 | 212.86 | 26.459 | 2.915828e-05 | 1.329723145 | 1.39286 | 6.38202e-06 | 0.39542949 | 0.9974305 | 1.969258e-09 | No Data | melted | Melting the mixture of pure elements at 1273 K and quenching |  |  | ~900 K | 5 days | Polycrystalline |  | 225 | 192 |  | http://dx.doi.org/10.1107/S0108270187091509 | Noda | 269.84 | 4 | 2 | 8 | 33.73 | 63099 | 298
2026 | Extended MRL | https://doi.org/10.1038/nature09996 | Na0.02 Pb1 Te0.85 Se0.15 | Na0.02Te0.85Pb1Se0.15 | Na0.02PbTe0.85Se0.15 | Na0.02PbTe0.85Se0.15 | Na0.02PbTe(1-x)Se(x) | Stoichiometric Formula | Pei2011N | 2011 | 300 | 2420 | 50.95 | 6.2827 | 9.803906e-05 | 0.062528934 | 3.01429 | 3.499214e-06 | 1.2428494 | 1.771441 | 9.25422e-10 | No Data | melted | Melting the mixture of pure elements at 1273 K and quenching |  |  | ~900 K | 6 days | Polycrystalline |  | 225 | 192 |  | http://dx.doi.org/10.1107/S0108270187091509 | Noda | 269.84 | 4 | 2 | 8 | 33.73 | 63099 | 298
2027 | Extended MRL | https://doi.org/10.1038/nature09996 | Na0.02 Pb1 Te0.85 Se0.15 | Na0.02Te0.85Pb1Se0.15 | Na0.02PbTe0.85Se0.15 | Na0.02PbTe0.85Se0.15 | Na0.02PbTe(1-x)Se(x) | Stoichiometric Formula | Pei2011N | 2011 | 400 | 1615.5 | 98.33 | 15.621 | 6.859561e-05 | 0.28172853 | 2.21786 | 8.902285e-06 | 0.64114371 | 1.576716 | 1.736376e-09 | No Data | melted | Melting the mixture of pure elements at 1273 K and quenching |  |  | ~900 K | 7 days | Polycrystalline |  | 225 | 192 |  | http://dx.doi.org/10.1107/S0108270187091509 | Noda | 269.84 | 4 | 2 | 8 | 33.73 | 63099 | 298
2028 | Extended MRL | https://doi.org/10.1038/nature09996 | Na0.02 Pb1 Te0.85 Se0.15 | Na0.02Te0.85Pb1Se0.15 | Na0.02PbTe0.85Se0.15 | Na0.02PbTe0.85Se0.15 | Na0.02PbTe(1-x)Se(x) | Stoichiometric Formula | Pei2011N | 2011 | 700 | 622.75 | 209.05 | 27.215 | 1.321998e-05 | 1.502553777 | 1.26786 | 1.163673e-05 | 0.20420909 | 1.063651 | 2.541495e-09 | No Data | melted | Melting the mixture of pure elements at 1273 K and quenching |  |  | ~900 K | 8 days | Polycrystalline |  | 225 | 192 |  | http://dx.doi.org/10.1107/S0108270187091509 | Noda | 269.84 | 4 | 2 | 8 | 33.73 | 63099 | 298
2029 | Extended MRL | https://doi.org/10.1038/nature09996 | Na0.02 Pb1 Te0.85 Se0.15 | Na0.02Te0.85Pb1Se0.15 | Na0.02PbTe0.85Se0.15 | Na0.02PbTe0.85Se0.15 | Na0.02PbTe(1-x)Se(x) | Stoichiometric Formula | Pei2011N | 2011 | 1000 | 486.72 | 204 | 20.256 | 3.260664e-05 | 1.703161584 | 1.18929 | 2.318368e-05 | 0.00168201 | 1.187608 | 1.606135e-09 | No Data | melted | Melting the mixture of pure elements at 1273 K and quenching |  |  | ~900 K | 9 days | Polycrystalline |  | 225 | 192 |  | http://dx.doi.org/10.1107/S0108270187091509 | Noda | 269.84 | 4 | 2 | 8 | 33.73 | 63099 | 298 |  | Extrapolated from 850 K
2030 | Extended MRL | https://doi.org/10.1038/nature09996 | Na0.02 Pb1 Te0.75 Se0.25 | Na0.02Te0.75Pb1Se0.25 | Na0.02PbTe0.75Se0.25 | Na0.02PbTe0.75Se0.25 | Na0.02PbTe(1-x)Se(x) | Stoichiometric Formula | Pei2011N | 2011 | 300 | 1951.6 | 58.81 | 6.7498 | 5.212119e-06 | 0.075096639 | 2.69643 | 5.776507e-06 | 1.26785021 | 1.42858 | 1.260474e-09 | No Data | melted | Melting the mixture of pure elements at 1273 K and quenching |  |  | ~900 K | 10 days | Polycrystalline |  | 225 | 192 |  | http://dx.doi.org/10.1107/S0108270187091509 | Noda | 269.84 | 4 | 2 | 8 | 33.73 | 63099 | 298
2031 | Extended MRL | https://doi.org/10.1038/nature09996 | Na0.02 Pb1 Te0.75 Se0.25 | Na0.02Te0.75Pb1Se0.25 | Na0.02PbTe0.75Se0.25 | Na0.02PbTe0.75Se0.25 | Na0.02PbTe(1-x)Se(x) | Stoichiometric Formula | Pei2011N | 2011 | 400 | 1447.4 | 89.76 | 11.662 | 4.324385e-05 | 0.216602878 | 2.15357 | 2.259532e-05 | 0.74093824 | 1.412632 | 2.272738e-09 | No Data | melted | Melting the mixture of pure elements at 1273 K and quenching |  |  | ~900 K | 11 days | Polycrystalline |  | 225 | 192 |  | http://dx.doi.org/10.1107/S0108270187091509 | Noda | 269.84 | 4 | 2 | 8 | 33.73 | 63099 | 298
2032 | Extended MRL | https://doi.org/10.1038/nature09996 | Na0.02 Pb1 Te0.75 Se0.25 | Na0.02Te0.75Pb1Se0.25 | Na0.02PbTe0.75Se0.25 | Na0.02PbTe0.75Se0.25 | Na0.02PbTe(1-x)Se(x) | Stoichiometric Formula | Pei2011N | 2011 | 700 | 612.35 | 205.24 | 25.794 | 1.160198e-05 | 1.392715388 | 1.29643 | 1.21788e-05 | 0.25054069 | 1.045889 | 1.769351e-09 | No Data | melted | Melting the mixture of pure elements at 1273 K and quenching |  |  | ~900 K | 12 days | Polycrystalline |  | 225 | 192 |  | http://dx.doi.org/10.1107/S0108270187091509 | Noda | 269.84 | 4 | 2 | 8 | 33.73 | 63099 | 298
2033 | Extended MRL | https://doi.org/10.1038/nature09996 | Na0.02 Pb1 Te0.75 Se0.25 | Na0.02Te0.75Pb1Se0.25 | Na0.02PbTe0.75Se0.25 | Na0.02PbTe0.75Se0.25 | Na0.02PbTe(1-x)Se(x) | Stoichiometric Formula | Pei2011N | 2011 | 1000 | 504.38 | 197 | 19.574 | 2.469705e-05 | 1.636067789 | 1.19643 | 2.07336e-05 |  |  | False | No Data | melted | Melting the mixture of pure elements at 1273 K and quenching |  |  | ~900 K | 13 days | Polycrystalline |  | 225 | 192 |  | http://dx.doi.org/10.1107/S0108270187091509 | Noda | 269.84 | 4 | 2 | 8 | 33.73 | 63099 | 298 |  | Extrapolated from 850 K
2034 | Extended MRL | https://doi.org/10.1126/science.1159725 | Tl0.01 Pb0.99 Te1 | Tl0.01Te1Pb0.99 | Tl0.01Pb0.99Te | Tl0.01Pb0.99Te | TlxPb(1-x)Te | Stoichiometric Formula | Heremans2008S | 2008 | 300 | 364.64 | 140.4 | 7.1879 | 8.066e-06 | 0.111032448 | 1.9421 | 4.093652e-06 | 1.67518246 | 0.2669175 | 1.777457e-10 | 0.5 | melted | [5 empty] | Polycrystalline |  | 225 | 192 |  | http://dx.doi.org/10.1107/S0108270187091509 | Noda | 269.84 | 4 | 2 | 8 | 33.73 | 63099 | 298
2035 | Extended MRL | https://doi.org/10.1126/science.1159725 | Tl0.01 Pb0.99 Te1 | Tl0.01Te1Pb0.99 | Tl0.01Pb0.99Te | Tl0.01Pb0.99Te | TlxPb(1-x)Te | Stoichiometric Formula | Heremans2008S | 2008 | 400 | 282.05 | 201.46 | 11.447 | 2.78167e-05 | 0.295085853 | 1.55169 | 3.859602e-06 | 1.2764076 | 0.2752824 | 2.688108e-09 | 0.5 | melted | [5 empty] | Polycrystalline |  | 225 | 192 |  | http://dx.doi.org/10.1107/S0108270187091509 | Noda | 269.84 | 4 | 2 | 8 | 33.73 | 63099 | 298
2036 | Extended MRL | https://doi.org/10.1126/science.1159725 | Tl0.01 Pb0.99 Te1 | Tl0.01Te1Pb0.99 | Tl0.01Pb0.99Te | Tl0.01Pb0.99Te | TlxPb(1-x)Te | Stoichiometric Formula | Heremans2008S | 2008 | 700 | 114.58 | 323.94 | 12.024 | 2.53142e-05 | 0.871875767 | 0.965347 | 2.060678e-05 | 0.76963861 | 0.1957084 | 4.343435e-09 | 0.5 | melted | [5 empty] | Polycrystalline |  | 225 | 192 |  | http://dx.doi.org/10.1107/S0108270187091509 | Noda | 269.84 | 4 | 2 | 8 | 33.73 | 63099 | 298
2037 | Extended MRL | https://doi.org/10.1126/science.1159725 | Tl0.02 Pb0.98 Te1 | Tl0.02Te1Pb0.98 | Tl0.02Pb0.98Te | Tl0.02Pb0.98Te | TlxPb(1-x)Te | Stoichiometric Formula | Heremans2008S | 2008 | 300 | 417.72 | 136.17 | 7.7455 | 3.02564e-06 | 0.107163649 | 2.16832 | 3.589166e-07 | 1.86254793 | 0.3057721 | 1.784238e-09 | 0.5 | melted | [5 empty] | Polycrystalline |  | 225 | 192 |  | http://dx.doi.org/10.1107/S0108270187091509 | Noda | 269.84 | 4 | 2 | 8 | 33.73 | 63099 | 298
2038 | Extended MRL | https://doi.org/10.1126/science.1159725 | Tl0.02 Pb0.98 Te1 | Tl0.02Te1Pb0.98 | Tl0.02Pb0.98Te | Tl0.02Pb0.98Te | TlxPb(1-x)Te | Stoichiometric Formula | Heremans2008S | 2008 | 400 | 343.75 | 195.21 | 13.1 | 5.633325e-05 | 0.316428584 | 1.65594 | 2.528807e-05 | 1.3204399 | 0.3355001 | 2.530696e-09 | 0.5 | melted | [5 empty] | Polycrystalline |  | 225 | 192 |  | http://dx.doi.org/10.1107/S0108270187091509 | Noda | 269.84 | 4 | 2 | 8 | 33.73 | 63099 | 298
2039 | Extended MRL | https://doi.org/10.1126/science.1159725 | Tl0.02 Pb0.98 Te1 | Tl0.02Te1Pb0.98 | Tl0.02Pb0.98Te | Tl0.02Pb0.98Te | TlxPb(1-x)Te | Stoichiometric Formula | Heremans2008S | 2008 | 700 | 186.44 | 327.66 | 20.016 | 1.99308e-05 | 1.387416646 | 1.0099 | 2.288888e-05 | 0.69145954 | 0.3184405 | 2.158035e-09 | 0.5 | melted | [5 empty] | Polycrystalline |  | 225 | 192 |  | http://dx.doi.org/10.1107/S0108270187091509 | Noda | 269.84 | 4 | 2 | 8 | 33.73 | 63099 | 298
2048 | Extended MRL | https://doi.org/10.1063/1.348408 | Si0.79936 Ge0.19984 B0.0008 | Si0.79936Ge0.19984B0.0008 | Si0.79936Ge0.19984B0.0008 | Si0.79936Ge0.19984B0.0008 | Si1-xGex (p-type) | Stoichiometric Formula | Vining1991JAP | 1991 | 300 | 749.96 | 127.631 | 12.217 | 3.253386e-05 | 0.08445088 | 4.33976 | 3.669615e-05 | 3.79079157 | 0.5489684 | 1.092153e-09 |  | Vacuum hot pressed | Induction melting of silicon and germanium 4:1 ratio in fused silica under high vacuum |  | Either gas atomization technique or direct sintering of mixed powders |  |  | Polycrystalline |  | 227 | 192 |  | http://dx.doi.org/10.1021/j100792a049 | Dismukes | 169.78 | 4 | 2 | 8 | 21.2225 | 53910 | 300 |  | Kappa extrapolated from 375 K
2049 | Extended MRL | https://doi.org/10.1063/1.348408 | Si0.79936 Ge0.19984 B0.0008 | Si0.79936Ge0.19984B0.0008 | Si0.79936Ge0.19984B0.0008 | Si0.79936Ge0.19984B0.0008 | Si1-xGex (p-type) | Stoichiometric Formula | Vining1991JAP | 1991 | 400 | 658.59 | 151.36 | 15.088 | 1.311294e-05 | 0.145604448 | 4.14497 | 1.005562e-05 | 3.50218812 | 0.6427819 | 5.656831e-10 |  | Vacuum hot pressed | Induction melting of silicon and germanium 4:1 ratio in fused silica under high vacuum |  | Either gas atomization technique or direct sintering of mixed powders |  |  | Polycrystalline |  | 227 | 192 |  | http://dx.doi.org/10.1021/j100792a049 | Dismukes | 169.78 | 4 | 2 | 8 | 21.2225 | 53910 | 300
2050 | Extended MRL | https://doi.org/10.1063/1.348408 | Si0.79936 Ge0.19984 B0.0008 | Si0.79936Ge0.19984B0.0008 | Si0.79936Ge0.19984B0.0008 | Si0.79936Ge0.19984B0.0008 | Si1-xGex (p-type) | Stoichiometric Formula | Vining1991JAP | 1991 | 700 | 457.78 | 209.823 | 20.154 | 4.017892e-06 | 0.369646753 | 3.81657 | 1.919571e-06 | 3.0346834 | 0.7818866 | 6.575486e-10 |  | Vacuum hot pressed | Induction melting of silicon and germanium 4:1 ratio in fused silica under high vacuum |  | Either gas atomization technique or direct sintering of mixed powders |  |  | Polycrystalline |  | 227 | 192 |  | http://dx.doi.org/10.1021/j100792a049 | Dismukes | 169.78 | 4 | 2 | 8 | 21.2225 | 53910 | 300
2051 | Extended MRL | https://doi.org/10.1063/1.348408 | Si0.79936 Ge0.19984 B0.0008 | Si0.79936Ge0.19984B0.0008 | Si0.79936Ge0.19984B0.0008 | Si0.79936Ge0.19984B0.0008 | Si1-xGex (p-type) | Stoichiometric Formula | Vining1991JAP | 1991 | 1000 | 339.16 | 248.114 | 20.879 | 5.818729e-06 | 0.580112442 | 3.59911 | 5.512207e-06 | 2.77155935 | 0.8275507 | 1.138298e-09 |  | Vacuum hot pressed | Induction melting of silicon and germanium 4:1 ratio in fused silica under high vacuum |  | Either gas atomization technique or direct sintering of mixed powders |  |  | Polycrystalline |  | 227 | 192 |  | http://dx.doi.org/10.1021/j100792a049 | Dismukes | 169.78 | 4 | 2 | 8 | 21.2225 | 53910 | 300
2052 | Extended MRL | https://doi.org/10.1063/1.348408 | Si0.7956 Ge0.1989 P0.0055 | Si0.7956Ge0.1989P0.0055 | Si0.7956Ge0.1989P0.0055 | Si0.7956Ge0.1989P0.0055 | Si1-xGex (n-type) | Stoichiometric Formula | Vining1991JAP | 1991 | 300 | 854.69 | -122.807 | 12.89 | 4.489878e-06 | 0.093418564 | 4.13947 | 8.645183e-06 | 3.51383432 | 0.6256357 | 1.911695e-10 |  | Vacuum hot pressed | Induction melting of silicon and germanium 4:1 ratio in fused silica under high vacuum |  | Either gas atomization technique or direct sintering of mixed powders |  |  | Polycrystalline |  | 227 | 192 |  | http://dx.doi.org/10.1021/j100792a049 | Dismukes | 169.78 | 4 | 2 | 8 | 21.2225 | 53910 | 300 |  | Kappa extrapolated from 375 K
2053 | Extended MRL | https://doi.org/10.1063/1.348408 | Si0.7956 Ge0.1989 P0.0055 | Si0.7956Ge0.1989P0.0055 | Si0.7956Ge0.1989P0.0055 | Si0.7956Ge0.1989P0.0055 | Si1-xGex (n-type) | Stoichiometric Formula | Vining1991JAP | 1991 | 400 | 748.86 | -150.045 | 16.859 | 2.735195e-05 | 0.159453467 | 4.22929 | 2.217379e-05 | 3.49840642 | 0.7308836 | 1.038619e-09 |  | Vacuum hot pressed | Induction melting of silicon and germanium 4:1 ratio in fused silica under high vacuum |  | Either gas atomization technique or direct sintering of mixed powders |  |  | Polycrystalline |  | 227 | 192 |  | http://dx.doi.org/10.1021/j100792a049 | Dismukes | 169.78 | 4 | 2 | 8 | 21.2225 | 53910 | 300
2054 | Extended MRL | https://doi.org/10.1063/1.348408 | Si0.7956 Ge0.1989 P0.0055 | Si0.7956Ge0.1989P0.0055 | Si0.7956Ge0.1989P0.0055 | Si0.7956Ge0.1989P0.0055 | Si1-xGex (n-type) | Stoichiometric Formula | Vining1991JAP | 1991 | 700 | 514.79 | -230.877 | 27.441 | 1.955025e-05 | 0.51588803 | 3.72337 | 1.456952e-05 | 2.8441043 | 0.8792657 | 2.9722e-10 |  | Vacuum hot pressed | Induction melting of silicon and germanium 4:1 ratio in fused silica under high vacuum |  | Either gas atomization technique or direct sintering of mixed powders |  |  | Polycrystalline |  | 227 | 192 |  | http://dx.doi.org/10.1021/j100792a049 | Dismukes | 169.78 | 4 | 2 | 8 | 21.2225 | 53910 | 300
2055 | Extended MRL | https://doi.org/10.1063/1.348408 | Si0.7956 Ge0.1989 P0.0055 | Si0.7956Ge0.1989P0.0055 | Si0.7956Ge0.1989P0.0055 | Si0.7956Ge0.1989P0.0055 | Si1-xGex (n-type) | Stoichiometric Formula | Vining1991JAP | 1991 | 1000 | 399.36 | -281.446 | 31.634 | 1.415623e-06 | 0.862981105 | 3.66568 | 3.975762e-06 | 2.6912391 | 0.9744409 | 1.02704e-09 |  | Vacuum hot pressed | Induction melting of silicon and germanium 4:1 ratio in fused silica under high vacuum |  | Either gas atomization technique or direct sintering of mixed powders |  |  | Polycrystalline |  | 227 | 192 |  | http://dx.doi.org/10.1021/j100792a049 | Dismukes | 169.78 | 4 | 2 | 8 | 21.2225 | 53910 | 300
2056 | Extended MRL | https://doi.org/10.1063/1.4765358 | Ti1 Ni1 Sn1 | TiNiSn | TiNiSn | TiNiSn | TiNiSn | Stoichiometric Formula | Douglas2012APL | 2012 | 300 | 133.33 | -200 | 5.3333 | 1.875012e-05 | 0.020725389 | 7.72 | 6.26925e-06 | 7.6224 | 0.09759999964 | 4.663213e-11 | No Data | Magnetic levitation induction furnace | Inducting levitation melting in Ar. Held molten for 120 seconds and rapidly cooled |  |  | 1173 k followed by 1123 k | 24 hours then 192 hours | Polycrystalline |  | 216 | 96 |  | http://dx.doi.org/10.1016/j.jssc.2010.09.042 | Stadnyk | 208.21 | 4 | 3 | 12 | 17.35083333 | 174568 | 300
2057 | Extended MRL | https://doi.org/10.1063/1.4765358 | Ti1 Ni1 Sn1 | TiNiSn | TiNiSn | TiNiSn | TiNiSn | Stoichiometric Formula | Douglas2012APL | 2012 | 400 | 196.08 | -245 | 11.77 | 2.531861e-05 | 0.07005719 | 6.72 | 3.331292e-05 | 6.52862745 | 0.1913725 | 3.571429e-11 | No Data | Magnetic levitation induction furnace | Inducting levitation melting in Ar. Held molten for 120 seconds and rapidly cooled |  |  | 1173 k followed by 1123 k | 24 hours then 192 hours | Polycrystalline |  | 216 | 96 |  | http://dx.doi.org/10.1016/j.jssc.2010.09.042 | Stadnyk | 208.21 | 4 | 3 | 12 | 17.35083333 | 174568 | 300
2058 | Extended MRL | https://doi.org/10.1063/1.4765358 | Ti1 Ni1 Sn1 | TiNiSn | TiNiSn | TiNiSn | TiNiSn | Stoichiometric Formula | Douglas2012APL | 2012 | 700 | 460.83 | -233 | 25.018 | 5.196259e-09 | 0.31783268 | 5.51 | 1.103892e-06 | 4.72290323 | 0.7870968 | 4.15608e-10 | No Data | Magnetic levitation induction furnace | Inducting levitation melting in Ar. Held molten for 120 seconds and rapidly cooled |  |  | 1173 k followed by 1123 k | 24 hours then 192 hours | Polycrystalline |  | 216 | 96 |  | http://dx.doi.org/10.1016/j.jssc.2010.09.042 | Stadnyk | 208.21 | 4 | 3 | 12 | 17.35083333 | 174568 | 300
2059 | Extended MRL | https://doi.org/10.1063/1.4765358 | Ti1 Ni1 Sn1 | TiNiSn | TiNiSn | TiNiSn | TiNiSn | Stoichiometric Formula | Douglas2012APL | 2012 | 1000 | 666.67 | -155 | 16.017 | 1.581133e-05 | 0.207738867 | 7.71 | 2.081296e-05 | 6.08333334 | 1.626667 | 4.396888e-10 | No Data | Magnetic levitation induction furnace | Inducting levitation melting in Ar. Held molten for 120 seconds and rapidly cooled |  |  | 1173 k followed by 1123 k | 24 hours then 192 hours | Polycrystalline |  | 216 | 96 |  | http://dx.doi.org/10.1016/j.jssc.2010.09.042 | Stadnyk | 208.21 | 4 | 3 | 12 | 17.35083333 | 174568 | 300 |  | Extrapolated from 872 K
2060 | Extended MRL | https://doi.org/10.1063/1.1502190 | Bi2 Sr2 Co2 O8 | SrCoBiO4 | Bi2Sr2Co2O8 | Bi2Sr2Co2O8 | Bi2Sr2Co2Oy | Stoichiometric Formula | Funahashi2002APL | 2002 | 300 | 470.83 | 108.88 | 5.5818 | 3.20511e-05 | 0.076639366 | 2.18498 | 8.849652e-06 | 1.840331 | 0.344649 | 1.913409e-09 | No Data | Solid state reaction + extra | Mixed in cationic ratio of Bi:Ca:Sr:Co:Te = 1:1:1:1:0.25 | Heated in air at 1073 K for 10 hours | Sintered at 1123 K for 20 hours. The precurors were then heated in a stream of O2 gas at 1193K for 100 hours |  |  | Single Crystal |  |  |  |  | http://dx.doi.org/10.1063/1.4720075 | Hsu | 380.53 | 2 | 14 | 28 | 13.59035714 | none | 300
2061 | Extended MRL | https://doi.org/10.1063/1.1502190 | Bi2 Sr2 Co2 O8 | SrCoBiO4 | Bi2Sr2Co2O8 | Bi2Sr2Co2O8 | Bi2Sr2Co2Oy | Stoichiometric Formula | Funahashi2002APL | 2002 | 400 | 419.83 | 120 | 6.0454 | 2.514308e-05 | 0.113817986 | 2.1246 | 7.001372e-06 | 1.71484652 | 0.4097535 | 1.394427e-09 | No Data | Solid state reaction + extra | Mixed in cationic ratio of Bi:Ca:Sr:Co:Te = 1:1:1:1:0.25 | Heated in air at 1073 K for 10 hours | Sintered at 1123 K for 20 hours. The precurors were then heated in a stream of O2 gas at 1193K for 100 hours |  |  | Single Crystal |  |  |  |  | http://dx.doi.org/10.1063/1.4720075 | Hsu | 380.53 | 2 | 14 | 28 | 13.59035714 | none | 300
2062 | Extended MRL | https://doi.org/10.1063/1.1502190 | Bi2 Sr2 Co2 O8 | SrCoBiO4 | Bi2Sr2Co2O8 | Bi2Sr2Co2O8 | Bi2Sr2Co2Oy | Stoichiometric Formula | Funahashi2002APL | 2002 | 700 | 361.56 | 171.43 | 10.626 | 3.634236e-05 | 0.3597171 | 2.0678 | 4.059272e-06 | 1.45025939 | 0.6175406 | 1.14131e-09 | No Data | Solid state reaction + extra | Mixed in cationic ratio of Bi:Ca:Sr:Co:Te = 1:1:1:1:0.25 | Heated in air at 1073 K for 10 hours | Sintered at 1123 K for 20 hours. The precurors were then heated in a stream of O2 gas at 1193K for 100 hours |  |  | Single Crystal |  |  |  |  | http://dx.doi.org/10.1063/1.4720075 | Hsu | 380.53 | 2 | 14 | 28 | 13.59035714 | none | 300
2063 | Extended MRL | https://doi.org/10.1063/1.1502190 | Bi2 Sr2 Co2 O8 | SrCoBiO4 | Bi2Sr2Co2O8 | Bi2Sr2Co2O8 | Bi2Sr2Co2Oy | Stoichiometric Formula | Funahashi2002APL | 2002 | 1000 | 272.61 | 293.62 | 23.502 | 1.89493e-05 | 1.191133093 | 1.9731 | 1.05121e-05 | 1.30792362 | 0.6651764 | 5.437129e-10 | No Data | Solid state reaction + extra | Mixed in cationic ratio of Bi:Ca:Sr:Co:Te = 1:1:1:1:0.25 | Heated in air at 1073 K for 10 hours | Sintered at 1123 K for 20 hours. The precurors were then heated in a stream of O2 gas at 1193K for 100 hours |  |  | Single Crystal |  |  |  |  | http://dx.doi.org/10.1063/1.4720075 | Hsu | 380.53 | 2 | 14 | 28 | 13.59035714 | none | 300
2064 | Extended MRL | https://doi.org/10.1021/cm970397e | K2 Bi8 Se13 | K2Bi8Se13 | K2Bi8Se13 | K2Bi8Se13 | K2Bi8Se13 | Stoichiometric Formula | Chung1997CM | 1997 | 300 | 30.804 | -196.16 | 1.1853 | 6.078947e-07 | 0.027669081 | 1.28517 | 1.329684e-05 | 1.26262162 | 0.02254838 | 1.703946e-09 | Electron Carriers, no specific numbers | Solid state reaction + extra | All elements were loaded into a carbon-coated quartz tube or pyrex tube and sealed at a pressure of <10^-3 Torr or better |  |  | 1) The mixture was heated to 600 Â°C over 24 h and kept there for 6 days, followed by slowly cooling to 200 Â°C at a rate of -4 Â°C/h and then to 50 Â°C in 12 h. 2) The mixture was heated to 530 Â°C over 12 h and ept there for 5 days, followed by slowly cooling to 200 Â°C at a rate of -2 Â°C/h and then to 50 Â°C in 12 h. 3) The mixture was heated to 530 Â°C over 12 h and keptthere for 5 days, followed by slowly cooling to 200 Â°C at a rateof -2 Â°C/h and then to 50 Â°C in 12 h. 4) The mixture was heated to 530 Â°C over 12 h and kept therefor 5 days, followed by slowly cooling to 200 Â°C at a rate of -2Â°C/h and then to 50 Â°C in 12 h. |  | Polycrystalline | Bulk | 11 | 4 |  | http://dx.doi.org/10.1021/cm970397e | Chung | 1357.83 | 2 | 23 | 46 | 29.51804348 | 84268 | 298
2065 | Extended MRL | https://doi.org/10.1021/cm970397e | K2 Bi8 Se13 | K2Bi8Se13 | K2Bi8Se13 | K2Bi8Se13 | K2Bi8Se13 | Stoichiometric Formula | Chung1997CM | 1997 | 300 | 240.43 | -219.62 | 11.596 | 5.577976e-05 |  |  | False |  |  | False | Electron Carriers, no specific numbers | Flux (Bi self-flux) | All elements were loaded into a carbon-coated quartz tube or pyrex tube and sealed at a pressure of <10^-3 Torr or better |  |  | 1) The mixture was heated to 600 Â°C over 24 h and kept there for 6 days, followed by slowly cooling to 200 Â°C at a rate of -4 Â°C/h and then to 50 Â°C in 12 h. 2) The mixture was heated to 530 Â°C over 12 h and ept there for 5 days, followed by slowly cooling to 200 Â°C at a rate of -2 Â°C/h and then to 50 Â°C in 12 h. 3) The mixture was heated to 530 Â°C over 12 h and keptthere for 5 days, followed by slowly cooling to 200 Â°C at a rateof -2 Â°C/h and then to 50 Â°C in 12 h. 4) The mixture was heated to 530 Â°C over 12 h and kept therefor 5 days, followed by slowly cooling to 200 Â°C at a rate of -2Â°C/h and then to 50 Â°C in 12 h. |  | Single Crystal | Bulk | 11 | 4 |  | http://dx.doi.org/10.1021/cm970397e | Chung | 1357.83 | 2 | 23 | 46 | 29.51804348 | 84268 | 298
2066 | Extended MRL | https://doi.org/10.1143/JJAP.39.L1127 | Ca2 Co2 O5 | Ca2Co2O5 | Ca2Co2O5 | Ca2Co2O5 | Ca2Co2O5 | Stoichiometric Formula | Funahashi2000JJAPP2 | 2000 | 300 | 681.07 | 135.09 | 12.429 | 4.527127e-06 | 0.162121393 | 2.3 | 2.468333e-05 | 1.80145409 | 0.498545907 | 1.304348e-09 | 30 | melted | Mixed in cationic composition of Ca:Sr:Bi:Co=1:1:1:2 | Melted in air using an alumina crucible at 1573K for 30 minutes then quenched by insertion between two copper plates. | After quenching, the glassy plates were heated in a stream of O2 gas at 1203K for 300-1000 hours to grow the whiskers |  |  | Single Crystal |  | 12 | 8 |  | http://dx.doi.org/10.1107/S0021889804018096 | Grebille | 236.38 | 2 | 10.86 | 21.72 | 10.88305709 | 55458 | 300
2067 | Extended MRL | https://doi.org/10.1143/JJAP.39.L1127 | Ca2 Co2 O5 | Ca2Co2O5 | Ca2Co2O5 | Ca2Co2O5 | Ca2Co2O5 | Stoichiometric Formula | Funahashi2000JJAPP2 | 2000 | 400 | 681.82 | 142.36 | 13.819 | 7.119758e-05 | 0.23521233 | 2.35 | 1.994486e-05 | 1.68454697 | 0.665453 | 8.723403e-10 | 30 | melted | Mixed in cationic composition of Ca:Sr:Bi:Co=1:1:1:2 | Melted in air using an alumina crucible at 1573K for 30 minutes then quenched by insertion between two copper plates. | After quenching, the glassy plates were heated in a stream of O2 gas at 1203K for 300-1000 hours to grow the whiskers |  |  | Single Crystal |  | 12 | 8 |  | http://dx.doi.org/10.1107/S0021889804018096 | Grebille | 236.38 | 2 | 10.86 | 21.72 | 10.88305709 | 55458 | 300
2068 | Extended MRL | https://doi.org/10.1143/JJAP.39.L1127 | Ca2 Co2 O5 | Ca2Co2O5 | Ca2Co2O5 | Ca2Co2O5 | Ca2Co2O5 | Stoichiometric Formula | Funahashi2000JJAPP2 | 2000 | 700 | 690.94 | 173.46 | 20.788 | 6.058655e-05 | 0.559676118 | 2.6 | 1.438469e-06 | 1.41987964 | 1.18012 | 8.461537e-10 | 30 | melted | Mixed in cationic composition of Ca:Sr:Bi:Co=1:1:1:2 | Melted in air using an alumina crucible at 1573K for 30 minutes then quenched by insertion between two copper plates. | After quenching, the glassy plates were heated in a stream of O2 gas at 1203K for 300-1000 hours to grow the whiskers |  |  | Single Crystal |  | 12 | 8 |  | http://dx.doi.org/10.1107/S0021889804018096 | Grebille | 236.38 | 2 | 10.86 | 21.72 | 10.88305709 | 55458 | 300
2069 | Extended MRL | https://doi.org/10.1143/JJAP.39.L1127 | Ca2 Co2 O5 | Ca2Co2O5 | Ca2Co2O5 | Ca2Co2O5 | Ca2Co2O5 | Stoichiometric Formula | Funahashi2000JJAPP2 | 2000 | 1000 | 725.45 | 207.27 | 31.167 | 3.366585e-05 | 1.074714975 | 2.9 | 8.525917e-06 | 1.12990874 | 1.770091 | 4.482759e-10 | 30 | melted | Mixed in cationic composition of Ca:Sr:Bi:Co=1:1:1:2 | Melted in air using an alumina crucible at 1573K for 30 minutes then quenched by insertion between two copper plates. | After quenching, the glassy plates were heated in a stream of O2 gas at 1203K for 300-1000 hours to grow the whiskers |  |  | Single Crystal |  | 12 | 8 |  | http://dx.doi.org/10.1107/S0021889804018096 | Grebille | 236.38 | 2 | 10.86 | 21.72 | 10.88305709 | 55458 | 300
2071 | Extended MRL | https://doi.org/10.1111/j.1551-2916.2005.00131.x | Zn1 O1 | ZnO | ZnO | ZnO | AlxZn(1-x)O | Stoichiometric Formula | Kim2005JACS | 2005 | 1000 | 0.31009 | -549.67 | 0.093692 | 2.459016e-05 | 0.00127776 | 7.33252 | 8.060453e-08 |  |  | False | Electron Carriers, no specific numbers | Solid state reaction | ZnO, alumina Al2O3 and NiO were mixed. Four batch compositions, pure ZnO, (Zn0.98M0.02)O (M5Al or Ni), and (Zn0.98Ni0.02)0.98Al0.02O, were selected and were mixed in a Teflon-lined ball mill with ethanol for 24 h. |  | The mixtures were loaded into a graphite die and loaded inside of an SPS system. After applying an initial pressure of 60 Mpa, the powder is sintered in a range from 800 to 1000 Cfor 4 miniutes at a heating rate of 100 K/Min in a vacuum less than 10^-5 Pa. |  |  | Polycrystalline | Bulk | 186 | 12 |  | http://dx.doi.org/10.1107/S0567740869003876 | Abrahams | 47.62 | 2 | 2 | 4 | 11.905 | 26170 | 300
2073 | Extended MRL | https://doi.org/10.1111/j.1551-2916.2005.00131.x | Al0.02 Zn0.98 O1 | Al0.02Zn0.98O1 | Al0.02Zn0.98O | Al0.02Zn0.98O | AlxZn(1-x)O | Stoichiometric Formula | Kim2005JACS | 2005 | 700 | 0.0392 | -331.35 | 0.004304 | 2.819656e-05 | 2.796e-05 | 10.7741 | 0.0001200489 |  |  | False | Electron Carriers, no specific numbers | Solid state reaction | ZnO, alumina Al2O3 and NiO were mixed. Four batch compositions, pure ZnO, (Zn0.98M0.02)O (M5Al or Ni), and (Zn0.98Ni0.02)0.98Al0.02O, were selected and were mixed in a Teflon-lined ball mill with ethanol for 24 h. |  | The mixtures were loaded into a graphite die and loaded inside of an SPS system. After applying an initial pressure of 60 Mpa, the powder is sintered in a range from 800 to 1000 Cfor 4 miniutes at a heating rate of 100 K/Min in a vacuum less than 10^-5 Pa. |  |  | Polycrystalline | Bulk | 186 | 12 |  | http://dx.doi.org/10.1107/S0567740869003876 | Abrahams | 47.62 | 2 | 2 | 4 | 11.905 | 26170 | 300
2074 | Extended MRL | https://doi.org/10.1111/j.1551-2916.2005.00131.x | Al0.02 Zn0.98 O1 | Al0.02Zn0.98O1 | Al0.02Zn0.98O | Al0.02Zn0.98O | AlxZn(1-x)O | Stoichiometric Formula | Kim2005JACS | 2005 | 1000 | 0.61149 | -412.05 | 0.10382 | 1.8816e-05 | 0.0016055 | 6.46651 | 1.752556e-06 |  |  | False | Electron Carriers, no specific numbers | Solid state reaction | ZnO, alumina Al2O3 and NiO were mixed. Four batch compositions, pure ZnO, (Zn0.98M0.02)O (M5Al or Ni), and (Zn0.98Ni0.02)0.98Al0.02O, were selected and were mixed in a Teflon-lined ball mill with ethanol for 24 h. |  | The mixtures were loaded into a graphite die and loaded inside of an SPS system. After applying an initial pressure of 60 Mpa, the powder is sintered in a range from 800 to 1000 Cfor 4 miniutes at a heating rate of 100 K/Min in a vacuum less than 10^-5 Pa. |  |  | Polycrystalline | Bulk | 186 | 12 |  | http://dx.doi.org/10.1107/S0567740869003876 | Abrahams | 47.62 | 2 | 2 | 4 | 11.905 | 26170 | 300
2076 | Extended MRL | https://doi.org/10.1111/j.1551-2916.2005.00131.x | Ni0.02 Zn0.98 O1 | Zn0.98Ni0.02O1 | Ni0.02Zn0.98O | Ni0.02Zn0.98O | NixZn(1-x)O | Stoichiometric Formula | Kim2005JACS | 2005 | 700 | 1.0582 | -204.62 | 0.044307 | 1.940452e-05 | 0.00034488 | 8.99308 | 1.400288e-05 |  |  | False | Electron Carriers, no specific numbers | Solid state reaction | ZnO, alumina Al2O3 and NiO were mixed. Four batch compositions, pure ZnO, (Zn0.98M0.02)O (M5Al or Ni), and (Zn0.98Ni0.02)0.98Al0.02O, were selected and were mixed in a Teflon-lined ball mill with ethanol for 24 h. |  | The mixtures were loaded into a graphite die and loaded inside of an SPS system. After applying an initial pressure of 60 Mpa, the powder is sintered in a range from 800 to 1000 Cfor 4 miniutes at a heating rate of 100 K/Min in a vacuum less than 10^-5 Pa. |  |  | Polycrystalline | Bulk | 186 | 12 |  | http://dx.doi.org/10.1107/S0567740869003876 | Abrahams | 47.62 | 2 | 2 | 4 | 11.905 | 26170 | 300
2077 | Extended MRL | https://doi.org/10.1111/j.1551-2916.2005.00131.x | Ni0.02 Zn0.98 O1 | Zn0.98Ni0.02O1 | Ni0.02Zn0.98O | Ni0.02Zn0.98O | NixZn(1-x)O | Stoichiometric Formula | Kim2005JACS | 2005 | 1000 | 3.4877 | -229.87 | 0.18428 | 5.873932e-05 | 0.00339953 | 5.42075 | 1.219611e-07 |  |  | False | Electron Carriers, no specific numbers | Solid state reaction | ZnO, alumina Al2O3 and NiO were mixed. Four batch compositions, pure ZnO, (Zn0.98M0.02)O (M5Al or Ni), and (Zn0.98Ni0.02)0.98Al0.02O, were selected and were mixed in a Teflon-lined ball mill with ethanol for 24 h. |  | The mixtures were loaded into a graphite die and loaded inside of an SPS system. After applying an initial pressure of 60 Mpa, the powder is sintered in a range from 800 to 1000 Cfor 4 miniutes at a heating rate of 100 K/Min in a vacuum less than 10^-5 Pa. |  |  | Polycrystalline | Bulk | 186 | 12 |  | http://dx.doi.org/10.1107/S0567740869003876 | Abrahams | 47.62 | 2 | 2 | 4 | 11.905 | 26170 | 300
2079 | Extended MRL | https://doi.org/10.1111/j.1551-2916.2005.00131.x | Zn0.9604 Al0.0196 Ni0.02 O1 | Al0.0196Zn0.9604Ni0.02O1 | Zn0.9604Al0.0196Ni0.02O | Zn0.9604Al0.0196Ni0.02O | (Zn(1-x)Alx)1-xNixO | Stoichiometric Formula | Kim2005JACS | 2005 | 700 | 0.85125 | -434.32 | 0.16058 | 3.378149e-05 | 0.0012146 | 9.25454 | 3.177421e-06 |  |  | False | Electron Carriers, no specific numbers | Solid state reaction | ZnO, alumina Al2O3 and NiO were mixed. Four batch compositions, pure ZnO, (Zn0.98M0.02)O (M5Al or Ni), and (Zn0.98Ni0.02)0.98Al0.02O, were selected and were mixed in a Teflon-lined ball mill with ethanol for 24 h. |  | The mixtures were loaded into a graphite die and loaded inside of an SPS system. After applying an initial pressure of 60 Mpa, the powder is sintered in a range from 800 to 1000 Cfor 4 miniutes at a heating rate of 100 K/Min in a vacuum less than 10^-5 Pa. |  |  | Polycrystalline | Bulk | 186 | 12 |  | http://dx.doi.org/10.1107/S0567740869003876 | Abrahams | 47.62 | 2 | 2 | 4 | 11.905 | 26170 | 300
2080 | Extended MRL | https://doi.org/10.1111/j.1551-2916.2005.00131.x | Zn0.9604 Al0.0196 Ni0.02 O1 | Al0.0196Zn0.9604Ni0.02O1 | Zn0.9604Al0.0196Ni0.02O | Zn0.9604Al0.0196Ni0.02O | (Zn(1-x)Alx)1-xNixO | Stoichiometric Formula | Kim2005JACS | 2005 | 1000 | 1.967 | -443.73 | 0.3873 | 1.278731e-05 | 0.00582734 | 6.64626 | 4.324398e-07 |  |  | False | Electron Carriers, no specific numbers | Solid state reaction | ZnO, alumina Al2O3 and NiO were mixed. Four batch compositions, pure ZnO, (Zn0.98M0.02)O (M5Al or Ni), and (Zn0.98Ni0.02)0.98Al0.02O, were selected and were mixed in a Teflon-lined ball mill with ethanol for 24 h. |  | The mixtures were loaded into a graphite die and loaded inside of an SPS system. After applying an initial pressure of 60 Mpa, the powder is sintered in a range from 800 to 1000 Cfor 4 miniutes at a heating rate of 100 K/Min in a vacuum less than 10^-5 Pa. |  |  | Polycrystalline | Bulk | 186 | 12 |  | http://dx.doi.org/10.1107/S0567740869003876 | Abrahams | 47.62 | 2 | 2 | 4 | 11.905 | 26170 | 300
2089 | Extended MRL | https://doi.org/10.1103/PhysRevB.59.192 | La2 Cu1 O4 | La2CuO4 | La2CuO4 | La2CuO4 | La2CuO4+z | Stoichiometric Formula | Choi1999PRB | 1999 | 300 | 13.779 | 217.6 | 0.65241 | 3.424693e-05 |  |  | False |  |  | False | No Data | Solid state reaction | [5 empty] | Polycrystalline |  | 15 | 8 |  | http://dx.doi.org/10.1021/cm960226u | Luce | 338.06 | 4 | 7 | 28 | 12.07357143 | 83486 | 300
2090 | Extended MRL | https://doi.org/10.1016/j.ssc.2012.03.013 | La1.61 Sr0.39 Cu0.94 Ti0.06 O4 | Sr0.39La1.61Ti0.06Cu0.94O4 | La1.61Sr0.39Cu0.94Ti0.06O4 | La1.61Sr0.39Cu0.94Ti0.06O4 | La2-xSrxCu0.94Ti0.06O4 | Stoichiometric Formula | Wang2012SSC | 2012 | 300 | 312.5 | 130 | 5.2813 | 9.467366e-06 |  |  | False |  |  | False | No Data | Solid state reaction | La2O3 was dried at 850 C for 5 hours before weighing. Poweders were then mixed and prefired several times in air at 900 C for a total of 36 hours with intermediate grinding. |  | Sintering in air at 1120-1230 C for 24 hours. |  |  | Polycrystalline |  | 139 | 32 |  | http://dx.doi.org/10.1016/j.ssc.2012.03.013 | Wang | 188.19 | 2 | 7 | 14 | 13.44214286 | 184669 | 293 | Flat Seebeck
2091 | Extended MRL | https://doi.org/10.1016/j.ssc.2012.03.013 | La1.85 Sr0.15 Cu0.94 Ti0.06 O4 | Sr0.15La1.85Ti0.06Cu0.94O4 | La1.85Sr0.15Cu0.94Ti0.06O4 | La1.85Sr0.15Cu0.94Ti0.06O4 | La2-xSrxCu0.94Ti0.06O4 | Stoichiometric Formula | Wang2012SSC | 2012 | 300 | 0.079302 | 200 | 0.0031721 | 6.304971e-06 |  |  | False |  |  | False | No Data | Solid state reaction | La2O3 was dried at 850 C for 5 hours before weighing. Poweders were then mixed and prefired several times in air at 900 C for a total of 36 hours with intermediate grinding. |  | Sintering in air at 1120-1230 C for 24 hours. |  |  | Polycrystalline |  | 139 | 32 |  | http://dx.doi.org/10.1016/j.ssc.2012.03.013 | Wang | 189.68 | 2 | 7 | 14 | 13.54857143 | 184665 | 293 | Flat Seebeck
2092 | Extended MRL | https://doi.org/10.1016/j.ssc.2012.03.013 | La1.73 Sr0.27 Cu0.94 Ti0.06 O4 | Sr0.27La1.73Ti0.06Cu0.94O4 | La1.73Sr0.27Cu0.94Ti0.06O4 | La1.73Sr0.27Cu0.94Ti0.06O4 | La2-xSrxCu0.94Ti0.06O4 | Stoichiometric Formula | Wang2012SSC | 2012 | 300 | 256.41 | 20 | 0.10256 | 3.900156e-05 |  |  | False |  |  | False | No Data | Solid state reaction | La2O3 was dried at 850 C for 5 hours before weighing. Poweders were then mixed and prefired several times in air at 900 C for a total of 36 hours with intermediate grinding. |  | Sintering in air at 1120-1230 C for 24 hours. |  |  | Polycrystalline |  | 139 | 32 |  | http://dx.doi.org/10.1016/j.ssc.2012.03.013 | Wang | 188.56 | 2 | 7 | 14 | 13.46857143 | 184666 | 293 | Flat Seebeck
2093 | Extended MRL | https://doi.org/10.1016/j.ssc.2012.03.013 | La1.69 Sr0.31 Cu0.94 Ti0.06 O4 | Sr0.31La1.69Ti0.06Cu0.94O4 | La1.69Sr0.31Cu0.94Ti0.06O4 | La1.69Sr0.31Cu0.94Ti0.06O4 | La2-xSrxCu0.94Ti0.06O4 | Stoichiometric Formula | Wang2012SSC | 2012 | 300 | 285.71 | 5 | 0.0071429 | 2.099987e-05 |  |  | False |  |  | False | No Data | Solid state reaction | La2O3 was dried at 850 C for 5 hours before weighing. Poweders were then mixed and prefired several times in air at 900 C for a total of 36 hours with intermediate grinding. |  | Sintering in air at 1120-1230 C for 24 hours. |  |  | Polycrystalline |  | 139 | 32 |  | http://dx.doi.org/10.1016/j.ssc.2012.03.013 | Wang | 188.45 | 2 | 7 | 14 | 13.46071429 | 184667 | 293
2094 | Extended MRL | https://doi.org/10.1016/j.ssc.2012.03.013 | La1.67 Sr0.34 Cu0.94 Ti0.06 O4 | Sr0.34La1.67Ti0.06Cu0.94O4 | La1.67Sr0.34Cu0.94Ti0.06O4 | La1.67Sr0.34Cu0.94Ti0.06O4 | La2-xSrxCu0.94Ti0.06O4 | Stoichiometric Formula | Wang2012SSC | 2012 | 300 | 312.5 | 6.3 | 0.012403 | 1.007821e-05 |  |  | False |  |  | False | No Data | Solid state reaction | La2O3 was dried at 850 C for 5 hours before weighing. Poweders were then mixed and prefired several times in air at 900 C for a total of 36 hours with intermediate grinding. |  | Sintering in air at 1120-1230 C for 24 hours. |  |  | Polycrystalline |  | 139 | 32 |  | http://dx.doi.org/10.1016/j.ssc.2012.03.013 | Wang | 188.41 | 2 | 7 | 14 | 13.45785714 | 184668 | 293
2095 | Extended MRL | https://doi.org/10.1103/PhysRevLett.69.2975 | La1.95 Sr0.05 Cu1 O4 | Sr0.05La1.95Cu1O4 | La1.95Sr0.05CuO4 | La1.95Sr0.05CuO4 | La2-xSrxCuO4 | Stoichiometric Formula | Takagi1992PRL | 1992 | 300 | 122.23 | 149.91 | 2.7469 | 8.817189e-06 |  |  | False |  |  | False | No Data | Solid state reaction (O2 atmosphere) | Synthesis was prepared from citation 7 of the paper |  | Sintering in air at 1120-1230 C for 24 hours. |  |  | Polycrystalline |  | 64 | 16 |  | http://dx.doi.org/10.1016/0921-4534(95)00570-6 | Rial | 380.25 | 4 | 7 | 28 | 13.58035714 | 78632 | 300 |  | Seebeck from Zhou1996PRB, DOI: 10.1103/PhysRevB.54.12488
2096 | Extended MRL | https://doi.org/10.1103/PhysRevLett.69.2975 | La1.95 Sr0.05 Cu1 O4 | Sr0.05La1.95Cu1O4 | La1.95Sr0.05CuO4 | La1.95Sr0.05CuO4 | La2-xSrxCuO4 | Stoichiometric Formula | Takagi1992PRL | 1992 | 400 | 92.614 | 140 | 1.8152 | 1.895108e-05 |  |  | False |  |  | False | No Data | Solid state reaction (O2 atmosphere) | Synthesis was prepared from citation 7 of the paper |  | Sintering in air at 1120-1230 C for 24 hours. |  |  | Polycrystalline |  | 64 | 16 |  | http://dx.doi.org/10.1016/0921-4534(95)00570-6 | Rial | 380.25 | 4 | 7 | 28 | 13.58035714 | 78632 | 300 |  | Seebeck extrapolated from Zhou1996PRB, DOI: 10.1103/PhysRevB.54.12488
2097 | Extended MRL | https://doi.org/10.1103/PhysRevLett.69.2975 | La1.95 Sr0.05 Cu1 O4 | Sr0.05La1.95Cu1O4 | La1.95Sr0.05CuO4 | La1.95Sr0.05CuO4 | La2-xSrxCuO4 | Stoichiometric Formula | Takagi1992PRL | 1992 | 700 | 63.137 | 120 | 0.90918 | 7.919224e-06 |  |  | False |  |  | False | No Data | Solid state reaction (O2 atmosphere) | Synthesis was prepared from citation 7 of the paper |  | Sintering in air at 1120-1230 C for 24 hours. |  |  | Polycrystalline |  | 64 | 16 |  | http://dx.doi.org/10.1016/0921-4534(95)00570-6 | Rial | 380.25 | 4 | 7 | 28 | 13.58035714 | 78632 | 300 |  | Seebeck extrapolated from Zhou1996PRB, DOI: 10.1103/PhysRevB.54.12488
2098 | Extended MRL | https://doi.org/10.1103/PhysRevLett.69.2975 | La1.95 Sr0.05 Cu1 O4 | Sr0.05La1.95Cu1O4 | La1.95Sr0.05CuO4 | La1.95Sr0.05CuO4 | La2-xSrxCuO4 | Stoichiometric Formula | Takagi1992PRL | 1992 | 1000 | 52.15 | 100 | 0.5215 | 0 |  |  | False |  |  | False | No Data | Solid state reaction (O2 atmosphere) | Synthesis was prepared from citation 7 of the paper |  | Sintering in air at 1120-1230 C for 24 hours. |  |  | Polycrystalline |  | 64 | 16 |  | http://dx.doi.org/10.1016/0921-4534(95)00570-6 | Rial | 380.25 | 4 | 7 | 28 | 13.58035714 | 78632 | 300 |  | Seebeck extrapolated from Zhou1996PRB, DOI: 10.1103/PhysRevB.54.12488
2099 | Extended MRL | https://doi.org/10.1103/PhysRevLett.69.2975 | La1.9 Sr0.1 Cu1 O4 | Sr0.1La1.9Cu1O4 | La1.9Sr0.1CuO4 | La1.9Sr0.1CuO4 | La2-xSrxCuO4 | Stoichiometric Formula | Takagi1992PRL | 1992 | 300 | 356.78 | 54.72 | 1.0684 | 9.486377e-05 |  |  | False |  |  | False | No Data | Solid state reaction (O2 atmosphere) | Synthesis was prepared from citation 7 of the paper |  | Sintering in air at 1120-1230 C for 24 hours. |  |  | Polycrystalline |  | 64 | 16 |  | http://dx.doi.org/10.1103/PhysRevB.49.4163 | Radaelli | 378.4 | 4 | 7 | 28 | 13.51428571 | 78240 | 295 |  | Seebeck from Zhou1996PRB, DOI: 10.1103/PhysRevB.54.12488
2100 | Extended MRL | https://doi.org/10.1103/PhysRevLett.69.2975 | La1.9 Sr0.1 Cu1 O4 | Sr0.1La1.9Cu1O4 | La1.9Sr0.1CuO4 | La1.9Sr0.1CuO4 | La2-xSrxCuO4 | Stoichiometric Formula | Takagi1992PRL | 1992 | 400 | 262.11 | 50 | 0.65528 | 7.630326e-06 |  |  | False |  |  | False | No Data | Solid state reaction (O2 atmosphere) | Synthesis was prepared from citation 7 of the paper |  | Sintering in air at 1120-1230 C for 24 hours. |  |  | Polycrystalline |  | 64 | 16 |  | http://dx.doi.org/10.1103/PhysRevB.49.4163 | Radaelli | 378.4 | 4 | 7 | 28 | 13.51428571 | 78240 | 295 |  | Seebeck estimated Zhou1996PRB, DOI: 10.1103/PhysRevB.54.12488
2101 | Extended MRL | https://doi.org/10.1103/PhysRevLett.69.2975 | La1.9 Sr0.1 Cu1 O4 | Sr0.1La1.9Cu1O4 | La1.9Sr0.1CuO4 | La1.9Sr0.1CuO4 | La2-xSrxCuO4 | Stoichiometric Formula | Takagi1992PRL | 1992 | 700 | 164.39 | 40 | 0.26302 | 1.520797e-05 |  |  | False |  |  | False | No Data | Solid state reaction (O2 atmosphere) | Synthesis was prepared from citation 7 of the paper |  | Sintering in air at 1120-1230 C for 24 hours. |  |  | Polycrystalline |  | 64 | 16 |  | http://dx.doi.org/10.1103/PhysRevB.49.4163 | Radaelli | 378.4 | 4 | 7 | 28 | 13.51428571 | 78240 | 295 |  | Seebeck estimated Zhou1996PRB, DOI: 10.1103/PhysRevB.54.12488
2102 | Extended MRL | https://doi.org/10.1103/PhysRevLett.69.2975 | La1.9 Sr0.1 Cu1 O4 | Sr0.1La1.9Cu1O4 | La1.9Sr0.1CuO4 | La1.9Sr0.1CuO4 | La2-xSrxCuO4 | Stoichiometric Formula | Takagi1992PRL | 1992 | 1000 | 122.18 | 30 | 0.10996 | 1.818843e-05 |  |  | False |  |  | False | No Data | Solid state reaction (O2 atmosphere) | Synthesis was prepared from citation 7 of the paper |  | Sintering in air at 1120-1230 C for 24 hours. |  |  | Polycrystalline |  | 64 | 16 |  | http://dx.doi.org/10.1103/PhysRevB.49.4163 | Radaelli | 378.4 | 4 | 7 | 28 | 13.51428571 | 78240 | 295 |  | Seebeck estimated Zhou1996PRB, DOI: 10.1103/PhysRevB.54.12488
2103 | Extended MRL | https://doi.org/10.1103/PhysRevLett.69.2975 | La1.85 Sr0.15 Cu1 O4 | Sr0.15La1.85Cu1O4 | La1.85Sr0.15CuO4 | La1.85Sr0.15CuO4 | La2-xSrxCuO4 | Stoichiometric Formula | Takagi1992PRL | 1992 | 300 | 887.42 | 25 | 0.55464 | 4.507428e-06 |  |  | False |  |  | False | No Data | Solid state reaction (O2 atmosphere) | Synthesis was prepared from citation 7 of the paper |  | Sintering in air at 1120-1230 C for 24 hours. |  |  | Polycrystalline |  | 139 | 32 |  | http://dx.doi.org/10.1021/ic00255a002 | Wang | 190.07 | 2 | 7 | 14 | 13.57642857 | 62608 | 300 |  | Seebeck from Zhou1996PRB, DOI: 10.1103/PhysRevB.54.12488
2104 | Extended MRL | https://doi.org/10.1103/PhysRevLett.69.2975 | La1.85 Sr0.15 Cu1 O4 | Sr0.15La1.85Cu1O4 | La1.85Sr0.15CuO4 | La1.85Sr0.15CuO4 | La2-xSrxCuO4 | Stoichiometric Formula | Takagi1992PRL | 1992 | 400 | 672.21 | 20 | 0.26889 | 2.231396e-05 |  |  | False |  |  | False | No Data | Solid state reaction (O2 atmosphere) | Synthesis was prepared from citation 7 of the paper |  | Sintering in air at 1120-1230 C for 24 hours. |  |  | Polycrystalline |  | 139 | 32 |  | http://dx.doi.org/10.1021/ic00255a002 | Wang | 190.07 | 2 | 7 | 14 | 13.57642857 | 62608 | 300 |  | Seebeck extrapolated from Zhou1996PRB, DOI: 10.1103/PhysRevB.54.12488
2106 | Extended MRL | https://doi.org/10.1103/PhysRevLett.69.2975 | La1.85 Sr0.15 Cu1 O4 | Sr0.15La1.85Cu1O4 | La1.85Sr0.15CuO4 | La1.85Sr0.15CuO4 | La2-xSrxCuO4 | Stoichiometric Formula | Takagi1992PRL | 1992 | 1000 | 265.7 | 1 | 0.0002657 | 2.040275e-16 |  |  | False |  |  | False | No Data | Solid state reaction (O2 atmosphere) | Synthesis was prepared from citation 7 of the paper |  | Sintering in air at 1120-1230 C for 24 hours. |  |  | Polycrystalline |  | 139 | 32 |  | http://dx.doi.org/10.1021/ic00255a002 | Wang | 190.07 | 2 | 7 | 14 | 13.57642857 | 62608 | 300 |  | Seebeck extrapolated from Zhou1996PRB, DOI: 10.1103/PhysRevB.54.12488
2107 | Extended MRL | https://doi.org/10.1103/PhysRevLett.69.2975 | La1.725 Sr0.28 Cu1 O4 | Sr0.28La1.725Cu1O4 | La1.725Sr0.28CuO4 | La1.725Sr0.28CuO4 | La2-xSrxCuO4 | Stoichiometric Formula | Takagi1992PRL | 1992 | 300 | 2121.6 | 0.5 | 0.00053039 | 1.885405e-05 |  |  | False |  |  | False | No Data | Solid state reaction (O2 atmosphere) | Synthesis was prepared from citation 7 of the paper |  | Sintering in air at 1120-1230 C for 24 hours. |  |  | Polycrystalline |  | 139 | 32 |  | http://dx.doi.org/10.1021/ic00255a002 | Wang | 190.07 | 2 | 7 | 14 | 13.57642857 | 62608 | 300 |  | Seebeck from Zhou1996PRB, DOI: 10.1103/PhysRevB.54.12488
2115 | Extended MRL | https://doi.org/10.1039/c2jm16297k | Li1 Mn2 O4 | LiMn2O4 | LiMn2O4 | LiMn2O4 | LiMn2O4 | Stoichiometric Formula | Sparks2012JMC | 2012 | 400 | 0.011722 | -147 | 0.00025343 | 0.0005102079 |  |  | False |  |  | False | No Data | Solid state reaction (oxalates) | Li-Mn-O spinel powders were synthesized at 1073 K in air for 6 hours in air and then ground to get appropriate ratio. |  | Rectangular bars were cut, pressed upder a 6 ton load for 60 seconds and then sintered at 1073 K for 24 hours in air |  |  | Polycrystalline |  | 227 | 192 |  | http://dx.doi.org/10.1016/S0167-2738(99)00235-0 | Berg | 555.64 | 8 | 7 | 56 | 9.922142857 | 89459 | 300
2116 | Extended MRL | https://doi.org/10.1039/c2jm16297k | Li1 Mn2 O4 | LiMn2O4 | LiMn2O4 | LiMn2O4 | LiMn2O4 | Stoichiometric Formula | Sparks2012JMC | 2012 | 700 | 0.59138 | -100.68 | 0.0059945 | 1.891921e-07 |  |  | False |  |  | False | No Data | Solid state reaction (oxalates) | Li-Mn-O spinel powders were synthesized at 1073 K in air for 6 hours in air and then ground to get appropriate ratio. |  | Rectangular bars were cut, pressed upder a 6 ton load for 60 seconds and then sintered at 1073 K for 24 hours in air |  |  | Polycrystalline |  | 227 | 192 |  | http://dx.doi.org/10.1016/S0167-2738(99)00235-0 | Berg | 555.64 | 8 | 7 | 56 | 9.922142857 | 89459 | 300
2117 | Extended MRL | https://doi.org/10.1039/c2jm16297k | Li1 Mn2 O4 | LiMn2O4 | LiMn2O4 | LiMn2O4 | LiMn2O4 | Stoichiometric Formula | Sparks2012JMC | 2012 | 1000 | 2.7807 | -84.81 | 0.020002 | 5.793054e-05 |  |  | False |  |  | False | No Data | Solid state reaction (oxalates) | Li-Mn-O spinel powders were synthesized at 1073 K in air for 6 hours in air and then ground to get appropriate ratio. |  | Rectangular bars were cut, pressed upder a 6 ton load for 60 seconds and then sintered at 1073 K for 24 hours in air |  |  | Polycrystalline |  | 227 | 192 |  | http://dx.doi.org/10.1016/S0167-2738(99)00235-0 | Berg | 555.64 | 8 | 7 | 56 | 9.922142857 | 89459 | 300
2118 | Extended MRL | https://doi.org/10.1007/s11664-009-0815-2 | Cu1 Fe0.9 Cr0.1 O2 | Cr0.1Fe0.9Cu1O2 | CuFe0.9Cr0.1O2 | CuFe0.9Cr0.1O2 | CuFe1-xCrxO2 | Stoichiometric Formula | Guilmeau2009JEM | 2009 | 300 | 9.3389 | 277.076 | 0.71696 | 3.184157e-06 |  |  | False |  |  | False |  | Solid state reaction | [5 empty] | Polycrystalline |  | 166 | 12 |  | http://dx.doi.org/10.1021/ic50098a011 | Prewitt | 136.95 | 3 | 4 | 12 | 11.4125 | 31918 | 300
2119 | Extended MRL | https://doi.org/10.1007/s11664-009-0815-2 | Cu1 Fe0.9 Cr0.1 O2 | Cr0.1Fe0.9Cu1O2 | CuFe0.9Cr0.1O2 | CuFe0.9Cr0.1O2 | CuFe1-xCrxO2 | Stoichiometric Formula | Guilmeau2009JEM | 2009 | 400 | 14.293 | 299.003 | 1.2778 | 2.67137e-05 |  |  | False |  |  | False |  | Solid state reaction | [5 empty] | Polycrystalline |  | 166 | 12 |  | http://dx.doi.org/10.1021/ic50098a011 | Prewitt | 136.95 | 3 | 4 | 12 | 11.4125 | 31918 | 300
2120 | Extended MRL | https://doi.org/10.1007/s11664-009-0815-2 | Cu1 Fe0.9 Cr0.1 O2 | Cr0.1Fe0.9Cu1O2 | CuFe0.9Cr0.1O2 | CuFe0.9Cr0.1O2 | CuFe1-xCrxO2 | Stoichiometric Formula | Guilmeau2009JEM | 2009 | 700 | 17.953 | 321.429 | 1.8548 | 2.315961e-05 |  |  | False |  |  | False |  | Solid state reaction | [5 empty] | Polycrystalline |  | 166 | 12 |  | http://dx.doi.org/10.1021/ic50098a011 | Prewitt | 136.95 | 3 | 4 | 12 | 11.4125 | 31918 | 300
2121 | Extended MRL | https://doi.org/10.1007/s11664-009-0815-2 | Cu1 Fe0.9 Cr0.1 O2 | Cr0.1Fe0.9Cu1O2 | CuFe0.9Cr0.1O2 | CuFe0.9Cr0.1O2 | CuFe1-xCrxO2 | Stoichiometric Formula | Guilmeau2009JEM | 2009 | 1000 | 18.79 | 324.917 | 1.9837 | 1.000204e-05 |  |  | False |  |  | False |  | Solid state reaction | [5 empty] | Polycrystalline |  | 166 | 12 |  | http://dx.doi.org/10.1021/ic50098a011 | Prewitt | 136.95 | 3 | 4 | 12 | 11.4125 | 31918 | 300 |  | Extrapolated from 830 K
2122 | Extended MRL | https://doi.org/10.1007/s11664-009-0815-2 | Cu1 Rh0.9 Mg0.1 O2 | Mg0.1Cu1Rh0.9O2 | CuRh0.9Mg0.1O2 | CuRh0.9Mg0.1O2 | CuRh1-xMgxO2 | Stoichiometric Formula | Guilmeau2009JEM | 2009 | 300 | 557.03 | 97.6744 | 5.3142 | 5.053631e-06 |  |  | False |  |  | False |  | Solid state reaction | [5 empty] | Polycrystalline |  | 166 | 12 |  | http://dx.doi.org/10.1016/0022-3697(61)90220-7 | Bertaut | 140.56 | 3 | 4 | 12 | 11.71333333 | 29214 | 300
2123 | Extended MRL | https://doi.org/10.1007/s11664-009-0815-2 | Cu1 Rh0.9 Mg0.1 O2 | Mg0.1Cu1Rh0.9O2 | CuRh0.9Mg0.1O2 | CuRh0.9Mg0.1O2 | CuRh1-xMgxO2 | Stoichiometric Formula | Guilmeau2009JEM | 2009 | 400 | 516.26 | 115.116 | 6.8413 | 2.81578e-06 |  |  | False |  |  | False |  | Solid state reaction | [5 empty] | Polycrystalline |  | 166 | 12 |  | http://dx.doi.org/10.1016/0022-3697(61)90220-7 | Bertaut | 140.56 | 3 | 4 | 12 | 11.71333333 | 29214 | 300
2124 | Extended MRL | https://doi.org/10.1007/s11664-009-0815-2 | Cu1 Rh0.9 Mg0.1 O2 | Mg0.1Cu1Rh0.9O2 | CuRh0.9Mg0.1O2 | CuRh0.9Mg0.1O2 | CuRh1-xMgxO2 | Stoichiometric Formula | Guilmeau2009JEM | 2009 | 700 | 312.64 | 145.515 | 6.6201 | 1.031647e-05 |  |  | False |  |  | False |  | Solid state reaction | [5 empty] | Polycrystalline |  | 166 | 12 |  | http://dx.doi.org/10.1016/0022-3697(61)90220-7 | Bertaut | 140.56 | 3 | 4 | 12 | 11.71333333 | 29214 | 300
2125 | Extended MRL | https://doi.org/10.1007/s11664-009-0815-2 | Cu1 Rh0.9 Mg0.1 O2 | Mg0.1Cu1Rh0.9O2 | CuRh0.9Mg0.1O2 | CuRh0.9Mg0.1O2 | CuRh1-xMgxO2 | Stoichiometric Formula | Guilmeau2009JEM | 2009 | 1000 | 245.15 | 167.94 | 6.9143 | 1.847497e-05 |  |  | False |  |  | False |  | Solid state reaction | [5 empty] | Polycrystalline |  | 166 | 12 |  | http://dx.doi.org/10.1016/0022-3697(61)90220-7 | Bertaut | 140.56 | 3 | 4 | 12 | 11.71333333 | 29214 | 300
2126 | Extended MRL | https://doi.org/10.1007/s11664-009-0815-2 | Cu1 Cr0.98 Mg0.02 O2 | Mg0.02Cr0.98Cu1O2 | CuCr0.98Mg0.02O2 | CuCr0.98Mg0.02O2 | CuCr1-xMgxO2 | Stoichiometric Formula | Guilmeau2009JEM | 2009 | 300 | 5.0848 | 300 | 0.45763 | 4.370343e-06 |  |  | False |  |  | False |  | Solid state reaction | [5 empty] | Polycrystalline |  | 166 | 12 |  | http://dx.doi.org/10.1143/JJAP.46.1071 | Ono | 131.12 | 3 | 4 | 12 | 10.92666667 | 157802 | 300
2127 | Extended MRL | https://doi.org/10.1007/s11664-009-0815-2 | Cu1 Cr0.98 Mg0.02 O2 | Mg0.02Cr0.98Cu1O2 | CuCr0.98Mg0.02O2 | CuCr0.98Mg0.02O2 | CuCr1-xMgxO2 | Stoichiometric Formula | Guilmeau2009JEM | 2009 | 400 | 8.3964 | 321.429 | 0.86749 | 2.861846e-06 |  |  | False |  |  | False |  | Solid state reaction | [5 empty] | Polycrystalline |  | 166 | 12 |  | http://dx.doi.org/10.1143/JJAP.46.1071 | Ono | 131.12 | 3 | 4 | 12 | 10.92666667 | 157802 | 300
2128 | Extended MRL | https://doi.org/10.1007/s11664-009-0815-2 | Cu1 Cr0.98 Mg0.02 O2 | Mg0.02Cr0.98Cu1O2 | CuCr0.98Mg0.02O2 | CuCr0.98Mg0.02O2 | CuCr1-xMgxO2 | Stoichiometric Formula | Guilmeau2009JEM | 2009 | 700 | 11.553 | 351.827 | 1.4301 | 3.063087e-05 |  |  | False |  |  | False |  | Solid state reaction | [5 empty] | Polycrystalline |  | 166 | 12 |  | http://dx.doi.org/10.1143/JJAP.46.1071 | Ono | 131.12 | 3 | 4 | 12 | 10.92666667 | 157802 | 300
2129 | Extended MRL | https://doi.org/10.1007/s11664-009-0815-2 | Cu1 Cr0.98 Mg0.02 O2 | Mg0.02Cr0.98Cu1O2 | CuCr0.98Mg0.02O2 | CuCr0.98Mg0.02O2 | CuCr1-xMgxO2 | Stoichiometric Formula | Guilmeau2009JEM | 2009 | 1000 | 13.865 | 354.817 | 1.7455 | 2.040096e-05 |  |  | False |  |  | False |  | Solid state reaction | [5 empty] | Polycrystalline |  | 166 | 12 |  | http://dx.doi.org/10.1143/JJAP.46.1071 | Ono | 131.12 | 3 | 4 | 12 | 10.92666667 | 157802 | 300 |  | Extrapolated from 900 K
2132 | Extended MRL | https://doi.org/10.1007/s10854-011-0574-8 | W1 O3 | WO3 | WO3 | WO3 | (WO3)1-x(Co2O3)x | Stoichiometric Formula | Dong2012JMSME | 2012 | 700 | 0.0092181 | 124.826 | 0.00014363 | 1.46504e-05 |  |  | False |  |  | False | No Data | Solid state reaction | A mixture of WO3 and Co2O3 powders and alcohol were milled for 5 hours using an agate mill | Mixture was calcined at a constant heating rate of 100 C/h up to 800 C in air. The mixture was then pulverized and after 2 wt% polyvinyl alcohol binder addition, the aqueous slurry was then dried using an oven at 80C. | Powders were then pressed at 100 MPa and then sintered at 400 C in air for 30 minutes and then sintered at 1100 C in air for 2 hours. Heating rate was maintained at 100C/h |  |  | Polycrystalline |  | 2 | 2 |  | http://dx.doi.org/10.1016/0022-3697(95)00063-1 | Woodward | 422.94 | 8 | 4 | 32 | 13.216875 | 80053 | 300 | 2-phase
2133 | Extended MRL | https://doi.org/10.1007/s10854-011-0574-8 | W1 O3 | WO3 | WO3 | WO3 | (WO3)1-x(Co2O3)x | Stoichiometric Formula | Dong2012JMSME | 2012 | 1000 | 0.015419 | 160.801 | 0.00039868 | 2.12976e-05 |  |  | False |  |  | False | No Data | Solid state reaction | A mixture of WO3 and Co2O3 powders and alcohol were milled for 5 hours using an agate mill | Mixture was calcined at a constant heating rate of 100 C/h up to 800 C in air. The mixture was then pulverized and after 2 wt% polyvinyl alcohol binder addition, the aqueous slurry was then dried using an oven at 80C. | Powders were then pressed at 100 MPa and then sintered at 400 C in air for 30 minutes and then sintered at 1100 C in air for 2 hours. Heating rate was maintained at 100C/h |  |  | Polycrystalline |  | 2 | 2 |  | http://dx.doi.org/10.1016/0022-3697(95)00063-1 | Woodward | 422.94 | 8 | 4 | 32 | 13.216875 | 80053 | 300 | 2-phase
2136 | Extended MRL | https://doi.org/10.1007/s10854-011-0574-8 | W0.99 O3 Co0.02 | Co0.02W0.99O3 | W0.99O2.97Co0.02O0.03 | W0.99O2.97Co0.02O0.03 | (WO3)1-x(Co2O3)x | Stoichiometric Formula | Dong2012JMSME | 2012 | 700 | 0.011625 | 113.502 | 0.00014975 | 7.635423e-05 |  |  | False |  |  | False | No Data | Solid state reaction | A mixture of WO3 and Co2O3 powders and alcohol were milled for 5 hours using an agate mill | Mixture was calcined at a constant heating rate of 100 C/h up to 800 C in air. The mixture was then pulverized and after 2 wt% polyvinyl alcohol binder addition, the aqueous slurry was then dried using an oven at 80C. | Powders were then pressed at 100 MPa and then sintered at 400 C in air for 30 minutes and then sintered at 1100 C in air for 2 hours. Heating rate was maintained at 100C/h |  |  | Polycrystalline |  | 2 | 2 |  | http://dx.doi.org/10.1016/0022-3697(95)00063-1 | Woodward | 422.94 | 8 | 4 | 32 | 13.216875 | 80053 | 300 | 2-phase
2137 | Extended MRL | https://doi.org/10.1007/s10854-011-0574-8 | W0.99 O3 Co0.02 | Co0.02W0.99O3 | W0.99O2.97Co0.02O0.03 | W0.99O2.97Co0.02O0.03 | (WO3)1-x(Co2O3)x | Stoichiometric Formula | Dong2012JMSME | 2012 | 1000 | 0.027451 | 113.937 | 0.00035636 | 2.809549e-06 |  |  | False |  |  | False | No Data | Solid state reaction | A mixture of WO3 and Co2O3 powders and alcohol were milled for 5 hours using an agate mill | Mixture was calcined at a constant heating rate of 100 C/h up to 800 C in air. The mixture was then pulverized and after 2 wt% polyvinyl alcohol binder addition, the aqueous slurry was then dried using an oven at 80C. | Powders were then pressed at 100 MPa and then sintered at 400 C in air for 30 minutes and then sintered at 1100 C in air for 2 hours. Heating rate was maintained at 100C/h |  |  | Polycrystalline |  | 2 | 2 |  | http://dx.doi.org/10.1016/0022-3697(95)00063-1 | Woodward | 422.94 | 8 | 4 | 32 | 13.216875 | 80053 | 300 | 2-phase
2139 | Extended MRL | https://doi.org/10.1007/s10854-011-0574-8 | W0.95 O3.1 Co0.1 | Co0.1W0.95O3.1 | W0.95O2.95Co0.1O0.15 | W0.95O2.95Co0.1O0.15 | (WO3)1-x(Co2O3)x | Stoichiometric Formula | Dong2012JMSME | 2012 | 400 | 0.010059 | 106.01 | 0.00011304 | 3.759807e-05 |  |  | False |  |  | False | No Data | Solid state reaction | A mixture of WO3 and Co2O3 powders and alcohol were milled for 5 hours using an agate mill | Mixture was calcined at a constant heating rate of 100 C/h up to 800 C in air. The mixture was then pulverized and after 2 wt% polyvinyl alcohol binder addition, the aqueous slurry was then dried using an oven at 80C. | Powders were then pressed at 100 MPa and then sintered at 400 C in air for 30 minutes and then sintered at 1100 C in air for 2 hours. Heating rate was maintained at 100C/h |  |  | Polycrystalline |  | 2 | 2 |  | http://dx.doi.org/10.1016/0022-3697(95)00063-1 | Woodward | 422.94 | 8 | 4 | 32 | 13.216875 | 80053 | 300 | 2-phase
2140 | Extended MRL | https://doi.org/10.1007/s10854-011-0574-8 | W0.95 O3.1 Co0.1 | Co0.1W0.95O3.1 | W0.95O2.95Co0.1O0.15 | W0.95O2.95Co0.1O0.15 | (WO3)1-x(Co2O3)x | Stoichiometric Formula | Dong2012JMSME | 2012 | 700 | 0.049414 | 120.122 | 0.00071301 | 1.153703e-06 |  |  | False |  |  | False | No Data | Solid state reaction | A mixture of WO3 and Co2O3 powders and alcohol were milled for 5 hours using an agate mill | Mixture was calcined at a constant heating rate of 100 C/h up to 800 C in air. The mixture was then pulverized and after 2 wt% polyvinyl alcohol binder addition, the aqueous slurry was then dried using an oven at 80C. | Powders were then pressed at 100 MPa and then sintered at 400 C in air for 30 minutes and then sintered at 1100 C in air for 2 hours. Heating rate was maintained at 100C/h |  |  | Polycrystalline |  | 2 | 2 |  | http://dx.doi.org/10.1016/0022-3697(95)00063-1 | Woodward | 422.94 | 8 | 4 | 32 | 13.216875 | 80053 | 300 | 2-phase
2141 | Extended MRL | https://doi.org/10.1007/s10854-011-0574-8 | W0.95 O3.1 Co0.1 | Co0.1W0.95O3.1 | W0.95O2.95Co0.1O0.15 | W0.95O2.95Co0.1O0.15 | (WO3)1-x(Co2O3)x | Stoichiometric Formula | Dong2012JMSME | 2012 | 1000 | 0.062923 | 125.61 | 0.0009928 | 9.018787e-06 |  |  | False |  |  | False | No Data | Solid state reaction | A mixture of WO3 and Co2O3 powders and alcohol were milled for 5 hours using an agate mill | Mixture was calcined at a constant heating rate of 100 C/h up to 800 C in air. The mixture was then pulverized and after 2 wt% polyvinyl alcohol binder addition, the aqueous slurry was then dried using an oven at 80C. | Powders were then pressed at 100 MPa and then sintered at 400 C in air for 30 minutes and then sintered at 1100 C in air for 2 hours. Heating rate was maintained at 100C/h |  |  | Polycrystalline |  | 2 | 2 |  | http://dx.doi.org/10.1016/0022-3697(95)00063-1 | Woodward | 422.94 | 8 | 4 | 32 | 13.216875 | 80053 | 300 | 2-phase
2144 | Extended MRL | https://doi.org/10.1007/s10854-011-0574-8 | W0.9 O3 Co0.2 | Co0.2W0.9O3 | W0.9O2.7Co0.2O0.3 | W0.9O2.7Co0.2O0.3 | (WO3)1-x(Co2O3)x | Stoichiometric Formula | Dong2012JMSME | 2012 | 700 | 0.0192 | 121.603 | 0.00028392 | 1.422762e-05 |  |  | False |  |  | False | No Data | Solid state reaction | A mixture of WO3 and Co2O3 powders and alcohol were milled for 5 hours using an agate mill | Mixture was calcined at a constant heating rate of 100 C/h up to 800 C in air. The mixture was then pulverized and after 2 wt% polyvinyl alcohol binder addition, the aqueous slurry was then dried using an oven at 80C. | Powders were then pressed at 100 MPa and then sintered at 400 C in air for 30 minutes and then sintered at 1100 C in air for 2 hours. Heating rate was maintained at 100C/h |  |  | Polycrystalline |  | 2 | 2 |  | http://dx.doi.org/10.1016/0022-3697(95)00063-1 | Woodward | 422.94 | 8 | 4 | 32 | 13.216875 | 80053 | 300 | 2-phase
2145 | Extended MRL | https://doi.org/10.1007/s10854-011-0574-8 | W0.9 O3 Co0.2 | Co0.2W0.9O3 | W0.9O2.7Co0.2O0.3 | W0.9O2.7Co0.2O0.3 | (WO3)1-x(Co2O3)x | Stoichiometric Formula | Dong2012JMSME | 2012 | 1000 | 0.027986 | 124.216 | 0.00043181 | 7.400854e-06 |  |  | False |  |  | False | No Data | Solid state reaction | A mixture of WO3 and Co2O3 powders and alcohol were milled for 5 hours using an agate mill | Mixture was calcined at a constant heating rate of 100 C/h up to 800 C in air. The mixture was then pulverized and after 2 wt% polyvinyl alcohol binder addition, the aqueous slurry was then dried using an oven at 80C. | Powders were then pressed at 100 MPa and then sintered at 400 C in air for 30 minutes and then sintered at 1100 C in air for 2 hours. Heating rate was maintained at 100C/h |  |  | Polycrystalline |  | 2 | 2 |  | http://dx.doi.org/10.1016/0022-3697(95)00063-1 | Woodward | 422.94 | 8 | 4 | 32 | 13.216875 | 80053 | 300 | 2-phase
2146 | Extended MRL | https://doi.org/10.1109/ICT.2006.331291 | Ca1 Mn1 O3 | CaMnO3 | CaMnO3 | CaMnO3 | CaYbxMn1-xO3 | Stoichiometric Formula | Flahaut2006ICT | 2006 | 300 | 3.3054 | -650.91 | 1.4004 | 3.179477e-05 | 0.011795412 | 3.56184 | 3.261529e-05 | 3.55942045 | 0.002419554 | 1.221324e-09 |  | Solid state reaction | [5 empty] | Polycrystalline |  | 62 | 8 |  | http://dx.doi.org/10.1016/0022-4596(82)90292-4 | Poeppelmeier | 206.97 | 4 | 5 | 20 | 10.3485 | 35218 | 300
2147 | Extended MRL | https://doi.org/10.1109/ICT.2006.331291 | Ca1 Mn1 O3 | CaMnO3 | CaMnO3 | CaMnO3 | CaYbxMn1-xO3 | Stoichiometric Formula | Flahaut2006ICT | 2006 | 400 | 4.1375 | -587.185 | 1.4266 | 3.294355e-05 | 0.018604483 | 3.06714 | 2.534081e-05 | 3.06310177 | 0.00403823 | 8.559758e-11 |  | Solid state reaction | [5 empty] | Polycrystalline |  | 62 | 8 |  | http://dx.doi.org/10.1016/0022-4596(82)90292-4 | Poeppelmeier | 206.97 | 4 | 5 | 20 | 10.3485 | 35218 | 300
2148 | Extended MRL | https://doi.org/10.1109/ICT.2006.331291 | Ca1 Mn1 O3 | CaMnO3 | CaMnO3 | CaMnO3 | CaYbxMn1-xO3 | Stoichiometric Formula | Flahaut2006ICT | 2006 | 700 | 9.6994 | -362.325 | 1.2733 | 2.471289e-05 | 0.041301192 | 2.15813 | 2.626953e-05 | 2.1415634 | 0.0165666 | 3.328802e-11 |  | Solid state reaction | [5 empty] | Polycrystalline |  | 62 | 8 |  | http://dx.doi.org/10.1016/0022-4596(82)90292-4 | Poeppelmeier | 206.97 | 4 | 5 | 20 | 10.3485 | 35218 | 300
2149 | Extended MRL | https://doi.org/10.1109/ICT.2006.331291 | Ca1 Mn1 O3 | CaMnO3 | CaMnO3 | CaMnO3 | CaYbxMn1-xO3 | Stoichiometric Formula | Flahaut2006ICT | 2006 | 1000 | 11.855 | -282.213 | 0.94418 | 1.824556e-06 | 0.0457147 | 2.06537 | 2.436628e-06 | 2.03644392 | 0.02892608 | 1.504757e-09 |  | Solid state reaction | [5 empty] | Polycrystalline |  | 62 | 8 |  | http://dx.doi.org/10.1016/0022-4596(82)90292-4 | Poeppelmeier | 206.97 | 4 | 5 | 20 | 10.3485 | 35218 | 300 |  | Resistivity calculated from reported Seebeck, thermal conductivity, and zT
2150 | Extended MRL | https://doi.org/10.1109/ICT.2006.331291 | Ca1 Yb0.05 Mn0.95 O3 | Ca1Yb0.05Mn0.95O3 | CaYb0.05Mn0.95O3 | CaYb0.05Mn0.95O3 | CaYbxMn1-xO3 | Stoichiometric Formula | Flahaut2006ICT | 2006 | 300 | 108.79 | -109.244 | 1.2984 | 5.605006e-05 | 0.026137018 | 1.49028 | 1.347356e-05 | 1.41064233 | 0.07963767 | 3.801433e-10 |  | Solid state reaction | [5 empty] | Polycrystalline |  | 62 | 8 |  | http://dx.doi.org/10.1016/0022-4596(82)90292-4 | Poeppelmeier | 206.97 | 4 | 5 | 20 | 10.3485 | 35218 | 300
2151 | Extended MRL | https://doi.org/10.1109/ICT.2006.331291 | Ca1 Yb0.05 Mn0.95 O3 | Ca1Yb0.05Mn0.95O3 | CaYb0.05Mn0.95O3 | CaYb0.05Mn0.95O3 | CaYbxMn1-xO3 | Stoichiometric Formula | Flahaut2006ICT | 2006 | 400 | 94.255 | -124.72 | 1.4661 | 2.995334e-05 | 0.039848239 | 1.47173 | 3.152454e-05 | 1.37973697 | 0.09199303 | 3.174692e-09 |  | Solid state reaction | [5 empty] | Polycrystalline |  | 62 | 8 |  | http://dx.doi.org/10.1016/0022-4596(82)90292-4 | Poeppelmeier | 206.97 | 4 | 5 | 20 | 10.3485 | 35218 | 300
2152 | Extended MRL | https://doi.org/10.1109/ICT.2006.331291 | Ca1 Yb0.05 Mn0.95 O3 | Ca1Yb0.05Mn0.95O3 | CaYb0.05Mn0.95O3 | CaYb0.05Mn0.95O3 | CaYbxMn1-xO3 | Stoichiometric Formula | Flahaut2006ICT | 2006 | 700 | 64.223 | -168.417 | 1.8216 | 2.170216e-05 | 0.079617332 | 1.60159 | 1.821566e-05 | 1.4918975 | 0.1096925 | 1.189868e-09 |  | Solid state reaction | [5 empty] | Polycrystalline |  | 62 | 8 |  | http://dx.doi.org/10.1016/0022-4596(82)90292-4 | Poeppelmeier | 206.97 | 4 | 5 | 20 | 10.3485 | 35218 | 300
2153 | Extended MRL | https://doi.org/10.1109/ICT.2006.331291 | Ca1 Yb0.05 Mn0.95 O3 | Ca1Yb0.05Mn0.95O3 | CaYb0.05Mn0.95O3 | CaYb0.05Mn0.95O3 | CaYbxMn1-xO3 | Stoichiometric Formula | Flahaut2006ICT | 2006 | 1000 | 53.579 | -244.888 | 3.2131 | 1.23655e-05 | 0.199082397 | 1.61396 | 3.191494e-06 | 1.48322844 | 0.1307316 | 3.247663e-10 |  | Solid state reaction | [5 empty] | Polycrystalline |  | 62 | 8 |  | http://dx.doi.org/10.1016/0022-4596(82)90292-4 | Poeppelmeier | 206.97 | 4 | 5 | 20 | 10.3485 | 35218 | 300 |  | Resistivity extrapolated from 960 K
2154 | Extended MRL | https://doi.org/10.1109/ICT.2006.331291 | Ca1 Yb0.1 Mn0.9 O3 | Ca1Yb0.1Mn0.9O3 | CaYb0.1Mn0.9O3 | CaYb0.1Mn0.9O3 | CaYbxMn1-xO3 | Stoichiometric Formula | Flahaut2006ICT | 2006 | 300 | 256.46 | -52.8011 | 0.71501 | 1.505279e-05 | 0.012433026 | 1.72527 | 1.247861e-06 | 1.53753822 | 0.1877318 | 2.06472e-10 |  | Solid state reaction | [5 empty] | Polycrystalline |  | 62 | 8 |  | http://dx.doi.org/10.1021/jp809049s | Wang | 207.52 | 4 | 5 | 20 | 10.376 | 164755 | 300
2155 | Extended MRL | https://doi.org/10.1109/ICT.2006.331291 | Ca1 Yb0.1 Mn0.9 O3 | Ca1Yb0.1Mn0.9O3 | CaYb0.1Mn0.9O3 | CaYb0.1Mn0.9O3 | CaYbxMn1-xO3 | Stoichiometric Formula | Flahaut2006ICT | 2006 | 400 | 228.15 | -60.084 | 0.82364 | 1.653424e-06 | 0.020104787 | 1.63869 | 2.628308e-06 | 1.41601655 | 0.2226734 | 2.179546e-10 |  | Solid state reaction | [5 empty] | Polycrystalline |  | 62 | 8 |  | http://dx.doi.org/10.1021/jp809049s | Wang | 207.52 | 4 | 5 | 20 | 10.376 | 164755 | 300
2156 | Extended MRL | https://doi.org/10.1109/ICT.2006.331291 | Ca1 Yb0.1 Mn0.9 O3 | Ca1Yb0.1Mn0.9O3 | CaYb0.1Mn0.9O3 | CaYb0.1Mn0.9O3 | CaYbxMn1-xO3 | Stoichiometric Formula | Flahaut2006ICT | 2006 | 700 | 162.7 | -84.6639 | 1.1662 | 2.545808e-05 | 0.050580993 | 1.61396 | 2.081764e-05 | 1.33606969 | 0.2778903 | 5.989987e-10 |  | Solid state reaction | [5 empty] | Polycrystalline |  | 62 | 8 |  | http://dx.doi.org/10.1021/jp809049s | Wang | 207.52 | 4 | 5 | 20 | 10.376 | 164755 | 300
2157 | Extended MRL | https://doi.org/10.1109/ICT.2006.331291 | Ca1 Yb0.1 Mn0.9 O3 | Ca1Yb0.1Mn0.9O3 | CaYb0.1Mn0.9O3 | CaYb0.1Mn0.9O3 | CaYbxMn1-xO3 | Stoichiometric Formula | Flahaut2006ICT | 2006 | 1000 | 127.8 | -128.361 | 2.1057 | 1.244158e-06 | 0.133018362 | 1.58304 | 1.608836e-05 | 1.27120337 | 0.3118366 | 7.645037e-10 |  | Solid state reaction | [5 empty] | Polycrystalline |  | 62 | 8 |  | http://dx.doi.org/10.1021/jp809049s | Wang | 207.52 | 4 | 5 | 20 | 10.376 | 164755 | 300 |  | Thermal conductivity extrapolated from 970 K
2158 | Extended MRL | https://doi.org/10.1109/ICT.2006.331291 | Ca1 Yb0.15 Mn0.85 O3 | Ca1Yb0.15Mn0.85O3 | CaYb0.15Mn0.85O3 | CaYb0.15Mn0.85O3 | CaYbxMn1-xO3 | Stoichiometric Formula | Flahaut2006ICT | 2006 | 300 | 297.49 | -38.2353 | 0.43491 | 4.564232e-06 | 0.007932122 | 1.64488 | 6.80867e-06 | 1.42711683 | 0.2177632 | 1.266329e-09 |  | Solid state reaction | [5 empty] | Polycrystalline |  | 62 | 8 |  | http://dx.doi.org/10.1021/jp809049s | Wang | 207.52 | 4 | 5 | 20 | 10.376 | 164755 | 300
2159 | Extended MRL | https://doi.org/10.1109/ICT.2006.331291 | Ca1 Yb0.15 Mn0.85 O3 | Ca1Yb0.15Mn0.85O3 | CaYb0.15Mn0.85O3 | CaYb0.15Mn0.85O3 | CaYbxMn1-xO3 | Stoichiometric Formula | Flahaut2006ICT | 2006 | 400 | 278.5 | -49.1597 | 0.67305 | 8.476355e-06 | 0.017140379 | 1.57067 | 4.491368e-06 | 1.29885292 | 0.2718171 | 7.072269e-10 |  | Solid state reaction | [5 empty] | Polycrystalline |  | 62 | 8 |  | http://dx.doi.org/10.1021/jp809049s | Wang | 207.52 | 4 | 5 | 20 | 10.376 | 164755 | 300
2160 | Extended MRL | https://doi.org/10.1109/ICT.2006.331291 | Ca1 Yb0.15 Mn0.85 O3 | Ca1Yb0.15Mn0.85O3 | CaYb0.15Mn0.85O3 | CaYb0.15Mn0.85O3 | CaYbxMn1-xO3 | Stoichiometric Formula | Flahaut2006ICT | 2006 | 700 | 207.63 | -60.9944 | 0.77247 | 2.668881e-05 | 0.032386419 | 1.66961 | 3.901663e-06 | 1.31496988 | 0.3546401 | 1.78056e-09 |  | Solid state reaction | [5 empty] | Polycrystalline |  | 62 | 8 |  | http://dx.doi.org/10.1021/jp809049s | Wang | 207.52 | 4 | 5 | 20 | 10.376 | 164755 | 300
2161 | Extended MRL | https://doi.org/10.1109/ICT.2006.331291 | Ca1 Yb0.15 Mn0.85 O3 | Ca1Yb0.15Mn0.85O3 | CaYb0.15Mn0.85O3 | CaYb0.15Mn0.85O3 | CaYbxMn1-xO3 | Stoichiometric Formula | Flahaut2006ICT | 2006 | 1000 | 167.88 | -101.05 | 1.7142 | 2.326899e-05 | 0.101172463 | 1.69435 | 9.11603e-06 | 1.2847286 | 0.4096214 | 9.564434e-10 |  | Solid state reaction | [5 empty] | Polycrystalline |  | 62 | 8 |  | http://dx.doi.org/10.1021/jp809049s | Wang | 207.52 | 4 | 5 | 20 | 10.376 | 164755 | 300 |  | Thermal conductivity extrapolated from 970 K
2162 | Extended MRL | https://doi.org/10.1109/ICT.2006.331291 | Ca1 Yb0.4 Mn0.6 O3 | Ca1Yb0.4Mn0.6O3 | CaYb0.4Mn0.6O3 | CaYb0.4Mn0.6O3 | CaYbxMn1-xO3 | Stoichiometric Formula | Flahaut2006ICT | 2006 | 300 | 65.703 | -9.10364 | 0.0054453 | 1.487652e-05 |  |  | False |  |  | False |  | Solid state reaction | [5 empty] | Polycrystalline |  | 62 | 8 |  | http://dx.doi.org/10.1021/jp809049s | Wang | 207.52 | 4 | 5 | 20 | 10.376 | 164755 | 300
2163 | Extended MRL | https://doi.org/10.1109/ICT.2006.331291 | Ca1 Yb0.4 Mn0.6 O3 | Ca1Yb0.4Mn0.6O3 | CaYb0.4Mn0.6O3 | CaYb0.4Mn0.6O3 | CaYbxMn1-xO3 | Stoichiometric Formula | Flahaut2006ICT | 2006 | 400 | 82.773 | -20.028 | 0.033202 | 8.838615e-07 |  |  | False |  |  | False |  | Solid state reaction | [5 empty] | Polycrystalline |  | 62 | 8 |  | http://dx.doi.org/10.1021/jp809049s | Wang | 207.52 | 4 | 5 | 20 | 10.376 | 164755 | 300
2164 | Extended MRL | https://doi.org/10.1109/ICT.2006.331291 | Ca1 Yb0.4 Mn0.6 O3 | Ca1Yb0.4Mn0.6O3 | CaYb0.4Mn0.6O3 | CaYb0.4Mn0.6O3 | CaYbxMn1-xO3 | Stoichiometric Formula | Flahaut2006ICT | 2006 | 700 | 94.179 | -50.9804 | 0.24477 | 5.44398e-06 |  |  | False |  |  | False |  | Solid state reaction | [5 empty] | Polycrystalline |  | 62 | 8 |  | http://dx.doi.org/10.1021/jp809049s | Wang | 207.52 | 4 | 5 | 20 | 10.376 | 164755 | 300
2165 | Extended MRL | https://doi.org/10.1109/ICT.2006.331291 | Ca1 Yb0.4 Mn0.6 O3 | Ca1Yb0.4Mn0.6O3 | CaYb0.4Mn0.6O3 | CaYb0.4Mn0.6O3 | CaYbxMn1-xO3 | Stoichiometric Formula | Flahaut2006ICT | 2006 | 1000 | 90.258 | -25.4902 | 0.058645 | 2.766135e-06 |  |  | False |  |  | False |  | Solid state reaction | [5 empty] | Polycrystalline |  | 62 | 8 |  | http://dx.doi.org/10.1021/jp809049s | Wang | 207.52 | 4 | 5 | 20 | 10.376 | 164755 | 300 |  | Thermal conductivity extrapolated from 970 K
2166 | Extended MRL | https://doi.org/10.1016/j.ssc.2007.12.033 | In2 O3 | In2O3 | In2O3 | In2O3 | In2-xGexO3 | Stoichiometric Formula | Berardan2008SSC | 2008 | 300 | 73.969 | -156.078 | 1.8019 | 5.629398e-06 | 0.005590487 | 9.6695 | 3.959629e-06 | 9.61535478 | 0.05414522 | 3.965043e-10 | No Data | solid state reaction | Starting powders of In2O3 and GeO2 were weighed in stoichiometric amounts and ground together by ball milling using agate balls and vial |  | Powders were pressed uniaxially under 300 Mpa. Then they were sintered at 1300 C during 48 hours under air on platinum foils to avoid any contamination from the alumina crucible |  |  | Polycrystalline |  | 206 | 48 |  | http://dx.doi.org/10.1107/S0365110X66001749 | Marezio | 1035.51 | 16 | 5 | 80 | 12.943875 | 14388 | 300 |  | Thermal conductivity error is +/- 10%
2167 | Extended MRL | https://doi.org/10.1016/j.ssc.2007.12.033 | In2 O3 | In2O3 | In2O3 | In2O3 | In2-xGexO3 | Stoichiometric Formula | Berardan2008SSC | 2008 | 400 | 66.895 | -172.722 | 1.9957 | 1.446678e-05 | 0.011785614 | 6.77329 | 7.748594e-06 | 6.70800004 | 0.06528996 | 4.169569e-10 | No Data | solid state reaction | Starting powders of In2O3 and GeO2 were weighed in stoichiometric amounts and ground together by ball milling using agate balls and vial |  | Powders were pressed uniaxially under 300 Mpa. Then they were sintered at 1300 C during 48 hours under air on platinum foils to avoid any contamination from the alumina crucible |  |  | Polycrystalline |  | 206 | 48 |  | http://dx.doi.org/10.1107/S0365110X66001749 | Marezio | 1035.51 | 16 | 5 | 80 | 12.943875 | 14388 | 300 |  | Thermal conductivity error is +/- 10%
2168 | Extended MRL | https://doi.org/10.1016/j.ssc.2007.12.033 | In2 O3 | In2O3 | In2O3 | In2O3 | In2-xGexO3 | Stoichiometric Formula | Berardan2008SSC | 2008 | 700 | 51.324 | -202.219 | 2.0988 | 1.529456e-05 | 0.038004955 | 3.86562 | 2.236602e-05 | 3.77795923 | 0.08766077 | 7.702154e-10 | No Data | solid state reaction | Starting powders of In2O3 and GeO2 were weighed in stoichiometric amounts and ground together by ball milling using agate balls and vial |  | Powders were pressed uniaxially under 300 Mpa. Then they were sintered at 1300 C during 48 hours under air on platinum foils to avoid any contamination from the alumina crucible |  |  | Polycrystalline |  | 206 | 48 |  | http://dx.doi.org/10.1107/S0365110X66001749 | Marezio | 1035.51 | 16 | 5 | 80 | 12.943875 | 14388 | 300 |  | Thermal conductivity error is +/- 10%
2169 | Extended MRL | https://doi.org/10.1016/j.ssc.2007.12.033 | In2 O3 | In2O3 | In2O3 | In2O3 | In2-xGexO3 | Stoichiometric Formula | Berardan2008SSC | 2008 | 1000 | 43.54 | -222.736 | 2.1601 | 1.059173e-05 | 0.072577584 | 2.97623 | 1.119022e-05 | 2.86999246 | 0.1062375 | 1.405893e-09 | No Data | solid state reaction | Starting powders of In2O3 and GeO2 were weighed in stoichiometric amounts and ground together by ball milling using agate balls and vial |  | Powders were pressed uniaxially under 300 Mpa. Then they were sintered at 1300 C during 48 hours under air on platinum foils to avoid any contamination from the alumina crucible |  |  | Polycrystalline |  | 206 | 48 |  | http://dx.doi.org/10.1107/S0365110X66001749 | Marezio | 1035.51 | 16 | 5 | 80 | 12.943875 | 14388 | 300 |  | Thermal conductivity error is +/- 10%
2170 | Extended MRL | https://doi.org/10.1016/j.ssc.2007.12.033 | In1.998 Ge0.002 O3 | In1.998Ge0.002O3 | In1.998Ge0.002O3 | In1.998Ge0.002O3 | In2-xGexO3 | Stoichiometric Formula | Berardan2008SSC | 2008 | 300 | 474.88 | -88.5671 | 3.725 | 5.644403e-06 | 0.012204602 | 9.1565 | 1.286975e-05 | 8.80888534 | 0.3476147 | 5.277672e-10 | No Data | solid state reaction | Starting powders of In2O3 and GeO2 were weighed in stoichiometric amounts and ground together by ball milling using agate balls and vial |  | Powders were pressed uniaxially under 300 Mpa. Then they were sintered at 1300 C during 48 hours under air on platinum foils to avoid any contamination from the alumina crucible |  |  | Polycrystalline |  | 206 | 48 |  | http://dx.doi.org/10.1107/S0365110X66001749 | Marezio | 1035.51 | 16 | 5 | 80 | 12.943875 | 14388 | 300 |  | Thermal conductivity error is +/- 10%
2171 | Extended MRL | https://doi.org/10.1016/j.ssc.2007.12.033 | In1.998 Ge0.002 O3 | In1.998Ge0.002O3 | In1.998Ge0.002O3 | In1.998Ge0.002O3 | In2-xGexO3 | Stoichiometric Formula | Berardan2008SSC | 2008 | 400 | 425.57 | -105.832 | 4.7665 | 1.24683e-05 | 0.027820846 | 6.85319 | 8.096015e-06 | 6.4378355 | 0.4153545 | 6.947286e-11 | No Data | solid state reaction | Starting powders of In2O3 and GeO2 were weighed in stoichiometric amounts and ground together by ball milling using agate balls and vial |  | Powders were pressed uniaxially under 300 Mpa. Then they were sintered at 1300 C during 48 hours under air on platinum foils to avoid any contamination from the alumina crucible |  |  | Polycrystalline |  | 206 | 48 |  | http://dx.doi.org/10.1107/S0365110X66001749 | Marezio | 1035.51 | 16 | 5 | 80 | 12.943875 | 14388 | 300 |  | Thermal conductivity error is +/- 10%
2172 | Extended MRL | https://doi.org/10.1016/j.ssc.2007.12.033 | In1.998 Ge0.002 O3 | In1.998Ge0.002O3 | In1.998Ge0.002O3 | In1.998Ge0.002O3 | In2-xGexO3 | Stoichiometric Formula | Berardan2008SSC | 2008 | 700 | 296.63 | -146.168 | 6.3376 | 1.184465e-05 | 0.113093689 | 3.92271 | 3.932923e-06 | 3.41605797 | 0.506652 | 9.826549e-10 | No Data | solid state reaction | Starting powders of In2O3 and GeO2 were weighed in stoichiometric amounts and ground together by ball milling using agate balls and vial |  | Powders were pressed uniaxially under 300 Mpa. Then they were sintered at 1300 C during 48 hours under air on platinum foils to avoid any contamination from the alumina crucible |  |  | Polycrystalline |  | 206 | 48 |  | http://dx.doi.org/10.1107/S0365110X66001749 | Marezio | 1035.51 | 16 | 5 | 80 | 12.943875 | 14388 | 300 |  | Thermal conductivity error is +/- 10%
2173 | Extended MRL | https://doi.org/10.1016/j.ssc.2007.12.033 | In1.998 Ge0.002 O3 | In1.998Ge0.002O3 | In1.998Ge0.002O3 | In1.998Ge0.002O3 | In2-xGexO3 | Stoichiometric Formula | Berardan2008SSC | 2008 | 1000 | 222.44 | -177.832 | 7.0346 | 1.541713e-05 | 0.240031089 | 2.93072 | 5.562693e-06 | 2.38795501 | 0.542765 | 1.358246e-09 | No Data | solid state reaction | Starting powders of In2O3 and GeO2 were weighed in stoichiometric amounts and ground together by ball milling using agate balls and vial |  | Powders were pressed uniaxially under 300 Mpa. Then they were sintered at 1300 C during 48 hours under air on platinum foils to avoid any contamination from the alumina crucible |  |  | Polycrystalline |  | 206 | 48 |  | http://dx.doi.org/10.1107/S0365110X66001749 | Marezio | 1035.51 | 16 | 5 | 80 | 12.943875 | 14388 | 300 |  | Thermal conductivity error is +/- 10%
2174 | Extended MRL | https://doi.org/10.1016/j.ssc.2007.12.033 | In1.994 Ge0.006 O3 | In1.994Ge0.006O3 | In1.994Ge0.006O3 | In1.994Ge0.006O3 | In2-xGexO3 | Stoichiometric Formula | Berardan2008SSC | 2008 | 300 | 1195 | -50.4768 | 3.0448 | 1.666146e-05 | 0.009402057 | 9.71545 | 1.329769e-05 | 8.84068377 | 0.8747662 | 4.531082e-10 | No Data | solid state reaction | Starting powders of In2O3 and GeO2 were weighed in stoichiometric amounts and ground together by ball milling using agate balls and vial |  | Powders were pressed uniaxially under 300 Mpa. Then they were sintered at 1300 C during 48 hours under air on platinum foils to avoid any contamination from the alumina crucible |  |  | Polycrystalline |  | 206 | 48 |  | http://dx.doi.org/10.1107/S0365110X66001749 | Marezio | 1035.51 | 16 | 5 | 80 | 12.943875 | 14388 | 300 |  | Thermal conductivity error is +/- 10%
2175 | Extended MRL | https://doi.org/10.1016/j.ssc.2007.12.033 | In1.994 Ge0.006 O3 | In1.994Ge0.006O3 | In1.994Ge0.006O3 | In1.994Ge0.006O3 | In2-xGexO3 | Stoichiometric Formula | Berardan2008SSC | 2008 | 400 | 1061.2 | -62.4767 | 4.1422 | 5.391124e-06 | 0.022990066 | 7.20692 | 2.616631e-06 | 6.17119711 | 1.035723 | 7.822478e-11 | No Data | solid state reaction | Starting powders of In2O3 and GeO2 were weighed in stoichiometric amounts and ground together by ball milling using agate balls and vial |  | Powders were pressed uniaxially under 300 Mpa. Then they were sintered at 1300 C during 48 hours under air on platinum foils to avoid any contamination from the alumina crucible |  |  | Polycrystalline |  | 206 | 48 |  | http://dx.doi.org/10.1107/S0365110X66001749 | Marezio | 1035.51 | 16 | 5 | 80 | 12.943875 | 14388 | 300 |  | Thermal conductivity error is +/- 10%
2176 | Extended MRL | https://doi.org/10.1016/j.ssc.2007.12.033 | In1.994 Ge0.006 O3 | In1.994Ge0.006O3 | In1.994Ge0.006O3 | In1.994Ge0.006O3 | In2-xGexO3 | Stoichiometric Formula | Berardan2008SSC | 2008 | 700 | 774.26 | -94.1419 | 6.8621 | 9.903809e-06 | 0.104779859 | 4.58432 | 5.406098e-06 | 3.26187797 | 1.322442 | 6.696915e-10 | No Data | solid state reaction | Starting powders of In2O3 and GeO2 were weighed in stoichiometric amounts and ground together by ball milling using agate balls and vial |  | Powders were pressed uniaxially under 300 Mpa. Then they were sintered at 1300 C during 48 hours under air on platinum foils to avoid any contamination from the alumina crucible |  |  | Polycrystalline |  | 206 | 48 |  | http://dx.doi.org/10.1107/S0365110X66001749 | Marezio | 1035.51 | 16 | 5 | 80 | 12.943875 | 14388 | 300 |  | Thermal conductivity error is +/- 10%
2177 | Extended MRL | https://doi.org/10.1016/j.ssc.2007.12.033 | In1.994 Ge0.006 O3 | In1.994Ge0.006O3 | In1.994Ge0.006O3 | In1.994Ge0.006O3 | In2-xGexO3 | Stoichiometric Formula | Berardan2008SSC | 2008 | 1000 | 594.03 | -119.305 | 8.4553 | 7.719733e-06 | 0.242294205 | 3.48967 | 3.762906e-06 | 2.04023106 | 1.449439 | 1.096293e-09 | No Data | solid state reaction | Starting powders of In2O3 and GeO2 were weighed in stoichiometric amounts and ground together by ball milling using agate balls and vial |  | Powders were pressed uniaxially under 300 Mpa. Then they were sintered at 1300 C during 48 hours under air on platinum foils to avoid any contamination from the alumina crucible |  |  | Polycrystalline |  | 206 | 48 |  | http://dx.doi.org/10.1107/S0365110X66001749 | Marezio | 1035.51 | 16 | 5 | 80 | 12.943875 | 14388 | 300 |  | Thermal conductivity error is +/- 10%
2178 | Extended MRL | https://doi.org/10.1016/j.ssc.2007.12.033 | In1.985 Ge0.015 O3 | In1.985Ge0.015O3 | In1.985Ge0.015O3 | In1.985Ge0.015O3 | In2-xGexO3 | Stoichiometric Formula | Berardan2008SSC | 2008 | 300 | 1383.2 | -46.7607 | 3.0244 | 1.786497e-05 | 0.009632278 | 9.41949 | 9.409137e-06 | 8.40701526 | 1.012475 | 2.759322e-10 | No Data | solid state reaction | Starting powders of In2O3 and GeO2 were weighed in stoichiometric amounts and ground together by ball milling using agate balls and vial |  | Powders were pressed uniaxially under 300 Mpa. Then they were sintered at 1300 C during 48 hours under air on platinum foils to avoid any contamination from the alumina crucible |  |  | Polycrystalline |  | 206 | 48 |  | http://dx.doi.org/10.1107/S0365110X66001749 | Marezio | 1035.51 | 16 | 5 | 80 | 12.943875 | 14388 | 300 |  | Thermal conductivity error is +/- 10%
2179 | Extended MRL | https://doi.org/10.1016/j.ssc.2007.12.033 | In1.985 Ge0.015 O3 | In1.985Ge0.015O3 | In1.985Ge0.015O3 | In1.985Ge0.015O3 | In2-xGexO3 | Stoichiometric Formula | Berardan2008SSC | 2008 | 400 | 1222.6 | -56.5928 | 3.9158 | 3.165344e-05 | 0.022224564 | 7.04775 | 7.475626e-06 | 5.85444571 | 1.193304 | 2.168422e-10 | No Data | solid state reaction | Starting powders of In2O3 and GeO2 were weighed in stoichiometric amounts and ground together by ball milling using agate balls and vial |  | Powders were pressed uniaxially under 300 Mpa. Then they were sintered at 1300 C during 48 hours under air on platinum foils to avoid any contamination from the alumina crucible |  |  | Polycrystalline |  | 206 | 48 |  | http://dx.doi.org/10.1107/S0365110X66001749 | Marezio | 1035.51 | 16 | 5 | 80 | 12.943875 | 14388 | 300 |  | Thermal conductivity error is +/- 10%
2180 | Extended MRL | https://doi.org/10.1016/j.ssc.2007.12.033 | In1.985 Ge0.015 O3 | In1.985Ge0.015O3 | In1.985Ge0.015O3 | In1.985Ge0.015O3 | In2-xGexO3 | Stoichiometric Formula | Berardan2008SSC | 2008 | 700 | 883.95 | -83.3032 | 6.1341 | 5.014551e-07 | 0.092961144 | 4.61902 | 5.550577e-06 | 3.10922578 | 1.509794 | 6.338142e-10 | No Data | solid state reaction | Starting powders of In2O3 and GeO2 were weighed in stoichiometric amounts and ground together by ball milling using agate balls and vial |  | Powders were pressed uniaxially under 300 Mpa. Then they were sintered at 1300 C during 48 hours under air on platinum foils to avoid any contamination from the alumina crucible |  |  | Polycrystalline |  | 206 | 48 |  | http://dx.doi.org/10.1107/S0365110X66001749 | Marezio | 1035.51 | 16 | 5 | 80 | 12.943875 | 14388 | 300 |  | Thermal conductivity error is +/- 10%
2181 | Extended MRL | https://doi.org/10.1016/j.ssc.2007.12.033 | In1.985 Ge0.015 O3 | In1.985Ge0.015O3 | In1.985Ge0.015O3 | In1.985Ge0.015O3 | In2-xGexO3 | Stoichiometric Formula | Berardan2008SSC | 2008 | 1000 | 697.03 | -108.464 | 8.2002 | 4.009355e-06 | 0.231919011 | 3.53581 | 1.900296e-06 | 1.83504675 | 1.700763 | 8.109853e-10 | No Data | solid state reaction | Starting powders of In2O3 and GeO2 were weighed in stoichiometric amounts and ground together by ball milling using agate balls and vial |  | Powders were pressed uniaxially under 300 Mpa. Then they were sintered at 1300 C during 48 hours under air on platinum foils to avoid any contamination from the alumina crucible |  |  | Polycrystalline |  | 206 | 48 |  | http://dx.doi.org/10.1107/S0365110X66001749 | Marezio | 1035.51 | 16 | 5 | 80 | 12.943875 | 14388 | 300 |  | Thermal conductivity error is +/- 10%
2182 | Extended MRL | https://doi.org/10.1016/j.ssc.2007.12.033 | In1.94 Ge0.06 O3 | In1.94Ge0.06O3 | In1.94Ge0.06O3 | In1.94Ge0.06O3 | In2-xGexO3 | Stoichiometric Formula | Berardan2008SSC | 2008 | 300 | 1115.9 | -50.7871 | 2.8782 | 2.564746e-05 | 0.00973701 | 8.86791 | 1.075139e-05 | 8.05108337 | 0.8168266 | 9.574757e-11 | No Data | solid state reaction | Starting powders of In2O3 and GeO2 were weighed in stoichiometric amounts and ground together by ball milling using agate balls and vial |  | Powders were pressed uniaxially under 300 Mpa. Then they were sintered at 1300 C during 48 hours under air on platinum foils to avoid any contamination from the alumina crucible |  |  | Polycrystalline |  | 206 | 48 |  | http://dx.doi.org/10.1107/S0365110X66001749 | Marezio | 1035.51 | 16 | 5 | 80 | 12.943875 | 14388 | 300
2183 | Extended MRL | https://doi.org/10.1016/j.ssc.2007.12.033 | In1.94 Ge0.06 O3 | In1.94Ge0.06O3 | In1.94Ge0.06O3 | In1.94Ge0.06O3 | In2-xGexO3 | Stoichiometric Formula | Berardan2008SSC | 2008 | 400 | 1004.6 | -60.6186 | 3.6914 | 3.193732e-05 | 0.02235983 | 6.6037 | 1.089934e-05 | 5.62323102 | 0.980469 | 3.811953e-10 | No Data | solid state reaction | Starting powders of In2O3 and GeO2 were weighed in stoichiometric amounts and ground together by ball milling using agate balls and vial |  | Powders were pressed uniaxially under 300 Mpa. Then they were sintered at 1300 C during 48 hours under air on platinum foils to avoid any contamination from the alumina crucible |  |  | Polycrystalline |  | 206 | 48 |  | http://dx.doi.org/10.1107/S0365110X66001749 | Marezio | 1035.51 | 16 | 5 | 80 | 12.943875 | 14388 | 300
2184 | Extended MRL | https://doi.org/10.1016/j.ssc.2007.12.033 | In1.94 Ge0.06 O3 | In1.94Ge0.06O3 | In1.94Ge0.06O3 | In1.94Ge0.06O3 | In2-xGexO3 | Stoichiometric Formula | Berardan2008SSC | 2008 | 700 | 716.4 | -88.5677 | 5.6196 | 2.087876e-06 | 0.100865679 | 3.89999 | 7.980787e-06 | 2.67637159 | 1.223618 | 1.25868e-09 | No Data | solid state reaction | Starting powders of In2O3 and GeO2 were weighed in stoichiometric amounts and ground together by ball milling using agate balls and vial |  | Powders were pressed uniaxially under 300 Mpa. Then they were sintered at 1300 C during 48 hours under air on platinum foils to avoid any contamination from the alumina crucible |  |  | Polycrystalline |  | 206 | 48 |  | http://dx.doi.org/10.1107/S0365110X66001749 | Marezio | 1035.51 | 16 | 5 | 80 | 12.943875 | 14388 | 300
2185 | Extended MRL | https://doi.org/10.1016/j.ssc.2007.12.033 | In1.94 Ge0.06 O3 | In1.94Ge0.06O3 | In1.94Ge0.06O3 | In1.94Ge0.06O3 | In2-xGexO3 | Stoichiometric Formula | Berardan2008SSC | 2008 | 1000 | 562.34 | -114.967 | 7.4327 | 2.831839e-06 | 0.242663763 | 3.06296 | 8.078922e-07 | 1.69084762 | 1.372112 | 6.765742e-10 | No Data | solid state reaction | Starting powders of In2O3 and GeO2 were weighed in stoichiometric amounts and ground together by ball milling using agate balls and vial |  | Powders were pressed uniaxially under 300 Mpa. Then they were sintered at 1300 C during 48 hours under air on platinum foils to avoid any contamination from the alumina crucible |  |  | Polycrystalline |  | 206 | 48 |  | http://dx.doi.org/10.1107/S0365110X66001749 | Marezio | 1035.51 | 16 | 5 | 80 | 12.943875 | 14388 | 300
2186 | Extended MRL | https://doi.org/10.1016/j.ssc.2007.12.033 | In1.9 Ge0.1 O3 | In1.9Ge0.1O3 | In1.9Ge0.1O3 | In1.9Ge0.1O3 | In2-xGexO3 | Stoichiometric Formula | Berardan2008SSC | 2008 | 300 | 756.78 | -53.2639 | 2.147 | 8.12028e-06 | 0.00940658 | 6.84738 | 6.641167e-06 | 6.29341789 | 0.5539621 | 6.978581e-10 | No Data | solid state reaction | Starting powders of In2O3 and GeO2 were weighed in stoichiometric amounts and ground together by ball milling using agate balls and vial |  | Powders were pressed uniaxially under 300 Mpa. Then they were sintered at 1300 C during 48 hours under air on platinum foils to avoid any contamination from the alumina crucible |  |  | Polycrystalline |  | 206 | 48 |  | http://dx.doi.org/10.1107/S0365110X66001749 | Marezio | 1035.51 | 16 | 5 | 80 | 12.943875 | 14388 | 300
2187 | Extended MRL | https://doi.org/10.1016/j.ssc.2007.12.033 | In1.9 Ge0.1 O3 | In1.9Ge0.1O3 | In1.9Ge0.1O3 | In1.9Ge0.1O3 | In2-xGexO3 | Stoichiometric Formula | Berardan2008SSC | 2008 | 400 | 697.03 | -65.5729 | 2.9971 | 2.259317e-06 | 0.023546412 | 5.09141 | 3.649522e-06 | 4.4111047 | 0.6803053 | 1.327902e-10 | No Data | solid state reaction | Starting powders of In2O3 and GeO2 were weighed in stoichiometric amounts and ground together by ball milling using agate balls and vial |  | Powders were pressed uniaxially under 300 Mpa. Then they were sintered at 1300 C during 48 hours under air on platinum foils to avoid any contamination from the alumina crucible |  |  | Polycrystalline |  | 206 | 48 |  | http://dx.doi.org/10.1107/S0365110X66001749 | Marezio | 1035.51 | 16 | 5 | 80 | 12.943875 | 14388 | 300 |  | Thermal conductivity error is +/- 10%
2188 | Extended MRL | https://doi.org/10.1016/j.ssc.2007.12.033 | In1.9 Ge0.1 O3 | In1.9Ge0.1O3 | In1.9Ge0.1O3 | In1.9Ge0.1O3 | In2-xGexO3 | Stoichiometric Formula | Berardan2008SSC | 2008 | 700 | 577.97 | -93.2129 | 5.0218 | 4.780652e-06 | 0.108354634 | 3.24419 | 8.477179e-06 | 2.25702089 | 0.9871691 | 5.807428e-10 | No Data | solid state reaction | Starting powders of In2O3 and GeO2 were weighed in stoichiometric amounts and ground together by ball milling using agate balls and vial |  | Powders were pressed uniaxially under 300 Mpa. Then they were sintered at 1300 C during 48 hours under air on platinum foils to avoid any contamination from the alumina crucible |  |  | Polycrystalline |  | 206 | 48 |  | http://dx.doi.org/10.1107/S0365110X66001749 | Marezio | 1035.51 | 16 | 5 | 80 | 12.943875 | 14388 | 300 |  | Thermal conductivity error is +/- 10%
2189 | Extended MRL | https://doi.org/10.1016/j.ssc.2007.12.033 | In1.9 Ge0.1 O3 | In1.9Ge0.1O3 | In1.9Ge0.1O3 | In1.9Ge0.1O3 | In2-xGexO3 | Stoichiometric Formula | Berardan2008SSC | 2008 | 1000 | 479.24 | -117.444 | 6.6102 | 2.956789e-07 | 0.262891577 | 2.51443 | 3.733543e-06 | 1.34508038 | 1.16935 | 6.194805e-10 | No Data | solid state reaction | Starting powders of In2O3 and GeO2 were weighed in stoichiometric amounts and ground together by ball milling using agate balls and vial |  | Powders were pressed uniaxially under 300 Mpa. Then they were sintered at 1300 C during 48 hours under air on platinum foils to avoid any contamination from the alumina crucible |  |  | Polycrystalline |  | 206 | 48 |  | http://dx.doi.org/10.1107/S0365110X66001749 | Marezio | 1035.51 | 16 | 5 | 80 | 12.943875 | 14388 | 300 |  | Thermal conductivity error is +/- 10%
2190 | Extended MRL | https://doi.org/10.1016/j.ssc.2007.12.033 | In1.8 Ge0.2 O3 | In1.8Ge0.2O3 | In1.8Ge0.2O3 | In1.8Ge0.2O3 | In2-xGexO3 | Stoichiometric Formula | Berardan2008SSC | 2008 | 300 | 348.07 | -52.3343 | 0.95332 | 1.676652e-06 | 0.008831211 | 3.23848 | 3.503508e-06 | 2.98369229 | 0.2547877 | 5.990959e-10 | No Data | solid state reaction | Starting powders of In2O3 and GeO2 were weighed in stoichiometric amounts and ground together by ball milling using agate balls and vial |  | Powders were pressed uniaxially under 300 Mpa. Then they were sintered at 1300 C during 48 hours under air on platinum foils to avoid any contamination from the alumina crucible |  |  | Polycrystalline |  | 206 | 48 |  | http://dx.doi.org/10.1107/S0365110X66001749 | Marezio | 1035.51 | 16 | 5 | 80 | 12.943875 | 14388 | 300 |  | Thermal conductivity error is +/- 10%
2191 | Extended MRL | https://doi.org/10.1016/j.ssc.2007.12.033 | In1.8 Ge0.2 O3 | In1.8Ge0.2O3 | In1.8Ge0.2O3 | In1.8Ge0.2O3 | In2-xGexO3 | Stoichiometric Formula | Berardan2008SSC | 2008 | 400 | 357.74 | -64.0245 | 1.4664 | 1.713542e-05 | 0.022462541 | 2.61135 | 2.653435e-05 | 2.26219249 | 0.3491575 | 1.382082e-09 | No Data | solid state reaction | Starting powders of In2O3 and GeO2 were weighed in stoichiometric amounts and ground together by ball milling using agate balls and vial |  | Powders were pressed uniaxially under 300 Mpa. Then they were sintered at 1300 C during 48 hours under air on platinum foils to avoid any contamination from the alumina crucible |  |  | Polycrystalline |  | 206 | 48 |  | http://dx.doi.org/10.1107/S0365110X66001749 | Marezio | 1035.51 | 16 | 5 | 80 | 12.943875 | 14388 | 300 |  | Thermal conductivity error is +/- 10%
2192 | Extended MRL | https://doi.org/10.1016/j.ssc.2007.12.033 | In1.8 Ge0.2 O3 | In1.8Ge0.2O3 | In1.8Ge0.2O3 | In1.8Ge0.2O3 | In2-xGexO3 | Stoichiometric Formula | Berardan2008SSC | 2008 | 700 | 410.29 | -86.4 | 3.0628 | 5.098603e-07 | 0.116776249 | 1.83597 | 7.881972e-06 | 1.1351888 | 0.7007812 | 6.058322e-10 | No Data | solid state reaction | Starting powders of In2O3 and GeO2 were weighed in stoichiometric amounts and ground together by ball milling using agate balls and vial |  | Powders were pressed uniaxially under 300 Mpa. Then they were sintered at 1300 C during 48 hours under air on platinum foils to avoid any contamination from the alumina crucible |  |  | Polycrystalline |  | 206 | 48 |  | http://dx.doi.org/10.1107/S0365110X66001749 | Marezio | 1035.51 | 16 | 5 | 80 | 12.943875 | 14388 | 300 |  | Thermal conductivity error is +/- 10%
2193 | Extended MRL | https://doi.org/10.1016/j.ssc.2007.12.033 | In1.8 Ge0.2 O3 | In1.8Ge0.2O3 | In1.8Ge0.2O3 | In1.8Ge0.2O3 | In2-xGexO3 | Stoichiometric Formula | Berardan2008SSC | 2008 | 1000 | 374.47 | -110.012 | 4.532 | 1.669345e-05 | 0.277913956 | 1.63073 | 5.793144e-06 | 0.71703316 | 0.9136968 | 1.090922e-11 | No Data | solid state reaction | Starting powders of In2O3 and GeO2 were weighed in stoichiometric amounts and ground together by ball milling using agate balls and vial |  | Powders were pressed uniaxially under 300 Mpa. Then they were sintered at 1300 C during 48 hours under air on platinum foils to avoid any contamination from the alumina crucible |  |  | Polycrystalline |  | 206 | 48 |  | http://dx.doi.org/10.1107/S0365110X66001749 | Marezio | 1035.51 | 16 | 5 | 80 | 12.943875 | 14388 | 300 |  | Thermal conductivity error is +/- 10%
2194 | Extended MRL | https://doi.org/10.1016/j.jssc.2008.08.017 | La1 Co1 O3 | LaCoO3 | LaCoO3 | LaCoO3 | La1-xSrxCoO3 | Stoichiometric Formula | Iwasaki2008JSSC | 2008 | 300 | 0.12957 | -390 | 0.019707 | 3.02938e-05 | 0.000314602 | 1.87927 | 2.0467e-05 |  |  | False |  | solid state reaction | [5 empty] | Polycrystalline |  | 15 | 8 |  | http://dx.doi.org/10.1021/ic902072v | Wang | 222.73 | 4 | 5 | 20 | 11.1365 | 247225 | 293
2195 | Extended MRL | https://doi.org/10.1016/j.jssc.2008.08.017 | La1 Co1 O3 | LaCoO3 | LaCoO3 | LaCoO3 | La1-xSrxCoO3 | Stoichiometric Formula | Iwasaki2008JSSC | 2008 | 400 | 2.605 | 140.3 | 0.051276 | 2.05642e-05 |  |  | False |  |  | False |  | solid state reaction | [5 empty] | Polycrystalline |  | 15 | 8 |  | http://dx.doi.org/10.1021/ic902072v | Wang | 222.73 | 4 | 5 | 20 | 11.1365 | 247225 | 293
2196 | Extended MRL | https://doi.org/10.1016/j.jssc.2008.08.017 | La1 Co1 O3 | LaCoO3 | LaCoO3 | LaCoO3 | La1-xSrxCoO3 | Stoichiometric Formula | Iwasaki2008JSSC | 2008 | 700 | 736.21 | 28.76 | 0.60894 | 1.145022e-05 |  |  | False |  |  | False |  | solid state reaction | [5 empty] | Polycrystalline |  | 15 | 8 |  | http://dx.doi.org/10.1021/ic902072v | Wang | 222.73 | 4 | 5 | 20 | 11.1365 | 247225 | 293
2197 | Extended MRL | https://doi.org/10.1016/j.jssc.2008.08.017 | La1 Co1 O3 | LaCoO3 | LaCoO3 | LaCoO3 | La1-xSrxCoO3 | Stoichiometric Formula | Iwasaki2008JSSC | 2008 | 1000 | 1016.2 | 15.7 | 0.2505 | 6.731337e-05 |  |  | False |  |  | False |  | solid state reaction | [5 empty] | Polycrystalline |  | 15 | 8 |  | http://dx.doi.org/10.1021/ic902072v | Wang | 222.73 | 4 | 5 | 20 | 11.1365 | 247225 | 293
2198 | Extended MRL | https://doi.org/10.1016/j.jssc.2008.08.017 | La0.99 Sr0.01 Co1 O3 | Sr0.01La0.99Co1O3 | La0.99Sr0.01CoO3 | La0.99Sr0.01CoO3 | La1-xSrxCoO3 | Stoichiometric Formula | Iwasaki2008JSSC | 2008 | 300 | 6.368 | 395 | 0.99356 | 7.246669e-06 | 0.016495189 | 1.807 | 2.188426e-07 | 1.80233866 | 0.004661342621 | 1.45047e-09 |  | solid state reaction | [5 empty] | Polycrystalline |  | 15 | 8 |  | http://dx.doi.org/10.1021/ic902072v | Wang | 222.73 | 4 | 5 | 20 | 11.1365 | 247225 | 293
2199 | Extended MRL | https://doi.org/10.1016/j.jssc.2008.08.017 | La0.99 Sr0.01 Co1 O3 | Sr0.01La0.99Co1O3 | La0.99Sr0.01CoO3 | La0.99Sr0.01CoO3 | La1-xSrxCoO3 | Stoichiometric Formula | Iwasaki2008JSSC | 2008 | 400 | 13.49 | 304 | 1.2467 | 6.54528e-06 |  |  | False |  |  | False |  | solid state reaction | [5 empty] | Polycrystalline |  | 15 | 8 |  | http://dx.doi.org/10.1021/ic902072v | Wang | 222.73 | 4 | 5 | 20 | 11.1365 | 247225 | 293
2200 | Extended MRL | https://doi.org/10.1016/j.jssc.2008.08.017 | La0.99 Sr0.01 Co1 O3 | Sr0.01La0.99Co1O3 | La0.99Sr0.01CoO3 | La0.99Sr0.01CoO3 | La1-xSrxCoO3 | Stoichiometric Formula | Iwasaki2008JSSC | 2008 | 700 | 812.83 | 32.48 | 0.8575 | 5.441829e-06 |  |  | False |  |  | False |  | solid state reaction | [5 empty] | Polycrystalline |  | 15 | 8 |  | http://dx.doi.org/10.1021/ic902072v | Wang | 222.73 | 4 | 5 | 20 | 11.1365 | 247225 | 293
2201 | Extended MRL | https://doi.org/10.1016/j.jssc.2008.08.017 | La0.99 Sr0.01 Co1 O3 | Sr0.01La0.99Co1O3 | La0.99Sr0.01CoO3 | La0.99Sr0.01CoO3 | La1-xSrxCoO3 | Stoichiometric Formula | Iwasaki2008JSSC | 2008 | 1000 | 1052 | 18.56 | 0.36237 | 4.478075e-05 |  |  | False |  |  | False |  | solid state reaction | [5 empty] | Polycrystalline |  | 15 | 8 |  | http://dx.doi.org/10.1021/ic902072v | Wang | 222.73 | 4 | 5 | 20 | 11.1365 | 247225 | 293
2202 | Extended MRL | https://doi.org/10.1016/j.jssc.2008.08.017 | La0.98 Sr0.02 Co1 O3 | Sr0.02La0.98Co1O3 | La0.98Sr0.02CoO3 | La0.98Sr0.02CoO3 | La1-xSrxCoO3 | Stoichiometric Formula | Iwasaki2008JSSC | 2008 | 300 | 14.454 | 330 | 1.5741 | 3.773585e-05 | 0.026234732 | 1.8 | 1.021547e-05 | 1.78941938 | 0.0105806196 | 2.222222e-10 |  | solid state reaction | [5 empty] | Polycrystalline |  | 15 | 8 |  | http://dx.doi.org/10.1021/ic902072v | Wang | 222.73 | 4 | 5 | 20 | 11.1365 | 247225 | 293
2203 | Extended MRL | https://doi.org/10.1016/j.jssc.2008.08.017 | La0.98 Sr0.02 Co1 O3 | Sr0.02La0.98Co1O3 | La0.98Sr0.02CoO3 | La0.98Sr0.02CoO3 | La1-xSrxCoO3 | Stoichiometric Formula | Iwasaki2008JSSC | 2008 | 400 | 29.58 | 243.5 | 1.7539 | 2.009522e-05 |  |  | False |  |  | False |  | solid state reaction | [5 empty] | Polycrystalline |  | 15 | 8 |  | http://dx.doi.org/10.1021/ic902072v | Wang | 222.73 | 4 | 5 | 20 | 11.1365 | 247225 | 293
2204 | Extended MRL | https://doi.org/10.1016/j.jssc.2008.08.017 | La0.98 Sr0.02 Co1 O3 | Sr0.02La0.98Co1O3 | La0.98Sr0.02CoO3 | La0.98Sr0.02CoO3 | La1-xSrxCoO3 | Stoichiometric Formula | Iwasaki2008JSSC | 2008 | 700 | 912.01 | 28.76 | 0.75436 | 2.96599e-06 |  |  | False |  |  | False |  | solid state reaction | [5 empty] | Polycrystalline |  | 15 | 8 |  | http://dx.doi.org/10.1021/ic902072v | Wang | 222.73 | 4 | 5 | 20 | 11.1365 | 247225 | 293
2205 | Extended MRL | https://doi.org/10.1016/j.jssc.2008.08.017 | La0.98 Sr0.02 Co1 O3 | Sr0.02La0.98Co1O3 | La0.98Sr0.02CoO3 | La0.98Sr0.02CoO3 | La1-xSrxCoO3 | Stoichiometric Formula | Iwasaki2008JSSC | 2008 | 1000 | 1091.4 | 17.6 | 0.33808 | 2.347373e-05 |  |  | False |  |  | False |  | solid state reaction | [5 empty] | Polycrystalline |  | 15 | 8 |  | http://dx.doi.org/10.1021/ic902072v | Wang | 222.73 | 4 | 5 | 20 | 11.1365 | 247225 | 293
2206 | Extended MRL | https://doi.org/10.1016/j.jssc.2008.08.017 | La0.95 Sr0.05 Co1 O3 | Sr0.05La0.95Co1O3 | La0.95Sr0.05CoO3 | La0.95Sr0.05CoO3 | La1-xSrxCoO3 | Stoichiometric Formula | Iwasaki2008JSSC | 2008 | 300 | 62.661 | 214.7 | 2.8884 | 9.380796e-06 | 0.048140749 | 1.8 | 1.555854e-05 | 1.75413187 | 0.0458681346 | 2.555556e-09 |  | solid state reaction | [5 empty] | Polycrystalline |  | 15 | 8 |  | http://dx.doi.org/10.1021/ic902072v | Wang | 222.95 | 4 | 5 | 20 | 11.1475 | 247230 | 293
2207 | Extended MRL | https://doi.org/10.1016/j.jssc.2008.08.017 | La0.95 Sr0.05 Co1 O3 | Sr0.05La0.95Co1O3 | La0.95Sr0.05CoO3 | La0.95Sr0.05CoO3 | La1-xSrxCoO3 | Stoichiometric Formula | Iwasaki2008JSSC | 2008 | 400 | 137.4 | 129 | 2.2865 | 1.16335e-05 |  |  | False |  |  | False |  | solid state reaction | [5 empty] | Polycrystalline |  | 15 | 8 |  | http://dx.doi.org/10.1021/ic902072v | Wang | 222.95 | 4 | 5 | 20 | 11.1475 | 247230 | 293
2208 | Extended MRL | https://doi.org/10.1016/j.jssc.2008.08.017 | La0.95 Sr0.05 Co1 O3 | Sr0.05La0.95Co1O3 | La0.95Sr0.05CoO3 | La0.95Sr0.05CoO3 | La1-xSrxCoO3 | Stoichiometric Formula | Iwasaki2008JSSC | 2008 | 700 | 1053.2 | 25.04 | 0.66034 | 2.738759e-05 |  |  | False |  |  | False |  | solid state reaction | [5 empty] | Polycrystalline |  | 15 | 8 |  | http://dx.doi.org/10.1021/ic902072v | Wang | 222.95 | 4 | 5 | 20 | 11.1475 | 247230 | 293
2209 | Extended MRL | https://doi.org/10.1016/j.jssc.2008.08.017 | La0.95 Sr0.05 Co1 O3 | Sr0.05La0.95Co1O3 | La0.95Sr0.05CoO3 | La0.95Sr0.05CoO3 | La1-xSrxCoO3 | Stoichiometric Formula | Iwasaki2008JSSC | 2008 | 1000 | 1202.3 | 14.8 | 0.26334 | 4.477861e-05 |  |  | False |  |  | False |  | solid state reaction | [5 empty] | Polycrystalline |  | 15 | 8 |  | http://dx.doi.org/10.1021/ic902072v | Wang | 222.95 | 4 | 5 | 20 | 11.1475 | 247230 | 293
2210 | Extended MRL | https://doi.org/10.1016/j.jssc.2008.08.017 | La0.8 Sr0.2 Co1 O3 | Sr0.2La0.8Co1O3 | La0.8Sr0.2CoO3 | La0.8Sr0.2CoO3 | La1-xSrxCoO3 | Stoichiometric Formula | Iwasaki2008JSSC | 2008 | 300 | 2138 | 21.32 | 0.97179 | 2.227971e-05 | 0.00788839 | 3.69579 | 4.557826e-06 | 2.13080175 | 1.564988 | 5.691234e-10 |  | solid state reaction | [5 empty] | Polycrystalline |  | 15 | 8 |  | http://dx.doi.org/10.1021/ic902072v | Wang | 224.2 | 4 | 5 | 20 | 11.21 | 247232 | 293
2211 | Extended MRL | https://doi.org/10.1016/j.jssc.2008.08.017 | La0.8 Sr0.2 Co1 O3 | Sr0.2La0.8Co1O3 | La0.8Sr0.2CoO3 | La0.8Sr0.2CoO3 | La1-xSrxCoO3 | Stoichiometric Formula | Iwasaki2008JSSC | 2008 | 400 | 2238.7 | 17.6 | 0.69347 | 1.483554e-05 |  |  | False |  |  | False |  | solid state reaction | [5 empty] | Polycrystalline |  | 15 | 8 |  | http://dx.doi.org/10.1021/ic902072v | Wang | 224.2 | 4 | 5 | 20 | 11.21 | 247232 | 293
2212 | Extended MRL | https://doi.org/10.1016/j.jssc.2008.08.017 | La0.8 Sr0.2 Co1 O3 | Sr0.2La0.8Co1O3 | La0.8Sr0.2CoO3 | La0.8Sr0.2CoO3 | La1-xSrxCoO3 | Stoichiometric Formula | Iwasaki2008JSSC | 2008 | 700 | 2004.5 | 10.17 | 0.20732 | 1.558002e-05 |  |  | False |  |  | False |  | solid state reaction | [5 empty] | Polycrystalline |  | 15 | 8 |  | http://dx.doi.org/10.1021/ic902072v | Wang | 224.2 | 4 | 5 | 20 | 11.21 | 247232 | 293
2213 | Extended MRL | https://doi.org/10.1016/j.jssc.2008.08.017 | La0.8 Sr0.2 Co1 O3 | Sr0.2La0.8Co1O3 | La0.8Sr0.2CoO3 | La0.8Sr0.2CoO3 | La1-xSrxCoO3 | Stoichiometric Formula | Iwasaki2008JSSC | 2008 | 1000 | 1674.9 | 5.52 | 0.051036 | 2.208324e-05 |  |  | False |  |  | False |  | solid state reaction | [5 empty] | Polycrystalline |  | 15 | 8 |  | http://dx.doi.org/10.1021/ic902072v | Wang | 224.2 | 4 | 5 | 20 | 11.21 | 247232 | 293
2214 | Extended MRL | https://doi.org/10.1021/cm060261t | Yb14 Mn1 Sb11 | Yb14MnSb11 | Yb14MnSb11 | Yb14MnSb11 | Yb14MnSb11 | Stoichiometric Formula | Brown2006CM | 2006 | 300 | 490.29 | 56.4516 | 1.5624 | 3.066242e-05 | 0.055801689 | 0.84 | 3.02679e-05 | 0.48110786 | 0.3588921 | 1.380952e-09 | 1.1 | flux (Sn), Ar | All materials were handled in a nitrogen-filled drybox with water levels below 1.0 ppm. Sublimed dendritic Yb metal (Alfa Aesar, 99.99%) was cut into small pieces and used as received. Mn chips (Alfa Aesar, 99.98%) were ground into a powder. Sb chunks (Allied Chemical, 99.7%) and Sn granules (Mallinckrodt, 99.967%) were used as received. |  | The compound was synthesized via a Sn flux. The elements Yb:Mn:Sb:Sn are in the ratios of 14:6:11:86 and were arraned in Al2O3 crucibles and sealed under 1/5 atm argon atmosphere. The reactions were brought up to 1100 C and held for 1 hour and then cooled between 700 and 800 C at a rate of 2-3 C/h. At the final temperature the reaction were inverted and spun in a centrifuge at 6500 rpm for 3-5 min to separate the products from the Sn flux. |  |  | Single Crystal |  | 142 | 32 |  | http://dx.doi.org/10.1021/cm980358i | Chan | 6058.93 | 8 | 26 | 208 | 29.12947115 | 85638 | 143
2215 | Extended MRL | https://doi.org/10.1021/cm060261t | Yb14 Mn1 Sb11 | Yb14MnSb11 | Yb14MnSb11 | Yb14MnSb11 | Yb14MnSb11 | Stoichiometric Formula | Brown2006CM | 2006 | 400 | 430.46 | 68.7334 | 2.0336 | 6.730634e-06 | 0.096379224 | 0.844 | 7.997633e-07 | 0.42387353 | 0.4201265 | 1.725118e-09 | 1.1 | flux (Sn), Ar | All materials were handled in a nitrogen-filled drybox with water levels below 1.0 ppm. Sublimed dendritic Yb metal (Alfa Aesar, 99.99%) was cut into small pieces and used as received. Mn chips (Alfa Aesar, 99.98%) were ground into a powder. Sb chunks (Allied Chemical, 99.7%) and Sn granules (Mallinckrodt, 99.967%) were used as received. |  | The compound was synthesized via a Sn flux. The elements Yb:Mn:Sb:Sn are in the ratios of 14:6:11:86 and were arraned in Al2O3 crucibles and sealed under 1/5 atm argon atmosphere. The reactions were brought up to 1100 C and held for 1 hour and then cooled between 700 and 800 C at a rate of 2-3 C/h. At the final temperature the reaction were inverted and spun in a centrifuge at 6500 rpm for 3-5 min to separate the products from the Sn flux. |  |  | Single Crystal |  | 142 | 32 |  | http://dx.doi.org/10.1021/cm980358i | Chan | 6058.93 | 8 | 26 | 208 | 29.12947115 | 85638 | 143
2216 | Extended MRL | https://doi.org/10.1021/cm060261t | Yb14 Mn1 Sb11 | Yb14MnSb11 | Yb14MnSb11 | Yb14MnSb11 | Yb14MnSb11 | Stoichiometric Formula | Brown2006CM | 2006 | 700 | 288.75 | 117.242 | 3.9691 | 8.315398e-06 | 0.340484029 | 0.816 | 7.314904e-06 | 0.32281451 | 0.4931855 | 4.156863e-09 | 1.1 | flux (Sn), Ar | All materials were handled in a nitrogen-filled drybox with water levels below 1.0 ppm. Sublimed dendritic Yb metal (Alfa Aesar, 99.99%) was cut into small pieces and used as received. Mn chips (Alfa Aesar, 99.98%) were ground into a powder. Sb chunks (Allied Chemical, 99.7%) and Sn granules (Mallinckrodt, 99.967%) were used as received. |  | The compound was synthesized via a Sn flux. The elements Yb:Mn:Sb:Sn are in the ratios of 14:6:11:86 and were arraned in Al2O3 crucibles and sealed under 1/5 atm argon atmosphere. The reactions were brought up to 1100 C and held for 1 hour and then cooled between 700 and 800 C at a rate of 2-3 C/h. At the final temperature the reaction were inverted and spun in a centrifuge at 6500 rpm for 3-5 min to separate the products from the Sn flux. |  |  | Single Crystal |  | 142 | 32 |  | http://dx.doi.org/10.1021/cm980358i | Chan | 6058.93 | 8 | 26 | 208 | 29.12947115 | 85638 | 143
2217 | Extended MRL | https://doi.org/10.1021/cm060261t | Yb14 Mn1 Sb11 | Yb14MnSb11 | Yb14MnSb11 | Yb14MnSb11 | Yb14MnSb11 | Stoichiometric Formula | Brown2006CM | 2006 | 1000 | 218.38 | 164.143 | 5.8838 | 7.068268e-07 | 0.822909213 | 0.715 | 1.48365e-07 | 0.18215234 | 0.5328477 | 5.517483e-09 | 1.1 | flux (Sn), Ar | All materials were handled in a nitrogen-filled drybox with water levels below 1.0 ppm. Sublimed dendritic Yb metal (Alfa Aesar, 99.99%) was cut into small pieces and used as received. Mn chips (Alfa Aesar, 99.98%) were ground into a powder. Sb chunks (Allied Chemical, 99.7%) and Sn granules (Mallinckrodt, 99.967%) were used as received. |  | The compound was synthesized via a Sn flux. The elements Yb:Mn:Sb:Sn are in the ratios of 14:6:11:86 and were arraned in Al2O3 crucibles and sealed under 1/5 atm argon atmosphere. The reactions were brought up to 1100 C and held for 1 hour and then cooled between 700 and 800 C at a rate of 2-3 C/h. At the final temperature the reaction were inverted and spun in a centrifuge at 6500 rpm for 3-5 min to separate the products from the Sn flux. |  |  | Single Crystal |  | 142 | 32 |  | http://dx.doi.org/10.1021/cm980358i | Chan | 6058.93 | 8 | 26 | 208 | 29.12947115 | 85638 | 143
2218 | Extended MRL | https://doi.org/10.1016/S0022-3697(96)00228-4 | Zn4 Sb3 | Zn4Sb3 | Zn4Sb3 | Zn4Sb3 | Zn4Sb3 | Stoichiometric Formula | Caillat1997JPCS | 1997 | 300 | 474.59 | 110.866 | 5.8333 | 2.367171e-06 | 0.173267726 | 1.01 | 8.01861e-06 | 0.66259816 | 0.3474018422 | 2.178218e-09 | 0.9 | melted, inert | Zinc and antimony shots in stoichiometric ratio were melted in sealed quartz ampoules |  | The melts were held at 1023 K for about 2 hours and then quenched in water |  |  | Polycrystalline |  | 167 | 12 |  | http://dx.doi.org/10.1016/0022-5088(78)90109-1 | Mayer | 1610.64 | 9 | 7 | 63 | 25.56571429 | 52403 | 300
2219 | Extended MRL | https://doi.org/10.1016/S0022-3697(96)00228-4 | Zn4 Sb3 | Zn4Sb3 | Zn4Sb3 | Zn4Sb3 | Zn4Sb3 | Stoichiometric Formula | Caillat1997JPCS | 1997 | 400 | 386.15 | 146.015 | 8.2328 | 7.873856e-06 | 0.496100779 | 0.6638 | 9.197967e-07 | 0.28692091 | 0.3768791 | 6.012956e-09 | 0.9 | melted, inert | Zinc and antimony shots in stoichiometric ratio were melted in sealed quartz ampoules |  | The melts were held at 1023 K for about 2 hours and then quenched in water |  |  | Polycrystalline |  | 167 | 12 |  | http://dx.doi.org/10.1016/0022-5088(78)90109-1 | Mayer | 1610.64 | 9 | 7 | 63 | 25.56571429 | 52403 | 300
2220 | Extended MRL | https://doi.org/10.1016/S0022-3697(96)00228-4 | Zn4 Sb3 | Zn4Sb3 | Zn4Sb3 | Zn4Sb3 | Zn4Sb3 | Stoichiometric Formula | Caillat1997JPCS | 1997 | 700 | 300.74 | 205.872 | 12.746 | 2.72825e-05 | 1.286961011 | 0.6933 | 3.370011e-05 | 0.17963278 | 0.5136672 | 3.971297e-09 | 0.9 | melted, inert | Zinc and antimony shots in stoichiometric ratio were melted in sealed quartz ampoules |  | The melts were held at 1023 K for about 2 hours and then quenched in water |  |  | Polycrystalline |  | 167 | 12 |  | http://dx.doi.org/10.1016/0022-5088(78)90109-1 | Mayer | 1610.64 | 9 | 7 | 63 | 25.56571429 | 52403 | 300
2221 | Extended MRL | https://doi.org/10.1109/ICT.1996.553263 | Ce1 Fe2 Co2 Sb12 | CeFe2(CoSb6)2 | CeFe2Co2Sb12 | CeFe2Co2Sb12 | Ce-Fe4CoSb12 | Stoichiometric Formula | Fleurial1996ICT | 1996 | 300 | 255.75 | 126 | 4.0604 | 2.782977e-05 |  |  | False |  |  | False | 5 | combination of melting and powder metallurgy techniques | [5 empty] | Polycrystalline |  | 204 | 48 |  | http://dx.doi.org/10.1016/S0925-8388(02)00968-4 | Berardan | 747 | 2 | 17 | 34 | 21.97058824 | 96163 | 300
2222 | Extended MRL | https://doi.org/10.1109/ICT.1996.553263 | Ce1 Fe2 Co2 Sb12 | CeFe2(CoSb6)2 | CeFe2Co2Sb12 | CeFe2Co2Sb12 | Ce-Fe4CoSb12 | Stoichiometric Formula | Fleurial1996ICT | 1996 | 400 | 259.74 | 154 | 6.16 | 1e-06 |  |  | False |  |  | False | 5 | combination of melting and powder metallurgy techniques | [5 empty] | Polycrystalline |  | 204 | 48 |  | http://dx.doi.org/10.1016/S0925-8388(02)00968-4 | Berardan | 747 | 2 | 17 | 34 | 21.97058824 | 96163 | 300
2223 | Extended MRL | https://doi.org/10.1109/ICT.1996.553263 | Ce1 Fe2 Co2 Sb12 | CeFe2(CoSb6)2 | CeFe2Co2Sb12 | CeFe2Co2Sb12 | Ce-Fe4CoSb12 | Stoichiometric Formula | Fleurial1996ICT | 1996 | 700 | 307.69 | 166 | 8.4788 | 1.112893e-05 |  |  | False |  |  | False | 5 | combination of melting and powder metallurgy techniques | [5 empty] | Polycrystalline |  | 204 | 48 |  | http://dx.doi.org/10.1016/S0925-8388(02)00968-4 | Berardan | 747 | 2 | 17 | 34 | 21.97058824 | 96163 | 300
2224 | Extended MRL | https://doi.org/10.1109/ICT.1996.553263 | Ce1 Fe3 Co1 Sb12 | CeFe3CoSb12 | CeFe3CoSb12 | CeFe3CoSb12 | Ce-Fe4CoSb12 | Stoichiometric Formula | Fleurial1996ICT | 1996 | 300 | 970.87 | 101 | 9.9039 | 5.566494e-06 | 0.15555838 | 1.91 | 1.663321e-06 | 1.19932039 | 0.7106796 | 5.549738e-10 | 5 | combination of melting and powder metallurgy techniques | [5 empty] | Polycrystalline |  | 204 | 48 |  | http://dx.doi.org/10.1016/S0925-8388(02)00968-4 | Berardan | 756.81 | 2 | 17 | 34 | 22.25911765 | 96163 | 300 |  | *kappa extrapolated from 400 K
2225 | Extended MRL | https://doi.org/10.1109/ICT.1996.553263 | Ce1 Fe3 Co1 Sb12 | CeFe3CoSb12 | CeFe3CoSb12 | CeFe3CoSb12 | Ce-Fe4CoSb12 | Stoichiometric Formula | Fleurial1996ICT | 1996 | 400 | 892.86 | 127 | 14.401 | 4.239983e-06 | 0.290927128 | 1.98 | 7.441483e-06 | 1.10857143 | 0.8714285712 | 6.060607e-10 | 5 | combination of melting and powder metallurgy techniques | [5 empty] | Polycrystalline |  | 204 | 48 |  | http://dx.doi.org/10.1016/S0925-8388(02)00968-4 | Berardan | 756.81 | 2 | 17 | 34 | 22.25911765 | 96163 | 300
2226 | Extended MRL | https://doi.org/10.1109/ICT.1996.553263 | Ce1 Fe3 Co1 Sb12 | CeFe3CoSb12 | CeFe3CoSb12 | CeFe3CoSb12 | Ce-Fe4CoSb12 | Stoichiometric Formula | Fleurial1996ICT | 1996 | 700 | 775.19 | 176 | 24.012 | 1.188739e-05 | 0.812013631 | 2.07 | 1.678666e-05 | 0.74596899 | 1.324031 | 1.246377e-09 | 5 | combination of melting and powder metallurgy techniques | [5 empty] | Polycrystalline |  | 204 | 48 |  | http://dx.doi.org/10.1016/S0925-8388(02)00968-4 | Berardan | 756.81 | 2 | 17 | 34 | 22.25911765 | 96163 | 300
2227 | Extended MRL | https://doi.org/10.1109/ICT.1996.553263 | Ce1 Fe3.5 Co0.5 Sb12 | Ce1Fe3.5Co0.5Sb12 | CeFe3.5Co0.5Sb12 | CeFe3.5Co0.5Sb12 | Ce-Fe4CoSb12 | Stoichiometric Formula | Fleurial1996ICT | 1996 | 300 | 1119.8 | 87.2 | 8.5149 | 1.408918e-05 | 0.10643673 | 2.4 | 4.509721e-06 | 1.58029115 | 0.8197088472 | 1.166667e-09 | 5 | combination of melting and powder metallurgy techniques | [5 empty] | Polycrystalline |  | 204 | 48 |  | http://dx.doi.org/10.1016/S0925-8388(02)00968-4 | Berardan | 756.81 | 2 | 17 | 34 | 22.25911765 | 96163 | 300 |  | *kappa extrapolated from 400 K
2228 | Extended MRL | https://doi.org/10.1109/ICT.1996.553263 | Ce1 Fe3.5 Co0.5 Sb13 | Ce1Fe3.5Co0.5Sb13 | CeFe3.5Co0.5Sb13 | CeFe3.5Co0.5Sb13 | Ce-Fe4CoSb12 | Stoichiometric Formula | Fleurial1996ICT | 1996 | 400 | 1029.9 | 107 | 11.791 | 2.757188e-05 | 0.198167011 | 2.38 | 5.329983e-06 | 1.37485067 | 1.005149 | 7.394959e-10 | 5 | combination of melting and powder metallurgy techniques | [5 empty] | Polycrystalline |  | 204 | 48 |  | http://dx.doi.org/10.1016/S0925-8388(02)00968-4 | Berardan | 756.81 | 2 | 17 | 34 | 22.25911765 | 96163 | 300
2229 | Extended MRL | https://doi.org/10.1109/ICT.1996.553263 | Ce1 Fe3.5 Co0.5 Sb14 | Ce1Fe3.5Co0.5Sb14 | CeFe3.5Co0.5Sb14 | CeFe3.5Co0.5Sb14 | Ce-Fe4CoSb12 | Stoichiometric Formula | Fleurial1996ICT | 1996 | 700 | 934.58 | 158 | 23.331 | 6.209764e-06 | 0.6558871 | 2.49 | 6.809503e-06 | 0.89373832 | 1.596262 | 1.208835e-09 | 5 | combination of melting and powder metallurgy techniques | [5 empty] | Polycrystalline |  | 204 | 48 |  | http://dx.doi.org/10.1016/S0925-8388(02)00968-4 | Berardan | 756.81 | 2 | 17 | 34 | 22.25911765 | 96163 | 300
2230 | Extended MRL | https://doi.org/10.1109/ICT.1996.553263 | Ce1 Fe4 Sb12 | Ce(FeSb3)4 | CeFe4Sb12 | CeFe4Sb12 | Ce-Fe4CoSb12 | Stoichiometric Formula | Fleurial1996ICT | 1996 | 300 | 1297 | 58.2 | 4.3933 | 1.131723e-05 | 0.085031756 | 1.55 | 1.682863e-06 | 0.60058366 | 0.9494163 | 2.032258e-09 | 5 | combination of melting and powder metallurgy techniques | [5 empty] | Polycrystalline |  | 204 | 48 |  | http://dx.doi.org/10.1016/S0925-8388(02)00968-4 | Berardan | 762.5 | 2 | 17 | 34 | 22.42647059 | 96163 | 300 |  | *kappa extrapolated from 400 K
2231 | Extended MRL | https://doi.org/10.1109/ICT.1996.553263 | Ce1 Fe4 Sb12 | Ce(FeSb3)4 | CeFe4Sb12 | CeFe4Sb12 | Ce-Fe4CoSb12 | Stoichiometric Formula | Fleurial1996ICT | 1996 | 400 | 1196.2 | 75.7 | 6.8547 | 1.635929e-05 | 0.174640844 | 1.57 | 6.838129e-06 | 0.40253589 | 1.167464 | 2.624204e-09 | 5 | combination of melting and powder metallurgy techniques | [5 empty] | Polycrystalline |  | 204 | 48 |  | http://dx.doi.org/10.1016/S0925-8388(02)00968-4 | Berardan | 762.5 | 2 | 17 | 34 | 22.42647059 | 96163 | 300
2232 | Extended MRL | https://doi.org/10.1109/ICT.1996.553263 | Ce1 Fe4 Sb12 | Ce(FeSb3)4 | CeFe4Sb12 | CeFe4Sb12 | Ce-Fe4CoSb12 | Stoichiometric Formula | Fleurial1996ICT | 1996 | 700 | 1128.7 | 127 | 18.204 | 4.407273e-05 | 0.748267895 | 1.703 | 1.58716e-05 |  |  | False | 5 | combination of melting and powder metallurgy techniques | [5 empty] | Polycrystalline |  | 204 | 48 |  | http://dx.doi.org/10.1016/S0925-8388(02)00968-4 | Berardan | 762.5 | 2 | 17 | 34 | 22.42647059 | 96163 | 300
2233 | Extended MRL | https://doi.org/10.1021/cm200581k | Ag1 Cr1 Se2 | CrAgSe2 | AgCrSe2 | AgCrSe2 | AgCrSe2 | Stoichiometric Formula | Gascoin2011CM | 2011 | 300 | 22.449 | 279.207 | 1.75 | 2.660863e-05 | 0.054916687 | 0.956 | 6.719422e-06 | 0.93956766 | 0.01643234 | 8.32636e-10 | No Data | solid state reaction, sealed |  | A sealed fused silica tube of the pure elements and heated at 900 C in 12 hours and held for 24 hours before being cooled back to room temperature in 12 hours | Powders are then compacted by SPS using a max temperature of 750C |  |  | Polycrystalline |  | 160 | 6 |  | http://dx.doi.org/10.1016/0022-4596(89)90285-5, | van der Lee | 248.9 | 3 | 4 | 12 | 20.74166667 | 68423 | 295
2234 | Extended MRL | https://doi.org/10.1021/cm200581k | Ag1 Cr1 Se2 | CrAgSe2 | AgCrSe2 | AgCrSe2 | AgCrSe2 | Stoichiometric Formula | Gascoin2011CM | 2011 | 400 | 24.863 | 300.119 | 2.2395 | 2.430441e-05 | 0.224057186 | 0.3998 | 2.162401e-05 | 0.37553365 | 0.02426635 | 7.888444e-09 | No Data | solid state reaction, sealed |  | A sealed fused silica tube of the pure elements and heated at 900 C in 12 hours and held for 24 hours before being cooled back to room temperature in 12 hours | Powders are then compacted by SPS using a max temperature of 750C |  |  | Polycrystalline |  | 160 | 6 |  | http://dx.doi.org/10.1016/0022-4596(89)90285-5, | van der Lee | 248.9 | 3 | 4 | 12 | 20.74166667 | 68423 | 295
2235 | Extended MRL | https://doi.org/10.1021/cm200581k | Ag1 Cr1 Se2 | CrAgSe2 | AgCrSe2 | AgCrSe2 | AgCrSe2 | Stoichiometric Formula | Gascoin2011CM | 2011 | 700 | 30.432 | 306.696 | 2.8625 | 2.817471e-06 | 0.974581824 | 0.2056 | 4.87581e-06 | 0.15362254 | 0.05197746 | 1.858755e-08 | No Data | solid state reaction, sealed |  | A sealed fused silica tube of the pure elements and heated at 900 C in 12 hours and held for 24 hours before being cooled back to room temperature in 12 hours | Powders are then compacted by SPS using a max temperature of 750C |  |  | Polycrystalline |  | 160 | 6 |  | http://dx.doi.org/10.1016/0022-4596(89)90285-5, | van der Lee | 248.9 | 3 | 4 | 12 | 20.74166667 | 68423 | 295 |  | *res and seebeck 700K and 1000K values extrapolated from 600K
2236 | Extended MRL | https://doi.org/10.1007/s11664-009-0815-2 | Zn0.9975 Al0.0025 O1 | Al0.0025Zn0.9975O1 | Zn0.9975Al0.0025O | Zn0.9975Al0.0025O | Zn1-xAlxO | Stoichiometric Formula | Guilmeau2009JEM | 2009 | 300 | 19.569 | -132.097 | 0.34148 | 2.470693e-05 |  |  | False |  |  | False |  | solid state reaction, vacuum | [5 empty] | Polycrystalline |  | 186 | 12 |  | http://dx.doi.org/10.1107/S0567740869003876 | Abrahams | 47.62 | 2 | 2 | 4 | 11.905 | 26170 | 295
2237 | Extended MRL | https://doi.org/10.1007/s11664-009-0815-2 | Zn0.9975 Al0.0025 O1 | Al0.0025Zn0.9975O1 | Zn0.9975Al0.0025O | Zn0.9975Al0.0025O | Zn1-xAlxO | Stoichiometric Formula | Guilmeau2009JEM | 2009 | 400 | 19.813 | -135.054 | 0.36138 | 2.369569e-06 |  |  | False |  |  | False |  | solid state reaction, vacuum | [5 empty] | Polycrystalline |  | 186 | 12 |  | http://dx.doi.org/10.1107/S0567740869003876 | Abrahams | 47.62 | 2 | 2 | 4 | 11.905 | 26170 | 295
2238 | Extended MRL | https://doi.org/10.1007/s11664-009-0815-2 | Zn0.9975 Al0.0025 O1 | Al0.0025Zn0.9975O1 | Zn0.9975Al0.0025O | Zn0.9975Al0.0025O | Zn1-xAlxO | Stoichiometric Formula | Guilmeau2009JEM | 2009 | 700 | 24.227 | -180.753 | 0.79152 | 2.020427e-05 |  |  | False |  |  | False |  | solid state reaction, vacuum | [5 empty] | Polycrystalline |  | 186 | 12 |  | http://dx.doi.org/10.1107/S0567740869003876 | Abrahams | 47.62 | 2 | 2 | 4 | 11.905 | 26170 | 295
2239 | Extended MRL | https://doi.org/10.1007/s11664-009-0815-2 | Zn0.9975 Al0.0025 O1 | Al0.0025Zn0.9975O1 | Zn0.9975Al0.0025O | Zn0.9975Al0.0025O | Zn1-xAlxO | Stoichiometric Formula | Guilmeau2009JEM | 2009 | 1000 | 41.824 | -218.521 | 1.9972 | 2.218041e-05 |  |  | False |  |  | False |  | solid state reaction, vacuum | [5 empty] | Polycrystalline |  | 186 | 12 |  | http://dx.doi.org/10.1107/S0567740869003876 | Abrahams | 47.62 | 2 | 2 | 4 | 11.905 | 26170 | 295
2240 | Extended MRL | https://doi.org/10.1007/s11664-009-0815-2 | Zn0.995 Al0.005 O1 | Al0.005Zn0.995O1 | Zn0.995Al0.005O | Zn0.995Al0.005O | Zn1-xAlxO | Stoichiometric Formula | Guilmeau2009JEM | 2009 | 300 | 66.19 | -115.43 | 0.88192 | 1.337458e-06 |  |  | False |  |  | False |  | solid state reaction, vacuum | [5 empty] | Polycrystalline |  | 186 | 12 |  | http://dx.doi.org/10.1107/S0567740869003876 | Abrahams | 47.62 | 2 | 2 | 4 | 11.905 | 26170 | 295
2241 | Extended MRL | https://doi.org/10.1007/s11664-009-0815-2 | Zn0.995 Al0.005 O1 | Al0.005Zn0.995O1 | Zn0.995Al0.005O | Zn0.995Al0.005O | Zn1-xAlxO | Stoichiometric Formula | Guilmeau2009JEM | 2009 | 400 | 66.536 | -128.468 | 1.0981 | 1.087521e-05 |  |  | False |  |  | False |  | solid state reaction, vacuum | [5 empty] | Polycrystalline |  | 186 | 12 |  | http://dx.doi.org/10.1107/S0567740869003876 | Abrahams | 47.62 | 2 | 2 | 4 | 11.905 | 26170 | 295
2242 | Extended MRL | https://doi.org/10.1007/s11664-009-0815-2 | Zn0.995 Al0.005 O1 | Al0.005Zn0.995O1 | Zn0.995Al0.005O | Zn0.995Al0.005O | Zn1-xAlxO | Stoichiometric Formula | Guilmeau2009JEM | 2009 | 700 | 64.841 | -162.876 | 1.7201 | 2.348318e-05 |  |  | False |  |  | False |  | solid state reaction, vacuum | [5 empty] | Polycrystalline |  | 186 | 12 |  | http://dx.doi.org/10.1107/S0567740869003876 | Abrahams | 47.62 | 2 | 2 | 4 | 11.905 | 26170 | 295
2243 | Extended MRL | https://doi.org/10.1007/s11664-009-0815-2 | Zn0.995 Al0.005 O1 | Al0.005Zn0.995O1 | Zn0.995Al0.005O | Zn0.995Al0.005O | Zn1-xAlxO | Stoichiometric Formula | Guilmeau2009JEM | 2009 | 1000 | 91.383 | -204.677 | 3.8283 | 5.679229e-06 |  |  | False |  |  | False |  | solid state reaction, vacuum | [5 empty] | Polycrystalline |  | 186 | 12 |  | http://dx.doi.org/10.1107/S0567740869003876 | Abrahams | 47.62 | 2 | 2 | 4 | 11.905 | 26170 | 295
2244 | Extended MRL | https://doi.org/10.1007/s11664-009-0815-2 | Zn0.9925 Al0.0075 O1 | Al0.0075Zn0.9925O1 | Zn0.9925Al0.0075O | Zn0.9925Al0.0075O | Zn1-xAlxO | Stoichiometric Formula | Guilmeau2009JEM | 2009 | 300 | 96.953 | -113.952 | 1.2589 | 3.205795e-05 |  |  | False |  |  | False |  | solid state reaction, vacuum | [5 empty] | Polycrystalline |  | 186 | 12 |  | http://dx.doi.org/10.1107/S0567740869003876 | Abrahams | 47.62 | 2 | 2 | 4 | 11.905 | 26170 | 295
2245 | Extended MRL | https://doi.org/10.1007/s11664-009-0815-2 | Zn0.9925 Al0.0075 O1 | Al0.0075Zn0.9925O1 | Zn0.9925Al0.0075O | Zn0.9925Al0.0075O | Zn1-xAlxO | Stoichiometric Formula | Guilmeau2009JEM | 2009 | 400 | 96.953 | -123.495 | 1.4786 | 2.141196e-05 |  |  | False |  |  | False |  | solid state reaction, vacuum | [5 empty] | Polycrystalline |  | 186 | 12 |  | http://dx.doi.org/10.1107/S0567740869003876 | Abrahams | 47.62 | 2 | 2 | 4 | 11.905 | 26170 | 295
2246 | Extended MRL | https://doi.org/10.1007/s11664-009-0815-2 | Zn0.9925 Al0.0075 O1 | Al0.0075Zn0.9925O1 | Zn0.9925Al0.0075O | Zn0.9925Al0.0075O | Zn1-xAlxO | Stoichiometric Formula | Guilmeau2009JEM | 2009 | 700 | 90.088 | -154.543 | 2.1516 | 9.410592e-06 |  |  | False |  |  | False |  | solid state reaction, vacuum | [5 empty] | Polycrystalline |  | 186 | 12 |  | http://dx.doi.org/10.1107/S0567740869003876 | Abrahams | 47.62 | 2 | 2 | 4 | 11.905 | 26170 | 295
2247 | Extended MRL | https://doi.org/10.1007/s11664-009-0815-2 | Zn0.9925 Al0.0075 O1 | Al0.0075Zn0.9925O1 | Zn0.9925Al0.0075O | Zn0.9925Al0.0075O | Zn1-xAlxO | Stoichiometric Formula | Guilmeau2009JEM | 2009 | 1000 | 104.95 | -187.876 | 3.7044 | 1.652762e-05 |  |  | False |  |  | False |  | solid state reaction, vacuum | [5 empty] | Polycrystalline |  | 186 | 12 |  | http://dx.doi.org/10.1107/S0567740869003876 | Abrahams | 47.62 | 2 | 2 | 4 | 11.905 | 26170 | 295
2248 | Extended MRL | https://doi.org/10.1007/s11664-009-0815-2 | Zn0.99 Al0.01 O1 | Al0.01Zn0.99O1 | Zn0.99Al0.01O | Zn0.99Al0.01O | Zn1-xAlxO | Stoichiometric Formula | Guilmeau2009JEM | 2009 | 300 | 147.54 | -110.995 | 1.8176 | 4.212934e-05 |  |  | False |  |  | False |  | solid state reaction, vacuum | [5 empty] | Polycrystalline |  | 186 | 12 |  | http://dx.doi.org/10.1107/S0567740869003876 | Abrahams | 47.62 | 2 | 2 | 4 | 11.905 | 26170 | 295
2249 | Extended MRL | https://doi.org/10.1007/s11664-009-0815-2 | Zn0.99 Al0.01 O1 | Al0.01Zn0.99O1 | Zn0.99Al0.01O | Zn0.99Al0.01O | Zn1-xAlxO | Stoichiometric Formula | Guilmeau2009JEM | 2009 | 400 | 141 | -117.177 | 1.936 | 3.432134e-06 |  |  | False |  |  | False |  | solid state reaction, vacuum | [5 empty] | Polycrystalline |  | 186 | 12 |  | http://dx.doi.org/10.1107/S0567740869003876 | Abrahams | 47.62 | 2 | 2 | 4 | 11.905 | 26170 | 295
2250 | Extended MRL | https://doi.org/10.1007/s11664-009-0815-2 | Zn0.99 Al0.01 O1 | Al0.01Zn0.99O1 | Zn0.99Al0.01O | Zn0.99Al0.01O | Zn1-xAlxO | Stoichiometric Formula | Guilmeau2009JEM | 2009 | 700 | 125.68 | -147.016 | 2.7164 | 3.810519e-06 |  |  | False |  |  | False |  | solid state reaction, vacuum | [5 empty] | Polycrystalline |  | 186 | 12 |  | http://dx.doi.org/10.1107/S0567740869003876 | Abrahams | 47.62 | 2 | 2 | 4 | 11.905 | 26170 | 295
2251 | Extended MRL | https://doi.org/10.1007/s11664-009-0815-2 | Zn0.99 Al0.01 O1 | Al0.01Zn0.99O1 | Zn0.99Al0.01O | Zn0.99Al0.01O | Zn1-xAlxO | Stoichiometric Formula | Guilmeau2009JEM | 2009 | 1000 | 129.52 | -175.78 | 4.0019 | 2.192958e-05 |  |  | False |  |  | False |  | solid state reaction, vacuum | [5 empty] | Polycrystalline |  | 186 | 12 |  | http://dx.doi.org/10.1107/S0567740869003876 | Abrahams | 47.62 | 2 | 2 | 4 | 11.905 | 26170 | 295
2252 | Extended MRL | https://doi.org/10.1007/s11664-009-0815-2 | Zn0.97 Al0.03 O1 | Al0.03Zn0.97O1 | Zn0.97Al0.03O | Zn0.97Al0.03O | Zn1-xAlxO | Stoichiometric Formula | Guilmeau2009JEM | 2009 | 300 | 46.74 | -144.866 | 0.9809 | 7.112995e-06 |  |  | False |  |  | False |  | solid state reaction, vacuum | [5 empty] | Polycrystalline |  | 186 | 12 |  | http://dx.doi.org/10.1107/S0567740869003876 | Abrahams | 47.62 | 2 | 2 | 4 | 11.905 | 26170 | 295
2253 | Extended MRL | https://doi.org/10.1007/s11664-009-0815-2 | Zn0.97 Al0.03 O1 | Al0.03Zn0.97O1 | Zn0.97Al0.03O | Zn0.97Al0.03O | Zn1-xAlxO | Stoichiometric Formula | Guilmeau2009JEM | 2009 | 400 | 46.569 | -149.839 | 1.0456 | 4.358797e-05 |  |  | False |  |  | False |  | solid state reaction, vacuum | [5 empty] | Polycrystalline |  | 186 | 12 |  | http://dx.doi.org/10.1107/S0567740869003876 | Abrahams | 47.62 | 2 | 2 | 4 | 11.905 | 26170 | 295
2254 | Extended MRL | https://doi.org/10.1007/s11664-009-0815-2 | Zn0.97 Al0.03 O1 | Al0.03Zn0.97O1 | Zn0.97Al0.03O | Zn0.97Al0.03O | Zn1-xAlxO | Stoichiometric Formula | Guilmeau2009JEM | 2009 | 700 | 45.244 | -177.527 | 1.4259 | 1.733448e-06 |  |  | False |  |  | False |  | solid state reaction, vacuum | [5 empty] | Polycrystalline |  | 186 | 12 |  | http://dx.doi.org/10.1107/S0567740869003876 | Abrahams | 47.62 | 2 | 2 | 4 | 11.905 | 26170 | 295
2255 | Extended MRL | https://doi.org/10.1007/s11664-009-0815-2 | Zn0.97 Al0.03 O1 | Al0.03Zn0.97O1 | Zn0.97Al0.03O | Zn0.97Al0.03O | Zn1-xAlxO | Stoichiometric Formula | Guilmeau2009JEM | 2009 | 1000 | 58.573 | -207.5 | 2.5219 | 1.337533e-05 |  |  | False |  |  | False |  | solid state reaction, vacuum | [5 empty] | Polycrystalline |  | 186 | 12 |  | http://dx.doi.org/10.1107/S0567740869003876 | Abrahams | 47.62 | 2 | 2 | 4 | 11.905 | 26170 | 295
2256 | Extended MRL | https://doi.org/10.1016/j.progsolidstchem.2007.01.027 | Sr1 Mn0.98 Mo0.02 O3 | Sr1Mn0.98Mo0.02O3 | SrMn0.98Mo0.02O3 | SrMn0.98Mo0.02O3 | SrMn1-xMoxO3 | Stoichiometric Formula | Hebert2007 | 2007 | 300 | 38.812 | -80.5607 | 0.25189 | 3.589006e-06 |  |  | False |  |  | False |  | solid state reaction, air | Mixed in stoichiometric proportions and compressed into bars | Bars were fired at 1000-1100C for the LaCoO3 family, 1500C for the manganites, and 1000C for Ca3Co2O6 |  |  |  | Polycrystalline |  | 194 | 24 |  | http://dx.doi.org/10.1103/PhysRevB.75.104417 | Daoud-Aladine | 234.85 | 4 | 5 | 20 | 11.7425 | 157935 | 350
2257 | Extended MRL | https://doi.org/10.1016/j.progsolidstchem.2007.01.027 | Sr1 Mn0.98 Mo0.02 O3 | Sr1Mn0.98Mo0.02O3 | SrMn0.98Mo0.02O3 | SrMn0.98Mo0.02O3 | SrMn1-xMoxO3 | Stoichiometric Formula | Hebert2007 | 2007 | 400 | 38.387 | -73.8318 | 0.20925 | 1.293855e-05 |  |  | False |  |  | False |  | solid state reaction, air | Mixed in stoichiometric proportions and compressed into bars | Bars were fired at 1000-1100C for the LaCoO3 family, 1500C for the manganites, and 1000C for Ca3Co2O6 |  |  |  | Polycrystalline |  | 194 | 24 |  | http://dx.doi.org/10.1103/PhysRevB.75.104417 | Daoud-Aladine | 234.85 | 4 | 5 | 20 | 11.7425 | 157935 | 350
2258 | Extended MRL | https://doi.org/10.1016/j.progsolidstchem.2007.01.027 | Sr1 Mn0.98 Mo0.02 O3 | Sr1Mn0.98Mo0.02O3 | SrMn0.98Mo0.02O3 | SrMn0.98Mo0.02O3 | SrMn1-xMoxO3 | Stoichiometric Formula | Hebert2007 | 2007 | 700 | 29.843 | -58.3178 | 0.1015 | 4.904162e-05 |  |  | False |  |  | False |  | solid state reaction, air | Mixed in stoichiometric proportions and compressed into bars | Bars were fired at 1000-1100C for the LaCoO3 family, 1500C for the manganites, and 1000C for Ca3Co2O6 |  |  |  | Polycrystalline |  | 194 | 24 |  | http://dx.doi.org/10.1103/PhysRevB.75.104417 | Daoud-Aladine | 234.85 | 4 | 5 | 20 | 11.7425 | 157935 | 350
2259 | Extended MRL | https://doi.org/10.1016/j.progsolidstchem.2007.01.027 | Sr1 Mn0.98 Mo0.02 O3 | Sr1Mn0.98Mo0.02O3 | SrMn0.98Mo0.02O3 | SrMn0.98Mo0.02O3 | SrMn1-xMoxO3 | Stoichiometric Formula | Hebert2007 | 2007 | 1000 | 28.14 | -40.1869 | 0.045446 | 5.891486e-06 |  |  | False |  |  | False |  | solid state reaction, air | Mixed in stoichiometric proportions and compressed into bars | Bars were fired at 1000-1100C for the LaCoO3 family, 1500C for the manganites, and 1000C for Ca3Co2O6 |  |  |  | Polycrystalline |  | 194 | 24 |  | http://dx.doi.org/10.1103/PhysRevB.75.104417 | Daoud-Aladine | 234.85 | 4 | 5 | 20 | 11.7425 | 157935 | 350
2260 | Extended MRL | https://doi.org/10.1016/j.progsolidstchem.2007.01.027 | Sr1 Mn0.96 Mo0.04 O3 | Sr1Mn0.96Mo0.04O3 | SrMn0.96Mo0.04O3 | SrMn0.96Mo0.04O3 | SrMn1-xMoxO3 | Stoichiometric Formula | Hebert2007 | 2007 | 300 | 64.927 | -110.28 | 0.78962 | 1.6381e-06 |  |  | False |  |  | False |  | solid state reaction, air | Mixed in stoichiometric proportions and compressed into bars | Bars were fired at 1000-1100C for the LaCoO3 family, 1500C for the manganites, and 1000C for Ca3Co2O6 |  |  |  | Polycrystalline |  | 194 | 24 |  | http://dx.doi.org/10.1103/PhysRevB.75.104417 | Daoud-Aladine | 234.85 | 4 | 5 | 20 | 11.7425 | 157935 | 350
2261 | Extended MRL | https://doi.org/10.1016/j.progsolidstchem.2007.01.027 | Sr1 Mn0.96 Mo0.04 O3 | Sr1Mn0.96Mo0.04O3 | SrMn0.96Mo0.04O3 | SrMn0.96Mo0.04O3 | SrMn1-xMoxO3 | Stoichiometric Formula | Hebert2007 | 2007 | 400 | 65.89 | -105.047 | 0.72709 | 3.122239e-06 |  |  | False |  |  | False |  | solid state reaction, air | Mixed in stoichiometric proportions and compressed into bars | Bars were fired at 1000-1100C for the LaCoO3 family, 1500C for the manganites, and 1000C for Ca3Co2O6 |  |  |  | Polycrystalline |  | 194 | 24 |  | http://dx.doi.org/10.1103/PhysRevB.75.104417 | Daoud-Aladine | 234.85 | 4 | 5 | 20 | 11.7425 | 157935 | 350
2262 | Extended MRL | https://doi.org/10.1016/j.progsolidstchem.2007.01.027 | Sr1 Mn0.96 Mo0.04 O3 | Sr1Mn0.96Mo0.04O3 | SrMn0.96Mo0.04O3 | SrMn0.96Mo0.04O3 | SrMn1-xMoxO3 | Stoichiometric Formula | Hebert2007 | 2007 | 700 | 57.513 | -88.5981 | 0.45145 | 1.193091e-05 |  |  | False |  |  | False |  | solid state reaction, air | Mixed in stoichiometric proportions and compressed into bars | Bars were fired at 1000-1100C for the LaCoO3 family, 1500C for the manganites, and 1000C for Ca3Co2O6 |  |  |  | Polycrystalline |  | 194 | 24 |  | http://dx.doi.org/10.1103/PhysRevB.75.104417 | Daoud-Aladine | 234.85 | 4 | 5 | 20 | 11.7425 | 157935 | 350
2263 | Extended MRL | https://doi.org/10.1016/j.progsolidstchem.2007.01.027 | Sr1 Mn0.96 Mo0.04 O3 | Sr1Mn0.96Mo0.04O3 | SrMn0.96Mo0.04O3 | SrMn0.96Mo0.04O3 | SrMn1-xMoxO3 | Stoichiometric Formula | Hebert2007 | 2007 | 1000 | 43.578 | -74.3925 | 0.24117 | 5.338488e-06 |  |  | False |  |  | False |  | solid state reaction, air | Mixed in stoichiometric proportions and compressed into bars | Bars were fired at 1000-1100C for the LaCoO3 family, 1500C for the manganites, and 1000C for Ca3Co2O6 |  |  |  | Polycrystalline |  | 194 | 24 |  | http://dx.doi.org/10.1103/PhysRevB.75.104417 | Daoud-Aladine | 234.85 | 4 | 5 | 20 | 11.7425 | 157935 | 350
2264 | Extended MRL | https://doi.org/10.1103/PhysRevB.60.14057 | Sm0.7 Ca0.3 Mn1 O3 | Ca0.3Sm0.7Mn1O3 | Sm0.7Ca0.3MnO3 | Sm1.7Ca0.3MnO3 | Sm1-xCaxMnO3 | Stoichiometric Formula | Hejtmanek1999PRB | 1999 | 300 | 4.0181 | 69.4361 | 0.019373 | 1.265856e-05 | 0.000528343 | 1.1 | 2.18522e-05 | 1.09705878 | 0.002941224 | 3.636364e-09 | No Data | solid state reaction, air | Stoichiometric mixtures of Sm2O3, CaO, and Mn2O3 | Mixtures were first heated at 1000 C to achieve decarbonation | Sintered at 1500C for 12 hours and slowly cooled |  |  | Polycrystalline |  | 62 | 8 |  | http://dx.doi.org/10.1021/cm980397u | Woodward | 219.13 | 4 | 5 | 20 | 10.9565 | 85652 | 300
2265 | Extended MRL | https://doi.org/10.1103/PhysRevB.60.14057 | Sm0.5 Ca0.5 Mn1 O3 | Ca0.5Sm0.5Mn1O3 | Sm0.5Ca0.5MnO3 | Sm0.5Ca0.5MnO3 | Sm1-xCaxMnO3 | Stoichiometric Formula | Hejtmanek1999PRB | 1999 | 300 | 104.68 | -32.5663 | 0.11102 | 1.543859e-06 | 0.001753013 | 1.9 | 3.74393e-05 | 1.82337125 | 0.0766287537 | 1.947369e-09 | No Data | solid state reaction, air | Stoichiometric mixtures of Sm2O3, CaO, and Mn2O3 | Mixtures were first heated at 1000 C to achieve decarbonation | Sintered at 1500C for 12 hours and slowly cooled |  |  | Polycrystalline |  | 62 | 8 |  | http://dx.doi.org/10.1021/cm980397u | Woodward | 219.13 | 4 | 5 | 20 | 10.9565 | 85652 | 300
2266 | Extended MRL | https://doi.org/10.1103/PhysRevB.60.14057 | Ca1 Mn1 O3 | CaMnO3 | CaMnO3 | CaMnO3 | Sm1-xCaxMnO3 | Stoichiometric Formula | Hejtmanek1999PRB | 1999 | 300 | 35.046 | -357.564 | 4.4807 | 3.762824e-07 | 0.008282179 | 16.23 | 9.186372e-06 | 16.20434657 | 0.02565343014 | 8.625892e-12 | No Data | solid state reaction, air | Stoichiometric mixtures of Sm2O3, CaO, and Mn2O3 | Mixtures were first heated at 1000 C to achieve decarbonation | Sintered at 1500C for 12 hours and slowly cooled |  |  | Polycrystalline |  | 62 | 8 |  | http://dx.doi.org/10.1016/0022-4596(82)90292-4 | Poeppelmeier | 206.97 | 4 | 5 | 20 | 10.3485 | 35218 | 300
2267 | Extended MRL | https://doi.org/10.1016/j.jallcom.2004.02.061 | Zr1 Ni1.98 Cu0.02 Sn1 | Zr1Cu0.02Ni1.98Sn1 | ZrNi1.98Cu0.02Sn | ZrNi1.98Cu0.02Sn | ZrNi1-x-yCoxCuySn | Stoichiometric Formula | Katsumyama2004JAC | 2004 | 300 | 952.38 | -133 | 16.847 | 2.07859e-05 | 0.063333333 | 7.98 | 1.979157e-05 | 7.28285715 | 0.6971428548 | 6.015037e-10 | 4 | arc melted, Ar | Stoichiometric quantities of Zr, Ni, Co, Cu, and Sn were arc melted, ground up, and arc melted a second time under argon |  | Powders were then ground into fine powders and sintered by SPS at 1373 K for 10 minutes at a pressure of 40 MPa under a vacuum of 1 Pa. |  |  | Polycrystalline |  | 216 | 96 |  | http://dx.doi.org/10.1007/BF03038432 | Jeitschko | 228.44 | 4 | 3 | 12 | 19.03666667 | 105382 | 300 |  | *kappa extrapolated from 375 K
2268 | Extended MRL | https://doi.org/10.1016/j.jallcom.2004.02.061 | Zr1 Ni1.98 Cu0.02 Sn1 | Zr1Cu0.02Ni1.98Sn1 | ZrNi1.98Cu0.02Sn | ZrNi1.98Cu0.02Sn | ZrNi1-x-yCoxCuySn | Stoichiometric Formula | Katsumyama2004JAC | 2004 | 400 | 855.43 | -136 | 15.822 | 2.1034e-06 | 0.093139486 | 6.795 | 4.435845e-06 | 5.96009838 | 0.8349016 | 4.150111e-10 | 4 | arc melted, Ar | Stoichiometric quantities of Zr, Ni, Co, Cu, and Sn were arc melted, ground up, and arc melted a second time under argon |  | Powders were then ground into fine powders and sintered by SPS at 1373 K for 10 minutes at a pressure of 40 MPa under a vacuum of 1 Pa. |  |  | Polycrystalline |  | 216 | 96 |  | http://dx.doi.org/10.1007/BF03038432 | Jeitschko | 228.44 | 4 | 3 | 12 | 19.03666667 | 105382 | 300
2269 | Extended MRL | https://doi.org/10.1016/j.jallcom.2004.02.061 | Zr1 Ni0.76 Co0.004 Cu0.2 Sn1 | Zr1Co0.004Cu0.2Ni0.76Sn1 | ZrNi0.76Co0.004Cu0.2Sn | ZrNi0.76Co0.004Cu0.2Sn | ZrNi1-x-yCoxCuySn | Stoichiometric Formula | Katsumyama2004JAC | 2004 | 300 | 114.16 | -95 | 1.0303 | 5.823547e-06 | 0.005134142 | 6.02 | 4.740462e-05 | 5.93643835 | 0.08356164544 | 7.57475e-10 | 4 | arc melted, Ar | Stoichiometric quantities of Zr, Ni, Co, Cu, and Sn were arc melted, ground up, and arc melted a second time under argon |  | Powders were then ground into fine powders and sintered by SPS at 1373 K for 10 minutes at a pressure of 40 MPa under a vacuum of 1 Pa. |  |  | Polycrystalline |  | 216 | 96 |  | http://dx.doi.org/10.1007/BF03038432 | Jeitschko | 228.44 | 4 | 3 | 12 | 19.03666667 | 105382 | 300
2270 | Extended MRL | https://doi.org/10.1016/j.jallcom.2004.02.061 | Zr1 Ni0.76 Co0.004 Cu0.2 Sn1 | Zr1Co0.004Cu0.2Ni0.76Sn1 | ZrNi0.76Co0.004Cu0.2Sn | ZrNi0.76Co0.004Cu0.2Sn | ZrNi1-x-yCoxCuySn | Stoichiometric Formula | Katsumyama2004JAC | 2004 | 400 | 143.88 | -130 | 2.4317 | 5.263807e-05 | 0.018352111 | 5.3 | 1.862621e-05 | 5.15956834 | 0.1404316567 | 6.226416e-10 | 4 | arc melted, Ar | Stoichiometric quantities of Zr, Ni, Co, Cu, and Sn were arc melted, ground up, and arc melted a second time under argon |  | Powders were then ground into fine powders and sintered by SPS at 1373 K for 10 minutes at a pressure of 40 MPa under a vacuum of 1 Pa. |  |  | Polycrystalline |  | 216 | 96 |  | http://dx.doi.org/10.1007/BF03038432 | Jeitschko | 228.44 | 4 | 3 | 12 | 19.03666667 | 105382 | 300
2271 | Extended MRL | https://doi.org/10.1016/j.jallcom.2006.02.075 | Zr1 Ni1 Sn0.98 Sb0.02 | Zr1Ni1Sn0.98Sb0.02 | ZrNiSn0.98Sb0.02 | ZrNiSn0.98Sb0.02 | Zr1-xYxNiSn1-ySby | Stoichiometric Formula | Katsumyama2007JAC | 2007 | 300 | 1672.2 | -113 | 21.353 | 3.176135e-05 | 0.075362975 | 8.5 | 7.356554e-06 | 7.27591973 | 1.22408 | 5.294118e-10 | No Data | arc melted, Ar | [5 empty] | Polycrystalline |  | 216 | 96 |  | http://dx.doi.org/10.1007/BF03038432 | Jeitschko | 228.44 | 4 | 3 | 12 | 19.03666667 | 105382 | 300 |  | *extrapolated from 350 K
2272 | Extended MRL | https://doi.org/10.1016/j.jallcom.2006.02.075 | Zr1 Ni1 Sn0.98 Sb0.02 | Zr1Ni1Sn0.98Sb0.02 | ZrNiSn0.98Sb0.02 | ZrNiSn0.98Sb0.02 | Zr1-xYxNiSn1-ySby | Stoichiometric Formula | Katsumyama2007JAC | 2007 | 400 | 1602.6 | -137 | 30.079 | 6.62921e-06 | 0.151338494 | 7.95 | 1.576931e-05 | 6.38589744 | 1.564103 | 6.226414e-10 | No Data | arc melted, Ar | [5 empty] | Polycrystalline |  | 216 | 96 |  | http://dx.doi.org/10.1007/BF03038432 | Jeitschko | 228.44 | 4 | 3 | 12 | 19.03666667 | 105382 | 300
2273 | Extended MRL | https://doi.org/10.1016/j.jallcom.2006.02.075 | Zr0.94 Y0.06 Ni1 Sn0.96 Sb0.04 | Y0.06Zr0.94Ni1Sn0.96Sb0.04 | Zr0.94Y0.06NiSn0.96Sb0.04 | Zr0.94Y0.06NiSn0.96Sb0.04 | Zr1-xYxNiSn1-ySby | Stoichiometric Formula | Katsumyama2007JAC | 2007 | 300 | 1297 | -92 | 10.978 | 1.748952e-05 | 0.039441739 | 8.35 | 4.491883e-06 | 7.40058366 | 0.9494163426 | 3.113773e-10 | No Data | arc melted, Ar | [5 empty] | Polycrystalline |  | 216 | 96 |  | http://dx.doi.org/10.1007/BF03038432 | Jeitschko | 228.44 | 4 | 3 | 12 | 19.03666667 | 105382 | 300 |  | *extrapolated from 350 K
2274 | Extended MRL | https://doi.org/10.1016/j.jallcom.2006.02.075 | Zr0.94 Y0.06 Ni1 Sn0.96 Sb0.04 | Y0.06Zr0.94Ni1Sn0.96Sb0.04 | Zr0.94Y0.06NiSn0.96Sb0.04 | Zr0.94Y0.06NiSn0.96Sb0.04 | Zr1-xYxNiSn1-ySby | Stoichiometric Formula | Katsumyama2007JAC | 2007 | 400 | 1269 | -109 | 15.077 | 7.295881e-07 | 0.092641543 | 6.51 | 2.72675e-05 | 5.27142132 | 1.238579 | 2.488479e-10 | No Data | arc melted, Ar | [5 empty] | Polycrystalline |  | 216 | 96 |  | http://dx.doi.org/10.1007/BF03038432 | Jeitschko | 228.44 | 4 | 3 | 12 | 19.03666667 | 105382 | 300
2275 | Extended MRL | https://doi.org/10.1063/1.2828713 | Nb1 Co1 Sn1 | NbCoSn | NbCoSn | NbCoSn | NbCoxSn | Stoichiometric Formula | Kimura2008APL | 2008 | 300 | 814.13 | -119.188 | 11.565 | 3.036207e-05 | 0.050251597 | 6.90444 | 2.633276e-05 | 6.30849924 | 0.5959408 | 2.499609e-10 | 5.97 | Floating zone melting | [5 empty] | Single Crystal |  | 216 | 96 |  | http://dx.doi.org/10.1016/0304-8853(93)90861-U | Skolozdra | 210.86 | 4 | 3 | 12 | 17.57166667 | 102553 | 300
2276 | Extended MRL | https://doi.org/10.1063/1.2828713 | Nb1 Co1 Sn1 | NbCoSn | NbCoSn | NbCoSn | NbCoxSn | Stoichiometric Formula | Kimura2008APL | 2008 | 400 | 706.75 | -137.005 | 13.266 | 3.089464e-06 | 0.066676394 | 7.9584 | 4.873366e-06 | 7.26861322 | 0.6897868 | 5.733816e-10 | No Data | Floating zone melting | [5 empty] | Single Crystal |  | 216 | 96 |  | http://dx.doi.org/10.1016/0304-8853(93)90861-U | Skolozdra | 210.86 | 4 | 3 | 12 | 17.57166667 | 102553 | 300
2277 | Extended MRL | https://doi.org/10.1063/1.2828713 | Nb1 Co1 Sn1 | NbCoSn | NbCoSn | NbCoSn | NbCoxSn | Stoichiometric Formula | Kimura2008APL | 2008 | 700 | 492.52 | -168.074 | 13.913 | 9.573372e-06 | 0.099979863 | 9.74108 | 1.893264e-06 | 8.89986231 | 0.8412177 | 3.001227e-10 | No Data | Floating zone melting | [5 empty] | Single Crystal |  | 216 | 96 |  | http://dx.doi.org/10.1016/0304-8853(93)90861-U | Skolozdra | 210.86 | 4 | 3 | 12 | 17.57166667 | 102553 | 300
2278 | Extended MRL | https://doi.org/10.1063/1.2828713 | Nb1 Co1 Sn1 | NbCoSn | NbCoSn | NbCoSn | NbCoxSn | Stoichiometric Formula | Kimura2008APL | 2008 | 1000 | 386.06 | -177.53 | 12.167 | 3.408905e-05 | 0.122572444 | 9.92664 | 2.673185e-05 | 8.98466053 | 0.9419795 | 4.456711e-11 | No Data | Floating zone melting | [5 empty] | Single Crystal |  | 216 | 96 |  | http://dx.doi.org/10.1016/0304-8853(93)90861-U | Skolozdra | 210.86 | 4 | 3 | 12 | 17.57166667 | 102553 | 300
2279 | Extended MRL | https://doi.org/10.1063/1.2828713 | Nb1 Co1.05 Sn1 | Nb1Co1.05Sn1 | NbCo1.05Sn | NbCo1.05Sn | NbCoxSn | Stoichiometric Formula | Kimura2008APL | 2008 | 300 | 727.74 | -163.441 | 19.44 | 4.622451e-06 | 0.084685557 | 6.88672 | 9.806322e-06 | 6.35401155 | 0.5327084 | 6.863529e-10 | 4.82 | Floating zone melting | [5 empty] | Single Crystal |  | 216 | 96 |  | http://dx.doi.org/10.1016/0304-8853(93)90861-U | Skolozdra | 210.86 | 4 | 3 | 12 | 17.57166667 | 102553 | 300
2280 | Extended MRL | https://doi.org/10.1063/1.2828713 | Nb1 Co1.05 Sn1 | Nb1Co1.05Sn1 | NbCo1.05Sn | NbCo1.05Sn | NbCoxSn | Stoichiometric Formula | Kimura2008APL | 2008 | 400 | 613.42 | -185.373 | 21.079 | 2.037037e-06 | 0.120287894 | 7.00955 | 4.752797e-06 | 6.41085046 | 0.5986995 | 6.28999e-10 | No Data | Floating zone melting | [5 empty] | Single Crystal |  | 216 | 96 |  | http://dx.doi.org/10.1016/0304-8853(93)90861-U | Skolozdra | 210.86 | 4 | 3 | 12 | 17.57166667 | 102553 | 300
2281 | Extended MRL | https://doi.org/10.1063/1.2828713 | Nb1 Co1.05 Sn1 | Nb1Co1.05Sn1 | NbCo1.05Sn | NbCo1.05Sn | NbCoxSn | Stoichiometric Formula | Kimura2008APL | 2008 | 700 | 428.09 | -236.772 | 23.999 | 6.038641e-06 | 0.232283937 | 7.2322 | 3.637563e-06 | 6.50102935 | 0.7311706 | 4.496558e-10 | No Data | Floating zone melting | [5 empty] | Single Crystal |  | 216 | 96 |  | http://dx.doi.org/10.1016/0304-8853(93)90861-U | Skolozdra | 210.86 | 4 | 3 | 12 | 17.57166667 | 102553 | 300
2282 | Extended MRL | https://doi.org/10.1063/1.2828713 | Nb1 Co1.05 Sn1 | Nb1Co1.05Sn1 | NbCo1.05Sn | NbCo1.05Sn | NbCoxSn | Stoichiometric Formula | Kimura2008APL | 2008 | 1000 | 335.67 | -250.86 | 21.124 | 1.829126e-06 | 0.27533795 | 7.6719 | 1.646562e-05 | 6.85287719 | 0.8190228 | 5.293344e-10 | No Data | Floating zone melting | [5 empty] | Single Crystal |  | 216 | 96 |  | http://dx.doi.org/10.1016/0304-8853(93)90861-U | Skolozdra | 210.86 | 4 | 3 | 12 | 17.57166667 | 102553 | 300
2283 | Extended MRL | https://doi.org/10.1063/1.2828713 | Nb1 Co1.1 Sn1 | Nb1Co1.1Sn1 | NbCo1.10Sn | NbCo1.10Sn | NbCoxSn | Stoichiometric Formula | Kimura2008APL | 2008 | 300 | 900.71 | -130.766 | 15.402 | 5.655071e-06 | 0.07963356 | 5.80227 | 9.920496e-06 | 5.14295309 | 0.6593169 | 5.440767e-10 | 6.08 | Floating zone melting | [5 empty] | Single Crystal |  | 216 | 96 |  | http://dx.doi.org/10.1016/0304-8853(93)90861-U | Skolozdra | 210.86 | 4 | 3 | 12 | 17.57166667 | 102553 | 300
2284 | Extended MRL | https://doi.org/10.1063/1.2828713 | Nb1 Co1.1 Sn1 | Nb1Co1.1Sn1 | NbCo1.10Sn | NbCo1.10Sn | NbCoxSn | Stoichiometric Formula | Kimura2008APL | 2008 | 400 | 771.09 | -151.928 | 17.798 | 2.189793e-05 | 0.122115456 | 5.83 | 1.841252e-05 | 5.07741878 | 0.7525812 | 8.216123e-10 | No Data | Floating zone melting | [5 empty] | Single Crystal |  | 216 | 96 |  | http://dx.doi.org/10.1016/0304-8853(93)90861-U | Skolozdra | 210.86 | 4 | 3 | 12 | 17.57166667 | 102553 | 300
2285 | Extended MRL | https://doi.org/10.1063/1.2828713 | Nb1 Co1.1 Sn1 | Nb1Co1.1Sn1 | NbCo1.10Sn | NbCo1.10Sn | NbCoxSn | Stoichiometric Formula | Kimura2008APL | 2008 | 700 | 542.62 | -189.172 | 19.418 | 1.153851e-05 | 0.218130295 | 6.23152 | 1.713837e-05 | 5.30471985 | 0.9268002 | 6.932755e-10 | No Data | Floating zone melting | [5 empty] | Single Crystal |  | 216 | 96 |  | http://dx.doi.org/10.1016/0304-8853(93)90861-U | Skolozdra | 210.86 | 4 | 3 | 12 | 17.57166667 | 102553 | 300
2286 | Extended MRL | https://doi.org/10.1063/1.2828713 | Nb1 Co1.1 Sn1 | Nb1Co1.1Sn1 | NbCo1.10Sn | NbCo1.10Sn | NbCoxSn | Stoichiometric Formula | Kimura2008APL | 2008 | 1000 | 412.61 | -199.4 | 16.405 | 3.182808e-05 | 0.242232068 | 6.77258 | 2.198007e-05 | 5.76582152 | 1.006758 | 4.770531e-10 | No Data | Floating zone melting | [5 empty] | Single Crystal |  | 216 | 96 |  | http://dx.doi.org/10.1016/0304-8853(93)90861-U | Skolozdra | 210.86 | 4 | 3 | 12 | 17.57166667 | 102553 | 300
2288 | Extended MRL | https://doi.org/10.1016/j.jpcs.2004.01.010 | Bi92 Sb8 | Bi23Sb2 | Bi92Sb8 | Bi92Sb8 | Bi100-xSbx | Stoichiometric Formula | Kitagawa2004JPCS | 2004 | 300 | 6217 | -81.3 | 41.137 | 0.001083143 |  |  | False |  |  | False | 0.078 | melted, vacuum | [5 empty] | Polycrystalline |  | 166 | 12 |  | http://dx.doi.org/10.1021/ja01317a031 | Ehret | 195.59 | 6 | 1 | 6 | 32.59833333 | 617054 | 300
2289 | Extended MRL | https://doi.org/10.1016/j.jpcs.2004.01.010 | Bi92 Sb8 | Bi23Sb2 | Bi92Sb8 | Bi92Sb8 | Bi100-xSbx | Stoichiometric Formula | Kitagawa2004JPCS | 2004 | 400 | 6433.7 | -69.3 | 30.897 | 2.524235e-05 |  |  | False |  |  | False |  | melted, vacuum | [5 empty] | Polycrystalline |  | 166 | 12 |  | http://dx.doi.org/10.1021/ja01317a031 | Ehret | 195.59 | 6 | 1 | 6 | 32.59833333 | 617054 | 300
2290 | Extended MRL | https://doi.org/10.1016/j.jpcs.2004.01.010 | Bi90 Sb10 | Bi9Sb | Bi90Sb10 | Bi90Sb10 | Bi100-xSbx | Stoichiometric Formula | Kitagawa2004JPCS | 2004 | 300 | 5485.1 | -80.8 | 35.767 | 0.001209027 |  |  | False |  |  | False | 0.099 | melted, vacuum | [5 empty] | Polycrystalline |  | 166 | 12 |  | http://dx.doi.org/10.1021/ja01317a031 | Ehret | 195.59 | 6 | 1 | 6 | 32.59833333 | 617054 | 300
2291 | Extended MRL | https://doi.org/10.1016/j.jpcs.2004.01.010 | Bi90 Sb10 | Bi9Sb | Bi90Sb10 | Bi90Sb10 | Bi100-xSbx | Stoichiometric Formula | Kitagawa2004JPCS | 2004 | 400 | 5532.2 | -68.5 | 25.965 | 0.0002516676 |  |  | False |  |  | False |  | melted, vacuum | [5 empty] | Polycrystalline |  | 166 | 12 |  | http://dx.doi.org/10.1021/ja01317a031 | Ehret | 195.59 | 6 | 1 | 6 | 32.59833333 | 617054 | 300
2292 | Extended MRL | https://doi.org/10.1016/j.jpcs.2004.01.010 | Bi88 Sb12 | Bi22Sb3 | Bi88Sb12 | Bi88Sb12 | Bi100-xSbx | Stoichiometric Formula | Kitagawa2004JPCS | 2004 | 300 | 5811.5 | -85.3 | 42.277 | 0.0001891581 |  |  | False |  |  | False | 0.0646 | melted, vacuum | [5 empty] | Polycrystalline |  | 166 | 12 |  | http://dx.doi.org/10.1021/ja01317a031 | Ehret | 195.59 | 6 | 1 | 6 | 32.59833333 | 617054 | 300
2293 | Extended MRL | https://doi.org/10.1016/j.jpcs.2004.01.010 | Bi88 Sb12 | Bi22Sb3 | Bi88Sb12 | Bi88Sb12 | Bi100-xSbx | Stoichiometric Formula | Kitagawa2004JPCS | 2004 | 400 | 5956.4 | -72.9 | 31.613 | 0.001320714 |  |  | False |  |  | False |  | melted, vacuum | [5 empty] | Polycrystalline |  | 166 | 12 |  | http://dx.doi.org/10.1021/ja01317a031 | Ehret | 195.59 | 6 | 1 | 6 | 32.59833333 | 617054 | 300
2294 | Extended MRL | https://doi.org/10.1016/j.jpcs.2004.01.010 | Bi86 Sb14 | Bi43Sb7 | Bi86Sb14 | Bi86Sb14 | Bi100-xSbx | Stoichiometric Formula | Kitagawa2004JPCS | 2004 | 300 | 3902.5 | -81.3 | 25.822 | 0.001072139 |  |  | False |  |  | False | 0.0519 | melted, vacuum | [5 empty] | Polycrystalline |  | 166 | 12 |  | http://dx.doi.org/10.1021/ja01317a031 | Ehret | 195.59 | 6 | 1 | 6 | 32.59833333 | 617054 | 300
2295 | Extended MRL | https://doi.org/10.1016/j.jpcs.2004.01.010 | Bi86 Sb14 | Bi43Sb7 | Bi86Sb14 | Bi86Sb14 | Bi100-xSbx | Stoichiometric Formula | Kitagawa2004JPCS | 2004 | 400 | 3417.5 | -69.1 | 16.319 | 6.659875e-05 |  |  | False |  |  | False |  | melted, vacuum | [5 empty] | Polycrystalline |  | 166 | 12 |  | http://dx.doi.org/10.1021/ja01317a031 | Ehret | 195.59 | 6 | 1 | 6 | 32.59833333 | 617054 | 300
2296 | Extended MRL | https://doi.org/10.1016/j.jpcs.2004.01.010 | Bi83 Sb17 | Bi83Sb17 | Bi83Sb17 | Bi83Sb17 | Bi100-xSbx | Stoichiometric Formula | Kitagawa2004JPCS | 2004 | 300 | 3852.7 | -75.2 | 21.801 | 0.0006342549 |  |  | False |  |  | False | 0.0646 | melted, vacuum | [5 empty] | Polycrystalline |  | 166 | 12 |  | http://dx.doi.org/10.1021/ja01317a031 | Ehret | 195.59 | 6 | 1 | 6 | 32.59833333 | 617054 | 300
2297 | Extended MRL | https://doi.org/10.1016/j.jpcs.2004.01.010 | Bi83 Sb17 | Bi83Sb17 | Bi83Sb17 | Bi83Sb17 | Bi100-xSbx | Stoichiometric Formula | Kitagawa2004JPCS | 2004 | 400 | 3506.5 | -61.6 | 13.304 | 0.0001221167 |  |  | False |  |  | False |  | melted, vacuum | [5 empty] | Polycrystalline |  | 166 | 12 |  | http://dx.doi.org/10.1021/ja01317a031 | Ehret | 195.59 | 6 | 1 | 6 | 32.59833333 | 617054 | 300
2298 | Extended MRL | https://doi.org/10.1063/1.1687532 | Ca1 Mn7 O12 | CaMn7O12 | CaMn7O12 | CaMn7O12 | Ca(Mn3-xCux)Mn4O12 | Stoichiometric Formula | Kobayashi2004JAP | 2004 | 700 | 11.197 | 8.02541 | 0.00072116 | 1.037477e-05 |  |  | False |  |  | False | No Data | solid state reaction, air | [5 empty] | Polycrystalline |  | 194 | 24 |  | http://dx.doi.org/10.1016/0038-1098(80)90668-7 | Bochu | 598.91 | 3 | 20 | 60 | 9.981833333 | 200971 | 300
2299 | Extended MRL | https://doi.org/10.1063/1.1687532 | Ca1 Mn7 O12 | CaMn7O12 | CaMn7O12 | CaMn7O12 | Ca(Mn3-xCux)Mn4O12 | Stoichiometric Formula | Kobayashi2004JAP | 2004 | 1000 | 24.691 | -20.1644 | 0.010039 | 4.336573e-05 |  |  | False |  |  | False | No Data | solid state reaction, air | [5 empty] | Polycrystalline |  | 194 | 24 |  | http://dx.doi.org/10.1016/0038-1098(80)90668-7 | Bochu | 598.91 | 3 | 20 | 60 | 9.981833333 | 200971 | 300
2300 | Extended MRL | https://doi.org/10.1063/1.1687532 | Ca1 Mn6.5 Cu0.5 O12 | Ca1Mn6.5Cu0.5O12 | CaMn6.5Cu0.5O12 | CaMn6.5Cu0.5O12 | Ca(Mn3-xCux)Mn4O12 | Stoichiometric Formula | Kobayashi2004JAP | 2004 | 300 | 1.9492 | 32.5598 | 0.0020665 | 3.58041e-05 |  |  | False |  |  | False | No Data | solid state reaction, air | [5 empty] | Polycrystalline |  | 194 | 24 |  | http://dx.doi.org/10.1016/0038-1098(80)90668-7 | Bochu | 598.91 | 3 | 20 | 60 | 9.981833333 | 200971 | 300
2301 | Extended MRL | https://doi.org/10.1063/1.1687532 | Ca1 Mn6.5 Cu0.5 O12 | Ca1Mn6.5Cu0.5O12 | CaMn6.5Cu0.5O12 | CaMn6.5Cu0.5O12 | Ca(Mn3-xCux)Mn4O12 | Stoichiometric Formula | Kobayashi2004JAP | 2004 | 400 | 5.7926 | 9.29006 | 0.00049993 | 3.174987e-06 |  |  | False |  |  | False | No Data | solid state reaction, air | [5 empty] | Polycrystalline |  | 194 | 24 |  | http://dx.doi.org/10.1016/0038-1098(80)90668-7 | Bochu | 598.91 | 3 | 20 | 60 | 9.981833333 | 200971 | 300
2302 | Extended MRL | https://doi.org/10.1063/1.1687532 | Ca1 Mn6.5 Cu0.5 O12 | Ca1Mn6.5Cu0.5O12 | CaMn6.5Cu0.5O12 | CaMn6.5Cu0.5O12 | Ca(Mn3-xCux)Mn4O12 | Stoichiometric Formula | Kobayashi2004JAP | 2004 | 700 | 19.965 | -15.3459 | 0.0047018 | 2.327756e-05 |  |  | False |  |  | False | No Data | solid state reaction, air | [5 empty] | Polycrystalline |  | 194 | 24 |  | http://dx.doi.org/10.1016/0038-1098(80)90668-7 | Bochu | 598.91 | 3 | 20 | 60 | 9.981833333 | 200971 | 300
2303 | Extended MRL | https://doi.org/10.1063/1.1687532 | Ca1 Mn6.5 Cu0.5 O12 | Ca1Mn6.5Cu0.5O12 | CaMn6.5Cu0.5O12 | CaMn6.5Cu0.5O12 | Ca(Mn3-xCux)Mn4O12 | Stoichiometric Formula | Kobayashi2004JAP | 2004 | 1000 | 35.538 | -24.3591 | 0.021087 | 1.523373e-06 |  |  | False |  |  | False | No Data | solid state reaction, air | [5 empty] | Polycrystalline |  | 194 | 24 |  | http://dx.doi.org/10.1016/0038-1098(80)90668-7 | Bochu | 598.91 | 3 | 20 | 60 | 9.981833333 | 200971 | 300
2304 | Extended MRL | https://doi.org/10.1063/1.1687532 | Ca1 Mn6 Cu1 O12 | CaMn6CuO12 | CaMn6CuO12 | CaMn6CuO12 | Ca(Mn3-xCux)Mn4O12 | Stoichiometric Formula | Kobayashi2004JAP | 2004 | 300 | 4.0379 | -13.1349 | 0.00069665 | 1.275791e-05 |  |  | False |  |  | False | No Data | solid state reaction, air | [5 empty] | Polycrystalline |  | 194 | 24 |  | http://dx.doi.org/10.1016/0038-1098(80)90668-7 | Bochu | 598.91 | 3 | 20 | 60 | 9.981833333 | 200971 | 300
2305 | Extended MRL | https://doi.org/10.1063/1.1687532 | Ca1 Mn6 Cu1 O12 | CaMn6CuO12 | CaMn6CuO12 | CaMn6CuO12 | Ca(Mn3-xCux)Mn4O12 | Stoichiometric Formula | Kobayashi2004JAP | 2004 | 400 | 9.8954 | -19.922 | 0.0039273 | 1.185436e-05 |  |  | False |  |  | False | No Data | solid state reaction, air | [5 empty] | Polycrystalline |  | 194 | 24 |  | http://dx.doi.org/10.1016/0038-1098(80)90668-7 | Bochu | 598.91 | 3 | 20 | 60 | 9.981833333 | 200971 | 300
2306 | Extended MRL | https://doi.org/10.1063/1.1687532 | Ca1 Mn6 Cu1 O12 | CaMn6CuO12 | CaMn6CuO12 | CaMn6CuO12 | Ca(Mn3-xCux)Mn4O12 | Stoichiometric Formula | Kobayashi2004JAP | 2004 | 700 | 30.642 | -27.3305 | 0.022888 | 1.017159e-05 |  |  | False |  |  | False | No Data | solid state reaction, air | [5 empty] | Polycrystalline |  | 194 | 24 |  | http://dx.doi.org/10.1016/0038-1098(80)90668-7 | Bochu | 598.91 | 3 | 20 | 60 | 9.981833333 | 200971 | 300
2307 | Extended MRL | https://doi.org/10.1063/1.1687532 | Ca1 Mn6 Cu1 O12 | CaMn6CuO12 | CaMn6CuO12 | CaMn6CuO12 | Ca(Mn3-xCux)Mn4O12 | Stoichiometric Formula | Kobayashi2004JAP | 2004 | 1000 | 49.004 | -30.2012 | 0.044697 | 3.580564e-06 |  |  | False |  |  | False | No Data | solid state reaction, air | [5 empty] | Polycrystalline |  | 194 | 24 |  | http://dx.doi.org/10.1016/0038-1098(80)90668-7 | Bochu | 598.91 | 3 | 20 | 60 | 9.981833333 | 200971 | 300
2310 | Extended MRL | https://doi.org/10.1063/1.1687532 | Li1 Mn2 O4 | LiMn2O4 | LiMn2O4 | LiMn2O4 | LiMn2O4 | Stoichiometric Formula | Kobayashi2004JAP | 2004 | 700 | 0.85666 | -30.1768 | 0.00078011 | 2.272803e-06 |  |  | False |  |  | False | No Data | solid state reaction, air | [5 empty] | Polycrystalline |  | 227 | 192 |  | http://dx.doi.org/10.1016/S0167-2738(99)00235-0 | Berg | 555.64 | 8 | 7 | 56 | 9.922142857 | 89459 | 300
2311 | Extended MRL | https://doi.org/10.1063/1.1687532 | Li1 Mn2 O4 | LiMn2O4 | LiMn2O4 | LiMn2O4 | LiMn2O4 | Stoichiometric Formula | Kobayashi2004JAP | 2004 | 1000 | 3.8304 | -19.4145 | 0.0014438 | 2.414989e-05 |  |  | False |  |  | False | No Data | solid state reaction, air | [5 empty] | Polycrystalline |  | 227 | 192 |  | http://dx.doi.org/10.1016/S0167-2738(99)00235-0 | Berg | 555.64 | 8 | 7 | 56 | 9.922142857 | 89459 | 300
2312 | Extended MRL | https://doi.org/10.1063/1.1687532 | Pr0.5 Ca0.5 Mn1 O3 | Ca0.5Pr0.5Mn1O3 | Pr0.5Ca0.5MnO3 | Pr0.5Ca0.5MnO3 | PrxCa1-xMnO3 | Stoichiometric Formula | Kobayashi2004JAP | 2004 | 300 | 18.087 | -22.2738 | 0.0089735 | 1.542047e-05 |  |  | False |  |  | False | No Data | solid state reaction, air | [5 empty] | Polycrystalline |  | 62 | 8 |  | http://dx.doi.org/10.1021/cm980397u | Woodward | 221.92 | 4 | 5 | 20 | 11.096 | 85650 | 300
2313 | Extended MRL | https://doi.org/10.1063/1.1687532 | Pr0.5 Ca0.5 Mn1 O3 | Ca0.5Pr0.5Mn1O3 | Pr0.5Ca0.5MnO3 | Pr0.5Ca0.5MnO3 | PrxCa1-xMnO3 | Stoichiometric Formula | Kobayashi2004JAP | 2004 | 400 | 33.55 | -22.7685 | 0.017392 | 2.725793e-05 |  |  | False |  |  | False | No Data | solid state reaction, air | [5 empty] | Polycrystalline |  | 62 | 8 |  | http://dx.doi.org/10.1021/cm980397u | Woodward | 221.92 | 4 | 5 | 20 | 11.096 | 85650 | 300
2314 | Extended MRL | https://doi.org/10.1063/1.1687532 | Pr0.5 Ca0.5 Mn1 O3 | Ca0.5Pr0.5Mn1O3 | Pr0.5Ca0.5MnO3 | Pr0.5Ca0.5MnO3 | PrxCa1-xMnO3 | Stoichiometric Formula | Kobayashi2004JAP | 2004 | 700 | 62.13 | -23.4352 | 0.034122 | 9.678751e-06 |  |  | False |  |  | False | No Data | solid state reaction, air | [5 empty] | Polycrystalline |  | 62 | 8 |  | http://dx.doi.org/10.1021/cm980397u | Woodward | 221.92 | 4 | 5 | 20 | 11.096 | 85650 | 300
2315 | Extended MRL | https://doi.org/10.1063/1.1687532 | Pr0.5 Ca0.5 Mn1 O3 | Ca0.5Pr0.5Mn1O3 | Pr0.5Ca0.5MnO3 | Pr0.5Ca0.5MnO3 | PrxCa1-xMnO3 | Stoichiometric Formula | Kobayashi2004JAP | 2004 | 1000 | 78.502 | -23.7587 | 0.044312 | 1.08609e-05 |  |  | False |  |  | False | No Data | solid state reaction, air | [5 empty] | Polycrystalline |  | 62 | 8 |  | http://dx.doi.org/10.1021/cm980397u | Woodward | 221.92 | 4 | 5 | 20 | 11.096 | 85650 | 300
2316 | Extended MRL | https://doi.org/10.1016/S0925-8388(02)01002-2 | Mo3 Te4 | Te4Mo3 | Mo3Te4 | Mo3Te4 | Mo6Te8-xSx | Stoichiometric Formula | Kurosaki2003JACa | 2003 | 300 | 1406.5 | 4.08735 | 0.023497 | 2.527245e-05 | 0.000184926 | 3.81187 | 5.492331e-06 | 2.78233413 | 1.029536 | 1.150944e-09 | Hole Carriers, no specific numbers | solid state reaction, vacuum | [5 empty] | Polycrystalline |  | 148 | 6 |  | http://dx.doi.org/10.1016/S0925-8388(02)01002-2 | Bars | 1039.77 | 6 | 7 | 42 | 24.75642857 | 644477 | 300
2317 | Extended MRL | https://doi.org/10.1016/S0925-8388(02)01002-2 | Mo3 Te4 | Te4Mo3 | Mo3Te4 | Mo3Te4 | Mo6Te8-xSx | Stoichiometric Formula | Kurosaki2003JACa | 2003 | 400 | 1388.9 | 7.50989 | 0.078331 | 1.026626e-05 | 0.00080099 | 3.91172 | 2.745649e-06 | 2.55616444 | 1.355556 | 7.231602e-10 | Hole Carriers, no specific numbers | solid state reaction, vacuum | [5 empty] | Polycrystalline |  | 148 | 6 |  | http://dx.doi.org/10.1016/S0925-8388(02)01002-2 | Bars | 1039.77 | 6 | 7 | 42 | 24.75642857 | 644477 | 300
2318 | Extended MRL | https://doi.org/10.1016/S0925-8388(02)01002-2 | Mo3 Te4 | Te4Mo3 | Mo3Te4 | Mo3Te4 | Mo6Te8-xSx | Stoichiometric Formula | Kurosaki2003JACa | 2003 | 700 | 1398.6 | 16.5599 | 0.38354 | 3.960967e-06 | 0.006030526 | 4.45197 | 2.948622e-06 | 2.06315881 | 2.388811 | 1.143494e-10 | Hole Carriers, no specific numbers | solid state reaction, vacuum | [5 empty] | Polycrystalline |  | 148 | 6 |  | http://dx.doi.org/10.1016/S0925-8388(02)01002-2 | Bars | 1039.77 | 6 | 7 | 42 | 24.75642857 | 644477 | 300
2319 | Extended MRL | https://doi.org/10.1016/S0925-8388(02)01002-2 | Mo3 Te4 | Te4Mo3 | Mo3Te4 | Mo3Te4 | Mo6Te8-xSx | Stoichiometric Formula | Kurosaki2003JACa | 2003 | 1000 | 1383.1 | 23.9118 | 0.79084 | 2.419287e-05 | 0.014946413 | 5.29114 | 5.517192e-06 | 1.91631289 | 3.374827 | 2.621173e-10 | Hole Carriers, no specific numbers | solid state reaction, vacuum | [5 empty] | Polycrystalline |  | 148 | 6 |  | http://dx.doi.org/10.1016/S0925-8388(02)01002-2 | Bars | 1039.77 | 6 | 7 | 42 | 24.75642857 | 644477 | 300
2320 | Extended MRL | https://doi.org/10.1016/S0925-8388(02)01002-2 | Mo6 Te7 S1 | Te7Mo6S | Mo6Te7S | Mo6Te7S | Mo6Te8-xSx | Stoichiometric Formula | Kurosaki2003JACa | 2003 | 300 | 1303.8 | 3.34933 | 0.014626 | 2.962333e-06 | 0.000158231 | 2.77301 | 8.785095e-06 | 1.81864233 | 0.9543677 | 1.715172e-09 | Hole Carriers, no specific numbers | solid state reaction, vacuum | [5 empty] | Polycrystalline |  | 148 | 6 |  | http://dx.doi.org/10.1016/S0925-8388(02)01002-2 | Bars | 1039.77 | 6 | 7 | 42 | 24.75642857 | 644477 | 300
2321 | Extended MRL | https://doi.org/10.1016/S0925-8388(02)01002-2 | Mo6 Te7 S1 | Te7Mo6S | Mo6Te7S | Mo6Te7S | Mo6Te8-xSx | Stoichiometric Formula | Kurosaki2003JACa | 2003 | 400 | 1277.1 | 5.48011 | 0.038355 | 4.266648e-05 | 0.00049533 | 3.09729 | 1.260888e-05 | 1.85080213 | 1.246488 | 8.295155e-10 | Hole Carriers, no specific numbers | solid state reaction, vacuum | [5 empty] | Polycrystalline |  | 148 | 6 |  | http://dx.doi.org/10.1016/S0925-8388(02)01002-2 | Bars | 1039.77 | 6 | 7 | 42 | 24.75642857 | 644477 | 300
2322 | Extended MRL | https://doi.org/10.1016/S0925-8388(02)01002-2 | Mo6 Te7 S1 | Te7Mo6S | Mo6Te7S | Mo6Te7S | Mo6Te8-xSx | Stoichiometric Formula | Kurosaki2003JACa | 2003 | 700 | 1224 | 13.9768 | 0.23911 | 1.888646e-06 | 0.004207081 | 3.97842 | 9.84661e-06 | 1.88784472 | 2.090575 | 1.00735e-09 | Hole Carriers, no specific numbers | solid state reaction, vacuum | [5 empty] | Polycrystalline |  | 148 | 6 |  | http://dx.doi.org/10.1016/S0925-8388(02)01002-2 | Bars | 1039.77 | 6 | 7 | 42 | 24.75642857 | 644477 | 300
2323 | Extended MRL | https://doi.org/10.1016/S0925-8388(02)01002-2 | Mo6 Te7 S1 | Te7Mo6S | Mo6Te7S | Mo6Te7S | Mo6Te8-xSx | Stoichiometric Formula | Kurosaki2003JACa | 2003 | 1000 | 1200.5 | 21.1078 | 0.53486 | 1.838728e-05 | 0.011602871 | 4.60973 | 1.917037e-06 | 1.68055833 | 2.929172 | 3.949125e-10 | Hole Carriers, no specific numbers | solid state reaction, vacuum | [5 empty] | Polycrystalline |  | 148 | 6 |  | http://dx.doi.org/10.1016/S0925-8388(02)01002-2 | Bars | 1039.77 | 6 | 7 | 42 | 24.75642857 | 644477 | 300
2324 | Extended MRL | https://doi.org/10.1016/S0925-8388(02)01002-2 | Mo6 Te6 S2 | Te3Mo3S | Mo6Te6S2 | Mo6Te6S2 | Mo6Te8-xSx | Stoichiometric Formula | Kurosaki2003JACa | 2003 | 300 | 1166.9 | 6.30124 | 0.046331 | 3.225572e-05 | 0.000654096 | 2.12496 | 1.5568e-06 | 1.27081764 | 0.8541424 | 1.130111e-09 | Hole Carriers, no specific numbers | solid state reaction, vacuum | [5 empty] | Polycrystalline |  | 148 | 6 |  | http://dx.doi.org/10.1016/S0925-8388(02)01002-2 | Bars | 1039.77 | 6 | 7 | 42 | 24.75642857 | 644477 | 300
2325 | Extended MRL | https://doi.org/10.1016/S0925-8388(02)01002-2 | Mo6 Te6 S2 | Te3Mo3S | Mo6Te6S2 | Mo6Te6S2 | Mo6Te8-xSx | Stoichiometric Formula | Kurosaki2003JACa | 2003 | 400 | 1127.4 | 8.06322 | 0.073298 | 6.734218e-06 | 0.001234787 | 2.37444 | 2.607254e-06 | 1.27410178 | 1.100338 | 2.565657e-10 | Hole Carriers, no specific numbers | solid state reaction, vacuum | [5 empty] | Polycrystalline |  | 148 | 6 |  | http://dx.doi.org/10.1016/S0925-8388(02)01002-2 | Bars | 1039.77 | 6 | 7 | 42 | 24.75642857 | 644477 | 300
2326 | Extended MRL | https://doi.org/10.1016/S0925-8388(02)01002-2 | Mo6 Te6 S2 | Te3Mo3S | Mo6Te6S2 | Mo6Te6S2 | Mo6Te8-xSx | Stoichiometric Formula | Kurosaki2003JACa | 2003 | 700 | 1057.1 | 11.6892 | 0.14444 | 4.209442e-06 | 0.003449371 | 2.93114 | 2.083826e-05 | 1.12564317 | 1.805497 | 1.66645e-10 | Hole Carriers, no specific numbers | solid state reaction, vacuum | [5 empty] | Polycrystalline |  | 148 | 6 |  | http://dx.doi.org/10.1016/S0925-8388(02)01002-2 | Bars | 1039.77 | 6 | 7 | 42 | 24.75642857 | 644477 | 300
2327 | Extended MRL | https://doi.org/10.1016/S0925-8388(02)01002-2 | Mo6 Te6 S2 | Te3Mo3S | Mo6Te6S2 | Mo6Te6S2 | Mo6Te8-xSx | Stoichiometric Formula | Kurosaki2003JACa | 2003 | 1000 | 1000 | 14.6136 | 0.21356 | 1.261959e-05 | 0.006182272 | 3.45435 | 1.258289e-05 | 1.01435 | 2.44 | 3.387325e-10 | Hole Carriers, no specific numbers | solid state reaction, vacuum | [5 empty] | Polycrystalline |  | 148 | 6 |  | http://dx.doi.org/10.1016/S0925-8388(02)01002-2 | Bars | 1039.77 | 6 | 7 | 42 | 24.75642857 | 644477 | 300
2328 | Extended MRL | https://doi.org/10.1109/ICT.2006.331289 | Cu1 Rh0.9 Mg0.1 O2 | Mg0.1Cu1Rh0.9O2 | CuRh0.9Mg0.1O2 | CuRh0.9Mg0.1O2 | CuRh1-xMgxO2 | Stoichiometric Formula | Kuriyama2006ICT | 2006 | 300 | 401.91 | 138.814 | 7.7445 | 4.526076e-06 |  |  | False |  |  | False |  | solid state reaction, air | [5 empty] | Polycrystalline |  | 166 | 12 |  | http://dx.doi.org/10.1016/0022-3697(61)90220-7 | Bertaut | 140.56 | 3 | 4 | 12 | 11.71333333 | 29214 | 300
2329 | Extended MRL | https://doi.org/10.1109/ICT.2006.331289 | Cu1 Rh0.9 Mg0.1 O2 | Mg0.1Cu1Rh0.9O2 | CuRh0.9Mg0.1O2 | CuRh0.9Mg0.1O2 | CuRh1-xMgxO2 | Stoichiometric Formula | Kuriyama2006ICT | 2006 | 400 | 370.25 | 153.007 | 8.668 | 2.844527e-06 | 0.035498382 | 9.76717 | 3.657954e-06 | 9.4058063 | 0.3613637 | 4.662866e-10 |  | solid state reaction, air | [5 empty] | Polycrystalline |  | 166 | 12 |  | http://dx.doi.org/10.1016/0022-3697(61)90220-7 | Bertaut | 140.56 | 3 | 4 | 12 | 11.71333333 | 29214 | 300
2330 | Extended MRL | https://doi.org/10.1109/ICT.2006.331289 | Cu1 Rh0.9 Mg0.1 O2 | Mg0.1Cu1Rh0.9O2 | CuRh0.9Mg0.1O2 | CuRh0.9Mg0.1O2 | CuRh1-xMgxO2 | Stoichiometric Formula | Kuriyama2006ICT | 2006 | 700 | 255.04 | 203.027 | 10.513 | 2.47984e-05 | 0.073515711 | 10.0099 | 3.408748e-05 | 9.57429573 | 0.4356043 | 1.713802e-10 |  | solid state reaction, air | [5 empty] | Polycrystalline |  | 166 | 12 |  | http://dx.doi.org/10.1016/0022-3697(61)90220-7 | Bertaut | 140.56 | 3 | 4 | 12 | 11.71333333 | 29214 | 300
2331 | Extended MRL | https://doi.org/10.1109/ICT.2006.331289 | Cu1 Rh0.9 Mg0.1 O2 | Mg0.1Cu1Rh0.9O2 | CuRh0.9Mg0.1O2 | CuRh0.9Mg0.1O2 | CuRh1-xMgxO2 | Stoichiometric Formula | Kuriyama2006ICT | 2006 | 1000 | 180.84 | 265.993 | 12.795 | 1.237978e-05 | 0.152467292 | 8.39186 | 1.237292e-05 | 7.9506104 | 0.4412496 | 5.436793e-10 |  | solid state reaction, air | [5 empty] | Polycrystalline |  | 166 | 12 |  | http://dx.doi.org/10.1016/0022-3697(61)90220-7 | Bertaut | 140.56 | 3 | 4 | 12 | 11.71333333 | 29214 | 300
2332 | Extended MRL | https://doi.org/10.1063/1.3117943 | Sr2 Ti0.8 Nb0.2 O4 | Sr2Ti0.8Nb0.2O4 | Sr2Ti0.8Nb0.2O4 | Sr2Ti0.8Nb0.2O4 | SrO(SrTi1-xNbxO3) | Stoichiometric Formula | Wang2009JAP | 2009 | 300 | 210 | -53.6 | 0.60332 | 2.651992e-06 | 0.004141796 | 4.37 | 2.680715e-06 | 4.21628 | 0.15372 | 3.729977e-10 | 7.5 | solid state reaction, Ar | [5 empty] | Polycrystalline |  | 221 | 48 |  | http://dx.doi.org/10.1063/1.3117943 | Page | 187 | 2 | 7 | 14 | 13.35714286 | 162886 | 300
2333 | Extended MRL | https://doi.org/10.1063/1.3117943 | Sr2 Ti0.8 Nb0.2 O4 | Sr2Ti0.8Nb0.2O4 | Sr2Ti0.8Nb0.2O4 | Sr2Ti0.8Nb0.2O4 | SrO(SrTi1-xNbxO3) | Stoichiometric Formula | Wang2009JAP | 2009 | 400 | 176.4 | -67.6 | 0.80611 | 5.378919e-06 | 0.008981679 | 3.59 | 5.346383e-06 | 3.4178336 | 0.1721664 | 4.846797e-10 | 7.5 | solid state reaction, Ar | [5 empty] | Polycrystalline |  | 221 | 48 |  | http://dx.doi.org/10.1063/1.3117943 | Page | 187 | 2 | 7 | 14 | 13.35714286 | 162886 | 300
2334 | Extended MRL | https://doi.org/10.1063/1.3117943 | Sr2 Ti0.8 Nb0.2 O4 | Sr2Ti0.8Nb0.2O4 | Sr2Ti0.8Nb0.2O4 | Sr2Ti0.8Nb0.2O4 | SrO(SrTi1-xNbxO3) | Stoichiometric Formula | Wang2009JAP | 2009 | 700 | 115.55 | -110.3 | 1.4058 | 5.904467e-06 | 0.039679604 | 2.48 | 5.915121e-06 | 2.2826406 | 0.1973594 | 2.258065e-10 | 7.5 | solid state reaction, Ar | [5 empty] | Polycrystalline |  | 221 | 48 |  | http://dx.doi.org/10.1063/1.3117943 | Page | 187 | 2 | 7 | 14 | 13.35714286 | 162886 | 300
2335 | Extended MRL | https://doi.org/10.1063/1.3117943 | Sr2 Ti0.8 Nb0.2 O4 | Sr2Ti0.8Nb0.2O4 | Sr2Ti0.8Nb0.2O4 | Sr2Ti0.8Nb0.2O4 | SrO(SrTi1-xNbxO3) | Stoichiometric Formula | Wang2009JAP | 2009 | 1000 | 75 | -167 | 2.0917 | 1.1952e-05 | 0.108941406 | 1.92 | 1.195444e-05 | 1.737 | 0.183 | 1.156482e-16 | 7.5 | solid state reaction, Ar | [5 empty] | Polycrystalline |  | 221 | 48 |  | http://dx.doi.org/10.1063/1.3117943 | Page | 187 | 2 | 7 | 14 | 13.35714286 | 162886 | 300 |  | *seebeck, resistivity extrapolated from700 K
2336 | Extended MRL | https://doi.org/10.1063/1.3117943 | Sr3 Ti1.6 Nb0.4 O7 | Sr3Ti1.6Nb0.4O7 | Sr3Ti1.6Nb0.4O7 | Sr3Ti1.6Nb0.4O7 | SrO(SrTi1-xNbxO3)2 | Stoichiometric Formula | Wang2009JAP | 2009 | 300 | 538 | -42.4 | 0.96719 | 5.045544e-06 | 0.005849969 | 4.96 | 5.040005e-06 | 4.566184 | 0.393816 | 9.67742e-11 | 7.5 | solid state reaction, Ar | [5 empty] | Polycrystalline |  | 221 | 48 |  | http://dx.doi.org/10.1063/1.3117943 | Page | 305 | 2 | 12 | 24 | 12.70833333 | 162886 | 300
2337 | Extended MRL | https://doi.org/10.1063/1.3117943 | Sr3 Ti1.6 Nb0.4 O7 | Sr3Ti1.6Nb0.4O7 | Sr3Ti1.6Nb0.4O7 | Sr3Ti1.6Nb0.4O7 | SrO(SrTi1-xNbxO3)2 | Stoichiometric Formula | Wang2009JAP | 2009 | 400 | 460 | -57.16 | 1.5029 | 2.806308e-05 | 0.015454418 | 3.89 | 2.804532e-05 | 3.44104 | 0.44896 | 2.51928e-10 | 7.5 | solid state reaction, Ar | [5 empty] | Polycrystalline |  | 221 | 48 |  | http://dx.doi.org/10.1063/1.3117943 | Page | 305 | 2 | 12 | 24 | 12.70833333 | 162886 | 300
2338 | Extended MRL | https://doi.org/10.1063/1.3117943 | Sr3 Ti1.6 Nb0.4 O7 | Sr3Ti1.6Nb0.4O7 | Sr3Ti1.6Nb0.4O7 | Sr3Ti1.6Nb0.4O7 | SrO(SrTi1-xNbxO3)2 | Stoichiometric Formula | Wang2009JAP | 2009 | 700 | 233 | -98.3 | 2.2515 | 2.071064e-05 | 0.057941815 | 2.72 | 2.070536e-05 | 2.322036 | 0.397964 | 1.176471e-10 | 7.5 | solid state reaction, Ar | [5 empty] | Polycrystalline |  | 221 | 48 |  | http://dx.doi.org/10.1063/1.3117943 | Page | 305 | 2 | 12 | 24 | 12.70833333 | 162886 | 300
2339 | Extended MRL | https://doi.org/10.1063/1.3117943 | Sr3 Ti1.6 Nb0.4 O7 | Sr3Ti1.6Nb0.4O7 | Sr3Ti1.6Nb0.4O7 | Sr3Ti1.6Nb0.4O7 | SrO(SrTi1-xNbxO3)2 | Stoichiometric Formula | Wang2009JAP | 2009 | 1000 | 128 | -158 | 3.1954 | 2.503599e-06 | 0.149317383 | 2.14 | 2.504794e-06 | 1.82768 | 0.3123199995 | 2.336449e-10 | 7.5 | solid state reaction, Ar | [5 empty] | Polycrystalline |  | 221 | 48 |  | http://dx.doi.org/10.1063/1.3117943 | Page | 305 | 2 | 12 | 24 | 12.70833333 | 162886 | 300 |  | *seebeck, resistivity extrapolated from700 K
2340 | Extended MRL | https://doi.org/10.1063/1.3117943 | Sr1 Ti0.8 Nb0.2 O3 | Sr1Ti0.8Nb0.2O3 | SrTi0.8Nb0.2O3 | SrTi0.8Nb0.2O3 | SrO(SrTi1-xNbxO3)2 | Stoichiometric Formula | Wang2009JAP | 2009 | 300 | 689 | -52.14 | 1.8731 | 7.177406e-07 | 0.005392806 | 10.42 | 6.854942e-07 | 9.915652 | 0.504348 | 3.857966e-10 |  | solid state reaction, Ar | [5 empty] | Polycrystalline |  | 140 | 32 |  | http://dx.doi.org/10.1103/PhysRevLett.101.205502 | Page | 240.63 | 4 | 5 | 20 | 12.0315 | 162889 | 15
2341 | Extended MRL | https://doi.org/10.1063/1.3117943 | Sr1 Ti0.8 Nb0.2 O3 | Sr1Ti0.8Nb0.2O3 | SrTi0.8Nb0.2O3 | SrTi0.8Nb0.2O3 | SrO(SrTi1-xNbxO3)2 | Stoichiometric Formula | Wang2009JAP | 2009 | 400 | 704 | -62.4 | 2.7412 | 2.568218e-06 | 0.012720218 | 8.62 | 2.545959e-06 | 7.932896 | 0.687104 | 1.647334e-10 |  | solid state reaction, Ar | [5 empty] | Polycrystalline |  | 140 | 32 |  | http://dx.doi.org/10.1103/PhysRevLett.101.205502 | Page | 240.63 | 4 | 5 | 20 | 12.0315 | 162889 | 15
2342 | Extended MRL | https://doi.org/10.1063/1.3117943 | Sr1 Ti0.8 Nb0.2 O3 | Sr1Ti0.8Nb0.2O3 | SrTi0.8Nb0.2O3 | SrTi0.8Nb0.2O3 | SrO(SrTi1-xNbxO3)2 | Stoichiometric Formula | Wang2009JAP | 2009 | 700 | 585 | -110 | 7.0785 | 0 | 0.100710366 | 4.92 | 1.453092e-09 | 3.92082 | 0.99918 | 1.463415e-10 |  | solid state reaction, Ar | [5 empty] | Polycrystalline |  | 140 | 32 |  | http://dx.doi.org/10.1103/PhysRevLett.101.205502 | Page | 240.63 | 4 | 5 | 20 | 12.0315 | 162889 | 15
2343 | Extended MRL | https://doi.org/10.1063/1.3117943 | Sr1 Ti0.8 Nb0.2 O3 | Sr1Ti0.8Nb0.2O3 | SrTi0.8Nb0.2O3 | SrTi0.8Nb0.2O3 | SrO(SrTi1-xNbxO3)2 | Stoichiometric Formula | Wang2009JAP | 2009 | 1000 | 390 | -164.9 | 10.605 | 1.094767e-05 | 0.337735156 | 3.14 | 1.094794e-05 | 2.1884 | 0.9516000005 | 1.592357e-10 |  | solid state reaction, Ar | [5 empty] | Polycrystalline |  | 140 | 32 |  | http://dx.doi.org/10.1103/PhysRevLett.101.205502 | Page | 240.63 | 4 | 5 | 20 | 12.0315 | 162889 | 15
2344 | Extended MRL | https://doi.org/10.1016/S0925-8388(02)00972-6 | Sr0.95 La0.05 Ti1 O3 | Sr0.95La0.05Ti1O3 | Sr0.95La0.05TiO3 | Sr0.95La0.05TiO3 | Sr1-xLaxTiO3 | Stoichiometric Formula | Muta2003JAC | 2003 | 300 | 142.59 | -167 | 3.9766 | 2.326359e-05 |  |  | False |  |  | False | No Data | solid state reaction, Ar | [5 empty] | Polycrystalline |  | 221 | 48 |  | Â http://dx.doi.org/10.1063/1.342963 | Howard | 59.83 | 1 | 5 | 5 | 11.966 | 65091 | 300
2345 | Extended MRL | https://doi.org/10.1016/S0925-8388(02)00972-6 | Sr0.95 La0.05 Ti1 O3 | Sr0.95La0.05Ti1O3 | Sr0.95La0.05TiO3 | Sr0.95La0.05TiO3 | Sr1-xLaxTiO3 | Stoichiometric Formula | Muta2003JAC | 2003 | 400 | 225.87 | -188 | 7.9831 | 6.173041e-06 |  |  | False |  |  | False | No Data | solid state reaction, Ar | [5 empty] | Polycrystalline |  | 221 | 48 |  | Â http://dx.doi.org/10.1063/1.342963 | Howard | 59.83 | 1 | 5 | 5 | 11.966 | 65091 | 300
2346 | Extended MRL | https://doi.org/10.1016/S0925-8388(02)00972-6 | Sr0.95 La0.05 Ti1 O3 | Sr0.95La0.05Ti1O3 | Sr0.95La0.05TiO3 | Sr0.95La0.05TiO3 | Sr1-xLaxTiO3 | Stoichiometric Formula | Muta2003JAC | 2003 | 700 | 108.97 | -251 | 6.8653 | 1.180283e-05 |  |  | False |  |  | False | No Data | solid state reaction, Ar | [5 empty] | Polycrystalline |  | 221 | 48 |  | Â http://dx.doi.org/10.1063/1.342963 | Howard | 59.83 | 1 | 5 | 5 | 11.966 | 65091 | 300
2347 | Extended MRL | https://doi.org/10.1016/S0925-8388(02)00972-6 | Sr0.95 La0.05 Ti1 O3 | Sr0.95La0.05Ti1O3 | Sr0.95La0.05TiO3 | Sr0.95La0.05TiO3 | Sr1-xLaxTiO3 | Stoichiometric Formula | Muta2003JAC | 2003 | 1000 | 54.568 | -285 | 4.4323 | 3.203754e-06 |  |  | False |  |  | False | No Data | solid state reaction, Ar | [5 empty] | Polycrystalline |  | 221 | 48 |  | Â http://dx.doi.org/10.1063/1.342963 | Howard | 59.83 | 1 | 5 | 5 | 11.966 | 65091 | 300
2348 | Extended MRL | https://doi.org/10.1016/S0925-8388(02)00972-6 | Sr0.9 La0.1 Ti1 O3 | Sr0.9La0.1Ti1O3 | Sr0.9La0.1TiO3 | Sr0.9La0.1TiO3 | Sr1-xLaxTiO3 | Stoichiometric Formula | Muta2003JAC | 2003 | 300 | 382.52 | -97.6 | 3.6438 | 1.724793e-06 | 0.018590979 | 5.88 | 8.750129e-06 | 5.59999243 | 0.2800075698 | 3.401346e-11 | No Data | solid state reaction, Ar | [5 empty] | Polycrystalline |  | 221 | 48 |  | Â http://dx.doi.org/10.1063/1.342963 | Howard | 59.83 | 1 | 5 | 5 | 11.966 | 65091 | 300
2349 | Extended MRL | https://doi.org/10.1016/S0925-8388(02)00972-6 | Sr0.9 La0.1 Ti1 O3 | Sr0.9La0.1Ti1O3 | Sr0.9La0.1TiO3 | Sr0.9La0.1TiO3 | Sr1-xLaxTiO3 | Stoichiometric Formula | Muta2003JAC | 2003 | 400 | 605.94 | -115 | 8.0136 | 5.428272e-06 | 0.060708962 | 5.28 | 2.123395e-06 | 4.68860061 | 0.5913994 | 7.727272e-10 | No Data | solid state reaction, Ar | [5 empty] | Polycrystalline |  | 221 | 48 |  | Â http://dx.doi.org/10.1063/1.342963 | Howard | 59.83 | 1 | 5 | 5 | 11.966 | 65091 | 300
2350 | Extended MRL | https://doi.org/10.1016/S0925-8388(02)00972-6 | Sr0.9 La0.1 Ti1 O3 | Sr0.9La0.1Ti1O3 | Sr0.9La0.1TiO3 | Sr0.9La0.1TiO3 | Sr1-xLaxTiO3 | Stoichiometric Formula | Muta2003JAC | 2003 | 700 | 273.3 | -179 | 8.7569 | 1.081433e-05 | 0.160048392 | 3.83 | 3.819602e-06 | 3.36319677 | 0.4668032 | 9.660575e-11 | No Data | solid state reaction, Ar | [5 empty] | Polycrystalline |  | 221 | 48 |  | Â http://dx.doi.org/10.1063/1.342963 | Howard | 59.83 | 1 | 5 | 5 | 11.966 | 65091 | 300
2351 | Extended MRL | https://doi.org/10.1016/S0925-8388(02)00972-6 | Sr0.9 La0.1 Ti1 O3 | Sr0.9La0.1Ti1O3 | Sr0.9La0.1TiO3 | Sr0.9La0.1TiO3 | Sr1-xLaxTiO3 | Stoichiometric Formula | Muta2003JAC | 2003 | 1000 | 126.06 | -221 | 6.157 | 1.681663e-05 | 0.195461682 | 3.15 | 6.981111e-06 | 2.84240628 | 0.30759372 | 0 | No Data | solid state reaction, Ar | [5 empty] | Polycrystalline |  | 221 | 48 |  | Â http://dx.doi.org/10.1063/1.342963 | Howard | 59.83 | 1 | 5 | 5 | 11.966 | 65091 | 300
2352 | Extended MRL | https://doi.org/10.1016/S0925-8388(02)00972-6 | Sr0.8 La0.2 Ti1 O3 | Sr0.8La0.2Ti1O3 | Sr0.8La0.2TiO3 | Sr0.8La0.2TiO3 | Sr1-xLaxTiO3 | Stoichiometric Formula | Muta2003JAC | 2003 | 300 | 1631.4 | -53.7 | 4.7045 | 1.023148e-05 |  |  | False |  |  | False | No Data | solid state reaction, Ar | [5 empty] | Polycrystalline |  | 221 | 48 |  | Â http://dx.doi.org/10.1063/1.342963 | Howard | 60 | 1 | 5 | 5 | 12 | 65094 | 300
2353 | Extended MRL | https://doi.org/10.1016/S0925-8388(02)00972-6 | Sr0.8 La0.2 Ti1 O3 | Sr0.8La0.2Ti1O3 | Sr0.8La0.2TiO3 | Sr0.8La0.2TiO3 | Sr1-xLaxTiO3 | Stoichiometric Formula | Muta2003JAC | 2003 | 400 | 1873.8 | -64.7 | 7.8439 | 5.810885e-07 |  |  | False |  |  | False | No Data | solid state reaction, Ar | [5 empty] | Polycrystalline |  | 221 | 48 |  | Â http://dx.doi.org/10.1063/1.342963 | Howard | 60 | 1 | 5 | 5 | 12 | 65094 | 300
2354 | Extended MRL | https://doi.org/10.1016/S0925-8388(02)00972-6 | Sr0.8 La0.2 Ti1 O3 | Sr0.8La0.2Ti1O3 | Sr0.8La0.2TiO3 | Sr0.8La0.2TiO3 | Sr1-xLaxTiO3 | Stoichiometric Formula | Muta2003JAC | 2003 | 700 | 838.88 | -113 | 10.712 | 3.18596e-05 |  |  | False |  |  | False | No Data | solid state reaction, Ar | [5 empty] | Polycrystalline |  | 221 | 48 |  | Â http://dx.doi.org/10.1063/1.342963 | Howard | 60 | 1 | 5 | 5 | 12 | 65094 | 300
2355 | Extended MRL | https://doi.org/10.1016/S0925-8388(02)00972-6 | Sr0.8 La0.2 Ti1 O3 | Sr0.8La0.2Ti1O3 | Sr0.8La0.2TiO3 | Sr0.8La0.2TiO3 | Sr1-xLaxTiO3 | Stoichiometric Formula | Muta2003JAC | 2003 | 1000 | 420.06 | -158 | 10.486 | 3.603281e-05 |  |  | False |  |  | False | No Data | solid state reaction, Ar | [5 empty] | Polycrystalline |  | 221 | 48 |  | Â http://dx.doi.org/10.1063/1.342963 | Howard | 60 | 1 | 5 | 5 | 12 | 65094 | 300
2356 | Extended MRL | https://doi.org/10.1016/j.jallcom.2008.02.041 | Ti1 Ni1 Sn1 | TiNiSn | TiNiSn | TiNiSn | Ti1-xNbxNiSn | Stoichiometric Formula | Muta2009JAC | 2009 | 300 | 31.829 | -271.305 | 2.3428 | 7.769286e-06 | 0.011567378 | 6.0761 | 7.760821e-06 | 6.05280117 | 0.02329883 | 4.042066e-11 | 1.9 | arc-melted, vacuum | [5 empty] | Polycrystalline |  | 216 | 96 |  | http://dx.doi.org/10.1016/j.jssc.2010.09.042 | Stadnyk | 208.21 | 4 | 3 | 12 | 17.35083333 | 174568 | 300
2357 | Extended MRL | https://doi.org/10.1016/j.jallcom.2008.02.041 | Ti1 Ni1 Sn1 | TiNiSn | TiNiSn | TiNiSn | Ti1-xNbxNiSn | Stoichiometric Formula | Muta2009JAC | 2009 | 400 | 119.15 | -295.891 | 10.432 | 2.307281e-05 | 0.08031864 | 5.1951 | 3.986292e-05 | 5.07881155 | 0.1162884 | 3.18454e-10 | 1.9 | arc-melted, vacuum | [5 empty] | Polycrystalline |  | 216 | 96 |  | http://dx.doi.org/10.1016/j.jssc.2010.09.042 | Stadnyk | 208.21 | 4 | 3 | 12 | 17.35083333 | 174568 | 300
2358 | Extended MRL | https://doi.org/10.1016/j.jallcom.2008.02.041 | Ti1 Ni1 Sn1 | TiNiSn | TiNiSn | TiNiSn | Ti1-xNbxNiSn | Stoichiometric Formula | Muta2009JAC | 2009 | 700 | 362.18 | -255.058 | 23.562 | 2.253617e-05 | 0.362358717 | 4.5516 | 1.70154e-05 | 3.93299315 | 0.6186069 | 9.914757e-10 | 1.9 | arc-melted, vacuum | [5 empty] | Polycrystalline |  | 216 | 96 |  | http://dx.doi.org/10.1016/j.jssc.2010.09.042 | Stadnyk | 208.21 | 4 | 3 | 12 | 17.35083333 | 174568 | 300
2359 | Extended MRL | https://doi.org/10.1016/j.jallcom.2008.02.041 | Ti1 Ni1 Sn1 | TiNiSn | TiNiSn | TiNiSn | Ti1-xNbxNiSn | Stoichiometric Formula | Muta2009JAC | 2009 | 1000 | 614.75 | -159.717 | 15.682 | 1.436378e-06 | 0.243444308 | 6.4417 | 3.061581e-06 | 4.94171244 | 1.499988 | 1.790676e-10 | 1.9 | arc-melted, vacuum | [5 empty] | Polycrystalline |  | 216 | 96 |  | http://dx.doi.org/10.1016/j.jssc.2010.09.042 | Stadnyk | 208.21 | 4 | 3 | 12 | 17.35083333 | 174568 | 300
2360 | Extended MRL | https://doi.org/10.1016/j.jallcom.2008.02.041 | Ti0.99 Nb0.01 Ni1 Sn1 | Ti0.99Nb0.01Ni1Sn1 | Ti0.99Nb0.01NiSn | Ti0.99Nb0.01NiSn | Ti1-xNbxNiSn | Stoichiometric Formula | Muta2009JAC | 2009 | 300 | 865.74 | -177.319 | 27.221 | 1.391889e-05 | 0.118473741 | 6.8928 | 1.738643e-05 | 6.25908052 | 0.6337195 | 3.992573e-10 | 3.3 | arc-melted, vacuum | [5 empty] | Polycrystalline |  | 216 | 96 |  | http://dx.doi.org/10.1016/j.jssc.2010.09.042 | Stadnyk | 208.21 | 4 | 3 | 12 | 17.35083333 | 174568 | 300
2361 | Extended MRL | https://doi.org/10.1016/j.jallcom.2008.02.041 | Ti0.99 Nb0.01 Ni1 Sn1 | Ti0.99Nb0.01Ni1Sn1 | Ti0.99Nb0.01NiSn | Ti0.99Nb0.01NiSn | Ti1-xNbxNiSn | Stoichiometric Formula | Muta2009JAC | 2009 | 400 | 806.39 | -192.458 | 29.869 | 8.318535e-06 | 0.203822375 | 5.8617 | 1.203977e-05 | 5.07466629 | 0.7870337 | 3.621987e-10 | 3.3 | arc-melted, vacuum | [5 empty] | Polycrystalline |  | 216 | 96 |  | http://dx.doi.org/10.1016/j.jssc.2010.09.042 | Stadnyk | 208.21 | 4 | 3 | 12 | 17.35083333 | 174568 | 300
2362 | Extended MRL | https://doi.org/10.1016/j.jallcom.2008.02.041 | Ti0.99 Nb0.01 Ni1 Sn1 | Ti0.99Nb0.01Ni1Sn1 | Ti0.99Nb0.01NiSn | Ti0.99Nb0.01NiSn | Ti1-xNbxNiSn | Stoichiometric Formula | Muta2009JAC | 2009 | 700 | 784.02 | -211.295 | 35.003 | 7.227706e-07 | 0.508510843 | 4.8184 | 5.526422e-07 | 3.47929555 | 1.339104 | 1.397976e-10 | 3.3 | arc-melted, vacuum | [5 empty] | Polycrystalline |  | 216 | 96 |  | http://dx.doi.org/10.1016/j.jssc.2010.09.042 | Stadnyk | 208.21 | 4 | 3 | 12 | 17.35083333 | 174568 | 300
2363 | Extended MRL | https://doi.org/10.1016/j.jallcom.2008.02.041 | Ti0.99 Nb0.01 Ni1 Sn1 | Ti0.99Nb0.01Ni1Sn1 | Ti0.99Nb0.01NiSn | Ti0.99Nb0.01NiSn | Ti1-xNbxNiSn | Stoichiometric Formula | Muta2009JAC | 2009 | 1000 | 875.41 | -172.594 | 26.077 | 1.212156e-05 | 0.414473123 | 6.2917 | 1.554908e-05 | 4.15569228 | 2.136008 | 1.066643e-10 | 3.3 | arc-melted, vacuum | [5 empty] | Polycrystalline |  | 216 | 96 |  | http://dx.doi.org/10.1016/j.jssc.2010.09.042 | Stadnyk | 208.21 | 4 | 3 | 12 | 17.35083333 | 174568 | 300
2364 | Extended MRL | https://doi.org/10.1016/j.jallcom.2008.02.041 | Ti0.98 Nb0.02 Ni1 Sn1 | Ti0.98Nb0.02Ni1Sn1 | Ti0.98Nb0.02NiSn | Ti0.98Nb0.02NiSn | Ti1-xNbxNiSn | Stoichiometric Formula | Muta2009JAC | 2009 | 300 | 1529.2 | -139.982 | 29.965 | 1.290414e-05 | 0.121054378 | 7.4261 | 1.325581e-05 | 6.30669632 | 1.119404 | 3.356675e-10 | 5 | arc-melted, vacuum | [5 empty] | Polycrystalline |  | 216 | 96 |  | http://dx.doi.org/10.1016/j.jssc.2010.09.042 | Stadnyk | 208.21 | 4 | 3 | 12 | 17.35083333 | 174568 | 300
2365 | Extended MRL | https://doi.org/10.1016/j.jallcom.2008.02.041 | Ti0.98 Nb0.02 Ni1 Sn1 | Ti0.98Nb0.02Ni1Sn1 | Ti0.98Nb0.02NiSn | Ti0.98Nb0.02NiSn | Ti1-xNbxNiSn | Stoichiometric Formula | Muta2009JAC | 2009 | 400 | 1375.1 | -158.575 | 34.579 | 2.004938e-05 | 0.218564595 | 6.3283 | 1.277776e-05 | 4.98619264 | 1.342107 | 3.984009e-10 | 5 | arc-melted, vacuum | [5 empty] | Polycrystalline |  | 216 | 96 |  | http://dx.doi.org/10.1016/j.jssc.2010.09.042 | Stadnyk | 208.21 | 4 | 3 | 12 | 17.35083333 | 174568 | 300
2366 | Extended MRL | https://doi.org/10.1016/j.jallcom.2008.02.041 | Ti0.98 Nb0.02 Ni1 Sn1 | Ti0.98Nb0.02Ni1Sn1 | Ti0.98Nb0.02NiSn | Ti0.98Nb0.02NiSn | Ti1-xNbxNiSn | Stoichiometric Formula | Muta2009JAC | 2009 | 700 | 1101.5 | -188.543 | 39.157 | 9.402452e-06 | 0.539039134 | 5.085 | 8.754567e-06 | 3.20360384 | 1.881396 | 3.933137e-12 | 5 | arc-melted, vacuum | [5 empty] | Polycrystalline |  | 216 | 96 |  | http://dx.doi.org/10.1016/j.jssc.2010.09.042 | Stadnyk | 208.21 | 4 | 3 | 12 | 17.35083333 | 174568 | 300
2367 | Extended MRL | https://doi.org/10.1016/j.jallcom.2008.02.041 | Ti0.98 Nb0.02 Ni1 Sn1 | Ti0.98Nb0.02Ni1Sn1 | Ti0.98Nb0.02NiSn | Ti0.98Nb0.02NiSn | Ti1-xNbxNiSn | Stoichiometric Formula | Muta2009JAC | 2009 | 1000 | 1041.3 | -174.312 | 31.639 | 1.771083e-05 | 0.529517135 | 5.975 | 1.109983e-05 | 3.4343012 | 2.540699 | 4.853555e-10 | 5 | arc-melted, vacuum | [5 empty] | Polycrystalline |  | 216 | 96 |  | http://dx.doi.org/10.1016/j.jssc.2010.09.042 | Stadnyk | 208.21 | 4 | 3 | 12 | 17.35083333 | 174568 | 300
2368 | Extended MRL | https://doi.org/10.1016/j.jallcom.2008.02.041 | Ti0.95 Nb0.05 Ni1 Sn1 | Ti0.95Nb0.05Ni1Sn1 | Ti0.95Nb0.05NiSn | Ti0.95Nb0.05NiSn | Ti1-xNbxNiSn | Stoichiometric Formula | Muta2009JAC | 2009 | 300 | 2851.7 | -96.2097 | 26.396 | 7.913585e-06 | 0.113786134 | 6.9595 | 1.843626e-05 | 4.87203364 | 2.087466 | 3.502408e-10 | No Data | arc-melted, vacuum | [5 empty] | Polycrystalline |  | 216 | 96 |  | http://dx.doi.org/10.1016/j.jssc.2010.09.042 | Stadnyk | 208.21 | 4 | 3 | 12 | 17.35083333 | 174568 | 300
2369 | Extended MRL | https://doi.org/10.1016/j.jallcom.2008.02.041 | Ti0.95 Nb0.05 Ni1 Sn1 | Ti0.95Nb0.05Ni1Sn1 | Ti0.95Nb0.05NiSn | Ti0.95Nb0.05NiSn | Ti1-xNbxNiSn | Stoichiometric Formula | Muta2009JAC | 2009 | 400 | 2526.7 | -110.94 | 31.098 | 5.654636e-06 | 0.195021878 | 6.3783 | 9.611283e-06 | 3.91225056 | 2.466049 | 2.301868e-10 | No Data | arc-melted, vacuum | [5 empty] | Polycrystalline |  | 216 | 96 |  | http://dx.doi.org/10.1016/j.jssc.2010.09.042 | Stadnyk | 208.21 | 4 | 3 | 12 | 17.35083333 | 174568 | 300
2370 | Extended MRL | https://doi.org/10.1016/j.jallcom.2008.02.041 | Ti0.95 Nb0.05 Ni1 Sn1 | Ti0.95Nb0.05Ni1Sn1 | Ti0.95Nb0.05NiSn | Ti0.95Nb0.05NiSn | Ti1-xNbxNiSn | Stoichiometric Formula | Muta2009JAC | 2009 | 700 | 1765 | -146.063 | 37.655 | 5.734837e-06 | 0.50190418 | 5.2517 | 6.908815e-08 | 2.23709708 | 3.014603 | 4.953636e-10 | No Data | arc-melted, vacuum | [5 empty] | Polycrystalline |  | 216 | 96 |  | http://dx.doi.org/10.1016/j.jssc.2010.09.042 | Stadnyk | 208.21 | 4 | 3 | 12 | 17.35083333 | 174568 | 300
2371 | Extended MRL | https://doi.org/10.1016/j.jallcom.2008.02.041 | Ti0.95 Nb0.05 Ni1 Sn1 | Ti0.95Nb0.05Ni1Sn1 | Ti0.95Nb0.05NiSn | Ti0.95Nb0.05NiSn | Ti1-xNbxNiSn | Stoichiometric Formula | Muta2009JAC | 2009 | 1000 | 1377.8 | -142.549 | 27.997 | 6.984145e-06 | 0.509801867 | 5.4917 | 7.531934e-06 | 2.1299168 | 3.361783 | 1.797256e-10 | No Data | arc-melted, vacuum | [5 empty] | Polycrystalline |  | 216 | 96 |  | http://dx.doi.org/10.1016/j.jssc.2010.09.042 | Stadnyk | 208.21 | 4 | 3 | 12 | 17.35083333 | 174568 | 300
2372 | Extended MRL | https://doi.org/10.1016/j.jallcom.2008.02.041 | Zr1 Ni1 Sn1 | ZrNiSn | ZrNiSn | ZrNiSn | Zr1-yNbyNiSn | Stoichiometric Formula | Muta2009JAC | 2009 | 300 | 31.829 | -353.714 | 3.9822 | 1.018958e-05 | 0.011778524 | 10.1428 | 1.015532e-05 | 10.11950118 | 0.02329882 | 2.981426e-10 | 0.86 | arc-melted, vacuum | [5 empty] | Polycrystalline |  | 216 | 96 |  | http://dx.doi.org/10.1016/0304-8853(93)90861-U | Skolozdra | 226.87 | 4 | 3 | 12 | 18.90583333 | 646828 | 300
2373 | Extended MRL | https://doi.org/10.1016/j.jallcom.2008.02.041 | Zr1 Ni1 Sn1 | ZrNiSn | ZrNiSn | ZrNiSn | Zr1-yNbyNiSn | Stoichiometric Formula | Muta2009JAC | 2009 | 400 | 114.39 | -342.674 | 13.432 | 2.230084e-05 | 0.064001427 | 8.395 | 2.229638e-05 | 8.28335536 | 0.1116446 | 3.901131e-10 | 0.86 | arc-melted, vacuum | [5 empty] | Polycrystalline |  | 216 | 96 |  | http://dx.doi.org/10.1016/0304-8853(93)90861-U | Skolozdra | 226.87 | 4 | 3 | 12 | 18.90583333 | 646828 | 300
2374 | Extended MRL | https://doi.org/10.1016/j.jallcom.2008.02.041 | Zr1 Ni1 Sn1 | ZrNiSn | ZrNiSn | ZrNiSn | Zr1-yNbyNiSn | Stoichiometric Formula | Muta2009JAC | 2009 | 700 | 357.48 | -284.671 | 28.969 | 1.082086e-05 | 0.338827093 | 5.9849 | 8.022746e-06 | 5.37432587 | 0.6105741 | 7.607475e-11 | 0.86 | arc-melted, vacuum | [5 empty] | Polycrystalline |  | 216 | 96 |  | http://dx.doi.org/10.1016/0304-8853(93)90861-U | Skolozdra | 226.87 | 4 | 3 | 12 | 18.90583333 | 646828 | 300
2375 | Extended MRL | https://doi.org/10.1016/j.jallcom.2008.02.041 | Zr1 Ni1 Sn1 | ZrNiSn | ZrNiSn | ZrNiSn | Zr1-yNbyNiSn | Stoichiometric Formula | Muta2009JAC | 2009 | 1000 | 629 | -212.937 | 28.52 | 7.797844e-06 | 0.42941353 | 6.6417 | 1.256723e-05 | 5.10693268 | 1.534767 | 4.517217e-10 | 0.86 | arc-melted, vacuum | [5 empty] | Polycrystalline |  | 216 | 96 |  | http://dx.doi.org/10.1016/0304-8853(93)90861-U | Skolozdra | 226.87 | 4 | 3 | 12 | 18.90583333 | 646828 | 300
2376 | Extended MRL | https://doi.org/10.1016/j.jallcom.2008.02.041 | Zr0.99 Nb0.01 Ni1 Sn1 | Zr0.99Nb0.01Ni1Sn1 | Zr0.99Nb0.01NiSn | Zr0.99Nb0.01NiSn | Zr1-yNbyNiSn | Stoichiometric Formula | Muta2009JAC | 2009 | 300 | 913.18 | -170.876 | 26.664 | 1.559092e-05 | 0.082668744 | 9.6761 | 1.120897e-05 | 9.00764931 | 0.6684507 | 2.354667e-10 | 1.9 | arc-melted, vacuum | [5 empty] | Polycrystalline |  | 216 | 96 |  | http://dx.doi.org/10.1016/0304-8853(93)90861-U | Skolozdra | 226.87 | 4 | 3 | 12 | 18.90583333 | 646828 | 300
2377 | Extended MRL | https://doi.org/10.1016/j.jallcom.2008.02.041 | Zr0.99 Nb0.01 Ni1 Sn1 | Zr0.99Nb0.01Ni1Sn1 | Zr0.99Nb0.01NiSn | Zr0.99Nb0.01NiSn | Zr1-yNbyNiSn | Stoichiometric Formula | Muta2009JAC | 2009 | 400 | 806.23 | -189.025 | 28.807 | 1.346638e-06 | 0.140320851 | 8.2117 | 6.307398e-06 | 7.42482342 | 0.7868766 | 2.852273e-10 | 1.9 | arc-melted, vacuum | [5 empty] | Polycrystalline |  | 216 | 96 |  | http://dx.doi.org/10.1016/0304-8853(93)90861-U | Skolozdra | 226.87 | 4 | 3 | 12 | 18.90583333 | 646828 | 300
2378 | Extended MRL | https://doi.org/10.1016/j.jallcom.2008.02.041 | Zr0.99 Nb0.01 Ni1 Sn1 | Zr0.99Nb0.01Ni1Sn1 | Zr0.99Nb0.01NiSn | Zr0.99Nb0.01NiSn | Zr1-yNbyNiSn | Stoichiometric Formula | Muta2009JAC | 2009 | 700 | 741.44 | -228.446 | 38.694 | 1.148868e-06 | 0.447571084 | 6.0517 | 5.194984e-06 | 4.7853256 | 1.266374 | 5.156569e-10 | 1.9 | arc-melted, vacuum | [5 empty] | Polycrystalline |  | 216 | 96 |  | http://dx.doi.org/10.1016/0304-8853(93)90861-U | Skolozdra | 226.87 | 4 | 3 | 12 | 18.90583333 | 646828 | 300
2379 | Extended MRL | https://doi.org/10.1016/j.jallcom.2008.02.041 | Zr0.99 Nb0.01 Ni1 Sn1 | Zr0.99Nb0.01Ni1Sn1 | Zr0.99Nb0.01NiSn | Zr0.99Nb0.01NiSn | Zr1-yNbyNiSn | Stoichiometric Formula | Muta2009JAC | 2009 | 1000 | 823.33 | -210.789 | 36.582 | 5.484545e-06 | 0.603500311 | 6.0617 | 1.034246e-05 | 4.05276504 | 2.008935 | 9.211944e-11 | 1.9 | arc-melted, vacuum | [5 empty] | Polycrystalline |  | 216 | 96 |  | http://dx.doi.org/10.1016/0304-8853(93)90861-U | Skolozdra | 226.87 | 4 | 3 | 12 | 18.90583333 | 646828 | 300
2380 | Extended MRL | https://doi.org/10.1016/j.jallcom.2008.02.041 | Zr0.98 Nb0.02 Ni1 Sn1 | Zr0.98Nb0.02Ni1Sn1 | Zr0.98Nb0.02NiSn | Zr0.98Nb0.02NiSn | Zr1-yNbyNiSn | Stoichiometric Formula | Muta2009JAC | 2009 | 300 | 1624.1 | -131.398 | 28.04 | 2.824592e-05 | 0.083623065 | 10.0594 | 2.543919e-06 | 8.8705954 | 1.188805 | 1.70189e-10 | 3 | arc-melted, vacuum | [5 empty] | Polycrystalline |  | 216 | 96 |  | http://dx.doi.org/10.1016/0304-8853(93)90861-U | Skolozdra | 226.87 | 4 | 3 | 12 | 18.90583333 | 646828 | 300
2381 | Extended MRL | https://doi.org/10.1016/j.jallcom.2008.02.041 | Zr0.98 Nb0.02 Ni1 Sn1 | Zr0.98Nb0.02Ni1Sn1 | Zr0.98Nb0.02NiSn | Zr0.98Nb0.02NiSn | Zr1-yNbyNiSn | Stoichiometric Formula | Muta2009JAC | 2009 | 400 | 1446.2 | -148.254 | 31.786 | 1.224451e-05 | 0.146507724 | 8.6783 | 1.587817e-06 | 7.26682832 | 1.411472 | 9.929365e-11 | 3 | arc-melted, vacuum | [5 empty] | Polycrystalline |  | 216 | 96 |  | http://dx.doi.org/10.1016/0304-8853(93)90861-U | Skolozdra | 226.87 | 4 | 3 | 12 | 18.90583333 | 646828 | 300
2382 | Extended MRL | https://doi.org/10.1016/j.jallcom.2008.02.041 | Zr0.98 Nb0.02 Ni1 Sn1 | Zr0.98Nb0.02Ni1Sn1 | Zr0.98Nb0.02NiSn | Zr0.98Nb0.02NiSn | Zr1-yNbyNiSn | Stoichiometric Formula | Muta2009JAC | 2009 | 700 | 1144.2 | -193.681 | 42.923 | 3.243686e-05 | 0.465705367 | 6.4517 | 6.218392e-06 | 4.49735516 | 1.954345 | 2.113705e-10 | 3 | arc-melted, vacuum | [5 empty] | Polycrystalline |  | 216 | 96 |  | http://dx.doi.org/10.1016/0304-8853(93)90861-U | Skolozdra | 226.87 | 4 | 3 | 12 | 18.90583333 | 646828 | 300
2383 | Extended MRL | https://doi.org/10.1016/j.jallcom.2008.02.041 | Zr0.98 Nb0.02 Ni1 Sn1 | Zr0.98Nb0.02Ni1Sn1 | Zr0.98Nb0.02NiSn | Zr0.98Nb0.02NiSn | Zr1-yNbyNiSn | Stoichiometric Formula | Muta2009JAC | 2009 | 1000 | 1050.9 | -196.196 | 40.451 | 2.861537e-05 | 0.651557074 | 6.2083 | 9.447936e-06 | 3.6442016 | 2.564098 | 2.343314e-10 | 3 | arc-melted, vacuum | [5 empty] | Polycrystalline |  | 216 | 96 |  | http://dx.doi.org/10.1016/0304-8853(93)90861-U | Skolozdra | 226.87 | 4 | 3 | 12 | 18.90583333 | 646828 | 300
2384 | Extended MRL | https://doi.org/10.1016/j.jallcom.2008.02.041 | Zr0.95 Nb0.05 Ni1 Sn1 | Zr0.95Nb0.05Ni1Sn1 | Zr0.95Nb0.05NiSn | Zr0.95Nb0.05NiSn | Zr1-yNbyNiSn | Stoichiometric Formula | Muta2009JAC | 2009 | 300 | 2965.2 | -78.184 | 18.125 | 2.705052e-05 | 0.061376527 | 8.8594 | 1.692533e-05 | 6.68889556 | 2.170504 | 1.838273e-10 | No Data | arc-melted, vacuum | [5 empty] | Polycrystalline |  | 216 | 96 |  | http://dx.doi.org/10.1016/0304-8853(93)90861-U | Skolozdra | 226.87 | 4 | 3 | 12 | 18.90583333 | 646828 | 300
2385 | Extended MRL | https://doi.org/10.1016/j.jallcom.2008.02.041 | Zr0.95 Nb0.05 Ni1 Sn1 | Zr0.95Nb0.05Ni1Sn1 | Zr0.95Nb0.05NiSn | Zr0.95Nb0.05NiSn | Zr1-yNbyNiSn | Stoichiometric Formula | Muta2009JAC | 2009 | 400 | 2744.7 | -89.0283 | 21.755 | 1.852218e-05 | 0.105970331 | 8.2117 | 3.945002e-06 | 5.53283376 | 2.678866 | 2.658279e-10 | No Data | arc-melted, vacuum | [5 empty] | Polycrystalline |  | 216 | 96 |  | http://dx.doi.org/10.1016/0304-8853(93)90861-U | Skolozdra | 226.87 | 4 | 3 | 12 | 18.90583333 | 646828 | 300
2386 | Extended MRL | https://doi.org/10.1016/j.jallcom.2008.02.041 | Zr0.95 Nb0.05 Ni1 Sn1 | Zr0.95Nb0.05Ni1Sn1 | Zr0.95Nb0.05NiSn | Zr0.95Nb0.05NiSn | Zr1-yNbyNiSn | Stoichiometric Formula | Muta2009JAC | 2009 | 700 | 2111.1 | -129.304 | 35.296 | 1.665896e-05 | 0.370509064 | 6.6684 | 7.025379e-06 | 3.0627266 | 3.605673 | 2.894248e-10 | No Data | arc-melted, vacuum | [5 empty] | Polycrystalline |  | 216 | 96 |  | http://dx.doi.org/10.1016/0304-8853(93)90861-U | Skolozdra | 226.87 | 4 | 3 | 12 | 18.90583333 | 646828 | 300
2387 | Extended MRL | https://doi.org/10.1016/j.jallcom.2008.02.041 | Zr0.95 Nb0.05 Ni1 Sn1 | Zr0.95Nb0.05Ni1Sn1 | Zr0.95Nb0.05NiSn | Zr0.95Nb0.05NiSn | Zr1-yNbyNiSn | Stoichiometric Formula | Muta2009JAC | 2009 | 1000 | 1705 | -150.706 | 38.724 | 1.210705e-05 | 0.620411774 | 6.2417 | 6.24151e-06 | 2.0815244 | 4.160176 | 4.364515e-10 | No Data | arc-melted, vacuum | [5 empty] | Polycrystalline |  | 216 | 96 |  | http://dx.doi.org/10.1016/0304-8853(93)90861-U | Skolozdra | 226.87 | 4 | 3 | 12 | 18.90583333 | 646828 | 300
2388 | Extended MRL | https://doi.org/10.1016/S0038-1098(02)00555-0 | Ca3 Co4 O9 | Ca3Co4O9 | Ca3Co4O9 | Ca3Co4O9 | Lax(Ca3Co4O9) | Stoichiometric Formula | Nan2002SSC | 2002 | 300 | 21.803 | 50.1234 | 0.054778 | 2.042743e-05 |  |  | False |  |  | False | Hole Carriers, no specific numbers | sol-gel, air | [5 empty] | Polycrystalline |  | 12 | 8 |  | http://dx.doi.org/10.1143/JJAP.46.3004 | Nakatsugawa | 147.11 | 2 | 6.77 | 13.54 | 10.8648449 | 160556 | 300
2389 | Extended MRL | https://doi.org/10.1016/S0038-1098(02)00555-0 | Ca3 Co4 O9 | Ca3Co4O9 | Ca3Co4O9 | Ca3Co4O9 | Lax(Ca3Co4O9) | Stoichiometric Formula | Nan2002SSC | 2002 | 400 | 24.372 | 58.0016 | 0.081993 | 1.303153e-05 |  |  | False |  |  | False | Hole Carriers, no specific numbers | sol-gel, air | [5 empty] | Polycrystalline |  | 12 | 8 |  | http://dx.doi.org/10.1143/JJAP.46.3004 | Nakatsugawa | 147.11 | 2 | 6.77 | 13.54 | 10.8648449 | 160556 | 300
2390 | Extended MRL | https://doi.org/10.1016/S0038-1098(02)00555-0 | Ca3 Co4 O9 | Ca3Co4O9 | Ca3Co4O9 | Ca3Co4O9 | Lax(Ca3Co4O9) | Stoichiometric Formula | Nan2002SSC | 2002 | 700 | 34.798 | 84.2826 | 0.24719 | 1.760788e-06 |  |  | False |  |  | False | Hole Carriers, no specific numbers | sol-gel, air | [5 empty] | Polycrystalline |  | 12 | 8 |  | http://dx.doi.org/10.1143/JJAP.46.3004 | Nakatsugawa | 147.11 | 2 | 6.77 | 13.54 | 10.8648449 | 160556 | 300
2391 | Extended MRL | https://doi.org/10.1016/S0038-1098(02)00555-0 | Ca3 Co4 O9 | Ca3Co4O9 | Ca3Co4O9 | Ca3Co4O9 | Lax(Ca3Co4O9) | Stoichiometric Formula | Nan2002SSC | 2002 | 1000 | 38.383 | 118.607 | 0.53996 | 4.674987e-06 |  |  | False |  |  | False | Hole Carriers, no specific numbers | sol-gel, air | [5 empty] | Polycrystalline |  | 12 | 8 |  | http://dx.doi.org/10.1143/JJAP.46.3004 | Nakatsugawa | 147.11 | 2 | 6.77 | 13.54 | 10.8648449 | 160556 | 300
2392 | Extended MRL | https://doi.org/10.1016/S0038-1098(02)00555-0 | La0.05 Ca2.85 Co3.8 O8.55 | Ca2.85La0.05Co3.8O8.55 | La0.05Ca2.85Co3.8O8.55 | La0.05Ca2.85Co3.8O8.55 | Lax(Ca3Co4O9) | Stoichiometric Formula | Nan2002SSC | 2002 | 300 | 24.523 | 62.1344 | 0.094677 | 1.536301e-05 |  |  | False |  |  | False | Hole Carriers, no specific numbers | sol-gel, air | [5 empty] | Polycrystalline |  | 12 | 8 |  | http://dx.doi.org/10.1143/JJAP.46.3004 | Nakatsugawa | 147.11 | 2 | 6.77 | 13.54 | 10.8648449 | 160556 | 300
2393 | Extended MRL | https://doi.org/10.1016/S0038-1098(02)00555-0 | La0.05 Ca2.85 Co3.8 O8.55 | Ca2.85La0.05Co3.8O8.55 | La0.05Ca2.85Co3.8O8.55 | La0.05Ca2.85Co3.8O8.55 | Lax(Ca3Co4O9) | Stoichiometric Formula | Nan2002SSC | 2002 | 400 | 26.433 | 70.013 | 0.12957 | 1.446884e-06 |  |  | False |  |  | False | Hole Carriers, no specific numbers | sol-gel, air | [5 empty] | Polycrystalline |  | 12 | 8 |  | http://dx.doi.org/10.1143/JJAP.46.3004 | Nakatsugawa | 147.11 | 2 | 6.77 | 13.54 | 10.8648449 | 160556 | 300
2394 | Extended MRL | https://doi.org/10.1016/S0038-1098(02)00555-0 | La0.05 Ca2.85 Co3.8 O8.55 | Ca2.85La0.05Co3.8O8.55 | La0.05Ca2.85Co3.8O8.55 | La0.05Ca2.85Co3.8O8.55 | Lax(Ca3Co4O9) | Stoichiometric Formula | Nan2002SSC | 2002 | 700 | 39.825 | 88.58 | 0.31249 | 2.069465e-05 |  |  | False |  |  | False | Hole Carriers, no specific numbers | sol-gel, air | [5 empty] | Polycrystalline |  | 12 | 8 |  | http://dx.doi.org/10.1143/JJAP.46.3004 | Nakatsugawa | 147.11 | 2 | 6.77 | 13.54 | 10.8648449 | 160556 | 300
2395 | Extended MRL | https://doi.org/10.1016/S0038-1098(02)00555-0 | La0.05 Ca2.85 Co3.8 O8.55 | Ca2.85La0.05Co3.8O8.55 | La0.05Ca2.85Co3.8O8.55 | La0.05Ca2.85Co3.8O8.55 | Lax(Ca3Co4O9) | Stoichiometric Formula | Nan2002SSC | 2002 | 1000 | 52.394 | 123.896 | 0.80426 | 7.899864e-07 |  |  | False |  |  | False | Hole Carriers, no specific numbers | sol-gel, air | [5 empty] | Polycrystalline |  | 12 | 8 |  | http://dx.doi.org/10.1143/JJAP.46.3004 | Nakatsugawa | 147.11 | 2 | 6.77 | 13.54 | 10.8648449 | 160556 | 300
2396 | Extended MRL | https://doi.org/10.1016/S0038-1098(02)00555-0 | La0.3 Ca2.7 Co4 O9 | Ca2.7La0.3Co4O9 | La0.3Ca2.7Co4O9 | La0.3Ca2.7Co4O9 | Lax(Ca3Co4O9) | Stoichiometric Formula | Nan2002SSC | 2002 | 300 | 16.776 | 59.7107 | 0.059813 | 6.546357e-06 |  |  | False |  |  | False | Hole Carriers, no specific numbers | sol-gel, air | [5 empty] | Polycrystalline |  | 12 | 8 |  | http://dx.doi.org/10.1143/JJAP.46.3004 | Nakatsugawa | 147.11 | 2 | 6.77 | 13.54 | 10.8648449 | 160556 | 300
2397 | Extended MRL | https://doi.org/10.1016/S0038-1098(02)00555-0 | La0.3 Ca2.7 Co4 O9 | Ca2.7La0.3Co4O9 | La0.3Ca2.7Co4O9 | La0.3Ca2.7Co4O9 | Lax(Ca3Co4O9) | Stoichiometric Formula | Nan2002SSC | 2002 | 400 | 25.856 | 68.4692 | 0.12121 | 3.084358e-05 |  |  | False |  |  | False | Hole Carriers, no specific numbers | sol-gel, air | [5 empty] | Polycrystalline |  | 12 | 8 |  | http://dx.doi.org/10.1143/JJAP.46.3004 | Nakatsugawa | 147.11 | 2 | 6.77 | 13.54 | 10.8648449 | 160556 | 300
2398 | Extended MRL | https://doi.org/10.1016/S0038-1098(02)00555-0 | La0.3 Ca2.7 Co4 O9 | Ca2.7La0.3Co4O9 | La0.3Ca2.7Co4O9 | La0.3Ca2.7Co4O9 | Lax(Ca3Co4O9) | Stoichiometric Formula | Nan2002SSC | 2002 | 700 | 48.315 | 92.437 | 0.41283 | 5.569332e-06 |  |  | False |  |  | False | Hole Carriers, no specific numbers | sol-gel, air | [5 empty] | Polycrystalline |  | 12 | 8 |  | http://dx.doi.org/10.1143/JJAP.46.3004 | Nakatsugawa | 147.11 | 2 | 6.77 | 13.54 | 10.8648449 | 160556 | 300
2399 | Extended MRL | https://doi.org/10.1016/S0038-1098(02)00555-0 | La0.3 Ca2.7 Co4 O9 | Ca2.7La0.3Co4O9 | La0.3Ca2.7Co4O9 | La0.3Ca2.7Co4O9 | Lax(Ca3Co4O9) | Stoichiometric Formula | Nan2002SSC | 2002 | 1000 | 66.489 | 126.87 | 1.0702 | 6.295911e-06 |  |  | False |  |  | False | Hole Carriers, no specific numbers | sol-gel, air | [5 empty] | Polycrystalline |  | 12 | 8 |  | http://dx.doi.org/10.1143/JJAP.46.3004 | Nakatsugawa | 147.11 | 2 | 6.77 | 13.54 | 10.8648449 | 160556 | 300
2400 | Extended MRL | https://doi.org/10.1016/S0038-1098(02)00555-0 | La0.45 Ca2.55 Co4 O9 | Ca2.55La0.45Co4O9 | La0.45Ca2.55Co4O9 | La0.45Ca2.55Co4O9 | Lax(Ca3Co4O9) | Stoichiometric Formula | Nan2002SSC | 2002 | 300 | 23.205 | 65.3296 | 0.099038 | 6.69015e-07 |  |  | False |  |  | False | Hole Carriers, no specific numbers | sol-gel, air | [5 empty] | Polycrystalline |  | 12 | 8 |  | http://dx.doi.org/10.1143/JJAP.46.3004 | Nakatsugawa | 147.11 | 2 | 6.77 | 13.54 | 10.8648449 | 160556 | 300
2401 | Extended MRL | https://doi.org/10.1016/S0038-1098(02)00555-0 | La0.45 Ca2.55 Co4 O9 | Ca2.55La0.45Co4O9 | La0.45Ca2.55Co4O9 | La0.45Ca2.55Co4O9 | Lax(Ca3Co4O9) | Stoichiometric Formula | Nan2002SSC | 2002 | 400 | 26.845 | 73.0975 | 0.14344 | 4.191507e-06 |  |  | False |  |  | False | Hole Carriers, no specific numbers | sol-gel, air | [5 empty] | Polycrystalline |  | 12 | 8 |  | http://dx.doi.org/10.1143/JJAP.46.3004 | Nakatsugawa | 147.11 | 2 | 6.77 | 13.54 | 10.8648449 | 160556 | 300
2402 | Extended MRL | https://doi.org/10.1016/S0038-1098(02)00555-0 | La0.45 Ca2.55 Co4 O9 | Ca2.55La0.45Co4O9 | La0.45Ca2.55Co4O9 | La0.45Ca2.55Co4O9 | Lax(Ca3Co4O9) | Stoichiometric Formula | Nan2002SSC | 2002 | 700 | 43.535 | 95.0781 | 0.39355 | 8.730491e-07 |  |  | False |  |  | False | Hole Carriers, no specific numbers | sol-gel, air | [5 empty] | Polycrystalline |  | 12 | 8 |  | http://dx.doi.org/10.1143/JJAP.46.3004 | Nakatsugawa | 147.11 | 2 | 6.77 | 13.54 | 10.8648449 | 160556 | 300
2403 | Extended MRL | https://doi.org/10.1016/S0038-1098(02)00555-0 | La0.45 Ca2.55 Co4 O9 | Ca2.55La0.45Co4O9 | La0.45Ca2.55Co4O9 | La0.45Ca2.55Co4O9 | Lax(Ca3Co4O9) | Stoichiometric Formula | Nan2002SSC | 2002 | 1000 | 56.846 | 131.717 | 0.98624 | 2.20878e-06 |  |  | False |  |  | False | Hole Carriers, no specific numbers | sol-gel, air | [5 empty] | Polycrystalline |  | 12 | 8 |  | http://dx.doi.org/10.1143/JJAP.46.3004 | Nakatsugawa | 147.11 | 2 | 6.77 | 13.54 | 10.8648449 | 160556 | 300
2404 | Extended MRL | https://doi.org/10.1007/s11664-009-0975-0 | Cr1.3 Mo6 S8 | Cr1.3Mo6S8 | Cr1.3Mo6S8 | Cr1.3Mo6S8 | TMMo6S8 | Stoichiometric Formula | Ohta2010JEM | 2010 | 300 | 1966 | 21.5075 | 0.90941 | 8.407195e-06 | 0.014074574 | 1.9384 | 5.342628e-06 | 0.49930781 | 1.439092 | 1.177879e-09 |  | solid state reaction, vacuum | [5 empty] | Polycrystalline |  | 2 | 2 |  | http://dx.doi.org/10.1016/0925-8388(92)90288-K | Harbrecht | 269.41 | 1 | 15.3 | 15.3 | 17.60849673 | 40697 | 300
2405 | Extended MRL | https://doi.org/10.1007/s11664-009-0975-0 | Cr1.3 Mo6 S8 | Cr1.3Mo6S8 | Cr1.3Mo6S8 | Cr1.3Mo6S8 | TMMo6S8 | Stoichiometric Formula | Ohta2010JEM | 2010 | 400 | 1811.8 | 27.071 | 1.3278 | 3.180111e-05 | 0.025225214 | 2.1055 | 5.872963e-06 | 0.33713738 | 1.768363 | 2.252197e-09 |  | solid state reaction, vacuum | [5 empty] | Polycrystalline |  | 2 | 2 |  | http://dx.doi.org/10.1016/0925-8388(92)90288-K | Harbrecht | 269.41 | 1 | 15.3 | 15.3 | 17.60849673 | 40697 | 300
2406 | Extended MRL | https://doi.org/10.1007/s11664-009-0975-0 | Cr1.3 Mo6 S8 | Cr1.3Mo6S8 | Cr1.3Mo6S8 | Cr1.3Mo6S8 | TMMo6S8 | Stoichiometric Formula | Ohta2010JEM | 2010 | 700 | 1442.4 | 51.22 | 3.7842 | 2.122822e-05 | 0.098456051 | 2.6905 | 7.569822e-06 | 0.22680986 | 2.46369 | 1.085301e-10 |  | solid state reaction, vacuum | [5 empty] | Polycrystalline |  | 2 | 2 |  | http://dx.doi.org/10.1016/0925-8388(92)90288-K | Harbrecht | 269.41 | 1 | 15.3 | 15.3 | 17.60849673 | 40697 | 300
2407 | Extended MRL | https://doi.org/10.1007/s11664-009-0975-0 | Cr1.3 Mo6 S8 | Cr1.3Mo6S8 | Cr1.3Mo6S8 | Cr1.3Mo6S8 | TMMo6S8 | Stoichiometric Formula | Ohta2010JEM | 2010 | 1000 | 1227.9 | 69.9615 | 6.0099 | 3.218673e-05 | 0.188309984 | 3.1915 | 2.186281e-06 | 0.19551388 | 2.995986 | 1.469372e-09 |  | solid state reaction, vacuum | [5 empty] | Polycrystalline |  | 2 | 2 |  | http://dx.doi.org/10.1016/0925-8388(92)90288-K | Harbrecht | 269.41 | 1 | 15.3 | 15.3 | 17.60849673 | 40697 | 300
2408 | Extended MRL | https://doi.org/10.1007/s11664-009-0975-0 | Mn1.3 Mo6 S8 | Mn1.3Mo6S8 | Mn1.3Mo6S8 | Mn1.3Mo6S8 | TMMo6S8 | Stoichiometric Formula | Ohta2010JEM | 2010 | 300 | 1448.5 | 27.2882 | 1.0786 | 1.810412e-05 | 0.022591533 | 1.4323 | 4.551727e-06 | 0.37202204 | 1.060278 | 1.090833e-09 |  | solid state reaction, vacuum | [5 empty] | Polycrystalline |  | 148 | 6 |  | http://dx.doi.org/10.1021/ic900805g | Levi | 816.76 | 3 | 15 | 45 | 18.15022222 | 249898 | 300
2409 | Extended MRL | https://doi.org/10.1007/s11664-009-0975-0 | Mn1.3 Mo6 S8 | Mn1.3Mo6S8 | Mn1.3Mo6S8 | Mn1.3Mo6S8 | TMMo6S8 | Stoichiometric Formula | Ohta2010JEM | 2010 | 400 | 1357.7 | 30.9869 | 1.3037 | 4.049317e-05 | 0.032042529 | 1.6274 | 3.812958e-05 | 0.30228168 | 1.325118 | 2.06538e-09 |  | solid state reaction, vacuum | [5 empty] | Polycrystalline |  | 148 | 6 |  | http://dx.doi.org/10.1021/ic900805g | Levi | 816.76 | 3 | 15 | 45 | 18.15022222 | 249898 | 300
2410 | Extended MRL | https://doi.org/10.1007/s11664-009-0975-0 | Mn1.3 Mo6 S8 | Mn1.3Mo6S8 | Mn1.3Mo6S8 | Mn1.3Mo6S8 | TMMo6S8 | Stoichiometric Formula | Ohta2010JEM | 2010 | 700 | 1139.1 | 47.6766 | 2.5892 | 1.567335e-05 | 0.077021527 | 2.3532 | 1.686834e-05 | 0.40761487 | 1.945585 | 1.149244e-09 |  | solid state reaction, vacuum | [5 empty] | Polycrystalline |  | 148 | 6 |  | http://dx.doi.org/10.1021/ic900805g | Levi | 816.76 | 3 | 15 | 45 | 18.15022222 | 249898 | 300
2411 | Extended MRL | https://doi.org/10.1007/s11664-009-0975-0 | Mn1.3 Mo6 S8 | Mn1.3Mo6S8 | Mn1.3Mo6S8 | Mn1.3Mo6S8 | TMMo6S8 | Stoichiometric Formula | Ohta2010JEM | 2010 | 1000 | 1040 | 57.4673 | 3.4346 | 2.855628e-06 | 0.119165632 | 2.8822 | 2.374226e-06 | 0.34459878 | 2.537601 | 1.170217e-09 |  | solid state reaction, vacuum | [5 empty] | Polycrystalline |  | 148 | 6 |  | http://dx.doi.org/10.1021/ic900805g | Levi | 816.76 | 3 | 15 | 45 | 18.15022222 | 249898 | 300
2412 | Extended MRL | https://doi.org/10.1007/s11664-009-0975-0 | Fe1.3 Mo6 S8 | Fe1.3Mo6S8 | Fe1.3Mo6S8 | Fe1.3Mo6S8 | TMMo6S8 | Stoichiometric Formula | Ohta2010JEM | 2010 | 300 | 1538.5 | 22.6264 | 0.78762 | 2.690835e-05 | 0.015874132 | 1.4885 | 1.924867e-06 | 0.36234615 | 1.126154 | 2.268727e-09 |  | solid state reaction, vacuum | [5 empty] | Polycrystalline |  | 148 | 6 |  | http://dx.doi.org/10.1016/0022-5088(85)90147-X | Wada | 807.22 | 3 | 15 | 45 | 17.93822222 | 632653 | 300
2413 | Extended MRL | https://doi.org/10.1007/s11664-009-0975-0 | Fe1.3 Mo6 S8 | Fe1.3Mo6S8 | Fe1.3Mo6S8 | Fe1.3Mo6S8 | TMMo6S8 | Stoichiometric Formula | Ohta2010JEM | 2010 | 400 | 1485.7 | 28.1894 | 1.1806 | 2.036698e-08 | 0.025493657 | 1.8524 | 9.533765e-06 | 0.40234302 | 1.450057 | 1.678039e-09 |  | solid state reaction, vacuum | [5 empty] | Polycrystalline |  | 148 | 6 |  | http://dx.doi.org/10.1016/0022-5088(85)90147-X | Wada | 807.22 | 3 | 15 | 45 | 17.93822222 | 632653 | 300
2414 | Extended MRL | https://doi.org/10.1007/s11664-009-0975-0 | Fe1.3 Mo6 S8 | Fe1.3Mo6S8 | Fe1.3Mo6S8 | Fe1.3Mo6S8 | TMMo6S8 | Stoichiometric Formula | Ohta2010JEM | 2010 | 700 | 1316.5 | 45.2526 | 2.6958 | 4.666986e-05 | 0.068003082 | 2.775 | 1.352641e-05 | 0.52649253 | 2.248507 | 1.162162e-09 |  | solid state reaction, vacuum | [5 empty] | Polycrystalline |  | 148 | 6 |  | http://dx.doi.org/10.1016/0022-5088(85)90147-X | Wada | 807.22 | 3 | 15 | 45 | 17.93822222 | 632653 | 300
2415 | Extended MRL | https://doi.org/10.1007/s11664-009-0975-0 | Fe1.3 Mo6 S8 | Fe1.3Mo6S8 | Fe1.3Mo6S8 | Fe1.3Mo6S8 | TMMo6S8 | Stoichiometric Formula | Ohta2010JEM | 2010 | 1000 | 1210.7 | 53.9242 | 3.5205 | 8.85736e-07 | 0.103044764 | 3.4165 | 6.920009e-06 | 0.46236894 | 2.954131 | 2.973804e-10 |  | solid state reaction, vacuum | [5 empty] | Polycrystalline |  | 148 | 6 |  | http://dx.doi.org/10.1016/0022-5088(85)90147-X | Wada | 807.22 | 3 | 15 | 45 | 17.93822222 | 632653 | 300
2416 | Extended MRL | https://doi.org/10.1007/s11664-009-0975-0 | Ni2 Mo6 S8 | NiMo3S4 | Ni2.0Mo6S8 | Ni2.0Mo6S8 | TMMo6S8 | Stoichiometric Formula | Ohta2010JEM | 2010 | 300 | 1617.4 | 8.26675 | 0.11053 | 1.583468e-05 | 0.001935215 | 1.7135 | 2.741337e-05 | 0.52954933 | 1.183951 | 2.65159e-09 |  | solid state reaction, vacuum | [5 empty] | Polycrystalline |  | 148 | 6 |  | http://dx.doi.org/10.1007/BF01320505 | Ritter | 801.34 | 3 | 16 | 48 | 16.69458333 | 602930 | 300
2417 | Extended MRL | https://doi.org/10.1007/s11664-009-0975-0 | Ni2 Mo6 S8 | NiMo3S4 | Ni2.0Mo6S8 | Ni2.0Mo6S8 | TMMo6S8 | Stoichiometric Formula | Ohta2010JEM | 2010 | 400 | 1954.9 | 9.16846 | 0.16433 | 1.106509e-06 | 0.002820619 | 2.3304 | 4.485263e-06 | 0.42242835 | 1.907972 | 2.043254e-09 |  | solid state reaction, vacuum | [5 empty] | Polycrystalline |  | 148 | 6 |  | http://dx.doi.org/10.1007/BF01320505 | Ritter | 801.34 | 3 | 16 | 48 | 16.69458333 | 602930 | 300
2418 | Extended MRL | https://doi.org/10.1007/s11664-009-0975-0 | Ni2 Mo6 S8 | NiMo3S4 | Ni2.0Mo6S8 | Ni2.0Mo6S8 | TMMo6S8 | Stoichiometric Formula | Ohta2010JEM | 2010 | 700 | 2189.5 | 20.8232 | 0.94937 | 1.010008e-05 | 0.015683881 | 4.2372 | 2.398992e-06 | 0.49758084 | 3.739619 | 8.156332e-10 |  | solid state reaction, vacuum | [5 empty] | Polycrystalline |  | 148 | 6 |  | http://dx.doi.org/10.1007/BF01320505 | Ritter | 801.34 | 3 | 16 | 48 | 16.69458333 | 602930 | 300
2419 | Extended MRL | https://doi.org/10.1007/s11664-009-0975-0 | Ni2 Mo6 S8 | NiMo3S4 | Ni2.0Mo6S8 | Ni2.0Mo6S8 | TMMo6S8 | Stoichiometric Formula | Ohta2010JEM | 2010 | 1000 | 2135.5 | 33.2249 | 2.3574 | 1.459476e-05 | 0.039452953 | 5.9752 | 3.034006e-06 | 0.76451981 | 5.21068 | 5.296558e-10 |  | solid state reaction, vacuum | [5 empty] | Polycrystalline |  | 148 | 6 |  | http://dx.doi.org/10.1007/BF01320505 | Ritter | 801.34 | 3 | 16 | 48 | 16.69458333 | 602930 | 300
2420 | Extended MRL | https://doi.org/10.1007/s11664-009-0975-0 | Cu4 Mo6 S8 | Cu2Mo3S4 | Cu4.0Mo6S8 | Cu4.0Mo6S8 | TMMo6S8 | Stoichiometric Formula | Ohta2010JEM | 2010 | 300 | 1202.3 | 47.8006 | 2.7472 | 2.47174e-05 | 0.061143091 | 1.3479 | 1.489589e-05 | 0.46780776 | 0.8800922 | 1.224349e-09 |  | solid state reaction, vacuum | [5 empty] | Polycrystalline |  | 148 | 6 |  | http://dx.doi.org/10.1006/jssc.1993.1007 | Fischer | 853.58 | 6 | 9 | 54 | 15.80703704 | 602374 | 300
2421 | Extended MRL | https://doi.org/10.1007/s11664-009-0975-0 | Cu4 Mo6 S8 | Cu2Mo3S4 | Cu4.0Mo6S8 | Cu4.0Mo6S8 | TMMo6S8 | Stoichiometric Formula | Ohta2010JEM | 2010 | 400 | 975.61 | 61.5689 | 3.6983 | 7.150314e-06 | 0.103404799 | 1.4306 | 7.399066e-06 | 0.47840488 | 0.9521951 | 1.850692e-09 |  | solid state reaction, vacuum | [5 empty] | Polycrystalline |  | 148 | 6 |  | http://dx.doi.org/10.1006/jssc.1993.1007 | Fischer | 853.58 | 6 | 9 | 54 | 15.80703704 | 602374 | 300
2422 | Extended MRL | https://doi.org/10.1007/s11664-009-0975-0 | Cu4 Mo6 S8 | Cu2Mo3S4 | Cu4.0Mo6S8 | Cu4.0Mo6S8 | TMMo6S8 | Stoichiometric Formula | Ohta2010JEM | 2010 | 700 | 592.26 | 105.3 | 6.567 | 4.900777e-06 | 0.256694711 | 1.7908 | 2.418029e-06 | 0.77922732 | 1.011573 | 2.499218e-09 |  | solid state reaction, vacuum | [5 empty] | Polycrystalline |  | 148 | 6 |  | http://dx.doi.org/10.1006/jssc.1993.1007 | Fischer | 853.58 | 6 | 9 | 54 | 15.80703704 | 602374 | 300
2423 | Extended MRL | https://doi.org/10.1007/s11664-009-0975-0 | Cu4 Mo6 S8 | Cu2Mo3S4 | Cu4.0Mo6S8 | Cu4.0Mo6S8 | TMMo6S8 | Stoichiometric Formula | Ohta2010JEM | 2010 | 1000 | 458.96 | 132.993 | 8.1176 | 1.094892e-05 | 0.39819721 | 2.0386 | 5.95284e-06 | 0.91874319 | 1.119857 | 2.376239e-09 |  | solid state reaction, vacuum | [5 empty] | Polycrystalline |  | 148 | 6 |  | http://dx.doi.org/10.1006/jssc.1993.1007 | Fischer | 853.58 | 6 | 9 | 54 | 15.80703704 | 602374 | 300
2424 | Extended MRL | https://doi.org/10.1006/jssc.1995.1384 | Ca0.9 Bi0.1 Mn1 O3 | Ca0.9Mn1Bi0.1O3 | Ca0.9Bi0.1MnO3 | Ca0.9Bi0.1MnO3 | Ca1-xBixMnO3 | Stoichiometric Formula | Ohtaki1995JSSC | 1995 | 300 | 269.86 | -82.6524 | 1.8435 | 1.453337e-05 | 0.015401826 | 3.5909 | 2.56206e-05 | 3.39336029 | 0.1975397 | 1.250132e-09 | No Data | solid state reaction, air | [5 empty] | Polycrystalline |  | 62 | 8 |  | http://dx.doi.org/10.1016/S1293-2558(03)00028-1 | Sousa | 213.57 | 4 | 5 | 20 | 10.6785 | 98592 | 300
2425 | Extended MRL | https://doi.org/10.1006/jssc.1995.1384 | Ca0.9 Bi0.1 Mn1 O3 | Ca0.9Mn1Bi0.1O3 | Ca0.9Bi0.1MnO3 | Ca0.9Bi0.1MnO3 | Ca1-xBixMnO3 | Stoichiometric Formula | Ohtaki1995JSSC | 1995 | 400 | 250.21 | -100.786 | 2.5416 | 4.882461e-06 | 0.032308362 | 3.1467 | 7.108714e-06 | 2.90249211 | 0.2442079 | 5.040519e-10 | No Data | solid state reaction, air | [5 empty] | Polycrystalline |  | 62 | 8 |  | http://dx.doi.org/10.1016/S1293-2558(03)00028-1 | Sousa | 213.57 | 4 | 5 | 20 | 10.6785 | 98592 | 300
2426 | Extended MRL | https://doi.org/10.1006/jssc.1995.1384 | Ca0.9 Bi0.1 Mn1 O3 | Ca0.9Mn1Bi0.1O3 | Ca0.9Bi0.1MnO3 | Ca0.9Bi0.1MnO3 | Ca1-xBixMnO3 | Stoichiometric Formula | Ohtaki1995JSSC | 1995 | 700 | 200.12 | -119.707 | 2.8677 | 9.505282e-06 | 0.090646689 | 2.2145 | 9.501032e-06 | 1.87269504 | 0.341805 | 3.619328e-10 | No Data | solid state reaction, air | [5 empty] | Polycrystalline |  | 62 | 8 |  | http://dx.doi.org/10.1016/S1293-2558(03)00028-1 | Sousa | 213.57 | 4 | 5 | 20 | 10.6785 | 98592 | 300
2427 | Extended MRL | https://doi.org/10.1006/jssc.1995.1384 | Ca0.9 Bi0.1 Mn1 O3 | Ca0.9Mn1Bi0.1O3 | Ca0.9Bi0.1MnO3 | Ca0.9Bi0.1MnO3 | Ca1-xBixMnO3 | Stoichiometric Formula | Ohtaki1995JSSC | 1995 | 1000 | 192.7 | -96.0071 | 1.7762 | 7.939222e-06 | 0.096459952 | 1.8414 | 7.632037e-06 | 1.37120468 | 0.4701953 | 2.885848e-10 | No Data | solid state reaction, air | [5 empty] | Polycrystalline |  | 62 | 8 |  | http://dx.doi.org/10.1016/S1293-2558(03)00028-1 | Sousa | 213.57 | 4 | 5 | 20 | 10.6785 | 98592 | 300
2428 | Extended MRL | https://doi.org/10.1006/jssc.1995.1384 | Ca0.9 Ce0.1 Mn1 O3 | Ca0.9Ce0.1Mn1O3 | Ca0.9Ce0.1MnO3 | Ca0.9Ce0.1MnO3 | Ca1-xCexMnO3 | Stoichiometric Formula | Ohtaki1995JSSC | 1995 | 300 | 137.16 | -49.1829 | 0.33178 | 1.275425e-05 |  |  | False |  |  | False |  | solid state reaction, air | [5 empty] | Polycrystalline |  | 62 | 8 |  | http://dx.doi.org/10.1016/j.jssc.2008.12.032 | Kennedy | 215.14 | 4 | 5 | 20 | 10.757 | 246406 | 293
2429 | Extended MRL | https://doi.org/10.1006/jssc.1995.1384 | Ca0.9 Ce0.1 Mn1 O3 | Ca0.9Ce0.1Mn1O3 | Ca0.9Ce0.1MnO3 | Ca0.9Ce0.1MnO3 | Ca1-xCexMnO3 | Stoichiometric Formula | Ohtaki1995JSSC | 1995 | 400 | 155.11 | -55.3822 | 0.47576 | 1.777661e-05 |  |  | False |  |  | False |  | solid state reaction, air | [5 empty] | Polycrystalline |  | 62 | 8 |  | http://dx.doi.org/10.1016/j.jssc.2008.12.032 | Kennedy | 215.14 | 4 | 5 | 20 | 10.757 | 246406 | 293
2430 | Extended MRL | https://doi.org/10.1006/jssc.1995.1384 | Ca0.9 Ce0.1 Mn1 O3 | Ca0.9Ce0.1Mn1O3 | Ca0.9Ce0.1MnO3 | Ca0.9Ce0.1MnO3 | Ca1-xCexMnO3 | Stoichiometric Formula | Ohtaki1995JSSC | 1995 | 700 | 150.21 | -59.9632 | 0.5401 | 1.319004e-05 |  |  | False |  |  | False |  | solid state reaction, air | [5 empty] | Polycrystalline |  | 62 | 8 |  | http://dx.doi.org/10.1016/j.jssc.2008.12.032 | Kennedy | 215.14 | 4 | 5 | 20 | 10.757 | 246406 | 293
2431 | Extended MRL | https://doi.org/10.1006/jssc.1995.1384 | Ca0.9 Ce0.1 Mn1 O3 | Ca0.9Ce0.1Mn1O3 | Ca0.9Ce0.1MnO3 | Ca0.9Ce0.1MnO3 | Ca1-xCexMnO3 | Stoichiometric Formula | Ohtaki1995JSSC | 1995 | 1000 | 126.7 | -80.4739 | 0.82052 | 5.660753e-06 |  |  | False |  |  | False |  | solid state reaction, air | [5 empty] | Polycrystalline |  | 62 | 8 |  | http://dx.doi.org/10.1016/j.jssc.2008.12.032 | Kennedy | 215.14 | 4 | 5 | 20 | 10.757 | 246406 | 293
2432 | Extended MRL | https://doi.org/10.1006/jssc.1995.1384 | Ca0.9 Y0.1 Mn1 O3 | Ca0.9Y0.1Mn1O3 | Ca0.9Y0.1MnO3 | Ca0.9Y0.1MnO3 | Ca1-xYxMnO3 | Stoichiometric Formula | Ohtaki1995JSSC | 1995 | 300 | 56.32 | -86.6384 | 0.42275 | 2.843079e-07 |  |  | False |  |  | False |  | solid state reaction, air | [5 empty] | Polycrystalline |  | 62 | 8 |  | http://dx.doi.org/10.1016/j.jssc.2008.12.032 | Kennedy | 215.14 | 4 | 5 | 20 | 10.757 | 246406 | 293
2433 | Extended MRL | https://doi.org/10.1006/jssc.1995.1384 | Ca0.9 Y0.1 Mn1 O3 | Ca0.9Y0.1Mn1O3 | Ca0.9Y0.1MnO3 | Ca0.9Y0.1MnO3 | Ca1-xYxMnO3 | Stoichiometric Formula | Ohtaki1995JSSC | 1995 | 400 | 66.077 | -91.2314 | 0.54997 | 9.462337e-09 |  |  | False |  |  | False |  | solid state reaction, air | [5 empty] | Polycrystalline |  | 62 | 8 |  | http://dx.doi.org/10.1016/j.jssc.2008.12.032 | Kennedy | 215.14 | 4 | 5 | 20 | 10.757 | 246406 | 293
2434 | Extended MRL | https://doi.org/10.1006/jssc.1995.1384 | Ca0.9 Y0.1 Mn1 O3 | Ca0.9Y0.1Mn1O3 | Ca0.9Y0.1MnO3 | Ca0.9Y0.1MnO3 | Ca1-xYxMnO3 | Stoichiometric Formula | Ohtaki1995JSSC | 1995 | 700 | 63.055 | -102.587 | 0.66359 | 1.00317e-05 |  |  | False |  |  | False |  | solid state reaction, air | [5 empty] | Polycrystalline |  | 62 | 8 |  | http://dx.doi.org/10.1016/j.jssc.2008.12.032 | Kennedy | 215.14 | 4 | 5 | 20 | 10.757 | 246406 | 293
2435 | Extended MRL | https://doi.org/10.1006/jssc.1995.1384 | Ca0.9 Y0.1 Mn1 O3 | Ca0.9Y0.1Mn1O3 | Ca0.9Y0.1MnO3 | Ca0.9Y0.1MnO3 | Ca1-xYxMnO3 | Stoichiometric Formula | Ohtaki1995JSSC | 1995 | 1000 | 56.823 | -107.567 | 0.65748 | 6.325007e-07 |  |  | False |  |  | False |  | solid state reaction, air | [5 empty] | Polycrystalline |  | 62 | 8 |  | http://dx.doi.org/10.1016/j.jssc.2008.12.032 | Kennedy | 215.14 | 4 | 5 | 20 | 10.757 | 246406 | 293
2436 | Extended MRL | https://doi.org/10.1006/jssc.1995.1384 | Ca0.9 Sm0.1 Mn1 O3 | Ca0.9Sm0.1Mn1O3 | Ca0.9Sm0.1MnO3 | Ca0.9Sm0.1MnO3 | Ca1-xSmxMnO3 | Stoichiometric Formula | Ohtaki1995JSSC | 1995 | 300 | 115.81 | -102.175 | 1.209 | 2.084672e-05 |  |  | False |  |  | False |  | solid state reaction, air | [5 empty] | Polycrystalline |  | 62 | 8 |  | http://dx.doi.org/10.1021/jp809049s | Wang | 210.39 | 4 | 5 | 20 | 10.5195 | 164748 | 293
2437 | Extended MRL | https://doi.org/10.1006/jssc.1995.1384 | Ca0.9 Sm0.1 Mn1 O3 | Ca0.9Sm0.1Mn1O3 | Ca0.9Sm0.1MnO3 | Ca0.9Sm0.1MnO3 | Ca1-xSmxMnO3 | Stoichiometric Formula | Ohtaki1995JSSC | 1995 | 400 | 133.89 | -105.968 | 1.5034 | 5.312448e-05 |  |  | False |  |  | False |  | solid state reaction, air | [5 empty] | Polycrystalline |  | 62 | 8 |  | http://dx.doi.org/10.1021/jp809049s | Wang | 210.39 | 4 | 5 | 20 | 10.5195 | 164748 | 293
2438 | Extended MRL | https://doi.org/10.1006/jssc.1995.1384 | Ca0.9 Sm0.1 Mn1 O3 | Ca0.9Sm0.1Mn1O3 | Ca0.9Sm0.1MnO3 | Ca0.9Sm0.1MnO3 | Ca1-xSmxMnO3 | Stoichiometric Formula | Ohtaki1995JSSC | 1995 | 700 | 126.83 | -146.796 | 2.7331 | 1.171122e-05 |  |  | False |  |  | False |  | solid state reaction, air | [5 empty] | Polycrystalline |  | 62 | 8 |  | http://dx.doi.org/10.1021/jp809049s | Wang | 210.39 | 4 | 5 | 20 | 10.5195 | 164748 | 293
2439 | Extended MRL | https://doi.org/10.1006/jssc.1995.1384 | Ca0.9 Sm0.1 Mn1 O3 | Ca0.9Sm0.1Mn1O3 | Ca0.9Sm0.1MnO3 | Ca0.9Sm0.1MnO3 | Ca1-xSmxMnO3 | Stoichiometric Formula | Ohtaki1995JSSC | 1995 | 1000 | 127.64 | -122.707 | 1.9219 | 1.223693e-05 |  |  | False |  |  | False |  | solid state reaction, air | [5 empty] | Polycrystalline |  | 62 | 8 |  | http://dx.doi.org/10.1021/jp809049s | Wang | 210.39 | 4 | 5 | 20 | 10.5195 | 164748 | 293
2440 | Extended MRL | https://doi.org/10.1006/jssc.1995.1384 | Ca0.9 Sb0.1 Mn1 O3 | Ca0.9Mn1Sb0.1O3 | Ca0.9Sb0.1MnO3 | Ca0.9Sb0.1MnO3 | Ca1-xSbxMnO3 | Stoichiometric Formula | Ohtaki1995JSSC | 1995 | 300 | 2.1643 | -69.9028 | 0.010576 | 3.416665e-05 |  |  | False |  |  | False |  | solid state reaction, air | [5 empty] | Polycrystalline |  | 62 | 8 |  | http://dx.doi.org/10.1021/jp809049s | Wang | 210.39 | 4 | 5 | 20 | 10.5195 | 164748 | 293
2441 | Extended MRL | https://doi.org/10.1006/jssc.1995.1384 | Ca0.9 Sb0.1 Mn1 O3 | Ca0.9Mn1Sb0.1O3 | Ca0.9Sb0.1MnO3 | Ca0.9Sb0.1MnO3 | Ca1-xSbxMnO3 | Stoichiometric Formula | Ohtaki1995JSSC | 1995 | 400 | 8.6743 | -70.9189 | 0.043627 | 7.068536e-06 |  |  | False |  |  | False |  | solid state reaction, air | [5 empty] | Polycrystalline |  | 62 | 8 |  | http://dx.doi.org/10.1021/jp809049s | Wang | 210.39 | 4 | 5 | 20 | 10.5195 | 164748 | 293
2442 | Extended MRL | https://doi.org/10.1006/jssc.1995.1384 | Ca0.9 Sb0.1 Mn1 O3 | Ca0.9Mn1Sb0.1O3 | Ca0.9Sb0.1MnO3 | Ca0.9Sb0.1MnO3 | Ca1-xSbxMnO3 | Stoichiometric Formula | Ohtaki1995JSSC | 1995 | 700 | 14.911 | -81.0778 | 0.098016 | 3.156152e-05 |  |  | False |  |  | False |  | solid state reaction, air | [5 empty] | Polycrystalline |  | 62 | 8 |  | http://dx.doi.org/10.1021/jp809049s | Wang | 210.39 | 4 | 5 | 20 | 10.5195 | 164748 | 293
2443 | Extended MRL | https://doi.org/10.1006/jssc.1995.1384 | Ca0.9 Sb0.1 Mn1 O3 | Ca0.9Mn1Sb0.1O3 | Ca0.9Sb0.1MnO3 | Ca0.9Sb0.1MnO3 | Ca1-xSbxMnO3 | Stoichiometric Formula | Ohtaki1995JSSC | 1995 | 1000 | 15.569 | -70.1149 | 0.076537 | 2.284485e-05 |  |  | False |  |  | False |  | solid state reaction, air | [5 empty] | Polycrystalline |  | 62 | 8 |  | http://dx.doi.org/10.1021/jp809049s | Wang | 210.39 | 4 | 5 | 20 | 10.5195 | 164748 | 293
2444 | Extended MRL | https://doi.org/10.1006/jssc.1995.1384 | Ca0.9 La0.1 Mn1 O3 | Ca0.9La0.1Mn1O3 | Ca0.9La0.1MnO3 | Ca0.9La0.1MnO3 | Ca1-xLaxMnO3 | Stoichiometric Formula | Ohtaki1995JSSC | 1995 | 300 | 125.57 | -93.0096 | 1.0863 | 1.918497e-05 |  |  | False |  |  | False |  | solid state reaction, air | [5 empty] | Polycrystalline |  | 62 | 8 |  | http://dx.doi.org/10.1021/jp809049s | Wang | 212.03 | 4 | 5 | 20 | 10.6015 | 164745 | 293
2445 | Extended MRL | https://doi.org/10.1006/jssc.1995.1384 | Ca0.9 La0.1 Mn1 O3 | Ca0.9La0.1Mn1O3 | Ca0.9La0.1MnO3 | Ca0.9La0.1MnO3 | Ca1-xLaxMnO3 | Stoichiometric Formula | Ohtaki1995JSSC | 1995 | 400 | 143.06 | -98.403 | 1.3853 | 2.057496e-05 |  |  | False |  |  | False |  | solid state reaction, air | [5 empty] | Polycrystalline |  | 62 | 8 |  | http://dx.doi.org/10.1021/jp809049s | Wang | 212.03 | 4 | 5 | 20 | 10.6015 | 164745 | 293
2446 | Extended MRL | https://doi.org/10.1006/jssc.1995.1384 | Ca0.9 La0.1 Mn1 O3 | Ca0.9La0.1Mn1O3 | Ca0.9La0.1MnO3 | Ca0.9La0.1MnO3 | Ca1-xLaxMnO3 | Stoichiometric Formula | Ohtaki1995JSSC | 1995 | 700 | 116.97 | -116.934 | 1.5994 | 2.279079e-06 |  |  | False |  |  | False |  | solid state reaction, air | [5 empty] | Polycrystalline |  | 62 | 8 |  | http://dx.doi.org/10.1021/jp809049s | Wang | 212.03 | 4 | 5 | 20 | 10.6015 | 164745 | 293
2447 | Extended MRL | https://doi.org/10.1006/jssc.1995.1384 | Ca0.9 La0.1 Mn1 O3 | Ca0.9La0.1Mn1O3 | Ca0.9La0.1MnO3 | Ca0.9La0.1MnO3 | Ca1-xLaxMnO3 | Stoichiometric Formula | Ohtaki1995JSSC | 1995 | 1000 | 97.222 | -88.437 | 0.76039 | 8.84697e-06 |  |  | False |  |  | False |  | solid state reaction, air | [5 empty] | Polycrystalline |  | 62 | 8 |  | http://dx.doi.org/10.1021/jp809049s | Wang | 212.03 | 4 | 5 | 20 | 10.6015 | 164745 | 293
2448 | Extended MRL | https://doi.org/10.1006/jssc.1995.1384 | Ca0.9 Pb0.1 Mn1 O3 | Ca0.9Mn1Pb0.1O3 | Ca0.9Pb0.1MnO3 | Ca0.9Pb0.1MnO3 | Ca1-xPbxMnO3 | Stoichiometric Formula | Ohtaki1995JSSC | 1995 | 300 | 22.453 | -274.285 | 1.6892 | 5.942881e-06 |  |  | False |  |  | False |  | solid state reaction, air | [5 empty] | Polycrystalline |  | 62 | 8 |  | http://dx.doi.org/10.1021/jp809049s | Wang | 212.03 | 4 | 5 | 20 | 10.6015 | 164745 | 293
2449 | Extended MRL | https://doi.org/10.1006/jssc.1995.1384 | Ca0.9 Pb0.1 Mn1 O3 | Ca0.9Mn1Pb0.1O3 | Ca0.9Pb0.1MnO3 | Ca0.9Pb0.1MnO3 | Ca1-xPbxMnO3 | Stoichiometric Formula | Ohtaki1995JSSC | 1995 | 400 | 19.059 | -266.152 | 1.3501 | 1.464239e-05 |  |  | False |  |  | False |  | solid state reaction, air | [5 empty] | Polycrystalline |  | 62 | 8 |  | http://dx.doi.org/10.1021/jp809049s | Wang | 212.03 | 4 | 5 | 20 | 10.6015 | 164745 | 293
2450 | Extended MRL | https://doi.org/10.1006/jssc.1995.1384 | Ca0.9 Pb0.1 Mn1 O3 | Ca0.9Mn1Pb0.1O3 | Ca0.9Pb0.1MnO3 | Ca0.9Pb0.1MnO3 | Ca1-xPbxMnO3 | Stoichiometric Formula | Ohtaki1995JSSC | 1995 | 700 | 16.528 | -277.092 | 1.269 | 1.532781e-05 |  |  | False |  |  | False |  | solid state reaction, air | [5 empty] | Polycrystalline |  | 62 | 8 |  | http://dx.doi.org/10.1021/jp809049s | Wang | 212.03 | 4 | 5 | 20 | 10.6015 | 164745 | 293
2451 | Extended MRL | https://doi.org/10.1006/jssc.1995.1384 | Ca0.9 Pb0.1 Mn1 O3 | Ca0.9Mn1Pb0.1O3 | Ca0.9Pb0.1MnO3 | Ca0.9Pb0.1MnO3 | Ca1-xPbxMnO3 | Stoichiometric Formula | Ohtaki1995JSSC | 1995 | 1000 | 21.36 | -114.746 | 0.28123 | 3.38757e-05 |  |  | False |  |  | False |  | solid state reaction, air | [5 empty] | Polycrystalline |  | 62 | 8 |  | http://dx.doi.org/10.1021/jp809049s | Wang | 212.03 | 4 | 5 | 20 | 10.6015 | 164745 | 293
2452 | Extended MRL | https://doi.org/10.1006/jssc.1995.1384 | Ca0.9 In0.1 Mn1 O3 | Ca0.9Mn1In0.1O3 | Ca0.9In0.1MnO3 | Ca0.9In0.1MnO3 | Ca1-xInxMnO3 | Stoichiometric Formula | Ohtaki1995JSSC | 1995 | 300 | 4.6513 | -348.389 | 0.56455 | 1.860963e-06 |  |  | False |  |  | False |  | solid state reaction, air | [5 empty] | Polycrystalline |  | 62 | 8 |  | http://dx.doi.org/10.1021/jp809049s | Wang | 212.03 | 4 | 5 | 20 | 10.6015 | 164745 | 293
2453 | Extended MRL | https://doi.org/10.1006/jssc.1995.1384 | Ca0.9 In0.1 Mn1 O3 | Ca0.9Mn1In0.1O3 | Ca0.9In0.1MnO3 | Ca0.9In0.1MnO3 | Ca1-xInxMnO3 | Stoichiometric Formula | Ohtaki1995JSSC | 1995 | 400 | 4.8873 | -356.591 | 0.62145 | 8.201115e-06 |  |  | False |  |  | False |  | solid state reaction, air | [5 empty] | Polycrystalline |  | 62 | 8 |  | http://dx.doi.org/10.1021/jp809049s | Wang | 212.03 | 4 | 5 | 20 | 10.6015 | 164745 | 293
2454 | Extended MRL | https://doi.org/10.1006/jssc.1995.1384 | Ca0.9 In0.1 Mn1 O3 | Ca0.9Mn1In0.1O3 | Ca0.9In0.1MnO3 | Ca0.9In0.1MnO3 | Ca1-xInxMnO3 | Stoichiometric Formula | Ohtaki1995JSSC | 1995 | 700 | 4.3328 | -410.971 | 0.7318 | 3.242474e-06 |  |  | False |  |  | False |  | solid state reaction, air | [5 empty] | Polycrystalline |  | 62 | 8 |  | http://dx.doi.org/10.1021/jp809049s | Wang | 212.03 | 4 | 5 | 20 | 10.6015 | 164745 | 293
2455 | Extended MRL | https://doi.org/10.1006/jssc.1995.1384 | Ca0.9 In0.1 Mn1 O3 | Ca0.9Mn1In0.1O3 | Ca0.9In0.1MnO3 | Ca0.9In0.1MnO3 | Ca1-xInxMnO3 | Stoichiometric Formula | Ohtaki1995JSSC | 1995 | 1000 | 5.7659 | -234.678 | 0.31755 | 5.85654e-07 |  |  | False |  |  | False |  | solid state reaction, air | [5 empty] | Polycrystalline |  | 62 | 8 |  | http://dx.doi.org/10.1021/jp809049s | Wang | 212.03 | 4 | 5 | 20 | 10.6015 | 164745 | 293
2456 | Extended MRL | https://doi.org/10.1006/jssc.1995.1384 | Ca0.9 Sn0.1 Mn1 O3 | Ca0.9Mn1Sn0.1O3 | Ca0.9Sn0.1MnO3 | Ca0.9Sn0.1MnO3 | Ca1-xSnxMnO3 | Stoichiometric Formula | Ohtaki1995JSSC | 1995 | 300 | 0.45497 | -283.848 | 0.036657 | 5.714005e-06 |  |  | False |  |  | False |  | solid state reaction, air | [5 empty] | Polycrystalline |  | 62 | 8 |  | http://dx.doi.org/10.1021/jp809049s | Wang | 212.03 | 4 | 5 | 20 | 10.6015 | 164745 | 293
2457 | Extended MRL | https://doi.org/10.1006/jssc.1995.1384 | Ca0.9 Sn0.1 Mn1 O3 | Ca0.9Mn1Sn0.1O3 | Ca0.9Sn0.1MnO3 | Ca0.9Sn0.1MnO3 | Ca1-xSnxMnO3 | Stoichiometric Formula | Ohtaki1995JSSC | 1995 | 400 | 0.43448 | -281.694 | 0.034477 | 1.032843e-05 |  |  | False |  |  | False |  | solid state reaction, air | [5 empty] | Polycrystalline |  | 62 | 8 |  | http://dx.doi.org/10.1021/jp809049s | Wang | 212.03 | 4 | 5 | 20 | 10.6015 | 164745 | 293
2458 | Extended MRL | https://doi.org/10.1006/jssc.1995.1384 | Ca0.9 Sn0.1 Mn1 O3 | Ca0.9Mn1Sn0.1O3 | Ca0.9Sn0.1MnO3 | Ca0.9Sn0.1MnO3 | Ca1-xSnxMnO3 | Stoichiometric Formula | Ohtaki1995JSSC | 1995 | 700 | 0.48031 | -255.18 | 0.031276 | 8.497571e-06 |  |  | False |  |  | False |  | solid state reaction, air | [5 empty] | Polycrystalline |  | 62 | 8 |  | http://dx.doi.org/10.1021/jp809049s | Wang | 212.03 | 4 | 5 | 20 | 10.6015 | 164745 | 293
2459 | Extended MRL | https://doi.org/10.1006/jssc.1995.1384 | Ca0.9 Sn0.1 Mn1 O3 | Ca0.9Mn1Sn0.1O3 | Ca0.9Sn0.1MnO3 | Ca0.9Sn0.1MnO3 | Ca1-xSnxMnO3 | Stoichiometric Formula | Ohtaki1995JSSC | 1995 | 1000 | 2.0891 | -145.433 | 0.044186 | 1.074328e-06 |  |  | False |  |  | False |  | solid state reaction, air | [5 empty] | Polycrystalline |  | 62 | 8 |  | http://dx.doi.org/10.1021/jp809049s | Wang | 212.03 | 4 | 5 | 20 | 10.6015 | 164745 | 293
2460 | Extended MRL | https://doi.org/10.1006/jssc.1995.1384 | Ca1 Mn1 O3 | CaMnO3 | CaMnO3 | CaMnO3 | CaMnO3 | Stoichiometric Formula | Ohtaki1995JSSC | 1995 | 300 | 0.14336 | -476.683 | 0.032575 | 6.66774e-06 | 0.000326866 | 2.9898 | 1.429174e-05 |  |  | False |  | solid state reaction, air | [5 empty] | Polycrystalline |  | 62 | 8 |  | http://dx.doi.org/10.1016/0022-4596(82)90292-4 | Poeppelmeier | 206.97 | 4 | 5 | 20 | 10.3485 | 35218 | 300
2461 | Extended MRL | https://doi.org/10.1006/jssc.1995.1384 | Ca1 Mn1 O3 | CaMnO3 | CaMnO3 | CaMnO3 | CaMnO3 | Stoichiometric Formula | Ohtaki1995JSSC | 1995 | 400 | 0.34845 | -460.992 | 0.074051 | 8.476522e-06 | 0.00093196 | 3.1783 | 2.858832e-06 |  |  | False |  | solid state reaction, air | [5 empty] | Polycrystalline |  | 62 | 8 |  | http://dx.doi.org/10.1016/0022-4596(82)90292-4 | Poeppelmeier | 206.97 | 4 | 5 | 20 | 10.3485 | 35218 | 300
2462 | Extended MRL | https://doi.org/10.1006/jssc.1995.1384 | Ca1 Mn1 O3 | CaMnO3 | CaMnO3 | CaMnO3 | CaMnO3 | Stoichiometric Formula | Ohtaki1995JSSC | 1995 | 700 | 2.0611 | -332.067 | 0.22727 | 1.931566e-05 | 0.004804282 | 3.3114 | 3.678444e-08 | 3.30787971 | 0.00352029 | 8.008693e-11 |  | solid state reaction, air | [5 empty] | Polycrystalline |  | 62 | 8 |  | http://dx.doi.org/10.1016/0022-4596(82)90292-4 | Poeppelmeier | 206.97 | 4 | 5 | 20 | 10.3485 | 35218 | 300
2463 | Extended MRL | https://doi.org/10.1006/jssc.1995.1384 | Ca1 Mn1 O3 | CaMnO3 | CaMnO3 | CaMnO3 | CaMnO3 | Stoichiometric Formula | Ohtaki1995JSSC | 1995 | 1000 | 11.429 | -192.833 | 0.42498 | 5.655667e-06 | 0.012337283 | 3.4447 | 5.617882e-06 | 3.41681324 | 0.02788676 | 4.910442e-10 |  | solid state reaction, air | [5 empty] | Polycrystalline |  | 62 | 8 |  | http://dx.doi.org/10.1016/0022-4596(82)90292-4 | Poeppelmeier | 206.97 | 4 | 5 | 20 | 10.3485 | 35218 | 300
2464 | Extended MRL | https://doi.org/10.1109/ICT.2006.331288 | Cu1 Cr1 O2 | CrCuO2 | CuCrO2 | CuCrO2 | CuCr1-xMgxO2 | Stoichiometric Formula | Ono2006ICT | 2006 | 300 | 0.054441 | 1235.43 | 0.083093 | 4.740745e-06 | 0.000378505 | 6.5859 | 2.438828e-06 |  |  | False |  | solid state reaction, air | [5 empty] | Polycrystalline |  | 166 | 12 |  | http://dx.doi.org/10.1109/ICT.2006.331288 | Ono | 131.06 | 3 | 4 | 12 | 10.92166667 | 157800 | 300 |  | *res data at 300K/400K extrapolated from 600K
2465 | Extended MRL | https://doi.org/10.1109/ICT.2006.331288 | Cu1 Cr1 O2 | CrCuO2 | CuCrO2 | CuCrO2 | CuCr1-xMgxO2 | Stoichiometric Formula | Ono2006ICT | 2006 | 400 | 0.053527 | 916.284 | 0.04494 | 9.535046e-08 | 0.000292025 | 6.1557 | 1.017596e-05 |  |  | False |  | solid state reaction, air | [5 empty] | Polycrystalline |  | 166 | 12 |  | http://dx.doi.org/10.1109/ICT.2006.331288 | Ono | 131.06 | 3 | 4 | 12 | 10.92166667 | 157800 | 300 |  | *res data at 300K/400K extrapolated from 600K
2466 | Extended MRL | https://doi.org/10.1109/ICT.2006.331288 | Cu1 Cr1 O2 | CrCuO2 | CuCrO2 | CuCrO2 | CuCr1-xMgxO2 | Stoichiometric Formula | Ono2006ICT | 2006 | 700 | 0.29342 | 633.893 | 0.1179 | 1.800532e-05 | 0.001689722 | 4.8843 | 1.322709e-05 |  |  | False |  | solid state reaction, air | [5 empty] | Polycrystalline |  | 166 | 12 |  | http://dx.doi.org/10.1109/ICT.2006.331288 | Ono | 131.06 | 3 | 4 | 12 | 10.92166667 | 157800 | 300 |  | *res data at 300K/400K extrapolated from 600K
2467 | Extended MRL | https://doi.org/10.1109/ICT.2006.331288 | Cu1 Cr1 O2 | CrCuO2 | CuCrO2 | CuCrO2 | CuCr1-xMgxO2 | Stoichiometric Formula | Ono2006ICT | 2006 | 1000 | 0.60082 | 617.422 | 0.22904 | 6.340422e-06 | 0.00617642 | 3.7083 | 7.983752e-07 | 3.70683399 | 0.00146601 | 9.287276e-11 |  | solid state reaction, air | [5 empty] | Polycrystalline |  | 166 | 12 |  | http://dx.doi.org/10.1109/ICT.2006.331288 | Ono | 131.06 | 3 | 4 | 12 | 10.92166667 | 157800 | 300 |  | *res data at 300K/400K extrapolated from 600K
2468 | Extended MRL | https://doi.org/10.1109/ICT.2006.331288 | Cu1 Cr0.99 Mg0.01 O2 | Mg0.01Cr0.99Cu1O2 | CuCr0.99Mg0.01O2 | CuCr0.99Mg0.01O2 | CuCr1-xMgxO2 | Stoichiometric Formula | Ono2006ICT | 2006 | 300 | 0.16361 | 525.19 | 0.045128 | 7.703614e-06 | 0.000194341 | 6.9663 | 1.692744e-06 |  |  | False |  | solid state reaction, air | [5 empty] | Polycrystalline |  | 166 | 12 |  | http://dx.doi.org/10.1109/ICT.2006.331288 | Ono | 131.06 | 3 | 4 | 12 | 10.92166667 | 157801 | 300 |  | *res data at 300K/400K extrapolated from 600K
2469 | Extended MRL | https://doi.org/10.1109/ICT.2006.331288 | Cu1 Cr0.99 Mg0.01 O2 | Mg0.01Cr0.99Cu1O2 | CuCr0.99Mg0.01O2 | CuCr0.99Mg0.01O2 | CuCr1-xMgxO2 | Stoichiometric Formula | Ono2006ICT | 2006 | 400 | 0.56892 | 444.688 | 0.1125 | 2.187267e-05 | 0.000702824 | 6.4029 | 2.484152e-05 |  |  | False |  | solid state reaction, air | [5 empty] | Polycrystalline |  | 166 | 12 |  | http://dx.doi.org/10.1109/ICT.2006.331288 | Ono | 131.06 | 3 | 4 | 12 | 10.92166667 | 157801 | 300
2470 | Extended MRL | https://doi.org/10.1109/ICT.2006.331288 | Cu1 Cr0.99 Mg0.01 O2 | Mg0.01Cr0.99Cu1O2 | CuCr0.99Mg0.01O2 | CuCr0.99Mg0.01O2 | CuCr1-xMgxO2 | Stoichiometric Formula | Ono2006ICT | 2006 | 700 | 2.1177 | 428.212 | 0.38831 | 8.12555e-06 | 0.004765211 | 5.7042 | 6.101969e-07 | 5.700583 | 0.003617004699 | 8.237789e-10 |  | solid state reaction, air | [5 empty] | Polycrystalline |  | 166 | 12 |  | http://dx.doi.org/10.1109/ICT.2006.331288 | Ono | 131.06 | 3 | 4 | 12 | 10.92166667 | 157801 | 300
2471 | Extended MRL | https://doi.org/10.1109/ICT.2006.331288 | Cu1 Cr0.99 Mg0.01 O2 | Mg0.01Cr0.99Cu1O2 | CuCr0.99Mg0.01O2 | CuCr0.99Mg0.01O2 | CuCr1-xMgxO2 | Stoichiometric Formula | Ono2006ICT | 2006 | 1000 | 2.7323 | 445.826 | 0.54308 | 1.068958e-05 | 0.01097686 | 4.9475 | 2.734403e-07 | 4.94083312 | 0.006666884885 | 9.873673e-10 |  | solid state reaction, air | [5 empty] | Polycrystalline |  | 166 | 12 |  | http://dx.doi.org/10.1109/ICT.2006.331288 | Ono | 131.06 | 3 | 4 | 12 | 10.92166667 | 157801 | 300
2472 | Extended MRL | https://doi.org/10.1109/ICT.2006.331288 | Cu1 Cr0.98 Mg0.02 O2 | Mg0.02Cr0.98Cu1O2 | CuCr0.98Mg0.02O2 | CuCr0.98Mg0.02O2 | CuCr1-xMgxO2 | Stoichiometric Formula | Ono2006ICT | 2006 | 300 | 0.95673 | 311.548 | 0.092862 | 2.980775e-06 | 0.000368593 | 7.5581 | 9.883114e-07 |  |  | False |  | solid state reaction, air | [5 empty] | Polycrystalline |  | 166 | 12 |  | http://dx.doi.org/10.1109/ICT.2006.331288 | Ono | 131.12 | 3 | 4 | 12 | 10.92666667 | 157802 | 300
2473 | Extended MRL | https://doi.org/10.1109/ICT.2006.331288 | Cu1 Cr0.98 Mg0.02 O2 | Mg0.02Cr0.98Cu1O2 | CuCr0.98Mg0.02O2 | CuCr0.98Mg0.02O2 | CuCr1-xMgxO2 | Stoichiometric Formula | Ono2006ICT | 2006 | 400 | 1.7568 | 332.182 | 0.19385 | 2.00524e-05 | 0.001155855 | 6.7086 | 2.177577e-05 | 6.70688536 | 0.001714638 | 3.492829e-10 |  | solid state reaction, air | [5 empty] | Polycrystalline |  | 166 | 12 |  | http://dx.doi.org/10.1109/ICT.2006.331288 | Ono | 131.12 | 3 | 4 | 12 | 10.92666667 | 157802 | 300
2474 | Extended MRL | https://doi.org/10.1109/ICT.2006.331288 | Cu1 Cr0.98 Mg0.02 O2 | Mg0.02Cr0.98Cu1O2 | CuCr0.98Mg0.02O2 | CuCr0.98Mg0.02O2 | CuCr1-xMgxO2 | Stoichiometric Formula | Ono2006ICT | 2006 | 700 | 3.7724 | 367.981 | 0.51082 | 1.459849e-06 | 0.006125187 | 5.8378 | 6.059369e-06 | 5.83135671 | 0.006443291 | 1.333036e-10 |  | solid state reaction, air | [5 empty] | Polycrystalline |  | 166 | 12 |  | http://dx.doi.org/10.1109/ICT.2006.331288 | Ono | 131.12 | 3 | 4 | 12 | 10.92666667 | 157802 | 300
2475 | Extended MRL | https://doi.org/10.1109/ICT.2006.331288 | Cu1 Cr0.98 Mg0.02 O2 | Mg0.02Cr0.98Cu1O2 | CuCr0.98Mg0.02O2 | CuCr0.98Mg0.02O2 | CuCr1-xMgxO2 | Stoichiometric Formula | Ono2006ICT | 2006 | 1000 | 4.3071 | 403.782 | 0.70223 | 1.18413e-06 | 0.014529805 | 4.833 | 6.442874e-06 | 4.82249073 | 0.01050927 | 6.883923e-10 |  | solid state reaction, air | [5 empty] | Polycrystalline |  | 166 | 12 |  | http://dx.doi.org/10.1109/ICT.2006.331288 | Ono | 131.12 | 3 | 4 | 12 | 10.92666667 | 157802 | 300
2476 | Extended MRL | https://doi.org/10.1109/ICT.2006.331288 | Cu1 Cr0.97 Mg0.03 O2 | Mg0.03Cr0.97Cu1O2 | CuCr0.97Mg0.03O2 | CuCr0.97Mg0.03O2 | CuCr1-xMgxO2 | Stoichiometric Formula | Ono2006ICT | 2006 | 300 | 9.8295 | 199.047 | 0.38944 | 4.934882e-06 | 0.001636395 | 7.1396 | 4.914747e-07 | 7.13240484 | 0.00719516 | 5.143152e-11 |  | solid state reaction, air | [5 empty] | Polycrystalline |  | 166 | 12 |  | http://dx.doi.org/10.1109/ICT.2006.331288 | Ono | 131.14 | 3 | 4 | 12 | 10.92833333 | 157803 | 300
2477 | Extended MRL | https://doi.org/10.1109/ICT.2006.331288 | Cu1 Cr0.97 Mg0.03 O2 | Mg0.03Cr0.97Cu1O2 | CuCr0.97Mg0.03O2 | CuCr0.97Mg0.03O2 | CuCr1-xMgxO2 | Stoichiometric Formula | Ono2006ICT | 2006 | 400 | 14.427 | 241.278 | 0.83985 | 2.245909e-05 | 0.005199749 | 6.4607 | 5.466539e-07 | 6.44661956 | 0.01408044 | 4.828115e-10 |  | solid state reaction, air | [5 empty] | Polycrystalline |  | 166 | 12 |  | http://dx.doi.org/10.1109/ICT.2006.331288 | Ono | 131.14 | 3 | 4 | 12 | 10.92833333 | 157803 | 300
2478 | Extended MRL | https://doi.org/10.1109/ICT.2006.331288 | Cu1 Cr0.97 Mg0.03 O2 | Mg0.03Cr0.97Cu1O2 | CuCr0.97Mg0.03O2 | CuCr0.97Mg0.03O2 | CuCr1-xMgxO2 | Stoichiometric Formula | Ono2006ICT | 2006 | 700 | 20.609 | 289.576 | 1.7281 | 3.034531e-05 | 0.021350298 | 5.6659 | 1.366832e-05 | 5.63070041 | 0.03519959 | 8.720944e-10 |  | solid state reaction, air | [5 empty] | Polycrystalline |  | 166 | 12 |  | http://dx.doi.org/10.1109/ICT.2006.331288 | Ono | 131.14 | 3 | 4 | 12 | 10.92833333 | 157803 | 300
2479 | Extended MRL | https://doi.org/10.1109/ICT.2006.331288 | Cu1 Cr0.97 Mg0.03 O2 | Mg0.03Cr0.97Cu1O2 | CuCr0.97Mg0.03O2 | CuCr0.97Mg0.03O2 | CuCr1-xMgxO2 | Stoichiometric Formula | Ono2006ICT | 2006 | 1000 | 21.252 | 325.374 | 2.2499 | 5.25972e-06 | 0.047104642 | 4.7763 | 1.821632e-05 | 4.72444634 | 0.05185366 | 4.469987e-10 |  | solid state reaction, air | [5 empty] | Polycrystalline |  | 166 | 12 |  | http://dx.doi.org/10.1109/ICT.2006.331288 | Ono | 131.14 | 3 | 4 | 12 | 10.92833333 | 157803 | 300
2480 | Extended MRL | https://doi.org/10.1109/ICT.2006.331288 | Cu1 Cr0.96 Mg0.04 O2 | Mg0.04Cr0.96Cu1O2 | CuCr0.96Mg0.04O2 | CuCr0.96Mg0.04O2 | CuCr1-xMgxO2 | Stoichiometric Formula | Ono2006ICT | 2006 | 300 | 9.3736 | 196.762 | 0.3629 | 4.387266e-06 | 0.001171477 | 9.2934 | 3.997243e-07 | 9.28653855 | 0.006861447 | 2.87559e-10 |  | solid state reaction, air | [5 empty] | Polycrystalline |  | 166 | 12 |  | http://dx.doi.org/10.1109/ICT.2006.331288 | Ono | 131.2 | 3 | 4 | 12 | 10.93333333 | 157804 | 300
2481 | Extended MRL | https://doi.org/10.1109/ICT.2006.331288 | Cu1 Cr0.96 Mg0.04 O2 | Mg0.04Cr0.96Cu1O2 | CuCr0.96Mg0.04O2 | CuCr0.96Mg0.04O2 | CuCr1-xMgxO2 | Stoichiometric Formula | Ono2006ICT | 2006 | 400 | 15.129 | 225.369 | 0.76841 | 1.282574e-05 | 0.003505948 | 8.7669 | 3.399199e-06 | 8.75213434 | 0.01476566 | 1.048259e-11 |  | solid state reaction, air | [5 empty] | Polycrystalline |  | 166 | 12 |  | http://dx.doi.org/10.1109/ICT.2006.331288 | Ono | 131.2 | 3 | 4 | 12 | 10.93333333 | 157804 | 300
2482 | Extended MRL | https://doi.org/10.1109/ICT.2006.331288 | Cu1 Cr0.96 Mg0.04 O2 | Mg0.04Cr0.96Cu1O2 | CuCr0.96Mg0.04O2 | CuCr0.96Mg0.04O2 | CuCr1-xMgxO2 | Stoichiometric Formula | Ono2006ICT | 2006 | 700 | 21.322 | 270.256 | 1.5573 | 1.460903e-05 | 0.013673064 | 7.9727 | 2.177324e-06 | 7.93628248 | 0.03641752 | 4.591419e-10 |  | solid state reaction, air | [5 empty] | Polycrystalline |  | 166 | 12 |  | http://dx.doi.org/10.1109/ICT.2006.331288 | Ono | 131.2 | 3 | 4 | 12 | 10.93333333 | 157804 | 300
2483 | Extended MRL | https://doi.org/10.1109/ICT.2006.331288 | Cu1 Cr0.96 Mg0.04 O2 | Mg0.04Cr0.96Cu1O2 | CuCr0.96Mg0.04O2 | CuCr0.96Mg0.04O2 | CuCr1-xMgxO2 | Stoichiometric Formula | Ono2006ICT | 2006 | 1000 | 22.59 | 303.784 | 2.0848 | 4.230888e-05 | 0.03041577 | 6.8542 | 2.028661e-05 | 6.79907919 | 0.05512081 | 2.250591e-10 |  | solid state reaction, air | [5 empty] | Polycrystalline |  | 166 | 12 |  | http://dx.doi.org/10.1109/ICT.2006.331288 | Ono | 131.2 | 3 | 4 | 12 | 10.93333333 | 157804 | 300
2484 | Extended MRL | https://doi.org/10.1109/ICT.2006.331288 | Cu1 Cr0.95 Mg0.05 O2 | Mg0.05Cr0.95Cu1O2 | CuCr0.95Mg0.05O2 | CuCr0.95Mg0.05O2 | CuCr1-xMgxO2 | Stoichiometric Formula | Ono2006ICT | 2006 | 300 | 13.254 | 208.131 | 0.57416 | 2.860973e-05 | 0.001808913 | 9.5221 | 8.680739e-06 | 9.51239788 | 0.009702125 | 5.064638e-10 |  | solid state reaction, air | [5 empty] | Polycrystalline |  | 166 | 12 |  | http://dx.doi.org/10.1109/ICT.2006.331288 | Ono | 131.16 | 3 | 4 | 12 | 10.93 | 157805 | 300
2485 | Extended MRL | https://doi.org/10.1109/ICT.2006.331288 | Cu1 Cr0.95 Mg0.05 O2 | Mg0.05Cr0.95Cu1O2 | CuCr0.95Mg0.05O2 | CuCr0.95Mg0.05O2 | CuCr1-xMgxO2 | Stoichiometric Formula | Ono2006ICT | 2006 | 400 | 18.299 | 241.265 | 1.0651 | 5.899476e-05 | 0.0047257 | 9.0158 | 4.614518e-05 | 8.9979404 | 0.0178596 | 3.807095e-10 |  | solid state reaction, air | [5 empty] | Polycrystalline |  | 166 | 12 |  | http://dx.doi.org/10.1109/ICT.2006.331288 | Ono | 131.16 | 3 | 4 | 12 | 10.93 | 157805 | 300
2486 | Extended MRL | https://doi.org/10.1109/ICT.2006.331288 | Cu1 Cr0.95 Mg0.05 O2 | Mg0.05Cr0.95Cu1O2 | CuCr0.95Mg0.05O2 | CuCr0.95Mg0.05O2 | CuCr1-xMgxO2 | Stoichiometric Formula | Ono2006ICT | 2006 | 700 | 24.591 | 281.605 | 1.9501 | 7.067882e-08 | 0.0168798 | 8.0871 | 1.194489e-05 | 8.04509807 | 0.04200193 | 1.031891e-10 |  | solid state reaction, air | [5 empty] | Polycrystalline |  | 166 | 12 |  | http://dx.doi.org/10.1109/ICT.2006.331288 | Ono | 131.16 | 3 | 4 | 12 | 10.93 | 157805 | 300
2487 | Extended MRL | https://doi.org/10.1109/ICT.2006.331288 | Cu1 Cr0.95 Mg0.05 O2 | Mg0.05Cr0.95Cu1O2 | CuCr0.95Mg0.05O2 | CuCr0.95Mg0.05O2 | CuCr1-xMgxO2 | Stoichiometric Formula | Ono2006ICT | 2006 | 1000 | 24.51 | 325.387 | 2.595 | 1.460938e-05 | 0.037136033 | 6.9878 | 3.193084e-06 | 6.92799667 | 0.05980333 | 3.380462e-10 |  | solid state reaction, air | [5 empty] | Polycrystalline |  | 166 | 12 |  | http://dx.doi.org/10.1109/ICT.2006.331288 | Ono | 131.16 | 3 | 4 | 12 | 10.93 | 157805 | 300
2488 | Extended MRL | https://doi.org/10.1143/JJAP.40.4644 | Na1 Co2 O4 | Na(CoO2)2 | NaCo2O4 | NaCo2O4 | NaxCo2O4 | Stoichiometric Formula | Fujita2001JJAPP1 | 2001 | 300 | 3392.1 | 81.9 | 22.753 | 5.103459e-06 | 0.035775294 | 19.08 | 3.822954e-06 | 16.59696064 | 2.483039 | 2.368973e-10 | No Data | flux (NaCl), air | [5 empty] | Single Crystal |  | 194 | 24 |  | http://dx.doi.org/10.1002/zaac.19744080203 | Jansen | 75.67 | 1 | 7 | 7 | 10.81 | 21001 | 300
2489 | Extended MRL | https://doi.org/10.1143/JJAP.40.4644 | Na1 Co2 O4 | Na(CoO2)2 | NaCo2O4 | NaCo2O4 | NaxCo2O4 | Stoichiometric Formula | Fujita2001JJAPP1 | 2001 | 400 | 2825.7 | 98 | 27.138 | 8.401503e-07 | 0.080229444 | 13.53 | 1.439209e-05 | 10.7721588 | 2.757841 | 2.793792e-10 | No Data | flux (NaCl), air | [5 empty] | Single Crystal |  | 194 | 24 |  | http://dx.doi.org/10.1002/zaac.19744080203 | Jansen | 75.67 | 1 | 7 | 7 | 10.81 | 21001 | 300
2490 | Extended MRL | https://doi.org/10.1143/JJAP.40.4644 | Na1 Co2 O4 | Na(CoO2)2 | NaCo2O4 | NaCo2O4 | NaxCo2O4 | Stoichiometric Formula | Fujita2001JJAPP1 | 2001 | 700 | 2064.8 | 146 | 44.014 | 1.643114e-05 | 0.540286341 | 5.7025 | 9.2813e-07 | 2.17576037 | 3.52674 | 6.847874e-10 | No Data | flux (NaCl), air | [5 empty] | Single Crystal |  | 194 | 24 |  | http://dx.doi.org/10.1002/zaac.19744080203 | Jansen | 75.67 | 1 | 7 | 7 | 10.81 | 21001 | 300
2491 | Extended MRL | https://doi.org/10.1143/JJAP.40.4644 | Na1 Co2 O4 | Na(CoO2)2 | NaCo2O4 | NaCo2O4 | NaxCo2O4 | Stoichiometric Formula | Fujita2001JJAPP1 | 2001 | 1000 | 1666.7 | 200 | 66.667 | 1.499993e-05 | 1.399413646 | 4.7639 | 4.999773e-06 | 0.69723333 | 4.066667 | 5.660067e-10 | No Data | flux (NaCl), air | [5 empty] | Single Crystal |  | 194 | 24 |  | http://dx.doi.org/10.1002/zaac.19744080203 | Jansen | 75.67 | 1 | 7 | 7 | 10.81 | 21001 | 300 |  | *values at 800 K
2492 | Extended MRL | https://doi.org/10.1143/JJAP.40.4644 | Na1 Co2 O4 | Na(CoO2)2 | NaCo2O4 | NaCo2O4 | NaxCo2O4 | Stoichiometric Formula | Fujita2001JJAPP1 | 2001 | 300 | 474.83 | 104 | 5.1358 | 7.539234e-06 | 0.080921257 | 1.904 | 4.759269e-07 | 1.55642165 | 0.3475783 | 1.411765e-09 | No Data | solid state reaction, air | [5 empty] | Polycrystalline |  | 194 | 24 |  | http://dx.doi.org/10.1002/zaac.19744080203 | Jansen | 75.67 | 1 | 7 | 7 | 10.81 | 21001 | 300
2493 | Extended MRL | https://doi.org/10.1143/JJAP.40.4644 | Na1 Co2 O4 | Na(CoO2)2 | NaCo2O4 | NaCo2O4 | NaxCo2O4 | Stoichiometric Formula | Fujita2001JJAPP1 | 2001 | 400 | 395.41 | 118 | 5.5057 | 2.02699e-06 | 0.120081428 | 1.834 | 6.079808e-06 | 1.44807671 | 0.3859233 | 2.159214e-10 | No Data | solid state reaction, air | [5 empty] | Polycrystalline |  | 194 | 24 |  | http://dx.doi.org/10.1002/zaac.19744080203 | Jansen | 75.67 | 1 | 7 | 7 | 10.81 | 21001 | 300
2494 | Extended MRL | https://doi.org/10.1143/JJAP.40.4644 | Na1 Co2 O4 | Na(CoO2)2 | NaCo2O4 | NaCo2O4 | NaxCo2O4 | Stoichiometric Formula | Fujita2001JJAPP1 | 2001 | 700 | 294.12 | 161 | 7.6238 | 1.108633e-05 | 0.254977376 | 2.093 | 3.088004e-06 | 1.59064706 | 0.5023529 | 8.251313e-10 | No Data | solid state reaction, air | [5 empty] | Polycrystalline |  | 194 | 24 |  | http://dx.doi.org/10.1002/zaac.19744080203 | Jansen | 75.67 | 1 | 7 | 7 | 10.81 | 21001 | 300
2495 | Extended MRL | https://doi.org/10.1143/JJAP.40.4644 | Na1 Co2 O4 | Na(CoO2)2 | NaCo2O4 | NaCo2O4 | NaxCo2O4 | Stoichiometric Formula | Fujita2001JJAPP1 | 2001 | 1000 | 250 | 175 | 7.6563 | 6.53057e-06 | 0.344302289 | 2.2237 | 6.530548e-06 | 1.6137 | 0.61 | 1.899087e-10 | No Data | solid state reaction, air | [5 empty] | Polycrystalline |  | 194 | 24 |  | http://dx.doi.org/10.1002/zaac.19744080203 | Jansen | 75.67 | 1 | 7 | 7 | 10.81 | 21001 | 300 |  | *values at 800 K
2496 | Extended MRL | https://doi.org/10.1016/j.jeurceramsoc.2006.04.012 | Zn1 O1 | ZnO | ZnO | ZnO | Zn1-x-yAlxTiyO | Stoichiometric Formula | Park2007JECS | 2007 | 700 | 11.787 | -159.904 | 0.3014 | 4.90644e-05 |  |  | False |  |  | False | Electron Carriers, no specific numbers | solid state reaction, air | [5 empty] | Polycrystalline |  | 186 | 12 |  | http://dx.doi.org/10.1107/S0567740869003876 | Abrahams | 47.62 | 2 | 2 | 4 | 11.905 | 26170 | 295
2497 | Extended MRL | https://doi.org/10.1016/j.jeurceramsoc.2006.04.012 | Zn1 O1 | ZnO | ZnO | ZnO | Zn1-x-yAlxTiyO | Stoichiometric Formula | Park2007JECS | 2007 | 1000 | 16.522 | -190.963 | 0.60249 | 2.586378e-05 |  |  | False |  |  | False | Electron Carriers, no specific numbers | solid state reaction, air | [5 empty] | Polycrystalline |  | 186 | 12 |  | http://dx.doi.org/10.1107/S0567740869003876 | Abrahams | 47.62 | 2 | 2 | 4 | 11.905 | 26170 | 295
2498 | Extended MRL | https://doi.org/10.1016/j.jeurceramsoc.2006.04.012 | Zn0.98 Al0.02 O1 | Al0.02Zn0.98O1 | Zn0.98Al0.02O | Zn0.98Al0.02O | Zn1-x-yAlxTiyO | Stoichiometric Formula | Park2007JECS | 2007 | 700 | 14.686 | -133.608 | 0.26216 | 4.654766e-06 |  |  | False |  |  | False | Electron Carriers, no specific numbers | solid state reaction, air | [5 empty] | Polycrystalline |  | 186 | 12 |  | http://dx.doi.org/10.1107/S0567740869003876 | Abrahams | 47.62 | 2 | 2 | 4 | 11.905 | 26170 | 295
2499 | Extended MRL | https://doi.org/10.1016/j.jeurceramsoc.2006.04.012 | Zn0.98 Al0.02 O1 | Al0.02Zn0.98O1 | Zn0.98Al0.02O | Zn0.98Al0.02O | Zn1-x-yAlxTiyO | Stoichiometric Formula | Park2007JECS | 2007 | 1000 | 39.324 | -182.054 | 1.3033 | 3.164522e-05 |  |  | False |  |  | False | Electron Carriers, no specific numbers | solid state reaction, air | [5 empty] | Polycrystalline |  | 186 | 12 |  | http://dx.doi.org/10.1107/S0567740869003876 | Abrahams | 47.62 | 2 | 2 | 4 | 11.905 | 26170 | 295
2500 | Extended MRL | https://doi.org/10.1016/j.jeurceramsoc.2006.04.012 | Zn0.97 Al0.03 O1 | Al0.03Zn0.97O1 | Zn0.97Al0.03O | Zn0.97Al0.03O | Zn1-x-yAlxTiyO | Stoichiometric Formula | Park2007JECS | 2007 | 700 | 20.097 | -124.909 | 0.31355 | 2.737896e-05 |  |  | False |  |  | False | Electron Carriers, no specific numbers | solid state reaction, air | [5 empty] | Polycrystalline |  | 186 | 12 |  | http://dx.doi.org/10.1107/S0567740869003876 | Abrahams | 47.62 | 2 | 2 | 4 | 11.905 | 26170 | 295
2501 | Extended MRL | https://doi.org/10.1016/j.jeurceramsoc.2006.04.012 | Zn0.97 Al0.03 O1 | Al0.03Zn0.97O1 | Zn0.97Al0.03O | Zn0.97Al0.03O | Zn1-x-yAlxTiyO | Stoichiometric Formula | Park2007JECS | 2007 | 1000 | 51.594 | -173.573 | 1.5544 | 1.729966e-06 |  |  | False |  |  | False | Electron Carriers, no specific numbers | solid state reaction, air | [5 empty] | Polycrystalline |  | 186 | 12 |  | http://dx.doi.org/10.1107/S0567740869003876 | Abrahams | 47.62 | 2 | 2 | 4 | 11.905 | 26170 | 295
2502 | Extended MRL | https://doi.org/10.1016/j.jeurceramsoc.2006.04.012 | Zn0.95 Al0.05 O1 | Al0.05Zn0.95O1 | Zn0.95Al0.05O | Zn0.95Al0.05O | Zn1-x-yAlxTiyO | Stoichiometric Formula | Park2007JECS | 2007 | 700 | 21.353 | -112.738 | 0.27139 | 1.315052e-05 |  |  | False |  |  | False | Electron Carriers, no specific numbers | solid state reaction, air | [5 empty] | Polycrystalline |  | 186 | 12 |  | http://dx.doi.org/10.1107/S0567740869003876 | Abrahams | 47.62 | 2 | 2 | 4 | 11.905 | 26170 | 295
2503 | Extended MRL | https://doi.org/10.1016/j.jeurceramsoc.2006.04.012 | Zn0.95 Al0.05 O1 | Al0.05Zn0.95O1 | Zn0.95Al0.05O | Zn0.95Al0.05O | Zn1-x-yAlxTiyO | Stoichiometric Formula | Park2007JECS | 2007 | 1000 | 54.589 | -164.443 | 1.4762 | 2.136764e-05 |  |  | False |  |  | False | Electron Carriers, no specific numbers | solid state reaction, air | [5 empty] | Polycrystalline |  | 186 | 12 |  | http://dx.doi.org/10.1107/S0567740869003876 | Abrahams | 47.62 | 2 | 2 | 4 | 11.905 | 26170 | 295
2504 | Extended MRL | https://doi.org/10.1016/j.jeurceramsoc.2006.04.012 | Zn0.97 Al0.025 Ti0.005 O1 | Ti0.005Al0.025Zn0.97O1 | Zn0.97Al0.025Ti0.005O | Zn0.97Al0.025Ti0.005O | Zn1-x-yAlxTiyO | Stoichiometric Formula | Park2007JECS | 2007 | 700 | 29.565 | -170.775 | 0.86224 | 3.902651e-06 |  |  | False |  |  | False | Electron Carriers, no specific numbers | solid state reaction, air | [5 empty] | Polycrystalline |  | 186 | 12 |  | http://dx.doi.org/10.1107/S0567740869003876 | Abrahams | 47.62 | 2 | 2 | 4 | 11.905 | 26170 | 295
2505 | Extended MRL | https://doi.org/10.1016/j.jeurceramsoc.2006.04.012 | Zn0.97 Al0.025 Ti0.005 O1 | Ti0.005Al0.025Zn0.97O1 | Zn0.97Al0.025Ti0.005O | Zn0.97Al0.025Ti0.005O | Zn1-x-yAlxTiyO | Stoichiometric Formula | Park2007JECS | 2007 | 1000 | 57.488 | -217.259 | 2.7135 | 6.738338e-06 |  |  | False |  |  | False | Electron Carriers, no specific numbers | solid state reaction, air | [5 empty] | Polycrystalline |  | 186 | 12 |  | http://dx.doi.org/10.1107/S0567740869003876 | Abrahams | 47.62 | 2 | 2 | 4 | 11.905 | 26170 | 295
2506 | Extended MRL | https://doi.org/10.1016/j.jeurceramsoc.2006.04.012 | Zn0.97 Al0.02 Ti0.01 O1 | Ti0.01Al0.02Zn0.97O1 | Zn0.97Al0.02Ti0.01O | Zn0.97Al0.02Ti0.01O | Zn1-x-yAlxTiyO | Stoichiometric Formula | Park2007JECS | 2007 | 700 | 34.01 | -147.96 | 0.74455 | 3.244935e-06 |  |  | False |  |  | False | Electron Carriers, no specific numbers | solid state reaction, air | [5 empty] | Polycrystalline |  | 186 | 12 |  | http://dx.doi.org/10.1107/S0567740869003876 | Abrahams | 47.62 | 2 | 2 | 4 | 11.905 | 26170 | 295
2507 | Extended MRL | https://doi.org/10.1016/j.jeurceramsoc.2006.04.012 | Zn0.97 Al0.02 Ti0.01 O1 | Ti0.01Al0.02Zn0.97O1 | Zn0.97Al0.02Ti0.01O | Zn0.97Al0.02Ti0.01O | Zn1-x-yAlxTiyO | Stoichiometric Formula | Park2007JECS | 2007 | 1000 | 62.899 | -212.256 | 2.8337 | 2.261609e-05 |  |  | False |  |  | False | Electron Carriers, no specific numbers | solid state reaction, air | [5 empty] | Polycrystalline |  | 186 | 12 |  | http://dx.doi.org/10.1107/S0567740869003876 | Abrahams | 47.62 | 2 | 2 | 4 | 11.905 | 26170 | 295
2508 | Extended MRL | https://doi.org/10.1016/j.jeurceramsoc.2006.04.012 | Zn0.97 Al0.015 Ti0.015 O1 | Ti0.015Al0.015Zn0.97O1 | Zn0.97Al0.015Ti0.015O | Zn0.97Al0.015Ti0.015O | Zn1-x-yAlxTiyO | Stoichiometric Formula | Park2007JECS | 2007 | 700 | 38.454 | -143.177 | 0.7883 | 8.031063e-06 |  |  | False |  |  | False | Electron Carriers, no specific numbers | solid state reaction, air | [5 empty] | Polycrystalline |  | 186 | 12 |  | http://dx.doi.org/10.1107/S0567740869003876 | Abrahams | 47.62 | 2 | 2 | 4 | 11.905 | 26170 | 295
2509 | Extended MRL | https://doi.org/10.1016/j.jeurceramsoc.2006.04.012 | Zn0.97 Al0.015 Ti0.015 O1 | Ti0.015Al0.015Zn0.97O1 | Zn0.97Al0.015Ti0.015O | Zn0.97Al0.015Ti0.015O | Zn1-x-yAlxTiyO | Stoichiometric Formula | Park2007JECS | 2007 | 1000 | 69.179 | -205.305 | 2.9159 | 1.627054e-06 |  |  | False |  |  | False | Electron Carriers, no specific numbers | solid state reaction, air | [5 empty] | Polycrystalline |  | 186 | 12 |  | http://dx.doi.org/10.1107/S0567740869003876 | Abrahams | 47.62 | 2 | 2 | 4 | 11.905 | 26170 | 295
2510 | Extended MRL | https://doi.org/10.1016/j.jeurceramsoc.2006.04.012 | Zn0.97 Al0.01 Ti0.02 O1 | Ti0.02Al0.01Zn0.97O1 | Zn0.97Al0.01Ti0.02O | Zn0.97Al0.01Ti0.02O | Zn1-x-yAlxTiyO | Stoichiometric Formula | Park2007JECS | 2007 | 700 | 42.512 | -139.044 | 0.8219 | 6.76349e-06 |  |  | False |  |  | False | Electron Carriers, no specific numbers | solid state reaction, air | [5 empty] | Polycrystalline |  | 186 | 12 |  | http://dx.doi.org/10.1107/S0567740869003876 | Abrahams | 47.62 | 2 | 2 | 4 | 11.905 | 26170 | 295
2511 | Extended MRL | https://doi.org/10.1016/j.jeurceramsoc.2006.04.012 | Zn0.97 Al0.01 Ti0.02 O1 | Ti0.02Al0.01Zn0.97O1 | Zn0.97Al0.01Ti0.02O | Zn0.97Al0.01Ti0.02O | Zn1-x-yAlxTiyO | Stoichiometric Formula | Park2007JECS | 2007 | 1000 | 75.459 | -195.093 | 2.8721 | 1.182912e-05 |  |  | False |  |  | False | Electron Carriers, no specific numbers | solid state reaction, air | [5 empty] | Polycrystalline |  | 186 | 12 |  | http://dx.doi.org/10.1107/S0567740869003876 | Abrahams | 47.62 | 2 | 2 | 4 | 11.905 | 26170 | 295
2512 | Extended MRL | https://doi.org/10.1063/1.1868063 | Zr0.5 Hf0.5 Ni1 Sn1 | Hf0.5Zr0.5Ni1Sn1 | Zr0.5Hf0.5NiSn | Zr0.5Hf0.5NiSn | (Zr0.5Hf0.5)1-xTixNiSn | Stoichiometric Formula | Sakurada2005APL | 2005 | 300 | 102.59 | -178.765 | 3.2783 | 4.909826e-05 | 0.024064225 | 4.087 | 1.512524e-05 | 4.01190667 | 0.07509333 | 4.286762e-10 | Electron Carriers, no specific numbers | arc-melted, Ar | [5 empty] | Polycrystalline |  | 216 | 96 |  | http://dx.doi.org/10.1016/0304-8853(93)90861-U | Skolozdra | 226.87 | 4 | 3 | 12 | 18.90583333 | 646828 | 300
2513 | Extended MRL | https://doi.org/10.1063/1.1868063 | Zr0.5 Hf0.5 Ni1 Sn1 | Hf0.5Zr0.5Ni1Sn1 | Zr0.5Hf0.5NiSn | Zr0.5Hf0.5NiSn | (Zr0.5Hf0.5)1-xTixNiSn | Stoichiometric Formula | Sakurada2005APL | 2005 | 400 | 159.82 | -208.592 | 6.9537 | 2.41141e-05 | 0.078795216 | 3.53 | 3.190829e-06 | 3.37401994 | 0.1559801 | 1.643061e-10 | Electron Carriers, no specific numbers | arc-melted, Ar | [5 empty] | Polycrystalline |  | 216 | 96 |  | http://dx.doi.org/10.1016/0304-8853(93)90861-U | Skolozdra | 226.87 | 4 | 3 | 12 | 18.90583333 | 646828 | 300
2514 | Extended MRL | https://doi.org/10.1063/1.1868063 | Zr0.5 Hf0.5 Ni1 Sn1 | Hf0.5Zr0.5Ni1Sn1 | Zr0.5Hf0.5NiSn | Zr0.5Hf0.5NiSn | (Zr0.5Hf0.5)1-xTixNiSn | Stoichiometric Formula | Sakurada2005APL | 2005 | 700 | 461.54 | -236.062 | 25.719 | 1.711267e-05 | 0.549896257 | 3.274 | 1.685519e-05 | 2.48568988 | 0.7883101186 | 4.276115e-10 | Electron Carriers, no specific numbers | arc-melted, Ar | [5 empty] | Polycrystalline |  | 216 | 96 |  | http://dx.doi.org/10.1016/0304-8853(93)90861-U | Skolozdra | 226.87 | 4 | 3 | 12 | 18.90583333 | 646828 | 300
2515 | Extended MRL | https://doi.org/10.1063/1.1868063 | Zr0.4 Hf0.4 Ti0.2 Ni1 Sn1 | Hf0.4Zr0.4Ti0.2Ni1Sn1 | Zr0.4Hf0.4Ti0.2NiSn | Zr0.4Hf0.4Ti0.2NiSn | (Zr0.5Hf0.5)1-xTixNiSn | Stoichiometric Formula | Sakurada2005APL | 2005 | 300 | 110.58 | -188.659 | 3.9358 | 3.176606e-06 | 0.030958179 | 3.814 | 4.189779e-06 | 3.73305484 | 0.08094516 | 1.278448e-09 | Electron Carriers, no specific numbers | arc-melted, Ar | [5 empty] | Polycrystalline |  | 216 | 96 |  | http://dx.doi.org/10.1016/0304-8853(93)90861-U | Skolozdra | 226.87 | 4 | 3 | 12 | 18.90583333 | 646828 | 300
2516 | Extended MRL | https://doi.org/10.1063/1.1868063 | Zr0.4 Hf0.4 Ti0.2 Ni1 Sn1 | Hf0.4Zr0.4Ti0.2Ni1Sn1 | Zr0.4Hf0.4Ti0.2NiSn | Zr0.4Hf0.4Ti0.2NiSn | (Zr0.5Hf0.5)1-xTixNiSn | Stoichiometric Formula | Sakurada2005APL | 2005 | 400 | 195.52 | -233.589 | 10.668 | 2.983375e-05 | 0.127573719 | 3.345 | 3.301835e-05 | 3.15417187 | 0.1908281 | 3.10912e-10 | Electron Carriers, no specific numbers | arc-melted, Ar | [5 empty] | Polycrystalline |  | 216 | 96 |  | http://dx.doi.org/10.1016/0304-8853(93)90861-U | Skolozdra | 226.87 | 4 | 3 | 12 | 18.90583333 | 646828 | 300
2517 | Extended MRL | https://doi.org/10.1063/1.1868063 | Zr0.4 Hf0.4 Ti0.2 Ni1 Sn1 | Hf0.4Zr0.4Ti0.2Ni1Sn1 | Zr0.4Hf0.4Ti0.2NiSn | Zr0.4Hf0.4Ti0.2NiSn | (Zr0.5Hf0.5)1-xTixNiSn | Stoichiometric Formula | Sakurada2005APL | 2005 | 700 | 566.05 | -276.689 | 43.335 | 5.03514e-07 | 0.949138206 | 3.196 | 1.415428e-06 | 2.22918748 | 0.9668125 | 3.078849e-10 | Electron Carriers, no specific numbers | arc-melted, Ar | [5 empty] | Polycrystalline |  | 216 | 96 |  | http://dx.doi.org/10.1016/0304-8853(93)90861-U | Skolozdra | 226.87 | 4 | 3 | 12 | 18.90583333 | 646828 | 300
2518 | Extended MRL | https://doi.org/10.1063/1.1868063 | Zr0.35 Hf0.35 Ti0.3 Ni1 Sn1 | Hf0.35Zr0.35Ti0.3Ni1Sn1 | Zr0.35Hf0.35Ti0.3NiSn | Zr0.35Hf0.35Ti0.3NiSn | (Zr0.5Hf0.5)1-xTixNiSn | Stoichiometric Formula | Sakurada2005APL | 2005 | 300 | 116.21 | -369.912 | 15.902 | 2.626684e-05 | 0.150488885 | 3.17 | 2.145384e-05 | 3.08493387 | 0.08506612897 | 3.249212e-10 | Electron Carriers, no specific numbers | arc-melted, Ar | [5 empty] | Polycrystalline |  | 216 | 96 |  | http://dx.doi.org/10.1016/0304-8853(93)90861-U | Skolozdra | 226.87 | 4 | 3 | 12 | 18.90583333 | 646828 | 300
2519 | Extended MRL | https://doi.org/10.1063/1.1868063 | Zr0.35 Hf0.35 Ti0.3 Ni1 Sn1 | Hf0.35Zr0.35Ti0.3Ni1Sn1 | Zr0.35Hf0.35Ti0.3NiSn | Zr0.35Hf0.35Ti0.3NiSn | (Zr0.5Hf0.5)1-xTixNiSn | Stoichiometric Formula | Sakurada2005APL | 2005 | 400 | 180.1 | -379.426 | 25.928 | 2.602799e-06 | 0.365565734 | 2.837 | 9.654369e-06 | 2.66122364 | 0.1757764 | 3.376805e-10 | Electron Carriers, no specific numbers | arc-melted, Ar | [5 empty] | Polycrystalline |  | 216 | 96 |  | http://dx.doi.org/10.1016/0304-8853(93)90861-U | Skolozdra | 226.87 | 4 | 3 | 12 | 18.90583333 | 646828 | 300
2520 | Extended MRL | https://doi.org/10.1063/1.1868063 | Zr0.35 Hf0.35 Ti0.3 Ni1 Sn1 | Hf0.35Zr0.35Ti0.3Ni1Sn1 | Zr0.35Hf0.35Ti0.3NiSn | Zr0.35Hf0.35Ti0.3NiSn | (Zr0.5Hf0.5)1-xTixNiSn | Stoichiometric Formula | Sakurada2005APL | 2005 | 700 | 438.42 | -348.046 | 53.108 | 8.530964e-06 | 1.263615091 | 2.942 | 1.184186e-06 | 2.19318591 | 0.7488141 | 1.453433e-09 | Electron Carriers, no specific numbers | arc-melted, Ar | [5 empty] | Polycrystalline |  | 216 | 96 |  | http://dx.doi.org/10.1016/0304-8853(93)90861-U | Skolozdra | 226.87 | 4 | 3 | 12 | 18.90583333 | 646828 | 300
2521 | Extended MRL | https://doi.org/10.1063/1.1868063 | Zr0.25 Hf0.25 Ti0.5 Ni1 Sn1 | Hf0.25Zr0.25Ti0.5Ni1Sn1 | Zr0.25Hf0.25Ti0.5NiSn | Zr0.25Hf0.25Ti0.5NiSn | (Zr0.5Hf0.5)1-xTixNiSn | Stoichiometric Formula | Sakurada2005APL | 2005 | 300 | 210.2 | -311.579 | 20.406 | 2.576082e-05 | 0.199889676 | 3.0626 | 3.465827e-06 | 2.90873703 | 0.153863 | 3.280219e-10 | Electron Carriers, no specific numbers | arc-melted, Ar | [5 empty] | Polycrystalline |  | 216 | 96 |  | http://dx.doi.org/10.1016/0304-8853(93)90861-U | Skolozdra | 226.87 | 4 | 3 | 12 | 18.90583333 | 646828 | 300
2522 | Extended MRL | https://doi.org/10.1063/1.1868063 | Zr0.25 Hf0.25 Ti0.5 Ni1 Sn1 | Hf0.25Zr0.25Ti0.5Ni1Sn1 | Zr0.25Hf0.25Ti0.5NiSn | Zr0.25Hf0.25Ti0.5NiSn | (Zr0.5Hf0.5)1-xTixNiSn | Stoichiometric Formula | Sakurada2005APL | 2005 | 400 | 295.75 | -329.939 | 32.195 | 8.361717e-06 | 0.4288356 | 3.003 | 5.197418e-06 | 2.71435191 | 0.2886481 | 1.08991e-09 | Electron Carriers, no specific numbers | arc-melted, Ar | [5 empty] | Polycrystalline |  | 216 | 96 |  | http://dx.doi.org/10.1016/0304-8853(93)90861-U | Skolozdra | 226.87 | 4 | 3 | 12 | 18.90583333 | 646828 | 300
2523 | Extended MRL | https://doi.org/10.1063/1.1868063 | Zr0.25 Hf0.25 Ti0.5 Ni1 Sn1 | Hf0.25Zr0.25Ti0.5Ni1Sn1 | Zr0.25Hf0.25Ti0.5NiSn | Zr0.25Hf0.25Ti0.5NiSn | (Zr0.5Hf0.5)1-xTixNiSn | Stoichiometric Formula | Sakurada2005APL | 2005 | 700 | 612.27 | -328.251 | 65.971 | 4.671488e-06 | 1.419170654 | 3.254 | 2.448714e-06 | 2.20824516 | 1.045755 | 1.315304e-09 | Electron Carriers, no specific numbers | arc-melted, Ar | [5 empty] | Polycrystalline |  | 216 | 96 |  | http://dx.doi.org/10.1016/0304-8853(93)90861-U | Skolozdra | 226.87 | 4 | 3 | 12 | 18.90583333 | 646828 | 300
2524 | Extended MRL | https://doi.org/10.1063/1.1868063 | Zr0.15 Hf0.15 Ti0.7 Ni1 Sn1 | Hf0.15Zr0.15Ti0.7Ni1Sn1 | Zr0.15Hf0.15Ti0.7NiSn | Zr0.15Hf0.15Ti0.7NiSn | (Zr0.5Hf0.5)1-xTixNiSn | Stoichiometric Formula | Sakurada2005APL | 2005 | 300 | 207.7 | -252.204 | 13.211 | 1.092475e-05 | 0.116775879 | 3.394 | 1.850274e-05 | 3.24196245 | 0.1520376 | 8.03182e-10 | Electron Carriers, no specific numbers | arc-melted, Ar | [5 empty] | Polycrystalline |  | 216 | 96 |  | http://dx.doi.org/10.1016/0304-8853(93)90861-U | Skolozdra | 226.87 | 4 | 3 | 12 | 18.90583333 | 646828 | 300
2525 | Extended MRL | https://doi.org/10.1063/1.1868063 | Zr0.15 Hf0.15 Ti0.7 Ni1 Sn1 | Hf0.15Zr0.15Ti0.7Ni1Sn1 | Zr0.15Hf0.15Ti0.7NiSn | Zr0.15Hf0.15Ti0.7NiSn | (Zr0.5Hf0.5)1-xTixNiSn | Stoichiometric Formula | Sakurada2005APL | 2005 | 400 | 319.11 | -264.835 | 22.382 | 1.777016e-05 | 0.291429498 | 3.072 | 9.586081e-06 | 2.76054609 | 0.3114539 | 3.28125e-10 | Electron Carriers, no specific numbers | arc-melted, Ar | [5 empty] | Polycrystalline |  | 216 | 96 |  | http://dx.doi.org/10.1016/0304-8853(93)90861-U | Skolozdra | 226.87 | 4 | 3 | 12 | 18.90583333 | 646828 | 300
2526 | Extended MRL | https://doi.org/10.1063/1.1868063 | Zr0.15 Hf0.15 Ti0.7 Ni1 Sn1 | Hf0.15Zr0.15Ti0.7Ni1Sn1 | Zr0.15Hf0.15Ti0.7NiSn | Zr0.15Hf0.15Ti0.7NiSn | (Zr0.5Hf0.5)1-xTixNiSn | Stoichiometric Formula | Sakurada2005APL | 2005 | 700 | 675.27 | -260.541 | 45.838 | 9.088422e-06 | 1.016372274 | 3.157 | 8.498497e-06 | 2.00363952 | 1.15336 | 6.018372e-11 | Electron Carriers, no specific numbers | arc-melted, Ar | [5 empty] | Polycrystalline |  | 216 | 96 |  | http://dx.doi.org/10.1016/0304-8853(93)90861-U | Skolozdra | 226.87 | 4 | 3 | 12 | 18.90583333 | 646828 | 300
2527 | Extended MRL | https://www.jstor.org/stable/2889796 | Ce1 Fe4 Sb12 | Ce(FeSb3)4 | CeFe4Sb12 | CeFe4Sb12 | CeFexCo4-xSb12 | Stoichiometric Formula | Sales1996S | 1996 | 300 | 1006.6 | 68.2676 | 4.6913 | 1.614048e-05 |  |  | False |  |  | False | 0.7 | melted, vacuum | [5 empty] | Polycrystalline |  | 204 | 48 |  | http://dx.doi.org/10.1016/0022-5088(80)90260-X | Braun | 762.3 | 2 | 17 | 34 | 22.42058824 | 621065 | 300
2528 | Extended MRL | https://www.jstor.org/stable/2889796 | Ce1 Fe4 Sb12 | Ce(FeSb3)4 | CeFe4Sb12 | CeFe4Sb12 | CeFexCo4-xSb12 | Stoichiometric Formula | Sales1996S | 1996 | 400 | 946.58 | 87.0227 | 7.1684 | 4.616717e-07 |  |  | False |  |  | False | 0.7 | melted, vacuum | [5 empty] | Polycrystalline |  | 204 | 48 |  | http://dx.doi.org/10.1016/0022-5088(80)90260-X | Braun | 762.3 | 2 | 17 | 34 | 22.42058824 | 621065 | 300
2529 | Extended MRL | https://www.jstor.org/stable/2889796 | Ce1 Fe4 Sb12 | Ce(FeSb3)4 | CeFe4Sb12 | CeFe4Sb12 | CeFexCo4-xSb12 | Stoichiometric Formula | Sales1996S | 1996 | 700 | 768 | 128.846 | 12.75 | 1.631075e-05 |  |  | False |  |  | False | 0.7 | melted, vacuum | [5 empty] | Polycrystalline |  | 204 | 48 |  | http://dx.doi.org/10.1016/0022-5088(80)90260-X | Braun | 762.3 | 2 | 17 | 34 | 22.42058824 | 621065 | 300
2530 | Extended MRL | https://www.jstor.org/stable/2889796 | Ce1 Fe4 Sb12 | Ce(FeSb3)4 | CeFe4Sb12 | CeFe4Sb12 | CeFexCo4-xSb12 | Stoichiometric Formula | Sales1996S | 1996 | 1000 | 573.59 | 156.737 | 14.091 | 6.484655e-06 |  |  | False |  |  | False | 0.7 | melted, vacuum | [5 empty] | Polycrystalline |  | 204 | 48 |  | http://dx.doi.org/10.1016/0022-5088(80)90260-X | Braun | 762.3 | 2 | 17 | 34 | 22.42058824 | 621065 | 300
2531 | Extended MRL | https://www.jstor.org/stable/2889796 | Ce1 Fe3 Co1 Sb12 | CeFe3CoSb12 | CeFe3CoSb12 | CeFe3CoSb12 | CeFexCo4-xSb12 | Stoichiometric Formula | Sales1996S | 1996 | 300 | 679.25 | 86.5388 | 5.0869 | 4.180784e-06 | 0.1113909 | 1.37 | 9.61302e-06 | 0.8727917 | 0.4972083 | 1.423358e-09 |  | melted, vacuum | [5 empty] | Polycrystalline |  | 204 | 48 |  | http://dx.doi.org/10.1016/S0925-8388(02)00968-4 | Berardan | 756.81 | 2 | 17 | 34 | 22.25911765 | 96163 | 300 |  | Unit Cell =Ce0.78 (Fe3.07 Co0.93) Sb11.69
2532 | Extended MRL | https://www.jstor.org/stable/2889796 | Ce1 Fe3 Co1 Sb12 | CeFe3CoSb12 | CeFe3CoSb12 | CeFe3CoSb12 | CeFexCo4-xSb12 | Stoichiometric Formula | Sales1996S | 1996 | 400 | 614.94 | 107.702 | 7.1331 | 4.529757e-06 |  |  | False |  |  | False |  | melted, vacuum | [5 empty] | Polycrystalline |  | 204 | 48 |  | http://dx.doi.org/10.1016/S0925-8388(02)00968-4 | Berardan | 756.81 | 2 | 17 | 34 | 22.25911765 | 96163 | 300
2533 | Extended MRL | https://www.jstor.org/stable/2889796 | Ce1 Fe3 Co1 Sb12 | CeFe3CoSb12 | CeFe3CoSb12 | CeFe3CoSb12 | CeFexCo4-xSb12 | Stoichiometric Formula | Sales1996S | 1996 | 700 | 495.56 | 149.997 | 11.15 | 3.103135e-05 |  |  | False |  |  | False |  | melted, vacuum | [5 empty] | Polycrystalline |  | 204 | 48 |  | http://dx.doi.org/10.1016/S0925-8388(02)00968-4 | Berardan | 756.81 | 2 | 17 | 34 | 22.25911765 | 96163 | 300
2534 | Extended MRL | https://www.jstor.org/stable/2889796 | Ce1 Fe3 Co1 Sb12 | CeFe3CoSb12 | CeFe3CoSb12 | CeFe3CoSb12 | CeFexCo4-xSb12 | Stoichiometric Formula | Sales1996S | 1996 | 1000 | 434.08 | 176.441 | 13.513 | 3.91924e-05 |  |  | False |  |  | False |  | melted, vacuum | [5 empty] | Polycrystalline |  | 204 | 48 |  | http://dx.doi.org/10.1016/S0925-8388(02)00968-4 | Berardan | 756.81 | 2 | 17 | 34 | 22.25911765 | 96163 | 300
2535 | Extended MRL | https://www.jstor.org/stable/2889796 | Ce1 Fe2.5 Co1.5 Sb12 | Ce1Fe2.5Co1.5Sb12 | CeFe2.5Co1.5Sb12 | CeFe2.5Co1.5Sb12 | CeFexCo4-xSb12 | Stoichiometric Formula | Sales1996S | 1996 | 300 | 364.71 | 104.331 | 3.9699 | 1.187131e-05 |  |  | False |  |  | False |  | melted, vacuum | [5 empty] | Polycrystalline |  | 204 | 48 |  | http://dx.doi.org/10.1016/S0925-8388(02)00968-4 | Berardan | 756.81 | 2 | 17 | 34 | 22.25911765 | 96163 | 300
2536 | Extended MRL | https://www.jstor.org/stable/2889796 | Ce1 Fe2.5 Co1.5 Sb12 | Ce1Fe2.5Co1.5Sb12 | CeFe2.5Co1.5Sb12 | CeFe2.5Co1.5Sb12 | CeFexCo4-xSb12 | Stoichiometric Formula | Sales1996S | 1996 | 400 | 347.48 | 123.077 | 5.2637 | 1.729841e-05 |  |  | False |  |  | False |  | melted, vacuum | [5 empty] | Polycrystalline |  | 204 | 48 |  | http://dx.doi.org/10.1016/S0925-8388(02)00968-4 | Berardan | 756.81 | 2 | 17 | 34 | 22.25911765 | 96163 | 300
2537 | Extended MRL | https://www.jstor.org/stable/2889796 | Ce1 Fe2.5 Co1.5 Sb12 | Ce1Fe2.5Co1.5Sb12 | CeFe2.5Co1.5Sb12 | CeFe2.5Co1.5Sb12 | CeFexCo4-xSb12 | Stoichiometric Formula | Sales1996S | 1996 | 700 | 302.2 | 162.016 | 7.9325 | 4.389742e-07 |  |  | False |  |  | False |  | melted, vacuum | [5 empty] | Polycrystalline |  | 204 | 48 |  | http://dx.doi.org/10.1016/S0925-8388(02)00968-4 | Berardan | 756.81 | 2 | 17 | 34 | 22.25911765 | 96163 | 300
2538 | Extended MRL | https://www.jstor.org/stable/2889796 | Ce1 Fe2.5 Co1.5 Sb12 | Ce1Fe2.5Co1.5Sb12 | CeFe2.5Co1.5Sb12 | CeFe2.5Co1.5Sb12 | CeFexCo4-xSb12 | Stoichiometric Formula | Sales1996S | 1996 | 1000 | 294.75 | 189.903 | 10.63 | 3.637928e-05 |  |  | False |  |  | False |  | melted, vacuum | [5 empty] | Polycrystalline |  | 204 | 48 |  | http://dx.doi.org/10.1016/S0925-8388(02)00968-4 | Berardan | 756.81 | 2 | 17 | 34 | 22.25911765 | 96163 | 300
2539 | Extended MRL | https://www.jstor.org/stable/2889796 | Ce1 Fe2 Co2 Sb12 | CeFe2(CoSb6)2 | CeFe2Co2Sb12 | CeFe2Co2Sb12 | CeFexCo4-xSb12 | Stoichiometric Formula | Sales1996S | 1996 | 300 | 211.4 | 107.699 | 2.452 | 1.80957e-05 |  |  | False |  |  | False |  | melted, vacuum | [5 empty] | Polycrystalline |  | 204 | 48 |  | http://dx.doi.org/10.1016/S0925-8388(02)00968-4 | Berardan | 747 | 2 | 17 | 34 | 21.97058824 | 96163 | 300
2540 | Extended MRL | https://www.jstor.org/stable/2889796 | Ce1 Fe2 Co2 Sb12 | CeFe2(CoSb6)2 | CeFe2Co2Sb12 | CeFe2Co2Sb12 | CeFexCo4-xSb12 | Stoichiometric Formula | Sales1996S | 1996 | 400 | 207.75 | 134.608 | 3.7643 | 3.343597e-06 |  |  | False |  |  | False |  | melted, vacuum | [5 empty] | Polycrystalline |  | 204 | 48 |  | http://dx.doi.org/10.1016/S0925-8388(02)00968-4 | Berardan | 747 | 2 | 17 | 34 | 21.97058824 | 96163 | 300
2541 | Extended MRL | https://www.jstor.org/stable/2889796 | Ce1 Fe2 Co2 Sb12 | CeFe2(CoSb6)2 | CeFe2Co2Sb12 | CeFe2Co2Sb12 | CeFexCo4-xSb12 | Stoichiometric Formula | Sales1996S | 1996 | 700 | 205 | 163.937 | 5.5094 | 8.112253e-06 |  |  | False |  |  | False |  | melted, vacuum | [5 empty] | Polycrystalline |  | 204 | 48 |  | http://dx.doi.org/10.1016/S0925-8388(02)00968-4 | Berardan | 747 | 2 | 17 | 34 | 21.97058824 | 96163 | 300
2542 | Extended MRL | https://www.jstor.org/stable/2889796 | Ce1 Fe2 Co2 Sb12 | CeFe2(CoSb6)2 | CeFe2Co2Sb12 | CeFe2Co2Sb12 | CeFexCo4-xSb12 | Stoichiometric Formula | Sales1996S | 1996 | 1000 | 200.22 | 117.784 | 2.7777 | 1.216591e-05 |  |  | False |  |  | False |  | melted, vacuum | [5 empty] | Polycrystalline |  | 204 | 48 |  | http://dx.doi.org/10.1016/S0925-8388(02)00968-4 | Berardan | 747 | 2 | 17 | 34 | 21.97058824 | 96163 | 300
2543 | Extended MRL | https://www.jstor.org/stable/2889796 | Ce1 Fe1 Co3 Sb12 | CeFe(CoSb4)3 | CeFeCo3Sb12 | CeFeCo3Sb12 | CeFexCo4-xSb12 | Stoichiometric Formula | Sales1996S | 1996 | 300 | 95.664 | -87.0125 | 0.72429 | 1.518525e-06 |  |  | False |  |  | False |  | melted, vacuum | [5 empty] | Polycrystalline |  | 204 | 48 |  | http://dx.doi.org/10.1016/S0925-8388(02)00968-4 | Berardan | 747 | 2 | 17 | 34 | 21.97058824 | 96163 | 300
2544 | Extended MRL | https://www.jstor.org/stable/2889796 | Ce1 Fe1 Co3 Sb12 | CeFe(CoSb4)3 | CeFeCo3Sb12 | CeFeCo3Sb12 | CeFexCo4-xSb12 | Stoichiometric Formula | Sales1996S | 1996 | 400 | 101.49 | -102.424 | 1.0647 | 1.235553e-06 |  |  | False |  |  | False |  | melted, vacuum | [5 empty] | Polycrystalline |  | 204 | 48 |  | http://dx.doi.org/10.1016/S0925-8388(02)00968-4 | Berardan | 747 | 2 | 17 | 34 | 21.97058824 | 96163 | 300
2545 | Extended MRL | https://www.jstor.org/stable/2889796 | Ce1 Fe1 Co3 Sb12 | CeFe(CoSb4)3 | CeFeCo3Sb12 | CeFeCo3Sb12 | CeFexCo4-xSb12 | Stoichiometric Formula | Sales1996S | 1996 | 700 | 164.22 | -140.861 | 3.2585 | 2.335512e-05 |  |  | False |  |  | False |  | melted, vacuum | [5 empty] | Polycrystalline |  | 204 | 48 |  | http://dx.doi.org/10.1016/S0925-8388(02)00968-4 | Berardan | 747 | 2 | 17 | 34 | 21.97058824 | 96163 | 300
2546 | Extended MRL | https://www.jstor.org/stable/2889796 | Ce1 Fe1 Co3 Sb12 | CeFe(CoSb4)3 | CeFeCo3Sb12 | CeFeCo3Sb12 | CeFexCo4-xSb12 | Stoichiometric Formula | Sales1996S | 1996 | 1000 | 223.04 | -138.009 | 4.2481 | 6.546321e-06 |  |  | False |  |  | False |  | melted, vacuum | [5 empty] | Polycrystalline |  | 204 | 48 |  | http://dx.doi.org/10.1016/S0925-8388(02)00968-4 | Berardan | 747 | 2 | 17 | 34 | 21.97058824 | 96163 | 300
2547 | Extended MRL | https://www.jstor.org/stable/2889796 | Ce1 Fe1.5 Co2.5 Sb12 | Ce1Fe1.5Co2.5Sb12 | CeFe1.5Co2.5Sb12 | CeFe1.5Co2.5Sb12 | CeFexCo4-xSb12 | Stoichiometric Formula | Sales1996S | 1996 | 300 | 16.399 | 16.3458 | 0.0043814 | 3.873833e-05 |  |  | False |  |  | False |  | melted, vacuum | [5 empty] | Polycrystalline |  | 204 | 48 |  | http://dx.doi.org/10.1016/S0925-8388(02)00968-4 | Berardan | 747 | 2 | 17 | 34 | 21.97058824 | 96163 | 300
2548 | Extended MRL | https://www.jstor.org/stable/2889796 | Ce1 Fe1.5 Co2.5 Sb12 | Ce1Fe1.5Co2.5Sb12 | CeFe1.5Co2.5Sb12 | CeFe1.5Co2.5Sb12 | CeFexCo4-xSb12 | Stoichiometric Formula | Sales1996S | 1996 | 400 | 22.42 | 12.0057 | 0.0032316 | 1.615781e-05 |  |  | False |  |  | False |  | melted, vacuum | [5 empty] | Polycrystalline |  | 204 | 48 |  | http://dx.doi.org/10.1016/S0925-8388(02)00968-4 | Berardan | 747 | 2 | 17 | 34 | 21.97058824 | 96163 | 300
2549 | Extended MRL | https://www.jstor.org/stable/2889796 | Ce1 Fe1.5 Co2.5 Sb12 | Ce1Fe1.5Co2.5Sb12 | CeFe1.5Co2.5Sb12 | CeFe1.5Co2.5Sb12 | CeFexCo4-xSb12 | Stoichiometric Formula | Sales1996S | 1996 | 700 | 83.787 | -35.5636 | 0.10597 | 1.183582e-05 |  |  | False |  |  | False |  | melted, vacuum | [5 empty] | Polycrystalline |  | 204 | 48 |  | http://dx.doi.org/10.1016/S0925-8388(02)00968-4 | Berardan | 747 | 2 | 17 | 34 | 21.97058824 | 96163 | 300
2550 | Extended MRL | https://www.jstor.org/stable/2889796 | Ce1 Fe1.5 Co2.5 Sb12 | Ce1Fe1.5Co2.5Sb12 | CeFe1.5Co2.5Sb12 | CeFe1.5Co2.5Sb12 | CeFexCo4-xSb12 | Stoichiometric Formula | Sales1996S | 1996 | 1000 | 251.59 | -89.9103 | 2.0338 | 9.269434e-06 |  |  | False |  |  | False |  | melted, vacuum | [5 empty] | Polycrystalline |  | 204 | 48 |  | http://dx.doi.org/10.1016/S0925-8388(02)00968-4 | Berardan | 747 | 2 | 17 | 34 | 21.97058824 | 96163 | 300 |  | Unit Cell =Co1.26 Fe2.74 La0.743 Sb12
2551 | Extended MRL | https://www.jstor.org/stable/2889796 | La1 Fe3 Co1 Sb12 | LaFe3CoSb12 | LaFe3CoSb12 | LaFe3CoSb12 | LaFexCo4-xSb12 | Stoichiometric Formula | Sales1996S | 1996 | 300 | 608.62 | 108.391 | 7.1504 | 5.36154e-06 | 0.134070829 | 1.6 | 6.183299e-06 | 1.15448979 | 0.4455102064 | 2.25e-09 |  | melted, vacuum | [5 empty] | Polycrystalline |  | 204 | 48 |  | http://dx.doi.org/10.1107/S0108768198018345 | Chakoumakos | 752.85 | 2 | 17 | 34 | 22.14264706 | 280118 | 295
2552 | Extended MRL | https://www.jstor.org/stable/2889796 | La1 Fe3 Co1 Sb12 | LaFe3CoSb12 | LaFe3CoSb12 | LaFe3CoSb12 | LaFexCo4-xSb12 | Stoichiometric Formula | Sales1996S | 1996 | 400 | 546.35 | 142.661 | 11.119 | 3.625499e-05 | 0.277984857 | 1.6 | 3.545877e-05 | 1.06676282 | 0.533237176 | 2.5e-09 |  | melted, vacuum | [5 empty] | Polycrystalline |  | 204 | 48 |  | http://dx.doi.org/10.1107/S0108768198018345 | Chakoumakos | 752.85 | 2 | 17 | 34 | 22.14264706 | 280118 | 295
2553 | Extended MRL | https://www.jstor.org/stable/2889796 | La1 Fe3 Co1 Sb12 | LaFe3CoSb12 | LaFe3CoSb12 | LaFe3CoSb12 | LaFexCo4-xSb12 | Stoichiometric Formula | Sales1996S | 1996 | 700 | 431.47 | 210.479 | 19.115 | 1.417047e-05 | 0.852255776 | 1.57 | 6.301508e-06 | 0.83304344 | 0.7369566 | 8.025477e-10 |  | melted, vacuum | [5 empty] | Polycrystalline |  | 204 | 48 |  | http://dx.doi.org/10.1107/S0108768198018345 | Chakoumakos | 752.85 | 2 | 17 | 34 | 22.14264706 | 280118 | 295
2554 | Extended MRL | https://doi.org/10.1016/j.jallcom.2004.05.078 | Zr0.5 Hf0.5 Ni1 Sn1 | Hf0.5Zr0.5Ni1Sn1 | Zr0.5Hf0.5NiSn | Zr0.5Hf0.5NiSn | Tix(Zr0.5Hf0.5)1-xNiSn | Stoichiometric Formula | Shutoh2005JAC | 2005 | 300 | 107.26 | -177.252 | 3.3698 | 3.673854e-05 | 0.0256 | 3.948955807 | 7.234317e-06 | 3.87044494 | 0.07851087 | 4.318066e-10 | No Data | arc-melted, Ar | [5 empty] | Polycrystalline |  | 216 | 96 |  | http://dx.doi.org/10.1016/0304-8853(93)90861-U | Skolozdra | 226.87 | 4 | 3 | 12 | 18.90583333 | 646828 | 300
2555 | Extended MRL | https://doi.org/10.1016/j.jallcom.2004.05.078 | Zr0.5 Hf0.5 Ni1 Sn1 | Hf0.5Zr0.5Ni1Sn1 | Zr0.5Hf0.5NiSn | Zr0.5Hf0.5NiSn | Tix(Zr0.5Hf0.5)1-xNiSn | Stoichiometric Formula | Shutoh2005JAC | 2005 | 700 | 423.5 | -237.912 | 23.971 | 9.546602e-08 | 0.539 | 3.113096927 | 6.410374e-06 | 2.3897635 | 0.7233334 | 1.523036e-09 | No Data | arc-melted, Ar | [5 empty] | Polycrystalline |  | 216 | 96 |  | http://dx.doi.org/10.1016/0304-8853(93)90861-U | Skolozdra | 226.87 | 4 | 3 | 12 | 18.90583333 | 646828 | 300
2556 | Extended MRL | https://doi.org/10.1016/j.jallcom.2004.05.078 | Zr0.5 Hf0.5 Ni1 Sn1.998 Sb0.002 | Hf0.5Zr0.5Ni1Sn1.998Sb0.002 | Zr0.5Hf0.5NiSn1.998Sb0.002 | Zr0.5Hf0.5NiSn1.998Sb0.002 | Tix(Zr0.5Hf0.5)1-xNiSn1-xSbx | Stoichiometric Formula | Shutoh2005JAC | 2005 | 300 | 415.28 | -250 | 25.955 | 0 | 0.2697 | 2.887113404 | 5.760012e-06 | 2.58312669 | 0.3039867 | 1.050546e-09 | No Data | arc-melted, Ar | [5 empty] | Polycrystalline |  | 216 | 96 |  | http://dx.doi.org/10.1016/0304-8853(93)90861-U | Skolozdra | 226.87 | 4 | 3 | 12 | 18.90583333 | 646828 | 300
2557 | Extended MRL | https://doi.org/10.1016/j.jallcom.2004.05.078 | Zr0.5 Hf0.5 Ni1 Sn1.998 Sb0.002 | Hf0.5Zr0.5Ni1Sn1.998Sb0.002 | Zr0.5Hf0.5NiSn1.998Sb0.002 | Zr0.5Hf0.5NiSn1.998Sb0.002 | Tix(Zr0.5Hf0.5)1-xNiSn1-xSbx | Stoichiometric Formula | Shutoh2005JAC | 2005 | 400 | 461.25 | -281 | 36.421 | 6.555284e-06 | 0.537 | 2.712932995 | 3.444646e-06 | 2.26274849 | 0.4501845 | 8.461754e-10 | No Data | arc-melted, Ar | [5 empty] | Polycrystalline |  | 216 | 96 |  | http://dx.doi.org/10.1016/0304-8853(93)90861-U | Skolozdra | 226.87 | 4 | 3 | 12 | 18.90583333 | 646828 | 300
2558 | Extended MRL | https://doi.org/10.1016/j.jallcom.2004.05.078 | Zr0.5 Hf0.5 Ni1 Sn1.998 Sb0.002 | Hf0.5Zr0.5Ni1Sn1.998Sb0.002 | Zr0.5Hf0.5NiSn1.998Sb0.002 | Zr0.5Hf0.5NiSn1.998Sb0.002 | Tix(Zr0.5Hf0.5)1-xNiSn1-xSbx | Stoichiometric Formula | Shutoh2005JAC | 2005 | 700 | 647.67 | -307 | 61.042 | 4.092756e-06 | 1.45 | 2.946859925 | 1.612763e-06 | 1.84064231 | 1.106218 | 2.538753e-10 | No Data | arc-melted, Ar | [5 empty] | Polycrystalline |  | 216 | 96 |  | http://dx.doi.org/10.1016/0304-8853(93)90861-U | Skolozdra | 226.87 | 4 | 3 | 12 | 18.90583333 | 646828 | 300
2559 | Extended MRL | https://doi.org/10.1016/j.jallcom.2004.05.078 | Zr0.5 Hf0.5 Ni1 Sn1.994 Sb0.006 | Hf0.5Zr0.5Ni1Sn1.994Sb0.006 | Zr0.5Hf0.5NiSn1.994Sb0.006 | Zr0.5Hf0.5NiSn1.994Sb0.006 | Tix(Zr0.5Hf0.5)1-xNiSn1-xSbx | Stoichiometric Formula | Shutoh2005JAC | 2005 | 300 | 857.63 | -211 | 38.183 | 1.191027e-05 | 0.414 | 2.766860566 | 8.490479e-06 | 2.13907326 | 0.6277873 | 2.853225e-10 | No Data | arc-melted, Ar | [5 empty] | Polycrystalline |  | 216 | 96 |  | http://dx.doi.org/10.1016/0304-8853(93)90861-U | Skolozdra | 226.87 | 4 | 3 | 12 | 18.90583333 | 646828 | 300
2560 | Extended MRL | https://doi.org/10.1016/j.jallcom.2004.05.078 | Zr0.5 Hf0.5 Ni1 Sn1.994 Sb0.006 | Hf0.5Zr0.5Ni1Sn1.994Sb0.006 | Zr0.5Hf0.5NiSn1.994Sb0.006 | Zr0.5Hf0.5NiSn1.994Sb0.006 | Tix(Zr0.5Hf0.5)1-xNiSn1-xSbx | Stoichiometric Formula | Shutoh2005JAC | 2005 | 400 | 798.34 | -237 | 44.842 | 9.040632e-07 | 0.678 | 2.645541521 | 1.588225e-06 | 1.86636221 | 0.7791793 | 1.52475e-09 | No Data | arc-melted, Ar | [5 empty] | Polycrystalline |  | 216 | 96 |  | http://dx.doi.org/10.1016/0304-8853(93)90861-U | Skolozdra | 226.87 | 4 | 3 | 12 | 18.90583333 | 646828 | 300
2561 | Extended MRL | https://doi.org/10.1016/j.jallcom.2004.05.078 | Zr0.5 Hf0.5 Ni1 Sn1.994 Sb0.006 | Hf0.5Zr0.5Ni1Sn1.994Sb0.006 | Zr0.5Hf0.5NiSn1.994Sb0.006 | Zr0.5Hf0.5NiSn1.994Sb0.006 | Tix(Zr0.5Hf0.5)1-xNiSn1-xSbx | Stoichiometric Formula | Shutoh2005JAC | 2005 | 700 | 758.38 | -274 | 56.936 | 2.404103e-06 | 1.3448 | 2.963660104 | 2.536139e-06 | 1.66834689 | 1.295313 | 7.545943e-10 | No Data | arc-melted, Ar | [5 empty] | Polycrystalline |  | 216 | 96 |  | http://dx.doi.org/10.1016/0304-8853(93)90861-U | Skolozdra | 226.87 | 4 | 3 | 12 | 18.90583333 | 646828 | 300
2562 | Extended MRL | https://doi.org/10.1016/j.jallcom.2004.05.078 | Zr0.4 Hf0.4 Ti0.2 Ni1 Sn1 | Hf0.4Zr0.4Ti0.2Ni1Sn1 | Zr0.4Hf0.4Ti0.2NiSn | Zr0.4Hf0.4Ti0.2NiSn | Tix(Zr0.5Hf0.5)1-xNiSn | Stoichiometric Formula | Shutoh2005JAC | 2005 | 300 | 114 | -181.756 | 3.7661 | 2.183609e-05 |  |  | False |  |  | False | No Data | arc-melted, Ar | [5 empty] | Polycrystalline |  | 216 | 96 |  | http://dx.doi.org/10.1016/0304-8853(93)90861-U | Skolozdra | 226.87 | 4 | 3 | 12 | 18.90583333 | 646828 | 300
2563 | Extended MRL | https://doi.org/10.1016/j.jallcom.2004.05.078 | Zr0.4 Hf0.4 Ti0.2 Ni1 Sn1 | Hf0.4Zr0.4Ti0.2Ni1Sn1 | Zr0.4Hf0.4Ti0.2NiSn | Zr0.4Hf0.4Ti0.2NiSn | Tix(Zr0.5Hf0.5)1-xNiSn | Stoichiometric Formula | Shutoh2005JAC | 2005 | 700 | 464.88 | -287.251 | 38.359 | 7.635e-06 |  |  | False |  |  | False | No Data | arc-melted, Ar | [5 empty] | Polycrystalline |  | 216 | 96 |  | http://dx.doi.org/10.1016/0304-8853(93)90861-U | Skolozdra | 226.87 | 4 | 3 | 12 | 18.90583333 | 646828 | 300
2564 | Extended MRL | https://doi.org/10.1016/j.jallcom.2004.05.078 | Zr0.35 Hf0.35 Ti0.3 Ni1 Sn1 | Hf0.35Zr0.35Ti0.3Ni1Sn1 | Zr0.35Hf0.35Ti0.3NiSn | Zr0.35Hf0.35Ti0.3NiSn | Tix(Zr0.5Hf0.5)1-xNiSn | Stoichiometric Formula | Shutoh2005JAC | 2005 | 300 | 118.9 | -329.724 | 12.927 | 3.401924e-05 |  |  | False |  |  | False | No Data | arc-melted, Ar | [5 empty] | Polycrystalline |  | 216 | 96 |  | http://dx.doi.org/10.1016/0304-8853(93)90861-U | Skolozdra | 226.87 | 4 | 3 | 12 | 18.90583333 | 646828 | 300
2565 | Extended MRL | https://doi.org/10.1016/j.jallcom.2004.05.078 | Zr0.35 Hf0.35 Ti0.3 Ni1 Sn1 | Hf0.35Zr0.35Ti0.3Ni1Sn1 | Zr0.35Hf0.35Ti0.3NiSn | Zr0.35Hf0.35Ti0.3NiSn | Tix(Zr0.5Hf0.5)1-xNiSn | Stoichiometric Formula | Shutoh2005JAC | 2005 | 700 | 425.85 | -345.217 | 50.75 | 1.140539e-05 |  |  | False |  |  | False | No Data | arc-melted, Ar | [5 empty] | Polycrystalline |  | 216 | 96 |  | http://dx.doi.org/10.1016/0304-8853(93)90861-U | Skolozdra | 226.87 | 4 | 3 | 12 | 18.90583333 | 646828 | 300
2566 | Extended MRL | https://doi.org/10.1016/j.jallcom.2004.05.078 | Zr0.3 Hf0.3 Ti0.4 Ni1 Sn1 | Hf0.3Zr0.3Ti0.4Ni1Sn1 | Zr0.3Hf0.3Ti0.4NiSn | Zr0.3Hf0.3Ti0.4NiSn | Tix(Zr0.5Hf0.5)1-xNiSn | Stoichiometric Formula | Shutoh2005JAC | 2005 | 300 | 118.25 | -316.151 | 11.82 | 6.26455e-05 |  |  | False |  |  | False | No Data | arc-melted, Ar | [5 empty] | Polycrystalline |  | 216 | 96 |  | http://dx.doi.org/10.1016/0304-8853(93)90861-U | Skolozdra | 226.87 | 4 | 3 | 12 | 18.90583333 | 646828 | 300
2567 | Extended MRL | https://doi.org/10.1016/j.jallcom.2004.05.078 | Zr0.3 Hf0.3 Ti0.4 Ni1 Sn1 | Hf0.3Zr0.3Ti0.4Ni1Sn1 | Zr0.3Hf0.3Ti0.4NiSn | Zr0.3Hf0.3Ti0.4NiSn | Tix(Zr0.5Hf0.5)1-xNiSn | Stoichiometric Formula | Shutoh2005JAC | 2005 | 700 | 491.91 | -358.019 | 63.051 | 1.340758e-05 |  |  | False |  |  | False | No Data | arc-melted, Ar | [5 empty] | Polycrystalline |  | 216 | 96 |  | http://dx.doi.org/10.1016/0304-8853(93)90861-U | Skolozdra | 226.87 | 4 | 3 | 12 | 18.90583333 | 646828 | 300
2568 | Extended MRL | https://doi.org/10.1016/j.jallcom.2004.05.078 | Zr0.25 Hf0.25 Ti0.5 Ni1 Sn1 | Hf0.25Zr0.25Ti0.5Ni1Sn1 | Zr0.25Hf0.25Ti0.5NiSn | Zr0.25Hf0.25Ti0.5NiSn | Tix(Zr0.5Hf0.5)1-xNiSn | Stoichiometric Formula | Shutoh2005JAC | 2005 | 300 | 202.06 | -303.567 | 18.62 | 2.254136e-05 |  |  | False |  |  | False | No Data | arc-melted, Ar | [5 empty] | Polycrystalline |  | 216 | 96 |  | http://dx.doi.org/10.1016/0304-8853(93)90861-U | Skolozdra | 226.87 | 4 | 3 | 12 | 18.90583333 | 646828 | 300
2569 | Extended MRL | https://doi.org/10.1016/j.jallcom.2004.05.078 | Zr0.25 Hf0.25 Ti0.5 Ni1 Sn1 | Hf0.25Zr0.25Ti0.5Ni1Sn1 | Zr0.25Hf0.25Ti0.5NiSn | Zr0.25Hf0.25Ti0.5NiSn | Tix(Zr0.5Hf0.5)1-xNiSn | Stoichiometric Formula | Shutoh2005JAC | 2005 | 700 | 529.54 | -333.898 | 59.037 | 4.895437e-06 |  |  | False |  |  | False | No Data | arc-melted, Ar | [5 empty] | Polycrystalline |  | 216 | 96 |  | http://dx.doi.org/10.1016/0304-8853(93)90861-U | Skolozdra | 226.87 | 4 | 3 | 12 | 18.90583333 | 646828 | 300
2570 | Extended MRL | https://doi.org/10.1016/j.jallcom.2004.05.078 | Zr0.15 Hf0.15 Ti0.7 Ni1 Sn1 | Hf0.15Zr0.15Ti0.7Ni1Sn1 | Zr0.15Hf0.15Ti0.7NiSn | Zr0.15Hf0.15Ti0.7NiSn | Tix(Zr0.5Hf0.5)1-xNiSn | Stoichiometric Formula | Shutoh2005JAC | 2005 | 300 | 213.98 | -250.711 | 13.45 | 5.348596e-06 |  |  | False |  |  | False | No Data | arc-melted, Ar | [5 empty] | Polycrystalline |  | 216 | 96 |  | http://dx.doi.org/10.1016/0304-8853(93)90861-U | Skolozdra | 226.87 | 4 | 3 | 12 | 18.90583333 | 646828 | 300
2571 | Extended MRL | https://doi.org/10.1016/j.jallcom.2004.05.078 | Zr0.15 Hf0.15 Ti0.7 Ni1 Sn1 | Hf0.15Zr0.15Ti0.7Ni1Sn1 | Zr0.15Hf0.15Ti0.7NiSn | Zr0.15Hf0.15Ti0.7NiSn | Tix(Zr0.5Hf0.5)1-xNiSn | Stoichiometric Formula | Shutoh2005JAC | 2005 | 700 | 593.51 | -260.931 | 40.409 | 2.981824e-06 |  |  | False |  |  | False | No Data | arc-melted, Ar | [5 empty] | Polycrystalline |  | 216 | 96 |  | http://dx.doi.org/10.1016/0304-8853(93)90861-U | Skolozdra | 226.87 | 4 | 3 | 12 | 18.90583333 | 646828 | 300
2572 | Extended MRL | https://orbit.dtu.dk/en/publications/improvement-of-niobium-doped-srtio3-by-nanostructuring(2b6f4b33-1a6f-4472-ac18-6996f91cd743).html | Sr1 Ti0.8 Nb0.2 O3 | Sr1Ti0.8Nb0.2O3 | SrTi0.8Nb0.2O3 | SrTi0.8Nb0.2O3 | SrTi1-xNbxO3 | Stoichiometric Formula | Sonne2010 | 2010 | 300 | 216.53 | -63.5492 | 0.87446 | 3.907905e-06 | 0.003295691 | 7.96 | 3.798168e-06 | 7.80150004 | 0.1584999578 | 2.763819e-10 | Electron Carriers, no specific numbers | solid state reaction, air | [5 empty] | Polycrystalline |  | 221 | 48 |  | http://dx.doi.org/10.1016/j.jssc.2010.06.002 | Brant | 60.64 | 1 | 5 | 5 | 12.128 | 174464 | 293 |  | Unit cell=Sr0.8 Ti0.6 Nb0.4 O3
2573 | Extended MRL | https://orbit.dtu.dk/en/publications/improvement-of-niobium-doped-srtio3-by-nanostructuring(2b6f4b33-1a6f-4472-ac18-6996f91cd743).html | Sr1 Ti0.8 Nb0.2 O3 | Sr1Ti0.8Nb0.2O3 | SrTi0.8Nb0.2O3 | SrTi0.8Nb0.2O3 | SrTi1-xNbxO3 | Stoichiometric Formula | Sonne2010 | 2010 | 400 | 220.21 | -76.9741 | 1.3048 | 4.068967e-05 | 0.006089889 | 8.57 | 3.163937e-05 | 8.35507309 | 0.2149269 | 2.333722e-12 | Electron Carriers, no specific numbers | solid state reaction, air | [5 empty] | Polycrystalline |  | 221 | 48 |  | http://dx.doi.org/10.1016/j.jssc.2010.06.002 | Brant | 60.64 | 1 | 5 | 5 | 12.128 | 174464 | 293
2574 | Extended MRL | https://orbit.dtu.dk/en/publications/improvement-of-niobium-doped-srtio3-by-nanostructuring(2b6f4b33-1a6f-4472-ac18-6996f91cd743).html | Sr1 Ti0.8 Nb0.2 O3 | Sr1Ti0.8Nb0.2O3 | SrTi0.8Nb0.2O3 | SrTi0.8Nb0.2O3 | SrTi1-xNbxO3 | Stoichiometric Formula | Sonne2010 | 2010 | 700 | 216.7 | -122.314 | 3.242 | 4.055227e-06 | 0.036960421 | 6.14 | 1.328589e-05 | 5.76987982 | 0.3701201824 | 3.908795e-10 | Electron Carriers, no specific numbers | solid state reaction, air | [5 empty] | Polycrystalline |  | 221 | 48 |  | http://dx.doi.org/10.1016/j.jssc.2010.06.002 | Brant | 60.64 | 1 | 5 | 5 | 12.128 | 174464 | 293
2575 | Extended MRL | https://orbit.dtu.dk/en/publications/improvement-of-niobium-doped-srtio3-by-nanostructuring(2b6f4b33-1a6f-4472-ac18-6996f91cd743).html | Sr1 Ti0.8 Nb0.2 O3 | Sr1Ti0.8Nb0.2O3 | SrTi0.8Nb0.2O3 | SrTi0.8Nb0.2O3 | SrTi1-xNbxO3 | Stoichiometric Formula | Sonne2010 | 2010 | 1000 | 177.74 | -163.115 | 4.7291 | 1.27121e-05 | 0.185091706 | 2.555 | 1.461528e-06 | 2.12130952 | 0.4336905 | 1.585127e-10 | Electron Carriers, no specific numbers | solid state reaction, air | [5 empty] | Polycrystalline |  | 221 | 48 |  | http://dx.doi.org/10.1016/j.jssc.2010.06.002 | Brant | 60.64 | 1 | 5 | 5 | 12.128 | 174464 | 293
2576 | Extended MRL | https://doi.org/10.1007/978-3-540-88201-5_24 | Sr1 Dy0.08 Ti0.92 O3 | Sr1Dy0.08Ti0.92O3 | SrDy0.08Ti0.92O3 | SrDy0.08Ti0.92O3 | SrDyxTi1-yNbyO3 | Stoichiometric Formula | Tinh2009 | 2009 | 300 | 104 | -49.7 | 0.25689 | 2.491339e-06 | 0.001837111 | 4.195 | 2.511457e-06 | 4.118872 | 0.07612799901 | 2.359955e-10 | Electron Carriers, no specific numbers | solid state reaction, air | [5 empty] | Polycrystalline |  | 221 | 48 |  | http://dx.doi.org/10.1016/j.jssc.2010.06.002 | Brant | 60.64 | 1 | 5 | 5 | 12.128 | 174464 | 293
2577 | Extended MRL | https://doi.org/10.1007/978-3-540-88201-5_24 | Sr1 Dy0.08 Ti0.92 O3 | Sr1Dy0.08Ti0.92O3 | SrDy0.08Ti0.92O3 | SrDy0.08Ti0.92O3 | SrDyxTi1-yNbyO3 | Stoichiometric Formula | Tinh2009 | 2009 | 400 | 250 | -70.5 | 1.2426 | 3.017866e-05 | 0.013289439 | 3.74 | 3.014214e-05 | 3.496 | 0.244 | 2.8877e-10 | Electron Carriers, no specific numbers | solid state reaction, air | [5 empty] | Polycrystalline |  | 221 | 48 |  | http://dx.doi.org/10.1016/j.jssc.2010.06.002 | Brant | 60.64 | 1 | 5 | 5 | 12.128 | 174464 | 293
2578 | Extended MRL | https://doi.org/10.1007/978-3-540-88201-5_24 | Sr1 Dy0.08 Ti0.92 O3 | Sr1Dy0.08Ti0.92O3 | SrDy0.08Ti0.92O3 | SrDy0.08Ti0.92O3 | SrDyxTi1-yNbyO3 | Stoichiometric Formula | Tinh2009 | 2009 | 700 | 218 | -147 | 4.7108 | 8.06657e-06 | 0.104023136 | 3.17 | 8.063239e-06 | 2.797656 | 0.372344 | 7.886436e-11 | Electron Carriers, no specific numbers | solid state reaction, air | [5 empty] | Polycrystalline |  | 221 | 48 |  | http://dx.doi.org/10.1016/j.jssc.2010.06.002 | Brant | 60.64 | 1 | 5 | 5 | 12.128 | 174464 | 293
2579 | Extended MRL | https://doi.org/10.1007/978-3-540-88201-5_24 | Sr1 Dy0.08 Ti0.92 O3 | Sr1Dy0.08Ti0.92O3 | SrDy0.08Ti0.92O3 | SrDy0.08Ti0.92O3 | SrDyxTi1-yNbyO3 | Stoichiometric Formula | Tinh2009 | 2009 | 1000 | 120 | -191.6 | 4.4053 | 7.445577e-06 | 0.148325495 | 2.97 | 7.445292e-06 | 2.6772 | 0.2928 | 4.141413e-10 | Electron Carriers, no specific numbers | solid state reaction, air | [5 empty] | Polycrystalline |  | 221 | 48 |  | http://dx.doi.org/10.1016/j.jssc.2010.06.002 | Brant | 60.64 | 1 | 5 | 5 | 12.128 | 174464 | 293
2580 | Extended MRL | https://doi.org/10.1007/978-3-540-88201-5_24 | Sr1 Nd0.17 Ti0.83 O3 | Sr1Nd0.17Ti0.83O3 | SrNd0.17Ti0.83O3 | SrNd0.17Ti0.83O3 | SrDyxTi1-yNbyO3 | Stoichiometric Formula | Tinh2009 | 2009 | 300 | 385 | -32.5 | 0.40666 | 9.221463e-06 | 0.00197087 | 6.19 | 9.401882e-06 | 5.90818 | 0.28182 | 4.054928e-10 | Electron Carriers, no specific numbers | solid state reaction, air | [5 empty] | Polycrystalline |  | 221 | 48 |  | http://dx.doi.org/10.1016/j.jssc.2010.06.002 | Brant | 60.64 | 1 | 5 | 5 | 12.128 | 174464 | 293
2581 | Extended MRL | https://doi.org/10.1007/978-3-540-88201-5_24 | Sr1 Nd0.17 Ti0.83 O3 | Sr1Nd0.17Ti0.83O3 | SrNd0.17Ti0.83O3 | SrNd0.17Ti0.83O3 | SrDyxTi1-yNbyO3 | Stoichiometric Formula | Tinh2009 | 2009 | 400 | 519 | -42.2 | 0.92426 | 4.371064e-06 | 0.006910325 | 5.35 | 4.361616e-06 | 4.843456 | 0.506544 | 4.953271e-10 | Electron Carriers, no specific numbers | solid state reaction, air | [5 empty] | Polycrystalline |  | 221 | 48 |  | http://dx.doi.org/10.1016/j.jssc.2010.06.002 | Brant | 60.64 | 1 | 5 | 5 | 12.128 | 174464 | 293
2582 | Extended MRL | https://doi.org/10.1007/978-3-540-88201-5_24 | Sr1 Nd0.17 Ti0.83 O3 | Sr1Nd0.17Ti0.83O3 | SrNd0.17Ti0.83O3 | SrNd0.17Ti0.83O3 | SrDyxTi1-yNbyO3 | Stoichiometric Formula | Tinh2009 | 2009 | 700 | 440.6 | -96 | 4.0606 | 7.486578e-06 | 0.073446995 | 3.87 | 7.491384e-06 | 3.1174552 | 0.7525448 | 3.281654e-10 | Electron Carriers, no specific numbers | solid state reaction, air | [5 empty] | Polycrystalline |  | 221 | 48 |  | http://dx.doi.org/10.1016/j.jssc.2010.06.002 | Brant | 60.64 | 1 | 5 | 5 | 12.128 | 174464 | 293
2583 | Extended MRL | https://doi.org/10.1007/978-3-540-88201-5_24 | Sr1 Nd0.17 Ti0.83 O3 | Sr1Nd0.17Ti0.83O3 | SrNd0.17Ti0.83O3 | SrNd0.17Ti0.83O3 | SrDyxTi1-yNbyO3 | Stoichiometric Formula | Tinh2009 | 2009 | 1000 | 239 | -141.8 | 4.8056 | 6.317629e-06 | 0.141466893 | 3.397 | 6.316593e-06 | 2.81384 | 0.58316 | 1.884015e-10 | Electron Carriers, no specific numbers | solid state reaction, air | [5 empty] | Polycrystalline |  | 221 | 48 |  | http://dx.doi.org/10.1016/j.jssc.2010.06.002 | Brant | 60.64 | 1 | 5 | 5 | 12.128 | 174464 | 293
2584 | Extended MRL | https://doi.org/10.1007/978-3-540-88201-5_24 | Sr1 Nd0.2 Ti0.8 O3 | Sr1Nd0.2Ti0.8O3 | SrNd0.2Ti0.8O3 | SrNd0.2Ti0.8O3 | SrDyxTi1-yNbyO3 | Stoichiometric Formula | Tinh2009 | 2009 | 300 | 544 | -34.4 | 0.64375 | 3.35534e-06 | 0.003492303 | 5.53 | 3.335157e-06 | 5.131792 | 0.3982080004 | 7.233274e-11 | Electron Carriers, no specific numbers | solid state reaction, air | [5 empty] | Polycrystalline |  | 221 | 48 |  | http://dx.doi.org/10.1016/j.jssc.2010.06.002 | Brant | 60.64 | 1 | 5 | 5 | 12.128 | 174464 | 293
2585 | Extended MRL | https://doi.org/10.1007/978-3-540-88201-5_24 | Sr1 Nd0.2 Ti0.8 O3 | Sr1Nd0.2Ti0.8O3 | SrNd0.2Ti0.8O3 | SrNd0.2Ti0.8O3 | SrDyxTi1-yNbyO3 | Stoichiometric Formula | Tinh2009 | 2009 | 400 | 678 | -44.9 | 1.3669 | 3.308216e-05 | 0.011319708 | 4.83 | 3.311178e-05 | 4.168272 | 0.661728 | 2.919255e-10 | Electron Carriers, no specific numbers | solid state reaction, air | [5 empty] | Polycrystalline |  | 221 | 48 |  | http://dx.doi.org/10.1016/j.jssc.2010.06.002 | Brant | 60.64 | 1 | 5 | 5 | 12.128 | 174464 | 293
2586 | Extended MRL | https://doi.org/10.1007/978-3-540-88201-5_24 | Sr1 Nd0.2 Ti0.8 O3 | Sr1Nd0.2Ti0.8O3 | SrNd0.2Ti0.8O3 | SrNd0.2Ti0.8O3 | SrDyxTi1-yNbyO3 | Stoichiometric Formula | Tinh2009 | 2009 | 700 | 512 | -94.4 | 4.5626 | 3.576908e-06 | 0.092574824 | 3.45 | 3.578148e-06 | 2.575504 | 0.874496 | 4.492754e-10 | Electron Carriers, no specific numbers | solid state reaction, air | [5 empty] | Polycrystalline |  | 221 | 48 |  | http://dx.doi.org/10.1016/j.jssc.2010.06.002 | Brant | 60.64 | 1 | 5 | 5 | 12.128 | 174464 | 293
2587 | Extended MRL | https://doi.org/10.1007/978-3-540-88201-5_24 | Sr1 Nd0.2 Ti0.8 O3 | Sr1Nd0.2Ti0.8O3 | SrNd0.2Ti0.8O3 | SrNd0.2Ti0.8O3 | SrDyxTi1-yNbyO3 | Stoichiometric Formula | Tinh2009 | 2009 | 1000 | 253 | -140 | 4.9588 | 0 | 0.155117618 | 3.1968 | 2.465113e-09 | 2.57948 | 0.61732 | 3.943945e-10 | Electron Carriers, no specific numbers | solid state reaction, air | [5 empty] | Polycrystalline |  | 221 | 48 |  | http://dx.doi.org/10.1016/j.jssc.2010.06.002 | Brant | 60.64 | 1 | 5 | 5 | 12.128 | 174464 | 293
2588 | Extended MRL | https://doi.org/10.1007/978-3-540-88201-5_24 | Sr1 Nd0.24 Ti0.76 O3 | Sr1Nd0.24Ti0.76O3 | SrNd0.24Ti0.76O3 | SrNd0.24Ti0.76O3 | SrDyxTi1-yNbyO3 | Stoichiometric Formula | Tinh2009 | 2009 | 300 | 445 | -22.6 | 0.22729 | 7.919398e-06 | 0.001140242 | 5.98 | 7.749338e-06 | 5.65426 | 0.32574 | 9.364534e-11 | Electron Carriers, no specific numbers | solid state reaction, air | [5 empty] | Polycrystalline |  | 221 | 48 |  | http://dx.doi.org/10.1016/j.jssc.2010.06.002 | Brant | 60.64 | 1 | 5 | 5 | 12.128 | 174464 | 293
2589 | Extended MRL | https://doi.org/10.1007/978-3-540-88201-5_24 | Sr1 Nd0.24 Ti0.76 O3 | Sr1Nd0.24Ti0.76O3 | SrNd0.24Ti0.76O3 | SrNd0.24Ti0.76O3 | SrDyxTi1-yNbyO3 | Stoichiometric Formula | Tinh2009 | 2009 | 400 | 553 | -31.5 | 0.54871 | 7.745439e-06 | 0.004149068 | 5.29 | 7.732622e-06 | 4.750272 | 0.539728 | 3.1569e-10 | Electron Carriers, no specific numbers | solid state reaction, air | [5 empty] | Polycrystalline |  | 221 | 48 |  | http://dx.doi.org/10.1016/j.jssc.2010.06.002 | Brant | 60.64 | 1 | 5 | 5 | 12.128 | 174464 | 293
2590 | Extended MRL | https://doi.org/10.1007/978-3-540-88201-5_24 | Sr1 Nd0.24 Ti0.76 O3 | Sr1Nd0.24Ti0.76O3 | SrNd0.24Ti0.76O3 | SrNd0.24Ti0.76O3 | SrDyxTi1-yNbyO3 | Stoichiometric Formula | Tinh2009 | 2009 | 700 | 537 | -80.7 | 3.4972 | 2.038774e-06 | 0.06510758 | 3.76 | 2.045714e-06 | 2.842804 | 0.917196 | 3.829786e-10 | Electron Carriers, no specific numbers | solid state reaction, air | [5 empty] | Polycrystalline |  | 221 | 48 |  | http://dx.doi.org/10.1016/j.jssc.2010.06.002 | Brant | 60.64 | 1 | 5 | 5 | 12.128 | 174464 | 293
2591 | Extended MRL | https://doi.org/10.1007/978-3-540-88201-5_24 | Sr1 Nd0.24 Ti0.76 O3 | Sr1Nd0.24Ti0.76O3 | SrNd0.24Ti0.76O3 | SrNd0.24Ti0.76O3 | SrDyxTi1-yNbyO3 | Stoichiometric Formula | Tinh2009 | 2009 | 1000 | 313 | -124 | 4.8127 | 2.493403e-06 | 0.14946236 | 3.22 | 2.495071e-06 | 2.45628 | 0.76372 | 2.236025e-10 | Electron Carriers, no specific numbers | solid state reaction, air | [5 empty] | Polycrystalline |  | 221 | 48 |  | http://dx.doi.org/10.1016/j.jssc.2010.06.002 | Brant | 60.64 | 1 | 5 | 5 | 12.128 | 174464 | 293
2592 | Extended MRL | https://doi.org/10.1039/c0jm02011g | Zn4 Sb3 | Zn4Sb3 | Zn4Sb3 | Zn4Sb3 | Î²-Zn4Sb3 | Stoichiometric Formula | Toberer2010JMC | 2010 | 300 | 433.1 | 122.133 | 6.4604 | 1.191531e-05 | 0.251703686 | 0.77 | 8.347271e-07 | 0.45296729 | 0.3170327 | 2.792208e-09 |  | solid state reaction, Ar | [5 empty] | Polycrystalline |  | 167 | 12 |  | http://dx.doi.org/10.1016/0022-5088(78)90109-1 | Mayer | 1610.64 | 9 | 7 | 63 | 25.56571429 | 52403 | 300 |  | Unit Cell = (Zn4 Sb3)1.04
2593 | Extended MRL | https://doi.org/10.1039/c0jm02011g | Zn4 Sb3 | Zn4Sb3 | Zn4Sb3 | Zn4Sb3 | Î²-Zn4Sb3 | Stoichiometric Formula | Toberer2010JMC | 2010 | 400 | 374.56 | 148.361 | 8.2444 | 4.24972e-06 | 0.44564167 | 0.74 | 3.530288e-06 | 0.37443228 | 0.3655677 | 5.432432e-09 |  | solid state reaction, Ar | [5 empty] | Polycrystalline |  | 167 | 12 |  | http://dx.doi.org/10.1016/0022-5088(78)90109-1 | Mayer | 1610.64 | 9 | 7 | 63 | 25.56571429 | 52403 | 300 | carrier concentration varied 5-9 e-19/cm^3 because of excess Zn or ZnSb
2594 | Extended MRL | https://doi.org/10.1039/c0jm02011g | Zn4 Sb3 | Zn4Sb3 | Zn4Sb3 | Zn4Sb3 | Î²-Zn4Sb3 | Stoichiometric Formula | Toberer2010JMC | 2010 | 700 | 298.14 | 184.769 | 10.178 | 3.688183e-05 | 0.962807505 | 0.74 | 2.463755e-05 | 0.23078311 | 0.5092169 | 6.432432e-09 |  | solid state reaction, Ar | [5 empty] | Polycrystalline |  | 167 | 12 |  | http://dx.doi.org/10.1016/0022-5088(78)90109-1 | Mayer | 1610.64 | 9 | 7 | 63 | 25.56571429 | 52403 | 300 | carrier concentration varied 5-9 e-19/cm^3 because of excess Zn or ZnSb | *extrapolated from 600K
2595 | Extended MRL | https://doi.org/10.1039/c0jm02011g | Zn4 Sb3 | Zn4Sb3 | Zn4Sb3 | Zn4Sb3 | Î²-Zn4Sb3 | Stoichiometric Formula | Toberer2010JMC | 2010 | 300 | 470.38 | 126.887 | 7.5733 | 4.729837e-06 | 0.298944741 | 0.76 | 4.387539e-06 | 0.41568172 | 0.3443183 | 2.421053e-09 |  | solid state reaction, Ar | [5 empty] | Polycrystalline |  | 167 | 12 |  | http://dx.doi.org/10.1016/0022-5088(78)90109-1 | Mayer | 1610.64 | 9 | 7 | 63 | 25.56571429 | 52403 | 300 | carrier concentration varied 5-9 e-19/cm^3 because of excess Zn or ZnSb
2596 | Extended MRL | https://doi.org/10.1039/c0jm02011g | Zn4 Sb3 | Zn4Sb3 | Zn4Sb3 | Zn4Sb3 | Î²-Zn4Sb3 | Stoichiometric Formula | Toberer2010JMC | 2010 | 400 | 405.38 | 155.085 | 9.75 | 6.236731e-06 | 0.524900307 | 0.743 | 2.37974e-06 | 0.34734571 | 0.3956543 | 1.627187e-09 |  | solid state reaction, Ar | [5 empty] | Polycrystalline |  | 167 | 12 |  | http://dx.doi.org/10.1016/0022-5088(78)90109-1 | Mayer | 1610.64 | 9 | 7 | 63 | 25.56571429 | 52403 | 300 | carrier concentration varied 5-9 e-19/cm^3 because of excess Zn or ZnSb
2597 | Extended MRL | https://doi.org/10.1039/c0jm02011g | Zn4 Sb3 | Zn4Sb3 | Zn4Sb3 | Zn4Sb3 | Î²-Zn4Sb3 | Stoichiometric Formula | Toberer2010JMC | 2010 | 700 | 315.85 | 188.372 | 11.208 | 3.348681e-05 | 1.055896648 | 0.743 | 3.669776e-05 | 0.20352993 | 0.5394701 | 1.753701e-09 |  | solid state reaction, Ar | [5 empty] | Polycrystalline |  | 167 | 12 |  | http://dx.doi.org/10.1016/0022-5088(78)90109-1 | Mayer | 1610.64 | 9 | 7 | 63 | 25.56571429 | 52403 | 300 | carrier concentration varied 5-9 e-19/cm^3 because of excess Zn or ZnSb | *extrapolated from 600K
2598 | Extended MRL | https://doi.org/10.1039/c0jm02011g | Zn4 Sb3 | Zn4Sb3 | Zn4Sb3 | Zn4Sb3 | Î²-Zn4Sb3 | Stoichiometric Formula | Toberer2010JMC | 2010 | 300 | 460.08 | 135.898 | 8.4969 | 2.352958e-06 | 0.325550215 | 0.783 | 4.635653e-06 | 0.44622221 | 0.3367778 | 9.489144e-10 |  | solid state reaction, Ar | [5 empty] | Polycrystalline |  | 167 | 12 |  | http://dx.doi.org/10.1016/0022-5088(78)90109-1 | Mayer | 1610.64 | 9 | 7 | 63 | 25.56571429 | 52403 | 300 | carrier concentration varied 5-9 e-19/cm^3 because of excess Zn or ZnSb
2599 | Extended MRL | https://doi.org/10.1039/c0jm02011g | Zn4 Sb3 | Zn4Sb3 | Zn4Sb3 | Zn4Sb3 | Î²-Zn4Sb3 | Stoichiometric Formula | Toberer2010JMC | 2010 | 400 | 398.5 | 160.988 | 10.328 | 2.057186e-06 | 0.550827792 | 0.75 | 2.042986e-06 | 0.3610624 | 0.388937595 | 6.666667e-09 |  | solid state reaction, Ar | [5 empty] | Polycrystalline |  | 167 | 12 |  | http://dx.doi.org/10.1016/0022-5088(78)90109-1 | Mayer | 1610.64 | 9 | 7 | 63 | 25.56571429 | 52403 | 300 | carrier concentration varied 5-9 e-19/cm^3 because of excess Zn or ZnSb
2600 | Extended MRL | https://doi.org/10.1039/c0jm02011g | Zn4 Sb3 | Zn4Sb3 | Zn4Sb3 | Zn4Sb3 | Î²-Zn4Sb3 | Stoichiometric Formula | Toberer2010JMC | 2010 | 700 | 304.05 | 191.811 | 11.186 | 3.963241e-05 | 1.044056216 | 0.75 | 2.830244e-05 | 0.23068848 | 0.519311517 | 4e-09 |  | solid state reaction, Ar | [5 empty] | Polycrystalline |  | 167 | 12 |  | http://dx.doi.org/10.1016/0022-5088(78)90109-1 | Mayer | 1610.64 | 9 | 7 | 63 | 25.56571429 | 52403 | 300 | carrier concentration varied 5-9 e-19/cm^3 because of excess Zn or ZnSb | *extrapolated from 600K
2622 | Extended MRL | https://doi.org/10.1016/j.jallcom.2010.06.195 | Sr1 Nb0.15 Ti0.85 O3 | Sr1Ti0.85Nb0.15O3 | SrNb0.15Ti0.85O3 | SrNb0.15Ti0.85O3 | SrTi1-xNbxO3 | Stoichiometric Formula | Wang2010JAC | 2010 | 400 | 2.6633 | -47.5373 | 0.0060185 | 1.949651e-06 | 5.12646e-05 | 4.696 | 5.974946e-06 | 4.69340064 | 0.002599362792 | 5.945486e-10 |  | solid state reaction, Ar | [5 empty] | Polycrystalline |  | 221 | 48 |  | http://dx.doi.org/10.1016/j.jssc.2010.06.002 | Brant | 60.64 | 1 | 5 | 5 | 12.128 | 174464 | 293 |  | *Values at 1000K extrapolated from 900K
2623 | Extended MRL | https://doi.org/10.1016/j.jallcom.2010.06.195 | Sr1 Nb0.15 Ti0.85 O3 | Sr1Ti0.85Nb0.15O3 | SrNb0.15Ti0.85O3 | SrNb0.15Ti0.85O3 | SrTi1-xNbxO3 | Stoichiometric Formula | Wang2010JAC | 2010 | 700 | 18.121 | -99.982 | 0.18114 | 2.633472e-05 | 0.003633236 | 3.49 | 1.52713e-05 | 3.45904967 | 0.03095032512 | 1.398281e-09 |  | solid state reaction, Ar | [5 empty] | Polycrystalline |  | 221 | 48 |  | http://dx.doi.org/10.1016/j.jssc.2010.06.002 | Brant | 60.64 | 1 | 5 | 5 | 12.128 | 174464 | 293 |  | *Values at 1000K extrapolated from 900K
2624 | Extended MRL | https://doi.org/10.1016/j.jallcom.2010.06.195 | Sr1 Nb0.15 Ti0.85 O3 | Sr1Ti0.85Nb0.15O3 | SrNb0.15Ti0.85O3 | SrNb0.15Ti0.85O3 | SrTi1-xNbxO3 | Stoichiometric Formula | Wang2010JAC | 2010 | 1000 | 40.941 | -176.694 | 1.2782 | 7.455537e-06 | 0.041526869 | 3.078 | 2.325291e-06 | 2.97810494 | 0.09989506 | 1.587395e-09 |  | solid state reaction, Ar | [5 empty] | Polycrystalline |  | 221 | 48 |  | http://dx.doi.org/10.1016/j.jssc.2010.06.002 | Brant | 60.64 | 1 | 5 | 5 | 12.128 | 174464 | 293 |  | *Values at 1000K extrapolated from 900K
2625 | Extended MRL | https://doi.org/10.1103/PhysRevB.77.075203 | Ba8 Ga16 Ge30 | Ba4Ga8Ge15 | Ba8Ga16Ge30 | Ba8Ga16Ge30 | Ba8Ga16Ge30 | Stoichiometric Formula | Toberer2008PRB | 2008 | 300 | 1515.2 | -42.79 | 2.7738 | 0.0001828208 | 0.04894993 | 1.7 | 1.058705e-05 | 0.59090909 | 1.109091 | 6.470587e-10 |  | Czochralski method, He | [5 empty] | Single Crystal |  | 223 | 48 |  | http://dx.doi.org/10.1103/PhysRevB.64.214404 | Paschen | 1254.12 | 1 | 54 | 54 | 23.22444444 | 94298 | 300 |  | *Seebeck extrapolated from 350K
2626 | Extended MRL | https://doi.org/10.1103/PhysRevB.77.075203 | Ba8 Ga16 Ge30 | Ba4Ga8Ge15 | Ba8Ga16Ge30 | Ba8Ga16Ge30 | Ba8Ga16Ge30 | Stoichiometric Formula | Toberer2008PRB | 2008 | 300 | 1278.8 | -49.65 | 3.1523 | 3.129556e-05 | 0.062217051 | 1.52 | 9.702028e-06 | 0.58393862 | 0.9360614 | 7.36842e-10 |  | solid state reaction, Ar | [5 empty] | Polycrystalline |  | 223 | 48 |  | http://dx.doi.org/10.1103/PhysRevB.64.214404 | Paschen | 1254.12 | 1 | 54 | 54 | 23.22444444 | 94298 | 300
2627 | Extended MRL | https://doi.org/10.1103/PhysRevB.77.075203 | Ba8 Ga16 Ge30 | Ba4Ga8Ge15 | Ba8Ga16Ge30 | Ba8Ga16Ge30 | Ba8Ga16Ge30 | Stoichiometric Formula | Toberer2008PRB | 2008 | 400 | 1315.8 | -55.98 | 4.1234 | 4.69108e-07 | 0.101186968 | 1.63 | 7.53122e-06 | 0.34578947 | 1.284211 | 1.858896e-09 |  | Czochralski method, He | [5 empty] | Single Crystal |  | 223 | 48 |  | http://dx.doi.org/10.1103/PhysRevB.64.214404 | Paschen | 1254.12 | 1 | 54 | 54 | 23.22444444 | 94298 | 300
2628 | Extended MRL | https://doi.org/10.1103/PhysRevB.77.075203 | Ba8 Ga16 Ge30 | Ba4Ga8Ge15 | Ba8Ga16Ge30 | Ba8Ga16Ge30 | Ba8Ga16Ge30 | Stoichiometric Formula | Toberer2008PRB | 2008 | 400 | 1111.1 | -62.16 | 4.2932 | 1.372679e-05 | 0.120934761 | 1.42 | 3.723227e-06 | 0.33555556 | 1.084444 | 3.394366e-09 |  | solid state reaction, Ar | [5 empty] | Polycrystalline |  | 223 | 48 |  | http://dx.doi.org/10.1103/PhysRevB.64.214404 | Paschen | 1254.12 | 1 | 54 | 54 | 23.22444444 | 94298 | 300
2629 | Extended MRL | https://doi.org/10.1103/PhysRevB.77.075203 | Ba8 Ga16 Ge30 | Ba4Ga8Ge15 | Ba8Ga16Ge30 | Ba8Ga16Ge30 | Ba8Ga16Ge30 | Stoichiometric Formula | Toberer2008PRB | 2008 | 700 | 813.01 | -102.27 | 8.5034 | 4.822507e-07 | 0.367429842 | 1.62 | 2.782021e-06 | 0.23138211 | 1.388618 | 2.037037e-09 |  | Czochralski method, He | [5 empty] | Single Crystal |  | 223 | 48 |  | http://dx.doi.org/10.1103/PhysRevB.64.214404 | Paschen | 1254.12 | 1 | 54 | 54 | 23.22444444 | 94298 | 300
2630 | Extended MRL | https://doi.org/10.1103/PhysRevB.77.075203 | Ba8 Ga16 Ge30 | Ba4Ga8Ge15 | Ba8Ga16Ge30 | Ba8Ga16Ge30 | Ba8Ga16Ge30 | Stoichiometric Formula | Toberer2008PRB | 2008 | 700 | 621.12 | -107.38 | 7.1618 | 2.859795e-07 | 0.385634261 | 1.3 | 2.913681e-06 | 0.23913043 | 1.06087 | 3.384615e-09 |  | solid state reaction, Ar | [5 empty] | Polycrystalline |  | 223 | 48 |  | http://dx.doi.org/10.1103/PhysRevB.64.214404 | Paschen | 1254.12 | 1 | 54 | 54 | 23.22444444 | 94298 | 300
2631 | Extended MRL | https://doi.org/10.1103/PhysRevB.77.075203 | Ba8 Ga16 Ge30 | Ba4Ga8Ge15 | Ba8Ga16Ge30 | Ba8Ga16Ge30 | Ba8Ga16Ge30 | Stoichiometric Formula | Toberer2008PRB | 2008 | 1000 | 584.8 | -141.98 | 11.788 | 4.969205e-05 | 0.736780716 | 1.6 | 4.168947e-05 | 0.17309942 | 1.426900584 | 2.5e-09 |  | Czochralski method, He | [5 empty] | Single Crystal |  | 223 | 48 |  | http://dx.doi.org/10.1103/PhysRevB.64.214404 | Paschen | 1254.12 | 1 | 54 | 54 | 23.22444444 | 94298 | 300
2632 | Extended MRL | https://doi.org/10.1103/PhysRevB.77.075203 | Ba8 Ga16 Ge30 | Ba4Ga8Ge15 | Ba8Ga16Ge30 | Ba8Ga16Ge30 | Ba8Ga16Ge30 | Stoichiometric Formula | Toberer2008PRB | 2008 | 1000 | 448.43 | -144.4 | 9.3504 | 2.634668e-06 | 0.742094099 | 1.26 | 1.534974e-06 | 0.1658296 | 1.09417 | 2.650794e-09 |  | solid state reaction, Ar | [5 empty] | Polycrystalline |  | 223 | 48 |  | http://dx.doi.org/10.1103/PhysRevB.64.214404 | Paschen | 1254.12 | 1 | 54 | 54 | 23.22444444 | 94298 | 300
2633 | Extended MRL | https://doi.org/10.1126/science.287.5455.1024 | Cs1 Bi4 Te6 | Cs(Bi2Te3)2 | CsBi4Te6 | CsBi4Te6 | CsBi4Te6 | Stoichiometric Formula | Chung2000S | 2000 | 300 | 1292 | 105.3 | 14.326 | 1.310345e-05 |  |  | False |  |  | False |  | melted, air | [5 empty] | Single Crystal |  | 12 | 8 |  | http://dx.doi.org/10.1126/science.287.5455.1024 | Chung | 3250.47 | 8 | 11 | 88 | 36.93715909 | 170576 | 300
2634 | Extended MRL | https://doi.org/10.1126/science.287.5455.1024 | Sb0.005 I0.015 Cs0.995 Bi3.98 Te5.97 | Cs0.995Bi3.98Sb0.005Te5.97I0.015 | Sb0.005I0.015Cs0.995Bi3.98Te5.97 | Sb0.005I0.015Cs0.995Bi3.98Te5.97 | CsBi4Te6 | Stoichiometric Formula | Chung2000S | 2000 | 300 | 1176.5 | 154.2 | 27.974 | 1.40652e-05 | 0.559473882 | 1.5 | 1.093527e-05 | 0.63882353 | 0.8611764705 | 3.333334e-10 |  | melted, air | [5 empty] | Single Crystal |  | 12 | 8 |  | http://dx.doi.org/10.1126/science.287.5455.1024 | Chung | 3250.47 | 8 | 11 | 88 | 36.93715909 | 170576 | 300
2635 | Extended MRL | https://doi.org/10.1063/1.2163979 | Ba8 Ga16 Ge30 | Ba4Ga8Ge15 | Ba8Ga16Ge30 | Ba8Ga16Ge30 | Ba8Ga16Ge30 | Stoichiometric Formula | Saramat2006 | 2006 | 300 | 1510.6 | -50 | 3.7764 | 2.648025e-05 | 0.05839848 | 1.94 | 9.278592e-06 | 0.83425982 | 1.10574 | 1.051546e-09 |  | Czochralski method, argon | [5 empty] | Single Crystal |  | 223 | 48 |  | http://dx.doi.org/10.1103/PhysRevB.64.214404 | Paschen | 1254.12 | 1 | 54 | 54 | 23.22444444 | 94298 | 300
2636 | Extended MRL | https://doi.org/10.1063/1.2163979 | Ba8 Ga16 Ge30 | Ba4Ga8Ge15 | Ba8Ga16Ge30 | Ba8Ga16Ge30 | Ba8Ga16Ge30 | Stoichiometric Formula | Saramat2006 | 2006 | 400 | 1264.2 | -75 | 7.1113 | 2.460872e-05 | 0.15891065 | 1.79 | 6.807873e-06 | 0.55611884 | 1.233881 | 2.201117e-09 |  | Czochralski method, argon | [5 empty] | Single Crystal |  | 223 | 48 |  | http://dx.doi.org/10.1103/PhysRevB.64.214404 | Paschen | 1254.12 | 1 | 54 | 54 | 23.22444444 | 94298 | 300
2637 | Extended MRL | https://doi.org/10.1063/1.2163979 | Ba8 Ga16 Ge30 | Ba4Ga8Ge15 | Ba8Ga16Ge30 | Ba8Ga16Ge30 | Ba8Ga16Ge30 | Stoichiometric Formula | Saramat2006 | 2006 | 700 | 705.22 | -150 | 15.867 | 2.836075e-05 | 0.711999566 | 1.56 | 2.639997e-05 | 0.3554866 | 1.204513 | 3.589744e-10 |  | Czochralski method, argon | [5 empty] | Single Crystal |  | 223 | 48 |  | http://dx.doi.org/10.1103/PhysRevB.64.214404 | Paschen | 1254.12 | 1 | 54 | 54 | 23.22444444 | 94298 | 300
2638 | Extended MRL | https://doi.org/10.1063/1.2163979 | Ba8 Ga16 Ge30 | Ba4Ga8Ge15 | Ba8Ga16Ge30 | Ba8Ga16Ge30 | Ba8Ga16Ge30 | Stoichiometric Formula | Saramat2006 | 2006 | 1000 | 501 | -200 | 20.04 | 0 | 1.401404207 | 1.43 | 3.999989e-06 | 0.20755511 | 1.222445 | 4.335665e-10 |  | Czochralski method, argon | [5 empty] | Single Crystal |  | 223 | 48 |  | http://dx.doi.org/10.1103/PhysRevB.64.214404 | Paschen | 1254.12 | 1 | 54 | 54 | 23.22444444 | 94298 | 300 |  | *resistivity extrapolated from 900K
2639 | Extended MRL | https://doi.org/10.1103/PhysRevLett.86.4350 | Tl9 Bi1 Te6 | Tl9BiTe6 | Tl9BiTe6 | Tl9BiTe6 | Tl9BiTe6 | Stoichiometric Formula | Wolfing2001PRL | 2001 | 300 | 155.76 | 256 | 10.208 | 1.103448e-05 | 0.636679814 | 0.481 | 9.765232e-06 | 0.36698131 | 0.1140187 | 3.444907e-09 |  | melted, zone refined | [5 empty] | Polycrystalline |  | 140 | 32 |  | http://dx.doi.org//10.1524/zkri.1994.209.1.95 | Doert | 1025.05 | 2 | 16 | 32 | 32.0328125 | 400246 | 300
2640 | Extended MRL | https://doi.org/10.1103/PhysRevLett.86.4350 | Tl9 Bi1 Te6 | Tl9BiTe6 | Tl9BiTe6 | Tl9BiTe6 | Tl9BiTe6 | Stoichiometric Formula | Wolfing2001PRL | 2001 | 400 | 89.526 | 337.9 | 10.222 | 2.37447e-05 | 0.999677445 | 0.409 | 2.916587e-05 | 0.3216231 | 0.0873769 | 5.677262e-09 |  | melted, zone refined | [5 empty] | Polycrystalline |  | 140 | 32 |  | http://dx.doi.org//10.1524/zkri.1994.209.1.95 | Doert | 1025.05 | 2 | 16 | 32 | 32.0328125 | 400246 | 300
2641 | Extended MRL | https://doi.org/10.3390/ma3042606 | Bi1.2 S5.2 Ti2 | Ti2Bi1.2S5.2 | Bi1.2S1.2Ti2S4 | Bi1.2S1.2Ti2S4 | (Pb/Bi/Sn)S-(TiS2)2 | Stoichiometric Formula | Wan2010M | 2010 | 300 | 3086.4 | -41.3 | 5.2645 | 1.109013e-05 | 0.053719136 | 2.94 | 4.686507e-06 | 0.68074074 | 2.259259 | 6.122448e-10 |  | solid-liquid-vapor reaction, vacuum | [5 empty] | Polycrystalline |  |  |  |  | http://dx.doi.org/10.3390/ma3042606 | Wan | 175.2 | 1 | 8.4 | 8.4 | 20.85714286 | none | 300 |  | *extrapolated from 322 K
2642 | Extended MRL | https://doi.org/10.3390/ma3042606 | Bi1.2 S5.2 Ti2 | Ti2Bi1.2S5.2 | Bi1.2S1.2Ti2S4 | Bi1.2S1.2Ti2S4 | (Pb/Bi/Sn)S-(TiS2)2 | Stoichiometric Formula | Wan2010M | 2010 | 400 | 2004 | -54.85 | 6.0291 | 3.468179e-06 | 0.100068103 | 2.41 | 5.317126e-07 | 0.45408818 | 1.955912 | 1.950207e-09 |  | solid-liquid-vapor reaction, vacuum | [5 empty] | Polycrystalline |  |  |  |  | http://dx.doi.org/10.3390/ma3042606 | Wan | 175.2 | 1 | 8.4 | 8.4 | 20.85714286 | none | 300
2643 | Extended MRL | https://doi.org/10.3390/ma3042606 | Bi1.2 S5.2 Ti2 | Ti2Bi1.2S5.2 | Bi1.2S1.2Ti2S4 | Bi1.2S1.2Ti2S4 | (Pb/Bi/Sn)S-(TiS2)2 | Stoichiometric Formula | Wan2010M | 2010 | 700 | 1054.9 | -89.12 | 8.378 | 4.902776e-05 | 0.277944192 | 2.11 | 3.828243e-06 | 0.30831224 | 1.801688 | 2.023697e-09 |  | solid-liquid-vapor reaction, vacuum | [5 empty] | Polycrystalline |  |  |  |  | http://dx.doi.org/10.3390/ma3042606 | Wan | 175.2 | 1 | 8.4 | 8.4 | 20.85714286 | none | 300
2644 | Extended MRL | https://doi.org/10.3390/ma3042606 | Pb1.8 S5.8 Ti2 | Ti2Pb1.8S5.8 | Pb1.8S1.8Ti2S4 | Pb1.8S1.8Ti2S4 | (Pb/Bi/Sn)S-(TiS2)2 | Stoichiometric Formula | Wan2010M | 2010 | 300 | 2173.9 | -50.8 | 5.6101 | 8.324985e-06 | 0.058035382 | 2.9 | 2.330326e-06 | 1.30869565 | 1.591304 | 9.310344e-10 |  | solid-liquid-vapor reaction, vacuum | [5 empty] | Polycrystalline |  |  |  |  | http://dx.doi.org/10.3390/ma3042606 | Wan | 175.2 | 1 | 8.4 | 8.4 | 20.85714286 | none | 300 |  | *extrapolated from 322 K
2645 | Extended MRL | https://doi.org/10.3390/ma3042606 | Pb1.8 S5.8 Ti2 | Ti2Pb1.8S5.8 | Pb1.8S1.8Ti2S4 | Pb1.8S1.8Ti2S4 | (Pb/Bi/Sn)S-(TiS2)2 | Stoichiometric Formula | Wan2010M | 2010 | 400 | 1373.6 | -70.8 | 6.8855 | 1.999797e-05 | 0.109728996 | 2.51 | 7.989259e-07 | 1.16934066 | 1.340659 | 9.163347e-11 |  | solid-liquid-vapor reaction, vacuum | [5 empty] | Polycrystalline |  |  |  |  | http://dx.doi.org/10.3390/ma3042606 | Wan | 175.2 | 1 | 8.4 | 8.4 | 20.85714286 | none | 300
2646 | Extended MRL | https://doi.org/10.3390/ma3042606 | Pb1.8 S5.8 Ti2 | Ti2Pb1.8S5.8 | Pb1.8S1.8Ti2S4 | Pb1.8S1.8Ti2S4 | (Pb/Bi/Sn)S-(TiS2)2 | Stoichiometric Formula | Wan2010M | 2010 | 700 | 459.98 | -128.9 | 7.6427 | 4.671674e-06 | 0.274353006 | 1.95 | 1.19311e-06 | 1.16435143 | 0.7856486 | 2.435898e-09 |  | solid-liquid-vapor reaction, vacuum | [5 empty] | Polycrystalline |  |  |  |  | http://dx.doi.org/10.3390/ma3042606 | Wan | 175.2 | 1 | 8.4 | 8.4 | 20.85714286 | none | 300
2647 | Extended MRL | https://doi.org/10.3390/ma3042606 | Sn1.2 S5.2 Ti2 | Ti2Sn1.2S5.2 | Sn1.2S1.2Ti2S4 | Sn1.2S1.2Ti2S4 | (Pb/Bi/Sn)S-(TiS2)2 | Stoichiometric Formula | Wan2010M | 2010 | 300 | 2092.1 | -64.8 | 8.7846 | 2.408579e-05 | 0.099074464 | 2.66 | 2.81705e-07 | 1.12861925 | 1.531380753 | 1.12782e-09 |  | solid-liquid-vapor reaction, vacuum | [5 empty] | Polycrystalline |  |  |  |  | http://dx.doi.org/10.3390/ma3042606 | Wan | 175.2 | 1 | 8.4 | 8.4 | 20.85714286 | none | 300 |  | *extrapolated from 322 K
2648 | Extended MRL | https://doi.org/10.3390/ma3042606 | Sn1.2 S5.2 Ti2 | Ti2Sn1.2S5.2 | Sn1.2S1.2Ti2S4 | Sn1.2S1.2Ti2S4 | (Pb/Bi/Sn)S-(TiS2)2 | Stoichiometric Formula | Wan2010M | 2010 | 400 | 1176.5 | -88.8 | 9.277 | 2.373181e-05 | 0.182797798 | 2.03 | 1.266737e-06 | 0.88176471 | 1.148235 | 2.216749e-09 |  | solid-liquid-vapor reaction, vacuum | [5 empty] | Polycrystalline |  |  |  |  | http://dx.doi.org/10.3390/ma3042606 | Wan | 175.2 | 1 | 8.4 | 8.4 | 20.85714286 | none | 300
2649 | Extended MRL | https://doi.org/10.3390/ma3042606 | Sn1.2 S5.2 Ti2 | Ti2Sn1.2S5.2 | Sn1.2S1.2Ti2S4 | Sn1.2S1.2Ti2S4 | (Pb/Bi/Sn)S-(TiS2)2 | Stoichiometric Formula | Wan2010M | 2010 | 700 | 459.98 | -140.8 | 9.119 | 6.809168e-06 | 0.377708802 | 1.69 | 3.328415e-06 | 0.90435143 | 0.7856486 | 2.349112e-09 |  | solid-liquid-vapor reaction, vacuum | [5 empty] | Polycrystalline |  |  |  |  | http://dx.doi.org/10.3390/ma3042606 | Wan | 175.2 | 1 | 8.4 | 8.4 | 20.85714286 | none | 300
2650 | Extended MRL | https://doi.org/10.1063/1.3682585 | Ba8 Au5.15 Si40.85 | Ba8Si40.85Au5.15 | Ba8Au5.15Si40.85 | Ba8Au5.14Si39.51 | Ba8AuxSi46-x | Stoichiometric Formula | Candolfi2012JAP | 2012 | 300 | 303.03 | -102 | 3.1527 | 7.650585e-06 | 0.05085044 | 1.86 | 8.652826e-06 | 1.63818182 | 0.2218182 | 9.784946e-10 |  | melted, inert | [5 empty] | Polycrystalline |  | 223 | 48 |  | http://dx.doi.org/10.1016/0022-5088(91)90076-G | Cordier | 1132.02 | 1 | 54 | 54 | 20.96333333 | 40567 | 300 | WDXS composition: Ba8Au5.14Si39.51 | *extrapolated from 312 K
2651 | Extended MRL | https://doi.org/10.1063/1.3682585 | Ba8 Au5.15 Si40.85 | Ba8Si40.85Au5.15 | Ba8Au5.15Si40.85 | Ba8Au5.14Si39.51 | Ba8AuxSi46-x | Stoichiometric Formula | Candolfi2012JAP | 2012 | 400 | 292.4 | -118.1 | 4.0782 | 1.990192e-05 | 0.101322945 | 1.61 | 1.190125e-05 | 1.32461988 | 0.2853801 | 1.919255e-09 |  | melted, inert | [5 empty] | Polycrystalline |  | 223 | 48 |  | http://dx.doi.org/10.1016/0022-5088(91)90076-G | Cordier | 1132.02 | 1 | 54 | 54 | 20.96333333 | 40567 | 300 | WDXS composition: Ba8Au5.14Si39.51
2652 | Extended MRL | https://doi.org/10.1063/1.3682585 | Ba8 Au5.15 Si40.85 | Ba8Si40.85Au5.15 | Ba8Au5.15Si40.85 | Ba8Au5.14Si39.51 | Ba8AuxSi46-x | Stoichiometric Formula | Candolfi2012JAP | 2012 | 700 | 348.43 | -98.25 | 3.3634 | 4.925633e-06 | 0.096098183 | 2.45 | 1.082375e-05 | 1.85487805 | 0.595122 | 6.326529e-10 |  | melted, inert | [5 empty] | Polycrystalline |  | 223 | 48 |  | http://dx.doi.org/10.1016/0022-5088(91)90076-G | Cordier | 1132.02 | 1 | 54 | 54 | 20.96333333 | 40567 | 300 | WDXS composition: Ba8Au5.14Si39.51 | *extrapolated from 676 K
2653 | Extended MRL | https://doi.org/10.1063/1.3682585 | Ba8 Au5.45 Si40.55 | Ba8Si40.55Au5.45 | Ba8Au5.45Si40.55 | Ba8Au5.59Si39.01 | Ba8AuxSi46-x | Stoichiometric Formula | Candolfi2012JAP | 2012 | 300 | 427.35 | 106.2 | 4.8198 | 8.575875e-06 | 0.081692308 | 1.77 | 9.579559e-06 | 1.45717949 | 0.3128205 | 1.587571e-09 |  | melted, inert | [5 empty] | Polycrystalline |  | 223 | 48 |  | http://dx.doi.org/10.1016/0022-5088(91)90076-G | Cordier | 1132.02 | 1 | 54 | 54 | 20.96333333 | 40567 | 300 | WDXS composition: Ba8Au5.59Si39.01 | *extrapolated from 312 K
2654 | Extended MRL | https://doi.org/10.1063/1.3682585 | Ba8 Au5.45 Si40.55 | Ba8Si40.55Au5.45 | Ba8Au5.45Si40.55 | Ba8Au5.59Si39.01 | Ba8AuxSi46-x | Stoichiometric Formula | Candolfi2012JAP | 2012 | 400 | 395.26 | 126.5 | 6.325 | 7.8e-06 | 0.15617284 | 1.62 | 3.162055e-09 | 1.23422925 | 0.3857708 | 4.074074e-10 |  | melted, inert | [5 empty] | Polycrystalline |  | 223 | 48 |  | http://dx.doi.org/10.1016/0022-5088(91)90076-G | Cordier | 1132.02 | 1 | 54 | 54 | 20.96333333 | 40567 | 300 | WDXS composition: Ba8Au5.59Si39.01
2655 | Extended MRL | https://doi.org/10.1063/1.3682585 | Ba8 Au5.45 Si40.55 | Ba8Si40.55Au5.45 | Ba8Au5.45Si40.55 | Ba8Au5.59Si39.01 | Ba8AuxSi46-x | Stoichiometric Formula | Candolfi2012JAP | 2012 | 700 | 363.64 | 136.48 | 6.7734 | 6.800286e-06 | 0.19673713 | 2.41 | 3.198868e-06 | 1.78890909 | 0.6210909087 | 5.394191e-10 |  | melted, inert | [5 empty] | Polycrystalline |  | 223 | 48 |  | http://dx.doi.org/10.1016/0022-5088(91)90076-G | Cordier | 1132.02 | 1 | 54 | 54 | 20.96333333 | 40567 | 300 | WDXS composition: Ba8Au5.59Si39.01 | *extrapolated from 676 K
2656 | Extended MRL | https://doi.org/10.1063/1.3682585 | Ba8 Au6 Si40 | Ba4Si20Au3 | Ba8Au6Si40 | Ba8Au6.10Si38.97 | Ba8AuxSi46-x | Stoichiometric Formula | Candolfi2012JAP | 2012 | 300 | 1620.7 | 46.24 | 3.4654 | 3.474106e-05 | 0.047688674 | 2.18 | 6.643625e-06 | 0.99361426 | 1.186386 | 1.201835e-09 |  | melted, inert | [5 empty] | Polycrystalline |  | 223 | 48 |  | http://dx.doi.org/10.1016/0022-5088(91)90076-G | Cordier | 1132.02 | 1 | 54 | 54 | 20.96333333 | 40567 | 300 | WDXS composition: Ba8Au6.10Si38.97 | *extrapolated from 312 K
2657 | Extended MRL | https://doi.org/10.1063/1.3682585 | Ba8 Au6 Si40 | Ba4Si20Au3 | Ba8Au6Si40 | Ba8Au6.10Si38.97 | Ba8AuxSi46-x | Stoichiometric Formula | Candolfi2012JAP | 2012 | 400 | 1424.5 | 56.99 | 4.6266 | 5.033405e-06 | 0.079426289 | 2.33 | 4.034458e-06 | 0.93968661 | 1.390313 | 2.489271e-10 |  | melted, inert | [5 empty] | Polycrystalline |  | 223 | 48 |  | http://dx.doi.org/10.1016/0022-5088(91)90076-G | Cordier | 1132.02 | 1 | 54 | 54 | 20.96333333 | 40567 | 300 | WDXS composition: Ba8Au6.10Si38.97
2658 | Extended MRL | https://doi.org/10.1063/1.3682585 | Ba8 Au6 Si40 | Ba4Si20Au3 | Ba8Au6Si40 | Ba8Au6.10Si38.97 | Ba8AuxSi46-x | Stoichiometric Formula | Candolfi2012JAP | 2012 | 700 | 1267.4 | 76.87 | 7.4892 | 1.833693e-05 | 0.177710375 | 2.95 | 3.063926e-06 | 0.78523448 | 2.164766 | 1.661017e-09 |  | melted, inert | [5 empty] | Polycrystalline |  | 223 | 48 |  | http://dx.doi.org/10.1016/0022-5088(91)90076-G | Cordier | 1132.02 | 1 | 54 | 54 | 20.96333333 | 40567 | 300 | WDXS composition: Ba8Au6.10Si38.97 | *extrapolated from 676 K
2659 | Extended MRL | https://doi.org/10.1002/chin.199644003 | K1 Bi6.33 S10 | K1Bi6.33S10 | KBi6.33S10 | KBi6.33S10 | K2S/Bi2S3 | Stoichiometric Formula | Kanatizidis1996CM | 1996 | 300 | 6.0606 | -25 | 0.0037879 | 6.599963e-06 | 8.74126e-05 | 1.3 | 5.455999e-06 | 1.29556364 | 0.0044363631 | 2.384615e-09 |  | solid state reaction, vacuum | [5 empty] | Polycrystalline |  | 62 | 8 |  | http://dx.doi.org/10.1021/ja00109a012 | McCarthy | 1204.18 | 4 | 9 | 36 | 33.44944444 | 79200 | 296
2660 | Extended MRL | https://doi.org/10.1021/cm050412c | Tl11.5 Sb11.5 Cu8 Se27 | Tl11.5Cu8Sb11.5Se27 | Tl11.5Sb11.5Cu8Se27 | Tl11.5Sb11.5Cu8Se27 | Tl11.5Sb11.5Cu8Se27 | Stoichiometric Formula | McGuire2005CM | 2005 | 300 | 4.7619 | 220 | 0.23048 | 1.752864e-05 |  |  | False |  |  | False |  | solid state reaction, vacuum | [5 empty] | Polycrystalline |  | 10 | 4 |  | http://dx.doi.org/10.1021/cm050412c | McGuire | 1468 | 1 | 58 | 58 | 25.31034483 | 171227 | 175
2662 | Extended MRL | https://doi.org/10.1021/cm050412c | Tl2 Cu2 Sn1 Te4 | Tl2Cu2SnTe4 | Tl2Cu2SnTe4 | Tl2Cu2SnTe4 | Tl2Cu2SnTe4 | Stoichiometric Formula | McGuire2005CM | 2005 | 300 | 0.0076923 | 345 | 0.00091558 | 4.360624e-06 | 7.28576e-05 | 0.377 | 3.087306e-06 |  |  | False |  | solid state reaction, vacuum | [5 empty] | Polycrystalline |  | 121 | 16 |  | http://dx.doi.org/10.1021/cm050412c | McGuire | 500.1 | 2 | 9 | 18 | 27.78333333 | 171222 | 175
2663 | Extended MRL | https://doi.org/10.1039/C1JM10827A | Mg2 Si0.999 Bi0.001 | Mg2Si0.999Bi0.001 | Mg2Si0.999Bi0.001 | Mg2Si0.999Bi0.001 | Mg2Si1-xBix | Stoichiometric Formula | Bux2011JMC | 2011 | 300 | 691.56 | -151 | 15.768 | 1.646119e-05 | 0.055522276 | 8.52 | 2.069871e-05 | 8.01377594 | 0.5062240644 | 5.16432e-10 |  | mechanochemical, Ar | [5 empty] | Polycrystalline |  | 225 | 192 |  | http://dx.doi.org/10.1016/j.jallcom.2008.12.117 | Saravanan | 258.55 | 4 | 3 | 12 | 21.54583333 | 163708 | 300
2664 | Extended MRL | https://doi.org/10.1039/C1JM10827A | Mg2 Si0.999 Bi0.001 | Mg2Si0.999Bi0.001 | Mg2Si0.999Bi0.001 | Mg2Si0.999Bi0.001 | Mg2Si1-xBix | Stoichiometric Formula | Bux2011JMC | 2011 | 400 | 586.17 | -164.4 | 15.843 | 2.350494e-05 | 0.111175665 | 5.7 | 2.952416e-05 | 5.12790152 | 0.5720984778 | 3.859649e-10 |  | mechanochemical, Ar | [5 empty] | Polycrystalline |  | 225 | 192 |  | http://dx.doi.org/10.1016/j.jallcom.2008.12.117 | Saravanan | 258.55 | 4 | 3 | 12 | 21.54583333 | 163708 | 300
2665 | Extended MRL | https://doi.org/10.1039/C1JM10827A | Mg2 Si0.999 Bi0.001 | Mg2Si0.999Bi0.001 | Mg2Si0.999Bi0.001 | Mg2Si0.999Bi0.001 | Mg2Si1-xBix | Stoichiometric Formula | Bux2011JMC | 2011 | 700 | 315.76 | -231 | 16.849 | 1.598671e-05 | 0.322249944 | 3.66 | 4.065541e-06 | 3.12068835 | 0.5393116506 | 1.639344e-10 |  | mechanochemical, Ar | [5 empty] | Polycrystalline |  | 225 | 192 |  | http://dx.doi.org/10.1016/j.jallcom.2008.12.117 | Saravanan | 258.55 | 4 | 3 | 12 | 21.54583333 | 163708 | 300
2666 | Extended MRL | https://doi.org/10.1039/C1JM10827A | Mg2 Si0.9985 Bi0.0015 | Mg2Si0.9985Bi0.0015 | Mg2Si0.9985Bi0.0015 | Mg2Si0.9985Bi0.0015 | Mg2Si1-xBix | Stoichiometric Formula | Bux2011JMC | 2011 | 300 | 1219.5 | -107 | 13.962 | 3.975075e-06 | 0.059161844 | 7.08 | 1.397946e-05 | 6.18731707 | 0.8926829 | 6.045198e-10 |  | mechanochemical, Ar | [5 empty] | Polycrystalline |  | 225 | 192 |  | http://dx.doi.org/10.1016/j.jallcom.2008.12.117 | Saravanan | 258.55 | 4 | 3 | 12 | 21.54583333 | 163708 | 300
2667 | Extended MRL | https://doi.org/10.1039/C1JM10827A | Mg2 Si0.9985 Bi0.0015 | Mg2Si0.9985Bi0.0015 | Mg2Si0.9985Bi0.0015 | Mg2Si0.9985Bi0.0015 | Mg2Si1-xBix | Stoichiometric Formula | Bux2011JMC | 2011 | 400 | 1108.6 | -149 | 24.613 | 3.946695e-05 | 0.194186052 | 5.07 | 3.335259e-06 | 3.98796009 | 1.08204 | 4.082839e-10 |  | mechanochemical, Ar | [5 empty] | Polycrystalline |  | 225 | 192 |  | http://dx.doi.org/10.1016/j.jallcom.2008.12.117 | Saravanan | 258.55 | 4 | 3 | 12 | 21.54583333 | 163708 | 300
2668 | Extended MRL | https://doi.org/10.1039/C1JM10827A | Mg2 Si0.9985 Bi0.0015 | Mg2Si0.9985Bi0.0015 | Mg2Si0.9985Bi0.0015 | Mg2Si0.9985Bi0.0015 | Mg2Si1-xBix | Stoichiometric Formula | Bux2011JMC | 2011 | 700 | 634.92 | -217 | 29.898 | 8.432671e-06 | 0.636122931 | 3.29 | 7.433429e-06 | 2.20555556 | 1.084444 | 1.179331e-09 |  | mechanochemical, Ar | [5 empty] | Polycrystalline |  | 225 | 192 |  | http://dx.doi.org/10.1016/j.jallcom.2008.12.117 | Saravanan | 258.55 | 4 | 3 | 12 | 21.54583333 | 163708 | 300
2669 | Extended MRL | https://doi.org/10.1039/C1JM10827A | Mg2 Si0.997 Bi0.003 | Mg2Si0.997Bi0.003 | Mg2Si0.997Bi0.003 | Mg2Si0.997Bi0.003 | Mg2Si1-xBix | Stoichiometric Formula | Bux2011JMC | 2011 | 300 | 2049.2 | -76.6 | 12.024 | 1.630472e-05 | 0.058556925 | 6.16 | 2.589887e-05 | 4.66 | 1.5 | 4.935065e-10 |  | mechanochemical, Ar | [5 empty] | Polycrystalline |  | 225 | 192 |  | http://dx.doi.org/10.1016/j.jallcom.2008.12.117 | Saravanan | 258.55 | 4 | 3 | 12 | 21.54583333 | 163708 | 300
2670 | Extended MRL | https://doi.org/10.1039/C1JM10827A | Mg2 Si0.997 Bi0.003 | Mg2Si0.997Bi0.003 | Mg2Si0.997Bi0.003 | Mg2Si0.997Bi0.003 | Mg2Si1-xBix | Stoichiometric Formula | Bux2011JMC | 2011 | 400 | 1848.4 | -101 | 18.856 | 2.501061e-05 | 0.15845229 | 4.76 | 9.413008e-06 | 2.95593346 | 1.804067 | 3.697479e-10 |  | mechanochemical, Ar | [5 empty] | Polycrystalline |  | 225 | 192 |  | http://dx.doi.org/10.1016/j.jallcom.2008.12.117 | Saravanan | 258.55 | 4 | 3 | 12 | 21.54583333 | 163708 | 300
2671 | Extended MRL | https://doi.org/10.1039/C1JM10827A | Mg2 Si0.997 Bi0.003 | Mg2Si0.997Bi0.003 | Mg2Si0.997Bi0.003 | Mg2Si0.997Bi0.003 | Mg2Si1-xBix | Stoichiometric Formula | Bux2011JMC | 2011 | 700 | 1076.4 | -153 | 25.198 | 2.192237e-05 | 0.499678292 | 3.53 | 2.477946e-06 | 1.69146394 | 1.838536 | 4.24928e-11 |  | mechanochemical, Ar | [5 empty] | Polycrystalline |  | 225 | 192 |  | http://dx.doi.org/10.1016/j.jallcom.2008.12.117 | Saravanan | 258.55 | 4 | 3 | 12 | 21.54583333 | 163708 | 300
2672 | Extended MRL | https://doi.org/10.1039/C1JM10827A | Mg2 Si0.995 Bi0.005 | Mg2Si0.995Bi0.005 | Mg2Si0.995Bi0.005 | Mg2Si0.995Bi0.005 | Mg2Si1-xBix | Stoichiometric Formula | Bux2011JMC | 2011 | 300 | 2710 | -67.7 | 12.421 | 2.287255e-05 | 0.056889344 | 6.55 | 1.287299e-05 | 4.56626016 | 1.98374 | 2.748092e-10 |  | mechanochemical, Ar | [5 empty] | Polycrystalline |  | 225 | 192 |  | http://dx.doi.org/10.1016/j.jallcom.2008.12.117 | Saravanan | 258.55 | 4 | 3 | 12 | 21.54583333 | 163708 | 300
2673 | Extended MRL | https://doi.org/10.1039/C1JM10827A | Mg2 Si0.995 Bi0.005 | Mg2Si0.995Bi0.005 | Mg2Si0.995Bi0.005 | Mg2Si0.995Bi0.005 | Mg2Si1-xBix | Stoichiometric Formula | Bux2011JMC | 2011 | 400 | 2525.3 | -83.5 | 17.607 | 1.302039e-06 | 0.130178868 | 5.41 | 1.74992e-05 | 2.94535354 | 2.464646 | 4.048059e-10 |  | mechanochemical, Ar | [5 empty] | Polycrystalline |  | 225 | 192 |  | http://dx.doi.org/10.1016/j.jallcom.2008.12.117 | Saravanan | 258.55 | 4 | 3 | 12 | 21.54583333 | 163708 | 300
2674 | Extended MRL | https://doi.org/10.1039/C1JM10827A | Mg2 Si0.995 Bi0.005 | Mg2Si0.995Bi0.005 | Mg2Si0.995Bi0.005 | Mg2Si0.995Bi0.005 | Mg2Si1-xBix | Stoichiometric Formula | Bux2011JMC | 2011 | 700 | 1610.3 | -121.2 | 23.654 | 1.713165e-05 | 0.385970744 | 4.29 | 2.083069e-05 | 1.53959742 | 2.750403 | 5.174826e-10 |  | mechanochemical, Ar | [5 empty] | Polycrystalline |  | 225 | 192 |  | http://dx.doi.org/10.1016/j.jallcom.2008.12.117 | Saravanan | 258.55 | 4 | 3 | 12 | 21.54583333 | 163708 | 300
2675 | Extended MRL | https://doi.org/10.1039/C1JM10827A | Mg2 Si0.994 Bi0.006 | Mg2Si0.994Bi0.006 | Mg2Si0.994Bi0.006 | Mg2Si0.994Bi0.006 | Mg2Si1-xBix | Stoichiometric Formula | Bux2011JMC | 2011 | 300 | 3030.3 | -61 | 11.276 | 2.249911e-05 | 0.051644691 | 6.55 | 2.150321e-05 | 4.33181818 | 2.218182 | 2.290077e-11 |  | mechanochemical, Ar | [5 empty] | Polycrystalline |  | 225 | 192 |  | http://dx.doi.org/10.1016/j.jallcom.2008.12.117 | Saravanan | 258.55 | 4 | 3 | 12 | 21.54583333 | 163708 | 300
2676 | Extended MRL | https://doi.org/10.1039/C1JM10827A | Mg2 Si0.993 Bi0.007 | Mg2Si0.993Bi0.007 | Mg2Si0.993Bi0.007 | Mg2Si0.993Bi0.007 | Mg2Si1-xBix | Stoichiometric Formula | Bux2011JMC | 2011 | 400 | 2873.6 | -78.6 | 17.753 | 7.967104e-07 | 0.125019427 | 5.68 | 1.359597e-05 | 2.8754023 | 2.804598 | 2.957747e-10 |  | mechanochemical, Ar | [5 empty] | Polycrystalline |  | 225 | 192 |  | http://dx.doi.org/10.1016/j.jallcom.2008.12.117 | Saravanan | 258.55 | 4 | 3 | 12 | 21.54583333 | 163708 | 300
2677 | Extended MRL | https://doi.org/10.1039/C1JM10827A | Mg2 Si0.993 Bi0.007 | Mg2Si0.993Bi0.007 | Mg2Si0.993Bi0.007 | Mg2Si0.993Bi0.007 | Mg2Si1-xBix | Stoichiometric Formula | Bux2011JMC | 2011 | 700 | 1757.5 | -125 | 27.46 | 3.414057e-05 | 0.436870906 | 4.4 | 1.664024e-05 | 1.39824253 | 3.001757 | 1.818182e-10 |  | mechanochemical, Ar | [5 empty] | Polycrystalline |  | 225 | 192 |  | http://dx.doi.org/10.1016/j.jallcom.2008.12.117 | Saravanan | 258.55 | 4 | 3 | 12 | 21.54583333 | 163708 | 300
2678 | Extended MRL | https://doi.org/10.1007/s11664-009-0735-1 | Mg2 Si0.98 Bi0.02 | Mg2Si0.98Bi0.02 | Mg2Si0.98Bi0.02 | Mg2Si0.98Bi0.02 | Mg2Si1-x-y-zBixGeyAgz | Stoichiometric Formula | Mars2009JEM | 2009 | 300 | 657.89 | -82.9 | 4.5213 | 2.252693e-06 | 0.019023797 | 7.13 | 4.9588e-06 | 6.64842106 | 0.4815789 | 6.690043e-10 |  | solid state reaction, He/H2 | [5 empty] | Polycrystalline |  | 225 | 192 |  | http://dx.doi.org/10.1016/j.jallcom.2008.12.117 | Saravanan | 258.55 | 4 | 3 | 12 | 21.54583333 | 163708 | 300
2679 | Extended MRL | https://doi.org/10.1007/s11664-009-0735-1 | Mg2 Si0.98 Bi0.02 | Mg2Si0.98Bi0.02 | Mg2Si0.98Bi0.02 | Mg2Si0.98Bi0.02 | Mg2Si1-x-y-zBixGeyAgz | Stoichiometric Formula | Mars2009JEM | 2009 | 400 | 826.45 | -110.3 | 10.055 | 3.330875e-05 | 0.07143602 | 5.63 | 3.781197e-05 | 4.82338843 | 0.8066116 | 1.012433e-10 |  | solid state reaction, He/H2 | [5 empty] | Polycrystalline |  | 225 | 192 |  | http://dx.doi.org/10.1016/j.jallcom.2008.12.117 | Saravanan | 258.55 | 4 | 3 | 12 | 21.54583333 | 163708 | 300
2680 | Extended MRL | https://doi.org/10.1007/s11664-009-0735-1 | Mg2 Si0.98 Bi0.02 | Mg2Si0.98Bi0.02 | Mg2Si0.98Bi0.02 | Mg2Si0.98Bi0.02 | Mg2Si1-x-y-zBixGeyAgz | Stoichiometric Formula | Mars2009JEM | 2009 | 700 | 801.92 | -174.9 | 24.531 | 1.056544e-05 | 0.476989374 | 3.6 | 4.806536e-06 | 2.23031275 | 1.369687248 | 5.555556e-10 |  | solid state reaction, He/H2 | [5 empty] | Polycrystalline |  | 225 | 192 |  | http://dx.doi.org/10.1016/j.jallcom.2008.12.117 | Saravanan | 258.55 | 4 | 3 | 12 | 21.54583333 | 163708 | 300
2681 | Extended MRL | https://doi.org/10.1007/s11664-009-0735-1 | Mg2 Si0.98 Bi0.02 | Mg2Si0.98Bi0.02 | Mg2Si0.98Bi0.02 | Mg2Si0.98Bi0.02 | Mg2Si1-x-y-zBixGeyAgz | Stoichiometric Formula | Mars2009JEM | 2009 | 1000 | 538.5 | -212.3 | 24.271 | 4.54596e-06 | 0.88258266 | 2.75 | 9.538123e-07 | 1.43605277 | 1.313947228 | 7.272728e-10 |  | solid state reaction, He/H2 | [5 empty] | Polycrystalline |  | 225 | 192 |  | http://dx.doi.org/10.1016/j.jallcom.2008.12.117 | Saravanan | 258.55 | 4 | 3 | 12 | 21.54583333 | 163708 | 300 |  | *value at 940 K
2682 | Extended MRL | https://doi.org/10.1007/s11664-009-0735-1 | Mg2 Si0.6 Ge0.4 Bi0.02 | Mg2Si0.6Ge0.4Bi0.02 | Mg2Si0.6Ge0.4Bi0.02 | Mg2Si0.6Ge0.4Bi0.02 | Mg2Si1-x-y-zBixGeyAgz | Stoichiometric Formula | Mars2009JEM | 2009 | 300 | 666.67 | -83 | 4.5927 | 2.257931e-06 | 0.046234899 | 2.98 | 7.26506e-06 | 2.492 | 0.488 | 2.61745e-10 |  | solid state reaction, He/H2 | [5 empty] | Polycrystalline |  | 225 | 192 |  | http://dx.doi.org/10.1016/j.jallcom.2011.03.081 | Ihou-Mouko | 258.35 | 4 | 3 | 12 | 21.52916667 | 180947 | 300
2683 | Extended MRL | https://doi.org/10.1007/s11664-009-0735-1 | Mg2 Si0.6 Ge0.4 Bi0.02 | Mg2Si0.6Ge0.4Bi0.02 | Mg2Si0.6Ge0.4Bi0.02 | Mg2Si0.6Ge0.4Bi0.02 | Mg2Si1-x-y-zBixGeyAgz | Stoichiometric Formula | Mars2009JEM | 2009 | 400 | 787.4 | -117.5 | 10.871 | 3.794499e-06 | 0.165970427 | 2.62 | 5.792304e-06 | 1.85149606 | 0.7685039 | 1.503817e-09 |  | solid state reaction, He/H2 | [5 empty] | Polycrystalline |  | 225 | 192 |  | http://dx.doi.org/10.1016/j.jallcom.2011.03.081 | Ihou-Mouko | 258.35 | 4 | 3 | 12 | 21.52916667 | 180947 | 300
2684 | Extended MRL | https://doi.org/10.1007/s11664-009-0735-1 | Mg2 Si0.6 Ge0.4 Bi0.02 | Mg2Si0.6Ge0.4Bi0.02 | Mg2Si0.6Ge0.4Bi0.02 | Mg2Si0.6Ge0.4Bi0.02 | Mg2Si1-x-y-zBixGeyAgz | Stoichiometric Formula | Mars2009JEM | 2009 | 700 | 729.93 | -176.2 | 22.662 | 1.200471e-05 | 0.817687862 | 1.94 | 1.610508e-05 | 0.69328467 | 1.246715 | 1.041237e-09 |  | solid state reaction, He/H2 | [5 empty] | Polycrystalline |  | 225 | 192 |  | http://dx.doi.org/10.1016/j.jallcom.2011.03.081 | Ihou-Mouko | 258.35 | 4 | 3 | 12 | 21.52916667 | 180947 | 300
2685 | Extended MRL | https://doi.org/10.1007/s11664-009-0735-1 | Mg2 Si0.6 Ge0.4 Bi0.02 | Mg2Si0.6Ge0.4Bi0.02 | Mg2Si0.6Ge0.4Bi0.02 | Mg2Si0.6Ge0.4Bi0.02 | Mg2Si1-x-y-zBixGeyAgz | Stoichiometric Formula | Mars2009JEM | 2009 | 1000 | 454.55 | -187.7 | 16.014 | 2.390842e-05 | 0.925677614 | 1.73 | 1.390777e-05 | 0.62090909 | 1.109091 | 5.606936e-10 |  | solid state reaction, He/H2 | [5 empty] | Polycrystalline |  | 225 | 192 |  | http://dx.doi.org/10.1016/j.jallcom.2011.03.081 | Ihou-Mouko | 258.35 | 4 | 3 | 12 | 21.52916667 | 180947 | 300 |  | *value at 940 K
2687 | Extended MRL | https://doi.org/10.1007/s11664-009-0735-1 | Mg2 Si0.98 Ag0.02 | Mg2Si0.98Ag0.02 | Mg2Si0.98Ag0.02 | Mg2Si0.98Ag0.02 | Mg2Si1-x-y-zBixGeyAgz | Stoichiometric Formula | Mars2009JEM | 2009 | 400 | 2.4213 | 178 | 0.076717 | 6.918936e-06 | 0.000506381 | 6.06 | 3.630239e-06 | 6.05763681 | 0.00236319396 | 6.534654e-10 |  | solid state reaction, He/H2 | [5 empty] | Polycrystalline |  | 225 | 192 |  | http://dx.doi.org/10.1016/j.jallcom.2008.12.117 | Saravanan | 258.55 | 4 | 3 | 12 | 21.54583333 | 163708 | 300
2688 | Extended MRL | https://doi.org/10.1007/s11664-009-0735-1 | Mg2 Si0.98 Ag0.02 | Mg2Si0.98Ag0.02 | Mg2Si0.98Ag0.02 | Mg2Si0.98Ag0.02 | Mg2Si1-x-y-zBixGeyAgz | Stoichiometric Formula | Mars2009JEM | 2009 | 700 | 25.189 | 149 | 0.55922 | 1.768535e-06 | 0.010666305 | 3.67 | 1.549354e-06 | 3.62697733 | 0.04302266866 | 3.651226e-10 |  | solid state reaction, He/H2 | [5 empty] | Polycrystalline |  | 225 | 192 |  | http://dx.doi.org/10.1016/j.jallcom.2008.12.117 | Saravanan | 258.55 | 4 | 3 | 12 | 21.54583333 | 163708 | 300
2689 | Extended MRL | https://doi.org/10.1007/s11664-009-0735-1 | Mg2 Si0.98 Ag0.02 | Mg2Si0.98Ag0.02 | Mg2Si0.98Ag0.02 | Mg2Si0.98Ag0.02 | Mg2Si1-x-y-zBixGeyAgz | Stoichiometric Formula | Mars2009JEM | 2009 | 1000 | 151.52 | 192 | 5.5855 | 2.386178e-05 | 0.176754891 | 3.16 | 8.136204e-06 | 2.79030303 | 0.369697 | 2.531646e-11 |  | solid state reaction, He/H2 | [5 empty] | Polycrystalline |  | 225 | 192 |  | http://dx.doi.org/10.1016/j.jallcom.2008.12.117 | Saravanan | 258.55 | 4 | 3 | 12 | 21.54583333 | 163708 | 300 |  | *value at 930 K
2690 | Extended MRL | https://doi.org/10.1007/s11664-009-0735-1 | Mg2 Si0.6 Ge0.4 Ag0.02 | Mg2Si0.6Ag0.02Ge0.4 | Mg2Si0.6Ge0.4Ag0.02 | Mg2Si0.6Ge0.4Ag0.02 | Mg2Si1-x-y-zBixGeyAgz | Stoichiometric Formula | Mars2009JEM | 2009 | 300 | 19.493 | 30.42 | 0.018039 | 3.535866e-05 | 0.000131668 | 4.11 | 2.683148e-05 | 4.09573099 | 0.01426900758 | 5.888078e-10 |  | solid state reaction, He/H2 | [5 empty] | Polycrystalline |  | 225 | 192 |  | http://dx.doi.org/10.1016/j.jallcom.2011.03.081 | Ihou-Mouko | 258.35 | 4 | 3 | 12 | 21.52916667 | 180947 | 300
2691 | Extended MRL | https://doi.org/10.1007/s11664-009-0735-1 | Mg2 Si0.6 Ge0.4 Ag0.02 | Mg2Si0.6Ag0.02Ge0.4 | Mg2Si0.6Ge0.4Ag0.02 | Mg2Si0.6Ge0.4Ag0.02 | Mg2Si1-x-y-zBixGeyAgz | Stoichiometric Formula | Mars2009JEM | 2009 | 400 | 35.211 | 157.9 | 0.8779 | 5.594589e-06 | 0.011364424 | 3.09 | 1.997946e-06 | 3.0556338 | 0.03436619823 | 5.728156e-10 |  | solid state reaction, He/H2 | [5 empty] | Polycrystalline |  | 225 | 192 |  | http://dx.doi.org/10.1016/j.jallcom.2011.03.081 | Ihou-Mouko | 258.35 | 4 | 3 | 12 | 21.52916667 | 180947 | 300
2692 | Extended MRL | https://doi.org/10.1007/s11664-009-0735-1 | Mg2 Si0.6 Ge0.4 Ag0.02 | Mg2Si0.6Ag0.02Ge0.4 | Mg2Si0.6Ge0.4Ag0.02 | Mg2Si0.6Ge0.4Ag0.02 | Mg2Si1-x-y-zBixGeyAgz | Stoichiometric Formula | Mars2009JEM | 2009 | 700 | 67.114 | 318.8 | 6.821 | 3.913233e-06 | 0.185786979 | 2.57 | 5.311363e-06 | 2.45536913 | 0.1146309 | 6.381323e-10 |  | solid state reaction, He/H2 | [5 empty] | Polycrystalline |  | 225 | 192 |  | http://dx.doi.org/10.1016/j.jallcom.2011.03.081 | Ihou-Mouko | 258.35 | 4 | 3 | 12 | 21.52916667 | 180947 | 300
2693 | Extended MRL | https://doi.org/10.1007/s11664-009-0735-1 | Mg2 Si0.6 Ge0.4 Ag0.02 | Mg2Si0.6Ag0.02Ge0.4 | Mg2Si0.6Ge0.4Ag0.02 | Mg2Si0.6Ge0.4Ag0.02 | Mg2Si1-x-y-zBixGeyAgz | Stoichiometric Formula | Mars2009JEM | 2009 | 1000 | 183.82 | 224 | 9.2235 | 1.601128e-05 | 0.265043949 | 3.48 | 3.190232e-06 | 3.03147059 | 0.4485294 | 5.057472e-10 |  | solid state reaction, He/H2 | [5 empty] | Polycrystalline |  | 225 | 192 |  | http://dx.doi.org/10.1016/j.jallcom.2011.03.081 | Ihou-Mouko | 258.35 | 4 | 3 | 12 | 21.52916667 | 180947 | 300 |  | *value at 926 K
2694 | Extended MRL | https://doi.org/10.1063/1.2009828 | Ag9 Tl1 Te5 | TlAg9Te5 | Ag9TlTe5 | Ag9TlTe5 | Ag9TlTe5 | Stoichiometric Formula | Kurosaki2005APL | 2005 | 300 | 3.9308 | 388 | 0.59176 | 2.779505e-06 | 0.088764151 | 0.2 | 1.701137e-06 | 0.19712264 | 0.0028773584 | 8e-09 |  | melted | [5 empty] | Polycrystalline |  | 167 | 12 |  | http://dx.doi.org/10.1016/0925-8388(92)90508-7 | Paccard | 4758.66 | 6 | 29 | 174 | 27.34862069 | 71689 | 300 |  | *extrapolated from 342 K
2695 | Extended MRL | https://doi.org/10.1063/1.2009828 | Ag9 Tl1 Te5 | TlAg9Te5 | Ag9TlTe5 | Ag9TlTe5 | Ag9TlTe5 | Stoichiometric Formula | Kurosaki2005APL | 2005 | 400 | 12.019 | 327 | 1.2852 | 1.583333e-05 | 0.244800824 | 0.21 | 3.366002e-06 | 0.19826923 | 0.01173076926 | 3.52381e-09 |  | melted | [5 empty] | Polycrystalline |  | 167 | 12 |  | http://dx.doi.org/10.1016/0925-8388(92)90508-7 | Paccard | 4758.66 | 6 | 29 | 174 | 27.34862069 | 71689 | 300
2696 | Extended MRL | https://doi.org/10.1063/1.2009828 | Ag9 Tl1 Te5 | TlAg9Te5 | Ag9TlTe5 | Ag9TlTe5 | Ag9TlTe5 | Stoichiometric Formula | Kurosaki2005APL | 2005 | 700 | 37.879 | 311 | 3.6637 | 1.430521e-06 | 1.282285985 | 0.2 | 7.030413e-06 | 0.13530303 | 0.0646969696 | 2e-09 |  | melted | [5 empty] | Polycrystalline |  | 167 | 12 |  | http://dx.doi.org/10.1016/0925-8388(92)90508-7 | Paccard | 4758.66 | 6 | 29 | 174 | 27.34862069 | 71689 | 300
2697 | Extended MRL | https://doi.org/10.1063/1.124182 | Tl2 Sn1 Te5 | Tl2SnTe5 | Tl2SnTe5 | Tl2SnTe5 | TST | Stoichiometric Formula | Sharp1999APL | 1999 | 300 | 238.1 | 219 | 11.419 | 4.502146e-05 | 0.067304238 | 5.09 | 2.50203e-05 | 4.91571429 | 0.1742857 | 5.343812e-10 |  | melted | [5 empty] | Polycrystalline |  | 140 | 32 |  | http://dx.doi.org/10.1107/S0108270190011362 | Agafonov | 1045.95 | 4 | 8 | 32 | 32.6859375 | 73666 | 294
2698 | Extended MRL | https://doi.org/10.1063/1.124182 | Tl2 Ge1 Te5 | Tl2GeTe5 | Tl2GeTe5 | Tl2GeTe5 | TGT | Stoichiometric Formula | Sharp1999APL | 1999 | 300 | 43.215 | 285 | 3.5102 | 1.755598e-05 | 0.011610217 | 9.07 | 1.264721e-05 | 9.03836646 | 0.03163353877 | 1.356118e-10 |  | melted | [5 empty] | Polycrystalline |  | 65 | 16 |  | http://dx.doi.org/10.1016/0022-4596(90)90323-P | Toure | 2027.01 | 8 | 8 | 64 | 31.67203125 | 68855 | 300 |  | *kappa extrapolated from 250 K
2699 | Extended MRL | https://doi.org/10.1063/1.124182 | Tl2 Sn1 Te5 | Tl2SnTe5 | Tl2SnTe5 | Tl2SnTe5 | hotpressed TST | Stoichiometric Formula | Sharp1999APL | 1999 | 300 | 230.95 | 163 | 6.136 | 1.801662e-05 | 0.027271234 | 6.75 | 4.506173e-06 | 6.58094688 | 0.1690531155 | 6.666667e-10 |  | melted, hotpressed | [5 empty] | Polycrystalline |  | 140 | 32 |  | http://dx.doi.org/10.1107/S0108270190011362 | Agafonov | 1045.95 | 4 | 8 | 32 | 32.6859375 | 73666 | 294
2700 | Extended MRL | https://doi.org/10.1063/1.124182 | Tl2 Sn1 Te5 | Tl2SnTe5 | Tl2SnTe5 | Tl2SnTe5 | single Xtal TST | Stoichiometric Formula | Sharp1999APL | 1999 | 300 | 311.53 | 145 | 6.5498 | 1.805399e-05 |  |  | False |  |  | False |  | flux (TlTe2) | [5 empty] | Single Crystal |  | 140 | 32 |  | http://dx.doi.org/10.1107/S0108270190011362 | Agafonov | 1045.95 | 4 | 8 | 32 | 32.6859375 | 73666 | 294
2701 | Extended MRL | https://doi.org/10.1063/1.121747 | Sr0.145 Ga0.302 Ge0.553 | Sr0.145Ga0.302Ge0.553 | Sr0.145Ga0.302Ge0.553 | Sr0.145Ga0.302Ge0.553 | Sr8Ga16Ge30 | Stoichiometric Formula | Nolas1998APL | 1998 | 300 | 77.519 | -320 | 7.938 | 6.853112e-06 | 0.293999426 | 0.81 | 1.952385e-06 | 0.75325581 | 0.05674418631 | 4.555556e-09 |  | solid state reaction | [5 empty] | Polycrystalline |  | 223 | 48 |  | http://dx.doi.org/10.1016/S0925-8388(99)00531-9 | Chakoumakos | 1233.18 | 1 | 48 | 48 | 25.69125 | 90177 | 295
2702 | Extended MRL | https://doi.org/10.1063/1.121747 | Sr0.147 Ga0.298 Ge0.555 | Sr0.147Ga0.298Ge0.555 | Sr0.147Ga0.298Ge0.555 | Sr0.147Ga0.298Ge0.555 | Sr8Ga16Ge30 | Stoichiometric Formula | Nolas1998APL | 1998 | 300 | 381.68 | -154 | 9.0519 | 2.527646e-06 | 0.223320108 | 1.216 | 9.255065e-07 | 0.93661069 | 0.2793893 | 2.276316e-09 |  | solid state reaction | [5 empty] | Polycrystalline |  | 223 | 48 |  | http://dx.doi.org/10.1016/S0925-8388(99)00531-9 | Chakoumakos | 1233.18 | 1 | 48 | 48 | 25.69125 | 90177 | 295
2703 | Extended MRL | https://doi.org/10.1063/1.121747 | Sr0.146 Ga0.285 Ge0.569 | Sr0.146Ga0.285Ge0.569 | Sr0.146Ga0.285Ge0.569 | Sr0.146Ga0.285Ge0.569 | Sr8Ga16Ge30 | Stoichiometric Formula | Nolas1998APL | 1998 | 300 | 515.46 | -128 | 8.4454 | 1.223862e-05 | 0.239019646 | 1.06 | 4.638602e-06 | 0.68268041 | 0.3773195875 | 2.358491e-09 |  | solid state reaction | [5 empty] | Polycrystalline |  | 223 | 48 |  | http://dx.doi.org/10.1016/S0925-8388(99)00531-9 | Chakoumakos | 1233.18 | 1 | 48 | 48 | 25.69125 | 90177 | 295
2712 | Extended MRL | https://doi.org/10.1109/ICT.1999.843362 | Ba8 Ga16 Sn30 | Ba4Ga8Sn15 | Ba8Ga16Sn30 | Ba8Ga16Sn30 | Ba8Ga16Sn30 | Stoichiometric Formula | Kuznetsov1999ICT | 1999 | 300 | 90.09 | -188.6 | 3.2045 | 7.188641e-07 |  |  | False |  |  | False |  | melted, Ar | [5 empty] | Polycrystalline |  | 223 | 48 |  | http://dx.doi.org/10.1103/PhysRevB.77.235119 | Suekuni | 1595.46 | 1 | 54 | 54 | 29.54555556 | 161949 | 300 | *no kappa reported | *value at 920 K
2713 | Extended MRL | https://doi.org/10.1109/ICT.1999.843362 | Ba8 Ga16 Sn30 | Ba4Ga8Sn15 | Ba8Ga16Sn30 | Ba8Ga16Sn30 | Ba8Ga16Sn30 | Stoichiometric Formula | Kuznetsov1999ICT | 1999 | 400 | 86.957 | -233 | 4.7208 | 1.816006e-06 |  |  | False |  |  | False |  | melted, Ar | [5 empty] | Polycrystalline |  | 223 | 48 |  | http://dx.doi.org/10.1103/PhysRevB.77.235119 | Suekuni | 1595.46 | 1 | 54 | 54 | 29.54555556 | 161949 | 300
2714 | Extended MRL | https://doi.org/10.1109/ICT.1999.843362 | Ba8 Ga16 Sn30 | Ba4Ga8Sn15 | Ba8Ga16Sn30 | Ba8Ga16Sn30 | Ba8Ga16Sn30 | Stoichiometric Formula | Kuznetsov1999ICT | 1999 | 700 | 144.09 | -138 | 2.7441 | 1.823549e-05 |  |  | False |  |  | False |  | melted, Ar | [5 empty] | Polycrystalline |  | 223 | 48 |  | http://dx.doi.org/10.1103/PhysRevB.77.235119 | Suekuni | 1595.46 | 1 | 54 | 54 | 29.54555556 | 161949 | 300 |  | *value at 662 K
2715 | Extended MRL | https://doi.org/10.1109/ICT.1999.843362 | Sr8 Ga16 Ge30 | Sr4Ga8Ge15 | Sr8Ga16Ge30 | Sr8Ga16Ge30 | Sr8Ga16Ge30 | Stoichiometric Formula | Kuznetsov1999ICT | 1999 | 300 | 1272.3 | -71.9 | 6.5771 | 2.961837e-05 |  |  | False |  |  | False |  | melted, Ar | [5 empty] | Polycrystalline |  | 223 | 48 |  | http://dx.doi.org/10.1016/S0925-8388(99)00531-9 | Chakoumakos | 1233.18 | 1 | 54 | 54 | 22.83666667 | 90177 | 295
2716 | Extended MRL | https://doi.org/10.1109/ICT.1999.843362 | Sr8 Ga16 Ge30 | Sr4Ga8Ge15 | Sr8Ga16Ge30 | Sr8Ga16Ge30 | Sr8Ga16Ge30 | Stoichiometric Formula | Kuznetsov1999ICT | 1999 | 400 | 1094.1 | -94.9 | 9.8534 | 7.666491e-06 |  |  | False |  |  | False |  | melted, Ar | [5 empty] | Polycrystalline |  | 223 | 48 |  | http://dx.doi.org/10.1016/S0925-8388(99)00531-9 | Chakoumakos | 1233.18 | 1 | 54 | 54 | 22.83666667 | 90177 | 295
2717 | Extended MRL | https://doi.org/10.1109/ICT.1999.843362 | Sr8 Ga16 Ge30 | Sr4Ga8Ge15 | Sr8Ga16Ge30 | Sr8Ga16Ge30 | Sr8Ga16Ge30 | Stoichiometric Formula | Kuznetsov1999ICT | 1999 | 700 | 709.22 | -139 | 13.703 | 1.170401e-05 |  |  | False |  |  | False |  | melted, Ar | [5 empty] | Polycrystalline |  | 223 | 48 |  | http://dx.doi.org/10.1016/S0925-8388(99)00531-9 | Chakoumakos | 1233.18 | 1 | 54 | 54 | 22.83666667 | 90177 | 295
2718 | Extended MRL | https://doi.org/10.1109/ICT.1999.843362 | Ba8 Ga16 Ge30 | Ba4Ga8Ge15 | Ba8Ga16Ge30 | Ba8Ga16Ge30 | Ba8Ga16Ge30 | Stoichiometric Formula | Kuznetsov1999ICT | 1999 | 300 | 1494.8 | -62 | 5.7459 | 1.935293e-05 |  |  | False |  |  | False |  | melted, Ar | [5 empty] | Polycrystalline |  | 223 | 48 |  | http://dx.doi.org/10.1103/PhysRevB.64.214404 | Paschen | 1254.12 | 1 | 54 | 54 | 23.22444444 | 94298 | 300
2719 | Extended MRL | https://doi.org/10.1109/ICT.1999.843362 | Ba8 Ga16 Ge30 | Ba4Ga8Ge15 | Ba8Ga16Ge30 | Ba8Ga16Ge30 | Ba8Ga16Ge30 | Stoichiometric Formula | Kuznetsov1999ICT | 1999 | 400 | 1190.5 | -100.8 | 12.096 | 2e-05 |  |  | False |  |  | False |  | melted, Ar | [5 empty] | Polycrystalline |  | 223 | 48 |  | http://dx.doi.org/10.1103/PhysRevB.64.214404 | Paschen | 1254.12 | 1 | 54 | 54 | 23.22444444 | 94298 | 300
2720 | Extended MRL | https://doi.org/10.1109/ICT.1999.843362 | Ba8 Ga16 Ge30 | Ba4Ga8Ge15 | Ba8Ga16Ge30 | Ba8Ga16Ge30 | Ba8Ga16Ge30 | Stoichiometric Formula | Kuznetsov1999ICT | 1999 | 700 | 709.22 | -186 | 24.536 | 7.137268e-06 |  |  | False |  |  | False |  | melted, Ar | [5 empty] | Polycrystalline |  | 223 | 48 |  | http://dx.doi.org/10.1103/PhysRevB.64.214404 | Paschen | 1254.12 | 1 | 54 | 54 | 23.22444444 | 94298 | 300
2721 | Extended MRL | https://doi.org/10.1109/ICT.1999.843362 | Ba8 Ga16 Si30 | Ba4Ga8Si15 | Ba8Ga16Si30 | Ba8Ga16Si30 | Ba8Ga16Si30 | Stoichiometric Formula | Kuznetsov1999ICT | 1999 | 300 | 819.67 | -49.3 | 1.9922 | 1.313623e-07 |  |  | False |  |  | False |  | melted, Ar | [5 empty] | Polycrystalline |  | 223 | 48 |  | http://dx.doi.org/10.1103/PhysRevB.64.214404 | Paschen | 1254.12 | 1 | 54 | 54 | 23.22444444 | 94298 | 300
2722 | Extended MRL | https://doi.org/10.1109/ICT.1999.843362 | Ba8 Ga16 Si30 | Ba4Ga8Si15 | Ba8Ga16Si30 | Ba8Ga16Si30 | Ba8Ga16Si30 | Stoichiometric Formula | Kuznetsov1999ICT | 1999 | 400 | 751.88 | -62.8 | 2.9653 | 1.882036e-06 |  |  | False |  |  | False |  | melted, Ar | [5 empty] | Polycrystalline |  | 223 | 48 |  | http://dx.doi.org/10.1103/PhysRevB.64.214404 | Paschen | 1254.12 | 1 | 54 | 54 | 23.22444444 | 94298 | 300
2723 | Extended MRL | https://doi.org/10.1109/ICT.1999.843362 | Ba8 Ga16 Si30 | Ba4Ga8Si15 | Ba8Ga16Si30 | Ba8Ga16Si30 | Ba8Ga16Si30 | Stoichiometric Formula | Kuznetsov1999ICT | 1999 | 700 | 534.76 | -111 | 6.5888 | 3.34507e-06 |  |  | False |  |  | False |  | melted, Ar | [5 empty] | Polycrystalline |  | 223 | 48 |  | http://dx.doi.org/10.1103/PhysRevB.64.214404 | Paschen | 1254.12 | 1 | 54 | 54 | 23.22444444 | 94298 | 300
2724 | Extended MRL | https://doi.org/10.1016/j.jallcom.2007.09.101 | Mg2 Si1 | Mg2Si | Mg2Si | Mg2Si | Mg2-xCaxSi | Stoichiometric Formula | Zhang2008JAC | 2008 | 300 | 616.14 | -89 | 4.8805 | 1.128163e-05 | 0.032536455 | 4.5 | 6.505523e-06 | 4.04898336 | 0.4510166355 | 9.999999e-10 |  | melted, Ar | [5 empty] | Polycrystalline |  | 225 | 192 |  | http://dx.doi.org/10.1016/j.jallcom.2008.12.117 | Saravanan | 258.55 | 4 | 3 | 12 | 21.54583333 | 163708 | 300
2725 | Extended MRL | https://doi.org/10.1016/j.jallcom.2007.09.101 | Mg2 Si1 | Mg2Si | Mg2Si | Mg2Si | Mg2-xCaxSi | Stoichiometric Formula | Zhang2008JAC | 2008 | 400 | 506.07 | -189 | 18.077 | 1.805997e-05 | 0.180774291 | 4 | 2.373678e-05 | 3.50607288 | 0.493927124 | 1e-09 |  | melted, Ar | [5 empty] | Polycrystalline |  | 225 | 192 |  | http://dx.doi.org/10.1016/j.jallcom.2008.12.117 | Saravanan | 258.55 | 4 | 3 | 12 | 21.54583333 | 163708 | 300
2726 | Extended MRL | https://doi.org/10.1016/j.jallcom.2007.09.101 | Mg2 Si1 | Mg2Si | Mg2Si | Mg2Si | Mg2-xCaxSi | Stoichiometric Formula | Zhang2008JAC | 2008 | 700 | 263.02 | -267 | 18.75 | 2.30816e-05 | 0.403854651 | 3.25 | 2.104013e-05 | 2.80076276 | 0.449237243 | 9.23077e-10 |  | melted, Ar | [5 empty] | Polycrystalline |  | 225 | 192 |  | http://dx.doi.org/10.1016/j.jallcom.2008.12.117 | Saravanan | 258.55 | 4 | 3 | 12 | 21.54583333 | 163708 | 300
2727 | Extended MRL | https://doi.org/10.1016/j.jallcom.2007.09.101 | Mg1.95 Ca0.05 Si1 | Ca0.05Mg1.95Si1 | Mg1.95Ca0.05Si | Mg1.95Ca0.05Si | Mg2-xCaxSi | Stoichiometric Formula | Zhang2008JAC | 2008 | 300 | 964.32 | -74.8 | 5.3954 | 1.663046e-06 | 0.028903981 | 5.6 | 1.813888e-06 | 4.89411765 | 0.705882352 | 3.571429e-10 |  | melted, Ar | [5 empty] | Polycrystalline |  | 225 | 192 |  | http://dx.doi.org/10.1016/j.jallcom.2008.12.117 | Saravanan | 258.55 | 4 | 3 | 12 | 21.54583333 | 163708 | 300
2728 | Extended MRL | https://doi.org/10.1016/j.jallcom.2007.09.101 | Mg1.95 Ca0.05 Si1 | Ca0.05Mg1.95Si1 | Mg1.95Ca0.05Si | Mg1.95Ca0.05Si | Mg2-xCaxSi | Stoichiometric Formula | Zhang2008JAC | 2008 | 400 | 869.57 | -94.8 | 7.8148 | 7.725444e-06 | 0.063794428 | 4.9 | 2.230378e-06 | 4.05130435 | 0.8486956506 | 1.224488e-10 |  | melted, Ar | [5 empty] | Polycrystalline |  | 225 | 192 |  | http://dx.doi.org/10.1016/j.jallcom.2008.12.117 | Saravanan | 258.55 | 4 | 3 | 12 | 21.54583333 | 163708 | 300
2729 | Extended MRL | https://doi.org/10.1016/j.jallcom.2007.09.101 | Mg1.95 Ca0.05 Si1 | Ca0.05Mg1.95Si1 | Mg1.95Ca0.05Si | Mg1.95Ca0.05Si | Mg2-xCaxSi | Stoichiometric Formula | Zhang2008JAC | 2008 | 700 | 391.54 | -153 | 9.1656 | 4.379419e-06 | 0.168840415 | 3.8 | 2.457942e-06 | 3.13124511 | 0.668754894 | 1.052632e-09 |  | melted, Ar | [5 empty] | Polycrystalline |  | 225 | 192 |  | http://dx.doi.org/10.1016/j.jallcom.2008.12.117 | Saravanan | 258.55 | 4 | 3 | 12 | 21.54583333 | 163708 | 300
2730 | Extended MRL | https://doi.org/10.1016/j.jallcom.2007.09.101 | Mg1.9 Ca0.1 Si1 | Ca0.1Mg1.9Si1 | Mg1.9Ca0.1Si | Mg1.9Ca0.1Si | Mg2-xCaxSi | Stoichiometric Formula | Zhang2008JAC | 2008 | 300 | 472.37 | -61 | 1.7577 | 6.389031e-06 | 0.010140438 | 5.2 | 1.369991e-05 | 4.85422768 | 0.3457723204 | 7.692308e-11 |  | melted, Ar | [5 empty] | Polycrystalline |  | 225 | 192 |  | http://dx.doi.org/10.1016/j.jallcom.2008.12.117 | Saravanan | 258.55 | 4 | 3 | 12 | 21.54583333 | 163708 | 300
2731 | Extended MRL | https://doi.org/10.1016/j.jallcom.2007.09.101 | Mg1.9 Ca0.1 Si1 | Ca0.1Mg1.9Si1 | Mg1.9Ca0.1Si | Mg1.9Ca0.1Si | Mg2-xCaxSi | Stoichiometric Formula | Zhang2008JAC | 2008 | 400 | 467.07 | -74 | 2.5577 | 9.649294e-06 | 0.021767518 | 4.7 | 6.503933e-06 | 4.24413825 | 0.4558617467 | 7.021277e-10 |  | melted, Ar | [5 empty] | Polycrystalline |  | 225 | 192 |  | http://dx.doi.org/10.1016/j.jallcom.2008.12.117 | Saravanan | 258.55 | 4 | 3 | 12 | 21.54583333 | 163708 | 300
2732 | Extended MRL | https://doi.org/10.1016/j.jallcom.2007.09.101 | Mg1.9 Ca0.1 Si1 | Ca0.1Mg1.9Si1 | Mg1.9Ca0.1Si | Mg1.9Ca0.1Si | Mg2-xCaxSi | Stoichiometric Formula | Zhang2008JAC | 2008 | 700 | 363.5 | -130 | 6.1432 | 8.139081e-06 | 0.113164591 | 3.8 | 3.362127e-06 | 3.17913486 | 0.6208651394 | 1.578947e-10 |  | melted, Ar | [5 empty] | Polycrystalline |  | 225 | 192 |  | http://dx.doi.org/10.1016/j.jallcom.2008.12.117 | Saravanan | 258.55 | 4 | 3 | 12 | 21.54583333 | 163708 | 300
2733 | Extended MRL | https://doi.org/10.1016/j.jcrysgro.2006.10.270 | Mg2 Si1 | Mg2Si | Mg2Si | Mg2Si | Mg2Si | Stoichiometric Formula | Akasaka2007JCG | 2007 | 300 | 821.02 | -178 | 26.013 | 7.599277e-06 | 0.107640564 | 7.25 | 5.23966e-06 | 6.64901478 | 0.6009852 | 1.034483e-10 |  | Bridgman method, Ar-H gas | [5 empty] | Polycrystalline |  | 225 | 192 |  | http://dx.doi.org/10.1016/j.jallcom.2008.12.117 | Saravanan | 258.55 | 4 | 3 | 12 | 21.54583333 | 163708 | 300
2734 | Extended MRL | https://doi.org/10.1016/j.jcrysgro.2006.10.270 | Mg2 Si1 | Mg2Si | Mg2Si | Mg2Si | Mg2Si | Stoichiometric Formula | Akasaka2007JCG | 2007 | 400 | 578.03 | -205 | 24.292 | 1.190721e-05 | 0.157996146 | 6.15 | 3.810014e-06 | 5.58583815 | 0.5641618491 | 1.463415e-10 |  | Bridgman method, Ar-H gas | [5 empty] | Polycrystalline |  | 225 | 192 |  | http://dx.doi.org/10.1016/j.jallcom.2008.12.117 | Saravanan | 258.55 | 4 | 3 | 12 | 21.54583333 | 163708 | 300
2735 | Extended MRL | https://doi.org/10.1016/j.jcrysgro.2006.10.270 | Mg2 Si1 | Mg2Si | Mg2Si | Mg2Si | Mg2Si | Stoichiometric Formula | Akasaka2007JCG | 2007 | 700 | 242.42 | -282.6 | 19.361 | 3.459123e-05 | 0.444343225 | 3.05 | 1.70919e-05 | 2.63593939 | 0.4140606068 | 1.04918e-09 |  | Bridgman method, Ar-H gas | [5 empty] | Polycrystalline |  | 225 | 192 |  | http://dx.doi.org/10.1016/j.jallcom.2008.12.117 | Saravanan | 258.55 | 4 | 3 | 12 | 21.54583333 | 163708 | 300
2736 | Extended MRL | https://doi.org/10.1038/nmat3273 | Cu2 Se1 | Cu2Se | Cu2Se | Cu2Se | Cu2-xSe | Stoichiometric Formula | Liu2012NM | 2012 | 300 | 1000 | 90 | 8.1 | 0 | 0.250515464 | 0.97 | 3.292182e-10 | 0.238 | 0.732 | 2.57732e-10 |  | melted, vacuum | [5 empty] | Polycrystalline |  | 225 | 192 |  | http://dx.doi.org/10.1016/0022-4596(91)90289-T | Yamamoto | 184.61 | 4 | 3 | 12 | 15.38416667 | 41140 | 293
2737 | Extended MRL | https://doi.org/10.1038/nmat3273 | Cu2 Se1 | Cu2Se | Cu2Se | Cu2Se | Cu2-xSe | Stoichiometric Formula | Liu2012NM | 2012 | 400 | 621.12 | 107 | 7.1112 | 4.049949e-07 | 0.273506928 | 1.04 | 2.794473e-06 | 0.43378882 | 0.6062112 | 6.153847e-10 |  | melted, vacuum | [5 empty] | Polycrystalline |  | 225 | 192 |  | http://dx.doi.org/10.1016/0022-4596(91)90289-T | Yamamoto | 184.61 | 4 | 3 | 12 | 15.38416667 | 41140 | 293
2738 | Extended MRL | https://doi.org/10.1038/nmat3273 | Cu2 Se1 | Cu2Se | Cu2Se | Cu2Se | Cu2-xSe | Stoichiometric Formula | Liu2012NM | 2012 | 700 | 238.1 | 201 | 9.6193 | 1.851486e-05 | 0.735901639 | 0.915 | 1.48558e-06 | 0.50833333 | 0.4066667 | 4.087432e-09 |  | melted, vacuum | [5 empty] | Polycrystalline |  | 225 | 192 |  | http://dx.doi.org/10.1016/0022-4596(91)90289-T | Yamamoto | 184.61 | 4 | 3 | 12 | 15.38416667 | 41140 | 293
2739 | Extended MRL | https://doi.org/10.1038/nmat3273 | Cu2 Se1 | Cu2Se | Cu2Se | Cu2Se | Cu2-xSe | Stoichiometric Formula | Liu2012NM | 2012 | 1000 | 128.21 | 297 | 11.309 | 2.439561e-05 | 1.517965927 | 0.745 | 1.360385e-05 | 0.43217949 | 0.3128205 | 3.986577e-09 |  | melted, vacuum | [5 empty] | Polycrystalline |  | 225 | 192 |  | http://dx.doi.org/10.1016/0022-4596(91)90289-T | Yamamoto | 184.61 | 4 | 3 | 12 | 15.38416667 | 41140 | 293
2740 | Extended MRL | https://doi.org/10.1038/nmat3273 | Cu1.98 Se1 | Cu1.98Se1 | Cu1.98Se | Cu1.98Se | Cu2-xSe | Stoichiometric Formula | Liu2012NM | 2012 | 300 | 1652.9 | 62.4 | 6.436 | 6.364201e-07 | 0.154463207 | 1.25 | 5.133909e-06 | 0.04008265 | 1.209917355 | 4e-09 |  | melted, vacuum | [5 empty] | Polycrystalline |  | 225 | 192 |  | http://dx.doi.org/10.1016/0022-4596(91)90289-T | Yamamoto | 184.61 | 4 | 3 | 12 | 15.38416667 | 41140 | 293
2741 | Extended MRL | https://doi.org/10.1038/nmat3273 | Cu1.98 Se1 | Cu1.98Se1 | Cu1.98Se | Cu1.98Se | Cu2-xSe | Stoichiometric Formula | Liu2012NM | 2012 | 400 | 1390.8 | 64.2 | 5.7325 | 2.147196e-05 | 0.132542468 | 1.73 | 6.674096e-06 | 0.37255911 | 1.357441 | 2.947976e-10 |  | melted, vacuum | [5 empty] | Polycrystalline |  | 225 | 192 |  | http://dx.doi.org/10.1016/0022-4596(91)90289-T | Yamamoto | 184.61 | 4 | 3 | 12 | 15.38416667 | 41140 | 293
2742 | Extended MRL | https://doi.org/10.1038/nmat3273 | Cu1.98 Se1 | Cu1.98Se1 | Cu1.98Se | Cu1.98Se | Cu2-xSe | Stoichiometric Formula | Liu2012NM | 2012 | 700 | 662.25 | 129 | 11.021 | 4.516378e-05 | 0.532025577 | 1.45 | 4.266498e-05 | 0.31887417 | 1.131126 | 1.310345e-09 |  | melted, vacuum | [5 empty] | Polycrystalline |  | 225 | 192 |  | http://dx.doi.org/10.1016/0022-4596(91)90289-T | Yamamoto | 184.61 | 4 | 3 | 12 | 15.38416667 | 41140 | 293
2743 | Extended MRL | https://doi.org/10.1038/nmat3273 | Cu1.98 Se1 | Cu1.98Se1 | Cu1.98Se | Cu1.98Se | Cu2-xSe | Stoichiometric Formula | Liu2012NM | 2012 | 1000 | 307.69 | 201.5 | 12.493 | 7.5e-06 | 1.230837438 | 1.015 | 3.441929e-10 | 0.26423077 | 0.7507692 | 7.733991e-10 |  | melted, vacuum | [5 empty] | Polycrystalline |  | 225 | 192 |  | http://dx.doi.org/10.1016/0022-4596(91)90289-T | Yamamoto | 184.61 | 4 | 3 | 12 | 15.38416667 | 41140 | 293
2744 | Extended MRL | https://doi.org/10.1063/1.1562337 | Ca3 Co4 O9 | Ca3Co4O9 | Ca3Co4O9 | Ca3Co4O9 | Ca3Co4O9 | Stoichiometric Formula | Shikano2003APL | 2003 | 300 | 507.36 | 125.5 | 7.991 | 5.861594e-06 | 0.068299098 | 3.51 | 6.925296e-07 | 3.13861492 | 0.3713851 | 9.00285e-10 |  | flux (SrCl2), air | [5 empty] | Single Crystal |  | 12 | 8 |  | http://dx.doi.org/10.1143/JJAP.46.3004 | Nakatsugawa | 147.11 | 2 | 6.77 | 13.54 | 10.8648449 | 160556 | 300
2745 | Extended MRL | https://doi.org/10.1063/1.1562337 | Ca3 Co4 O9 | Ca3Co4O9 | Ca3Co4O9 | Ca3Co4O9 | Ca3Co4O9 | Stoichiometric Formula | Shikano2003APL | 2003 | 400 | 460.41 | 152 | 10.637 | 2.939175e-05 | 0.123544724 | 3.444 | 1.887117e-05 | 2.99464457 | 0.4493554 | 4.692219e-10 |  | flux (SrCl2), air | [5 empty] | Single Crystal |  | 12 | 8 |  | http://dx.doi.org/10.1143/JJAP.46.3004 | Nakatsugawa | 147.11 | 2 | 6.77 | 13.54 | 10.8648449 | 160556 | 300
2746 | Extended MRL | https://doi.org/10.1063/1.1562337 | Ca3 Co4 O9 | Ca3Co4O9 | Ca3Co4O9 | Ca3Co4O9 | Ca3Co4O9 | Stoichiometric Formula | Shikano2003APL | 2003 | 700 | 432.34 | 197 | 16.779 | 1.888909e-05 | 0.372858721 | 3.15 | 2.131013e-05 | 2.41156507 | 0.7384349322 | 6.984128e-10 |  | flux (SrCl2), air | [5 empty] | Single Crystal |  | 12 | 8 |  | http://dx.doi.org/10.1143/JJAP.46.3004 | Nakatsugawa | 147.11 | 2 | 6.77 | 13.54 | 10.8648449 | 160556 | 300
2747 | Extended MRL | https://doi.org/10.1063/1.1562337 | Ca3 Co4 O9 | Ca3Co4O9 | Ca3Co4O9 | Ca3Co4O9 | Ca3Co4O9 | Stoichiometric Formula | Shikano2003APL | 2003 | 1000 | 440.33 | 245 | 26.431 | 7.254739e-06 | 0.931656243 | 2.837 | 3.314805e-06 | 1.76258344 | 1.074417 | 9.809658e-10 |  | flux (SrCl2), air | [5 empty] | Single Crystal |  | 12 | 8 |  | http://dx.doi.org/10.1143/JJAP.46.3004 | Nakatsugawa | 147.11 | 2 | 6.77 | 13.54 | 10.8648449 | 160556 | 300
2748 | Extended MRL | https://doi.org/10.1063/1.1480115 | Ca3 Co4 O9 | Ca3Co4O9 | Ca3Co4O9 | Ca3Co4O9 | Ca3Co4O9 | Stoichiometric Formula | Xu2002APL | 2002 | 300 | 93.721 | 117 | 1.2829 | 3.645569e-05 | 0.019244142 | 2 | 3.33608e-05 | 1.93139644 | 0.068603562 | 1e-09 |  | solid state reaction, air | [5 empty] | Polycrystalline |  | 12 | 8 |  | http://dx.doi.org/10.1143/JJAP.46.3004 | Nakatsugawa | 147.11 | 2 | 6.77 | 13.54 | 10.8648449 | 160556 | 300
2749 | Extended MRL | https://doi.org/10.1063/1.1480115 | Ca3 Co4 O9 | Ca3Co4O9 | Ca3Co4O9 | Ca3Co4O9 | Ca3Co4O9 | Stoichiometric Formula | Xu2002APL | 2002 | 400 | 89.127 | 121 | 1.3049 | 6.442639e-06 | 0.02747162 | 1.9 | 1.494365e-06 | 1.81301248 | 0.0869875214 | 7.368422e-10 |  | solid state reaction, air | [5 empty] | Polycrystalline |  | 12 | 8 |  | http://dx.doi.org/10.1143/JJAP.46.3004 | Nakatsugawa | 147.11 | 2 | 6.77 | 13.54 | 10.8648449 | 160556 | 300
2750 | Extended MRL | https://doi.org/10.1063/1.1480115 | Ca3 Co4 O9 | Ca3Co4O9 | Ca3Co4O9 | Ca3Co4O9 | Ca3Co4O9 | Stoichiometric Formula | Xu2002APL | 2002 | 700 | 101 | 147 | 2.1825 | 4.123711e-06 | 0.084875265 | 1.8 | 3.122229e-06 | 1.62749217 | 0.1725078276 | 1.333333e-09 |  | solid state reaction, air | [5 empty] | Polycrystalline |  | 12 | 8 |  | http://dx.doi.org/10.1143/JJAP.46.3004 | Nakatsugawa | 147.11 | 2 | 6.77 | 13.54 | 10.8648449 | 160556 | 300
2751 | Extended MRL | https://doi.org/10.1063/1.1480115 | Ca3 Co4 O9 | Ca3Co4O9 | Ca3Co4O9 | Ca3Co4O9 | Ca3Co4O9 | Stoichiometric Formula | Xu2002APL | 2002 | 1000 | 111.51 | 177 | 3.4934 | 2.770653e-05 | 0.19962406 | 1.75 | 6.025612e-06 | 1.4779215 | 0.2720785 | 4.285715e-10 |  | solid state reaction, air | [5 empty] | Polycrystalline |  | 12 | 8 |  | http://dx.doi.org/10.1143/JJAP.46.3004 | Nakatsugawa | 147.11 | 2 | 6.77 | 13.54 | 10.8648449 | 160556 | 300
2752 | Extended MRL | https://doi.org/10.1063/1.1480115 | Ca2.7 Na0.3 Co4 O9 | Na0.3Ca2.7Co4O9 | Ca2.7Na0.3Co4O9 | Ca2.7Na0.3Co4O9 | Ca3-xMxCo4O9 | Stoichiometric Formula | Xu2002APL | 2002 | 300 | 123 | 117 | 1.6838 | 3.147642e-05 | 0.025256458 | 2 | 2.145986e-05 | 1.9099631 | 0.0900369 | 0 |  | solid state reaction, air | [5 empty] | Polycrystalline |  | 12 | 8 |  | http://dx.doi.org/10.1143/JJAP.46.3004 | Nakatsugawa | 147.11 | 2 | 6.77 | 13.54 | 10.8648449 | 160556 | 300 |  | *extrapolated from 323 K, kappa estimated
2753 | Extended MRL | https://doi.org/10.1063/1.1480115 | Ca2.7 Na0.3 Co4 O9 | Na0.3Ca2.7Co4O9 | Ca2.7Na0.3Co4O9 | Ca2.7Na0.3Co4O9 | Ca3-xMxCo4O9 | Stoichiometric Formula | Xu2002APL | 2002 | 400 | 188.89 | 125.6 | 2.9799 | 3.095728e-05 | 0.06273382 | 1.9 | 1.46148e-05 | 1.71564035 | 0.1843596524 | 1.263158e-09 |  | solid state reaction, air | [5 empty] | Polycrystalline |  | 12 | 8 |  | http://dx.doi.org/10.1143/JJAP.46.3004 | Nakatsugawa | 147.11 | 2 | 6.77 | 13.54 | 10.8648449 | 160556 | 300 |  | *kappa estimated
2754 | Extended MRL | https://doi.org/10.1063/1.1480115 | Ca2.7 Na0.3 Co4 O9 | Na0.3Ca2.7Co4O9 | Ca2.7Na0.3Co4O9 | Ca2.7Na0.3Co4O9 | Ca3-xMxCo4O9 | Stoichiometric Formula | Xu2002APL | 2002 | 700 | 124.91 | 153.6 | 2.9469 | 3.279161e-05 | 0.103141844 | 2 | 3.335213e-06 | 1.78666 | 0.213339996 | 2e-09 |  | solid state reaction, air | [5 empty] | Polycrystalline |  | 12 | 8 |  | http://dx.doi.org/10.1143/JJAP.46.3004 | Nakatsugawa | 147.11 | 2 | 6.77 | 13.54 | 10.8648449 | 160556 | 300 |  | *kappa estimated
2755 | Extended MRL | https://doi.org/10.1063/1.1480115 | Ca2.7 Na0.3 Co4 O9 | Na0.3Ca2.7Co4O9 | Ca2.7Na0.3Co4O9 | Ca2.7Na0.3Co4O9 | Ca3-xMxCo4O9 | Stoichiometric Formula | Xu2002APL | 2002 | 1000 | 137.31 | 184 | 4.6486 | 3.600224e-05 | 0.226762625 | 2.05 | 7.273642e-06 | 1.71497323 | 0.3350268 | 2.317073e-09 |  | solid state reaction, air | [5 empty] | Polycrystalline |  | 12 | 8 |  | http://dx.doi.org/10.1143/JJAP.46.3004 | Nakatsugawa | 147.11 | 2 | 6.77 | 13.54 | 10.8648449 | 160556 | 300 |  | *kappa estimated
2756 | Extended MRL | https://doi.org/10.1063/1.1480115 | Ca2.7 Bi0.3 Co4 O9 | Ca2.7Co4Bi0.3O9 | Ca2.7Bi0.3Co4O9 | Ca2.7Bi0.3Co4O9 | Ca3-xMxCo4O9 | Stoichiometric Formula | Xu2002APL | 2002 | 300 | 96.618 | 135.4 | 1.7713 | 7.482008e-06 | 0.026569797 | 2 | 1.117811e-05 | 1.92927536 | 0.070724638 | 1e-09 |  | solid state reaction, air | [5 empty] | Polycrystalline |  | 12 | 8 |  | http://dx.doi.org/10.1143/JJAP.46.3004 | Nakatsugawa | 147.11 | 2 | 6.77 | 13.54 | 10.8648449 | 160556 | 300
2757 | Extended MRL | https://doi.org/10.1063/1.1480115 | Ca2.7 Bi0.3 Co4 O9 | Ca2.7Co4Bi0.3O9 | Ca2.7Bi0.3Co4O9 | Ca2.7Bi0.3Co4O9 | Ca3-xMxCo4O9 | Stoichiometric Formula | Xu2002APL | 2002 | 400 | 98.464 | 140.8 | 1.952 | 6.840656e-06 | 0.041095002 | 1.9 | 6.452315e-06 | 1.80389917 | 0.0961008277 | 1.210526e-09 |  | solid state reaction, air | [5 empty] | Polycrystalline |  | 12 | 8 |  | http://dx.doi.org/10.1143/JJAP.46.3004 | Nakatsugawa | 147.11 | 2 | 6.77 | 13.54 | 10.8648449 | 160556 | 300
2758 | Extended MRL | https://doi.org/10.1063/1.1480115 | Ca2.7 Bi0.3 Co4 O9 | Ca2.7Co4Bi0.3O9 | Ca2.7Bi0.3Co4O9 | Ca2.7Bi0.3Co4O9 | Ca3-xMxCo4O9 | Stoichiometric Formula | Xu2002APL | 2002 | 700 | 109.95 | 169 | 3.1403 | 5.747858e-06 | 0.10991039 | 2 | 1.000815e-06 | 1.81220451 | 0.187795492 | 1e-09 |  | solid state reaction, air | [5 empty] | Polycrystalline |  | 12 | 8 |  | http://dx.doi.org/10.1143/JJAP.46.3004 | Nakatsugawa | 147.11 | 2 | 6.77 | 13.54 | 10.8648449 | 160556 | 300
2759 | Extended MRL | https://doi.org/10.1063/1.1480115 | Ca2.7 Bi0.3 Co4 O9 | Ca2.7Co4Bi0.3O9 | Ca2.7Bi0.3Co4O9 | Ca2.7Bi0.3Co4O9 | Ca3-xMxCo4O9 | Stoichiometric Formula | Xu2002APL | 2002 | 1000 | 127.7 | 196.8 | 4.9458 | 1.04428e-05 | 0.241256545 | 2.05 | 8.255052e-06 | 1.73841783 | 0.3115821732 | 1.560976e-09 |  | solid state reaction, air | [5 empty] | Polycrystalline |  | 12 | 8 |  | http://dx.doi.org/10.1143/JJAP.46.3004 | Nakatsugawa | 147.11 | 2 | 6.77 | 13.54 | 10.8648449 | 160556 | 300
2760 | Extended MRL | https://doi.org/10.1063/1.1480115 | Ca2.4 Na0.3 Bi0.3 Co4 O9 | Na0.3Ca2.4Co4Bi0.3O9 | Ca2.4Na0.3Bi0.3Co4O9 | Ca2.4Na0.3Bi0.3Co4O9 | Ca3-xMxCo4O9 | Stoichiometric Formula | Xu2002APL | 2002 | 300 | 106.87 | 132 | 1.8621 | 1.546641e-06 | 0.027932029 | 2 | 1.893883e-05 | 1.9217698 | 0.078230202 | 1e-09 |  | solid state reaction, air | [5 empty] | Polycrystalline |  | 12 | 8 |  | http://dx.doi.org/10.1143/JJAP.46.3004 | Nakatsugawa | 147.11 | 2 | 6.77 | 13.54 | 10.8648449 | 160556 | 300
2761 | Extended MRL | https://doi.org/10.1063/1.1480115 | Ca2.4 Na0.3 Bi0.3 Co4 O9 | Na0.3Ca2.4Co4Bi0.3O9 | Ca2.4Na0.3Bi0.3Co4O9 | Ca2.4Na0.3Bi0.3Co4O9 | Ca3-xMxCo4O9 | Stoichiometric Formula | Xu2002APL | 2002 | 400 | 108.4 | 144.6 | 2.2666 | 2.076061e-05 | 0.047717381 | 1.9 | 1.076624e-05 | 1.79420054 | 0.1057994575 | 1.315789e-09 |  | solid state reaction, air | [5 empty] | Polycrystalline |  | 12 | 8 |  | http://dx.doi.org/10.1143/JJAP.46.3004 | Nakatsugawa | 147.11 | 2 | 6.77 | 13.54 | 10.8648449 | 160556 | 300
2762 | Extended MRL | https://doi.org/10.1063/1.1480115 | Ca2.4 Na0.3 Bi0.3 Co4 O9 | Na0.3Ca2.4Co4Bi0.3O9 | Ca2.4Na0.3Bi0.3Co4O9 | Ca2.4Na0.3Bi0.3Co4O9 | Ca3-xMxCo4O9 | Stoichiometric Formula | Xu2002APL | 2002 | 700 | 117.61 | 173 | 3.5198 | 4.252798e-05 | 0.136881754 | 1.8 | 4.696673e-06 | 1.59912972 | 0.2008702818 | 1e-09 |  | solid state reaction, air | [5 empty] | Polycrystalline |  | 12 | 8 |  | http://dx.doi.org/10.1143/JJAP.46.3004 | Nakatsugawa | 147.11 | 2 | 6.77 | 13.54 | 10.8648449 | 160556 | 300
2763 | Extended MRL | https://doi.org/10.1063/1.1480115 | Ca2.4 Na0.3 Bi0.3 Co4 O9 | Na0.3Ca2.4Co4Bi0.3O9 | Ca2.4Na0.3Bi0.3Co4O9 | Ca2.4Na0.3Bi0.3Co4O9 | Ca3-xMxCo4O9 | Stoichiometric Formula | Xu2002APL | 2002 | 1000 | 131.2 | 205 | 5.5136 | 1.450958e-05 | 0.315065412 | 1.75 | 8.108974e-06 | 1.42987405 | 0.320126 | 7.142858e-10 |  | solid state reaction, air | [5 empty] | Polycrystalline |  | 12 | 8 |  | http://dx.doi.org/10.1143/JJAP.46.3004 | Nakatsugawa | 147.11 | 2 | 6.77 | 13.54 | 10.8648449 | 160556 | 300
2764 | Extended MRL | https://doi.org/10.1143/JJAP.43.L540 | Sr0.9 Y0.1 Ti1 O3 | Sr0.9Y0.1Ti1O3 | Sr0.9Y0.1TiO3 | Sr0.9Y0.1TiO3 | Sr1-xMxTiO3 | Stoichiometric Formula | Obara2004JJAPP2 | 2004 | 300 | 1139 | -92.5 | 9.7452 | 3.783914e-05 | 0.041764969 | 7 | 4.16275e-06 | 6.16628701 | 0.833712985 | 7.142858e-10 |  | solid state reaction, air | [5 empty] | Polycrystalline |  | 221 | 48 |  | http://dx.doi.org/10.1016/j.ssi.2010.03.027 | Ma Qian | 59.36 | 1 | 5 | 5 | 11.872 | 181231 | 300 |  | Unit Cell = (Sr0.905 Y0.07) (Ti0.995 O3)
2765 | Extended MRL | https://doi.org/10.1143/JJAP.43.L540 | Sr0.9 Y0.1 Ti1 O3 | Sr0.9Y0.1Ti1O3 | Sr0.9Y0.1TiO3 | Sr0.9Y0.1TiO3 | Sr1-xMxTiO3 | Stoichiometric Formula | Obara2004JJAPP2 | 2004 | 400 | 794.28 | -119.5 | 11.343 | 4.258397e-05 | 0.075616892 | 6 | 4.110193e-05 | 5.22478157 | 0.775218426 | 6.666666e-10 |  | solid state reaction, air | [5 empty] | Polycrystalline |  | 221 | 48 |  | http://dx.doi.org/10.1016/j.ssi.2010.03.027 | Ma Qian | 59.36 | 1 | 5 | 5 | 11.872 | 181231 | 300 |  | *kappa estimated from 300K
2766 | Extended MRL | https://doi.org/10.1143/JJAP.43.L540 | Sr0.9 Y0.1 Ti1 O3 | Sr0.9Y0.1Ti1O3 | Sr0.9Y0.1TiO3 | Sr0.9Y0.1TiO3 | Sr1-xMxTiO3 | Stoichiometric Formula | Obara2004JJAPP2 | 2004 | 700 | 290.7 | -185.3 | 9.9814 | 1.015519e-05 | 0.139739901 | 5 | 2.154002e-06 | 4.50348837 | 0.49651163 | 0 |  | solid state reaction, air | [5 empty] | Polycrystalline |  | 221 | 48 |  | http://dx.doi.org/10.1016/j.ssi.2010.03.027 | Ma Qian | 59.36 | 1 | 5 | 5 | 11.872 | 181231 | 300 |  | *kappa estimated from 300K
2767 | Extended MRL | https://doi.org/10.1143/JJAP.43.L540 | Sr0.9 Y0.1 Ti1 O3 | Sr0.9Y0.1Ti1O3 | Sr0.9Y0.1TiO3 | Sr0.9Y0.1TiO3 | Sr1-xMxTiO3 | Stoichiometric Formula | Obara2004JJAPP2 | 2004 | 1000 | 151.19 | -228 | 7.8597 | 3.041337e-05 | 0.174659813 | 4.5 | 1.070653e-06 | 4.13108558 | 0.3689144235 | 7.777776e-10 |  | solid state reaction, air | [5 empty] | Polycrystalline |  | 221 | 48 |  | http://dx.doi.org/10.1016/j.ssi.2010.03.027 | Ma Qian | 59.36 | 1 | 5 | 5 | 11.872 | 181231 | 300 |  | *extrapolated from 937 K, kappa estimated
2768 | Extended MRL | https://doi.org/10.1016/j.jallcom.2003.07.016 | Ba0.3 Sr0.6 La0.1 Ti1 O3 | Ba0.3Sr0.6La0.1Ti1O3 | Ba0.3Sr0.6La0.1TiO3 | Ba0.3Sr0.6La0.1TiO3 | BaxSr1-x-yLayTiO3 | Stoichiometric Formula | Muta2004JAC | 2004 | 300 | 2025.5 | -82.2 | 13.686 | 1.503726e-06 | 0.10088053 | 4.07 | 9.15063e-06 | 2.58731821 | 1.482682 | 9.828011e-11 |  | solid state reaction , Ar | [5 empty] | Polycrystalline |  | 221 | 48 |  | http://dx.doi.org/10.1016/j.ssi.2010.03.027 | Ma Qian | 59.36 | 1 | 5 | 5 | 11.872 | 181231 | 300 |  | *extrapolated from 330 K
2769 | Extended MRL | https://doi.org/10.1016/j.jallcom.2003.07.016 | Ba0.3 Sr0.6 La0.1 Ti1 O3 | Ba0.3Sr0.6La0.1Ti1O3 | Ba0.3Sr0.6La0.1TiO3 | Ba0.3Sr0.6La0.1TiO3 | BaxSr1-x-yLayTiO3 | Stoichiometric Formula | Muta2004JAC | 2004 | 400 | 1309.9 | -101.4 | 13.469 | 4.904566e-05 | 0.160340956 | 3.36 | 2.670619e-05 | 2.08150904 | 1.278491 | 9.52381e-11 |  | solid state reaction , Ar | [5 empty] | Polycrystalline |  | 221 | 48 |  | http://dx.doi.org/10.1016/j.ssi.2010.03.027 | Ma Qian | 59.36 | 1 | 5 | 5 | 11.872 | 181231 | 300
2770 | Extended MRL | https://doi.org/10.1016/j.jallcom.2003.07.016 | Ba0.3 Sr0.6 La0.1 Ti1 O3 | Ba0.3Sr0.6La0.1Ti1O3 | Ba0.3Sr0.6La0.1TiO3 | Ba0.3Sr0.6La0.1TiO3 | BaxSr1-x-yLayTiO3 | Stoichiometric Formula | Muta2004JAC | 2004 | 700 | 366.3 | -163 | 9.7322 | 2.537967e-06 | 0.356678749 | 1.91 | 3.538447e-06 | 1.28435898 | 0.625641 | 2.544503e-09 |  | solid state reaction , Ar | [5 empty] | Polycrystalline |  | 221 | 48 |  | http://dx.doi.org/10.1016/j.ssi.2010.03.027 | Ma Qian | 59.36 | 1 | 5 | 5 | 11.872 | 181231 | 300
2771 | Extended MRL | https://doi.org/10.1103/PhysRevB.80.115103 | Cu1 Rh1 O2 | CuRhO2 | CuRhO2 | CuRhO2 | CuRh1-xMgxO2 | Stoichiometric Formula | Maignan2009PRB | 2009 | 300 | 1.7042 | 294.8 | 0.1481 | 4.71139e-05 |  |  | False |  |  | False |  | solid state reaction , air | [5 empty] | Polycrystalline |  | 166 | 12 |  | http://dx.doi.org/10.1016/0022-3697(61)90220-7 | Bertaut | 140.56 | 3 | 4 | 12 | 11.71333333 | 29214 | 300 | no kappa reported
2772 | Extended MRL | https://doi.org/10.1103/PhysRevB.80.115103 | Cu1 Rh1 O2 | CuRhO2 | CuRhO2 | CuRhO2 | CuRh1-xMgxO2 | Stoichiometric Formula | Maignan2009PRB | 2009 | 400 | 4.56 | 275.3 | 0.3456 | 8.131944e-06 |  |  | False |  |  | False |  | solid state reaction , air | [5 empty] | Polycrystalline |  | 166 | 12 |  | http://dx.doi.org/10.1016/0022-3697(61)90220-7 | Bertaut | 140.56 | 3 | 4 | 12 | 11.71333333 | 29214 | 300
2773 | Extended MRL | https://doi.org/10.1103/PhysRevB.80.115103 | Cu1 Rh1 O2 | CuRhO2 | CuRhO2 | CuRhO2 | CuRh1-xMgxO2 | Stoichiometric Formula | Maignan2009PRB | 2009 | 700 | 9.7752 | 292.4 | 0.83576 | 2.747736e-06 |  |  | False |  |  | False |  | solid state reaction , air | [5 empty] | Polycrystalline |  | 166 | 12 |  | http://dx.doi.org/10.1016/0022-3697(61)90220-7 | Bertaut | 140.56 | 3 | 4 | 12 | 11.71333333 | 29214 | 300
2774 | Extended MRL | https://doi.org/10.1103/PhysRevB.80.115103 | Cu1 Rh1 O2 | CuRhO2 | CuRhO2 | CuRhO2 | CuRh1-xMgxO2 | Stoichiometric Formula | Maignan2009PRB | 2009 | 1000 | 9.3809 | 317 | 0.94267 | 7.701635e-06 |  |  | False |  |  | False |  | solid state reaction , air | [5 empty] | Polycrystalline |  | 166 | 12 |  | http://dx.doi.org/10.1016/0022-3697(61)90220-7 | Bertaut | 140.56 | 3 | 4 | 12 | 11.71333333 | 29214 | 300
2775 | Extended MRL | https://doi.org/10.1103/PhysRevB.80.115103 | Cu1 Rh0.99 Mg0.01 O2 | Mg0.01Cu1Rh0.99O2 | CuRh0.99Mg0.01O2 | CuRh0.99Mg0.01O2 | CuRh1-xMgxO2 | Stoichiometric Formula | Maignan2009PRB | 2009 | 300 | 7.6104 | 261 | 0.51842 | 1.554415e-05 |  |  | False |  |  | False |  | solid state reaction , air | [5 empty] | Polycrystalline |  | 166 | 12 |  | http://dx.doi.org/10.1016/0022-3697(61)90220-7 | Bertaut | 140.56 | 3 | 4 | 12 | 11.71333333 | 29214 | 300
2776 | Extended MRL | https://doi.org/10.1103/PhysRevB.80.115103 | Cu1 Rh0.99 Mg0.01 O2 | Mg0.01Cu1Rh0.99O2 | CuRh0.99Mg0.01O2 | CuRh0.99Mg0.01O2 | CuRh1-xMgxO2 | Stoichiometric Formula | Maignan2009PRB | 2009 | 400 | 15.244 | 259 | 1.0226 | 1.685508e-05 |  |  | False |  |  | False |  | solid state reaction , air | [5 empty] | Polycrystalline |  | 166 | 12 |  | http://dx.doi.org/10.1016/0022-3697(61)90220-7 | Bertaut | 140.56 | 3 | 4 | 12 | 11.71333333 | 29214 | 300
2777 | Extended MRL | https://doi.org/10.1103/PhysRevB.80.115103 | Cu1 Rh0.99 Mg0.01 O2 | Mg0.01Cu1Rh0.99O2 | CuRh0.99Mg0.01O2 | CuRh0.99Mg0.01O2 | CuRh1-xMgxO2 | Stoichiometric Formula | Maignan2009PRB | 2009 | 700 | 21.834 | 283 | 1.7487 | 2.102934e-05 |  |  | False |  |  | False |  | solid state reaction , air | [5 empty] | Polycrystalline |  | 166 | 12 |  | http://dx.doi.org/10.1016/0022-3697(61)90220-7 | Bertaut | 140.56 | 3 | 4 | 12 | 11.71333333 | 29214 | 300
2778 | Extended MRL | https://doi.org/10.1103/PhysRevB.80.115103 | Cu1 Rh0.99 Mg0.01 O2 | Mg0.01Cu1Rh0.99O2 | CuRh0.99Mg0.01O2 | CuRh0.99Mg0.01O2 | CuRh1-xMgxO2 | Stoichiometric Formula | Maignan2009PRB | 2009 | 1000 | 20.492 | 315 | 2.0333 | 9.196872e-06 |  |  | False |  |  | False |  | solid state reaction , air | [5 empty] | Polycrystalline |  | 166 | 12 |  | http://dx.doi.org/10.1016/0022-3697(61)90220-7 | Bertaut | 140.56 | 3 | 4 | 12 | 11.71333333 | 29214 | 300
2779 | Extended MRL | https://doi.org/10.1103/PhysRevB.80.115103 | Cu1 Rh0.96 Mg0.04 O2 | Mg0.04Cu1Rh0.96O2 | CuRh0.96Mg0.04O2 | CuRh0.96Mg0.04O2 | CuRh1-xMgxO2 | Stoichiometric Formula | Maignan2009PRB | 2009 | 300 | 90.909 | 174.4 | 2.765 | 1.083625e-05 |  |  | False |  |  | False |  | solid state reaction , air | [5 empty] | Polycrystalline |  | 166 | 12 |  | http://dx.doi.org/10.1016/0022-3697(61)90220-7 | Bertaut | 140.56 | 3 | 4 | 12 | 11.71333333 | 29214 | 300
2780 | Extended MRL | https://doi.org/10.1103/PhysRevB.80.115103 | Cu1 Rh0.96 Mg0.04 O2 | Mg0.04Cu1Rh0.96O2 | CuRh0.96Mg0.04O2 | CuRh0.96Mg0.04O2 | CuRh1-xMgxO2 | Stoichiometric Formula | Maignan2009PRB | 2009 | 400 | 89.286 | 187.8 | 3.149 | 4.334151e-06 |  |  | False |  |  | False |  | solid state reaction , air | [5 empty] | Polycrystalline |  | 166 | 12 |  | http://dx.doi.org/10.1016/0022-3697(61)90220-7 | Bertaut | 140.56 | 3 | 4 | 12 | 11.71333333 | 29214 | 300
2781 | Extended MRL | https://doi.org/10.1103/PhysRevB.80.115103 | Cu1 Rh0.96 Mg0.04 O2 | Mg0.04Cu1Rh0.96O2 | CuRh0.96Mg0.04O2 | CuRh0.96Mg0.04O2 | CuRh1-xMgxO2 | Stoichiometric Formula | Maignan2009PRB | 2009 | 700 | 72.993 | 232 | 3.9288 | 6.304215e-06 |  |  | False |  |  | False |  | solid state reaction , air | [5 empty] | Polycrystalline |  | 166 | 12 |  | http://dx.doi.org/10.1016/0022-3697(61)90220-7 | Bertaut | 140.56 | 3 | 4 | 12 | 11.71333333 | 29214 | 300
2782 | Extended MRL | https://doi.org/10.1103/PhysRevB.80.115103 | Cu1 Rh0.96 Mg0.04 O2 | Mg0.04Cu1Rh0.96O2 | CuRh0.96Mg0.04O2 | CuRh0.96Mg0.04O2 | CuRh1-xMgxO2 | Stoichiometric Formula | Maignan2009PRB | 2009 | 1000 | 58.48 | 271 | 4.2948 | 6.910683e-06 |  |  | False |  |  | False |  | solid state reaction , air | [5 empty] | Polycrystalline |  | 166 | 12 |  | http://dx.doi.org/10.1016/0022-3697(61)90220-7 | Bertaut | 140.56 | 3 | 4 | 12 | 11.71333333 | 29214 | 300
2783 | Extended MRL | https://doi.org/10.1103/PhysRevB.80.115103 | Cu1 Rh0.9 Mg0.1 O2 | Mg0.1Cu1Rh0.9O2 | CuRh0.9Mg0.1O2 | CuRh0.9Mg0.1O2 | CuRh1-xMgxO2 | Stoichiometric Formula | Maignan2009PRB | 2009 | 300 | 609.76 | 99.7 | 6.061 | 1.143019e-05 |  |  | False |  |  | False |  | solid state reaction , air | [5 empty] | Polycrystalline |  | 166 | 12 |  | http://dx.doi.org/10.1016/0022-3697(61)90220-7 | Bertaut | 140.56 | 3 | 4 | 12 | 11.71333333 | 29214 | 300
2784 | Extended MRL | https://doi.org/10.1103/PhysRevB.80.115103 | Cu1 Rh0.9 Mg0.1 O2 | Mg0.1Cu1Rh0.9O2 | CuRh0.9Mg0.1O2 | CuRh0.9Mg0.1O2 | CuRh1-xMgxO2 | Stoichiometric Formula | Maignan2009PRB | 2009 | 400 | 510.2 | 115 | 6.7474 | 7.410262e-07 |  |  | False |  |  | False |  | solid state reaction , air | [5 empty] | Polycrystalline |  | 166 | 12 |  | http://dx.doi.org/10.1016/0022-3697(61)90220-7 | Bertaut | 140.56 | 3 | 4 | 12 | 11.71333333 | 29214 | 300
2785 | Extended MRL | https://doi.org/10.1103/PhysRevB.80.115103 | Cu1 Rh0.9 Mg0.1 O2 | Mg0.1Cu1Rh0.9O2 | CuRh0.9Mg0.1O2 | CuRh0.9Mg0.1O2 | CuRh1-xMgxO2 | Stoichiometric Formula | Maignan2009PRB | 2009 | 700 | 334.45 | 144.9 | 7.0221 | 2.213654e-06 |  |  | False |  |  | False |  | solid state reaction , air | [5 empty] | Polycrystalline |  | 166 | 12 |  | http://dx.doi.org/10.1016/0022-3697(61)90220-7 | Bertaut | 140.56 | 3 | 4 | 12 | 11.71333333 | 29214 | 300
2786 | Extended MRL | https://doi.org/10.1103/PhysRevB.80.115103 | Cu1 Rh0.6 Mg0.4 O2 | Mg0.4Cu1Rh0.6O2 | CuRh0.6Mg0.4O2 | CuRh0.6Mg0.4O2 | CuRh1-xMgxO2 | Stoichiometric Formula | Maignan2009PRB | 2009 | 1000 | 245.1 | 168.2 | 6.9341 | 1.195887e-05 |  |  | False |  |  | False |  | solid state reaction , air | [5 empty] | Polycrystalline |  | 166 | 12 |  | http://dx.doi.org/10.1016/0022-3697(61)90220-7 | Bertaut | 140.56 | 3 | 4 | 12 | 11.71333333 | 29214 | 300
2787 | Extended MRL | https://doi.org/10.1039/c0ee00517g | Ca3 Al1 Sb3 | Ca3AlSb3 | Ca3AlSb3 | Ca3AlSb3 | Ca3-xNaxAlSb3 | Stoichiometric Formula | Zevalkink2011EES | 2011 | 300 | 0.83403 | 165 | 0.022706 | 2.055624e-05 | 0.000469788 | 1.45 | 1.849697e-05 |  |  | False |  | solid state reaction, Ar | [5 empty] | Polycrystalline |  | 62 | 8 |  | http://dx.doi.org/10.1039/C0EE00517G | Cordier | 822.88 | 4 | 7 | 28 | 29.38857143 | 36363 | 300 |  | *seebeck extrapolated from 333 K
2788 | Extended MRL | https://doi.org/10.1039/c0ee00517g | Ca3 Al1 Sb3 | Ca3AlSb3 | Ca3AlSb3 | Ca3AlSb3 | Ca3-xNaxAlSb3 | Stoichiometric Formula | Zevalkink2011EES | 2011 | 400 | 1.8601 | 315.9 | 0.18563 | 2.905844e-05 | 0.006750055 | 1.1 | 1.878773e-05 | 1.09818452 | 0.0018154763 | 3.363636e-09 |  | solid state reaction, Ar | [5 empty] | Polycrystalline |  | 62 | 8 |  | http://dx.doi.org/10.1039/C0EE00517G | Cordier | 822.88 | 4 | 7 | 28 | 29.38857143 | 36363 | 300
2789 | Extended MRL | https://doi.org/10.1039/c0ee00517g | Ca3 Al1 Sb3 | Ca3AlSb3 | Ca3AlSb3 | Ca3AlSb3 | Ca3-xNaxAlSb3 | Stoichiometric Formula | Zevalkink2011EES | 2011 | 700 | 4.0225 | 411.8 | 0.68214 | 1.100522e-05 | 0.064093403 | 0.745 | 4.497735e-06 | 0.73812953 | 0.00687047493 | 6.61745e-09 |  | solid state reaction, Ar | [5 empty] | Polycrystalline |  | 62 | 8 |  | http://dx.doi.org/10.1039/C0EE00517G | Cordier | 822.88 | 4 | 7 | 28 | 29.38857143 | 36363 | 300
2790 | Extended MRL | https://doi.org/10.1039/c0ee00517g | Ca3 Al1 Sb3 | Ca3AlSb3 | Ca3AlSb3 | Ca3AlSb3 | Ca3-xNaxAlSb3 | Stoichiometric Formula | Zevalkink2011EES | 2011 | 1000 | 8.8731 | 265.4 | 0.625 | 6.456966e-06 | 0.090317483 | 0.692 | 4.828247e-06 | 0.6703496 | 0.0216504 | 1.202312e-09 |  | solid state reaction, Ar | [5 empty] | Polycrystalline |  | 62 | 8 |  | http://dx.doi.org/10.1039/C0EE00517G | Cordier | 822.88 | 4 | 7 | 28 | 29.38857143 | 36363 | 300
2791 | Extended MRL | https://doi.org/10.1039/c0ee00517g | Ca2.97 Na0.03 Al1 Sb3 | Na0.03Ca2.97Al1Sb3 | Ca2.97Na0.03AlSb3 | Ca2.97Na0.03AlSb3 | Ca3-xNaxAlSb3 | Stoichiometric Formula | Zevalkink2011EES | 2011 | 300 | 10.194 | 90 | 0.082569 | 2.90666e-05 | 0.001483272 | 1.67 | 2.325333e-06 | 1.66253823 | 0.00746177376 | 2.251497e-09 |  | solid state reaction, Ar | [5 empty] | Polycrystalline |  | 62 | 8 |  | http://dx.doi.org/10.1039/C0EE00517G | Cordier | 822.88 | 4 | 7 | 28 | 29.38857143 | 36363 | 300 |  | *seebeck extrapolated from 333 K
2792 | Extended MRL | https://doi.org/10.1039/c0ee00517g | Ca2.97 Na0.03 Al1 Sb3 | Na0.03Ca2.97Al1Sb3 | Ca2.97Na0.03AlSb3 | Ca2.97Na0.03AlSb3 | Ca3-xNaxAlSb3 | Stoichiometric Formula | Zevalkink2011EES | 2011 | 400 | 21.692 | 164.8 | 0.58913 | 6.612598e-06 | 0.019004296 | 1.24 | 5.390971e-06 | 1.21882863 | 0.02117136692 | 2.483871e-09 |  | solid state reaction, Ar | [5 empty] | Polycrystalline |  | 62 | 8 |  | http://dx.doi.org/10.1039/C0EE00517G | Cordier | 822.88 | 4 | 7 | 28 | 29.38857143 | 36363 | 300
2793 | Extended MRL | https://doi.org/10.1039/c0ee00517g | Ca2.97 Na0.03 Al1 Sb3 | Na0.03Ca2.97Al1Sb3 | Ca2.97Na0.03AlSb3 | Ca2.97Na0.03AlSb3 | Ca3-xNaxAlSb3 | Stoichiometric Formula | Zevalkink2011EES | 2011 | 700 | 58.14 | 248 | 3.5758 | 1.190223e-05 | 0.297984496 | 0.84 | 3.901769e-06 | 0.74069767 | 0.09930232536 | 5.52381e-09 |  | solid state reaction, Ar | [5 empty] | Polycrystalline |  | 62 | 8 |  | http://dx.doi.org/10.1039/C0EE00517G | Cordier | 822.88 | 4 | 7 | 28 | 29.38857143 | 36363 | 300
2794 | Extended MRL | https://doi.org/10.1039/c0ee00517g | Ca2.97 Na0.03 Al1 Sb3 | Na0.03Ca2.97Al1Sb3 | Ca2.97Na0.03AlSb3 | Ca2.97Na0.03AlSb3 | Ca3-xNaxAlSb3 | Stoichiometric Formula | Zevalkink2011EES | 2011 | 1000 | 58.14 | 287.5 | 4.8056 | 7.153113e-06 | 0.717253124 | 0.67 | 8.467628e-07 | 0.52813954 | 0.1418605 | 7.149254e-09 |  | solid state reaction, Ar | [5 empty] | Polycrystalline |  | 62 | 8 |  | http://dx.doi.org/10.1039/C0EE00517G | Cordier | 822.88 | 4 | 7 | 28 | 29.38857143 | 36363 | 300
2795 | Extended MRL | https://doi.org/10.1039/c0ee00517g | Ca2.94 Na0.06 Al1 Sb3 | Na0.06Ca2.94Al1Sb3 | Ca2.94Na0.06AlSb3 | Ca2.94Na0.06AlSb3 | Ca3-xNaxAlSb3 | Stoichiometric Formula | Zevalkink2011EES | 2011 | 300 | 16.978 | 81.5 | 0.11277 | 1.880376e-05 | 0.002050394 | 1.65 | 1.480868e-05 | 1.63757216 | 0.01242784455 | 2.757576e-09 |  | solid state reaction, Ar | [5 empty] | Polycrystalline |  | 62 | 8 |  | http://dx.doi.org/10.1039/C0EE00517G | Cordier | 822.88 | 4 | 7 | 28 | 29.38857143 | 36363 | 300 |  | *seebeck extrapolated from 333 K
2796 | Extended MRL | https://doi.org/10.1039/c0ee00517g | Ca2.94 Na0.06 Al1 Sb3 | Na0.06Ca2.94Al1Sb3 | Ca2.94Na0.06AlSb3 | Ca2.94Na0.06AlSb3 | Ca3-xNaxAlSb3 | Stoichiometric Formula | Zevalkink2011EES | 2011 | 400 | 29.674 | 150 | 0.66766 | 7.488842e-06 | 0.021028529 | 1.27 | 6.297032e-06 | 1.24103858 | 0.02896142417 | 3.283464e-09 |  | solid state reaction, Ar | [5 empty] | Polycrystalline |  | 62 | 8 |  | http://dx.doi.org/10.1039/C0EE00517G | Cordier | 822.88 | 4 | 7 | 28 | 29.38857143 | 36363 | 300
2797 | Extended MRL | https://doi.org/10.1039/c0ee00517g | Ca2.94 Na0.06 Al1 Sb3 | Na0.06Ca2.94Al1Sb3 | Ca2.94Na0.06AlSb3 | Ca2.94Na0.06AlSb3 | Ca3-xNaxAlSb3 | Stoichiometric Formula | Zevalkink2011EES | 2011 | 700 | 72.464 | 233 | 3.934 | 4.839858e-07 | 0.320208123 | 0.86 | 3.682997e-06 | 0.73623188 | 0.1237681 | 4.604651e-09 |  | solid state reaction, Ar | [5 empty] | Polycrystalline |  | 62 | 8 |  | http://dx.doi.org/10.1039/C0EE00517G | Cordier | 822.88 | 4 | 7 | 28 | 29.38857143 | 36363 | 300
2798 | Extended MRL | https://doi.org/10.1039/c0ee00517g | Ca2.94 Na0.06 Al1 Sb3 | Na0.06Ca2.94Al1Sb3 | Ca2.94Na0.06AlSb3 | Ca2.94Na0.06AlSb3 | Ca3-xNaxAlSb3 | Stoichiometric Formula | Zevalkink2011EES | 2011 | 1000 | 74.627 | 262 | 5.1227 | 8.222227e-07 | 0.73390925 | 0.698 | 2.622647e-06 | 0.51591045 | 0.1820896 | 3.197708e-09 |  | solid state reaction, Ar | [5 empty] | Polycrystalline |  | 62 | 8 |  | http://dx.doi.org/10.1039/C0EE00517G | Cordier | 822.88 | 4 | 7 | 28 | 29.38857143 | 36363 | 300
2799 | Extended MRL | https://doi.org/10.1039/c0ee00517g | Ca2.85 Na0.15 Al1 Sb3 | Na0.15Ca2.85Al1Sb3 | Ca2.85Na0.15AlSb3 | Ca2.85Na0.15AlSb3 | Ca3-xNaxAlSb3 | Stoichiometric Formula | Zevalkink2011EES | 2011 | 300 | 36.364 | 112.6 | 0.46105 | 9.297039e-07 | 0.008698978 | 1.59 | 9.035978e-06 | 1.56338182 | 0.02661818205 | 1.289308e-09 |  | solid state reaction, Ar | [5 empty] | Polycrystalline |  | 62 | 8 |  | http://dx.doi.org/10.1039/C0EE00517G | Cordier | 822.88 | 4 | 7 | 28 | 29.38857143 | 36363 | 300 |  | *seebeck extrapolated from 333 K
2800 | Extended MRL | https://doi.org/10.1039/c0ee00517g | Ca2.85 Na0.15 Al1 Sb3 | Na0.15Ca2.85Al1Sb3 | Ca2.85Na0.15AlSb3 | Ca2.85Na0.15AlSb3 | Ca3-xNaxAlSb3 | Stoichiometric Formula | Zevalkink2011EES | 2011 | 400 | 53.476 | 152 | 1.2355 | 7.692432e-06 | 0.039855097 | 1.24 | 6.480735e-06 | 1.18780749 | 0.05219251388 | 3.129032e-09 |  | solid state reaction, Ar | [5 empty] | Polycrystalline |  | 62 | 8 |  | http://dx.doi.org/10.1039/C0EE00517G | Cordier | 822.88 | 4 | 7 | 28 | 29.38857143 | 36363 | 300
2801 | Extended MRL | https://doi.org/10.1039/c0ee00517g | Ca2.85 Na0.15 Al1 Sb3 | Na0.15Ca2.85Al1Sb3 | Ca2.85Na0.15AlSb3 | Ca2.85Na0.15AlSb3 | Ca3-xNaxAlSb3 | Stoichiometric Formula | Zevalkink2011EES | 2011 | 700 | 81.967 | 215 | 3.7889 | 6.486051e-06 | 0.315744536 | 0.84 | 9.087515e-06 | 0.7 | 0.14 | 3.333334e-10 |  | solid state reaction, Ar | [5 empty] | Polycrystalline |  | 62 | 8 |  | http://dx.doi.org/10.1039/C0EE00517G | Cordier | 822.88 | 4 | 7 | 28 | 29.38857143 | 36363 | 300
2802 | Extended MRL | https://doi.org/10.1039/c0ee00517g | Ca2.85 Na0.15 Al1 Sb3 | Na0.15Ca2.85Al1Sb3 | Ca2.85Na0.15AlSb3 | Ca2.85Na0.15AlSb3 | Ca3-xNaxAlSb3 | Stoichiometric Formula | Zevalkink2011EES | 2011 | 1000 | 80 | 243 | 4.7239 | 4.23379e-06 | 0.694694118 | 0.68 | 4.23428e-06 | 0.4848 | 0.1952 | 4.705881e-10 |  | solid state reaction, Ar | [5 empty] | Polycrystalline |  | 62 | 8 |  | http://dx.doi.org/10.1039/C0EE00517G | Cordier | 822.88 | 4 | 7 | 28 | 29.38857143 | 36363 | 300 |  | *seebeck, kappa extrapolated from800K
2803 | Extended MRL | https://doi.org/10.1016/j.jallcom.2005.04.060 | Fe0.998 Co0.002 Si2 | Fe0.998Co0.002Si2 | Fe0.998Co0.002Si2 | Fe0.998Co0.002Si2 | (Fe0.998Co0.002Si2)1-x(Y2O3)x | Stoichiometric Formula | Ito2006JAC | 2006 | 300 | 21.053 | -191 | 0.76802 | 1.88706e-05 | 0.00404932 | 5.69 | 1.336769e-06 | 5.67458947 | 0.01541052857 | 2.513181e-10 |  | arc-melted, Ar | [5 empty] | Polycrystalline |  | 64 | 16 |  | http://dx.doi.org/10.1107/S0567740871003765 | Dusausoy | 601.91 | 16 | 3 | 48 | 12.53979167 | 9119 | 300 |  | *extrapolated from 315 K
2804 | Extended MRL | https://doi.org/10.1016/j.jallcom.2005.04.060 | Fe0.998 Co0.002 Si2 | Fe0.998Co0.002Si2 | Fe0.998Co0.002Si2 | Fe0.998Co0.002Si2 | (Fe0.998Co0.002Si2)1-x(Y2O3)x | Stoichiometric Formula | Ito2006JAC | 2006 | 400 | 38.462 | -183 | 1.288 | 4.18618e-05 | 0.009648228 | 5.34 | 2.984228e-05 | 5.30246154 | 0.03753845916 | 1.573032e-10 |  | arc-melted, Ar | [5 empty] | Polycrystalline |  | 64 | 16 |  | http://dx.doi.org/10.1107/S0567740871003765 | Dusausoy | 601.91 | 16 | 3 | 48 | 12.53979167 | 9119 | 300
2805 | Extended MRL | https://doi.org/10.1016/j.jallcom.2005.04.060 | Fe0.998 Co0.002 Si2 | Fe0.998Co0.002Si2 | Fe0.998Co0.002Si2 | Fe0.998Co0.002Si2 | (Fe0.998Co0.002Si2)1-x(Y2O3)x | Stoichiometric Formula | Ito2006JAC | 2006 | 700 | 81.301 | -180.6 | 2.6517 | 1.609698e-05 | 0.037881951 | 4.9 | 1.379096e-05 | 4.76113821 | 0.1388617909 | 1.836735e-10 |  | arc-melted, Ar | [5 empty] | Polycrystalline |  | 64 | 16 |  | http://dx.doi.org/10.1107/S0567740871003765 | Dusausoy | 601.91 | 16 | 3 | 48 | 12.53979167 | 9119 | 300
2806 | Extended MRL | https://doi.org/10.1016/j.jallcom.2005.04.060 | Fe0.998 Co0.002 Si2 | Fe0.998Co0.002Si2 | Fe0.998Co0.002Si2 | Fe0.998Co0.002Si2 | (Fe0.998Co0.002Si2)1-x(Y2O3)x | Stoichiometric Formula | Ito2006JAC | 2006 | 1000 | 165.29 | -87.3 | 1.2597 | 1.827745e-05 | 0.025093971 | 5.02 | 1.376833e-05 | 4.61669421 | 0.4033058 | 8.047808e-10 |  | arc-melted, Ar | [5 empty] | Polycrystalline |  | 64 | 16 |  | http://dx.doi.org/10.1107/S0567740871003765 | Dusausoy | 601.91 | 16 | 3 | 48 | 12.53979167 | 9119 | 300
2807 | Extended MRL | https://doi.org/10.1016/j.jallcom.2005.04.060 | Fe0.978 Co0.00196 Si1.96 Y0.04 O0.06 | Y0.04Fe0.978Co0.00196Si1.96O0.06 | Fe0.978Co0.00196Si1.96Y0.04O0.06 | Fe0.978Co0.00196Si1.96Y0.04O0.06 | (Fe0.998Co0.002Si2)1-x(Y2O3)x | Stoichiometric Formula | Ito2006JAC | 2006 | 300 | 7.8431 | -318 | 0.79313 | 5.49166e-06 | 0.005183852 | 4.59 | 8.119735e-07 | 4.58425882 | 0.00574117659 | 7.429195e-10 |  | arc-melted, Ar | [5 empty] | Polycrystalline |  | 64 | 16 |  | http://dx.doi.org/10.1107/S0567740871003765 | Dusausoy | 601.91 | 16 | 3 | 48 | 12.53979167 | 9119 | 300 |  | *extrapolated from 315 K
2808 | Extended MRL | https://doi.org/10.1016/j.jallcom.2005.04.060 | Fe0.978 Co0.00196 Si1.96 Y0.04 O0.06 | Y0.04Fe0.978Co0.00196Si1.96O0.06 | Fe0.978Co0.00196Si1.96Y0.04O0.06 | Fe0.978Co0.00196Si1.96Y0.04O0.06 | (Fe0.998Co0.002Si2)1-x(Y2O3)x | Stoichiometric Formula | Ito2006JAC | 2006 | 400 | 17.762 | -327 | 1.8993 | 1.426947e-05 | 0.018574785 | 4.09 | 1.486557e-05 | 4.0726643 | 0.01733570222 | 5.427871e-10 |  | arc-melted, Ar | [5 empty] | Polycrystalline |  | 64 | 16 |  | http://dx.doi.org/10.1107/S0567740871003765 | Dusausoy | 601.91 | 16 | 3 | 48 | 12.53979167 | 9119 | 300
2809 | Extended MRL | https://doi.org/10.1016/j.jallcom.2005.04.060 | Fe0.978 Co0.00196 Si1.96 Y0.04 O0.06 | Y0.04Fe0.978Co0.00196Si1.96O0.06 | Fe0.978Co0.00196Si1.96Y0.04O0.06 | Fe0.978Co0.00196Si1.96Y0.04O0.06 | (Fe0.998Co0.002Si2)1-x(Y2O3)x | Stoichiometric Formula | Ito2006JAC | 2006 | 700 | 41.667 | -287 | 3.432 | 2.014073e-05 | 0.060820992 | 3.95 | 1.21477e-05 | 3.87883333 | 0.0711666681 | 4.810127e-10 |  | arc-melted, Ar | [5 empty] | Polycrystalline |  | 64 | 16 |  | http://dx.doi.org/10.1107/S0567740871003765 | Dusausoy | 601.91 | 16 | 3 | 48 | 12.53979167 | 9119 | 300
2810 | Extended MRL | https://doi.org/10.1016/j.jallcom.2005.04.060 | Fe0.978 Co0.00196 Si1.96 Y0.04 O0.06 | Y0.04Fe0.978Co0.00196Si1.96O0.06 | Fe0.978Co0.00196Si1.96Y0.04O0.06 | Fe0.978Co0.00196Si1.96Y0.04O0.06 | (Fe0.998Co0.002Si2)1-x(Y2O3)x | Stoichiometric Formula | Ito2006JAC | 2006 | 1000 | 81.967 | -100.8 | 0.83284 | 3.387349e-06 | 0.019782407 | 4.21 | 7.988335e-07 | 4.01 | 0.2 | 2.422803e-10 |  | arc-melted, Ar | [5 empty] | Polycrystalline |  | 64 | 16 |  | http://dx.doi.org/10.1107/S0567740871003765 | Dusausoy | 601.91 | 16 | 3 | 48 | 12.53979167 | 9119 | 300
2811 | Extended MRL | https://doi.org/10.1016/j.jallcom.2005.04.060 | Fe0.978 Co0.00196 Si1.96 Y0.12 O0.18 | Y0.12Fe0.978Co0.00196Si1.96O0.18 | Fe0.978Co0.00196Si1.96Y0.12O0.18 | Fe0.978Co0.00196Si1.96Y0.12O0.18 | (Fe0.998Co0.002Si2)1-x(Y2O3)x | Stoichiometric Formula | Ito2006JAC | 2006 | 300 | 3.7037 | -226 | 0.18917 | 9.578686e-07 | 0.001984305 | 2.86 | 2.167358e-06 | 2.85728889 | 0.00271111126 | 4.405595e-10 |  | arc-melted, Ar | [5 empty] | Polycrystalline |  | 64 | 16 |  | http://dx.doi.org/10.1107/S0567740871003765 | Dusausoy | 601.91 | 16 | 3 | 48 | 12.53979167 | 9119 | 300 |  | *extrapolated from 315 K
2812 | Extended MRL | https://doi.org/10.1016/j.jallcom.2005.04.060 | Fe0.978 Co0.00196 Si1.96 Y0.12 O0.18 | Y0.12Fe0.978Co0.00196Si1.96O0.18 | Fe0.978Co0.00196Si1.96Y0.12O0.18 | Fe0.978Co0.00196Si1.96Y0.12O0.18 | (Fe0.998Co0.002Si2)1-x(Y2O3)x | Stoichiometric Formula | Ito2006JAC | 2006 | 400 | 6.689 | -227 | 0.34468 | 7.308228e-06 | 0.005222357 | 2.64 | 1.287588e-05 | 2.63347157 | 0.00652842696 | 1.151515e-09 |  | arc-melted, Ar | [5 empty] | Polycrystalline |  | 64 | 16 |  | http://dx.doi.org/10.1107/S0567740871003765 | Dusausoy | 601.91 | 16 | 3 | 48 | 12.53979167 | 9119 | 300
2813 | Extended MRL | https://doi.org/10.1016/j.jallcom.2005.04.060 | Fe0.978 Co0.00196 Si1.96 Y0.12 O0.18 | Y0.12Fe0.978Co0.00196Si1.96O0.18 | Fe0.978Co0.00196Si1.96Y0.12O0.18 | Fe0.978Co0.00196Si1.96Y0.12O0.18 | (Fe0.998Co0.002Si2)1-x(Y2O3)x | Stoichiometric Formula | Ito2006JAC | 2006 | 700 | 19.305 | -222 | 0.95143 | 2.501498e-06 | 0.0225 | 2.96 | 1.501502e-06 | 2.92702703 | 0.03297297328 | 1.108108e-09 |  | arc-melted, Ar | [5 empty] | Polycrystalline |  | 64 | 16 |  | http://dx.doi.org/10.1107/S0567740871003765 | Dusausoy | 601.91 | 16 | 3 | 48 | 12.53979167 | 9119 | 300
2814 | Extended MRL | https://doi.org/10.1016/j.jallcom.2005.04.060 | Fe0.978 Co0.00196 Si1.96 Y0.12 O0.18 | Y0.12Fe0.978Co0.00196Si1.96O0.18 | Fe0.978Co0.00196Si1.96Y0.12O0.18 | Fe0.978Co0.00196Si1.96Y0.12O0.18 | (Fe0.998Co0.002Si2)1-x(Y2O3)x | Stoichiometric Formula | Ito2006JAC | 2006 | 1000 | 46.729 | -68 | 0.21607 | 2.265932e-05 | 0.006710396 | 3.22 | 2.198869e-05 | 3.10598131 | 0.1140187 | 9.440993e-10 |  | arc-melted, Ar | [5 empty] | Polycrystalline |  | 64 | 16 |  | http://dx.doi.org/10.1107/S0567740871003765 | Dusausoy | 601.91 | 16 | 3 | 48 | 12.53979167 | 9119 | 300
2815 | Extended MRL | https://doi.org/10.1002/adfm.201000970 | Ca5 Al2 Sb6 | Ca5(AlSb3)2 | Ca5Al2Sb6 | Ca5Al2Sb6 | Ca5-xNaxAl2Sb6 | Stoichiometric Formula | Toberer2010AFM | 2010 | 300 | 2.1877 | 470 | 0.48326 | 6.062989e-06 | 0.009414235 | 1.54 | 8.408102e-06 | 1.5383986 | 0.0016013998 | 1.298701e-10 |  | solid state reaction, Ar | [5 empty] | Polycrystalline |  | 55 | 8 |  | http://dx.doi.org/10.1039/C1JM11463H | Yan | 770.68 | 2 | 13 | 26 | 29.64153846 | 183853 | 300
2816 | Extended MRL | https://doi.org/10.1002/adfm.201000970 | Ca5 Al2 Sb6 | Ca5(AlSb3)2 | Ca5Al2Sb6 | Ca5Al2Sb6 | Ca5-xNaxAl2Sb6 | Stoichiometric Formula | Toberer2010AFM | 2010 | 400 | 2.445 | 463 | 0.52413 | 4.206972e-06 | 0.017044865 | 1.23 | 7.655549e-07 | 1.22761369 | 0.00238630824 | 1.430894e-09 |  | solid state reaction, Ar | [5 empty] | Polycrystalline |  | 55 | 8 |  | http://dx.doi.org/10.1039/C1JM11463H | Yan | 770.68 | 2 | 13 | 26 | 29.64153846 | 183853 | 300
2817 | Extended MRL | https://doi.org/10.1002/adfm.201000970 | Ca5 Al2 Sb6 | Ca5(AlSb3)2 | Ca5Al2Sb6 | Ca5Al2Sb6 | Ca5-xNaxAl2Sb6 | Stoichiometric Formula | Toberer2010AFM | 2010 | 700 | 4.2571 | 390 | 0.64751 | 7.860882e-06 | 0.059326794 | 0.764 | 6.482861e-07 | 0.75672882 | 0.007271179 | 1.308901e-09 |  | solid state reaction, Ar | [5 empty] | Polycrystalline |  | 55 | 8 |  | http://dx.doi.org/10.1039/C1JM11463H | Yan | 770.68 | 2 | 13 | 26 | 29.64153846 | 183853 | 300
2818 | Extended MRL | https://doi.org/10.1002/adfm.201000970 | Ca4.95 Na0.05 Al2 Sb6 | Na0.05Ca4.95Al2Sb6 | Ca4.95Na0.05Al2Sb6 | Ca4.95Na0.05Al2Sb6 | Ca5-xNaxAl2Sb6 | Stoichiometric Formula | Toberer2010AFM | 2010 | 300 | 30.12 | 193 | 1.122 | 5.358289e-05 | 0.022589755 | 1.49 | 3.75846e-05 | 1.46795181 | 0.02204819305 | 2.04698e-09 |  | solid state reaction, Ar | [5 empty] | Polycrystalline |  | 55 | 8 |  | http://dx.doi.org/10.1039/C1JM11463H | Yan | 770.68 | 2 | 13 | 26 | 29.64153846 | 183853 | 300
2819 | Extended MRL | https://doi.org/10.1002/adfm.201000970 | Ca4.95 Na0.05 Al2 Sb6 | Na0.05Ca4.95Al2Sb6 | Ca4.95Na0.05Al2Sb6 | Ca4.95Na0.05Al2Sb6 | Ca5-xNaxAl2Sb6 | Stoichiometric Formula | Toberer2010AFM | 2010 | 400 | 44.643 | 219.9 | 2.1588 | 1.975429e-05 | 0.071958348 | 1.2 | 2.295773e-05 | 1.15642857 | 0.0435714288 | 9.999999e-10 |  | solid state reaction, Ar | [5 empty] | Polycrystalline |  | 55 | 8 |  | http://dx.doi.org/10.1039/C1JM11463H | Yan | 770.68 | 2 | 13 | 26 | 29.64153846 | 183853 | 300
2820 | Extended MRL | https://doi.org/10.1002/adfm.201000970 | Ca4.95 Na0.05 Al2 Sb6 | Na0.05Ca4.95Al2Sb6 | Ca4.95Na0.05Al2Sb6 | Ca4.95Na0.05Al2Sb6 | Ca5-xNaxAl2Sb6 | Stoichiometric Formula | Toberer2010AFM | 2010 | 700 | 55.249 | 261.7 | 3.7838 | 8.50616e-06 | 0.317966897 | 0.833 | 1.605341e-06 | 0.73863536 | 0.09436464 | 8.475391e-10 |  | solid state reaction, Ar | [5 empty] | Polycrystalline |  | 55 | 8 |  | http://dx.doi.org/10.1039/C1JM11463H | Yan | 770.68 | 2 | 13 | 26 | 29.64153846 | 183853 | 300
2821 | Extended MRL | https://doi.org/10.1002/adfm.201000970 | Ca4.75 Na0.25 Al2 Sb6 | Na0.25Ca4.75Al2Sb6 | Ca4.75Na0.25Al2Sb6 | Ca4.75Na0.25Al2Sb6 | Ca5-xNaxAl2Sb6 | Stoichiometric Formula | Toberer2010AFM | 2010 | 300 | 197.63 | 142.7 | 4.0244 | 7.447818e-07 | 0.083262737 | 1.45 | 8.542547e-06 | 1.30533597 | 0.1446640321 | 1.448276e-09 |  | solid state reaction, Ar | [5 empty] | Polycrystalline |  | 55 | 8 |  | http://dx.doi.org/10.1039/C1JM11463H | Yan | 770.68 | 2 | 13 | 26 | 29.64153846 | 183853 | 300
2822 | Extended MRL | https://doi.org/10.1002/adfm.201000970 | Ca4.75 Na0.25 Al2 Sb6 | Na0.25Ca4.75Al2Sb6 | Ca4.75Na0.25Al2Sb6 | Ca4.75Na0.25Al2Sb6 | Ca5-xNaxAl2Sb6 | Stoichiometric Formula | Toberer2010AFM | 2010 | 400 | 183.82 | 161 | 4.7649 | 2.136036e-05 | 0.164306542 | 1.16 | 2.157867e-06 | 0.98058824 | 0.1794118 | 3.655173e-09 |  | solid state reaction, Ar | [5 empty] | Polycrystalline |  | 55 | 8 |  | http://dx.doi.org/10.1039/C1JM11463H | Yan | 770.68 | 2 | 13 | 26 | 29.64153846 | 183853 | 300
2823 | Extended MRL | https://doi.org/10.1002/adfm.201000970 | Ca4.75 Na0.25 Al2 Sb6 | Na0.25Ca4.75Al2Sb6 | Ca4.75Na0.25Al2Sb6 | Ca4.75Na0.25Al2Sb6 | Ca5-xNaxAl2Sb6 | Stoichiometric Formula | Toberer2010AFM | 2010 | 700 | 136.43 | 200.8 | 5.5008 | 2.634439e-05 | 0.469577879 | 0.82 | 5.555638e-06 | 0.58698499 | 0.233015 | 4.341463e-09 |  | solid state reaction, Ar | [5 empty] | Polycrystalline |  | 55 | 8 |  | http://dx.doi.org/10.1039/C1JM11463H | Yan | 770.68 | 2 | 13 | 26 | 29.64153846 | 183853 | 300
2824 | Extended MRL | https://doi.org/10.1002/adfm.201000970 | Ca4.75 Na0.25 Al2 Sb6 | Na0.25Ca4.75Al2Sb6 | Ca4.75Na0.25Al2Sb6 | Ca4.75Na0.25Al2Sb6 | Ca5-xNaxAl2Sb6 | Stoichiometric Formula | Toberer2010AFM | 2010 | 1000 | 106.5 | 207 | 4.5633 | 2.596805e-05 | 0.649112203 | 0.703 | 9.031465e-06 | 0.44314909 | 0.2598509 | 6.924609e-09 |  | solid state reaction, Ar | [5 empty] | Polycrystalline |  | 55 | 8 |  | http://dx.doi.org/10.1039/C1JM11463H | Yan | 770.68 | 2 | 13 | 26 | 29.64153846 | 183853 | 300
2825 | Extended MRL | https://doi.org/10.1016/S0925-8388(01)01804-7 | Fe1.98 Ti0.02 O3 | Ti0.02Fe1.98O3 | Fe1.98Ti0.02O3 | Fe1.98Ti0.02O3 | (Fe1-xMx)2O3 | Stoichiometric Formula | Muta2002JAC | 2002 | 300 | 1.1263 | -413.39 | 0.19248 | 2.669216e-05 |  |  | False |  |  | False |  | solid state reaction, air | [5 empty] | Polycrystalline |  | 2 | 2 |  | http://dx.doi.org/10.2138/â€‹am.2010.3402 | Harrison | 101.11 | 2 | 5 | 10 | 10.111 | 168009 | 293 |  | Unit Cell = (Fe1.831 Ti0.169) O3
2826 | Extended MRL | https://doi.org/10.1016/S0925-8388(01)01804-7 | Fe1.98 Ti0.02 O3 | Ti0.02Fe1.98O3 | Fe1.98Ti0.02O3 | Fe1.98Ti0.02O3 | (Fe1-xMx)2O3 | Stoichiometric Formula | Muta2002JAC | 2002 | 400 | 2.0329 | -402.83 | 0.32988 | 8.387574e-06 |  |  | False |  |  | False |  | solid state reaction, air | [5 empty] | Polycrystalline |  | 2 | 2 |  | http://dx.doi.org/10.2138/â€‹am.2010.3402 | Harrison | 101.11 | 2 | 5 | 10 | 10.111 | 168009 | 293
2827 | Extended MRL | https://doi.org/10.1016/S0925-8388(01)01804-7 | Fe1.98 Ti0.02 O3 | Ti0.02Fe1.98O3 | Fe1.98Ti0.02O3 | Fe1.98Ti0.02O3 | (Fe1-xMx)2O3 | Stoichiometric Formula | Muta2002JAC | 2002 | 700 | 5.564 | -370.39 | 0.76333 | 1.543673e-05 |  |  | False |  |  | False |  | solid state reaction, air | [5 empty] | Polycrystalline |  | 2 | 2 |  | http://dx.doi.org/10.2138/â€‹am.2010.3402 | Harrison | 101.11 | 2 | 5 | 10 | 10.111 | 168009 | 293
2828 | Extended MRL | https://doi.org/10.1016/S0925-8388(01)01804-7 | Fe1.98 Ti0.02 O3 | Ti0.02Fe1.98O3 | Fe1.98Ti0.02O3 | Fe1.98Ti0.02O3 | (Fe1-xMx)2O3 | Stoichiometric Formula | Muta2002JAC | 2002 | 1000 | 7.2407 | -371.87 | 1.0013 | 3.165221e-06 |  |  | False |  |  | False |  | solid state reaction, air | [5 empty] | Polycrystalline |  | 2 | 2 |  | http://dx.doi.org/10.2138/â€‹am.2010.3402 | Harrison | 101.11 | 2 | 5 | 10 | 10.111 | 168009 | 293
2829 | Extended MRL | https://doi.org/10.1016/S0925-8388(01)01804-7 | Fe1.96 Ti0.04 O3 | Ti0.04Fe1.96O3 | Fe1.96Ti0.04O3 | Fe1.96Ti0.04O3 | (Fe1-xMx)2O3 | Stoichiometric Formula | Muta2002JAC | 2002 | 300 | 2.6568 | -366.46 | 0.35679 | 1.511604e-06 | 0.001368757 | 7.82 | 1.892807e-06 |  |  | False |  | solid state reaction, air | [5 empty] | Polycrystalline |  | 2 | 2 |  | http://dx.doi.org/10.2138/â€‹am.2010.3402 | Harrison | 101.11 | 2 | 5 | 10 | 10.111 | 168009 | 293
2830 | Extended MRL | https://doi.org/10.1016/S0925-8388(01)01804-7 | Fe1.96 Ti0.04 O3 | Ti0.04Fe1.96O3 | Fe1.96Ti0.04O3 | Fe1.96Ti0.04O3 | (Fe1-xMx)2O3 | Stoichiometric Formula | Muta2002JAC | 2002 | 400 | 4.6746 | -343.86 | 0.55271 | 2.40628e-05 | 0.003218108 | 6.87 | 8.865408e-08 |  |  | False |  | solid state reaction, air | [5 empty] | Polycrystalline |  | 2 | 2 |  | http://dx.doi.org/10.2138/â€‹am.2010.3402 | Harrison | 101.11 | 2 | 5 | 10 | 10.111 | 168009 | 293
2831 | Extended MRL | https://doi.org/10.1016/S0925-8388(01)01804-7 | Fe1.96 Ti0.04 O3 | Ti0.04Fe1.96O3 | Fe1.96Ti0.04O3 | Fe1.96Ti0.04O3 | (Fe1-xMx)2O3 | Stoichiometric Formula | Muta2002JAC | 2002 | 700 | 10.613 | -322.97 | 1.107 | 3.433298e-05 | 0.016487796 | 4.7 | 3.408324e-05 |  |  | False |  | solid state reaction, air | [5 empty] | Polycrystalline |  | 2 | 2 |  | http://dx.doi.org/10.2138/â€‹am.2010.3402 | Harrison | 101.11 | 2 | 5 | 10 | 10.111 | 168009 | 293
2832 | Extended MRL | https://doi.org/10.1016/S0925-8388(01)01804-7 | Fe1.96 Ti0.04 O3 | Ti0.04Fe1.96O3 | Fe1.96Ti0.04O3 | Fe1.96Ti0.04O3 | (Fe1-xMx)2O3 | Stoichiometric Formula | Muta2002JAC | 2002 | 1000 | 13.87 | -328.38 | 1.4956 | 3.316156e-05 | 0.04224856 | 3.54 | 6.525813e-07 |  |  | False |  | solid state reaction, air | [5 empty] | Polycrystalline |  | 2 | 2 |  | http://dx.doi.org/10.2138/â€‹am.2010.3402 | Harrison | 101.11 | 2 | 5 | 10 | 10.111 | 168009 | 293
2833 | Extended MRL | https://doi.org/10.1016/S0925-8388(01)01804-7 | Fe1.94 Ti0.06 O3 | Ti0.06Fe1.94O3 | Fe1.94Ti0.06O3 | Fe1.94Ti0.06O3 | (Fe1-xMx)2O3 | Stoichiometric Formula | Muta2002JAC | 2002 | 300 | 2.43 | -335.01 | 0.27273 | 2.555185e-05 | 0.00128041 | 6.39 | 9.789998e-06 |  |  | False |  | solid state reaction, air | [5 empty] | Polycrystalline |  | 2 | 2 |  | http://dx.doi.org/10.2138/â€‹am.2010.3402 | Harrison | 101.11 | 2 | 5 | 10 | 10.111 | 168009 | 293
2834 | Extended MRL | https://doi.org/10.1016/S0925-8388(01)01804-7 | Fe1.94 Ti0.06 O3 | Ti0.06Fe1.94O3 | Fe1.94Ti0.06O3 | Fe1.94Ti0.06O3 | (Fe1-xMx)2O3 | Stoichiometric Formula | Muta2002JAC | 2002 | 400 | 4.8568 | -308.72 | 0.46289 | 4.495455e-06 | 0.00312239 | 5.93 | 9.327183e-06 |  |  | False |  | solid state reaction, air | [5 empty] | Polycrystalline |  | 2 | 2 |  | http://dx.doi.org/10.2138/â€‹am.2010.3402 | Harrison | 101.11 | 2 | 5 | 10 | 10.111 | 168009 | 293
2835 | Extended MRL | https://doi.org/10.1016/S0925-8388(01)01804-7 | Fe1.94 Ti0.06 O3 | Ti0.06Fe1.94O3 | Fe1.94Ti0.06O3 | Fe1.94Ti0.06O3 | (Fe1-xMx)2O3 | Stoichiometric Formula | Muta2002JAC | 2002 | 700 | 13.18 | -292.02 | 1.1239 | 2.977816e-05 | 0.018127751 | 4.34 | 1.829489e-05 |  |  | False |  | solid state reaction, air | [5 empty] | Polycrystalline |  | 2 | 2 |  | http://dx.doi.org/10.2138/â€‹am.2010.3402 | Harrison | 101.11 | 2 | 5 | 10 | 10.111 | 168009 | 293
2836 | Extended MRL | https://doi.org/10.1016/S0925-8388(01)01804-7 | Fe1.94 Ti0.06 O3 | Ti0.06Fe1.94O3 | Fe1.94Ti0.06O3 | Fe1.94Ti0.06O3 | (Fe1-xMx)2O3 | Stoichiometric Formula | Muta2002JAC | 2002 | 1000 | 17.372 | -294.72 | 1.5089 | 1.97545e-05 | 0.045042023 | 3.35 | 5.149751e-06 |  |  | False |  | solid state reaction, air | [5 empty] | Polycrystalline |  | 2 | 2 |  | http://dx.doi.org/10.2138/â€‹am.2010.3402 | Harrison | 101.11 | 2 | 5 | 10 | 10.111 | 168009 | 293
2837 | Extended MRL | https://doi.org/10.1016/S0925-8388(01)01804-7 | Fe1.98 Sn0.02 O3 | Fe1.98Sn0.02O3 | Fe1.98Sn0.02O3 | Fe1.98Sn0.02O3 | (Fe1-xMx)2O3 | Stoichiometric Formula | Muta2002JAC | 2002 | 300 | 1 | -427.64 | 0.18288 | 2.20385e-05 |  |  | False |  |  | False |  | solid state reaction, air | [5 empty] | Polycrystalline |  | 167 | 12 |  | http://dx.doi.org/10.1006/jssc.1997.7363 | Berry | 303.23 | 6 | 5 | 30 | 10.10766667 | 84729 | 300 |  | Unit Cell = Fe1.874 Sn0.096 O3
2838 | Extended MRL | https://doi.org/10.1016/S0925-8388(01)01804-7 | Fe1.98 Sn0.02 O3 | Fe1.98Sn0.02O3 | Fe1.98Sn0.02O3 | Fe1.98Sn0.02O3 | (Fe1-xMx)2O3 | Stoichiometric Formula | Muta2002JAC | 2002 | 400 | 1.9401 | -413.39 | 0.33155 | 1.147398e-05 |  |  | False |  |  | False |  | solid state reaction, air | [5 empty] | Polycrystalline |  | 167 | 12 |  | http://dx.doi.org/10.1006/jssc.1997.7363 | Berry | 303.23 | 6 | 5 | 30 | 10.10766667 | 84729 | 300
2839 | Extended MRL | https://doi.org/10.1016/S0925-8388(01)01804-7 | Fe1.98 Sn0.02 O3 | Fe1.98Sn0.02O3 | Fe1.98Sn0.02O3 | Fe1.98Sn0.02O3 | (Fe1-xMx)2O3 | Stoichiometric Formula | Muta2002JAC | 2002 | 700 | 4.6945 | -373.83 | 0.65606 | 1.36191e-05 |  |  | False |  |  | False |  | solid state reaction, air | [5 empty] | Polycrystalline |  | 167 | 12 |  | http://dx.doi.org/10.1006/jssc.1997.7363 | Berry | 303.23 | 6 | 5 | 30 | 10.10766667 | 84729 | 300
2840 | Extended MRL | https://doi.org/10.1016/S0925-8388(01)01804-7 | Fe1.98 Sn0.02 O3 | Fe1.98Sn0.02O3 | Fe1.98Sn0.02O3 | Fe1.98Sn0.02O3 | (Fe1-xMx)2O3 | Stoichiometric Formula | Muta2002JAC | 2002 | 1000 | 6.1612 | -374.57 | 0.86444 | 8.210858e-06 |  |  | False |  |  | False |  | solid state reaction, air | [5 empty] | Polycrystalline |  | 167 | 12 |  | http://dx.doi.org/10.1006/jssc.1997.7363 | Berry | 303.23 | 6 | 5 | 30 | 10.10766667 | 84729 | 300
2841 | Extended MRL | https://doi.org/10.1016/S0925-8388(01)01804-7 | Fe1.96 Sn0.04 O3 | Fe1.96Sn0.04O3 | Fe1.96Sn0.04O3 | Fe1.96Sn0.04O3 | (Fe1-xMx)2O3 | Stoichiometric Formula | Muta2002JAC | 2002 | 300 | 2.1392 | -364.5 | 0.28421 | 1.634988e-05 | 0.001246546 | 6.84 | 8.754014e-06 |  |  | False |  | solid state reaction, air | [5 empty] | Polycrystalline |  | 167 | 12 |  | http://dx.doi.org/10.1006/jssc.1997.7363 | Berry | 303.23 | 6 | 5 | 30 | 10.10766667 | 84729 | 300
2842 | Extended MRL | https://doi.org/10.1016/S0925-8388(01)01804-7 | Fe1.96 Sn0.04 O3 | Fe1.96Sn0.04O3 | Fe1.96Sn0.04O3 | Fe1.96Sn0.04O3 | (Fe1-xMx)2O3 | Stoichiometric Formula | Muta2002JAC | 2002 | 400 | 3.7961 | -335.5 | 0.4273 | 2.348461e-05 | 0.002770165 | 6.17 | 4.794664e-06 |  |  | False |  | solid state reaction, air | [5 empty] | Polycrystalline |  | 167 | 12 |  | http://dx.doi.org/10.1006/jssc.1997.7363 | Berry | 303.23 | 6 | 5 | 30 | 10.10766667 | 84729 | 300
2843 | Extended MRL | https://doi.org/10.1016/S0925-8388(01)01804-7 | Fe1.96 Sn0.04 O3 | Fe1.96Sn0.04O3 | Fe1.96Sn0.04O3 | Fe1.96Sn0.04O3 | (Fe1-xMx)2O3 | Stoichiometric Formula | Muta2002JAC | 2002 | 700 | 9.3033 | -317.81 | 0.93968 | 1.805479e-05 | 0.015587038 | 4.22 | 4.555371e-06 |  |  | False |  | solid state reaction, air | [5 empty] | Polycrystalline |  | 167 | 12 |  | http://dx.doi.org/10.1006/jssc.1997.7363 | Berry | 303.23 | 6 | 5 | 30 | 10.10766667 | 84729 | 300
2844 | Extended MRL | https://doi.org/10.1016/S0925-8388(01)01804-7 | Fe1.96 Sn0.04 O3 | Fe1.96Sn0.04O3 | Fe1.96Sn0.04O3 | Fe1.96Sn0.04O3 | (Fe1-xMx)2O3 | Stoichiometric Formula | Muta2002JAC | 2002 | 1000 | 11.456 | -323.46 | 1.1987 | 8.366309e-05 | 0.038917217 | 3.08 | 4.147699e-05 |  |  | False |  | solid state reaction, air | [5 empty] | Polycrystalline |  | 167 | 12 |  | http://dx.doi.org/10.1006/jssc.1997.7363 | Berry | 303.23 | 6 | 5 | 30 | 10.10766667 | 84729 | 300
2845 | Extended MRL | https://doi.org/10.1016/j.jssc.2011.02.027 | Ba7 Sr1 Al16 Si30 | Ba7Sr(Al8Si15)2 | Ba7SrAl16Si30 | Ba7SrAl16Si30 | Ba8-ySryAl14Si32 | Stoichiometric Formula | Roudebush2011JSSC | 2011 | 300 | 1700 | -26.52 | 1.1958 | 0.0001441044 | 0.015529759 | 2.31 | 7.15593e-06 | 1.06560784 | 1.244392 | 2.380951e-10 |  | flux (Al), dynamic vacuum | [5 empty] | Polycrystalline |  | 223 | 48 |  | http://dx.doi.org/10.1016/j.jssc.2011.02.027 | Roudebush | 1193 | 1 | 55 | 55 | 21.69090909 | 380509 | 90
2846 | Extended MRL | https://doi.org/10.1016/j.jssc.2011.02.027 | Ba7 Sr1 Al16 Si30 | Ba7Sr(Al8Si15)2 | Ba7SrAl16Si30 | Ba7SrAl16Si30 | Ba8-ySryAl14Si32 | Stoichiometric Formula | Roudebush2011JSSC | 2011 | 400 | 1514.4 | -33.75 | 1.7247 | 0.000171769 | 0.029608249 | 2.33 | 1.130398e-05 | 0.85195338 | 1.478047 | 1.532189e-09 |  | flux (Al), dynamic vacuum | [5 empty] | Polycrystalline |  | 223 | 48 |  | http://dx.doi.org/10.1016/j.jssc.2011.02.027 | Roudebush | 1193 | 1 | 55 | 55 | 21.69090909 | 380509 | 90
2847 | Extended MRL | https://doi.org/10.1016/j.jssc.2011.02.027 | Ba7 Sr1 Al16 Si30 | Ba7Sr(Al8Si15)2 | Ba7SrAl16Si30 | Ba7SrAl16Si30 | Ba8-ySryAl14Si32 | Stoichiometric Formula | Roudebush2011JSSC | 2011 | 700 | 1139 | -53.15 | 3.2179 | 9.735309e-05 | 0.091565242 | 2.46 | 1.111953e-05 | 0.51460323 | 1.945397 | 1.121951e-09 |  | flux (Al), dynamic vacuum | [5 empty] | Polycrystalline |  | 223 | 48 |  | http://dx.doi.org/10.1016/j.jssc.2011.02.027 | Roudebush | 1193 | 1 | 55 | 55 | 21.69090909 | 380509 | 90
2848 | Extended MRL | https://doi.org/10.1016/j.jssc.2011.02.027 | Ba7 Sr1 Al16 Si30 | Ba7Sr(Al8Si15)2 | Ba7SrAl16Si30 | Ba7SrAl16Si30 | Ba8-ySryAl14Si32 | Stoichiometric Formula | Roudebush2011JSSC | 2011 | 1000 | 895.01 | -79.05 | 5.5922 | 0.0001126974 | 0.217595686 | 2.57 | 1.632664e-06 | 0.38616397 | 2.183836 | 1.085603e-09 |  | flux (Al), dynamic vacuum | [5 empty] | Polycrystalline |  | 223 | 48 |  | http://dx.doi.org/10.1016/j.jssc.2011.02.027 | Roudebush | 1193 | 1 | 55 | 55 | 21.69090909 | 380509 | 90
2849 | Extended MRL | https://doi.org/10.1002/chin.200318015 | Nd2 Cu1 O4 | Nd2CuO4 | Nd2CuO4 | Nd2CuO4 | Nd2(Cu0.98M0.02)O4 | Stoichiometric Formula | Kurosaki2003JAC | 2003 | 300 | 0.3426 | -752.2 | 0.19384 | 2.444379e-05 | 0.00019646 | 29.6 | 2.751403e-06 |  |  | False |  | solid state reaction, air | [5 empty] | Polycrystalline |  | 139 | 32 |  | http://dx.doi.org/10.1016/j.jssc.2011.01.035 | Kaluzhskikh | 189.28 | 2 | 7 | 14 | 13.52 | 261375 | 298 |  | *Seebeck extrapolated from 700K, kappa extrapolated from 850 K
2850 | Extended MRL | https://doi.org/10.1002/chin.200318015 | Nd2 Cu1 O4 | Nd2CuO4 | Nd2CuO4 | Nd2CuO4 | Nd2(Cu0.98M0.02)O4 | Stoichiometric Formula | Kurosaki2003JAC | 2003 | 400 | 0.46261 | -618.43 | 0.17693 | 1.234873e-05 | 0.000516571 | 13.7 | 2.505291e-05 |  |  | False |  | solid state reaction, air | [5 empty] | Polycrystalline |  | 139 | 32 |  | http://dx.doi.org/10.1016/j.jssc.2011.01.035 | Kaluzhskikh | 189.28 | 2 | 7 | 14 | 13.52 | 261375 | 298
2851 | Extended MRL | https://doi.org/10.1002/chin.200318015 | Nd2 Cu1 O4 | Nd2CuO4 | Nd2CuO4 | Nd2CuO4 | Nd2(Cu0.98M0.02)O4 | Stoichiometric Formula | Kurosaki2003JAC | 2003 | 700 | 41.024 | -99.7 | 0.40782 | 9.256005e-05 | 0.006813229 | 4.19 | 1.033718e-06 | 4.11993022 | 0.07006978062 | 1.479712e-10 |  | solid state reaction, air | [5 empty] | Polycrystalline |  | 139 | 32 |  | http://dx.doi.org/10.1016/j.jssc.2011.01.035 | Kaluzhskikh | 189.28 | 2 | 7 | 14 | 13.52 | 261375 | 298
2852 | Extended MRL | https://doi.org/10.1002/chin.200318015 | Nd2 Cu1 O4 | Nd2CuO4 | Nd2CuO4 | Nd2CuO4 | Nd2(Cu0.98M0.02)O4 | Stoichiometric Formula | Kurosaki2003JAC | 2003 | 1000 | 630.96 | 26.27 | 0.43537 | 0.0001461639 | 0.011049908 | 3.94 | 8.325861e-06 | 2.40046098 | 1.539539 | 8.375634e-10 |  | solid state reaction, air | [5 empty] | Polycrystalline |  | 139 | 32 |  | http://dx.doi.org/10.1016/j.jssc.2011.01.035 | Kaluzhskikh | 189.28 | 2 | 7 | 14 | 13.52 | 261375 | 298 |  | *Seebeck extrapolated from 700K, kappa extrapolated from 850 K
2853 | Extended MRL | https://doi.org/10.1002/chin.200318015 | Nd2 Cu0.98 Ni0.02 O4 | Nd2Cu0.98Ni0.02O4 | Nd2Cu0.98Ni0.02O4 | Nd2Cu0.98Ni0.02O4 | Nd2(Cu0.98M0.02)O4 | Stoichiometric Formula | Kurosaki2003JAC | 2003 | 300 | 16.83 | -249.39 | 1.0468 | 4.956778e-05 | 0.003200812 | 9.811 | 2.654089e-05 | 9.79868036 | 0.01231964 | 3.329937e-10 |  | solid state reaction, air | [5 empty] | Polycrystalline |  | 139 | 32 |  | http://dx.doi.org/10.1016/j.jssc.2011.01.035 | Kaluzhskikh | 189.28 | 2 | 7 | 14 | 13.52 | 261375 | 298
2854 | Extended MRL | https://doi.org/10.1002/chin.200318015 | Nd2 Cu0.98 Ni0.02 O4 | Nd2Cu0.98Ni0.02O4 | Nd2Cu0.98Ni0.02O4 | Nd2Cu0.98Ni0.02O4 | Nd2(Cu0.98M0.02)O4 | Stoichiometric Formula | Kurosaki2003JAC | 2003 | 400 | 26.145 | -182.68 | 0.87248 | 3.493472e-05 | 0.00434609 | 8.03 | 2.788037e-06 | 8.00448232 | 0.02551767779 | 2.752178e-10 |  | solid state reaction, air | [5 empty] | Polycrystalline |  | 139 | 32 |  | http://dx.doi.org/10.1016/j.jssc.2011.01.035 | Kaluzhskikh | 189.28 | 2 | 7 | 14 | 13.52 | 261375 | 298 |  | *kappa extrapolated from 325 K
2855 | Extended MRL | https://doi.org/10.1002/chin.200318015 | Nd2 Cu0.98 Ni0.02 O4 | Nd2Cu0.98Ni0.02O4 | Nd2Cu0.98Ni0.02O4 | Nd2Cu0.98Ni0.02O4 | Nd2(Cu0.98M0.02)O4 | Stoichiometric Formula | Kurosaki2003JAC | 2003 | 700 | 46.261 | -98.5 | 0.44887 | 7.621973e-05 | 0.005984998 | 5.25 | 1.080479e-05 | 5.17098592 | 0.07901408025 | 4.761905e-11 |  | solid state reaction, air | [5 empty] | Polycrystalline |  | 139 | 32 |  | http://dx.doi.org/10.1016/j.jssc.2011.01.035 | Kaluzhskikh | 189.28 | 2 | 7 | 14 | 13.52 | 261375 | 298
2856 | Extended MRL | https://doi.org/10.1002/chin.200318015 | Nd2 Cu0.98 Ni0.02 O4 | Nd2Cu0.98Ni0.02O4 | Nd2Cu0.98Ni0.02O4 | Nd2Cu0.98Ni0.02O4 | Nd2(Cu0.98M0.02)O4 | Stoichiometric Formula | Kurosaki2003JAC | 2003 | 1000 | 43.564 | -82.67 | 0.29774 | 3.12212e-05 | 0.007630344 | 3.902 | 1.335787e-05 | 3.79570322 | 0.1062968 | 5.566376e-10 |  | solid state reaction, air | [5 empty] | Polycrystalline |  | 139 | 32 |  | http://dx.doi.org/10.1016/j.jssc.2011.01.035 | Kaluzhskikh | 189.28 | 2 | 7 | 14 | 13.52 | 261375 | 298 |  | *Seebeck extrapolated from 700K
2857 | Extended MRL | https://doi.org/10.1002/chin.200318015 | Nd2 Cu0.98 Zn0.02 O4 | Nd2Zn0.02Cu0.98O4 | Nd2Cu0.98Zn0.02O4 | Nd2Cu0.98Zn0.02O4 | Nd2(Cu0.98M0.02)O4 | Stoichiometric Formula | Kurosaki2003JAC | 2003 | 300 | 5.2691 | -343.22 | 0.6207 | 3.004729e-07 | 0.001088945 | 17.1 | 2.174968e-06 | 17.09614301 | 0.0038569905 | 2.923966e-11 |  | solid state reaction, air | [5 empty] | Polycrystalline |  | 139 | 32 |  | http://dx.doi.org/10.1016/j.jssc.2011.01.035 | Kaluzhskikh | 189.28 | 2 | 7 | 14 | 13.52 | 261375 | 298 |  | *Seebeck extrapolated from 700K, kappa extrapolated from 850 K
2858 | Extended MRL | https://doi.org/10.1002/chin.200318015 | Nd2 Cu0.98 Zn0.02 O4 | Nd2Zn0.02Cu0.98O4 | Nd2Cu0.98Zn0.02O4 | Nd2Cu0.98Zn0.02O4 | Nd2(Cu0.98M0.02)O4 | Stoichiometric Formula | Kurosaki2003JAC | 2003 | 400 | 7.115 | -294.38 | 0.61658 | 4.773113e-06 | 0.002221923 | 11.1 | 5.891334e-06 | 11.09305575 | 0.0069442488 | 1.081081e-10 |  | solid state reaction, air | [5 empty] | Polycrystalline |  | 139 | 32 |  | http://dx.doi.org/10.1016/j.jssc.2011.01.035 | Kaluzhskikh | 189.28 | 2 | 7 | 14 | 13.52 | 261375 | 298
2859 | Extended MRL | https://doi.org/10.1002/chin.200318015 | Nd2 Cu0.98 Zn0.02 O4 | Nd2Zn0.02Cu0.98O4 | Nd2Cu0.98Zn0.02O4 | Nd2Cu0.98Zn0.02O4 | Nd2(Cu0.98M0.02)O4 | Stoichiometric Formula | Kurosaki2003JAC | 2003 | 700 | 13.104 | -175.63 | 0.4042 | 1.146209e-05 | 0.005420334 | 5.22 | 5.071014e-06 | 5.19761902 | 0.02238097968 | 6.130252e-11 |  | solid state reaction, air | [5 empty] | Polycrystalline |  | 139 | 32 |  | http://dx.doi.org/10.1016/j.jssc.2011.01.035 | Kaluzhskikh | 189.28 | 2 | 7 | 14 | 13.52 | 261375 | 298
2860 | Extended MRL | https://doi.org/10.1002/chin.200318015 | Nd2 Cu0.98 Zn0.02 O4 | Nd2Zn0.02Cu0.98O4 | Nd2Cu0.98Zn0.02O4 | Nd2Cu0.98Zn0.02O4 | Nd2(Cu0.98M0.02)O4 | Stoichiometric Formula | Kurosaki2003JAC | 2003 | 1000 | 26.942 | -63.68 | 0.10926 | 5.814991e-05 | 0.003009932 | 3.63 | 4.865435e-06 | 3.56426069 | 0.06573931089 | 2.451791e-10 |  | solid state reaction, air | [5 empty] | Polycrystalline |  | 139 | 32 |  | http://dx.doi.org/10.1016/j.jssc.2011.01.035 | Kaluzhskikh | 189.28 | 2 | 7 | 14 | 13.52 | 261375 | 298 |  | *Seebeck extrapolated from 700K
2861 | Extended MRL | https://doi.org/10.1103/PhysRevB.81.125205 | La3 Te3.8 Sb0.2 | La3Sb0.2Te3.8 | La3Te3.8Sb0.2 | La3Te3.8Sb0.2 | La3Te4-xMx | Stoichiometric Formula | May2010PRB | 2010 | 300 | 1886.8 | -45 | 3.8208 | 7.851759e-06 | 0.047719668 | 2.402 | 1.18429e-05 | 1.02086792 | 1.381132 | 1.550375e-09 |  | solid state reaction, Ar | [5 empty] | Polycrystalline |  | 220 | 48 |  | http://dx.doi.org/10.1103/PhysRevB.11.500 | Bucher | 893.06 | 4 | 7 | 28 | 31.895 | 642048 | 300
2862 | Extended MRL | https://doi.org/10.1103/PhysRevB.81.125205 | La3 Te3.8 Sb0.2 | La3Sb0.2Te3.8 | La3Te3.8Sb0.2 | La3Te3.8Sb0.2 | La3Te4-xMx | Stoichiometric Formula | May2010PRB | 2010 | 400 | 1697.8 | -46.6 | 3.6869 | 6.897936e-06 | 0.057160606 | 2.58 | 1.109698e-05 | 0.92295416 | 1.657046 | 5.426357e-10 |  | solid state reaction, Ar | [5 empty] | Polycrystalline |  | 220 | 48 |  | http://dx.doi.org/10.1103/PhysRevB.11.500 | Bucher | 893.06 | 4 | 7 | 28 | 31.895 | 642048 | 300
2863 | Extended MRL | https://doi.org/10.1103/PhysRevB.81.125205 | La3 Te3.8 Sb0.2 | La3Sb0.2Te3.8 | La3Te3.8Sb0.2 | La3Te3.8Sb0.2 | La3Te4-xMx | Stoichiometric Formula | May2010PRB | 2010 | 700 | 1246.9 | -67.6 | 5.698 | 5.922078e-06 | 0.146638551 | 2.72 | 7.875708e-06 | 0.59032419 | 2.129676 | 2.058824e-10 |  | solid state reaction, Ar | [5 empty] | Polycrystalline |  | 220 | 48 |  | http://dx.doi.org/10.1103/PhysRevB.11.500 | Bucher | 893.06 | 4 | 7 | 28 | 31.895 | 642048 | 300
2864 | Extended MRL | https://doi.org/10.1103/PhysRevB.81.125205 | La3 Te3.8 Sb0.2 | La3Sb0.2Te3.8 | La3Te3.8Sb0.2 | La3Te3.8Sb0.2 | La3Te4-xMx | Stoichiometric Formula | May2010PRB | 2010 | 1000 | 970.87 | -87.8 | 7.4843 | 2.47307e-06 | 0.281365063 | 2.66 | 1.426424e-06 | 0.29106796 | 2.368932 | 8.872181e-10 |  | solid state reaction, Ar | [5 empty] | Polycrystalline |  | 220 | 48 |  | http://dx.doi.org/10.1103/PhysRevB.11.500 | Bucher | 893.06 | 4 | 7 | 28 | 31.895 | 642048 | 300
2865 | Extended MRL | https://doi.org/10.1103/PhysRevB.81.125205 | La3 Te3.65 Sb0.35 | La3Sb0.35Te3.65 | La3Te3.65Sb0.35 | La3Te3.65Sb0.35 | La3Te4-xMx | Stoichiometric Formula | May2010PRB | 2010 | 300 | 909.09 | -53 | 2.5536 | 1.324013e-05 | 0.037370288 | 2.05 | 1.42333e-05 | 1.38454546 | 0.6654545 | 2.268293e-09 |  | solid state reaction, Ar | [5 empty] | Polycrystalline |  | 220 | 48 |  | http://dx.doi.org/10.1103/PhysRevB.11.500 | Bucher | 893.06 | 4 | 7 | 28 | 31.895 | 642048 | 300
2866 | Extended MRL | https://doi.org/10.1103/PhysRevB.81.125205 | La3 Te3.65 Sb0.35 | La3Sb0.35Te3.65 | La3Te3.65Sb0.35 | La3Te3.65Sb0.35 | La3Te4-xMx | Stoichiometric Formula | May2010PRB | 2010 | 400 | 729.93 | -58 | 2.4555 | 6.304215e-06 | 0.047679116 | 2.06 | 1.039555e-05 | 1.34759124 | 0.7124087597 | 1.456311e-10 |  | solid state reaction, Ar | [5 empty] | Polycrystalline |  | 220 | 48 |  | http://dx.doi.org/10.1103/PhysRevB.11.500 | Bucher | 893.06 | 4 | 7 | 28 | 31.895 | 642048 | 300
2867 | Extended MRL | https://doi.org/10.1103/PhysRevB.81.125205 | La3 Te3.65 Sb0.35 | La3Sb0.35Te3.65 | La3Te3.65Sb0.35 | La3Te3.65Sb0.35 | La3Te4-xMx | Stoichiometric Formula | May2010PRB | 2010 | 700 | 534.76 | -87.2 | 4.0662 | 7.249619e-06 | 0.143755415 | 1.98 | 6.048784e-06 | 1.06663102 | 0.913369 | 2.353535e-09 |  | solid state reaction, Ar | [5 empty] | Polycrystalline |  | 220 | 48 |  | http://dx.doi.org/10.1103/PhysRevB.11.500 | Bucher | 893.06 | 4 | 7 | 28 | 31.895 | 642048 | 300
2868 | Extended MRL | https://doi.org/10.1103/PhysRevB.81.125205 | La3 Te3.65 Sb0.35 | La3Sb0.35Te3.65 | La3Te3.65Sb0.35 | La3Te3.65Sb0.35 | La3Te4-xMx | Stoichiometric Formula | May2010PRB | 2010 | 1000 | 444.44 | -117.3 | 6.1152 | 3.458987e-06 | 0.330553514 | 1.85 | 6.542507e-06 | 0.76555556 | 1.084444 | 2.216216e-09 |  | solid state reaction, Ar | [5 empty] | Polycrystalline |  | 220 | 48 |  | http://dx.doi.org/10.1103/PhysRevB.11.500 | Bucher | 893.06 | 4 | 7 | 28 | 31.895 | 642048 | 300
2869 | Extended MRL | https://doi.org/10.1103/PhysRevB.81.125205 | La3 Te3.35 Sb0.65 | La3Sb0.65Te3.35 | La3Te3.35Sb0.65 | La3Te3.35Sb0.65 | La3Te4-xMx | Stoichiometric Formula | May2010PRB | 2010 | 300 | 55.556 | -91 | 0.46006 | 1.660653e-06 | 0.009388889 | 1.47 | 9.648835e-06 | 1.42933333 | 0.04066666653 | 2.360544e-09 |  | solid state reaction, Ar | [5 empty] | Polycrystalline |  | 220 | 48 |  | http://dx.doi.org/10.1103/PhysRevB.11.500 | Bucher | 893.06 | 4 | 7 | 28 | 31.895 | 642048 | 300
2870 | Extended MRL | https://doi.org/10.1103/PhysRevB.81.125205 | La3 Te3.35 Sb0.65 | La3Sb0.65Te3.35 | La3Te3.35Sb0.65 | La3Te3.35Sb0.65 | La3Te4-xMx | Stoichiometric Formula | May2010PRB | 2010 | 400 | 740.74 | -89.9 | 5.9867 | 5.330583e-06 | 0.176078649 | 1.36 | 4.331955e-06 | 0.63703704 | 0.722963 | 2.235294e-09 |  | solid state reaction, Ar | [5 empty] | Polycrystalline |  | 220 | 48 |  | http://dx.doi.org/10.1103/PhysRevB.11.500 | Bucher | 893.06 | 4 | 7 | 28 | 31.895 | 642048 | 300
2871 | Extended MRL | https://doi.org/10.1103/PhysRevB.81.125205 | La3 Te3.35 Sb0.65 | La3Sb0.65Te3.35 | La3Te3.35Sb0.65 | La3Te3.35Sb0.65 | La3Te4-xMx | Stoichiometric Formula | May2010PRB | 2010 | 700 | 138.7 | -159.3 | 3.5196 | 3.385697e-05 | 0.210575803 | 1.17 | 6.85751e-06 | 0.9331068 | 0.2368932 | 3.48718e-09 |  | solid state reaction, Ar | [5 empty] | Polycrystalline |  | 220 | 48 |  | http://dx.doi.org/10.1103/PhysRevB.11.500 | Bucher | 893.06 | 4 | 7 | 28 | 31.895 | 642048 | 300
2872 | Extended MRL | https://doi.org/10.1103/PhysRevB.81.125205 | La3 Te3.35 Sb0.65 | La3Sb0.65Te3.35 | La3Te3.35Sb0.65 | La3Te3.35Sb0.65 | La3Te4-xMx | Stoichiometric Formula | May2010PRB | 2010 | 1000 | 145.56 | -221.2 | 7.1222 | 4.312375e-06 | 0.721599719 | 0.987 | 1.512663e-06 | 0.63183261 | 0.3551674 | 4.06079e-09 |  | solid state reaction, Ar | [5 empty] | Polycrystalline |  | 220 | 48 |  | http://dx.doi.org/10.1103/PhysRevB.11.500 | Bucher | 893.06 | 4 | 7 | 28 | 31.895 | 642048 | 300
2873 | Extended MRL | https://doi.org/10.1103/PhysRevB.81.125205 | La3 Te3.35 Bi0.65 | La3Bi0.65Te3.35 | La3Te3.35Bi0.65 | La3Te3.35Bi0.65 | La3Te4-xMx | Stoichiometric Formula | May2010PRB | 2010 | 300 | 140.85 | -71 | 0.71 | 3.5e-05 | 0.010828673 | 1.967 | 9.812207e-09 | 1.86390141 | 0.1030986 | 8.86121e-10 |  | solid state reaction, Ar | [5 empty] | Polycrystalline |  | 220 | 48 |  | http://dx.doi.org/10.1103/PhysRevB.11.500 | Bucher | 893.06 | 4 | 7 | 28 | 31.895 | 642048 | 300
2874 | Extended MRL | https://doi.org/10.1103/PhysRevB.81.125205 | La3 Te3.35 Bi0.65 | La3Bi0.65Te3.35 | La3Te3.35Bi0.65 | La3Te3.35Bi0.65 | La3Te4-xMx | Stoichiometric Formula | May2010PRB | 2010 | 400 | 186.92 | -69.5 | 0.90285 | 2.251758e-05 | 0.019734436 | 1.83 | 4.950986e-07 | 1.64757009 | 0.1824299 | 1.409836e-09 |  | solid state reaction, Ar | [5 empty] | Polycrystalline |  | 220 | 48 |  | http://dx.doi.org/10.1103/PhysRevB.11.500 | Bucher | 893.06 | 4 | 7 | 28 | 31.895 | 642048 | 300
2875 | Extended MRL | https://doi.org/10.1103/PhysRevB.81.125205 | La3 Te3.35 Bi0.65 | La3Bi0.65Te3.35 | La3Te3.35Bi0.65 | La3Te3.35Bi0.65 | La3Te4-xMx | Stoichiometric Formula | May2010PRB | 2010 | 700 | 228.83 | -130.6 | 3.9031 | 2.386339e-05 | 0.175137182 | 1.56 | 1.096606e-05 | 1.16915332 | 0.3908466822 | 1.410256e-09 |  | solid state reaction, Ar | [5 empty] | Polycrystalline |  | 220 | 48 |  | http://dx.doi.org/10.1103/PhysRevB.11.500 | Bucher | 893.06 | 4 | 7 | 28 | 31.895 | 642048 | 300
2876 | Extended MRL | https://doi.org/10.1103/PhysRevB.81.125205 | La3 Te3.35 Bi0.65 | La3Bi0.65Te3.35 | La3Te3.35Bi0.65 | La3Te3.35Bi0.65 | La3Te4-xMx | Stoichiometric Formula | May2010PRB | 2010 | 1000 | 189.75 | -185.2 | 6.5084 | 2.414726e-05 | 0.475062535 | 1.37 | 6.648452e-06 | 0.9070019 | 0.4629981 | 1.481752e-09 |  | solid state reaction, Ar | [5 empty] | Polycrystalline |  | 220 | 48 |  | http://dx.doi.org/10.1103/PhysRevB.11.500 | Bucher | 893.06 | 4 | 7 | 28 | 31.895 | 642048 | 300
2877 | Extended MRL | https://doi.org/10.1103/PhysRevB.81.125205 | La2.99 Te4 | La2.99Te4 | La2.99Te4 | La2.99Te4 | La3Te4-xMx | Stoichiometric Formula | May2010PRB | 2010 | 300 | 1639.3 | -40.87 | 2.7383 | 3.06518e-05 | 0.03339378 | 2.46 | 3.666522e-06 | 1.26 | 1.2 | 4.878049e-11 |  | solid state reaction, Ar | [5 empty] | Polycrystalline |  | 220 | 48 |  | http://dx.doi.org/10.1103/PhysRevB.11.500 | Bucher | 893.06 | 4 | 7 | 28 | 31.895 | 642048 | 300 |  | *kappa extrapolated from 375 K
2878 | Extended MRL | https://doi.org/10.1103/PhysRevB.81.125205 | La2.99 Te4 | La2.99Te4 | La2.99Te4 | La2.99Te4 | La3Te4-xMx | Stoichiometric Formula | May2010PRB | 2010 | 400 | 1639.3 | -41.6 | 2.837 | 3.277829e-05 | 0.043562128 | 2.605 | 5.785723e-06 | 1.005 | 1.6 | 1.055662e-10 |  | solid state reaction, Ar | [5 empty] | Polycrystalline |  | 220 | 48 |  | http://dx.doi.org/10.1103/PhysRevB.11.500 | Bucher | 893.06 | 4 | 7 | 28 | 31.895 | 642048 | 300
2879 | Extended MRL | https://doi.org/10.1103/PhysRevB.81.125205 | La2.99 Te4 | La2.99Te4 | La2.99Te4 | La2.99Te4 | La3Te4-xMx | Stoichiometric Formula | May2010PRB | 2010 | 700 | 1246.9 | -57.6 | 4.1369 | 3.612367e-06 | 0.101964806 | 2.84 | 1.019048e-05 | 0.71032419 | 2.129676 | 4.084507e-10 |  | solid state reaction, Ar | [5 empty] | Polycrystalline |  | 220 | 48 |  | http://dx.doi.org/10.1103/PhysRevB.11.500 | Bucher | 893.06 | 4 | 7 | 28 | 31.895 | 642048 | 300
2880 | Extended MRL | https://doi.org/10.1103/PhysRevB.81.125205 | La2.99 Te4 | La2.99Te4 | La2.99Te4 | La2.99Te4 | La3Te4-xMx | Stoichiometric Formula | May2010PRB | 2010 | 1000 | 1026.7 | -74.7 | 5.729 | 1.368529e-05 | 0.199618299 | 2.87 | 7.886358e-06 | 0.36486653 | 2.505133 | 1.219512e-10 |  | solid state reaction, Ar | [5 empty] | Polycrystalline |  | 220 | 48 |  | http://dx.doi.org/10.1103/PhysRevB.11.500 | Bucher | 893.06 | 4 | 7 | 28 | 31.895 | 642048 | 300
2881 | Extended MRL | https://doi.org/10.1103/PhysRevB.81.125205 | La2.74 Te4 | La2.74Te4 | La2.74Te4 | La2.74Te4 | La3Te4-xMx | Stoichiometric Formula | May2010PRB | 2010 | 300 | 370.37 | -41 | 0.62259 | 3.164201e-06 | 0.015062724 | 1.24 | 4.163236e-06 | 0.96888889 | 0.2711111 | 1.064516e-09 |  | solid state reaction, Ar | [5 empty] | Polycrystalline |  | 220 | 48 |  | http://dx.doi.org/10.1103/PhysRevB.11.500 | Bucher | 893.06 | 4 | 7 | 28 | 31.895 | 642048 | 300 |  | *kappa extrapolated from 375 K
2882 | Extended MRL | https://doi.org/10.1103/PhysRevB.81.125205 | La2.74 Te4 | La2.74Te4 | La2.74Te4 | La2.74Te4 | La3Te4-xMx | Stoichiometric Formula | May2010PRB | 2010 | 400 | 373.13 | -89 | 2.9556 | 1.260996e-05 | 0.101046052 | 1.17 | 1.007918e-06 | 0.8058209 | 0.3641791 | 3.965812e-09 |  | solid state reaction, Ar | [5 empty] | Polycrystalline |  | 220 | 48 |  | http://dx.doi.org/10.1103/PhysRevB.11.500 | Bucher | 893.06 | 4 | 7 | 28 | 31.895 | 642048 | 300
2883 | Extended MRL | https://doi.org/10.1103/PhysRevB.81.125205 | La2.74 Te4 | La2.74Te4 | La2.74Te4 | La2.74Te4 | La3Te4-xMx | Stoichiometric Formula | May2010PRB | 2010 | 700 | 235.29 | -159 | 5.9485 | 2.244431e-05 | 0.416392941 | 1 | 4.944848e-06 | 0.59811765 | 0.401882353 | 3e-09 |  | solid state reaction, Ar | [5 empty] | Polycrystalline |  | 220 | 48 |  | http://dx.doi.org/10.1103/PhysRevB.11.500 | Bucher | 893.06 | 4 | 7 | 28 | 31.895 | 642048 | 300
2884 | Extended MRL | https://doi.org/10.1103/PhysRevB.81.125205 | La2.74 Te4 | La2.74Te4 | La2.74Te4 | La2.74Te4 | La3Te4-xMx | Stoichiometric Formula | May2010PRB | 2010 | 1000 | 156.49 | -215 | 7.234 | 3.452447e-05 | 0.810073831 | 0.893 | 5.624744e-06 | 0.51115336 | 0.3818466 | 4.828668e-09 |  | solid state reaction, Ar | [5 empty] | Polycrystalline |  | 220 | 48 |  | http://dx.doi.org/10.1103/PhysRevB.11.500 | Bucher | 893.06 | 4 | 7 | 28 | 31.895 | 642048 | 300
2885 | Extended MRL | https://doi.org/10.1021/nl202439h | Zn0.9975 Al0.0025 O1 | Al0.0025Zn0.9975O1 | Zn0.9975Al0.0025O | Zn0.9975Al0.0025O | Zn1-xAlxO | Stoichiometric Formula | Jood2011NL | 2011 | 300 | 3.37 | -210 | 0.14862 | 2.018571e-05 | 0.001603781 | 2.78 | 1.992145e-05 | 2.77753316 | 0.00246684134 | 4.820144e-10 |  | microwave solvothermal, air | [5 empty] | Polycrystalline |  | 186 | 12 |  | http://dx.doi.org/10.1107/S0567740869003876 | Abrahams | 47.62 | 2 | 2 | 4 | 11.905 | 26170 | 295
2886 | Extended MRL | https://doi.org/10.1021/nl202439h | Zn0.9975 Al0.0025 O1 | Al0.0025Zn0.9975O1 | Zn0.9975Al0.0025O | Zn0.9975Al0.0025O | Zn1-xAlxO | Stoichiometric Formula | Jood2011NL | 2011 | 400 | 5.14 | -220 | 0.24878 | 1.607846e-05 | 0.003703402 | 2.687 | 1.596074e-05 | 2.68198336 | 0.005016639748 | 9.378496e-11 |  | microwave solvothermal, air | [5 empty] | Polycrystalline |  | 186 | 12 |  | http://dx.doi.org/10.1107/S0567740869003876 | Abrahams | 47.62 | 2 | 2 | 4 | 11.905 | 26170 | 295
2887 | Extended MRL | https://doi.org/10.1021/nl202439h | Zn0.9975 Al0.0025 O1 | Al0.0025Zn0.9975O1 | Zn0.9975Al0.0025O | Zn0.9975Al0.0025O | Zn1-xAlxO | Stoichiometric Formula | Jood2011NL | 2011 | 700 | 15.31 | -268 | 1.0996 | 2.313569e-05 | 0.033716067 | 2.283 | 2.313724e-05 | 2.25685052 | 0.02614948 | 1.239596e-10 |  | microwave solvothermal, air | [5 empty] | Polycrystalline |  | 186 | 12 |  | http://dx.doi.org/10.1107/S0567740869003876 | Abrahams | 47.62 | 2 | 2 | 4 | 11.905 | 26170 | 295
2888 | Extended MRL | https://doi.org/10.1021/nl202439h | Zn0.9975 Al0.0025 O1 | Al0.0025Zn0.9975O1 | Zn0.9975Al0.0025O | Zn0.9975Al0.0025O | Zn1-xAlxO | Stoichiometric Formula | Jood2011NL | 2011 | 1000 | 81.49 | -316 | 8.1373 | 4.247109e-06 | 0.426280342 | 1.9089 | 4.24609e-06 | 1.7100644 | 0.1988356 | 1.921002e-10 |  | microwave solvothermal, air | [5 empty] | Polycrystalline |  | 186 | 12 |  | http://dx.doi.org/10.1107/S0567740869003876 | Abrahams | 47.62 | 2 | 2 | 4 | 11.905 | 26170 | 295
2889 | Extended MRL | https://doi.org/10.1063/1.3291563 | Sr0.61 Ba0.39 Nb2 O6 | Ba0.39Sr0.61Nb2O6 | Sr0.61Ba0.39Nb2O6 | Sr0.61Ba0.39Nb2O6 | Sr0.6Ba0.4Nb2O6 | Stoichiometric Formula | Lee2010APL | 2010 | 300 | 353.86 | -92.4 | 3.0212 | 9.349398e-06 | 0.054370144 | 1.667 | 1.070173e-05 | 1.40797483 | 0.2590252 | 1.949612e-10 |  | Czochralski method, anneal PO<sub>2</sub> 10<sup>-14</sup> | [5 empty] | Single Crystal |  | 100 | 8 |  | http://dx.doi.org/10.1590/S1516-14392002000100010 | Carrio | 610.4 | 5 | 9 | 45 | 13.56444444 | 96013 | 300 |  | *kappa from Choy 1992 polycrystalline samples used, values parallel to c axis
2890 | Extended MRL | https://doi.org/10.1063/1.3291563 | Sr0.61 Ba0.39 Nb2 O6 | Ba0.39Sr0.61Nb2O6 | Sr0.61Ba0.39Nb2O6 | Sr0.61Ba0.39Nb2O6 | Sr0.6Ba0.4Nb2O6 | Stoichiometric Formula | Lee2010APL | 2010 | 300 | 9.522 | -186 | 0.32942 | 9.446907e-06 | 0.005928401 | 1.667 | 4.499504e-06 | 1.66002993 | 0.006970070402 | 2.411518e-10 |  | Czochralski method, anneal PO<sub>2</sub> 10<sup>-14</sup> | [5 empty] | Single Crystal |  | 100 | 8 |  | http://dx.doi.org/10.1590/S1516-14392002000100010 | Carrio | 610.4 | 5 | 9 | 45 | 13.56444444 | 96013 | 300 |  | *kappa from Choy 1992 polycrystalline samples used, values parallel to c axis
2891 | Extended MRL | https://doi.org/10.1063/1.3291563 | Sr0.61 Ba0.39 Nb2 O6 | Ba0.39Sr0.61Nb2O6 | Sr0.61Ba0.39Nb2O6 | Sr0.61Ba0.39Nb2O6 | Sr0.6Ba0.4Nb2O6 | Stoichiometric Formula | Lee2010APL | 2010 | 400 | 68.429 | -194 | 2.5754 | 2.390308e-06 | 0.050985445 | 2.0205 | 8.893999e-07 | 1.95371308 | 0.06678692 | 2.160851e-09 |  | Czochralski method, anneal PO<sub>2</sub> 10<sup>-14</sup> | [5 empty] | Single Crystal |  | 100 | 8 |  | http://dx.doi.org/10.1590/S1516-14392002000100010 | Carrio | 610.4 | 5 | 9 | 45 | 13.56444444 | 96013 | 300 |  | *kappa from Choy 1992 polycrystalline samples used, values parallel to c axis
2892 | Extended MRL | https://doi.org/10.1063/1.3291563 | Sr0.61 Ba0.39 Nb2 O6 | Ba0.39Sr0.61Nb2O6 | Sr0.61Ba0.39Nb2O6 | Sr0.61Ba0.39Nb2O6 | Sr0.6Ba0.4Nb2O6 | Stoichiometric Formula | Lee2010APL | 2010 | 700 | 714.29 | -201 | 28.858 | 1.049622e-06 | 0.930169913 | 2.1717 | 4.950342e-06 | 0.9517 | 1.22 | 2.223143e-10 |  | Czochralski method, anneal PO<sub>2</sub> 10<sup>-14</sup> | [5 empty] | Single Crystal |  | 100 | 8 |  | http://dx.doi.org/10.1590/S1516-14392002000100010 | Carrio | 610.4 | 5 | 9 | 45 | 13.56444444 | 96013 | 300 |  | *values at 550 K, extrapolated from 516 K, values parallel to c axis
2893 | Extended MRL | https://doi.org/10.1557/jmr.2010.78 | Sr0.61 Ba0.39 Nb2 O6 | Ba0.39Sr0.61Nb2O6 | Sr0.61Ba0.39Nb2O6 | Sr0.61Ba0.39Nb2O6 | Sr0.6Ba0.4Nb2O6 | Stoichiometric Formula | Lee2011JMR | 2011 | 300 | 16.16 | -220 | 0.78214 | 5.114174e-06 | 0.014075777 | 1.667 | 5.125186e-06 | 1.65517088 | 0.01182912 | 2.105578e-10 |  | templated grain growth, air, anneal PO<sub>2</sub> 10<sup>-14</sup> | [5 empty] | Polycrystalline |  | 100 | 8 |  | http://dx.doi.org/10.1590/S1516-14392002000100010 | Carrio | 610.4 | 5 | 9 | 45 | 13.56444444 | 96013 | 300 |  | *kappa from Choy 1992 polycrystalline samples used, values parallel to c axis
2894 | Extended MRL | https://doi.org/10.1557/jmr.2010.78 | Sr0.61 Ba0.39 Nb2 O6 | Ba0.39Sr0.61Nb2O6 | Sr0.61Ba0.39Nb2O6 | Sr0.61Ba0.39Nb2O6 | Sr0.6Ba0.4Nb2O6 | Stoichiometric Formula | Lee2011JMR | 2011 | 400 | 61.63 | -220 | 2.9829 | 2.681954e-06 | 0.059052551 | 2.0205 | 2.687866e-06 | 1.96034912 | 0.06015088 | 4.815641e-10 |  | templated grain growth, air, anneal PO<sub>2</sub> 10<sup>-14</sup> | [5 empty] | Polycrystalline |  | 100 | 8 |  | http://dx.doi.org/10.1590/S1516-14392002000100010 | Carrio | 610.4 | 5 | 9 | 45 | 13.56444444 | 96013 | 300 |  | *kappa from Choy 1992 polycrystalline samples used, values parallel to c axis
2895 | Extended MRL | https://doi.org/10.1557/jmr.2010.78 | Sr0.61 Ba0.39 Nb2 O6 | Ba0.39Sr0.61Nb2O6 | Sr0.61Ba0.39Nb2O6 | Sr0.61Ba0.39Nb2O6 | Sr0.6Ba0.4Nb2O6 | Stoichiometric Formula | Lee2011JMR | 2011 | 700 | 125 | -216 | 5.832 | 0 | 0.187981765 | 2.1717 | 2.325838e-09 | 1.9582 | 0.2135 | 3.389051e-10 |  | templated grain growth, air, anneal PO<sub>2</sub> 10<sup>-14</sup> | [5 empty] | Polycrystalline |  | 100 | 8 |  | http://dx.doi.org/10.1590/S1516-14392002000100010 | Carrio | 610.4 | 5 | 9 | 45 | 13.56444444 | 96013 | 300 |  | *values at 550 K, extrapolated from 516 K, values parallel to c axis
2896 | Extended MRL | https://doi.org/10.1111/j.1551-2916.2012.05169.x | Sr4.5 Nb4.5 O15.5 | Sr4.5Nb4.5O15.5 | Sr4.5Nb4.5O15.5 | Sr4.5Nb4.5O15.5 | SrnNbnO3n+2 | Stoichiometric Formula | Sakai2012JACS | 2012 | 300 | 877.19 | -19 | 0.31667 | 1.392617e-05 | 0.003877551 | 2.45 | 1.053158e-05 | 1.80789474 | 0.6421053 | 1.408163e-09 |  | floating zone method, Ar | [5 empty] | Single Crystal |  | 31 | 4 |  | http://dx.doi.org/10.1002/zaac.19855280909 | Schuekel | 735.99 | 2 | 26 | 52 | 14.15365385 | 48207 | 300
2897 | Extended MRL | https://doi.org/10.1111/j.1551-2916.2012.05169.x | Sr1.6 La0.4 Nb2 O7 | Sr1.6La0.4Nb2O7 | Sr1.6La0.4Nb2O7 | Sr1.6La0.4Nb2O7 | Sr2-xLaxNb2O7 | Stoichiometric Formula | Sakai2012JACS | 2012 | 300 | 200 | -107 | 2.2898 | 0 | 0.038163333 | 1.8 | 8.734388e-09 | 1.6536 | 0.1463999994 | 3.333334e-10 |  | floating zone method, Ar | [5 empty] | Single Crystal |  | 36 | 8 |  | http://dx.doi.org/10.1107/S0567740875006462 | Ishizawa | 597.36 | 4 | 11 | 44 | 13.57636364 | 187 | 300
2898 | Extended MRL | https://doi.org/10.1021/nl8026795 | Si0.8 Ge0.2 | Si0.8Ge0.2 | Si0.8Ge0.2 | Si0.8Ge0.2 | Si(1-x)Gex | Stoichiometric Formula | Joshi2008NL | 2008 | 300 | 848.72 | 120.75 | 12.374 | 6.586431e-05 | 0.151567098 | 2.44922 | 3.145735e-06 | 1.82795476 | 0.6212652 | 1.53319e-09 |  | ball milling, hot-pressed nanopowders | [5 empty] | Polycrystalline |  | 227 | 192 |  | http://dx.doi.org/10.1021/j100792a049 | Dismukes | 169.78 | 4 | 2 | 8 | 21.2225 | 53910 | 300
2899 | Extended MRL | https://doi.org/10.1021/nl8026795 | Si0.8 Ge0.2 | Si0.8Ge0.2 | Si0.8Ge0.2 | Si0.8Ge0.2 | Si(1-x)Gex | Stoichiometric Formula | Joshi2008NL | 2008 | 400 | 774.04 | 138.43 | 14.833 | 1.1869e-05 | 0.235493287 | 2.51953 | 2.090126e-05 | 1.76406403 | 0.755466 | 6.202824e-10 |  | ball milling, hot-pressed nanopowders | [5 empty] | Polycrystalline |  | 227 | 192 |  | http://dx.doi.org/10.1021/j100792a049 | Dismukes | 169.78 | 4 | 2 | 8 | 21.2225 | 53910 | 300
2900 | Extended MRL | https://doi.org/10.1021/nl8026795 | Si0.8 Ge0.2 | Si0.8Ge0.2 | Si0.8Ge0.2 | Si0.8Ge0.2 | Si(1-x)Gex | Stoichiometric Formula | Joshi2008NL | 2008 | 700 | 559.57 | 191.49 | 20.519 | 2.203639e-05 | 0.55966257 | 2.56641 | 4.44449e-06 | 1.61065761 | 0.9557524 | 1.130852e-09 |  | ball milling, hot-pressed nanopowders | [5 empty] | Polycrystalline |  | 227 | 192 |  | http://dx.doi.org/10.1021/j100792a049 | Dismukes | 169.78 | 4 | 2 | 8 | 21.2225 | 53910 | 300
2901 | Extended MRL | https://doi.org/10.1021/nl8026795 | Si0.8 Ge0.2 | Si0.8Ge0.2 | Si0.8Ge0.2 | Si0.8Ge0.2 | Si(1-x)Gex | Stoichiometric Formula | Joshi2008NL | 2008 | 1000 | 402.55 | 231.64 | 21.601 | 6.19685e-05 | 0.845526008 | 2.55469 | 1.998217e-05 | 1.57246068 | 0.9822293 | 4.62189e-10 |  | ball milling, hot-pressed nanopowders | [5 empty] | Polycrystalline |  | 227 | 192 |  | http://dx.doi.org/10.1021/j100792a049 | Dismukes | 169.78 | 4 | 2 | 8 | 21.2225 | 53910 | 300
2902 | Extended MRL | https://doi.org/10.1038/nature11439 | Pb0.96 Sr0.04 Te1 Na0.02 | Na0.02Sr0.04Te1Pb0.96 | Pb0.96Sr0.04TeNa0.02 | Pb0.96Sr0.04TeNa0.02 | PbTe (4mol% SrTe, 2mol% Na) | Stoichiometric Formula | Biswas2012N | 2012 | 300 | 1473 | 81 | 9.6644 | 4.863209e-06 | 0.10173 | 2.85 | 5.173654e-06 | 1.771764 | 1.078236 | 5.263174e-11 |  | sparks plasma sintering | [5 empty] | Polycrystalline |  | 225 | 192 |  | http://dx.doi.org/10.1107/S0108270187091509 | Noda | 269.84 | 4 | 2 | 8 | 33.73 | 63099 | 298
2903 | Extended MRL | https://doi.org/10.1038/nature11439 | Pb0.96 Sr0.04 Te1 Na0.02 | Na0.02Sr0.04Te1Pb0.96 | Pb0.96Sr0.04TeNa0.02 | Pb0.96Sr0.04TeNa0.02 | PbTe (4mol% SrTe, 2mol% Na) | Stoichiometric Formula | Biswas2012N | 2012 | 400 | 1184 | 128 | 19.399 | 1.773287e-05 | 0.364979 | 2.126 | 1.887504e-05 | 0.970416 | 1.155584 | 2.107245e-10 |  | sparks plasma sintering | [5 empty] | Polycrystalline |  | 225 | 192 |  | http://dx.doi.org/10.1107/S0108270187091509 | Noda | 269.84 | 4 | 2 | 8 | 33.73 | 63099 | 298
2904 | Extended MRL | https://doi.org/10.1038/nature11439 | Pb0.96 Sr0.04 Te1 Na0.02 | Na0.02Sr0.04Te1Pb0.96 | Pb0.96Sr0.04TeNa0.02 | Pb0.96Sr0.04TeNa0.02 | PbTe (4mol% SrTe, 2mol% Na) | Stoichiometric Formula | Biswas2012N | 2012 | 700 | 471 | 239 | 26.904 | 3.345227e-07 | 1.596 | 1.18 | 0 | 0.375532 | 0.804468 | 3.728814e-10 |  | sparks plasma sintering | [5 empty] | Polycrystalline |  | 225 | 192 |  | http://dx.doi.org/10.1107/S0108270187091509 | Noda | 269.84 | 4 | 2 | 8 | 33.73 | 63099 | 298
2906 | Extended MRL | https://doi.org/10.1038/nature11439 | Pb0.98 Sr0.02 Te1 Na0.01 | Na0.01Sr0.02Te1Pb0.98 | Pb0.98Sr0.02TeNa0.01 | Pb0.98Sr0.02TeNa0.01 | PbTe (2 mol% SrTe, 1 mol% Na) | Stoichiometric Formula | Biswas2012N | 2012 | 300 | 2442 | 68 | 11.292 | 1.700319e-05 | 0.110523 | 3.065 | 2.067878e-05 | 1.277456 | 1.787544 | 4.861337e-10 |  | melting | [5 empty] | Polycrystalline |  | 225 | 192 |  | http://dx.doi.org/10.1107/S0108270187091509 | Noda | 269.84 | 4 | 2 | 8 | 33.73 | 63099 | 298
2907 | Extended MRL | https://doi.org/10.1038/nature11439 | Pb0.98 Sr0.02 Te1 Na0.01 | Na0.01Sr0.02Te1Pb0.98 | Pb0.98Sr0.02TeNa0.01 | Pb0.98Sr0.02TeNa0.01 | PbTe (2 mol% SrTe, 1 mol% Na) | Stoichiometric Formula | Biswas2012N | 2012 | 400 | 1415 | 117 | 19.37 | 3.355705e-06 | 0.347443 | 2.23 | 2.723291e-06 | 0.84896 | 1.38104 | 4.304933e-10 |  | melting | [5 empty] | Polycrystalline |  | 225 | 192 |  | http://dx.doi.org/10.1107/S0108270187091509 | Noda | 269.84 | 4 | 2 | 8 | 33.73 | 63099 | 298
2908 | Extended MRL | https://doi.org/10.1038/nature11439 | Pb0.98 Sr0.02 Te1 Na0.01 | Na0.01Sr0.02Te1Pb0.98 | Pb0.98Sr0.02TeNa0.01 | Pb0.98Sr0.02TeNa0.01 | PbTe (2 mol% SrTe, 1 mol% Na) | Stoichiometric Formula | Biswas2012N | 2012 | 700 | 332 | 263 | 22.964 | 4.703013e-06 | 1.56067 | 1.03 | 6.283087e-06 | 0.462944 | 0.567056 | 1.747573e-10 |  | melting | [5 empty] | Polycrystalline |  | 225 | 192 |  | http://dx.doi.org/10.1107/S0108270187091509 | Noda | 269.84 | 4 | 2 | 8 | 33.73 | 63099 | 298
2909 | Extended MRL | https://doi.org/10.1038/nature11439 | Pb0.98 Te1 Na0.02 | Na0.02Te1Pb0.98 | Pb0.98TeNa0.02 | Pb0.98TeNa0.02 | PbTe (2 mol% Na) | Stoichiometric Formula | Biswas2012N | 2012 | 300 | 2399 | 64 | 9.8263 | 4.070708e-07 | 0.0687154 | 4.29 | 2.238889e-07 | 2.533932 | 1.756068 | 1.398602e-10 |  | melting | [5 empty] | Polycrystalline |  | 225 | 192 |  | http://dx.doi.org/10.1107/S0108270187091509 | Noda | 269.84 | 4 | 2 | 8 | 33.73 | 63099 | 298
2910 | Extended MRL | https://doi.org/10.1038/nature11439 | Pb0.98 Te1 Na0.02 | Na0.02Te1Pb0.98 | Pb0.98TeNa0.02 | Pb0.98TeNa0.02 | PbTe (2 mol% Na) | Stoichiometric Formula | Biswas2012N | 2012 | 400 | 1736 | 105 | 19.139 | 2.089973e-05 | 0.240747 | 3.18 | 2.019396e-05 | 1.485664 | 1.694336 | 1.069182e-10 |  | melting | [5 empty] | Polycrystalline |  | 225 | 192 |  | http://dx.doi.org/10.1107/S0108270187091509 | Noda | 269.84 | 4 | 2 | 8 | 33.73 | 63099 | 298
2911 | Extended MRL | https://doi.org/10.1038/nature11439 | Pb0.98 Te1 Na0.02 | Na0.02Te1Pb0.98 | Pb0.98TeNa0.02 | Pb0.98TeNa0.02 | PbTe (2 mol% Na) | Stoichiometric Formula | Biswas2012N | 2012 | 700 | 444 | 236 | 24.729 | 9.705204e-07 | 1.20211 | 1.44 | 4.852579e-06 | 0.681648 | 0.758352 | 3.333334e-10 |  | melting | [5 empty] | Polycrystalline |  | 225 | 192 |  | http://dx.doi.org/10.1107/S0108270187091509 | Noda | 269.84 | 4 | 2 | 8 | 33.73 | 63099 | 298
2916 | Extended MRL | https://doi.org/10.1039/C8EE03374A | Mg0.305 Sb0.005997 Bi0.013993 Te0.001 | Mg0.305Bi0.013993Sb0.005997Te0.001 | Mg.305(Sb.03Bi.07)0.1999Te.001 | Mg3.05(Sb.03Bi.07)1.99Te0.01 | Mg3(Sb1−xBix)2 | Stoichiometric Formula |  | 2019 | 300 | 1374.9 | -135.71 | 25.323 | 4.683817e-05 | 0.543877 | 1.3968 | 3.430885e-06 | 0.39039231 | 1.006408 | 2.604811e-09
2917 | Extended MRL | https://doi.org/10.1039/C8EE03374A | Mg0.305 Sb0.005997 Bi0.013993 Te0.001 | Mg0.305Bi0.013993Sb0.005997Te0.001 | Mg.305(Sb.03Bi.07)0.1999Te.001 | Mg3.05(Sb.03Bi.07)1.99Te0.01 | Mg3(Sb1−xBix)2 | Stoichiometric Formula |  | 2019 | 400 | 1030.4 | -175 | 31.555 | 3.16907e-05 | 1.03751 | 1.21657 | 2.805174e-06 | 0.21092884 | 1.005641 | 1.744075e-09
2919 | Extended MRL | https://doi.org/10.1039/C8EE03374A | Mg0.305 Sb0.0059925 Bi0.0139825 Te0.00025 | Mg0.305Bi0.0139825Sb0.0059925Te0.00025 | Mg.305(Sb.03Bi.07)0.19975Te.00025 | Mg3.05(Sb.03Bi.07)0.1975Te.0025 | Mg3(Sb1−xBix)2 | Stoichiometric Formula |  | 2019 | 300 | 500.75 | -205.05 | 21.054 | 1.355452e-05 | 0.679007 | 0.930233 | 2.330244e-05 | 0.56368737 | 0.3665456 | 1.082727e-09
2920 | Extended MRL | https://doi.org/10.1039/C8EE03374A | Mg0.305 Sb0.0059925 Bi0.0139825 Te0.00025 | Mg0.305Bi0.0139825Sb0.0059925Te0.00025 | Mg.305(Sb.03Bi.07)0.19975Te.00025 | Mg3.05(Sb.03Bi.07)0.1975Te.0025 | Mg3(Sb1−xBix)2 | Stoichiometric Formula |  | 2019 | 400 | 382.27 | -232.24 | 20.618 | 5.233973e-06 | 0.903528 | 0.912791 | 1.482499e-05 |  |  | False
2926 | Extended MRL | https://doi.org/10.1002/aenm.201502423 | Bi0.98 Ca0.01 Pb0.01 Cu1 Se1 O1 | Ca0.01Cu1Bi0.98Pb0.01Se1O1 | Bi.98Ca.01Pb.01CuSeO | Bi0.98Ca0.01Pb0.01CuSeO | Bi1–2xCaxPbxCuSeO | Stoichiometric Formula | Liu2016 | 2016 | 320 | 121.7628776 | 170.2595937 | 3.52970239 | 1.156626e-09 | 0.14015 | 0.79474 | 0.01407457 |  |  | False | [22 empty] | *'data From 320K
2927 | Extended MRL | https://doi.org/10.1002/aenm.201502423 | Bi0.98 Ca0.01 Pb0.01 Cu1 Se1 O1 | Ca0.01Cu1Bi0.98Pb0.01Se1O1 | Bi.98Ca.01Pb.01CuSeO | Bi0.98Ca0.01Pb0.01CuSeO | Bi1–2xCaxPbxCuSeO | Stoichiometric Formula | Liu2016 | 2016 | 400 | 98.24759909 | 182.4492099 | 3.270438 | 4.068089e-10 | 0.19854 | 0.69323 | 0.04952533 |  |  | False
2928 | Extended MRL | https://doi.org/10.1002/aenm.201502423 | Bi0.98 Ca0.01 Pb0.01 Cu1 Se1 O1 | Ca0.01Cu1Bi0.98Pb0.01Se1O1 | Bi.98Ca.01Pb.01CuSeO | Bi0.98Ca0.01Pb0.01CuSeO | Bi1–2xCaxPbxCuSeO | Stoichiometric Formula | Liu2016 | 2016 | 700 | 55.46219661 | 224.6049661 | 2.79792311 | 1.132041e-09 | 0.42044 | 0.48271 | 0.03496405 |  |  | False
2929 | Extended MRL | https://doi.org/10.1002/aenm.201502423 | Bi0.98 Ca0.01 Pb0.01 Cu1 Se1 O1 | Ca0.01Cu1Bi0.98Pb0.01Se1O1 | Bi.98Ca.01Pb.01CuSeO | Bi0.98Ca0.01Pb0.01CuSeO | Bi1–2xCaxPbxCuSeO | Stoichiometric Formula | Liu2016 | 2016 | 850 | 58.59682207 | 240.8577878 | 3.39934661 | 1.038963e-09 | 0.66569 | 0.47519 | 0.08657047 |  |  | False | [22 empty] | *'data From 850K
2930 | Extended MRL | https://doi.org/10.1002/aenm.201502423 | Bi0.94 Ca0.02 Pb0.02 Cu1 Se1 O1 | Ca0.02Cu1Bi0.94Pb0.02Se1O1 | Bi.94Ca.02Pb.02CuSeO | Bi0.94Ca0.02Pb0.02CuSeO | Bi1–2xCaxPbxCuSeO | Stoichiometric Formula | Liu2016 | 2016 | 320 | 200.0237472 | 161.6252822 | 5.22516671 | 1.882477e-10 | 0.19854 | 0.83985 | 0.002767813 |  |  | False | [22 empty] | *'data From 320K
2931 | Extended MRL | https://doi.org/10.1002/aenm.201502423 | Bi0.94 Ca0.02 Pb0.02 Cu1 Se1 O1 | Ca0.02Cu1Bi0.94Pb0.02Se1O1 | Bi.94Ca.02Pb.02CuSeO | Bi0.94Ca0.02Pb0.02CuSeO | Bi1–2xCaxPbxCuSeO | Stoichiometric Formula | Liu2016 | 2016 | 400 | 159.8128165 | 174.8306998 | 4.88480237 | 7.51725e-10 | 0.26861 | 0.73835 | 0.01480424 |  |  | False
2932 | Extended MRL | https://doi.org/10.1002/aenm.201502423 | Bi0.94 Ca0.02 Pb0.02 Cu1 Se1 O1 | Ca0.02Cu1Bi0.94Pb0.02Se1O1 | Bi.94Ca.02Pb.02CuSeO | Bi0.94Ca0.02Pb0.02CuSeO | Bi1–2xCaxPbxCuSeO | Stoichiometric Formula | Liu2016 | 2016 | 700 | 83.63610966 | 213.9390519 | 3.82801787 | 1.29169e-09 | 0.52555 | 0.53158 | 0.04084383 |  |  | False
2933 | Extended MRL | https://doi.org/10.1002/aenm.201502423 | Bi0.94 Ca0.02 Pb0.02 Cu1 Se1 O1 | Ca0.02Cu1Bi0.94Pb0.02Se1O1 | Bi.94Ca.02Pb.02CuSeO | Bi0.94Ca0.02Pb0.02CuSeO | Bi1–2xCaxPbxCuSeO | Stoichiometric Formula | Liu2016 | 2016 | 850 | 84.68377859 | 228.1602709 | 4.40839271 | 2.226532e-10 | 0.75912 | 0.51654 | 0.04438093 |  |  | False | [22 empty] | *'data From 850K
2934 | Extended MRL | https://doi.org/10.1002/aenm.201502423 | Bi0.92 Ca0.04 Pb0.04 Cu1 Se1 O1 | Ca0.04Cu1Bi0.92Pb0.04Se1O1 | Bi.92Ca.04Pb.04CuSeO | Bi0.92Ca0.04Pb0.04CuSeO | Bi1–2xCaxPbxCuSeO | Stoichiometric Formula | Liu2016 | 2016 | 320 | 366.9802689 | 139.2776524 | 7.11878031 | 4.199572e-10 | 0.26861 | 0.83985 | 0.009791395 |  |  | False | [22 empty] | *'data From 320K
2935 | Extended MRL | https://doi.org/10.1002/aenm.201502423 | Bi0.92 Ca0.04 Pb0.04 Cu1 Se1 O1 | Ca0.04Cu1Bi0.92Pb0.04Se1O1 | Bi.92Ca.04Pb.04CuSeO | Bi0.92Ca0.04Pb0.04CuSeO | Bi1–2xCaxPbxCuSeO | Stoichiometric Formula | Liu2016 | 2016 | 400 | 296.5084687 | 150.4514673 | 6.71166014 | 6.333468e-10 | 0.36204 | 0.74586 | 0.005794697 |  |  | False
2936 | Extended MRL | https://doi.org/10.1002/aenm.201502423 | Bi0.92 Ca0.04 Pb0.04 Cu1 Se1 O1 | Ca0.04Cu1Bi0.92Pb0.04Se1O1 | Bi.92Ca.04Pb.04CuSeO | Bi0.92Ca0.04Pb0.04CuSeO | Bi1–2xCaxPbxCuSeO | Stoichiometric Formula | Liu2016 | 2016 | 700 | 144.1634364 | 184.4808126 | 4.90633877 | 3.03799e-11 | 0.66569 | 0.52782 | 0.02254292 |  |  | False
2937 | Extended MRL | https://doi.org/10.1002/aenm.201502423 | Bi0.92 Ca0.04 Pb0.04 Cu1 Se1 O1 | Ca0.04Cu1Bi0.92Pb0.04Se1O1 | Bi.92Ca.04Pb.04CuSeO | Bi0.92Ca0.04Pb0.04CuSeO | Bi1–2xCaxPbxCuSeO | Stoichiometric Formula | Liu2016 | 2016 | 850 | 130.5968221 | 196.1625282 | 5.02533143 | 2.387429e-10 | 0.92263 | 0.48647 | 0.04830015 |  |  | False | [22 empty] | *'data From 850K
2938 | Extended MRL | https://doi.org/10.1002/aenm.201502423 | Bi0.88 Ca0.06 Pb0.06 Cu1 Se1 O1 | Ca0.06Cu1Bi0.88Pb0.06Se1O1 | Bi.88Ca.06Pb.06CuSeO | Bi0.88Ca0.06Pb0.06CuSeO | Bi1–2xCaxPbxCuSeO | Stoichiometric Formula | Liu2016 | 2016 | 320 | 456.7193993 | 147.9119639 | 9.99208375 | 4.774634e-10 | 0.42044 | 0.77594 | 0.01989213 |  |  | False | [22 empty] | *'data From 320K
2939 | Extended MRL | https://doi.org/10.1002/aenm.201502423 | Bi0.88 Ca0.06 Pb0.06 Cu1 Se1 O1 | Ca0.06Cu1Bi0.88Pb0.06Se1O1 | Bi.88Ca.06Pb.06CuSeO | Bi0.88Ca0.06Pb0.06CuSeO | Bi1–2xCaxPbxCuSeO | Stoichiometric Formula | Liu2016 | 2016 | 400 | 373.72586 | 161.1173815 | 9.70147882 | 4.191146e-10 | 0.57226 | 0.70075 | 0.03229846 |  |  | False
2940 | Extended MRL | https://doi.org/10.1002/aenm.201502423 | Bi0.88 Ca0.06 Pb0.06 Cu1 Se1 O1 | Ca0.06Cu1Bi0.88Pb0.06Se1O1 | Bi.88Ca.06Pb.06CuSeO | Bi0.88Ca0.06Pb0.06CuSeO | Bi1–2xCaxPbxCuSeO | Stoichiometric Formula | Liu2016 | 2016 | 700 | 184.8590885 | 206.8284424 | 7.90790294 | 5.633974e-10 | 1.0995 | 0.5203 | 0.0323678 |  |  | False
2941 | Extended MRL | https://doi.org/10.1002/aenm.201502423 | Bi0.88 Ca0.06 Pb0.06 Cu1 Se1 O1 | Ca0.06Cu1Bi0.88Pb0.06Se1O1 | Bi.88Ca.06Pb.06CuSeO | Bi0.88Ca0.06Pb0.06CuSeO | Bi1–2xCaxPbxCuSeO | Stoichiometric Formula | Liu2016 | 2016 | 850 | 159.8142134 | 225.1128668 | 8.09871356 | 3.361085e-10 | 1.4048 | 0.50902 | 0.03731186 |  |  | False | [22 empty] | *'data From 850K
2942 | Extended MRL | https://doi.org/10.1002/aenm.201502423 | Bi0.84 Ca0.08 Pb0.08 Cu1 Se1 O1 | Ca0.08Cu1Bi0.84Pb0.08Se1O1 | Bi.84Ca.08Pb.08CuSeO | Bi0.84Ca0.08Pb0.08CuSeO | Bi1–2xCaxPbxCuSeO | Stoichiometric Formula | Liu2016 | 2016 | 320 | 557.9367906 | 114.8984199 | 7.3656845 | 6.529621e-11 | 0.28029 | 0.84737 | 0.007609946 |  |  | False | [22 empty] | *'data From 320K
2943 | Extended MRL | https://doi.org/10.1002/aenm.201502423 | Bi0.84 Ca0.08 Pb0.08 Cu1 Se1 O1 | Ca0.08Cu1Bi0.84Pb0.08Se1O1 | Bi.84Ca.08Pb.08CuSeO | Bi0.84Ca0.08Pb0.08CuSeO | Bi1–2xCaxPbxCuSeO | Stoichiometric Formula | Liu2016 | 2016 | 400 | 453.0302078 | 129.1196388 | 7.55286577 | 6.454666e-12 | 0.43212 | 0.73835 | 0.05309783 |  |  | False
2944 | Extended MRL | https://doi.org/10.1002/aenm.201502423 | Bi0.84 Ca0.08 Pb0.08 Cu1 Se1 O1 | Ca0.08Cu1Bi0.84Pb0.08Se1O1 | Bi.84Ca.08Pb.08CuSeO | Bi0.84Ca0.08Pb0.08CuSeO | Bi1–2xCaxPbxCuSeO | Stoichiometric Formula | Liu2016 | 2016 | 700 | 241.2069146 | 169.751693 | 6.95053096 | 4.81908e-11 | 0.9927 | 0.50902 | 0.03713998 |  |  | False
2945 | Extended MRL | https://doi.org/10.1002/aenm.201502423 | Bi0.84 Ca0.08 Pb0.08 Cu1 Se1 O1 | Ca0.08Cu1Bi0.84Pb0.08Se1O1 | Bi.84Ca.08Pb.08CuSeO | Bi0.84Ca0.08Pb0.08CuSeO | Bi1–2xCaxPbxCuSeO | Stoichiometric Formula | Liu2016 | 2016 | 850 | 224.5098655 | 181.4334086 | 7.39043411 | 3.239685e-10 | 1.273 | 0.50902 | 0.03054953 |  |  | False | [22 empty] | *'data From 850K
2946 | Extended MRL | https://doi.org/10.1002/aenm.201502423 | Bi0.8 Ca0.1 Pb0.1 Cu1 Se1 O1 | Ca0.1Cu1Bi0.8Pb0.1Se1O1 | Bi.80Ca.10Pb.10CuSeO | Bi0.80Ca0.10Pb0.10CuSeO | Bi1–2xCaxPbxCuSeO | Stoichiometric Formula | Liu2016 | 2016 | 320 | 580.8933124 | 100.1693002 | 5.82861884 | 8.032248e-10 | 0.2219 | 0.84737 | 0.008060356 |  |  | False | [22 empty] | *'data From 320K
2947 | Extended MRL | https://doi.org/10.1002/aenm.201502423 | Bi0.8 Ca0.1 Pb0.1 Cu1 Se1 O1 | Ca0.1Cu1Bi0.8Pb0.1Se1O1 | Bi.80Ca.10Pb.10CuSeO | Bi0.80Ca0.10Pb0.10CuSeO | Bi1–2xCaxPbxCuSeO | Stoichiometric Formula | Liu2016 | 2016 | 400 | 485.3780339 | 111.3431151 | 6.0173719 | 5.817557e-10 | 0.32701 | 0.75714 | 0.02785819 |  |  | False
2948 | Extended MRL | https://doi.org/10.1002/aenm.201502423 | Bi0.8 Ca0.1 Pb0.1 Cu1 Se1 O1 | Ca0.1Cu1Bi0.8Pb0.1Se1O1 | Bi.80Ca.10Pb.10CuSeO | Bi0.80Ca0.10Pb0.10CuSeO | Bi1–2xCaxPbxCuSeO | Stoichiometric Formula | Liu2016 | 2016 | 700 | 268.3373494 | 148.4198646 | 5.91105755 | 3.334791e-11 | 0.74745 | 0.57293 | 0.03377222 |  |  | False
2949 | Extended MRL | https://doi.org/10.1002/aenm.201502423 | Bi0.8 Ca0.1 Pb0.1 Cu1 Se1 O1 | Ca0.1Cu1Bi0.8Pb0.1Se1O1 | Bi.80Ca.10Pb.10CuSeO | Bi0.80Ca0.10Pb0.10CuSeO | Bi1–2xCaxPbxCuSeO | Stoichiometric Formula | Liu2016 | 2016 | 850 | 242.248996 | 161.1173815 | 6.28849581 | 6.238269e-11 | 1.0044 | 0.54286 | 0.01967257 |  |  | False | [22 empty] | *'data From 320K
2950 | Extended MRL | https://doi.org/10.7566/JPSJ.85.074702 | La1 O1 Bi1 S2 | LaBiS2O | LaOBiS2 | LaOBiS2 | LaOBiS2−xSex | Stoichiometric Formula | Nishida2016 | 2016 | 300 | 0.25032 | -57.35099338 | 0.00082334 | 4.088129e-06 |  |  | False |  |  | False
2951 | Extended MRL | https://doi.org/10.7566/JPSJ.85.074702 | La1 O1 Bi1 S2 | LaBiS2O | LaOBiS2 | LaOBiS2 | LaOBiS2−xSex | Stoichiometric Formula | Nishida2016 | 2016 | 400 | 0.23252 | -93.77483444 | 0.0020447 | 7.666359e-06 |  |  | False |  |  | False
2952 | Extended MRL | https://doi.org/10.7566/JPSJ.85.074702 | La1 O1 Bi1 S2 | LaBiS2O | LaOBiS2 | LaOBiS2 | LaOBiS2−xSex | Stoichiometric Formula | Nishida2016 | 2016 | 650 | 0.18902 | -130.5298013 | 0.0032205 | 8.770925e-06 |  |  | False |  |  | False | [22 empty] | *'data From 650k
2953 | Extended MRL | https://doi.org/10.7566/JPSJ.85.074702 | La1 O1 Bi1 S0.16 Se0.04 | La1Bi1Se0.04S0.16O1 | LaOBiS.16Se.04 | LaOBiS.16Se.04 | LaOBiS2−xSex | Stoichiometric Formula | Nishida2016 | 2016 | 300 | 0.31045 | -67.28476821 | 0.0014055 | 1.304285e-05 |  |  | False |  |  | False
2954 | Extended MRL | https://doi.org/10.7566/JPSJ.85.074702 | La1 O1 Bi1 S0.16 Se0.04 | La1Bi1Se0.04S0.16O1 | LaOBiS.16Se.04 | LaOBiS.16Se.04 | LaOBiS2−xSex | Stoichiometric Formula | Nishida2016 | 2016 | 400 | 0.22052 | -98.0794702 | 0.0021213 | 4.868394e-06 |  |  | False |  |  | False
2955 | Extended MRL | https://doi.org/10.7566/JPSJ.85.074702 | La1 O1 Bi1 S0.16 Se0.04 | La1Bi1Se0.04S0.16O1 | LaOBiS.16Se.04 | LaOBiS.16Se.04 | LaOBiS2−xSex | Stoichiometric Formula | Nishida2016 | 2016 | 650 | 0.1474 | -143.4437086 | 0.003033 | 2.743919e-05 |  |  | False |  |  | False | [22 empty] | *'data From 650k
2956 | Extended MRL | https://doi.org/10.7566/JPSJ.85.074702 | La1 O1 Bi1 S0.14 Se0.06 | La1Bi1Se0.06S0.14O1 | LaOBiS.14Se.06 | LaOBiS.14Se.06 | LaOBiS2−xSex | Stoichiometric Formula | Nishida2016 | 2016 | 300 | 0.33477 | -72.58278146 | 0.0017636 | 3.144435e-05 |  |  | False |  |  | False
2957 | Extended MRL | https://doi.org/10.7566/JPSJ.85.074702 | La1 O1 Bi1 S0.14 Se0.06 | La1Bi1Se0.06S0.14O1 | LaOBiS.14Se.06 | LaOBiS.14Se.06 | LaOBiS2−xSex | Stoichiometric Formula | Nishida2016 | 2016 | 400 | 0.25491 | -102.7152318 | 0.0026895 | 3.447947e-05 |  |  | False |  |  | False
2958 | Extended MRL | https://doi.org/10.7566/JPSJ.85.074702 | La1 O1 Bi1 S0.14 Se0.06 | La1Bi1Se0.06S0.14O1 | LaOBiS.14Se.06 | LaOBiS.14Se.06 | LaOBiS2−xSex | Stoichiometric Formula | Nishida2016 | 2016 | 650 | 0.16061 | -146.4238411 | 0.0034435 | 9.013227e-06 |  |  | False |  |  | False | [22 empty] | *'data From 650k
2959 | Extended MRL | https://doi.org/10.7566/JPSJ.85.074702 | La1 O1 Bi1 S0.12 Se0.08 | La1Bi1Se0.08S0.12O1 | LaOBiS.12Se.08 | LaOBiS.12Se.08 | LaOBiS2−xSex | Stoichiometric Formula | Nishida2016 | 2016 | 300 | 0.50064 | -82.18543046 | 0.0033816 | 1.61655e-05 |  |  | False |  |  | False
2960 | Extended MRL | https://doi.org/10.7566/JPSJ.85.074702 | La1 O1 Bi1 S0.12 Se0.08 | La1Bi1Se0.08S0.12O1 | LaOBiS.12Se.08 | LaOBiS.12Se.08 | LaOBiS2−xSex | Stoichiometric Formula | Nishida2016 | 2016 | 400 | 0.40269 | -104.7019868 | 0.0044145 | 1.912517e-06 |  |  | False |  |  | False
2961 | Extended MRL | https://doi.org/10.7566/JPSJ.85.074702 | La1 O1 Bi1 S0.12 Se0.08 | La1Bi1Se0.08S0.12O1 | LaOBiS.12Se.08 | LaOBiS.12Se.08 | LaOBiS2−xSex | Stoichiometric Formula | Nishida2016 | 2016 | 650 | 0.20062 | -158.3443709 | 0.0050301 | 6.596651e-06 |  |  | False |  |  | False | [22 empty] | *'data From 650k
2962 | Extended MRL | https://doi.org/10.7566/JPSJ.85.074702 | La1 O1 Bi1 S0.1 Se0.1 | La1Bi1Se0.1S0.1O1 | LaOBiS.10Se.10 | LaOBiS.10Se.10 | LaOBiS2−xSex | Stoichiometric Formula | Nishida2016 | 2016 | 300 | 0.64618 | -79.53642384 | 0.0040878 | 9.226714e-06 |  |  | False |  |  | False
2963 | Extended MRL | https://doi.org/10.7566/JPSJ.85.074702 | La1 O1 Bi1 S0.1 Se0.1 | La1Bi1Se0.1S0.1O1 | LaOBiS.10Se.10 | LaOBiS.10Se.10 | LaOBiS2−xSex | Stoichiometric Formula | Nishida2016 | 2016 | 400 | 0.50983 | -100.7284768 | 0.0051728 | 9.747367e-06 |  |  | False |  |  | False
2964 | Extended MRL | https://doi.org/10.7566/JPSJ.85.074702 | La1 O1 Bi1 S0.1 Se0.1 | La1Bi1Se0.1S0.1O1 | LaOBiS.10Se.10 | LaOBiS.10Se.10 | LaOBiS2−xSex | Stoichiometric Formula | Nishida2016 | 2016 | 650 | 0.24809 | -150.0662252 | 0.0055869 | 9.850011e-06 |  |  | False |  |  | False | [22 empty] | *'data From 650k
2965 | Extended MRL | https://doi.org/10.1063/1.4867186 | La0.95 F0.05 O1 Bi1 S2 | La0.95Bi1S2O1F0.05 | La.95F.05OBiS2 | La.95F.05OBiS2 | LaOBiS2−xSex | Stoichiometric Formula | Omachi2014 | 2014 | 300 | 140.1 | -73.87022016 | 0.76448 | 2.485435e-05 |  |  | False |  |  | False
2966 | Extended MRL | https://doi.org/10.1063/1.4867186 | La0.95 F0.05 O1 Bi1 S2 | La0.95Bi1S2O1F0.05 | La.95F.05OBiS2 | La.95F.05OBiS2 | LaOBiS2−xSex | Stoichiometric Formula | Omachi2014 | 2014 | 400 | 153.3 | -82.27114716 | 1.0376 | 1.680389e-05 |  |  | False |  |  | False
2967 | Extended MRL | https://doi.org/10.1063/1.4867186 | La0.75 F0.25 O1 Bi1 S2 | La0.75Bi1S2O1F0.25 | La.75F.25OBiS2 | La.75F.25OBiS2 | LaOBiS2−xSex | Stoichiometric Formula | Omachi2014 | 2014 | 300 | 250.26 | -33.89339513 | 0.28749 | 2.655604e-06 |  |  | False |  |  | False
2968 | Extended MRL | https://doi.org/10.1063/1.4867186 | La0.75 F0.25 O1 Bi1 S2 | La0.75Bi1S2O1F0.25 | La.75F.25OBiS2 | La.75F.25OBiS2 | LaOBiS2−xSex | Stoichiometric Formula | Omachi2014 | 2014 | 400 | 278.86 | -37.36964079 | 0.38942 | 1.339458e-05 |  |  | False |  |  | False
2969 | Extended MRL | https://doi.org/10.1063/1.4867186 | La0.5 F0.5 O1 Bi1 S2 | La0.5Bi1S2O1F0.5 | La.50F.50OBiS2 | La.50F.50OBiS2 | LaOBiS2−xSex | Stoichiometric Formula | Omachi2014 | 2014 | 300 | 380.26 | -27.5202781 | 0.288 | 1.429295e-05 |  |  | False |  |  | False
2970 | Extended MRL | https://doi.org/10.1063/1.4867186 | La0.5 F0.5 O1 Bi1 S2 | La0.5Bi1S2O1F0.5 | La.50F.50OBiS2 | La.50F.50OBiS2 | LaOBiS2−xSex | Stoichiometric Formula | Omachi2014 | 2014 | 400 | 311.49 | -33.02433372 | 0.33971 | 8.993941e-06 |  |  | False |  |  | False
2973 | Extended MRL | https://doi.org/10.1002/aenm.201900354 | Bi2 O2 Se1 | Bi2SeO2 | Bi2O2Se | Bi2O2Se | Bi2−xTaxO2Se | Stoichiometric Formula | Tan2019 | 2019 | 700 | 3.398058252 | -404.9227799 | 0.55715 | 7.147706e-06 | 0.0409145 | 0.953226 | 6.799277e-06 |  |  | False
2974 | Extended MRL | https://doi.org/10.1002/aenm.201900354 | Bi1.94 Ta0.06 O2 | Ta0.06Bi1.94O2 | Bi1.94Ta0.06O2 | Bi1.94Ta0.06O2 | Bi2−xTaxO2Se | Stoichiometric Formula | Tan2019 | 2019 | 300 | 50 | -158.976834 | 1.2637 | 1.449123e-05 | 0.0235078 | 1.61267 | 1.783614e-05 |  |  | False
2975 | Extended MRL | https://doi.org/10.1002/aenm.201900354 | Bi1.94 Ta0.06 O2 | Ta0.06Bi1.94O2 | Bi1.94Ta0.06O2 | Bi1.94Ta0.06O2 | Bi2−xTaxO2Se | Stoichiometric Formula | Tan2019 | 2019 | 400 | 58.73786408 | -189.0926641 | 2.1002 | 1.578901e-05 | 0.0629381 | 1.33479 | 1.364731e-05 |  |  | False
2976 | Extended MRL | https://doi.org/10.1002/aenm.201900354 | Bi1.94 Ta0.06 O2 | Ta0.06Bi1.94O2 | Bi1.94Ta0.06O2 | Bi1.94Ta0.06O2 | Bi2−xTaxO2Se | Stoichiometric Formula | Tan2019 | 2019 | 700 | 60.67961165 | -255.5984556 | 3.9642 | 8.487746e-06 | 0.291113 | 0.953226 | 8.938989e-06 |  |  | False
2977 | Extended MRL | https://doi.org/10.1002/aenm.201900354 | Bi1.92 Ta0.08 O2 | Ta0.08Bi1.92O2 | Bi1.92Ta0.08O2 | Bi1.92Ta0.08O2 | Bi2−xTaxO2Se | Stoichiometric Formula | Tan2019 | 2019 | 300 | 100.4854369 | -126.3513514 | 1.6042 | 1.012159e-05 | 0.02969 | 1.62097 | 1.245257e-05 |  |  | False
2978 | Extended MRL | https://doi.org/10.1002/aenm.201900354 | Bi1.92 Ta0.08 O2 | Ta0.08Bi1.92O2 | Bi1.92Ta0.08O2 | Bi1.92Ta0.08O2 | Bi2−xTaxO2Se | Stoichiometric Formula | Tan2019 | 2019 | 400 | 112.1359223 | -153.957529 | 2.6579 | 1.838967e-05 | 0.0804008 | 1.32235 | 1.879155e-05 |  |  | False
2979 | Extended MRL | https://doi.org/10.1002/aenm.201900354 | Bi1.92 Ta0.08 O2 | Ta0.08Bi1.92O2 | Bi1.92Ta0.08O2 | Bi1.92Ta0.08O2 | Bi2−xTaxO2Se | Stoichiometric Formula | Tan2019 | 2019 | 700 | 92.23300971 | -212.9343629 | 4.1819 | 9.768381e-06 | 0.310477 | 0.942857 | 8.242218e-06 |  |  | False
2980 | Extended MRL | https://doi.org/10.1002/aenm.201900354 | Bi1.9 Ta0.1 O2 | Ta0.1Bi1.9O2 | Bi1.90Ta0.10O2 | Bi1.90Ta0.10O2 | Bi2−xTaxO2Se | Stoichiometric Formula | Tan2019 | 2019 | 300 | 149.0291262 | -116.3127413 | 2.0162 | 1.812678e-05 | 0.0384453 | 1.57327 | 1.922579e-05 |  |  | False
2981 | Extended MRL | https://doi.org/10.1002/aenm.201900354 | Bi1.9 Ta0.1 O2 | Ta0.1Bi1.9O2 | Bi1.90Ta0.10O2 | Bi1.90Ta0.10O2 | Bi2−xTaxO2Se | Stoichiometric Formula | Tan2019 | 2019 | 400 | 151.4563107 | -141.4092664 | 3.0286 | 2.74975e-06 | 0.0927768 | 1.30576 | 1.93462e-06 |  |  | False
2982 | Extended MRL | https://doi.org/10.1002/aenm.201900354 | Bi1.9 Ta0.1 O2 | Ta0.1Bi1.9O2 | Bi1.90Ta0.10O2 | Bi1.90Ta0.10O2 | Bi2−xTaxO2Se | Stoichiometric Formula | Tan2019 | 2019 | 700 | 109.223301 | -199.1312741 | 4.3311 | 9.137409e-06 | 0.338681 | 0.895161 | 9.820627e-06 |  |  | False
2983 | Extended MRL | https://doi.org/10.1002/aenm.201900354 | Bi1.88 Ta0.12 O2 | Ta0.12Bi1.88O2 | Bi1.88Ta0.12O2 | Bi1.88Ta0.12O2 | Bi2−xTaxO2Se | Stoichiometric Formula | Tan2019 | 2019 | 300 | 139.3203883 | -116.3127413 | 1.8848 | 9.178173e-06 | 0.0354271 | 1.59608 | 8.5909e-06 |  |  | False
2984 | Extended MRL | https://doi.org/10.1002/aenm.201900354 | Bi1.88 Ta0.12 O2 | Ta0.12Bi1.88O2 | Bi1.88Ta0.12O2 | Bi1.88Ta0.12O2 | Bi2−xTaxO2Se | Stoichiometric Formula | Tan2019 | 2019 | 400 | 146.1165049 | -142.6640927 | 2.9739 | 5.231441e-06 | 0.0919779 | 1.29332 | 7.209572e-06 |  |  | False
2985 | Extended MRL | https://doi.org/10.1002/aenm.201900354 | Bi1.88 Ta0.12 O2 | Ta0.12Bi1.88O2 | Bi1.88Ta0.12O2 | Bi1.88Ta0.12O2 | Bi2−xTaxO2Se | Stoichiometric Formula | Tan2019 | 2019 | 700 | 106.7961165 | -195.3667954 | 4.0762 | 3.411169e-06 | 0.317283 | 0.899309 | 5.107837e-06 |  |  | False
2986 | Extended MRL | https://doi.org/10.1016/j.jssc.2016.03.032 | Bi2 Y1 O4 Cu2 Se2 | YCu2Bi2(SeO2)2 | Bi2YO4Cu2Se2 | Bi2YO4Cu2Se2 | Bi2YO4Cu2Se2−xIx | Stoichiometric Formula | Xiao2016 | 2016 | 300 | 880.1104972 | 19.58333333 | 0.33753 | 4.481262e-06 | 0.00553941 | 1.827966102 | 4.571952e-06 |  |  | False
2987 | Extended MRL | https://doi.org/10.1016/j.jssc.2016.03.032 | Bi2 Y1 O4 Cu2 Se2 | YCu2Bi2(SeO2)2 | Bi2YO4Cu2Se2 | Bi2YO4Cu2Se2 | Bi2YO4Cu2Se2−xIx | Stoichiometric Formula | Xiao2016 | 2016 | 400 | 661.3259669 | 23.54166667 | 0.36651 | 9.577214e-06 | 0.00872387 | 1.680508475 | 9.376859e-06 |  |  | False
2988 | Extended MRL | https://doi.org/10.1016/j.jssc.2016.03.032 | Bi2 Y1 O4 Cu2 Se2 | YCu2Bi2(SeO2)2 | Bi2YO4Cu2Se2 | Bi2YO4Cu2Se2 | Bi2YO4Cu2Se2−xIx | Stoichiometric Formula | Xiao2016 | 2016 | 700 | 223.7569061 | 45.625 | 0.46578 | 3.147113e-06 | 0.0301753 | 1.080508475 | 2.066749e-06 |  |  | False
2990 | Extended MRL | https://doi.org/10.1016/j.jssc.2016.03.032 | Bi2 Y1 O4 Cu2 Se1.95 I0.05 | Y1Cu2Bi2Se1.95I0.05O4 | Bi2YO4Cu2Se1.95I.05 | Bi2YO4Cu2Se1.95I.05 | Bi2YO4Cu2Se2−xIx | Stoichiometric Formula | Xiao2016 | 2016 | 300 | 698.6187845 | 16.66666667 | 0.19406 | 3.986138e-06 | 0.00408185 | 1.426271186 | 4.301155e-06 |  |  | False
2991 | Extended MRL | https://doi.org/10.1016/j.jssc.2016.03.032 | Bi2 Y1 O4 Cu2 Se1.95 I0.05 | Y1Cu2Bi2Se1.95I0.05O4 | Bi2YO4Cu2Se1.95I.05 | Bi2YO4Cu2Se1.95I.05 | Bi2YO4Cu2Se2−xIx | Stoichiometric Formula | Xiao2016 | 2016 | 400 | 546.961326 | 20.20833333 | 0.22337 | 1.664943e-05 | 0.00749317 | 1.192372881 | 1.648629e-05 |  |  | False
2992 | Extended MRL | https://doi.org/10.1016/j.jssc.2016.03.032 | Bi2 Y1 O4 Cu2 Se1.95 I0.05 | Y1Cu2Bi2Se1.95I0.05O4 | Bi2YO4Cu2Se1.95I.05 | Bi2YO4Cu2Se1.95I.05 | Bi2YO4Cu2Se2−xIx | Stoichiometric Formula | Xiao2016 | 2016 | 700 | 131.7679558 | 50 | 0.32942 | 3.35438e-07 | 0.0287937 | 0.800847458 | 1.671711e-06 |  |  | False
2993 | Extended MRL | https://doi.org/10.1016/j.jssc.2016.03.032 | Bi2 Y1 O4 Cu2 Se1.9 I0.1 | Y1Cu2Bi2Se1.9I0.1O4 | Bi2YO4Cu2Se1.9I.10 | Bi2YO4Cu2Se1.9I.10 | Bi2YO4Cu2Se2−xIx | Stoichiometric Formula | Xiao2016 | 2016 | 300 | 174.0331492 | 39.79166667 | 0.27556 | 1.44439e-07 | 0.00453502 | 1.822881356 | 4.121408e-07 |  |  | False
2994 | Extended MRL | https://doi.org/10.1016/j.jssc.2016.03.032 | Bi2 Y1 O4 Cu2 Se1.9 I0.1 | Y1Cu2Bi2Se1.9I0.1O4 | Bi2YO4Cu2Se1.9I.10 | Bi2YO4Cu2Se1.9I.10 | Bi2YO4Cu2Se2−xIx | Stoichiometric Formula | Xiao2016 | 2016 | 400 | 203.8674033 | 36.45833333 | 0.27098 | 9.614172e-06 | 0.00711763 | 1.522881356 | 9.781614e-06 |  |  | False
2995 | Extended MRL | https://doi.org/10.1016/j.jssc.2016.03.032 | Bi2 Y1 O4 Cu2 Se1.9 I0.1 | Y1Cu2Bi2Se1.9I0.1O4 | Bi2YO4Cu2Se1.9I.10 | Bi2YO4Cu2Se1.9I.10 | Bi2YO4Cu2Se2−xIx | Stoichiometric Formula | Xiao2016 | 2016 | 700 | 114.3646409 | 52.5 | 0.31522 | 7.799376e-06 | 0.0219721 | 1.004237288 | 8.968163e-06 |  |  | False
2997 | Extended MRL | https://doi.org/10.1016/j.jssc.2016.03.032 | Bi2 Y1 O4 Cu2 Se1.85 I0.15 | Y1Cu2Bi2Se1.85I0.15O4 | Bi2YO4Cu2Se1.85I.15 | Bi2YO4Cu2Se1.85I.15 | Bi2YO4Cu2Se2−xIx | Stoichiometric Formula | Xiao2016 | 2016 | 300 | 176.519337 | 26.04166667 | 0.11971 | 1.362766e-06 | 0.00360351 | 0.996610169 | 1.47298e-06 |  |  | False
2998 | Extended MRL | https://doi.org/10.1016/j.jssc.2016.03.032 | Bi2 Y1 O4 Cu2 Se1.85 I0.15 | Y1Cu2Bi2Se1.85I0.15O4 | Bi2YO4Cu2Se1.85I.15 | Bi2YO4Cu2Se1.85I.15 | Bi2YO4Cu2Se2−xIx | Stoichiometric Formula | Xiao2016 | 2016 | 400 | 144.198895 | 30.20833333 | 0.13159 | 1.709635e-05 | 0.00543389 | 0.968644068 | 1.798903e-05 |  |  | False
2999 | Extended MRL | https://doi.org/10.1016/j.jssc.2016.03.032 | Bi2 Y1 O4 Cu2 Se1.85 I0.15 | Y1Cu2Bi2Se1.85I0.15O4 | Bi2YO4Cu2Se1.85I.15 | Bi2YO4Cu2Se1.85I.15 | Bi2YO4Cu2Se2−xIx | Stoichiometric Formula | Xiao2016 | 2016 | 700 | 34.80662983 | 68.125 | 0.16154 | 1.168197e-05 | 0.0144876 | 0.780508475 | 9.322642e-06 |  |  | False
3000 | Extended MRL | https://doi.org/10.1016/j.jssc.2016.03.032 | Bi2 Y1 O4 Cu2 Se1.8 I0.2 | Y1Cu2Bi2Se1.8I0.2O4 | Bi2YO4Cu2Se1.80I.20 | Bi2YO4Cu2Se1.80I.20 | Bi2YO4Cu2Se2−xIx | Stoichiometric Formula | Xiao2016 | 2016 | 300 | 556.9060773 | 18.125 | 0.18295 | 1.283438e-05 | 0.00289001 | 1.899152542 | 1.272424e-05 |  |  | False
3001 | Extended MRL | https://doi.org/10.1016/j.jssc.2016.03.032 | Bi2 Y1 O4 Cu2 Se1.8 I0.2 | Y1Cu2Bi2Se1.8I0.2O4 | Bi2YO4Cu2Se1.80I.20 | Bi2YO4Cu2Se1.80I.20 | Bi2YO4Cu2Se2−xIx | Stoichiometric Formula | Xiao2016 | 2016 | 400 | 435.0828729 | 21.66666667 | 0.20425 | 1.352451e-05 | 0.00505266 | 1.616949153 | 1.293684e-05 |  |  | False
3002 | Extended MRL | https://doi.org/10.1016/j.jssc.2016.03.032 | Bi2 Y1 O4 Cu2 Se1.8 I0.2 | Y1Cu2Bi2Se1.8I0.2O4 | Bi2YO4Cu2Se1.80I.20 | Bi2YO4Cu2Se1.80I.20 | Bi2YO4Cu2Se2−xIx | Stoichiometric Formula | Xiao2016 | 2016 | 700 | 79.55801105 | 47.08333333 | 0.17637 | 1.472308e-05 | 0.0126129 | 0.978813559 | 1.80194e-05 |  |  | False
3019 | Extended MRL | https://doi.org/10.1126/science.aad3749 | Sn0.985 Na0.015 Se1 | Na0.015Sn0.985Se1 | Sn.985Na.015Se | Sn.985Na.015Se (hole doped) B axis |  | Stoichiometric Formula | Zhao2015 | 2016 | 300 | 1518.9 | 160.74 | 39.243 | 3.433146e-05 | 0.711302 | 1.65512 | 1.412056e-07 |  |  | False | [7 empty] | Single Crystal | [14 empty] | B AXIS
3020 | Extended MRL | https://doi.org/10.1126/science.aad3749 | Sn0.985 Na0.015 Se1 | Na0.015Sn0.985Se1 | Sn.985Na.015Se | Sn.985Na.015Se (hole doped) B axis |  | Stoichiometric Formula | Zhao2015 | 2016 | 400 | 878.81 | 199.47 | 34.967 | 1.88996e-05 | 1.11006 | 1.26 | 3.145833e-06 |  |  | False | [7 empty] | Single Crystal | [14 empty] | B AXIS
3021 | Extended MRL | https://doi.org/10.1126/science.aad3749 | Sn0.985 Na0.015 Se1 | Na0.015Sn0.985Se1 | Sn.985Na.015Se | Sn.985Na.015Se (hole doped) B axis |  | Stoichiometric Formula | Zhao2015 | 2016 | 700 | 175.48 | 319.19 | 17.878 | 1.668534e-05 | 2.03613 | 0.614634 | 1.176725e-05 |  |  | False | [7 empty] | Single Crystal | [14 empty] | B AXIS
3022 | Extended MRL | https://doi.org/10.1126/science.aad3749 | Sn0.985 Na0.015 Se1 | Na0.015Sn0.985Se1 | Sn.985Na.015Se | Sn.985Na.015Se (hole doped) A axis |  | Stoichiometric Formula | Zhao2015 | 2016 | 300 | 363.96 | 150.18 | 8.2084 | 4.454368e-05 | 0.357265 | 0.689268 | 2.712594e-06 |  |  | False | [7 empty] | Single Crystal | [14 empty] | A AXIS
3023 | Extended MRL | https://doi.org/10.1126/science.aad3749 | Sn0.985 Na0.015 Se1 | Na0.015Sn0.985Se1 | Sn.985Na.015Se | Sn.985Na.015Se (hole doped) A axis |  | Stoichiometric Formula | Zhao2015 | 2016 | 400 | 183.66 | 183.63 | 6.193 | 1.769329e-06 | 0.464401 | 0.533415 | 6.219096e-06 |  |  | False | [7 empty] | Single Crystal | [14 empty] | A AXIS
3024 | Extended MRL | https://doi.org/10.1126/science.aad3749 | Sn0.985 Na0.015 Se1 | Na0.015Sn0.985Se1 | Sn.985Na.015Se | Sn.985Na.015Se (hole doped) A axis |  | Stoichiometric Formula | Zhao2015 | 2016 | 700 | 42.05 | 305.11 | 3.9144 | 3.150261e-05 | 0.960194 | 0.285366 | 4.667754e-06 |  |  | False | [7 empty] | Single Crystal | [14 empty] | A AXIS
3025 | Extended MRL | https://doi.org/10.1126/science.aad3749 | Sn0.985 Na0.015 Se1 | Na0.015Sn0.985Se1 | Sn.985Na.015Se | Sn.985Na.015Se (hole doped) C axis |  | Stoichiometric Formula | Zhao2015 | 2016 | 300 | 1038.7 | 158.98 | 26.253 | 8.799624e-06 | 0.575911 | 1.36756 | 3.615015e-06 |  |  | False | [7 empty] | Single Crystal | [14 empty] | C AXIS
3026 | Extended MRL | https://doi.org/10.1126/science.aad3749 | Sn0.985 Na0.015 Se1 | Na0.015Sn0.985Se1 | Sn.985Na.015Se | Sn.985Na.015Se (hole doped) C axis |  | Stoichiometric Formula | Zhao2015 | 2016 | 400 | 648.46 | 194.19 | 24.453 | 1.097782e-05 | 0.903837 | 1.0822 | 1.267865e-05 |  |  | False | [7 empty] | Single Crystal | [14 empty] | C AXIS
3027 | Extended MRL | https://doi.org/10.1126/science.aad3749 | Sn0.985 Na0.015 Se1 | Na0.015Sn0.985Se1 | Sn.985Na.015Se | Sn.985Na.015Se (hole doped) C axis |  | Stoichiometric Formula | Zhao2015 | 2016 | 700 | 106.27 | 323.59 | 11.127 | 5.244634e-05 | 1.67379 | 0.465366 | 4.48787e-05 |  |  | False | [7 empty] | Single Crystal | [14 empty] | C AXIS
3028 | Extended MRL | https://doi.org/10.1039/C9TA01962F | Bi0.38 Sb1.62 Te3 | Bi0.38Sb1.62Te3 | Bi.38Sb1.62Te3 | Bi.38Sb1.62Te3 | (Bi0.38Sb1.62Te3)1−x(Ge0.5Mn0.5Te)x | Stoichiometric Formula | Duan2019 | 2019 | 300 | 1182.6 | 185.72 | 40.792 | 4.553099e-05 | 0.885017 | 1.38276 | 4.990267e-06 |  |  | False
3029 | Extended MRL | https://doi.org/10.1039/C9TA01962F | Bi0.38 Sb1.62 Te3 | Bi0.38Sb1.62Te3 | Bi.38Sb1.62Te3 | Bi.38Sb1.62Te3 | (Bi0.38Sb1.62Te3)1−x(Ge0.5Mn0.5Te)x | Stoichiometric Formula | Duan2019 | 2019 | 400 | 713.04 | 207.81 | 30.793 | 1.202809e-05 | 0.925392 | 1.33103 | 3.664586e-06 |  |  | False
3031 | Extended MRL | https://doi.org/10.1039/C9TA01962F | Bi0.3781 Sb1.6119 Te2.99 Ge0.0025 Mn0.0025 | Mn0.0025Ge0.0025Bi0.3781Sb1.6119Te2.99 | (Bi.38Sb1.62Te3)99.5%(Ge.5Mn.5Te)0.5% | Bi.38Sb1.62Te3+.5%(Ge.5Mn.5Te) | (Bi0.38Sb1.62Te3)1−x(Ge0.5Mn0.5Te)x | Stoichiometric Formula | Duan2019 | 2019 | 300 | 1513 | 161.75 | 39.586 | 3.249728e-05 | 0.773934 | 1.53448 | 5.257993e-06 |  |  | False
3032 | Extended MRL | https://doi.org/10.1039/C9TA01962F | Bi0.3781 Sb1.6119 Te2.99 Ge0.0025 Mn0.0025 | Mn0.0025Ge0.0025Bi0.3781Sb1.6119Te2.99 | (Bi.38Sb1.62Te3)99.5%(Ge.5Mn.5Te)0.5% | Bi.38Sb1.62Te3+.5%(Ge.5Mn.5Te) | (Bi0.38Sb1.62Te3)1−x(Ge0.5Mn0.5Te)x | Stoichiometric Formula | Duan2019 | 2019 | 400 | 921.74 | 187.07 | 32.257 | 1.668693e-05 | 0.908198 | 1.42069 | 9.44252e-06 |  |  | False
3034 | Extended MRL | https://doi.org/10.1039/C9TA01962F | Bi0.3762 Sb1.6038 Te2.98 Ge0.005 Mn0.005 | Mn0.005Ge0.005Bi0.3762Sb1.6038Te2.98 | (Bi.38Sb1.62Te3)99%(Ge.5Mn.5Te)1% | Bi.38Sb1.62Te3+1%(Ge.5Mn.5Te) | (Bi0.38Sb1.62Te3)1−x(Ge0.5Mn0.5Te)x | Stoichiometric Formula | Duan2019 | 2019 | 300 | 1988.4 | 135.35 | 36.429 | 6.211043e-05 | 0.648119 | 1.68621 | 4.813963e-06 |  |  | False
3035 | Extended MRL | https://doi.org/10.1039/C9TA01962F | Bi0.3762 Sb1.6038 Te2.98 Ge0.005 Mn0.005 | Mn0.005Ge0.005Bi0.3762Sb1.6038Te2.98 | (Bi.38Sb1.62Te3)99%(Ge.5Mn.5Te)1% | Bi.38Sb1.62Te3+1%(Ge.5Mn.5Te) | (Bi0.38Sb1.62Te3)1−x(Ge0.5Mn0.5Te)x | Stoichiometric Formula | Duan2019 | 2019 | 400 | 1234.8 | 159.87 | 31.557 | 8.027341e-05 | 0.837675 | 1.5069 | 9.868949e-06 |  |  | False
3037 | Extended MRL | https://doi.org/10.1039/C9TA01962F | Bi0.3743 Sb1.5957 Te2.97 Ge0.0075 Mn0.0075 | Mn0.0075Ge0.0075Bi0.3743Sb1.5957Te2.97 | (Bi.38Sb1.62Te3)98.5%(Ge.5Mn.5Te)1.5% | Bi.38Sb1.62Te3+1.5%(Ge.5Mn.5Te) | (Bi0.38Sb1.62Te3)1−x(Ge0.5Mn0.5Te)x | Stoichiometric Formula | Duan2019 | 2019 | 300 | 2092.8 | 125.66 | 33.044 | 6.729281e-05 | 0.522691 | 1.89655 | 1.047498e-05 |  |  | False
3038 | Extended MRL | https://doi.org/10.1039/C9TA01962F | Bi0.3743 Sb1.5957 Te2.97 Ge0.0075 Mn0.0075 | Mn0.0075Ge0.0075Bi0.3743Sb1.5957Te2.97 | (Bi.38Sb1.62Te3)98.5%(Ge.5Mn.5Te)1.5% | Bi.38Sb1.62Te3+1.5%(Ge.5Mn.5Te) | (Bi0.38Sb1.62Te3)1−x(Ge0.5Mn0.5Te)x | Stoichiometric Formula | Duan2019 | 2019 | 400 | 1315.9 | 153.94 | 31.184 | 1.374727e-05 | 0.750494 | 1.66207 | 1.087291e-05 |  |  | False
3041 | Extended MRL | https://doi.org/10.1039/c5ra28088e | Bi1 Sb1 Te1.5 Se1.5 | Bi1Sb1Te1.5Se1.5 | BiSbTe1.5Se1.5 | BiSbTe1.5Se1.5 | (BiSbTe1.5Se1.5)1−xAgx | Stoichiometric Formula | Fan2015 | 2016 | 400 | 0.013289 | 135.4357798 | 0.00024376 | 7.631972e-06 | 1.61593e-05 | 0.603394 | 2.529551e-06 |  |  | False
3043 | Extended MRL | https://doi.org/10.1039/c5ra28088e | Bi0.997 Sb0.997 Te1.4955 Se1.4955 Ag0.003 | Ag0.003Bi0.997Sb0.997Te1.4955Se1.4955 | (BiSbTe1.5Se1.5).997Ag.003 | (BiSbTe1.5Se1.5).997Ag.003 | (BiSbTe1.5Se1.5)1−xAgx | Stoichiometric Formula | Fan2015 | 2016 | 300 | 0.011994 | 200.8027523 | 0.00048362 | 2.039818e-06 | 2.46038e-05 | 0.589687 | 4.06584e-06 |  |  | False
3044 | Extended MRL | https://doi.org/10.1039/c5ra28088e | Bi0.997 Sb0.997 Te1.4955 Se1.4955 Ag0.003 | Ag0.003Bi0.997Sb0.997Te1.4955Se1.4955 | (BiSbTe1.5Se1.5).997Ag.003 | (BiSbTe1.5Se1.5).997Ag.003 | (BiSbTe1.5Se1.5)1−xAgx | Stoichiometric Formula | Fan2015 | 2016 | 400 | 0.012024 | 235.5504587 | 0.00066715 | 1.52296e-05 | 4.93037e-05 | 0.541253 | 8.411369e-06 |  |  | False
3046 | Extended MRL | https://doi.org/10.1039/c5ra28088e | Bi0.994 Sb0.994 Te1.491 Se1.491 Ag0.006 | Ag0.006Bi0.994Sb0.994Te1.491Se1.491 | (BiSbTe1.5Se1.5).994Ag.006 | (BiSbTe1.5Se1.5).994Ag.006 | (BiSbTe1.5Se1.5)1−xAgx | Stoichiometric Formula | Fan2015 | 2016 | 300 | 0.012024 | 185.3211009 | 0.00041295 | 2.855348e-06 | 2.01351e-05 | 0.615274 | 8.355857e-06 |  |  | False
3047 | Extended MRL | https://doi.org/10.1039/c5ra28088e | Bi0.994 Sb0.994 Te1.491 Se1.491 Ag0.006 | Ag0.006Bi0.994Sb0.994Te1.491Se1.491 | (BiSbTe1.5Se1.5).994Ag.006 | (BiSbTe1.5Se1.5).994Ag.006 | (BiSbTe1.5Se1.5)1−xAgx | Stoichiometric Formula | Fan2015 | 2016 | 400 | 0.013108 | 220.7568807 | 0.00063882 | 3.125492e-05 | 4.49345e-05 | 0.568668 | 4.792427e-07 |  |  | False
3049 | Extended MRL | https://doi.org/10.1039/c5ra28088e | Bi0.991 Sb0.991 Te1.4865 Se1.4865 Ag0.009 | Ag0.009Bi0.991Sb0.991Te1.4865Se1.4865 | (BiSbTe1.5Se1.5).991Ag.009 | (BiSbTe1.5Se1.5).991Ag.009 | (BiSbTe1.5Se1.5)1−xAgx | Stoichiometric Formula | Fan2015 | 2016 | 300 | 0.012566 | 176.0321101 | 0.00038939 | 9.09274e-06 | 2.28564e-05 | 0.511097 | 1.176791e-05 |  |  | False
3050 | Extended MRL | https://doi.org/10.1039/c5ra28088e | Bi0.991 Sb0.991 Te1.4865 Se1.4865 Ag0.009 | Ag0.009Bi0.991Sb0.991Te1.4865Se1.4865 | (BiSbTe1.5Se1.5).991Ag.009 | (BiSbTe1.5Se1.5).991Ag.009 | (BiSbTe1.5Se1.5)1−xAgx | Stoichiometric Formula | Fan2015 | 2016 | 400 | 0.014253 | 211.4678899 | 0.00063738 | 7.559787e-06 | 5.78471e-05 | 0.440731 | 7.443413e-06 |  |  | False
3052 | Extended MRL | https://doi.org/10.1039/c5ra28088e | Bi0.988 Sb0.988 Te1.482 Se1.482 Ag0.012 | Ag0.012Bi0.988Sb0.988Te1.482Se1.482 | (BiSbTe1.5Se1.5).988Ag.012 | (BiSbTe1.5Se1.5).988Ag.012 | (BiSbTe1.5Se1.5)1−xAgx | Stoichiometric Formula | Fan2015 | 2016 | 300 | 0.0062711 | 219.0366972 | 0.00030087 | 3.213087e-06 | 1.58214e-05 | 0.570496 | 6.047565e-06 |  |  | False
3053 | Extended MRL | https://doi.org/10.1039/c5ra28088e | Bi0.988 Sb0.988 Te1.482 Se1.482 Ag0.012 | Ag0.012Bi0.988Sb0.988Te1.482Se1.482 | (BiSbTe1.5Se1.5).988Ag.012 | (BiSbTe1.5Se1.5).988Ag.012 | (BiSbTe1.5Se1.5)1−xAgx | Stoichiometric Formula | Fan2015 | 2016 | 400 | 0.0077169 | 241.0550459 | 0.00044841 | 8.4808e-08 | 3.1848e-05 | 0.563185 | 4.689926e-06 |  |  | False
3055 | Extended MRL | https://doi.org/10.1016/j.jallcom.2017.02.182 | Bi0.5 Sb1.5 Te2.7 Se0.3 | Bi0.5Sb1.5Te2.7Se0.3 | Bi0.5Sb1.5Te2.7Se.3 | Bi0.5Sb1.5Te2.7Se.3 | Bi0.5Sb1.5Te3−xSex | Stoichiometric Formula | Guo2017 | 2017 | 300 | 1329.8 | 106.67 | 15.13 | 7.366419e-05 | 0.472641 | 0.96035 | 1.728021e-06 |  |  | False
3056 | Extended MRL | https://doi.org/10.1016/j.jallcom.2017.02.182 | Bi0.5 Sb1.5 Te2.7 Se0.3 | Bi0.5Sb1.5Te2.7Se0.3 | Bi0.5Sb1.5Te2.7Se.3 | Bi0.5Sb1.5Te2.7Se.3 | Bi0.5Sb1.5Te3−xSex | Stoichiometric Formula | Guo2017 | 2017 | 400 | 919.12 | 131 | 15.774 | 6.223406e-05 | 0.783545 | 0.805248 | 1.894901e-05 |  |  | False
3057 | Extended MRL | https://doi.org/10.1016/j.jallcom.2017.02.182 | Bi0.5 Sb1.5 Te2.7 Se0.3 | Bi0.5Sb1.5Te2.7Se0.3 | Bi0.5Sb1.5Te2.7Se.3 | Bi0.5Sb1.5Te2.7Se.3 | Bi0.5Sb1.5Te3−xSex | Stoichiometric Formula | Guo2017 | 2017 | 650 | 416.67 | 154.69 | 9.9704 | 9.508644e-06 | 0.804944 | 0.867055 | 0.07143219 |  |  | False | [22 empty] | *Data taken from 650k
3058 | Extended MRL | https://doi.org/10.1016/j.jallcom.2017.02.182 | Bi0.5 Sb1.5 Te2.5 Se0.5 | Bi0.5Sb1.5Te2.5Se0.5 | Bi0.5Sb1.5Te2.5Se.5 | Bi0.5Sb1.5Te2.5Se.5 | Bi0.5Sb1.5Te3−xSex | Stoichiometric Formula | Guo2017 | 2017 | 300 | 1602.6 | 87.85 | 12.367 | 0.0001020311 | 0.381694 | 0.972012 | 3.095131e-06 |  |  | False
3059 | Extended MRL | https://doi.org/10.1016/j.jallcom.2017.02.182 | Bi0.5 Sb1.5 Te2.5 Se0.5 | Bi0.5Sb1.5Te2.5Se0.5 | Bi0.5Sb1.5Te2.5Se.5 | Bi0.5Sb1.5Te2.5Se.5 | Bi0.5Sb1.5Te3−xSex | Stoichiometric Formula | Guo2017 | 2017 | 400 | 1136.4 | 110.88 | 13.972 | 4.816289e-05 | 0.64719 | 0.863557 | 9.760193e-06 |  |  | False
3060 | Extended MRL | https://doi.org/10.1016/j.jallcom.2017.02.182 | Bi0.5 Sb1.5 Te2.5 Se0.5 | Bi0.5Sb1.5Te2.5Se0.5 | Bi0.5Sb1.5Te2.5Se.5 | Bi0.5Sb1.5Te2.5Se.5 | Bi0.5Sb1.5Te3−xSex | Stoichiometric Formula | Guo2017 | 2017 | 650 | 504.03 | 147.23 | 10.925 | 6.347293e-05 | 0.809121 | 0.94519 | 0.07145659 |  |  | False | [22 empty] | *Data taken from 650k
3061 | Extended MRL | https://doi.org/10.1016/j.jallcom.2017.02.182 | Bi0.5 Sb1.5 Te2.25 Se0.75 | Bi0.5Sb1.5Te2.25Se0.75 | Bi0.5Sb1.5Te2.25Se.75 | Bi0.5Sb1.5Te2.25Se.75 | Bi0.5Sb1.5Te3−xSex | Stoichiometric Formula | Guo2017 | 2017 | 300 | 349.16 | 160.21 | 8.9616 | 4.183962e-05 | 0.338777 | 0.793586 | 2.54538e-06 |  |  | False
3062 | Extended MRL | https://doi.org/10.1016/j.jallcom.2017.02.182 | Bi0.5 Sb1.5 Te2.25 Se0.75 | Bi0.5Sb1.5Te2.25Se0.75 | Bi0.5Sb1.5Te2.25Se.75 | Bi0.5Sb1.5Te2.25Se.75 | Bi0.5Sb1.5Te3−xSex | Stoichiometric Formula | Guo2017 | 2017 | 400 | 274.12 | 179.03 | 8.7858 | 2.54064e-05 | 0.5052 | 0.695627 | 3.527295e-06 |  |  | False
3063 | Extended MRL | https://doi.org/10.1016/j.jallcom.2017.02.182 | Bi0.5 Sb1.5 Te2.25 Se0.75 | Bi0.5Sb1.5Te2.25Se0.75 | Bi0.5Sb1.5Te2.25Se.75 | Bi0.5Sb1.5Te2.25Se.75 | Bi0.5Sb1.5Te3−xSex | Stoichiometric Formula | Guo2017 | 2017 | 650 | 171.23 | 137.49 | 3.237 | 4.74754e-05 | 0.219427 | 1.03265 | 0.07143386 |  |  | False | [22 empty] | *Data taken from 650k
3076 | Extended MRL | https://doi.org/10.1021/acsami.8b06533 | Bi2 Te2.4 Se0.6 | Bi2Te2.4Se0.6 | Bi2Te2.4Se0.6 | Bi2Te2.4Se0.6 | Bi2Te2.4+δSe0.6 | Stoichiometric Formula | Hao2018 | 2018 | 300 | 253.39 | -287.49 | 20.943 | 9.061723e-06 | 0.612555 | 1.025668449 | 1.856378e-05 |  |  | False
3077 | Extended MRL | https://doi.org/10.1021/acsami.8b06533 | Bi2 Te2.4 Se0.6 | Bi2Te2.4Se0.6 | Bi2Te2.4Se0.6 | Bi2Te2.4Se0.6 | Bi2Te2.4+δSe0.6 | Stoichiometric Formula | Hao2018 | 2018 | 400 | 202.71 | -267.17 | 14.469 | 2.771872e-05 | 0.496014 | 1.16684492 | 1.97248e-05 |  |  | False
3079 | Extended MRL | https://doi.org/10.1021/acsami.8b06533 | Bi2 Te2.3 I0.1 Se0.6 | Bi2Te2.3Se0.6I0.1 | Bi2Te2.3I.1Se0.6 | Bi2Te2.3I.1Se0.6 | Bi2Te2.4–xIxSe0.6 | Stoichiometric Formula | Hao2018 | 2018 | 300 | 1837.1 | -114.22 | 23.969 | 7.553708e-05 | 0.381359 | 1.885561497 | 8.131179e-06 |  |  | False
3080 | Extended MRL | https://doi.org/10.1021/acsami.8b06533 | Bi2 Te2.3 I0.1 Se0.6 | Bi2Te2.3Se0.6I0.1 | Bi2Te2.3I.1Se0.6 | Bi2Te2.3I.1Se0.6 | Bi2Te2.4–xIxSe0.6 | Stoichiometric Formula | Hao2018 | 2018 | 400 | 1279.6 | -133.48 | 22.798 | 2.274532e-05 | 0.566537 | 1.609625668 | 8.227684e-06 |  |  | False
3082 | Extended MRL | https://doi.org/10.1021/acsami.8b06533 | Bi2 Te2.2 I0.2 Se0.6 | Bi2Te2.2Se0.6I0.2 | Bi2Te2.2I.2Se0.6 | Bi2Te2.2I.2Se0.6 | Bi2Te2.4–xIxSe0.6 | Stoichiometric Formula | Hao2018 | 2018 | 300 | 2597.3 | -77.86 | 15.746 | 4.451447e-05 | 0.21102 | 2.238502674 | 2.363774e-05 |  |  | False
3083 | Extended MRL | https://doi.org/10.1021/acsami.8b06533 | Bi2 Te2.2 I0.2 Se0.6 | Bi2Te2.2Se0.6I0.2 | Bi2Te2.2I.2Se0.6 | Bi2Te2.2I.2Se0.6 | Bi2Te2.4–xIxSe0.6 | Stoichiometric Formula | Hao2018 | 2018 | 400 | 1811.8 | -98.18 | 17.465 | 2.827333e-05 | 0.36552 | 1.911229947 | 1.034905e-05 |  |  | False
3085 | Extended MRL | https://doi.org/10.1021/acsami.8b06533 | Bi2 Te2.5 Se0.6 | Bi2Te2.5Se0.6 | Bi2Te2.5Se0.6 | Bi2Te2.5Se0.6 | Bi2Te2.4+δSe0.6 | Stoichiometric Formula | Hao2018 | 2018 | 300 | 1127.6 | -165.56 | 30.908 | 1.151497e-05 | 0.708893 | 1.30802139 | 7.772707e-06 |  |  | False
3097 | Extended MRL | https://doi.org/10.1007/s10854-018-8765-1 | Bi0.07183631 Sb0.22748164 Te0.44927561 Pb0.00029869 | Bi0.07183631Sb0.22748164Te0.44927561Pb0.00029869 | Bi.48Sb1.52Te3+.1wt%PbTe | Bi.048SB.152Te.3+.1wt%PbTe | Bi0.48Sb1.52Te3 + x wt% PbTe | Mixed Formula | Liang2018 | 2018 | 300 | 2117.1 | 159.8167006 | 54.073 | 1.203781e-05 | 0.911322 | 1.930257511 | 0.0778223 |  |  | False
3100 | Extended MRL | https://doi.org/10.1007/s10854-018-8765-1 | Bi0.09029204 S0.18810842 B0.2859248 Te0.56477329 Pb0.00044803 | Bi0.09029204B0.2859248Te0.56477329Pb0.00044803S0.18810842 | Bi0.48SB1.52Te3+.15wt%PbTe | Bi.048SB.152Te.3+.15wt%PbTe | Bi0.48Sb1.52Te3 + x wt% PbTe | Mixed Formula | Liang2018 | 2018 | 300 | 2077.2 | 155.7841141 | 50.412 | 2.135809e-05 | 0.861558 | 1.846566524 | 0.04938272 |  |  | False
3124 | Extended MRL | https://doi.org/10.1088/1674-1056/26/1/017202 | Bi0.48 S1 B1.52 Te3 | Bi0.48B1.52Te3S1 | Bi.48SB1.52Te3 | Bi.48SB1.52Te3 | Bi.48SB1.52Te3 + x mol%(MnSb2Se4) | Stoichiometric Formula | cao2017 | 2017 | 300 | 497.98 | 245.1724138 | 29.933 | 1.119263e-05 | 1.14064 | 0.787273 | 5.651167e-06 |  |  | False
3125 | Extended MRL | https://doi.org/10.1088/1674-1056/26/1/017202 | Bi0.48 S1 B1.52 Te3 | Bi0.48B1.52Te3S1 | Bi.48SB1.52Te3 | Bi.48SB1.52Te3 | Bi.48SB1.52Te3 + x mol%(MnSb2Se4) | Stoichiometric Formula | cao2017 | 2017 | 400 | 323.68 | 248.6206897 | 20.008 | 3.057671e-05 | 0.849746 | 0.941818 | 1.739556e-05 |  |  | False
3127 | Extended MRL | https://doi.org/10.1088/1674-1056/26/1/017202 | Bi0.48 S1 B1.52 Te3 Mn0.01 Sb0.02 Se0.04 | Mn0.01Bi0.48B1.52Sb0.02Te3Se0.04S1 | Bi.48SB1.52Te3(MnSb2Se4)1% | Bi.48SB1.52Te3+1%(MnSb2Se4) | Bi.48SB1.52Te3 + x mol%(MnSb2Se4) | Stoichiometric Formula | cao2017 | 2017 | 300 | 984 | 185.2586207 | 33.772 | 1.112049e-05 | 1.03768 | 0.976364 | 6.518736e-06 |  |  | False
3128 | Extended MRL | https://doi.org/10.1088/1674-1056/26/1/017202 | Bi0.48 S1 B1.52 Te3 Mn0.01 Sb0.02 Se0.04 | Mn0.01Bi0.48B1.52Sb0.02Te3Se0.04S1 | Bi.48SB1.52Te3(MnSb2Se4)1% | Bi.48SB1.52Te3+1%(MnSb2Se4) | Bi.48SB1.52Te3 + x mol%(MnSb2Se4) | Stoichiometric Formula | cao2017 | 2017 | 400 | 640.62 | 210.0431034 | 28.263 | 2.101396e-06 | 1.17987 | 0.958182 | 9.019078e-06 |  |  | False
3130 | Extended MRL | https://doi.org/10.1088/1674-1056/26/1/017202 | Bi0.48 S1 B1.52 Te3 Mn0.02 Sb0.04 Se0.08 | Mn0.02Bi0.48B1.52Sb0.04Te3Se0.08S1 | Bi.48SB1.52Te3(MnSb2Se4)2% | Bi.48SB1.52Te3+2%(MnSb2Se4) | Bi.48SB1.52Te3 + x mol%(MnSb2Se4) | Stoichiometric Formula | cao2017 | 2017 | 300 | 836.73 | 194.9568966 | 31.803 | 1.276293e-05 | 1.0422 | 0.915455 | 2.933694e-06 |  |  | False
3131 | Extended MRL | https://doi.org/10.1088/1674-1056/26/1/017202 | Bi0.48 S1 B1.52 Te3 Mn0.02 Sb0.04 Se0.08 | Mn0.02Bi0.48B1.52Sb0.04Te3Se0.08S1 | Bi.48SB1.52Te3(MnSb2Se4)2% | Bi.48SB1.52Te3+2%(MnSb2Se4) | Bi.48SB1.52Te3 + x mol%(MnSb2Se4) | Stoichiometric Formula | cao2017 | 2017 | 400 | 585.71 | 217.8017241 | 27.785 | 1.18252e-05 | 1.18348 | 0.939091 | 4.123933e-06 |  |  | False
3133 | Extended MRL | https://doi.org/10.1088/1674-1056/26/1/017202 | Bi0.48 S1 B1.52 Te3 Mn0.03 Sb0.06 Se0.12 | Mn0.03Bi0.48B1.52Sb0.06Te3Se0.12S1 | Bi.48SB1.52Te3(MnSb2Se4)3% | Bi.48SB1.52Te3+3%(MnSb2Se4) | Bi.48SB1.52Te3 + x mol%(MnSb2Se4) | Stoichiometric Formula | cao2017 | 2017 | 300 | 597.09 | 214.7844828 | 27.545 | 6.506535e-06 | 0.989104 | 0.835455 | 2.277867e-06 |  |  | False
3134 | Extended MRL | https://doi.org/10.1088/1674-1056/26/1/017202 | Bi0.48 S1 B1.52 Te3 Mn0.03 Sb0.06 Se0.12 | Mn0.03Bi0.48B1.52Sb0.06Te3Se0.12S1 | Bi.48SB1.52Te3(MnSb2Se4)3% | Bi.48SB1.52Te3+3%(MnSb2Se4) | Bi.48SB1.52Te3 + x mol%(MnSb2Se4) | Stoichiometric Formula | cao2017 | 2017 | 400 | 403.28 | 235.0431034 | 22.279 | 1.385325e-05 | 1.00749 | 0.884545 | 1.149281e-05 |  |  | False
3136 | Extended MRL | https://doi.org/10.1088/1674-1056/26/1/017202 | Bi0.48 S1 B1.52 Te3 Mn0.04 Sb0.08 Se0.16 | Mn0.04Bi0.48B1.52Sb0.08Te3Se0.16S1 | Bi.48SB1.52Te3(MnSb2Se4)4% | Bi.48SB1.52Te3+4%(MnSb2Se4) | Bi.48SB1.52Te3 + x mol%(MnSb2Se4) | Stoichiometric Formula | cao2017 | 2017 | 300 | 551.57 | 222.112069 | 27.211 | 1.035547e-06 | 1.00107 | 0.815455 | 3.017355e-06 |  |  | False
3137 | Extended MRL | https://doi.org/10.1088/1674-1056/26/1/017202 | Bi0.48 S1 B1.52 Te3 Mn0.04 Sb0.08 Se0.16 | Mn0.04Bi0.48B1.52Sb0.08Te3Se0.16S1 | Bi.48SB1.52Te3(MnSb2Se4)4% | Bi.48SB1.52Te3+4%(MnSb2Se4) | Bi.48SB1.52Te3 + x mol%(MnSb2Se4) | Stoichiometric Formula | cao2017 | 2017 | 400 | 378.46 | 236.9827586 | 21.255 | 1.755271e-05 | 0.967123 | 0.879091 | 1.279104e-05 |  |  | False
3139 | Extended MRL | https://doi.org/10.1088/1674-1056/26/1/017202 | Bi0.48 S1 B1.52 Te3 Mn0.016 Cu0.004 Sb0.04 Se0.08 | Mn0.016Cu0.004Bi0.48B1.52Sb0.04Te3Se0.08S1 | Bi.48SB1.52Te3(Mn.8Cu.2Sb2Se4)2% | Bi.48SB1.52Te3+2%(Mn.8Cu.2Sb2Se4) | Bi.48SB1.52Te3 + x mol%(Mn.8Cu.2Sb2Se4) | Stoichiometric Formula | cao2017 | 2017 | 300 | 911.11 | 195.8189655 | 34.937 | 1.218703e-05 | 1.19596 | 0.876364 | 1.308139e-05 |  |  | False
3140 | Extended MRL | https://doi.org/10.1088/1674-1056/26/1/017202 | Bi0.48 S1 B1.52 Te3 Mn0.016 Cu0.004 Sb0.04 Se0.08 | Mn0.016Cu0.004Bi0.48B1.52Sb0.04Te3Se0.08S1 | Bi.48SB1.52Te3(Mn.8Cu.2Sb2Se4)2% | Bi.48SB1.52Te3+2%(Mn.8Cu.2Sb2Se4) | Bi.48SB1.52Te3 + x mol%(Mn.8Cu.2Sb2Se4) | Stoichiometric Formula | cao2017 | 2017 | 400 | 664.86 | 215.6465517 | 30.919 | 2.348177e-05 | 1.41415 | 0.874545 | 1.794095e-05 |  |  | False
3142 | Extended MRL | https://doi.org/10.1039/c3ta12508d | Cu2 Se1 | Cu2Se | Cu2Se | Cu2Se | Cu2-xAgxSe | Stoichiometric Formula | Ballikaya2013 | 2013 | 300 | 887.16 | 66.35 | 3.9051 | 0.0001189289 | 0.0924636 | 1.26702 | 1.96727e-06 |  |  | False |  |  | melt reaction, annealing, room temperature cooling, cold pressed | Not mentioned | spark plasma sintering at 550 °C and 50 Mpa | 1073 | 10 days | Polycrystalline | Bulk
3143 | Extended MRL | https://doi.org/10.1039/c3ta12508d | Cu2 Se1 | Cu2Se | Cu2Se | Cu2Se | Cu2-xAgxSe | Stoichiometric Formula | Ballikaya2013 | 2013 | 400 | 331.13 | 86.06 | 2.4523 | 6.35867e-05 | 0.0436732 | 2.24607 | 1.085015e-05 |  |  | False |  |  | melt reaction, annealing, room temperature cooling, cold pressed | Not mentioned | spark plasma sintering at 550 °C and 50 Mpa | 1073 | 10 days | Polycrystalline | Bulk
3144 | Extended MRL | https://doi.org/10.1039/c3ta12508d | Cu2 Se1 | Cu2Se | Cu2Se | Cu2Se | Cu2-xAgxSe | Stoichiometric Formula | Ballikaya2013 | 2013 | 700 | 210.86 | 192.31 | 7.7982 | 8.21703e-06 | 0.516147 | 1.05759 | 3.836559e-06 |  |  | False |  |  | melt reaction, annealing, room temperature cooling, cold pressed | Not mentioned | spark plasma sintering at 550 °C and 50 Mpa | 1073 | 10 days | Polycrystalline | Bulk
3146 | Extended MRL | https://doi.org/10.1039/c3ta12508d | Cu1.98 Ag0.02 Se1 | Cu1.98Ag0.02Se1 | Cu1.98Ag.02Se | Cu1.98Ag.02Se | Cu2-xAgxSe | Stoichiometric Formula | Ballikaya2013 | 2013 | 300 | 440.55 | 50 | 1.1014 | 2.269838e-05 | 0.0404548 | 0.816754 | 1.150915e-05 |  |  | False |  |  | melt reaction, annealing, room temperature cooling, cold pressed | Not mentioned | spark plasma sintering at 550 °C and 50 Mpa | 1073 | 10 days | Polycrystalline | Bulk
3147 | Extended MRL | https://doi.org/10.1039/c3ta12508d | Cu1.98 Ag0.02 Se1 | Cu1.98Ag0.02Se1 | Cu1.98Ag.02Se | Cu1.98Ag.02Se | Cu2-xAgxSe | Stoichiometric Formula | Ballikaya2013 | 2013 | 400 | 89.536 | 198.08 | 3.5129 | 3.029335e-05 | 0.0601764 | 2.33508 | 5.039343787e-06 |  |  | False |  |  | melt reaction, annealing, room temperature cooling, cold pressed | Not mentioned | spark plasma sintering at 550 °C and 50 Mpa | 1073 | 10 days | Polycrystalline | Bulk
3148 | Extended MRL | https://doi.org/10.1039/c3ta12508d | Cu1.98 Ag0.02 Se1 | Cu1.98Ag0.02Se1 | Cu1.98Ag.02Se | Cu1.98Ag.02Se | Cu2-xAgxSe | Stoichiometric Formula | Ballikaya2013 | 2013 | 700 | 32.509 | 323.56 | 3.4033 | 3.000372e-05 | 0.529098 | 0.450262 | 7.235261e-06 |  |  | False |  |  | melt reaction, annealing, room temperature cooling, cold pressed | Not mentioned | spark plasma sintering at 550 °C and 50 Mpa | 1073 | 10 days | Polycrystalline | Bulk
3149 | Extended MRL | https://doi.org/10.1039/c3ta12508d | Cu1.98 Ag0.02 Se1 | Cu1.98Ag0.02Se1 | Cu1.98Ag.02Se | Cu1.98Ag.02Se | Cu2-xAgxSe | Stoichiometric Formula | Ballikaya2013 | 2013 | 900 | 23.988 | 264.9 | 1.6834 | 6.761561e-05 | 0.459316 | 0.366492 | 0.09997669 |  |  | False |  |  | melt reaction, annealing, room temperature cooling, cold pressed | Not mentioned | spark plasma sintering at 550 °C and 50 Mpa | 1073 | 10 days | Polycrystalline | Bulk | [13 empty] | *Data taken from 900k
3150 | Extended MRL | https://doi.org/10.1039/c3ta12508d | Cu2 Te1 | Cu2Te | Cu2Te | Cu2Te | Cu2-xAgxTe | Stoichiometric Formula | Ballikaya2013 | 2013 | 300 | 5546.3 | 18.27 | 1.8511 | 0.0001164504 | 0.0136689 | 4.06283 | 2.551547e-05 |  |  | False
3151 | Extended MRL | https://doi.org/10.1039/c3ta12508d | Cu2 Te1 | Cu2Te | Cu2Te | Cu2Te | Cu2-xAgxTe | Stoichiometric Formula | Ballikaya2013 | 2013 | 400 | 4529 | 28.85 | 3.7686 | 0.0002623262 | 0.0353708 | 4.26178 | 9.49948e-06 |  |  | False
3152 | Extended MRL | https://doi.org/10.1039/c3ta12508d | Cu2 Te1 | Cu2Te | Cu2Te | Cu2Te | Cu2-xAgxTe | Stoichiometric Formula | Ballikaya2013 | 2013 | 700 | 2108.6 | 46.63 | 4.5858 | 0.0002073882 | 0.0861129 | 3.72775 | 4.245931e-06 |  |  | False
3154 | Extended MRL | https://doi.org/10.1039/c3ta12508d | Cu1.98 Ag0.02 Te1 | Cu1.98Ag0.02Te1 | Cu1.98Ag.02Te | Cu1.98Ag.02Te | Cu2-xAgxTe | Stoichiometric Formula | Ballikaya2013 | 2013 | 300 | 2355 | 48.08 | 5.4434 | 0.0001141698 | 0.0842997 | 1.93717 | 5.204128e-06 |  |  | False
3155 | Extended MRL | https://doi.org/10.1039/c3ta12508d | Cu1.98 Ag0.02 Te1 | Cu1.98Ag0.02Te1 | Cu1.98Ag.02Te | Cu1.98Ag.02Te | Cu2-xAgxTe | Stoichiometric Formula | Ballikaya2013 | 2013 | 400 | 2147.8 | 58.17 | 7.2685 | 0.0001216362 | 0.162372 | 1.79058 | 1.917864e-07 |  |  | False
3156 | Extended MRL | https://doi.org/10.1039/c3ta12508d | Cu1.98 Ag0.02 Te1 | Cu1.98Ag0.02Te1 | Cu1.98Ag.02Te | Cu1.98Ag.02Te | Cu2-xAgxTe | Stoichiometric Formula | Ballikaya2013 | 2013 | 700 | 744.73 | 111.06 | 9.1854 | 3.710395e-05 | 0.465184 | 1.3822 | 1.050115e-06 |  |  | False
3257 | Extended MRL | https://doi.org/10.1039/c2cc30318c | Cu1 In1 Te2 | InCuTe2 | CuInTe2 | CuInTe2(annealed 7 Days) | CuInTe2 | Stoichiometric Formula | Liu2012 | 2012 | 850 | 162.38 | 280.68 | 12.79250139 | 1.163182e-10 | 1.03717378 | 1.04839 | 9.786983e-10 |  |  | False |  |  | high temperature solid state reaction followed by controlled cooling and annealing | Not mentioned | Spark Plasma Sintering at 600 °C for 5–10 minutes in flowing Ar gas | 923 | 7 days | Polycrystalline | Bulk | [13 empty] | data taken from 850K
3258 | Extended MRL | https://doi.org/10.1016/j.nanoen.2016.11.010 | Mg1 Ag0.97 Sb0.985 As0.005 | Mg1Ag0.97Sb0.985As0.005 | MgAg0.97Sb.985As.005 | MgAg0.97Sb.985As.005 | MgAg0.97Sb0.99-xAsx | Stoichiometric Formula | Liu2016 | 2017 | 300 | 482.43 | 198.99 | 19.10279041 | 1.652639e-10 |  |  | False |  |  | False |  |  | ball milling | Not mentioned | hot-pressed | Not mentioned | Not mentioned | Polycrystalline | Bulk
3259 | Extended MRL | https://doi.org/10.1016/j.nanoen.2016.11.010 | Mg1 Ag0.97 Sb0.985 As0.005 | Mg1Ag0.97Sb0.985As0.005 | MgAg0.97Sb.985As.005 | MgAg0.97Sb.985As.005 | MgAg0.97Sb0.99-xAsx | Stoichiometric Formula | Liu2016 | 2017 | 400 | 437.68 | 214.32 | 20.10398275 | 6.128118e-11 |  |  | False |  |  | False |  |  | ball milling | Not mentioned | hot-pressed | Not mentioned | Not mentioned | Polycrystalline | Bulk
3260 | Extended MRL | https://doi.org/10.1016/j.nanoen.2016.11.010 | Mg1 Ag0.97 Sb0.985 As0.005 | Mg1Ag0.97Sb0.985As0.005 | MgAg0.97Sb.985As.005 | MgAg0.97Sb.985As.005 | MgAg0.97Sb0.99-xAsx | Stoichiometric Formula | Liu2016 | 2017 | 550 | 677.13 | 175.13 | 20.76792711 | 7.237123e-11 |  |  | False |  |  | False |  |  | ball milling | Not mentioned | hot-pressed | Not mentioned | Not mentioned | Polycrystalline | Bulk | [13 empty] | data taken from 550K
3261 | Extended MRL | https://doi.org/10.1016/j.nanoen.2016.11.010 | Mg1 Ag0.97 Sb0.98 As0.01 | Mg1Ag0.97Sb0.98As0.01 | MgAg0.97Sb.98As.01 | MgAg0.97Sb.98As.01 | MgAg0.97Sb0.99-xAsx | Stoichiometric Formula | Liu2016 | 2017 | 300 | 587.55 | 181.41 | 19.33602849 | 9.541786e-11 |  |  | False |  |  | False |  |  | ball milling | Not mentioned | hot-pressed | Not mentioned | Not mentioned | Polycrystalline | Bulk
3262 | Extended MRL | https://doi.org/10.1016/j.nanoen.2016.11.010 | Mg1 Ag0.97 Sb0.98 As0.01 | Mg1Ag0.97Sb0.98As0.01 | MgAg0.97Sb.98As.01 | MgAg0.97Sb.98As.01 | MgAg0.97Sb0.99-xAsx | Stoichiometric Formula | Liu2016 | 2017 | 400 | 526.13 | 204.52 | 22.00719209 | 1.65764e-10 |  |  | False |  |  | False |  |  | ball milling | Not mentioned | hot-pressed | Not mentioned | Not mentioned | Polycrystalline | Bulk
3263 | Extended MRL | https://doi.org/10.1016/j.nanoen.2016.11.010 | Mg1 Ag0.97 Sb0.98 As0.01 | Mg1Ag0.97Sb0.98As0.01 | MgAg0.97Sb.98As.01 | MgAg0.97Sb.98As.01 | MgAg0.97Sb0.99-xAsx | Stoichiometric Formula | Liu2016 | 2017 | 550 | 766.5 | 168.59 | 21.78591378 | 6.196677e-11 |  |  | False |  |  | False |  |  | ball milling | Not mentioned | hot-pressed | Not mentioned | Not mentioned | Polycrystalline | Bulk | [13 empty] | data taken from 550K
3264 | Extended MRL | https://doi.org/10.1016/j.nanoen.2016.11.010 | Mg1 Ag0.97 Sb0.985 Bi0.005 | Mg1Ag0.97Bi0.005Sb0.985 | MgAg0.97Sb.985Bi.005 | MgAg0.97Sb.985Bi.005 | MgAg0.97Sb0.99-xBix | Stoichiometric Formula | Liu2016 | 2017 | 300 | 263.53 | 257.04 | 17.41131157 | 8.913722e-11 |  |  | False |  |  | False |  |  | ball milling | Not mentioned | hot-pressed | Not mentioned | Not mentioned | Polycrystalline | Bulk
3265 | Extended MRL | https://doi.org/10.1016/j.nanoen.2016.11.010 | Mg1 Ag0.97 Sb0.985 Bi0.005 | Mg1Ag0.97Bi0.005Sb0.985 | MgAg0.97Sb.985Bi.005 | MgAg0.97Sb.985Bi.005 | MgAg0.97Sb0.99-xBix | Stoichiometric Formula | Liu2016 | 2017 | 400 | 264.45 | 261.56 | 18.09198541 | 2.476235e-10 |  |  | False |  |  | False |  |  | ball milling | Not mentioned | hot-pressed | Not mentioned | Not mentioned | Polycrystalline | Bulk
3266 | Extended MRL | https://doi.org/10.1016/j.nanoen.2016.11.010 | Mg1 Ag0.97 Sb0.985 Bi0.005 | Mg1Ag0.97Bi0.005Sb0.985 | MgAg0.97Sb.985Bi.005 | MgAg0.97Sb.985Bi.005 | MgAg0.97Sb0.99-xBix | Stoichiometric Formula | Liu2016 | 2017 | 550 | 464.62 | 211.81 | 20.84446827 | 2.119508e-10 |  |  | False |  |  | False |  |  | ball milling | Not mentioned | hot-pressed | Not mentioned | Not mentioned | Polycrystalline | Bulk | [13 empty] | data taken from 550K
3267 | Extended MRL | https://doi.org/10.1016/j.nanoen.2016.11.010 | Mg1 Ag0.97 Sb0.98 Bi0.01 | Mg1Ag0.97Bi0.01Sb0.98 | MgAg0.97Sb.98Bi.01 | MgAg0.97Sb.98Bi.01 | MgAg0.97Sb0.99-xBix | Stoichiometric Formula | Liu2016 | 2017 | 300 | 245.93 | 261.06 | 16.76070094 | 1.758876e-10 |  |  | False |  |  | False |  |  | ball milling | Not mentioned | hot-pressed | Not mentioned | Not mentioned | Polycrystalline | Bulk
3268 | Extended MRL | https://doi.org/10.1016/j.nanoen.2016.11.010 | Mg1 Ag0.97 Sb0.98 Bi0.01 | Mg1Ag0.97Bi0.01Sb0.98 | MgAg0.97Sb.98Bi.01 | MgAg0.97Sb.98Bi.01 | MgAg0.97Sb0.99-xBix | Stoichiometric Formula | Liu2016 | 2017 | 400 | 243.94 | 263.82 | 16.97846609 | 2.322942e-10 |  |  | False |  |  | False |  |  | ball milling | Not mentioned | hot-pressed | Not mentioned | Not mentioned | Polycrystalline | Bulk
3269 | Extended MRL | https://doi.org/10.1016/j.nanoen.2016.11.010 | Mg1 Ag0.97 Sb0.98 Bi0.01 | Mg1Ag0.97Bi0.01Sb0.98 | MgAg0.97Sb.98Bi.01 | MgAg0.97Sb.98Bi.01 | MgAg0.97Sb0.99-xBix | Stoichiometric Formula | Liu2016 | 2017 | 550 | 461.77 | 214.82 | 21.30959221 | 1.571121e-10 |  |  | False |  |  | False |  |  | ball milling | Not mentioned | hot-pressed | Not mentioned | Not mentioned | Polycrystalline | Bulk | [13 empty] | data taken from 550K
3270 | Extended MRL | https://doi.org/10.1016/j.nanoen.2016.11.010 | Mg1 Ag0.97 Sb0.985 Sn0.005 | Mg1Ag0.97Sn0.005Sb0.985 | MgAg0.97Sb.985Sn.005 | MgAg0.97Sb.985Sn.005 | MgAg0.97Sb0.99-xSnx | Stoichiometric Formula | Liu2016 | 2017 | 300 | 336.96 | 235.56 | 18.69740954 | 1.420517e-10 |  |  | False |  |  | False |  |  | ball milling | Not mentioned | hot-pressed | Not mentioned | Not mentioned | Polycrystalline | Bulk
3271 | Extended MRL | https://doi.org/10.1016/j.nanoen.2016.11.010 | Mg1 Ag0.97 Sb0.985 Sn0.005 | Mg1Ag0.97Sn0.005Sb0.985 | MgAg0.97Sb.985Sn.005 | MgAg0.97Sb.985Sn.005 | MgAg0.97Sb0.99-xSnx | Stoichiometric Formula | Liu2016 | 2017 | 400 | 326.32 | 243.48 | 19.34506879 | 1.927105e-10 |  |  | False |  |  | False |  |  | ball milling | Not mentioned | hot-pressed | Not mentioned | Not mentioned | Polycrystalline | Bulk
3272 | Extended MRL | https://doi.org/10.1016/j.nanoen.2016.11.010 | Mg1 Ag0.97 Sb0.985 Sn0.005 | Mg1Ag0.97Sn0.005Sb0.985 | MgAg0.97Sb.985Sn.005 | MgAg0.97Sb.985Sn.005 | MgAg0.97Sb0.99-xSnx | Stoichiometric Formula | Liu2016 | 2017 | 550 | 551.11 | 197.36 | 21.46626886 | 1.74413e-10 |  |  | False |  |  | False |  |  | ball milling | Not mentioned | hot-pressed | Not mentioned | Not mentioned | Polycrystalline | Bulk | [13 empty] | data taken from 550K
3273 | Extended MRL | https://doi.org/10.1016/j.nanoen.2016.11.010 | Mg1 Ag0.97 Sb0.98 Sn0.01 | Mg1Ag0.97Sn0.01Sb0.98 | MgAg0.97Sb.98Sn.01 | MgAg0.97Sb.98Sn.01 | MgAg0.97Sb0.99-xSnx | Stoichiometric Formula | Liu2016 | 2017 | 300 | 388.71 | 218.17 | 18.50187646 | 5.842661e-11 |  |  | False |  |  | False |  |  | ball milling | Not mentioned | hot-pressed | Not mentioned | Not mentioned | Polycrystalline | Bulk
3274 | Extended MRL | https://doi.org/10.1016/j.nanoen.2016.11.010 | Mg1 Ag0.97 Sb0.98 Sn0.01 | Mg1Ag0.97Sn0.01Sb0.98 | MgAg0.97Sb.98Sn.01 | MgAg0.97Sb.98Sn.01 | MgAg0.97Sb0.99-xSnx | Stoichiometric Formula | Liu2016 | 2017 | 400 | 366.32 | 229.19 | 19.24207751 | 2.86871e-11 |  |  | False |  |  | False |  |  | ball milling | Not mentioned | hot-pressed | Not mentioned | Not mentioned | Polycrystalline | Bulk
3275 | Extended MRL | https://doi.org/10.1016/j.nanoen.2016.11.010 | Mg1 Ag0.97 Sb0.98 Sn0.01 | Mg1Ag0.97Sn0.01Sb0.98 | MgAg0.97Sb.98Sn.01 | MgAg0.97Sb.98Sn.01 | MgAg0.97Sb0.99-xSnx | Stoichiometric Formula | Liu2016 | 2017 | 550 | 620 | 183.23 | 20.8154044 | 9.60827e-11 |  |  | False |  |  | False |  |  | ball milling | Not mentioned | hot-pressed | Not mentioned | Not mentioned | Polycrystalline | Bulk | [13 empty] | data taken from 550K
3276 | Extended MRL | https://doi.org/10.1016/j.nanoen.2016.11.010 | Mg1 Ag0.97 Sb0.985 Pb0.005 | Mg1Ag0.97Sb0.985Pb0.005 | MgAg0.97Sb.985Pb.005 | MgAg0.97Sb.985Pb.005 | MgAg0.97Sb0.99-xPbx | Stoichiometric Formula | Liu2016 | 2017 | 300 | 287.04 | 251.4 | 18.1414906 | 8.819543e-11 |  |  | False |  |  | False |  |  | ball milling | Not mentioned | hot-pressed | Not mentioned | Not mentioned | Polycrystalline | Bulk
3277 | Extended MRL | https://doi.org/10.1016/j.nanoen.2016.11.010 | Mg1 Ag0.97 Sb0.985 Pb0.005 | Mg1Ag0.97Sb0.985Pb0.005 | MgAg0.97Sb.985Pb.005 | MgAg0.97Sb.985Pb.005 | MgAg0.97Sb0.99-xPbx | Stoichiometric Formula | Liu2016 | 2017 | 400 | 279.91 | 255.59 | 18.28547011 | 2.367451e-10 |  |  | False |  |  | False |  |  | ball milling | Not mentioned | hot-pressed | Not mentioned | Not mentioned | Polycrystalline | Bulk
3278 | Extended MRL | https://doi.org/10.1016/j.nanoen.2016.11.010 | Mg1 Ag0.97 Sb0.985 Pb0.005 | Mg1Ag0.97Sb0.985Pb0.005 | MgAg0.97Sb.985Pb.005 | MgAg0.97Sb.985Pb.005 | MgAg0.97Sb0.99-xPbx | Stoichiometric Formula | Liu2016 | 2017 | 550 | 474.19 | 207.14 | 20.34606066 | 1.708441e-10 |  |  | False |  |  | False |  |  | ball milling | Not mentioned | hot-pressed | Not mentioned | Not mentioned | Polycrystalline | Bulk | [13 empty] | data taken from 550K
3279 | Extended MRL | https://doi.org/10.1016/j.nanoen.2016.11.010 | Mg1 Ag0.97 Sb0.98 Pb0.01 | Mg1Ag0.97Sb0.98Pb0.01 | MgAg0.97Sb.98Pb.01 | MgAg0.97Sb.98Pb.01 | MgAg0.97Sb0.99-xPbx | Stoichiometric Formula | Liu2016 | 2017 | 300 | 297.36 | 246.12 | 18.01259818 | 2.007485e-10 |  |  | False |  |  | False |  |  | ball milling | Not mentioned | hot-pressed | Not mentioned | Not mentioned | Polycrystalline | Bulk
3280 | Extended MRL | https://doi.org/10.1016/j.nanoen.2016.11.010 | Mg1 Ag0.97 Sb0.98 Pb0.01 | Mg1Ag0.97Sb0.98Pb0.01 | MgAg0.97Sb.98Pb.01 | MgAg0.97Sb.98Pb.01 | MgAg0.97Sb0.99-xPbx | Stoichiometric Formula | Liu2016 | 2017 | 400 | 287.37 | 252.95 | 18.38699659 | 1.400448e-10 |  |  | False |  |  | False |  |  | ball milling | Not mentioned | hot-pressed | Not mentioned | Not mentioned | Polycrystalline | Bulk
3281 | Extended MRL | https://doi.org/10.1016/j.nanoen.2016.11.010 | Mg1 Ag0.97 Sb0.98 Pb0.01 | Mg1Ag0.97Sb0.98Pb0.01 | MgAg0.97Sb.98Pb.01 | MgAg0.97Sb.98Pb.01 | MgAg0.97Sb0.99-xPbx | Stoichiometric Formula | Liu2016 | 2017 | 550 | 526.54 | 202.8 | 21.65545287 | 1.662397e-10 | 1.23441 | 0.96487383 | 2.820789e-09 |  |  | False |  |  | ball milling | Not mentioned | hot-pressed | Not mentioned | Not mentioned | Polycrystalline | Bulk | [13 empty] | data taken from 550K
3282 | Extended MRL | https://doi.org/10.1016/j.intermet.2016.11.002 | Bi1 Sb1 Te1 | BiSbTe | BiSbTe | BiSbTe | BiSbTe + x wt% (Y2O3) | Stoichiometric Formula | Madavali2017 | 2017 | 300 | 961.04 | 194.79 | 36.46487921 | 1.134244e-10 | 1.05538 | 1.0086 | 0.02770439 |  |  | False |  |  | ball milling | Not mentioned | spark plasma sintering at 400 °C | Not mentioned | Not mentioned | Polycrystalline | Bulk
3294 | Extended MRL | https://doi.org/10.1002/ejic.201100284 | Ba1 Cu5.7 Se0.6 Te6.4 | Ba1Cu5.7Te6.4Se0.6 | BaCu5.7Se.6Te6.4 | BaCu5.7Se.6Te6.4 | BaCu6–xSe1–yTe6+y | Stoichiometric Formula | Mayasree2011 | 2011 | 350 | 29.18 | 108.21 | 0.34168041 | 4.793953e-09 | 0.0212796 | 0.512698 | 0.09613246 |  |  | False | [22 empty] | data taken from 350k
3295 | Extended MRL | https://doi.org/10.1002/ejic.201100284 | Ba1 Cu5.7 Se0.6 Te6.4 | Ba1Cu5.7Te6.4Se0.6 | BaCu5.7Se.6Te6.4 | BaCu5.7Se.6Te6.4 | BaCu6–xSe1–yTe6+y | Stoichiometric Formula | Mayasree2011 | 2011 | 400 | 38.115 | 121.43 | 0.56201501 | 1.132532e-09 | 0.0488357 | 0.481746 | 0.0444523 |  |  | False
3313 | Extended MRL | https://doi.org/10.1021/ic502055z | Ba1 Cu5.9 Se1 Te6 | Ba1Cu5.9Te6Se1 | BaCu5.9SeTe6 | BaCu5.9SeTe6 | BaCu6–xSe1–yTe6+y | Stoichiometric Formula | Oudah2015 | 2015 | 300 | 153.31 | 181.03 | 4.79 | 0.0489048 | 0.21924003 | 0.655446 | 4.894781e-09 |  |  | False |  |  | high temperature solid state reaction, cooled, then ground and annealed | Not mentioned | hot-pressed | 663 | 240h | Polycrystalline | Bulk
3314 | Extended MRL | https://doi.org/10.1021/ic502055z | Ba1 Cu5.9 Se1 Te6 | Ba1Cu5.9Te6Se1 | BaCu5.9SeTe6 | BaCu5.9SeTe6 | BaCu6–xSe1–yTe6+y | Stoichiometric Formula | Oudah2015 | 2015 | 400 | 122.96 | 215.52 | 5.49 | 0.04031933 | 0.37 | 0.60396 | 0.01729665 |  |  | False |  |  | high temperature solid state reaction, cooled, then ground and annealed | Not mentioned | hot-pressed | 663 | 240h | Polycrystalline | Bulk
3315 | Extended MRL | https://doi.org/10.1021/ic502055z | Ba1 Cu5.9 Se1 Te6 | Ba1Cu5.9Te6Se1 | BaCu5.9SeTe6 | BaCu5.9SeTe6 | BaCu6–xSe1–yTe6+y | Stoichiometric Formula | Oudah2015 | 2015 | 600 | 132.88 | 215.8 | 6.02 | 0.02793584 | 0.81 | 0.453465 | 0.01662548 |  |  | False |  |  | high temperature solid state reaction, cooled, then ground and annealed | Not mentioned | hot-pressed | 663 | 240h | Polycrystalline | Bulk | [13 empty] | data taken from 600K
3316 | Extended MRL | https://doi.org/10.1021/ic502055z | Ba1 Cu5.9 S1 Te6 | Ba1Cu5.9Te6S1 | BaCu5.9STe6 | BaCu5.9STe6 | BaCu6–xSTe6 | Stoichiometric Formula | Oudah2015 | 2015 | 300 | 80.71 | 205.75 | 3.26 | 0.04806794 | 0.15728985 | 0.621782 | 2.543252e-08 |  |  | False |  |  | high temperature solid state reaction, cooled, then ground and annealed | Not mentioned | hot-pressed | 663 | 240h | Polycrystalline | Bulk
3317 | Extended MRL | https://doi.org/10.1021/ic502055z | Ba1 Cu5.9 S1 Te6 | Ba1Cu5.9Te6S1 | BaCu5.9STe6 | BaCu5.9STe6 | BaCu6–xSTe6 | Stoichiometric Formula | Oudah2015 | 2015 | 400 | 75.36 | 216.67 | 3.39 | 0.04361126 | 0.27173804 | 0.49901 | 4.864307e-09 |  |  | False |  |  | high temperature solid state reaction, cooled, then ground and annealed | Not mentioned | hot-pressed | 663 | 240h | Polycrystalline | Bulk
3319 | Extended MRL | https://doi.org/10.1002/adfm.200901817 | Ba8 Ni4 Ge42 | Ba4Ni2Ge21 | Ba8Ni4Ge42 | Ba8Ni4Ge42 | Ba8NiyGazGe46–y–z | Stoichiometric Formula | Shi2010 | 2010 | 300 | 290.18 | -106.79 | 3.30924293 | 6.8354e-10 |  |  | False |  |  | False |  |  | arc melting in Ar, ground and annealed | Not mentioned | spark plasma sintering at 650 °C under 50 Mpa | 1073 | 1 week | Polycrystalline | Bulk
3320 | Extended MRL | https://doi.org/10.1002/adfm.200901817 | Ba8 Ni4 Ge42 | Ba4Ni2Ge21 | Ba8Ni4Ge42 | Ba8Ni4Ge42 | Ba8NiyGazGe46–y–z | Stoichiometric Formula | Shi2010 | 2010 | 400 | 270.5 | -130.68 | 4.61939948 | 1.731825e-10 |  |  | False |  |  | False |  |  | arc melting in Ar, ground and annealed | Not mentioned | spark plasma sintering at 650 °C under 50 Mpa | 1073 | 1 week | Polycrystalline | Bulk
3321 | Extended MRL | https://doi.org/10.1002/adfm.200901817 | Ba8 Ni4 Ge42 | Ba4Ni2Ge21 | Ba8Ni4Ge42 | Ba8Ni4Ge42 | Ba8NiyGazGe46–y–z | Stoichiometric Formula | Shi2010 | 2010 | 700 | 402.31 | -84.02 | 2.84005128 | 8.887162e-10 |  |  | False |  |  | False |  |  | arc melting in Ar, ground and annealed | Not mentioned | spark plasma sintering at 650 °C under 50 Mpa | 1073 | 1 week | Polycrystalline | Bulk
3322 | Extended MRL | https://doi.org/10.1002/adfm.200901817 | Ba8 Ni4 Ge42 | Ba4Ni2Ge21 | Ba8Ni4Ge42 | Ba8Ni4Ge42 | Ba8NiyGazGe46–y–z | Stoichiometric Formula | Shi2010 | 2010 | 800 | 521.33 | -60.82 | 1.92843741 | 2.225636e-09 |  |  | False |  |  | False |  |  | arc melting in Ar, ground and annealed | Not mentioned | spark plasma sintering at 650 °C under 50 Mpa | 1073 | 1 week | Polycrystalline | Bulk | [13 empty] | data taken from 800K
3323 | Extended MRL | https://doi.org/10.1002/adfm.200901817 | Ba8 Ni2.97 Ga3.94 Ge39.09 | Ba8Ga3.94Ni2.97Ge39.09 | Ba8Ni2.97Ga3.94Ge39.09 | Ba8Ni2.97Ga3.94Ge39.09 | Ba8NiyGazGe46–y–z | Stoichiometric Formula | Shi2010 | 2010 | 300 | 394.14 | -117.62 | 5.4527158 | 2.538184e-10 |  |  | False |  |  | False |  |  | arc melting in Ar, ground and annealed | Not mentioned | hot pressing at 800 °C under a pressure of 50 Mpa | 1073 | 1 week | Polycrystalline | Bulk
3324 | Extended MRL | https://doi.org/10.1002/adfm.200901817 | Ba8 Ni2.97 Ga3.94 Ge39.09 | Ba8Ga3.94Ni2.97Ge39.09 | Ba8Ni2.97Ga3.94Ge39.09 | Ba8Ni2.97Ga3.94Ge39.09 | Ba8NiyGazGe46–y–z | Stoichiometric Formula | Shi2010 | 2010 | 400 | 315.95 | -145.26 | 6.66669274 | 2.669992e-10 |  |  | False |  |  | False |  |  | arc melting in Ar, ground and annealed | Not mentioned | hot pressing at 800 °C under a pressure of 50 Mpa | 1073 | 1 week | Polycrystalline | Bulk
3325 | Extended MRL | https://doi.org/10.1002/adfm.200901817 | Ba8 Ni2.97 Ga3.94 Ge39.09 | Ba8Ga3.94Ni2.97Ge39.09 | Ba8Ni2.97Ga3.94Ge39.09 | Ba8Ni2.97Ga3.94Ge39.09 | Ba8NiyGazGe46–y–z | Stoichiometric Formula | Shi2010 | 2010 | 700 | 258.57 | -153.59 | 6.09963737 | 6.529897e-10 |  |  | False |  |  | False |  |  | arc melting in Ar, ground and annealed | Not mentioned | hot pressing at 800 °C under a pressure of 50 Mpa | 1073 | 1 week | Polycrystalline | Bulk
3326 | Extended MRL | https://doi.org/10.1002/adfm.200901817 | Ba8 Ni2.97 Ga3.94 Ge39.09 | Ba8Ga3.94Ni2.97Ge39.09 | Ba8Ni2.97Ga3.94Ge39.09 | Ba8Ni2.97Ga3.94Ge39.09 | Ba8NiyGazGe46–y–z | Stoichiometric Formula | Shi2010 | 2010 | 900 | 444.3 | -90.96 | 3.67601451 | 8.487454e-10 |  |  | False |  |  | False |  |  | arc melting in Ar, ground and annealed | Not mentioned | hot pressing at 800 °C under a pressure of 50 Mpa | 1073 | 1 week | Polycrystalline | Bulk | [13 empty] | data taken from 900K
3327 | Extended MRL | https://doi.org/10.1002/adfm.200901817 | Ba8 Ni1.9 Ga8.04 Ge36.06 | Ba8Ga8.04Ni1.9Ge36.06 | Ba8Ni1.90Ga8.04Ge36.06 | Ba8Ni1.90Ga8.04Ge36.06 | Ba8NiyGazGe46–y–z | Stoichiometric Formula | Shi2010 | 2010 | 300 | 523.58 | -102.63 | 5.51482463 | 9.102725e-11 |  |  | False |  |  | False |  |  | arc melting in Ar, ground and annealed | Not mentioned | hot pressing at 800 °C under a pressure of 50 Mpa | 1073 | 1 week | Polycrystalline | Bulk
3328 | Extended MRL | https://doi.org/10.1002/adfm.200901817 | Ba8 Ni1.9 Ga8.04 Ge36.06 | Ba8Ga8.04Ni1.9Ge36.06 | Ba8Ni1.90Ga8.04Ge36.06 | Ba8Ni1.90Ga8.04Ge36.06 | Ba8NiyGazGe46–y–z | Stoichiometric Formula | Shi2010 | 2010 | 400 | 435.33 | -126.51 | 6.96736092 | 1.339101e-10 |  |  | False |  |  | False |  |  | arc melting in Ar, ground and annealed | Not mentioned | hot pressing at 800 °C under a pressure of 50 Mpa | 1073 | 1 week | Polycrystalline | Bulk
3329 | Extended MRL | https://doi.org/10.1002/adfm.200901817 | Ba8 Ni1.9 Ga8.04 Ge36.06 | Ba8Ga8.04Ni1.9Ge36.06 | Ba8Ni1.90Ga8.04Ge36.06 | Ba8Ni1.90Ga8.04Ge36.06 | Ba8NiyGazGe46–y–z | Stoichiometric Formula | Shi2010 | 2010 | 700 | 276.8 | -182.34 | 9.20301197 | 4.259475e-10 |  |  | False |  |  | False |  |  | arc melting in Ar, ground and annealed | Not mentioned | hot pressing at 800 °C under a pressure of 50 Mpa | 1073 | 1 week | Polycrystalline | Bulk
3330 | Extended MRL | https://doi.org/10.1002/adfm.200901817 | Ba8 Ni1.9 Ga8.04 Ge36.06 | Ba8Ga8.04Ni1.9Ge36.06 | Ba8Ni1.90Ga8.04Ge36.06 | Ba8Ni1.90Ga8.04Ge36.06 | Ba8NiyGazGe46–y–z | Stoichiometric Formula | Shi2010 | 2010 | 1000 | 361.15 | -77.77 | 2.18429764 | 1.2979e-09 |  |  | False |  |  | False |  |  | arc melting in Ar, ground and annealed | Not mentioned | hot pressing at 800 °C under a pressure of 50 Mpa | 1073 | 1 week | Polycrystalline | Bulk
3331 | Extended MRL | https://doi.org/10.1002/adfm.200901817 | Ba8 Ni0.84 Ga12.07 Ge33.09 | Ba8Ga12.07Ni0.84Ge33.09 | Ba8Ni.84Ga12.07Ge33.09 | Ba8Ni.84Ga12.07Ge33.09 | Ba8NiyGazGe46–y–z | Stoichiometric Formula | Shi2010 | 2010 | 300 | 1017.5 | -62.2 | 3.9365447 | 1.128119e-16 |  |  | False |  |  | False |  |  | arc melting in Ar, ground and annealed | Not mentioned | hot pressing at 800 °C under a pressure of 50 Mpa | 1073 | 1 week | Polycrystalline | Bulk
3332 | Extended MRL | https://doi.org/10.1002/adfm.200901817 | Ba8 Ni0.84 Ga12.07 Ge33.09 | Ba8Ga12.07Ni0.84Ge33.09 | Ba8Ni.84Ga12.07Ge33.09 | Ba8Ni.84Ga12.07Ge33.09 | Ba8NiyGazGe46–y–z | Stoichiometric Formula | Shi2010 | 2010 | 400 | 835.24 | -83.6 | 5.83745895 | 6.852282e-11 |  |  | False |  |  | False |  |  | arc melting in Ar, ground and annealed | Not mentioned | hot pressing at 800 °C under a pressure of 50 Mpa | 1073 | 1 week | Polycrystalline | Bulk
3333 | Extended MRL | https://doi.org/10.1002/adfm.200901817 | Ba8 Ni0.84 Ga12.07 Ge33.09 | Ba8Ga12.07Ni0.84Ge33.09 | Ba8Ni.84Ga12.07Ge33.09 | Ba8Ni.84Ga12.07Ge33.09 | Ba8NiyGazGe46–y–z | Stoichiometric Formula | Shi2010 | 2010 | 700 | 479.43 | -155.67 | 11.61809858 | 2.472867e-10 |  |  | False |  |  | False |  |  | arc melting in Ar, ground and annealed | Not mentioned | hot pressing at 800 °C under a pressure of 50 Mpa | 1073 | 1 week | Polycrystalline | Bulk
3334 | Extended MRL | https://doi.org/10.1002/adfm.200901817 | Ba8 Ni0.84 Ga12.07 Ge33.09 | Ba8Ga12.07Ni0.84Ge33.09 | Ba8Ni.84Ga12.07Ge33.09 | Ba8Ni.84Ga12.07Ge33.09 | Ba8NiyGazGe46–y–z | Stoichiometric Formula | Shi2010 | 2010 | 900 | 528.38 | -179.29 | 16.98472443 | 9.667533e-11 |  |  | False |  |  | False |  |  | arc melting in Ar, ground and annealed | Not mentioned | hot pressing at 800 °C under a pressure of 50 Mpa | 1073 | 1 week | Polycrystalline | Bulk | [13 empty] | data taken from 900K
3335 | Extended MRL | https://doi.org/10.1002/adfm.200901817 | Ba8 Ni0.32 Ga13.63 Ge32.05 | Ba8Ga13.63Ni0.32Ge32.05 | Ba8Ni.32Ga13.63Ge32.05 | Ba8Ni.32Ga13.63Ge32.05 | Ba8NiyGazGe46–y–z | Stoichiometric Formula | Shi2010 | 2010 | 300 | 1315.3 | -45.95 | 2.77712771 | 6.301474e-10 |  |  | False |  |  | False |  |  | arc melting in Ar, ground and annealed | Not mentioned | hot pressing at 800 °C under a pressure of 50 Mpa | 1073 | 1 week | Polycrystalline | Bulk
3336 | Extended MRL | https://doi.org/10.1002/adfm.200901817 | Ba8 Ni0.32 Ga13.63 Ge32.05 | Ba8Ga13.63Ni0.32Ge32.05 | Ba8Ni.32Ga13.63Ge32.05 | Ba8Ni.32Ga13.63Ge32.05 | Ba8NiyGazGe46–y–z | Stoichiometric Formula | Shi2010 | 2010 | 400 | 1071.1 | -61.51 | 4.05248554 | 1.206667e-09 |  |  | False |  |  | False |  |  | arc melting in Ar, ground and annealed | Not mentioned | hot pressing at 800 °C under a pressure of 50 Mpa | 1073 | 1 week | Polycrystalline | Bulk
3337 | Extended MRL | https://doi.org/10.1002/adfm.200901817 | Ba8 Ni0.32 Ga13.63 Ge32.05 | Ba8Ga13.63Ni0.32Ge32.05 | Ba8Ni.32Ga13.63Ge32.05 | Ba8Ni.32Ga13.63Ge32.05 | Ba8NiyGazGe46–y–z | Stoichiometric Formula | Shi2010 | 2010 | 700 | 588.19 | -120.26 | 8.50667882 | 2.769586e-10 |  |  | False |  |  | False |  |  | arc melting in Ar, ground and annealed | Not mentioned | hot pressing at 800 °C under a pressure of 50 Mpa | 1073 | 1 week | Polycrystalline | Bulk
3338 | Extended MRL | https://doi.org/10.1002/adfm.200901817 | Ba8 Ni0.32 Ga13.63 Ge32.05 | Ba8Ga13.63Ni0.32Ge32.05 | Ba8Ni.32Ga13.63Ge32.05 | Ba8Ni.32Ga13.63Ge32.05 | Ba8NiyGazGe46–y–z | Stoichiometric Formula | Shi2010 | 2010 | 1000 | 446.82 | -169.43 | 12.82664946 | 3.2604e-10 |  |  | False |  |  | False |  |  | arc melting in Ar, ground and annealed | Not mentioned | hot pressing at 800 °C under a pressure of 50 Mpa | 1073 | 1 week | Polycrystalline | Bulk
3339 | Extended MRL | https://doi.org/10.1021/ja111199y | Ba0.06 La0.05 Yb0.02 Co4 Sb12 | Ba0.06La0.05Yb0.02Co4Sb12 | Ba0.06La0.05Yb0.02Co4Sb12 | Ba0.06La0.05Yb0.02Co4Sb12 | BauLavYbwCo4Sb12 | Stoichiometric Formula | Shi2011 | 2011 | 300 | 1863.4 | -137.91 | 35.44031784 | 6.941243e-11 | 0.36024637 | 2.95134 | 1.275779e-08 |  |  | False |  |  | induction melting, quench, anneal and ground | Not mentioned | Spark Plasma Sintering at 650 °C under a pressure of 50 MPa | 1023 | 1 week | Polycrystalline | Bulk
3340 | Extended MRL | https://doi.org/10.1021/ja111199y | Ba0.06 La0.05 Yb0.02 Co4 Sb12 | Ba0.06La0.05Yb0.02Co4Sb12 | Ba0.06La0.05Yb0.02Co4Sb12 | Ba0.06La0.05Yb0.02Co4Sb12 | BauLavYbwCo4Sb12 | Stoichiometric Formula | Shi2011 | 2011 | 400 | 1578.3 | -165.97 | 43.47591635 | 5.681297e-11 | 0.59650019 | 2.9154 | 4.255233e-11 |  |  | False |  |  | induction melting, quench, anneal and ground | Not mentioned | Spark Plasma Sintering at 650 °C under a pressure of 50 MPa | 1023 | 1 week | Polycrystalline | Bulk
3341 | Extended MRL | https://doi.org/10.1021/ja111199y | Ba0.06 La0.05 Yb0.02 Co4 Sb12 | Ba0.06La0.05Yb0.02Co4Sb12 | Ba0.06La0.05Yb0.02Co4Sb12 | Ba0.06La0.05Yb0.02Co4Sb12 | BauLavYbwCo4Sb12 | Stoichiometric Formula | Shi2011 | 2011 | 700 | 1174.2 | -208.96 | 51.27059945 | 9.20607e-11 | 1.29768011 | 2.76566 | 3.210584e-09 |  |  | False |  |  | induction melting, quench, anneal and ground | Not mentioned | Spark Plasma Sintering at 650 °C under a pressure of 50 MPa | 1023 | 1 week | Polycrystalline | Bulk
3342 | Extended MRL | https://doi.org/10.1021/ja111199y | Ba0.06 La0.05 Yb0.02 Co4 Sb12 | Ba0.06La0.05Yb0.02Co4Sb12 | Ba0.06La0.05Yb0.02Co4Sb12 | Ba0.06La0.05Yb0.02Co4Sb12 | BauLavYbwCo4Sb12 | Stoichiometric Formula | Shi2011 | 2011 | 850 | 1108.6 | -211.04 | 49.37469554 | 3.564565e-11 | 1.42820409 | 2.93855 | 1.85127e-09 |  |  | False |  |  | induction melting, quench, anneal and ground | Not mentioned | Spark Plasma Sintering at 650 °C under a pressure of 50 MPa | 1023 | 1 week | Polycrystalline | Bulk | [13 empty] | data taken from 850K
3343 | Extended MRL | https://doi.org/10.1021/ja111199y | Ba0.08 La0.05 Yb0.04 Co4 Sb12 | Ba0.08La0.05Yb0.04Co4Sb12 | Ba0.08La0.05Yb0.04Co4Sb12 | Ba0.08La0.05Yb0.04Co4Sb12 | BauLavYbwCo4Sb12 | Stoichiometric Formula | Shi2011 | 2011 | 300 | 2450.2 | -126.27 | 39.06626543 | 6.194626e-11 | 0.43499923 | 2.69423 | 1.070224e-08 |  |  | False |  |  | induction melting, quench, anneal and ground | Not mentioned | Spark Plasma Sintering at 650 °C under a pressure of 50 MPa | 1023 | 1 week | Polycrystalline | Bulk
3344 | Extended MRL | https://doi.org/10.1021/ja111199y | Ba0.08 La0.05 Yb0.04 Co4 Sb12 | Ba0.08La0.05Yb0.04Co4Sb12 | Ba0.08La0.05Yb0.04Co4Sb12 | Ba0.08La0.05Yb0.04Co4Sb12 | BauLavYbwCo4Sb12 | Stoichiometric Formula | Shi2011 | 2011 | 400 | 2115.7 | -142.39 | 42.89563153 | 6.996826e-13 | 0.63248303 | 2.71284 | 1.110369e-09 |  |  | False |  |  | induction melting, quench, anneal and ground | Not mentioned | Spark Plasma Sintering at 650 °C under a pressure of 50 MPa | 1023 | 1 week | Polycrystalline | Bulk
3345 | Extended MRL | https://doi.org/10.1021/ja111199y | Ba0.08 La0.05 Yb0.04 Co4 Sb12 | Ba0.08La0.05Yb0.04Co4Sb12 | Ba0.08La0.05Yb0.04Co4Sb12 | Ba0.08La0.05Yb0.04Co4Sb12 | BauLavYbwCo4Sb12 | Stoichiometric Formula | Shi2011 | 2011 | 700 | 1577 | -182.39 | 52.46065878 | 3.240514e-11 | 1.41213079 | 2.6005 | 1.30574e-09 |  |  | False |  |  | induction melting, quench, anneal and ground | Not mentioned | Spark Plasma Sintering at 650 °C under a pressure of 50 MPa | 1023 | 1 week | Polycrystalline | Bulk
3346 | Extended MRL | https://doi.org/10.1021/ja111199y | Ba0.08 La0.05 Yb0.04 Co4 Sb12 | Ba0.08La0.05Yb0.04Co4Sb12 | Ba0.08La0.05Yb0.04Co4Sb12 | Ba0.08La0.05Yb0.04Co4Sb12 | BauLavYbwCo4Sb12 | Stoichiometric Formula | Shi2011 | 2011 | 850 | 1458.3 | -194.03 | 54.90155472 | 8.141839e-11 | 1.7515284 | 2.66432 | 9.668644e-10 |  |  | False |  |  | induction melting, quench, anneal and ground | Not mentioned | Spark Plasma Sintering at 650 °C under a pressure of 50 MPa | 1023 | 1 week | Polycrystalline | Bulk | [13 empty] | data taken from 850K
3347 | Extended MRL | https://doi.org/10.1021/ja111199y | Ba0.1 La0.05 Yb0.07 Co4 Sb12 | Ba0.1La0.05Yb0.07Co4Sb12 | Ba0.10La0.05Yb0.07Co4Sb12 | Ba0.10La0.05Yb0.07Co4Sb12 | BauLavYbwCo4Sb12 | Stoichiometric Formula | Shi2011 | 2011 | 300 | 3095.2 | -106.87 | 35.35088864 | 1.380444e-10 | 0.33945435 | 3.12421 | 1.47224e-08 |  |  | False |  |  | induction melting, quench, anneal and ground | Not mentioned | Spark Plasma Sintering at 650 °C under a pressure of 50 MPa | 1023 | 1 week | Polycrystalline | Bulk
3348 | Extended MRL | https://doi.org/10.1021/ja111199y | Ba0.1 La0.05 Yb0.07 Co4 Sb12 | Ba0.1La0.05Yb0.07Co4Sb12 | Ba0.10La0.05Yb0.07Co4Sb12 | Ba0.10La0.05Yb0.07Co4Sb12 | BauLavYbwCo4Sb12 | Stoichiometric Formula | Shi2011 | 2011 | 400 | 2617.6 | -131.94 | 45.56760904 | 1.404507e-11 | 0.58487122 | 3.11642 | 3.199861e-09 |  |  | False |  |  | induction melting, quench, anneal and ground | Not mentioned | Spark Plasma Sintering at 650 °C under a pressure of 50 MPa | 1023 | 1 week | Polycrystalline | Bulk
3349 | Extended MRL | https://doi.org/10.1021/ja111199y | Ba0.1 La0.05 Yb0.07 Co4 Sb12 | Ba0.1La0.05Yb0.07Co4Sb12 | Ba0.10La0.05Yb0.07Co4Sb12 | Ba0.10La0.05Yb0.07Co4Sb12 | BauLavYbwCo4Sb12 | Stoichiometric Formula | Shi2011 | 2011 | 700 | 1967.6 | -173.73 | 59.38632534 | 3.435105e-11 | 1.3780968 | 3.01651 | 1.050747e-09 |  |  | False |  |  | induction melting, quench, anneal and ground | Not mentioned | Spark Plasma Sintering at 650 °C under a pressure of 50 MPa | 1023 | 1 week | Polycrystalline | Bulk
3350 | Extended MRL | https://doi.org/10.1021/ja111199y | Ba0.1 La0.05 Yb0.07 Co4 Sb12 | Ba0.1La0.05Yb0.07Co4Sb12 | Ba0.10La0.05Yb0.07Co4Sb12 | Ba0.10La0.05Yb0.07Co4Sb12 | BauLavYbwCo4Sb12 | Stoichiometric Formula | Shi2011 | 2011 | 850 | 1776.7 | -185.67 | 61.24879899 | 1.028584e-11 | 1.70740398 | 3.04916 | 1.057749e-09 |  |  | False |  |  | induction melting, quench, anneal and ground | Not mentioned | Spark Plasma Sintering at 650 °C under a pressure of 50 MPa | 1023 | 1 week | Polycrystalline | Bulk | [13 empty] | data taken from 850K
3351 | Extended MRL | https://doi.org/10.1021/ja111199y | Ba0.09 La0.04 Yb0.13 Co4 Sb12 | Ba0.09La0.04Yb0.13Co4Sb12 | Ba0.09La0.04Yb0.13Co4Sb12 | Ba0.09La0.04Yb0.13Co4Sb12 | BauLavYbwCo4Sb12 | Stoichiometric Formula | Shi2011 | 2011 | 300 | 3135.6 | -104.18 | 34.03214806 | 7.5223e-11 | 0.33412021 | 3.05568 | 1.462147e-09 |  |  | False |  |  | induction melting, quench, anneal and ground | Not mentioned | Spark Plasma Sintering at 650 °C under a pressure of 50 MPa | 1023 | 1 week | Polycrystalline | Bulk
3352 | Extended MRL | https://doi.org/10.1021/ja111199y | Ba0.09 La0.04 Yb0.13 Co4 Sb12 | Ba0.09La0.04Yb0.13Co4Sb12 | Ba0.09La0.04Yb0.13Co4Sb12 | Ba0.09La0.04Yb0.13Co4Sb12 | BauLavYbwCo4Sb12 | Stoichiometric Formula | Shi2011 | 2011 | 400 | 2738.6 | -121.19 | 40.22186229 | 3.629854e-11 | 0.50888306 | 3.16158 | 8.226123e-09 |  |  | False |  |  | induction melting, quench, anneal and ground | Not mentioned | Spark Plasma Sintering at 650 °C under a pressure of 50 MPa | 1023 | 1 week | Polycrystalline | Bulk
3353 | Extended MRL | https://doi.org/10.1021/ja111199y | Ba0.09 La0.04 Yb0.13 Co4 Sb12 | Ba0.09La0.04Yb0.13Co4Sb12 | Ba0.09La0.04Yb0.13Co4Sb12 | Ba0.09La0.04Yb0.13Co4Sb12 | BauLavYbwCo4Sb12 | Stoichiometric Formula | Shi2011 | 2011 | 700 | 2078.1 | -161.79 | 54.39635412 | 3.860439e-12 | 1.18232014 | 3.22057 | 3.970907e-09 |  |  | False |  |  | induction melting, quench, anneal and ground | Not mentioned | Spark Plasma Sintering at 650 °C under a pressure of 50 MPa | 1023 | 1 week | Polycrystalline | Bulk
3354 | Extended MRL | https://doi.org/10.1021/ja111199y | Ba0.09 La0.04 Yb0.13 Co4 Sb12 | Ba0.09La0.04Yb0.13Co4Sb12 | Ba0.09La0.04Yb0.13Co4Sb12 | Ba0.09La0.04Yb0.13Co4Sb12 | BauLavYbwCo4Sb12 | Stoichiometric Formula | Shi2011 | 2011 | 850 | 1880.3 | -174.63 | 57.34094606 | 5.353927e-11 | 1.51123678 | 3.22516 | 3.519095e-10 |  |  | False |  |  | induction melting, quench, anneal and ground | Not mentioned | Spark Plasma Sintering at 650 °C under a pressure of 50 MPa | 1023 | 1 week | Polycrystalline | Bulk | [13 empty] | data taken from 850K
3355 | Extended MRL | https://doi.org/10.1021/ja111199y | Ba0.09 La0.04 Yb0.14 Co4 Sb12 | Ba0.09La0.04Yb0.14Co4Sb12 | Ba0.09La0.04Yb0.14Co4Sb12 | Ba0.09La0.04Yb0.14Co4Sb12 | BauLavYbwCo4Sb12 | Stoichiometric Formula | Shi2011 | 2011 | 300 | 3509.8 | -93.73 | 30.83469122 | 1.161028e-10 | 0.30304166 | 3.05252 | 9.315049e-09 |  |  | False |  |  | induction melting, quench, anneal and ground | Not mentioned | Spark Plasma Sintering at 650 °C under a pressure of 50 MPa | 1023 | 1 week | Polycrystalline | Bulk
3356 | Extended MRL | https://doi.org/10.1021/ja111199y | Ba0.09 La0.04 Yb0.14 Co4 Sb12 | Ba0.09La0.04Yb0.14Co4Sb12 | Ba0.09La0.04Yb0.14Co4Sb12 | Ba0.09La0.04Yb0.14Co4Sb12 | BauLavYbwCo4Sb12 | Stoichiometric Formula | Shi2011 | 2011 | 400 | 3085.7 | -109.25 | 36.82956521 | 1.018205e-10 | 0.46097315 | 3.19581 | 4.003916e-09 |  |  | False |  |  | induction melting, quench, anneal and ground | Not mentioned | Spark Plasma Sintering at 650 °C under a pressure of 50 MPa | 1023 | 1 week | Polycrystalline | Bulk
3357 | Extended MRL | https://doi.org/10.1021/ja111199y | Ba0.09 La0.04 Yb0.14 Co4 Sb12 | Ba0.09La0.04Yb0.14Co4Sb12 | Ba0.09La0.04Yb0.14Co4Sb12 | Ba0.09La0.04Yb0.14Co4Sb12 | BauLavYbwCo4Sb12 | Stoichiometric Formula | Shi2011 | 2011 | 700 | 2434.8 | -148.36 | 53.59162704 | 3.582623e-11 | 1.12037687 | 3.34835 | 3.611966e-11 |  |  | False |  |  | induction melting, quench, anneal and ground | Not mentioned | Spark Plasma Sintering at 650 °C under a pressure of 50 MPa | 1023 | 1 week | Polycrystalline | Bulk
3360 | Extended MRL | https://doi.org/10.1007/s11664-014-3075-8 | Cu2 Hg1 Sn1 Te4 | Cu2SnHgTe4 | Cu2HgSnTe4 | Cu2HgSnTe4 | Cu2HgSnSexTe4-x | Stoichiometric Formula | Navratil 2014 | 2014 | 400 | 1859.658 | 45.69948 | 3.8838 | 2.896365e-06 | 0.0610166 | 2.381579 | 0.06906436 |  |  | False |  |  | high temperature solid state reaction, annealed, ground with agate mortar and pestle, then annealed again | Not mentioned | hot-pressed | 673 | 1 week | Polycrystalline | Bulk
3363 | Extended MRL | https://doi.org/10.1007/s11664-014-3075-8 | Cu2 Hg1 Sn1 Se0.8 Te3.2 | Cu2Sn1Hg1Te3.2Se0.8 | Cu2HgSnSe0.8Te3.2 | Cu2HgSnSe0.8Te3.2 | Cu2HgSnSexTe4-x | Stoichiometric Formula | Navratil 2014 | 2014 | 400 | 753.1069 | 74.30052 | 4.1576 | 5.45876e-06 | 0.0925936 | 1.657895 | 0.08333981 |  |  | False |  |  | high temperature solid state reaction, annealed, ground with agate mortar and pestle, then annealed again | Not mentioned | hot-pressed | 673 | 1 week | Polycrystalline | Bulk
3366 | Extended MRL | https://doi.org/10.1007/s11664-014-3075-8 | Cu2 Hg1 Sn1 Se2 Te2 | Cu2SnHg(TeSe)2 | Cu2HgSnSe2Te2 | Cu2HgSnSe2Te2 | Cu2HgSnSexTe4-x | Stoichiometric Formula | Navratil 2014 | 2014 | 400 | 381.7222 | 97.61658 | 3.63742958 | 1.76414e-10 | 0.19571304 | 0.743421 | 4.87872e-09 |  |  | False |  |  | high temperature solid state reaction, annealed, ground with agate mortar and pestle, then annealed again | Not mentioned | hot-pressed | 673 | 1 week | Polycrystalline | Bulk
3367 | Extended MRL | https://doi.org/10.1007/s11664-014-3075-8 | Cu2 Hg1 Sn1 Se2 Te2 | Cu2SnHg(TeSe)2 | Cu2HgSnSe2Te2 | Cu2HgSnSe2Te2 | Cu2HgSnSexTe4-x | Stoichiometric Formula | Navratil 2014 | 2014 | 700 | 332.8006 | 129.6373 | 5.593 | 1.75967e-06 | 0.696017 | 0.5625 | 1.11747e-06 |  |  | False |  |  | high temperature solid state reaction, annealed, ground with agate mortar and pestle, then annealed again | Not mentioned | hot-pressed | 673 | 1 week | Polycrystalline | Bulk
3368 | Extended MRL | https://doi.org/10.1007/s11664-014-3075-8 | Cu2 Hg1 Sn1 Se3.2 Te0.8 | Cu2Sn1Hg1Te0.8Se3.2 | Cu2HgSnSe3.2Te0.8 | Cu2HgSnSe3.2Te0.8 | Cu2HgSnSexTe4-x | Stoichiometric Formula | Navratil 2014 | 2014 | 300 | 113.1879 | 132.1244 | 1.9759 | 2.52693e-06 | 0.0690431 | 0.858553 | 2.709885e-06 |  |  | False |  |  | high temperature solid state reaction, annealed, ground with agate mortar and pestle, then annealed again | Not mentioned | hot-pressed | 673 | 1 week | Polycrystalline | Bulk
3369 | Extended MRL | https://doi.org/10.1007/s11664-014-3075-8 | Cu2 Hg1 Sn1 Se3.2 Te0.8 | Cu2Sn1Hg1Te0.8Se3.2 | Cu2HgSnSe3.2Te0.8 | Cu2HgSnSe3.2Te0.8 | Cu2HgSnSexTe4-x | Stoichiometric Formula | Navratil 2014 | 2014 | 400 | 98.68167 | 162.5906736 | 2.6087 | 8.319089e-06 | 0.17526 | 0.595395 | 8.890364e-06 |  |  | False |  |  | high temperature solid state reaction, annealed, ground with agate mortar and pestle, then annealed again | Not mentioned | hot-pressed | 673 | 1 week | Polycrystalline | Bulk
3370 | Extended MRL | https://doi.org/10.1007/s11664-014-3075-8 | Cu2 Hg1 Sn1 Se3.2 Te0.8 | Cu2Sn1Hg1Te0.8Se3.2 | Cu2HgSnSe3.2Te0.8 | Cu2HgSnSe3.2Te0.8 | Cu2HgSnSexTe4-x | Stoichiometric Formula | Navratil 2014 | 2014 | 700 | 74.54224 | 214.1968912 | 3.42 | 6.124298e-06 | 0.601472 | 0.398026 | 6.241699e-06 |  |  | False |  |  | high temperature solid state reaction, annealed, ground with agate mortar and pestle, then annealed again | Not mentioned | hot-pressed | 673 | 1 week | Polycrystalline | Bulk
3371 | Extended MRL | https://doi.org/10.1007/s11664-014-3075-8 | Cu2 Hg1 Sn1 Se4 | Cu2SnHgSe4 | Cu2HgSnSe4 | Cu2HgSnSe4 | Cu2HgSnSexTe4-x | Stoichiometric Formula | Navratil 2014 | 2014 | 300 | 68.73943 | 201.76 | 2.7982 | 6.187557e-06 | 0.101268 | 0.828947 | 2.325357e-06 |  |  | False |  |  | high temperature solid state reaction, annealed, ground with agate mortar and pestle, then annealed again | Not mentioned | hot-pressed | 673 | 1 week | Polycrystalline | Bulk
3372 | Extended MRL | https://doi.org/10.1007/s11664-014-3075-8 | Cu2 Hg1 Sn1 Se4 | Cu2SnHgSe4 | Cu2HgSnSe4 | Cu2HgSnSe4 | Cu2HgSnSexTe4-x | Stoichiometric Formula | Navratil 2014 | 2014 | 400 | 58.81937 | 244.66 | 3.5208 | 1.141125e-05 | 0.251843 | 0.559211 | 9.769509e-06 |  |  | False |  |  | high temperature solid state reaction, annealed, ground with agate mortar and pestle, then annealed again | Not mentioned | hot-pressed | 673 | 1 week | Polycrystalline | Bulk
3373 | Extended MRL | https://doi.org/10.1007/s11664-014-3075-8 | Cu2 Hg1 Sn1 Se4 | Cu2SnHgSe4 | Cu2HgSnSe4 | Cu2HgSnSe4 | Cu2HgSnSexTe4-x | Stoichiometric Formula | Navratil 2014 | 2014 | 700 | 42.00679 | 283.8342 | 3.3841 | 1.32516e-05 | 0.673033 | 0.351974 | 1.31586e-05 |  |  | False |  |  | high temperature solid state reaction, annealed, ground with agate mortar and pestle, then annealed again | Not mentioned | hot-pressed | 673 | 1 week | Polycrystalline | Bulk | [12 empty] | 0.088989
4185 | ESTM | https://doi.org/10.1002/adfm.201806558 | Bi1 Sb1 Se2.76 Br0.24 | Bi1Sb1Se2.76Br0.24 | BiSb(Se0.92Br0.08)3 |  | BiSb(Se1-xBrx)3 | Stoichiometric Formula |  | 2019 | 300 | 277.66 | -110 | 3.359686 | 1.321818e-16 | 0.159985 | 0.63 | 1.734886e-16 |  |  | False |  | Spark Plasma Sintering | Starting materials were loaded into quartz tubes, which were sealed under a high vacuum (10−3 bar), slowly heated up to 1173 K and soaked at 1173 K for 5 h. The tubes were ice quenched to room temperature, and then annealed. The obtained ingots were hand-ground into fine powders (200 mesh). | Not mentioned | SPS under an uniaxial pressure of 40 Mpa. | 673 | 48h | Polycrystalline | Bulk
4186 | ESTM | https://doi.org/10.1002/adfm.201806558 | Bi1 Sb1 Se2.76 Br0.24 | Bi1Sb1Se2.76Br0.24 | BiSb(Se0.92Br0.08)3 |  | BiSb(Se1-xBrx)3 | Stoichiometric Formula |  | 2019 | 400 | 238.83 | -138 | 4.54827852 | 0 | 0.31917744 | 0.57 | 1.739194e-16 |  |  | False |  | Spark Plasma Sintering | Starting materials were loaded into quartz tubes, which were sealed under a high vacuum (10−3 bar), slowly heated up to 1173 K and soaked at 1173 K for 5 h. The tubes were ice quenched to room temperature, and then annealed. The obtained ingots were hand-ground into fine powders (200 mesh). | Not mentioned | SPS under an uniaxial pressure of 40 Mpa. | 673 | 48h | Polycrystalline | Bulk
4187 | ESTM | https://doi.org/10.1002/adfm.201806558 | Bi1 Sb1 Se2.76 Br0.24 | Bi1Sb1Se2.76Br0.24 | BiSb(Se0.92Br0.08)3 |  | BiSb(Se1-xBrx)3 | Stoichiometric Formula |  | 2019 | 500 | 208.5 | -163 | 5.5396365 | 1.603315e-16 | 0.5226072 | 0.53 | 2.124393e-16 |  |  | False |  | Spark Plasma Sintering | Starting materials were loaded into quartz tubes, which were sealed under a high vacuum (10−3 bar), slowly heated up to 1173 K and soaked at 1173 K for 5 h. The tubes were ice quenched to room temperature, and then annealed. The obtained ingots were hand-ground into fine powders (200 mesh). | Not mentioned | SPS under an uniaxial pressure of 40 Mpa. | 673 | 48h | Polycrystalline | Bulk
4188 | ESTM | https://doi.org/10.1002/adfm.201806558 | Bi1 Sb1 Se2.76 Br0.24 | Bi1Sb1Se2.76Br0.24 | BiSb(Se0.92Br0.08)3 |  | BiSb(Se1-xBrx)3 | Stoichiometric Formula |  | 2019 | 600 | 190 | -181 | 6.22459 | 0 | 0.7323047 | 0.51 | 1.516067e-16 |  |  | False |  | Spark Plasma Sintering | Starting materials were loaded into quartz tubes, which were sealed under a high vacuum (10−3 bar), slowly heated up to 1173 K and soaked at 1173 K for 5 h. The tubes were ice quenched to room temperature, and then annealed. The obtained ingots were hand-ground into fine powders (200 mesh). | Not mentioned | SPS under an uniaxial pressure of 40 Mpa. | 673 | 48h | Polycrystalline | Bulk
4189 | ESTM | https://doi.org/10.1002/adfm.201806558 | Bi1 Sb1 Se2.76 Br0.24 | Bi1Sb1Se2.76Br0.24 | BiSb(Se0.92Br0.08)3 |  | BiSb(Se1-xBrx)3 | Stoichiometric Formula |  | 2019 | 700 | 179.25 | -193 | 6.67688325 | 1.330229e-16 | 0.94 | 0.5 | 0.00557058 |  |  | False |  | Spark Plasma Sintering | Starting materials were loaded into quartz tubes, which were sealed under a high vacuum (10−3 bar), slowly heated up to 1173 K and soaked at 1173 K for 5 h. The tubes were ice quenched to room temperature, and then annealed. The obtained ingots were hand-ground into fine powders (200 mesh). | Not mentioned | SPS under an uniaxial pressure of 40 Mpa. | 673 | 48h | Polycrystalline | Bulk
4190 | ESTM | https://doi.org/10.1002/adfm.201806558 | Bi1 Sb1 Se2.76 Br0.24 | Bi1Sb1Se2.76Br0.24 | BiSb(Se0.92Br0.08)3 |  | BiSb(Se1-xBrx)3 | Stoichiometric Formula |  | 2019 | 800 | 173.4 | -203 | 7.1456406 | 0 | 1.299207 | 0.44 | 0 |  |  | False |  | Spark Plasma Sintering | Starting materials were loaded into quartz tubes, which were sealed under a high vacuum (10−3 bar), slowly heated up to 1173 K and soaked at 1173 K for 5 h. The tubes were ice quenched to room temperature, and then annealed. The obtained ingots were hand-ground into fine powders (200 mesh). | Not mentioned | SPS under an uniaxial pressure of 40 Mpa. | 673 | 48h | Polycrystalline | Bulk
4191 | ESTM | https://doi.org/10.1002/adfm.201806558 | Bi1 Sb1 Se2.82 Br0.18 | Bi1Sb1Se2.82Br0.18 | BiSb(Se0.94Br0.06)3 |  | BiSb(Se1-xBrx)3 | Stoichiometric Formula |  | 2019 | 300 | 261.17 | -112 | 3.27611648 | 1.355535e-16 | 0.15356796 | 0.64 | 1.807381e-16 |  |  | False |  | Spark Plasma Sintering | Starting materials were loaded into quartz tubes, which were sealed under a high vacuum (10−3 bar), slowly heated up to 1173 K and soaked at 1173 K for 5 h. The tubes were ice quenched to room temperature, and then annealed. The obtained ingots were hand-ground into fine powders (200 mesh). | Not mentioned | SPS under an uniaxial pressure of 40 Mpa. | 673 | 48h | Polycrystalline | Bulk
4192 | ESTM | https://doi.org/10.1002/adfm.201806558 | Bi1 Sb1 Se2.82 Br0.18 | Bi1Sb1Se2.82Br0.18 | BiSb(Se0.94Br0.06)3 |  | BiSb(Se1-xBrx)3 | Stoichiometric Formula |  | 2019 | 400 | 225 | -141 | 4.473225 | 0 | 0.3139105 | 0.57 | 3.53675e-16 |  |  | False |  | Spark Plasma Sintering | Starting materials were loaded into quartz tubes, which were sealed under a high vacuum (10−3 bar), slowly heated up to 1173 K and soaked at 1173 K for 5 h. The tubes were ice quenched to room temperature, and then annealed. The obtained ingots were hand-ground into fine powders (200 mesh). | Not mentioned | SPS under an uniaxial pressure of 40 Mpa. | 673 | 48h | Polycrystalline | Bulk
4193 | ESTM | https://doi.org/10.1002/adfm.201806558 | Bi1 Sb1 Se2.82 Br0.18 | Bi1Sb1Se2.82Br0.18 | BiSb(Se0.94Br0.06)3 |  | BiSb(Se1-xBrx)3 | Stoichiometric Formula |  | 2019 | 500 | 193.62 | -169 | 5.52998082 | 1.606115e-16 | 0.5216963 | 0.53 | 0 |  |  | False |  | Spark Plasma Sintering | Starting materials were loaded into quartz tubes, which were sealed under a high vacuum (10−3 bar), slowly heated up to 1173 K and soaked at 1173 K for 5 h. The tubes were ice quenched to room temperature, and then annealed. The obtained ingots were hand-ground into fine powders (200 mesh). | Not mentioned | SPS under an uniaxial pressure of 40 Mpa. | 673 | 48h | Polycrystalline | Bulk
4194 | ESTM | https://doi.org/10.1002/adfm.201806558 | Bi1 Sb1 Se2.82 Br0.18 | Bi1Sb1Se2.82Br0.18 | BiSb(Se0.94Br0.06)3 |  | BiSb(Se1-xBrx)3 | Stoichiometric Formula |  | 2019 | 600 | 175 | -186 | 6.0543 | 0 | 0.7122706 | 0.51 | 0 |  |  | False |  | Spark Plasma Sintering | Starting materials were loaded into quartz tubes, which were sealed under a high vacuum (10−3 bar), slowly heated up to 1173 K and soaked at 1173 K for 5 h. The tubes were ice quenched to room temperature, and then annealed. The obtained ingots were hand-ground into fine powders (200 mesh). | Not mentioned | SPS under an uniaxial pressure of 40 Mpa. | 673 | 48h | Polycrystalline | Bulk
4195 | ESTM | https://doi.org/10.1002/adfm.201806558 | Bi1 Sb1 Se2.82 Br0.18 | Bi1Sb1Se2.82Br0.18 | BiSb(Se0.94Br0.06)3 |  | BiSb(Se1-xBrx)3 | Stoichiometric Formula |  | 2019 | 700 | 162.77 | -203 | 6.70758893 | 1.32414e-16 | 0.9390624502 | 0.5 | 1.182268e-16 |  |  | False |  | Spark Plasma Sintering | Starting materials were loaded into quartz tubes, which were sealed under a high vacuum (10−3 bar), slowly heated up to 1173 K and soaked at 1173 K for 5 h. The tubes were ice quenched to room temperature, and then annealed. The obtained ingots were hand-ground into fine powders (200 mesh). | Not mentioned | SPS under an uniaxial pressure of 40 Mpa. | 673 | 48h | Polycrystalline | Bulk
4196 | ESTM | https://doi.org/10.1002/adfm.201806558 | Bi1 Sb1 Se2.82 Br0.18 | Bi1Sb1Se2.82Br0.18 | BiSb(Se0.94Br0.06)3 |  | BiSb(Se1-xBrx)3 | Stoichiometric Formula |  | 2019 | 800 | 154.79 | -219 | 7.42388319 | 1.19638e-16 | 1.349797 | 0.44 | 4.935067e-16 |  |  | False |  | Spark Plasma Sintering | Starting materials were loaded into quartz tubes, which were sealed under a high vacuum (10−3 bar), slowly heated up to 1173 K and soaked at 1173 K for 5 h. The tubes were ice quenched to room temperature, and then annealed. The obtained ingots were hand-ground into fine powders (200 mesh). | Not mentioned | SPS under an uniaxial pressure of 40 Mpa. | 673 | 48h | Polycrystalline | Bulk
4198 | ESTM | https://doi.org/10.1002/adfm.201806558 | Bi1 Sb1 Se2.88 Br0.12 | Bi1Sb1Se2.88Br0.12 | BiSb(Se0.96Br0.04)3 |  | BiSb(Se1-xBrx)3 | Stoichiometric Formula |  | 2019 | 400 | 190 | -141 | 3.77739 | 0 | 0.28 | 0.59 | 0.08537772 |  |  | False |  | Spark Plasma Sintering | Starting materials were loaded into quartz tubes, which were sealed under a high vacuum (10−3 bar), slowly heated up to 1173 K and soaked at 1173 K for 5 h. The tubes were ice quenched to room temperature, and then annealed. The obtained ingots were hand-ground into fine powders (200 mesh). | Not mentioned | SPS under an uniaxial pressure of 40 Mpa. | 673 | 48h | Polycrystalline | Bulk
4199 | ESTM | https://doi.org/10.1002/adfm.201806558 | Bi1 Sb1 Se2.88 Br0.12 | Bi1Sb1Se2.88Br0.12 | BiSb(Se0.96Br0.04)3 |  | BiSb(Se1-xBrx)3 | Stoichiometric Formula |  | 2019 | 500 | 164.36 | -169 | 4.69428596 | 1.892042e-16 | 0.4267533 | 0.55 | 2.601557e-16 |  |  | False |  | Spark Plasma Sintering | Starting materials were loaded into quartz tubes, which were sealed under a high vacuum (10−3 bar), slowly heated up to 1173 K and soaked at 1173 K for 5 h. The tubes were ice quenched to room temperature, and then annealed. The obtained ingots were hand-ground into fine powders (200 mesh). | Not mentioned | SPS under an uniaxial pressure of 40 Mpa. | 673 | 48h | Polycrystalline | Bulk
4200 | ESTM | https://doi.org/10.1002/adfm.201806558 | Bi1 Sb1 Se2.88 Br0.12 | Bi1Sb1Se2.88Br0.12 | BiSb(Se0.96Br0.04)3 |  | BiSb(Se1-xBrx)3 | Stoichiometric Formula |  | 2019 | 600 | 146.3 | -192 | 5.3932032 | 1.646848e-16 | 0.63 | 0.53 | 0.03087094 |  |  | False |  | Spark Plasma Sintering | Starting materials were loaded into quartz tubes, which were sealed under a high vacuum (10−3 bar), slowly heated up to 1173 K and soaked at 1173 K for 5 h. The tubes were ice quenched to room temperature, and then annealed. The obtained ingots were hand-ground into fine powders (200 mesh). | Not mentioned | SPS under an uniaxial pressure of 40 Mpa. | 673 | 48h | Polycrystalline | Bulk
4201 | ESTM | https://doi.org/10.1002/adfm.201806558 | Bi1 Sb1 Se2.88 Br0.12 | Bi1Sb1Se2.88Br0.12 | BiSb(Se0.96Br0.04)3 |  | BiSb(Se1-xBrx)3 | Stoichiometric Formula |  | 2019 | 700 | 132.98 | -213 | 6.03316962 | 1.472159e-16 | 0.8446437468 | 0.5 | 1.314428e-16 |  |  | False |  | Spark Plasma Sintering | Starting materials were loaded into quartz tubes, which were sealed under a high vacuum (10−3 bar), slowly heated up to 1173 K and soaked at 1173 K for 5 h. The tubes were ice quenched to room temperature, and then annealed. The obtained ingots were hand-ground into fine powders (200 mesh). | Not mentioned | SPS under an uniaxial pressure of 40 Mpa. | 673 | 48h | Polycrystalline | Bulk
4202 | ESTM | https://doi.org/10.1002/adfm.201806558 | Bi1 Sb1 Se2.88 Br0.12 | Bi1Sb1Se2.88Br0.12 | BiSb(Se0.96Br0.04)3 |  | BiSb(Se1-xBrx)3 | Stoichiometric Formula |  | 2019 | 800 | 125 | -228 | 6.498 | 0 | 1.1552 | 0.45 | 1.922131e-16 |  |  | False |  | Spark Plasma Sintering | Starting materials were loaded into quartz tubes, which were sealed under a high vacuum (10−3 bar), slowly heated up to 1173 K and soaked at 1173 K for 5 h. The tubes were ice quenched to room temperature, and then annealed. The obtained ingots were hand-ground into fine powders (200 mesh). | Not mentioned | SPS under an uniaxial pressure of 40 Mpa. | 673 | 48h | Polycrystalline | Bulk
4203 | ESTM | https://doi.org/10.1002/adfm.201806558 | Bi1 Sb1 Se2.94 Br0.06 | Bi1Sb1Se2.94Br0.06 | BiSb(Se0.98Br0.02)3 |  | BiSb(Se1-xBrx)3 | Stoichiometric Formula |  | 2019 | 300 | 219.15 | -109 | 2.60372115 | 1.705594e-16 | 0.12 | 0.68 | 0.04274958 |  |  | False |  | Spark Plasma Sintering | Starting materials were loaded into quartz tubes, which were sealed under a high vacuum (10−3 bar), slowly heated up to 1173 K and soaked at 1173 K for 5 h. The tubes were ice quenched to room temperature, and then annealed. The obtained ingots were hand-ground into fine powders (200 mesh). | Not mentioned | SPS under an uniaxial pressure of 40 Mpa. | 673 | 48h | Polycrystalline | Bulk
4204 | ESTM | https://doi.org/10.1002/adfm.201806558 | Bi1 Sb1 Se2.94 Br0.06 | Bi1Sb1Se2.94Br0.06 | BiSb(Se0.98Br0.02)3 |  | BiSb(Se1-xBrx)3 | Stoichiometric Formula |  | 2019 | 400 | 193.62 | -147 | 4.18393458 | 0 | 0.2743564 | 0.61 | 2.023323e-16 |  |  | False |  | Spark Plasma Sintering | Starting materials were loaded into quartz tubes, which were sealed under a high vacuum (10−3 bar), slowly heated up to 1173 K and soaked at 1173 K for 5 h. The tubes were ice quenched to room temperature, and then annealed. The obtained ingots were hand-ground into fine powders (200 mesh). | Not mentioned | SPS under an uniaxial pressure of 40 Mpa. | 673 | 48h | Polycrystalline | Bulk
4205 | ESTM | https://doi.org/10.1002/adfm.201806558 | Bi1 Sb1 Se2.94 Br0.06 | Bi1Sb1Se2.94Br0.06 | BiSb(Se0.98Br0.02)3 |  | BiSb(Se1-xBrx)3 | Stoichiometric Formula |  | 2019 | 500 | 167.02 | -173 | 4.99874158 | 0 | 0.42 | 0.58 | 0.02601428 |  |  | False |  | Spark Plasma Sintering | Starting materials were loaded into quartz tubes, which were sealed under a high vacuum (10−3 bar), slowly heated up to 1173 K and soaked at 1173 K for 5 h. The tubes were ice quenched to room temperature, and then annealed. The obtained ingots were hand-ground into fine powders (200 mesh). | Not mentioned | SPS under an uniaxial pressure of 40 Mpa. | 673 | 48h | Polycrystalline | Bulk
4206 | ESTM | https://doi.org/10.1002/adfm.201806558 | Bi1 Sb1 Se2.94 Br0.06 | Bi1Sb1Se2.94Br0.06 | BiSb(Se0.98Br0.02)3 |  | BiSb(Se1-xBrx)3 | Stoichiometric Formula |  | 2019 | 600 | 150 | -190 | 5.415 | 0 | 0.5801786 | 0.56 | 0 |  |  | False |  | Spark Plasma Sintering | Starting materials were loaded into quartz tubes, which were sealed under a high vacuum (10−3 bar), slowly heated up to 1173 K and soaked at 1173 K for 5 h. The tubes were ice quenched to room temperature, and then annealed. The obtained ingots were hand-ground into fine powders (200 mesh). | Not mentioned | SPS under an uniaxial pressure of 40 Mpa. | 673 | 48h | Polycrystalline | Bulk
4207 | ESTM | https://doi.org/10.1002/adfm.201806558 | Bi1 Sb1 Se2.94 Br0.06 | Bi1Sb1Se2.94Br0.06 | BiSb(Se0.98Br0.02)3 |  | BiSb(Se1-xBrx)3 | Stoichiometric Formula |  | 2019 | 700 | 137.76 | -208 | 5.96004864 | 1.49022e-16 | 0.7871762 | 0.53 | 1.410387e-16 |  |  | False |  | Spark Plasma Sintering | Starting materials were loaded into quartz tubes, which were sealed under a high vacuum (10−3 bar), slowly heated up to 1173 K and soaked at 1173 K for 5 h. The tubes were ice quenched to room temperature, and then annealed. The obtained ingots were hand-ground into fine powders (200 mesh). | Not mentioned | SPS under an uniaxial pressure of 40 Mpa. | 673 | 48h | Polycrystalline | Bulk
4208 | ESTM | https://doi.org/10.1002/adfm.201806558 | Bi1 Sb1 Se2.94 Br0.06 | Bi1Sb1Se2.94Br0.06 | BiSb(Se0.98Br0.02)3 |  | BiSb(Se1-xBrx)3 | Stoichiometric Formula |  | 2019 | 800 | 121.28 | -229 | 6.36004448 | 0 | 1.060007 | 0.48 | 4.189492e-16 |  |  | False |  | Spark Plasma Sintering | Starting materials were loaded into quartz tubes, which were sealed under a high vacuum (10−3 bar), slowly heated up to 1173 K and soaked at 1173 K for 5 h. The tubes were ice quenched to room temperature, and then annealed. The obtained ingots were hand-ground into fine powders (200 mesh). | Not mentioned | SPS under an uniaxial pressure of 40 Mpa. | 673 | 48h | Polycrystalline | Bulk
4209 | ESTM | https://doi.org/10.1002/adma.200900409 | Cu2.025 Cd0.975 Sn1 Se4 | Cd0.975Cu2.025Sn1Se4 | Cu2.025Cd0.975SnSe4 |  | Cu2+x Cd1-xSnSe4 | Stoichiometric Formula |  | 2009 | 300 | 53.62 | 173 | 1.60479298 | 1.383634e-16 | 0.01801114 | 2.673 | 0 |  |  | False |  | Spark Plasma Sintering | In a sealed fused-silica tube evacuated to <1 Pa argon, the samples were slowly heated to 923 K at 0.5 and 2 K min-1 for sulﬁdes and selenides, respectively,held for 48 h, and furnace cooled to room temperature. The harvested powders were ground, sealed, and calcined. | Calcined for 96 h at 1123 and 1073 K for sulﬁdes and selenides, respectively | The ﬁnal powders were densiﬁed in a spark plasma sintering furnace in a graphite die under apressure of 60 MPa at 1023 K for 5 mins in Ar atmosphere. | Not mentioned | Not mentioned | Polycrystalline | Bulk
4210 | ESTM | https://doi.org/10.1002/adma.200900409 | Cu2.025 Cd0.975 Sn1 Se4 | Cd0.975Cu2.025Sn1Se4 | Cu2.025Cd0.975SnSe4 |  | Cu2+x Cd1-xSnSe4 | Stoichiometric Formula |  | 2009 | 350 | 58.62 | 176.3 | 1.822009 | 0 | 0.02851981 | 2.236 | 1.216504e-16 |  |  | False |  | Spark Plasma Sintering | In a sealed fused-silica tube evacuated to <1 Pa argon, the samples were slowly heated to 923 K at 0.5 and 2 K min-1 for sulﬁdes and selenides, respectively,held for 48 h, and furnace cooled to room temperature. The harvestedpowders were ground, sealed, and calcined. | Calcined for 96 h at 1123 and 1073 K for sulﬁdes and selenides, respectively | The ﬁnal powders were densiﬁed in a spark plasma sintering furnace in a graphite die under apressure of 60 MPa at 1023 K for 5 mins in Ar atmosphere. | Not mentioned | Not mentioned | Polycrystalline | Bulk
4211 | ESTM | https://doi.org/10.1002/adma.200900409 | Cu2.025 Cd0.975 Sn1 Se4 | Cd0.975Cu2.025Sn1Se4 | Cu2.025Cd0.975SnSe4 |  | Cu2+x Cd1-xSnSe4 | Stoichiometric Formula |  | 2009 | 400 | 61.75 | 179.3 | 1.985169 | 1.118517e-16 | 0.04235028 | 1.875 | 4.915359e-16 |  |  | False |  | Spark Plasma Sintering | In a sealed fused-silica tube evacuated to <1 Pa argon, the samples were slowly heated to 923 K at 0.5 and 2 K min-1 for sulﬁdes and selenides, respectively,held for 48 h, and furnace cooled to room temperature. The harvestedpowders were ground, sealed, and calcined. | Calcined for 96 h at 1123 and 1073 K for sulﬁdes and selenides, respectively | The ﬁnal powders were densiﬁed in a spark plasma sintering furnace in a graphite die under apressure of 60 MPa at 1023 K for 5 mins in Ar atmosphere. | Not mentioned | Not mentioned | Polycrystalline | Bulk
4212 | ESTM | https://doi.org/10.1002/adma.200900409 | Cu2.025 Cd0.975 Sn1 Se4 | Cd0.975Cu2.025Sn1Se4 | Cu2.025Cd0.975SnSe4 |  | Cu2+x Cd1-xSnSe4 | Stoichiometric Formula |  | 2009 | 450 | 65.52 | 183.4 | 2.203802 | 2.015105e-16 | 0.06377562 | 1.555 | 0 |  |  | False |  | Spark Plasma Sintering | In a sealed fused-silica tube evacuated to <1 Pa argon, the samples were slowly heated to 923 K at 0.5 and 2 K min-1 for sulﬁdes and selenides, respectively,held for 48 h, and furnace cooled to room temperature. The harvestedpowders were ground, sealed, and calcined. | Calcined for 96 h at 1123 and 1073 K for sulﬁdes and selenides, respectively | The ﬁnal powders were densiﬁed in a spark plasma sintering furnace in a graphite die under apressure of 60 MPa at 1023 K for 5 mins in Ar atmosphere. | Not mentioned | Not mentioned | Polycrystalline | Bulk
4213 | ESTM | https://doi.org/10.1002/adma.200900409 | Cu2.025 Cd0.975 Sn1 Se4 | Cd0.975Cu2.025Sn1Se4 | Cu2.025Cd0.975SnSe4 |  | Cu2+x Cd1-xSnSe4 | Stoichiometric Formula |  | 2009 | 500 | 67.93 | 186.4 | 2.360225 | 0 | 0.08974923 | 1.3149 | 1.546285e-16 |  |  | False |  | Spark Plasma Sintering | In a sealed fused-silica tube evacuated to <1 Pa argon, the samples were slowly heated to 923 K at 0.5 and 2 K min-1 for sulﬁdes and selenides, respectively,held for 48 h, and furnace cooled to room temperature. The harvestedpowders were ground, sealed, and calcined. | Calcined for 96 h at 1123 and 1073 K for sulﬁdes and selenides, respectively | The ﬁnal powders were densiﬁed in a spark plasma sintering furnace in a graphite die under apressure of 60 MPa at 1023 K for 5 mins in Ar atmosphere. | Not mentioned | Not mentioned | Polycrystalline | Bulk
4214 | ESTM | https://doi.org/10.1002/adma.200900409 | Cu2.025 Cd0.975 Sn1 Se4 | Cd0.975Cu2.025Sn1Se4 | Cu2.025Cd0.975SnSe4 |  | Cu2+x Cd1-xSnSe4 | Stoichiometric Formula |  | 2009 | 550 | 70.69 | 191.2 | 2.584245 | 1.718448e-16 | 0.1257819 | 1.13 | 2.206644e-16 |  |  | False |  | Spark Plasma Sintering | In a sealed fused-silica tube evacuated to <1 Pa argon, the samples were slowly heated to 923 K at 0.5 and 2 K min-1 for sulﬁdes and selenides, respectively,held for 48 h, and furnace cooled to room temperature. The harvestedpowders were ground, sealed, and calcined. | Calcined for 96 h at 1123 and 1073 K for sulﬁdes and selenides, respectively | The ﬁnal powders were densiﬁed in a spark plasma sintering furnace in a graphite die under apressure of 60 MPa at 1023 K for 5 mins in Ar atmosphere. | Not mentioned | Not mentioned | Polycrystalline | Bulk
4215 | ESTM | https://doi.org/10.1002/adma.200900409 | Cu2.025 Cd0.975 Sn1 Se4 | Cd0.975Cu2.025Sn1Se4 | Cu2.025Cd0.975SnSe4 |  | Cu2+x Cd1-xSnSe4 | Stoichiometric Formula |  | 2009 | 600 | 68.79 | 194.8 | 2.610377 | 0 | 0.1577267 | 0.993 | 5.279178e-16 |  |  | False |  | Spark Plasma Sintering | In a sealed fused-silica tube evacuated to <1 Pa argon, the samples were slowly heated to 923 K at 0.5 and 2 K min-1 for sulﬁdes and selenides, respectively,held for 48 h, and furnace cooled to room temperature. The harvestedpowders were ground, sealed, and calcined. | Calcined for 96 h at 1123 and 1073 K for sulﬁdes and selenides, respectively | The ﬁnal powders were densiﬁed in a spark plasma sintering furnace in a graphite die under apressure of 60 MPa at 1023 K for 5 mins in Ar atmosphere. | Not mentioned | Not mentioned | Polycrystalline | Bulk
4216 | ESTM | https://doi.org/10.1002/adma.200900409 | Cu2.025 Cd0.975 Sn1 Se4 | Cd0.975Cu2.025Sn1Se4 | Cu2.025Cd0.975SnSe4 |  | Cu2+x Cd1-xSnSe4 | Stoichiometric Formula |  | 2009 | 650 | 64.48 | 200 | 2.5792 | 1.72181e-16 | 0.1963091 | 0.854 | 1.413871e-16 |  |  | False |  | Spark Plasma Sintering | In a sealed fused-silica tube evacuated to <1 Pa argon, the samples were slowly heated to 923 K at 0.5 and 2 K min-1 for sulﬁdes and selenides, respectively,held for 48 h, and furnace cooled to room temperature. The harvestedpowders were ground, sealed, and calcined. | Calcined for 96 h at 1123 and 1073 K for sulﬁdes and selenides, respectively | The ﬁnal powders were densiﬁed in a spark plasma sintering furnace in a graphite die under apressure of 60 MPa at 1023 K for 5 mins in Ar atmosphere. | Not mentioned | Not mentioned | Polycrystalline | Bulk
4217 | ESTM | https://doi.org/10.1002/adma.200900409 | Cu2.025 Cd0.975 Sn1 Se4 | Cd0.975Cu2.025Sn1Se4 | Cu2.025Cd0.975SnSe4 |  | Cu2+x Cd1-xSnSe4 | Stoichiometric Formula |  | 2009 | 700 | 62.59 | 204.2 | 2.609855 | 1.701586e-16 | 0.2435865 | 0.75 | 2.278909e-16 |  |  | False |  | Spark Plasma Sintering | In a sealed fused-silica tube evacuated to <1 Pa argon, the samples were slowly heated to 923 K at 0.5 and 2 K min-1 for sulﬁdes and selenides, respectively,held for 48 h, and furnace cooled to room temperature. The harvestedpowders were ground, sealed, and calcined. | Calcined for 96 h at 1123 and 1073 K for sulﬁdes and selenides, respectively | The ﬁnal powders were densiﬁed in a spark plasma sintering furnace in a graphite die under apressure of 60 MPa at 1023 K for 5 mins in Ar atmosphere. | Not mentioned | Not mentioned | Polycrystalline | Bulk
4218 | ESTM | https://doi.org/10.1002/adma.200900409 | Cu2.05 Cd0.95 Sn1 Se4 | Cd0.95Cu2.05Sn1Se4 | Cu2.05Cd0.95SnSe4 |  | Cu2+x Cd1-xSnSe4 | Stoichiometric Formula |  | 2009 | 300 | 107.5 | 142.2 | 2.1737403 | 2.042973e-16 | 0.0278923 | 2.338 | 0 |  |  | False |  | Spark Plasma Sintering | In a sealed fused-silica tube evacuated to <1 Pa argon, the samples were slowly heated to 923 K at 0.5 and 2 K min-1 for sulﬁdes and selenides, respectively,held for 48 h, and furnace cooled to room temperature. The harvestedpowders were ground, sealed, and calcined. | Calcined for 96 h at 1123 and 1073 K for sulﬁdes and selenides, respectively | The ﬁnal powders were densiﬁed in a spark plasma sintering furnace in a graphite die under apressure of 60 MPa at 1023 K for 5 mins in Ar atmosphere. | Not mentioned | Not mentioned | Polycrystalline | Bulk
4219 | ESTM | https://doi.org/10.1002/adma.200900409 | Cu2.05 Cd0.95 Sn1 Se4 | Cd0.95Cu2.05Sn1Se4 | Cu2.05Cd0.95SnSe4 |  | Cu2+x Cd1-xSnSe4 | Stoichiometric Formula |  | 2009 | 350 | 121.35 | 143.2 | 2.488432224 | 1.784614e-16 | 0.04459556 | 1.953 | 1.555961e-16 |  |  | False |  | Spark Plasma Sintering | In a sealed fused-silica tube evacuated to <1 Pa argon, the samples were slowly heated to 923 K at 0.5 and 2 K min-1 for sulﬁdes and selenides, respectively,held for 48 h, and furnace cooled to room temperature. The harvestedpowders were ground, sealed, and calcined. | Calcined for 96 h at 1123 and 1073 K for sulﬁdes and selenides, respectively | The ﬁnal powders were densiﬁed in a spark plasma sintering furnace in a graphite die under apressure of 60 MPa at 1023 K for 5 mins in Ar atmosphere. | Not mentioned | Not mentioned | Polycrystalline | Bulk
4220 | ESTM | https://doi.org/10.1002/adma.200900409 | Cu2.05 Cd0.95 Sn1 Se4 | Cd0.95Cu2.05Sn1Se4 | Cu2.05Cd0.95SnSe4 |  | Cu2+x Cd1-xSnSe4 | Stoichiometric Formula |  | 2009 | 400 | 135.95 | 144.8 | 2.850469088 | 1.557951e-16 | 0.06798972 | 1.677 | 2.04116e-16 |  |  | False |  | Spark Plasma Sintering | In a sealed fused-silica tube evacuated to <1 Pa argon, the samples were slowly heated to 923 K at 0.5 and 2 K min-1 for sulﬁdes and selenides, respectively,held for 48 h, and furnace cooled to room temperature. The harvestedpowders were ground, sealed, and calcined. | Calcined for 96 h at 1123 and 1073 K for sulﬁdes and selenides, respectively | The ﬁnal powders were densiﬁed in a spark plasma sintering furnace in a graphite die under apressure of 60 MPa at 1023 K for 5 mins in Ar atmosphere. | Not mentioned | Not mentioned | Polycrystalline | Bulk
4221 | ESTM | https://doi.org/10.1002/adma.200900409 | Cu2.05 Cd0.95 Sn1 Se4 | Cd0.95Cu2.05Sn1Se4 | Cu2.05Cd0.95SnSe4 |  | Cu2+x Cd1-xSnSe4 | Stoichiometric Formula |  | 2009 | 450 | 162.36 | 147.4 | 3.527557 | 1.258914e-16 | 0.1138738 | 1.394 | 3.656097e-16 |  |  | False |  | Spark Plasma Sintering | In a sealed fused-silica tube evacuated to <1 Pa argon, the samples were slowly heated to 923 K at 0.5 and 2 K min-1 for sulﬁdes and selenides, respectively,held for 48 h, and furnace cooled to room temperature. The harvestedpowders were ground, sealed, and calcined. | Calcined for 96 h at 1123 and 1073 K for sulﬁdes and selenides, respectively | The ﬁnal powders were densiﬁed in a spark plasma sintering furnace in a graphite die under apressure of 60 MPa at 1023 K for 5 mins in Ar atmosphere. | Not mentioned | Not mentioned | Polycrystalline | Bulk
4222 | ESTM | https://doi.org/10.1002/adma.200900409 | Cu2.05 Cd0.95 Sn1 Se4 | Cd0.95Cu2.05Sn1Se4 | Cu2.05Cd0.95SnSe4 |  | Cu2+x Cd1-xSnSe4 | Stoichiometric Formula |  | 2009 | 500 | 184.27 | 152 | 4.25737408 | 0 | 0.1851032 | 1.15 | 0 |  |  | False |  | Spark Plasma Sintering | In a sealed fused-silica tube evacuated to <1 Pa argon, the samples were slowly heated to 923 K at 0.5 and 2 K min-1 for sulﬁdes and selenides, respectively,held for 48 h, and furnace cooled to room temperature. The harvestedpowders were ground, sealed, and calcined. | Calcined for 96 h at 1123 and 1073 K for sulﬁdes and selenides, respectively | The ﬁnal powders were densiﬁed in a spark plasma sintering furnace in a graphite die under apressure of 60 MPa at 1023 K for 5 mins in Ar atmosphere. | Not mentioned | Not mentioned | Polycrystalline | Bulk
4223 | ESTM | https://doi.org/10.1002/adma.200900409 | Cu2.05 Cd0.95 Sn1 Se4 | Cd0.95Cu2.05Sn1Se4 | Cu2.05Cd0.95SnSe4 |  | Cu2+x Cd1-xSnSe4 | Stoichiometric Formula |  | 2009 | 550 | 182.58 | 156 | 4.44326688 | 1.998931e-16 | 0.2533482 | 0.9646 | 2.191101e-16 |  |  | False |  | Spark Plasma Sintering | In a sealed fused-silica tube evacuated to <1 Pa argon, the samples were slowly heated to 923 K at 0.5 and 2 K min-1 for sulﬁdes and selenides, respectively,held for 48 h, and furnace cooled to room temperature. The harvestedpowders were ground, sealed, and calcined. | Calcined for 96 h at 1123 and 1073 K for sulﬁdes and selenides, respectively | The ﬁnal powders were densiﬁed in a spark plasma sintering furnace in a graphite die under apressure of 60 MPa at 1023 K for 5 mins in Ar atmosphere. | Not mentioned | Not mentioned | Polycrystalline | Bulk
4224 | ESTM | https://doi.org/10.1002/adma.200900409 | Cu2.05 Cd0.95 Sn1 Se4 | Cd0.95Cu2.05Sn1Se4 | Cu2.05Cd0.95SnSe4 |  | Cu2+x Cd1-xSnSe4 | Stoichiometric Formula |  | 2009 | 600 | 169.1 | 160.7 | 4.366921259 | 0 | 0.3139411 | 0.8346 | 1.768203e-16 |  |  | False |  | Spark Plasma Sintering | In a sealed fused-silica tube evacuated to <1 Pa argon, the samples were slowly heated to 923 K at 0.5 and 2 K min-1 for sulﬁdes and selenides, respectively,held for 48 h, and furnace cooled to room temperature. The harvestedpowders were ground, sealed, and calcined. | Calcined for 96 h at 1123 and 1073 K for sulﬁdes and selenides, respectively | The ﬁnal powders were densiﬁed in a spark plasma sintering furnace in a graphite die under apressure of 60 MPa at 1023 K for 5 mins in Ar atmosphere. | Not mentioned | Not mentioned | Polycrystalline | Bulk
4225 | ESTM | https://doi.org/10.1002/adma.200900409 | Cu2.05 Cd0.95 Sn1 Se4 | Cd0.95Cu2.05Sn1Se4 | Cu2.05Cd0.95SnSe4 |  | Cu2+x Cd1-xSnSe4 | Stoichiometric Formula |  | 2009 | 650 | 155.1 | 165.3 | 4.237966359 | 4.191531e-16 | 0.3935254 | 0.7 | 2.821223e-16 |  |  | False |  | Spark Plasma Sintering | In a sealed fused-silica tube evacuated to <1 Pa argon, the samples were slowly heated to 923 K at 0.5 and 2 K min-1 for sulﬁdes and selenides, respectively,held for 48 h, and furnace cooled to room temperature. The harvestedpowders were ground, sealed, and calcined. | Calcined for 96 h at 1123 and 1073 K for sulﬁdes and selenides, respectively | The ﬁnal powders were densiﬁed in a spark plasma sintering furnace in a graphite die under apressure of 60 MPa at 1023 K for 5 mins in Ar atmosphere. | Not mentioned | Not mentioned | Polycrystalline | Bulk
4226 | ESTM | https://doi.org/10.1002/adma.200900409 | Cu2.05 Cd0.95 Sn1 Se4 | Cd0.95Cu2.05Sn1Se4 | Cu2.05Cd0.95SnSe4 |  | Cu2+x Cd1-xSnSe4 | Stoichiometric Formula |  | 2009 | 700 | 143.3 | 171 | 4.1902353 | 2.119639e-16 | 0.4832232 | 0.607 | 1.148768e-16 |  |  | False |  | Spark Plasma Sintering | In a sealed fused-silica tube evacuated to <1 Pa argon, the samples were slowly heated to 923 K at 0.5 and 2 K min-1 for sulﬁdes and selenides, respectively,held for 48 h, and furnace cooled to room temperature. The harvestedpowders were ground, sealed, and calcined. | Calcined for 96 h at 1123 and 1073 K for sulﬁdes and selenides, respectively | The ﬁnal powders were densiﬁed in a spark plasma sintering furnace in a graphite die under apressure of 60 MPa at 1023 K for 5 mins in Ar atmosphere. | Not mentioned | Not mentioned | Polycrystalline | Bulk
4227 | ESTM | https://doi.org/10.1002/adma.200900409 | Cu2.1 Cd0.9 Sn1 Se4 | Cd0.9Cu2.1Sn1Se4 | Cu2.1Cd0.9SnSe4 |  | Cu2+x Cd1-xSnSe4 | Stoichiometric Formula |  | 2009 | 300 | 205.17 | 129.5 | 3.440752 | 1.290675e-16 | 0.05035247 | 2.05 | 0 |  |  | False |  | Spark Plasma Sintering | In a sealed fused-silica tube evacuated to <1 Pa argon, the samples were slowly heated to 923 K at 0.5 and 2 K min-1 for sulﬁdes and selenides, respectively,held for 48 h, and furnace cooled to room temperature. The harvestedpowders were ground, sealed, and calcined. | Calcined for 96 h at 1123 and 1073 K for sulﬁdes and selenides, respectively | The ﬁnal powders were densiﬁed in a spark plasma sintering furnace in a graphite die under apressure of 60 MPa at 1023 K for 5 mins in Ar atmosphere. | Not mentioned | Not mentioned | Polycrystalline | Bulk
4228 | ESTM | https://doi.org/10.1002/adma.200900409 | Cu2.1 Cd0.9 Sn1 Se4 | Cd0.9Cu2.1Sn1Se4 | Cu2.1Cd0.9SnSe4 |  | Cu2+x Cd1-xSnSe4 | Stoichiometric Formula |  | 2009 | 350 | 210.34 | 132 | 3.66496416 | 0 | 0.07488251 | 1.713 | 0 |  |  | False |  | Spark Plasma Sintering | In a sealed fused-silica tube evacuated to <1 Pa argon, the samples were slowly heated to 923 K at 0.5 and 2 K min-1 for sulﬁdes and selenides, respectively,held for 48 h, and furnace cooled to room temperature. The harvestedpowders were ground, sealed, and calcined. | Calcined for 96 h at 1123 and 1073 K for sulﬁdes and selenides, respectively | The ﬁnal powders were densiﬁed in a spark plasma sintering furnace in a graphite die under apressure of 60 MPa at 1023 K for 5 mins in Ar atmosphere. | Not mentioned | Not mentioned | Polycrystalline | Bulk
4229 | ESTM | https://doi.org/10.1002/adma.200900409 | Cu2.1 Cd0.9 Sn1 Se4 | Cd0.9Cu2.1Sn1Se4 | Cu2.1Cd0.9SnSe4 |  | Cu2+x Cd1-xSnSe4 | Stoichiometric Formula |  | 2009 | 400 | 221.84 | 134.7 | 4.025085 | 0 | 0.1110368 | 1.45 | 1.249837e-16 |  |  | False |  | Spark Plasma Sintering | In a sealed fused-silica tube evacuated to <1 Pa argon, the samples were slowly heated to 923 K at 0.5 and 2 K min-1 for sulﬁdes and selenides, respectively,held for 48 h, and furnace cooled to room temperature. The harvestedpowders were ground, sealed, and calcined. | Calcined for 96 h at 1123 and 1073 K for sulﬁdes and selenides, respectively | The ﬁnal powders were densiﬁed in a spark plasma sintering furnace in a graphite die under apressure of 60 MPa at 1023 K for 5 mins in Ar atmosphere. | Not mentioned | Not mentioned | Polycrystalline | Bulk
4230 | ESTM | https://doi.org/10.1002/adma.200900409 | Cu2.1 Cd0.9 Sn1 Se4 | Cd0.9Cu2.1Sn1Se4 | Cu2.1Cd0.9SnSe4 |  | Cu2+x Cd1-xSnSe4 | Stoichiometric Formula |  | 2009 | 450 | 239.08 | 138.6 | 4.592717 | 1.933884e-16 | 0.1688499 | 1.224 | 0 |  |  | False |  | Spark Plasma Sintering | In a sealed fused-silica tube evacuated to <1 Pa argon, the samples were slowly heated to 923 K at 0.5 and 2 K min-1 for sulﬁdes and selenides, respectively,held for 48 h, and furnace cooled to room temperature. The harvestedpowders were ground, sealed, and calcined. | Calcined for 96 h at 1123 and 1073 K for sulﬁdes and selenides, respectively | The ﬁnal powders were densiﬁed in a spark plasma sintering furnace in a graphite die under apressure of 60 MPa at 1023 K for 5 mins in Ar atmosphere. | Not mentioned | Not mentioned | Polycrystalline | Bulk
4231 | ESTM | https://doi.org/10.1002/adma.200900409 | Cu2.1 Cd0.9 Sn1 Se4 | Cd0.9Cu2.1Sn1Se4 | Cu2.1Cd0.9SnSe4 |  | Cu2+x Cd1-xSnSe4 | Stoichiometric Formula |  | 2009 | 500 | 255.17 | 141 | 5.07303477 | 0 | 0.2516386 | 1.008 | 2.205987e-16 |  |  | False |  | Spark Plasma Sintering | In a sealed fused-silica tube evacuated to <1 Pa argon, the samples were slowly heated to 923 K at 0.5 and 2 K min-1 for sulﬁdes and selenides, respectively,held for 48 h, and furnace cooled to room temperature. The harvestedpowders were ground, sealed, and calcined. | Calcined for 96 h at 1123 and 1073 K for sulﬁdes and selenides, respectively | The ﬁnal powders were densiﬁed in a spark plasma sintering furnace in a graphite die under apressure of 60 MPa at 1023 K for 5 mins in Ar atmosphere. | Not mentioned | Not mentioned | Polycrystalline | Bulk
4232 | ESTM | https://doi.org/10.1002/adma.200900409 | Cu2.1 Cd0.9 Sn1 Se4 | Cd0.9Cu2.1Sn1Se4 | Cu2.1Cd0.9SnSe4 |  | Cu2+x Cd1-xSnSe4 | Stoichiometric Formula |  | 2009 | 550 | 240.8 | 143.8 | 4.979368352 | 1.783717e-16 | 0.3281395 | 0.8346 | 1.691693e-16 |  |  | False |  | Spark Plasma Sintering | In a sealed fused-silica tube evacuated to <1 Pa argon, the samples were slowly heated to 923 K at 0.5 and 2 K min-1 for sulﬁdes and selenides, respectively,held for 48 h, and furnace cooled to room temperature. The harvestedpowders were ground, sealed, and calcined. | Calcined for 96 h at 1123 and 1073 K for sulﬁdes and selenides, respectively | The ﬁnal powders were densiﬁed in a spark plasma sintering furnace in a graphite die under apressure of 60 MPa at 1023 K for 5 mins in Ar atmosphere. | Not mentioned | Not mentioned | Polycrystalline | Bulk
4233 | ESTM | https://doi.org/10.1002/adma.200900409 | Cu2.1 Cd0.9 Sn1 Se4 | Cd0.9Cu2.1Sn1Se4 | Cu2.1Cd0.9SnSe4 |  | Cu2+x Cd1-xSnSe4 | Stoichiometric Formula |  | 2009 | 600 | 219 | 148 | 4.796976 | 0 | 0.399748 | 0.72 | 1.388654e-16 |  |  | False |  | Spark Plasma Sintering | In a sealed fused-silica tube evacuated to <1 Pa argon, the samples were slowly heated to 923 K at 0.5 and 2 K min-1 for sulﬁdes and selenides, respectively,held for 48 h, and furnace cooled to room temperature. The harvestedpowders were ground, sealed, and calcined. | Calcined for 96 h at 1123 and 1073 K for sulﬁdes and selenides, respectively | The ﬁnal powders were densiﬁed in a spark plasma sintering furnace in a graphite die under apressure of 60 MPa at 1023 K for 5 mins in Ar atmosphere. | Not mentioned | Not mentioned | Polycrystalline | Bulk
4234 | ESTM | https://doi.org/10.1002/adma.200900409 | Cu2.1 Cd0.9 Sn1 Se4 | Cd0.9Cu2.1Sn1Se4 | Cu2.1Cd0.9SnSe4 |  | Cu2+x Cd1-xSnSe4 | Stoichiometric Formula |  | 2009 | 650 | 201 | 151.3 | 4.60122969 | 0 | 0.5001337 | 0.598 | 0 |  |  | False |  | Spark Plasma Sintering | In a sealed fused-silica tube evacuated to <1 Pa argon, the samples were slowly heated to 923 K at 0.5 and 2 K min-1 for sulﬁdes and selenides, respectively,held for 48 h, and furnace cooled to room temperature. The harvestedpowders were ground, sealed, and calcined. | Calcined for 96 h at 1123 and 1073 K for sulﬁdes and selenides, respectively | The ﬁnal powders were densiﬁed in a spark plasma sintering furnace in a graphite die under apressure of 60 MPa at 1023 K for 5 mins in Ar atmosphere. | Not mentioned | Not mentioned | Polycrystalline | Bulk
4235 | ESTM | https://doi.org/10.1002/adma.200900409 | Cu2.1 Cd0.9 Sn1 Se4 | Cd0.9Cu2.1Sn1Se4 | Cu2.1Cd0.9SnSe4 |  | Cu2+x Cd1-xSnSe4 | Stoichiometric Formula |  | 2009 | 700 | 189.6 | 156.7 | 4.655607144 | 1.907761e-16 | 0.651785 | 0.5 | 0 |  |  | False |  | Spark Plasma Sintering | In a sealed fused-silica tube evacuated to <1 Pa argon, the samples were slowly heated to 923 K at 0.5 and 2 K min-1 for sulﬁdes and selenides, respectively,held for 48 h, and furnace cooled to room temperature. The harvestedpowders were ground, sealed, and calcined. | Calcined for 96 h at 1123 and 1073 K for sulﬁdes and selenides, respectively | The ﬁnal powders were densiﬁed in a spark plasma sintering furnace in a graphite die under apressure of 60 MPa at 1023 K for 5 mins in Ar atmosphere. | Not mentioned | Not mentioned | Polycrystalline | Bulk
4236 | ESTM | https://doi.org/10.1002/adma.200900409 | Cu2 Cd1 Sn1 Se4 | CdCu2SnSe4 | Cu2CdSnSe4 |  | Cu2+x Cd1-xSnSe4 | Stoichiometric Formula |  | 2009 | 300 | 24.31 | 235.7 | 1.35053 | 1.64413e-16 | 0.01459506 | 2.776 | 3.565707e-16 |  |  | False |  | Bridgman crystal growth method | Starting materials were loaded into quarts tube with Ar environment, the quartz tubes were vacuum sealed and heat treated at 590 °C for 12 h in a rocking furnace for homogenization of the molten liquid. | Not mentioned | The compounds were melted at 590 °C for 24 h and slowly pulled at a constant speed of 2–5 mm h−1. |  | Not mentioned | Single Crystal | Bulk
4237 | ESTM | https://doi.org/10.1002/adma.200900409 | Cu2 Cd1 Sn1 Se4 | CdCu2SnSe4 | Cu2CdSnSe4 |  | Cu2+x Cd1-xSnSe4 | Stoichiometric Formula |  | 2009 | 350 | 27.41 | 238 | 1.55261204 | 1.430136e-16 | 0.02312401 | 2.35 | 0 |  |  | False |  | Bridgman crystal growth method | Starting materials were loaded into quarts tube with Ar environment, the quartz tubes were vacuum sealed and heat treated at 590 °C for 12 h in a rocking furnace for homogenization of the molten liquid. | Not mentioned | The compounds were melted at 590 °C for 24 h and slowly pulled at a constant speed of 2–5 mm h−1. |  | Not mentioned | Single Crystal | Bulk
4238 | ESTM | https://doi.org/10.1002/adma.200900409 | Cu2 Cd1 Sn1 Se4 | CdCu2SnSe4 | Cu2CdSnSe4 |  | Cu2+x Cd1-xSnSe4 | Stoichiometric Formula |  | 2009 | 400 | 31.38 | 241.6 | 1.831668 | 1.212253e-16 | 0.03619898 | 2.024 | 3.833752e-16 |  |  | False |  | Bridgman crystal growth method | Starting materials were loaded into quarts tube with Ar environment, the quartz tubes were vacuum sealed and heat treated at 590 °C for 12 h in a rocking furnace for homogenization of the molten liquid. | Not mentioned | The compounds were melted at 590 °C for 24 h and slowly pulled at a constant speed of 2–5 mm h−1. |  | Not mentioned | Single Crystal | Bulk
4239 | ESTM | https://doi.org/10.1002/adma.200900409 | Cu2 Cd1 Sn1 Se4 | CdCu2SnSe4 | Cu2CdSnSe4 |  | Cu2+x Cd1-xSnSe4 | Stoichiometric Formula |  | 2009 | 450 | 33.28 | 244.8 | 1.994372 | 2.226712e-16 | 0.05157858 | 1.74 | 2.690611e-16 |  |  | False |  | Bridgman crystal growth method | Starting materials were loaded into quarts tube with Ar environment, the quartz tubes were vacuum sealed and heat treated at 590 °C for 12 h in a rocking furnace for homogenization of the molten liquid. | Not mentioned | The compounds were melted at 590 °C for 24 h and slowly pulled at a constant speed of 2–5 mm h−1. |  | Not mentioned | Single Crystal | Bulk
4240 | ESTM | https://doi.org/10.1002/adma.200900409 | Cu2 Cd1 Sn1 Se4 | CdCu2SnSe4 | Cu2CdSnSe4 |  | Cu2+x Cd1-xSnSe4 | Stoichiometric Formula |  | 2009 | 500 | 34.66 | 251.3 | 2.188838 | 0 | 0.07200124 | 1.52 | 0 |  |  | False |  | Bridgman crystal growth method | Starting materials were loaded into quarts tube with Ar environment, the quartz tubes were vacuum sealed and heat treated at 590 °C for 12 h in a rocking furnace for homogenization of the molten liquid. | Not mentioned | The compounds were melted at 590 °C for 24 h and slowly pulled at a constant speed of 2–5 mm h−1. |  | Not mentioned | Single Crystal | Bulk
4241 | ESTM | https://doi.org/10.1002/adma.200900409 | Cu2 Cd1 Sn1 Se4 | CdCu2SnSe4 | Cu2CdSnSe4 |  | Cu2+x Cd1-xSnSe4 | Stoichiometric Formula |  | 2009 | 550 | 34.65 | 261.7 | 2.373071 | 0 | 0.09526926 | 1.37 | 1.456691e-16 |  |  | False |  | Bridgman crystal growth method | Starting materials were loaded into quarts tube with Ar environment, the quartz tubes were vacuum sealed and heat treated at 590 °C for 12 h in a rocking furnace for homogenization of the molten liquid. | Not mentioned | The compounds were melted at 590 °C for 24 h and slowly pulled at a constant speed of 2–5 mm h−1. |  | Not mentioned | Single Crystal | Bulk
4242 | ESTM | https://doi.org/10.1002/adma.200900409 | Cu2 Cd1 Sn1 Se4 | CdCu2SnSe4 | Cu2CdSnSe4 |  | Cu2+x Cd1-xSnSe4 | Stoichiometric Formula |  | 2009 | 600 | 34.5 | 275 | 2.6090625 | 0 | 0.125235 | 1.25 | 2.216279e-16 |  |  | False |  | Bridgman crystal growth method | Starting materials were loaded into quarts tube with Ar environment, the quartz tubes were vacuum sealed and heat treated at 590 °C for 12 h in a rocking furnace for homogenization of the molten liquid. | Not mentioned | The compounds were melted at 590 °C for 24 h and slowly pulled at a constant speed of 2–5 mm h−1. |  | Not mentioned | Single Crystal | Bulk
4243 | ESTM | https://doi.org/10.1002/adma.200900409 | Cu2 Cd1 Sn1 Se4 | CdCu2SnSe4 | Cu2CdSnSe4 |  | Cu2+x Cd1-xSnSe4 | Stoichiometric Formula |  | 2009 | 650 | 33.28 | 285.7 | 2.716463 | 1.634807e-16 | 0.1573709 | 1.122 | 3.52741e-16 |  |  | False |  | Bridgman crystal growth method | Starting materials were loaded into quarts tube with Ar environment, the quartz tubes were vacuum sealed and heat treated at 590 °C for 12 h in a rocking furnace for homogenization of the molten liquid. | Not mentioned | The compounds were melted at 590 °C for 24 h and slowly pulled at a constant speed of 2–5 mm h−1. |  | Not mentioned | Single Crystal | Bulk
4244 | ESTM | https://doi.org/10.1002/adma.200900409 | Cu2 Cd1 Sn1 Se4 | CdCu2SnSe4 | Cu2CdSnSe4 |  | Cu2+x Cd1-xSnSe4 | Stoichiometric Formula |  | 2009 | 700 | 31.03 | 297.4 | 2.744503 | 0 | 0.1898372 | 1.012 | 2.924146e-16 |  |  | False |  | Bridgman crystal growth method | Starting materials were loaded into quarts tube with Ar environment, the quartz tubes were vacuum sealed and heat treated at 590 °C for 12 h in a rocking furnace for homogenization of the molten liquid. | Not mentioned | The compounds were melted at 590 °C for 24 h and slowly pulled at a constant speed of 2–5 mm h−1. |  | Not mentioned | Single Crystal | Bulk
4245 | ESTM | https://doi.org/10.1002/adma.201004739 | In4 Se2.32 Cl0.03 | In4Se2.32Cl0.03 | In4Se2.32Cl0.03 |  | In4Se3–xCl0.03 | Stoichiometric Formula |  | 2011 | 323 | 310 | -213.1 | 14.0775991 | 1.261832e-16 | 0.3676 | 1.2467 | 0.007812724 |  |  | False |  | Bridgman crystal growth method | Starting materials were loaded into quarts tube with Ar environment, the quartz tubes were vacuum sealed and heat treated at 590 °C for 12 h in a rocking furnace for homogenization of the molten liquid. | Not mentioned | The compounds were melted at 590 °C for 24 h and slowly pulled at a constant speed of 2–5 mm h−1. |  | Not mentioned | Single Crystal | Bulk
4246 | ESTM | https://doi.org/10.1002/adma.201004739 | In4 Se2.32 Cl0.03 | In4Se2.32Cl0.03 | In4Se2.32Cl0.03 |  | In4Se3–xCl0.03 | Stoichiometric Formula |  | 2011 | 698 | 108.6 | -311 | 10.5039006 | 0 | 1.039961 | 0.705 | 2.135125e-16 |  |  | False |  | Bridgman crystal growth method | Starting materials were loaded into quarts tube with Ar environment, the quartz tubes were vacuum sealed and heat treated at 590 °C for 12 h in a rocking furnace for homogenization of the molten liquid. | Not mentioned | The compounds were melted at 590 °C for 24 h and slowly pulled at a constant speed of 2–5 mm h−1. |  | Not mentioned | Single Crystal | Bulk
4247 | ESTM | https://doi.org/10.1002/adma.201004739 | In4 Se2.32 Cl0.03 | In4Se2.32Cl0.03 | In4Se2.32Cl0.03 |  | In4Se3–xCl0.03 | Stoichiometric Formula |  | 2011 | 373 | 274 | -228 | 14.243616 | 0 | 0.493 | 1.087 | 0.008591529 |  |  | False |  | Bridgman crystal growth method | Starting materials were loaded into quarts tube with Ar environment, the quartz tubes were vacuum sealed and heat treated at 590 °C for 12 h in a rocking furnace for homogenization of the molten liquid. | Not mentioned | The compounds were melted at 590 °C for 24 h and slowly pulled at a constant speed of 2–5 mm h−1. |  | Not mentioned | Single Crystal | Bulk
4248 | ESTM | https://doi.org/10.1002/adma.201004739 | In4 Se2.32 Cl0.03 | In4Se2.32Cl0.03 | In4Se2.32Cl0.03 |  | In4Se3–xCl0.03 | Stoichiometric Formula |  | 2011 | 423 | 234 | -246.15 | 14.08 | 0.006961539 | 0.6 | 0.993 | 0.0003625378 |  |  | False |  | Bridgman crystal growth method | Starting materials were loaded into quarts tube with Ar environment, the quartz tubes were vacuum sealed and heat treated at 590 °C for 12 h in a rocking furnace for homogenization of the molten liquid. | Not mentioned | The compounds were melted at 590 °C for 24 h and slowly pulled at a constant speed of 2–5 mm h−1. |  | Not mentioned | Single Crystal | Bulk
4249 | ESTM | https://doi.org/10.1002/adma.201004739 | In4 Se2.32 Cl0.03 | In4Se2.32Cl0.03 | In4Se2.32Cl0.03 |  | In4Se3–xCl0.03 | Stoichiometric Formula |  | 2011 | 473 | 194.71 | -256.6 | 12.8204 | 1.385571e-16 | 0.6685831 | 0.907 | 1.660561e-16 |  |  | False |  | Bridgman crystal growth method | Starting materials were loaded into quarts tube with Ar environment, the quartz tubes were vacuum sealed and heat treated at 590 °C for 12 h in a rocking furnace for homogenization of the molten liquid. | Not mentioned | The compounds were melted at 590 °C for 24 h and slowly pulled at a constant speed of 2–5 mm h−1. |  | Not mentioned | Single Crystal | Bulk
4250 | ESTM | https://doi.org/10.1002/adma.201004739 | In4 Se2.32 Cl0.03 | In4Se2.32Cl0.03 | In4Se2.32Cl0.03 |  | In4Se3–xCl0.03 | Stoichiometric Formula |  | 2011 | 523 | 163.9 | -270.3 | 11.9 | 0.006292147 | 0.7637635 | 0.82 | 0.006252804 |  |  | False |  | Bridgman crystal growth method | Starting materials were loaded into quarts tube with Ar environment, the quartz tubes were vacuum sealed and heat treated at 590 °C for 12 h in a rocking furnace for homogenization of the molten liquid. | Not mentioned | The compounds were melted at 590 °C for 24 h and slowly pulled at a constant speed of 2–5 mm h−1. |  | Not mentioned | Single Crystal | Bulk
4251 | ESTM | https://doi.org/10.1002/adma.201004739 | In4 Se2.32 Cl0.03 | In4Se2.32Cl0.03 | In4Se2.32Cl0.03 |  | In4Se3–xCl0.03 | Stoichiometric Formula |  | 2011 | 598 | 124.6 | -292.8 | 10.68219 | 0 | 0.8597507 | 0.743 | 2.582663e-16 |  |  | False |  | Bridgman crystal growth method | Starting materials were loaded into quarts tube with Ar environment, the quartz tubes were vacuum sealed and heat treated at 590 °C for 12 h in a rocking furnace for homogenization of the molten liquid. | Not mentioned | The compounds were melted at 590 °C for 24 h and slowly pulled at a constant speed of 2–5 mm h−1. |  | Not mentioned | Single Crystal | Bulk
4252 | ESTM | https://doi.org/10.1002/adma.201004739 | In4 Se2.32 Cl0.03 | In4Se2.32Cl0.03 | In4Se2.32Cl0.03 |  | In4Se3–xCl0.03 | Stoichiometric Formula |  | 2011 | 623 | 120 | -296.7 | 10.5637068 | 0 | 0.8917601 | 0.738 | 0 |  |  | False |  | Bridgman crystal growth method | Starting materials were loaded into quarts tube with Ar environment, the quartz tubes were vacuum sealed and heat treated at 590 °C for 12 h in a rocking furnace for homogenization of the molten liquid. | Not mentioned | The compounds were melted at 590 °C for 24 h and slowly pulled at a constant speed of 2–5 mm h−1. |  | Not mentioned | Single Crystal | Bulk
4253 | ESTM | https://doi.org/10.1002/adma.201004739 | In4 Se2.32 Cl0.03 | In4Se2.32Cl0.03 | In4Se2.32Cl0.03 |  | In4Se3–xCl0.03 | Stoichiometric Formula |  | 2011 | 648 | 115.16 | -301.7 | 10.4822 | 0 | 0.9270456 | 0.7327 | 0 |  |  | False |  | Bridgman crystal growth method | Starting materials were loaded into quarts tube with Ar environment, the quartz tubes were vacuum sealed and heat treated at 590 °C for 12 h in a rocking furnace for homogenization of the molten liquid. | Not mentioned | The compounds were melted at 590 °C for 24 h and slowly pulled at a constant speed of 2–5 mm h−1. |  | Not mentioned | Single Crystal | Bulk
4254 | ESTM | https://doi.org/10.1002/adma.201004739 | In4 Se2.32 Cl0.03 | In4Se2.32Cl0.03 | In4Se2.32Cl0.03 |  | In4Se3–xCl0.03 | Stoichiometric Formula |  | 2011 | 673 | 111.8 | -306.1 | 10.47535 | 1.69575e-16 | 0.9728038 | 0.7247 | 1.141261e-16 |  |  | False |  | Bridgman crystal growth method | Starting materials were loaded into quarts tube with Ar environment, the quartz tubes were vacuum sealed and heat treated at 590 °C for 12 h in a rocking furnace for homogenization of the molten liquid. | Not mentioned | The compounds were melted at 590 °C for 24 h and slowly pulled at a constant speed of 2–5 mm h−1. |  | Not mentioned | Single Crystal | Bulk
4255 | ESTM | https://doi.org/10.1002/adma.201004739 | In4 Se2.67 Cl0.03 | In4Se2.67Cl0.03 | In4Se2.67Cl0.03 |  | In4Se3–xCl0.03 | Stoichiometric Formula |  | 2011 | 323 | 1052.63 | -103.3 | 11.2325 | 0 | 0.4122838 | 0.88 | 1.346431e-16 |  |  | False |  | Bridgman crystal growth method | Starting materials were loaded into quarts tube with Ar environment, the quartz tubes were vacuum sealed and heat treated at 590 °C for 12 h in a rocking furnace for homogenization of the molten liquid. | Not mentioned | The compounds were melted at 590 °C for 24 h and slowly pulled at a constant speed of 2–5 mm h−1. |  | Not mentioned | Single Crystal | Bulk
4256 | ESTM | https://doi.org/10.1002/adma.201004739 | In4 Se2.67 Cl0.03 | In4Se2.67Cl0.03 | In4Se2.67Cl0.03 |  | In4Se3–xCl0.03 | Stoichiometric Formula |  | 2011 | 423 | 710.5 | -137.08 | 13.35095 | 1.330509e-16 | 0.7611123 | 0.742 | 1.458685e-16 |  |  | False |  | Bridgman crystal growth method | Starting materials were loaded into quarts tube with Ar environment, the quartz tubes were vacuum sealed and heat treated at 590 °C for 12 h in a rocking furnace for homogenization of the molten liquid. | Not mentioned | The compounds were melted at 590 °C for 24 h and slowly pulled at a constant speed of 2–5 mm h−1. |  | Not mentioned | Single Crystal | Bulk
4258 | ESTM | https://doi.org/10.1002/adma.201004739 | In4 Se2.67 Cl0.03 | In4Se2.67Cl0.03 | In4Se2.67Cl0.03 |  | In4Se3–xCl0.03 | Stoichiometric Formula |  | 2011 | 523 | 409.1 | -164.8 | 11.7 | 0.05036211 | 0.8791118 | 0.661 | 0.05303297 |  |  | False |  | Bridgman crystal growth method | Starting materials were loaded into quarts tube with Ar environment, the quartz tubes were vacuum sealed and heat treated at 590 °C for 12 h in a rocking furnace for homogenization of the molten liquid. | Not mentioned | The compounds were melted at 590 °C for 24 h and slowly pulled at a constant speed of 2–5 mm h−1. |  | Not mentioned | Single Crystal | Bulk
4259 | ESTM | https://doi.org/10.1002/adma.201004739 | In4 Se2.67 Cl0.03 | In4Se2.67Cl0.03 | In4Se2.67Cl0.03 |  | In4Se3–xCl0.03 | Stoichiometric Formula |  | 2011 | 573 | 333.33 | -179.2 | 10.8 | 0.008879047 | 0.996 | 0.618 | 0.005380746 |  |  | False |  | Bridgman crystal growth method | Starting materials were loaded into quarts tube with Ar environment, the quartz tubes were vacuum sealed and heat treated at 590 °C for 12 h in a rocking furnace for homogenization of the molten liquid. | Not mentioned | The compounds were melted at 590 °C for 24 h and slowly pulled at a constant speed of 2–5 mm h−1. |  | Not mentioned | Single Crystal | Bulk
4260 | ESTM | https://doi.org/10.1002/adma.201004739 | In4 Se2.67 Cl0.03 | In4Se2.67Cl0.03 | In4Se2.67Cl0.03 |  | In4Se3–xCl0.03 | Stoichiometric Formula |  | 2011 | 598 | 318.9 | -192.86 | 11.86148 | 0 | 1.149063 | 0.6173 | 3.864795e-16 |  |  | False |  | Bridgman crystal growth method | Starting materials were loaded into quarts tube with Ar environment, the quartz tubes were vacuum sealed and heat treated at 590 °C for 12 h in a rocking furnace for homogenization of the molten liquid. | Not mentioned | The compounds were melted at 590 °C for 24 h and slowly pulled at a constant speed of 2–5 mm h−1. |  | Not mentioned | Single Crystal | Bulk
4261 | ESTM | https://doi.org/10.1002/adma.201004739 | In4 Se2.67 Cl0.03 | In4Se2.67Cl0.03 | In4Se2.67Cl0.03 |  | In4Se3–xCl0.03 | Stoichiometric Formula |  | 2011 | 623 | 304.51 | -202.75 | 12.51766 | 0 | 1.274265 | 0.612 | 0 |  |  | False |  | Bridgman crystal growth method | Starting materials were loaded into quarts tube with Ar environment, the quartz tubes were vacuum sealed and heat treated at 590 °C for 12 h in a rocking furnace for homogenization of the molten liquid. | Not mentioned | The compounds were melted at 590 °C for 24 h and slowly pulled at a constant speed of 2–5 mm h−1. |  | Not mentioned | Single Crystal | Bulk
4262 | ESTM | https://doi.org/10.1002/adma.201004739 | In4 Se2.67 Cl0.03 | In4Se2.67Cl0.03 | In4Se2.67Cl0.03 |  | In4Se3–xCl0.03 | Stoichiometric Formula |  | 2011 | 648 | 291.37 | -208.24 | 12.63494 | 1.405909e-16 | 1.364573 | 0.6 | 0 |  |  | False |  | Bridgman crystal growth method | Starting materials were loaded into quarts tube with Ar environment, the quartz tubes were vacuum sealed and heat treated at 590 °C for 12 h in a rocking furnace for homogenization of the molten liquid. | Not mentioned | The compounds were melted at 590 °C for 24 h and slowly pulled at a constant speed of 2–5 mm h−1. |  | Not mentioned | Single Crystal | Bulk
4263 | ESTM | https://doi.org/10.1002/adma.201004739 | In4 Se2.67 Cl0.03 | In4Se2.67Cl0.03 | In4Se2.67Cl0.03 |  | In4Se3–xCl0.03 | Stoichiometric Formula |  | 2011 | 698 | 263 | -218.7 | 12.57920847 | 1.412137e-16 | 1.533 | 0.575 | 0.003909639 |  |  | False |  | Bridgman crystal growth method | Starting materials were loaded into quarts tube with Ar environment, the quartz tubes were vacuum sealed and heat treated at 590 °C for 12 h in a rocking furnace for homogenization of the molten liquid. | Not mentioned | The compounds were melted at 590 °C for 24 h and slowly pulled at a constant speed of 2–5 mm h−1. |  | Not mentioned | Single Crystal | Bulk
4264 | ESTM | https://doi.org/10.1002/adma.201302038 | In3.94 Pb0.06 Se3 | In3.94Pb0.06Se3 | In3.94Pb0.06Se3 |  | In4-xPbxSe3 | Stoichiometric Formula |  | 2013 | 330 | 73 | -200 | 2.92 | 0 | 0.06339474 | 1.52 | 0 |  |  | False |  | Spark Plasma Sintering | Starting materials were loaded in an Ar environment and loaded into a crucible that was later flame-sealed under high vacuum. Slowly heated, dwell and cold water-quenched. Then, the product was ground into a fine powder before being pressed into a pellet, then annealed. | Not mentioned | Spark Plasma Sintering at 700 K for 5 min under uniaxial pressure of 70 MPa under vacuum (10−3 Pa) | 753 | 5 days | Polycrystalline | Bulk
4265 | ESTM | https://doi.org/10.1002/adma.201302038 | In3.94 Pb0.06 Se3 | In3.94Pb0.06Se3 | In3.94Pb0.06Se3 |  | In4-xPbxSe3 | Stoichiometric Formula |  | 2013 | 405 | 78 | -220 | 3.7752 | 0 | 0.113677 | 1.345 | 3.662425e-16 |  |  | False |  | Spark Plasma Sintering | Starting materials were loaded in an Ar environment and loaded into a crucible that was later flame-sealed under high vacuum. Slowly heated, dwell and cold water-quenched. Then, the product was ground into a fine powder before being pressed into a pellet, then annealed. | Not mentioned | Spark Plasma Sintering at 700 K for 5 min under uniaxial pressure of 70 MPa under vacuum (10−3 Pa) | 753 | 5 days | Polycrystalline | Bulk
4266 | ESTM | https://doi.org/10.1002/adma.201302038 | In3.94 Pb0.06 Se3 | In3.94Pb0.06Se3 | In3.94Pb0.06Se3 |  | In4-xPbxSe3 | Stoichiometric Formula |  | 2013 | 480 | 87 | -256 | 5.701632 | 0 | 0.2243265 | 1.22 | 0 |  |  | False |  | Spark Plasma Sintering | Starting materials were loaded in an Ar environment and loaded into a crucible that was later flame-sealed under high vacuum. Slowly heated, dwell and cold water-quenched. Then, the product was ground into a fine powder before being pressed into a pellet, then annealed. | Not mentioned | Spark Plasma Sintering at 700 K for 5 min under uniaxial pressure of 70 MPa under vacuum (10−3 Pa) | 753 | 5 days | Polycrystalline | Bulk
4267 | ESTM | https://doi.org/10.1002/adma.201302038 | In3.94 Pb0.06 Se3 | In3.94Pb0.06Se3 | In3.94Pb0.06Se3 |  | In4-xPbxSe3 | Stoichiometric Formula |  | 2013 | 518 | 81 | -256 | 5.308416 | 1.673152e-16 | 0.2342214 | 1.174 | 1.185014e-16 |  |  | False |  | Spark Plasma Sintering | Starting materials were loaded in an Ar environment and loaded into a crucible that was later flame-sealed under high vacuum. Slowly heated, dwell and cold water-quenched. Then, the product was ground into a fine powder before being pressed into a pellet, then annealed. | Not mentioned | Spark Plasma Sintering at 700 K for 5 min under uniaxial pressure of 70 MPa under vacuum (10−3 Pa) | 753 | 5 days | Polycrystalline | Bulk
4268 | ESTM | https://doi.org/10.1002/adma.201302038 | In3.95 Pb0.05 Se3 | In3.95Pb0.05Se3 | In3.95Pb0.05Se3 |  | In4-xPbxSe3 | Stoichiometric Formula |  | 2013 | 330 | 51.5 | -207 | 2.2067235 | 0 | 0.06902547 | 1.055 | 0 |  |  | False |  | Spark Plasma Sintering | Starting materials were loaded in an Ar environment and loaded into a crucible that was later flame-sealed under high vacuum. Slowly heated, dwell and cold water-quenched. Then, the product was ground into a fine powder before being pressed into a pellet, then annealed. | Not mentioned | Spark Plasma Sintering at 700 K for 5 min under uniaxial pressure of 70 MPa under vacuum (10−3 Pa) | 753 | 5 days | Polycrystalline | Bulk
4269 | ESTM | https://doi.org/10.1002/adma.201302038 | In3.95 Pb0.05 Se3 | In3.95Pb0.05Se3 | In3.95Pb0.05Se3 |  | In4-xPbxSe3 | Stoichiometric Formula |  | 2013 | 405 | 75 | -230 | 3.9675 | 0 | 0.1727782 | 0.93 | 0 |  |  | False |  | Spark Plasma Sintering | Starting materials were loaded in an Ar environment and loaded into a crucible that was later flame-sealed under high vacuum. Slowly heated, dwell and cold water-quenched. Then, the product was ground into a fine powder before being pressed into a pellet, then annealed. | Not mentioned | Spark Plasma Sintering at 700 K for 5 min under uniaxial pressure of 70 MPa under vacuum (10−3 Pa) | 753 | 5 days | Polycrystalline | Bulk
4270 | ESTM | https://doi.org/10.1002/adma.201302038 | In3.95 Pb0.05 Se3 | In3.95Pb0.05Se3 | In3.95Pb0.05Se3 |  | In4-xPbxSe3 | Stoichiometric Formula |  | 2013 | 480 | 112 | -242 | 6.559168 | 0 | 0.3660931 | 0.86 | 0 |  |  | False |  | Spark Plasma Sintering | Starting materials were loaded in an Ar environment and loaded into a crucible that was later flame-sealed under high vacuum. Slowly heated, dwell and cold water-quenched. Then, the product was ground into a fine powder before being pressed into a pellet, then annealed. | Not mentioned | Spark Plasma Sintering at 700 K for 5 min under uniaxial pressure of 70 MPa under vacuum (10−3 Pa) | 753 | 5 days | Polycrystalline | Bulk
4271 | ESTM | https://doi.org/10.1002/adma.201302038 | In3.95 Pb0.05 Se3 | In3.95Pb0.05Se3 | In3.95Pb0.05Se3 |  | In4-xPbxSe3 | Stoichiometric Formula |  | 2013 | 518 | 109 | -259 | 7.311829 | 1.214714e-16 | 0.467596 | 0.81 | 2.374321e-16 |  |  | False |  | Spark Plasma Sintering | Starting materials were loaded in an Ar environment and loaded into a crucible that was later flame-sealed under high vacuum. Slowly heated, dwell and cold water-quenched. Then, the product was ground into a fine powder before being pressed into a pellet, then annealed. | Not mentioned | Spark Plasma Sintering at 700 K for 5 min under uniaxial pressure of 70 MPa under vacuum (10−3 Pa) | 753 | 5 days | Polycrystalline | Bulk
4272 | ESTM | https://doi.org/10.1002/adma.201302038 | In3.96 Pb0.04 Se3 | In3.96Pb0.04Se3 | In3.96Pb0.04Se3 |  | In4-xPbxSe3 | Stoichiometric Formula |  | 2013 | 330 | 70 | -192 | 2.58048 | 1.720956e-16 | 0.06850832 | 1.243 | 0 |  |  | False |  | Spark Plasma Sintering | Starting materials were loaded in an Ar environment and loaded into a crucible that was later flame-sealed under high vacuum. Slowly heated, dwell and cold water-quenched. Then, the product was ground into a fine powder before being pressed into a pellet, then annealed. | Not mentioned | Spark Plasma Sintering at 700 K for 5 min under uniaxial pressure of 70 MPa under vacuum (10−3 Pa) | 753 | 5 days | Polycrystalline | Bulk
4273 | ESTM | https://doi.org/10.1002/adma.201302038 | In3.96 Pb0.04 Se3 | In3.96Pb0.04Se3 | In3.96Pb0.04Se3 |  | In4-xPbxSe3 | Stoichiometric Formula |  | 2013 | 405 | 87 | -221 | 4.249167 | 0 | 0.1654724 | 1.04 | 0 |  |  | False |  | Spark Plasma Sintering | Starting materials were loaded in an Ar environment and loaded into a crucible that was later flame-sealed under high vacuum. Slowly heated, dwell and cold water-quenched. Then, the product was ground into a fine powder before being pressed into a pellet, then annealed. | Not mentioned | Spark Plasma Sintering at 700 K for 5 min under uniaxial pressure of 70 MPa under vacuum (10−3 Pa) | 753 | 5 days | Polycrystalline | Bulk
4274 | ESTM | https://doi.org/10.1002/adma.201302038 | In3.96 Pb0.04 Se3 | In3.96Pb0.04Se3 | In3.96Pb0.04Se3 |  | In4-xPbxSe3 | Stoichiometric Formula |  | 2013 | 480 | 100 | -245 | 6.0025 | 1.479681e-16 | 0.3166154 | 0.91 | 1.753268e-16 |  |  | False |  | Spark Plasma Sintering | Starting materials were loaded in an Ar environment and loaded into a crucible that was later flame-sealed under high vacuum. Slowly heated, dwell and cold water-quenched. Then, the product was ground into a fine powder before being pressed into a pellet, then annealed. | Not mentioned | Spark Plasma Sintering at 700 K for 5 min under uniaxial pressure of 70 MPa under vacuum (10−3 Pa) | 753 | 5 days | Polycrystalline | Bulk
4275 | ESTM | https://doi.org/10.1002/adma.201302038 | In3.96 Pb0.04 Se3 | In3.96Pb0.04Se3 | In3.96Pb0.04Se3 |  | In4-xPbxSe3 | Stoichiometric Formula |  | 2013 | 518 | 95 | -272 | 7.02848 | 1.263685e-16 | 0.4233433 | 0.86 | 1.311256e-16 |  |  | False |  | Spark Plasma Sintering | Starting materials were loaded in an Ar environment and loaded into a crucible that was later flame-sealed under high vacuum. Slowly heated, dwell and cold water-quenched. Then, the product was ground into a fine powder before being pressed into a pellet, then annealed. | Not mentioned | Spark Plasma Sintering at 700 K for 5 min under uniaxial pressure of 70 MPa under vacuum (10−3 Pa) | 753 | 5 days | Polycrystalline | Bulk
4276 | ESTM | https://doi.org/10.1002/adma.201302038 | In3.99 Pb0.01 Se3 | In3.99Pb0.01Se3 | In3.99Pb0.01Se3 |  | In4-xPbxSe3 | Stoichiometric Formula |  | 2013 | 330 | 100 | -206 | 4.2436 | 0 | 0.1250346 | 1.12 | 6.659493e-16 |  |  | False |  | Spark Plasma Sintering | Starting materials were loaded in an Ar environment and loaded into a crucible that was later flame-sealed under high vacuum. Slowly heated, dwell and cold water-quenched. Then, the product was ground into a fine powder before being pressed into a pellet, then annealed. | Not mentioned | Spark Plasma Sintering at 700 K for 5 min under uniaxial pressure of 70 MPa under vacuum (10−3 Pa) | 753 | 5 days | Polycrystalline | Bulk
4277 | ESTM | https://doi.org/10.1002/adma.201302038 | In3.99 Pb0.01 Se3 | In3.99Pb0.01Se3 | In3.99Pb0.01Se3 |  | In4-xPbxSe3 | Stoichiometric Formula |  | 2013 | 405 | 107 | -221 | 5.225987 | 0 | 0.2181984 | 0.97 | 1.272034e-16 |  |  | False |  | Spark Plasma Sintering | Starting materials were loaded in an Ar environment and loaded into a crucible that was later flame-sealed under high vacuum. Slowly heated, dwell and cold water-quenched. Then, the product was ground into a fine powder before being pressed into a pellet, then annealed. | Not mentioned | Spark Plasma Sintering at 700 K for 5 min under uniaxial pressure of 70 MPa under vacuum (10−3 Pa) | 753 | 5 days | Polycrystalline | Bulk
4278 | ESTM | https://doi.org/10.1002/adma.201302038 | In3.99 Pb0.01 Se3 | In3.99Pb0.01Se3 | In3.99Pb0.01Se3 |  | In4-xPbxSe3 | Stoichiometric Formula |  | 2013 | 480 | 122.47 | -242 | 7.17233308 | 0 | 0.3783209 | 0.91 | 1.467303e-16 |  |  | False |  | Spark Plasma Sintering | Starting materials were loaded in an Ar environment and loaded into a crucible that was later flame-sealed under high vacuum. Slowly heated, dwell and cold water-quenched. Then, the product was ground into a fine powder before being pressed into a pellet, then annealed. | Not mentioned | Spark Plasma Sintering at 700 K for 5 min under uniaxial pressure of 70 MPa under vacuum (10−3 Pa) | 753 | 5 days | Polycrystalline | Bulk
4279 | ESTM | https://doi.org/10.1002/adma.201302038 | In3.99 Pb0.01 Se3 | In3.99Pb0.01Se3 | In3.99Pb0.01Se3 |  | In4-xPbxSe3 | Stoichiometric Formula |  | 2013 | 518 | 111.11 | -252 | 7.05592944 | 0 | 0.4153377 | 0.88 | 1.336531e-16 |  |  | False |  | Spark Plasma Sintering | Starting materials were loaded in an Ar environment and loaded into a crucible that was later flame-sealed under high vacuum. Slowly heated, dwell and cold water-quenched. Then, the product was ground into a fine powder before being pressed into a pellet, then annealed. | Not mentioned | Spark Plasma Sintering at 700 K for 5 min under uniaxial pressure of 70 MPa under vacuum (10−3 Pa) | 753 | 5 days | Polycrystalline | Bulk
4280 | ESTM | https://doi.org/10.1002/adma.201302660 | Cu2 Se1 | Cu2Se | Cu2Se |  | Cu2Se1-xIx | Stoichiometric Formula |  | 2013 | 410 | 550.23 | 85 | 3.97541175 | 1.11709e-16 | 0.1897682 | 0.8589 | 1.462604e-16 |  |  | False |  | Spark Plasma Sintering | Ingredients enclosed in a fused silica tube at 1423 K for 24 hours under vacuum. The melt was slowly cooled down to 923 K in 50 hours and was rested at 923 K for 5 days, and finally being slowly cooled down to room temperature in 50 hours. | Not mentioned | Spark Plasma Sintering at around 750 K under a pressure of 65 Mpa | Not mentioned | Not mentioned | Polycrystalline | Bulk
4281 | ESTM | https://doi.org/10.1002/adma.201302660 | Cu2 Se1 | Cu2Se | Cu2Se |  | Cu2Se1-xIx | Stoichiometric Formula |  | 2013 | 300 | 995.86 | 92 | 8.42895904 | 2.107445e-16 | 0.2873509 | 0.88 | 0 |  |  | False |  | Spark Plasma Sintering | Ingredients enclosed in a fused silica tube at 1423 K for 24 hours under vacuum. The melt was slowly cooled down to 923 K in 50 hours and was rested at 923 K for 5 days, and finally being slowly cooled down to room temperature in 50 hours. | Not mentioned | Spark Plasma Sintering at around 750 K under a pressure of 65 Mpa | Not mentioned | Not mentioned | Polycrystalline | Bulk
4282 | ESTM | https://doi.org/10.1002/adma.201302660 | Cu2 Se1 | Cu2Se | Cu2Se |  | Cu2Se1-xIx | Stoichiometric Formula |  | 2013 | 425 | 510.6 | 118 | 7.1095944 | 1.249267e-16 | 0.352988 | 0.856 | 1.572607e-16 |  |  | False |  | Spark Plasma Sintering | Ingredients enclosed in a fused silica tube at 1423 K for 24 hours under vacuum. The melt was slowly cooled down to 923 K in 50 hours and was rested at 923 K for 5 days, and finally being slowly cooled down to room temperature in 50 hours. | Not mentioned | Spark Plasma Sintering at around 750 K under a pressure of 65 Mpa | Not mentioned | Not mentioned | Polycrystalline | Bulk
4283 | ESTM | https://doi.org/10.1002/adma.201302660 | Cu2 Se1 | Cu2Se | Cu2Se |  | Cu2Se1-xIx | Stoichiometric Formula |  | 2013 | 350 | 873.2 | 101.48 | 8.99238 | 0 | 0.3934166 | 0.8 | 1.411002e-16 |  |  | False |  | Spark Plasma Sintering | Ingredients enclosed in a fused silica tube at 1423 K for 24 hours under vacuum. The melt was slowly cooled down to 923 K in 50 hours and was rested at 923 K for 5 days, and finally being slowly cooled down to room temperature in 50 hours. | Not mentioned | Spark Plasma Sintering at around 750 K under a pressure of 65 Mpa | Not mentioned | Not mentioned | Polycrystalline | Bulk
4284 | ESTM | https://doi.org/10.1002/adma.201302660 | Cu2 Se1 | Cu2Se | Cu2Se |  | Cu2Se1-xIx | Stoichiometric Formula |  | 2013 | 450 | 472.55 | 126 | 7.5022038 | 1.18389e-16 | 0.3943916 | 0.856 | 2.815027e-16 |  |  | False |  | Spark Plasma Sintering | Ingredients enclosed in a fused silica tube at 1423 K for 24 hours under vacuum. The melt was slowly cooled down to 923 K in 50 hours and was rested at 923 K for 5 days, and finally being slowly cooled down to room temperature in 50 hours. | Not mentioned | Spark Plasma Sintering at around 750 K under a pressure of 65 Mpa | Not mentioned | Not mentioned | Polycrystalline | Bulk
4285 | ESTM | https://doi.org/10.1002/adma.201302660 | Cu2 Se1 | Cu2Se | Cu2Se |  | Cu2Se1-xIx | Stoichiometric Formula |  | 2013 | 359 | 825.34 | 104.4 | 8.995678 | 0 | 0.4423902 | 0.73 | 0 |  |  | False |  | Spark Plasma Sintering | Ingredients enclosed in a fused silica tube at 1423 K for 24 hours under vacuum. The melt was slowly cooled down to 923 K in 50 hours and was rested at 923 K for 5 days, and finally being slowly cooled down to room temperature in 50 hours. | Not mentioned | Spark Plasma Sintering at around 750 K under a pressure of 65 Mpa | Not mentioned | Not mentioned | Polycrystalline | Bulk
4286 | ESTM | https://doi.org/10.1002/adma.201302660 | Cu2 Se1 | Cu2Se | Cu2Se |  | Cu2Se1-xIx | Stoichiometric Formula |  | 2013 | 365 | 767.5 | 107.4 | 8.8529283 | 2.006519e-16 | 0.4822864 | 0.67 | 1.151e-16 |  |  | False |  | Spark Plasma Sintering | Ingredients enclosed in a fused silica tube at 1423 K for 24 hours under vacuum. The melt was slowly cooled down to 923 K in 50 hours and was rested at 923 K for 5 days, and finally being slowly cooled down to room temperature in 50 hours. | Not mentioned | Spark Plasma Sintering at around 750 K under a pressure of 65 Mpa | Not mentioned | Not mentioned | Polycrystalline | Bulk
4287 | ESTM | https://doi.org/10.1002/adma.201302660 | Cu2 Se1 | Cu2Se | Cu2Se |  | Cu2Se1-xIx | Stoichiometric Formula |  | 2013 | 375 | 647.85 | 114.57 | 8.503864 | 2.088882e-16 | 0.5905461 | 0.54 | 0 |  |  | False |  | Spark Plasma Sintering | Ingredients enclosed in a fused silica tube at 1423 K for 24 hours under vacuum. The melt was slowly cooled down to 923 K in 50 hours and was rested at 923 K for 5 days, and finally being slowly cooled down to room temperature in 50 hours. | Not mentioned | Spark Plasma Sintering at around 750 K under a pressure of 65 Mpa | Not mentioned | Not mentioned | Polycrystalline | Bulk
4288 | ESTM | https://doi.org/10.1002/adma.201302660 | Cu2 Se1 | Cu2Se | Cu2Se |  | Cu2Se1-xIx | Stoichiometric Formula |  | 2013 | 385 | 528.5 | 127.4 | 8.57795666 | 2.070839e-16 | 0.8611508 | 0.3835 | 0 |  |  | False |  | Spark Plasma Sintering | Ingredients enclosed in a fused silica tube at 1423 K for 24 hours under vacuum. The melt was slowly cooled down to 923 K in 50 hours and was rested at 923 K for 5 days, and finally being slowly cooled down to room temperature in 50 hours. | Not mentioned | Spark Plasma Sintering at around 750 K under a pressure of 65 Mpa | Not mentioned | Not mentioned | Polycrystalline | Bulk
4289 | ESTM | https://doi.org/10.1002/adma.201302660 | Cu2 Se1 | Cu2Se | Cu2Se |  | Cu2Se1-xIx | Stoichiometric Formula |  | 2013 | 400 | 409.86 | 166.7 | 11.38955 | 1.559637e-16 | 2.277911 | 0.2 | 3.899092e-16 |  |  | False |  | Spark Plasma Sintering | Ingredients enclosed in a fused silica tube at 1423 K for 24 hours under vacuum. The melt was slowly cooled down to 923 K in 50 hours and was rested at 923 K for 5 days, and finally being slowly cooled down to room temperature in 50 hours. | Not mentioned | Spark Plasma Sintering at around 750 K under a pressure of 65 Mpa | Not mentioned | Not mentioned | Polycrystalline | Bulk
4290 | ESTM | https://doi.org/10.1002/adma.201302660 | Cu2 Se0.92 I0.08 | Cu2Se0.92I0.08 | Cu2Se0.92I0.08 |  | Cu2Se1-xIx | Stoichiometric Formula |  | 2013 | 300 | 157.2 | 144.7 | 3.291467748 | 0 | 0.2083647 | 0.4739 | 1.332067e-16 |  |  | False |  | Spark Plasma Sintering | Ingredients enclosed in a fused silica tube at 1423 K for 24 hours under vacuum. The melt was slowly cooled down to 923 K in 50 hours and was rested at 923 K for 5 days, and finally being slowly cooled down to room temperature in 50 hours. | Not mentioned | Spark Plasma Sintering at around 750 K under a pressure of 65 Mpa | Not mentioned | Not mentioned | Polycrystalline | Bulk
4291 | ESTM | https://doi.org/10.1002/adma.201302660 | Cu2 Se0.92 I0.08 | Cu2Se0.92I0.08 | Cu2Se0.92I0.08 |  | Cu2Se1-xIx | Stoichiometric Formula |  | 2013 | 385 | 107.6 | 180 | 3.48624 | 0 | 0.2655198 | 0.5055 | 2.09066e-16 |  |  | False |  | Spark Plasma Sintering | Ingredients enclosed in a fused silica tube at 1423 K for 24 hours under vacuum. The melt was slowly cooled down to 923 K in 50 hours and was rested at 923 K for 5 days, and finally being slowly cooled down to room temperature in 50 hours. | Not mentioned | Spark Plasma Sintering at around 750 K under a pressure of 65 Mpa | Not mentioned | Not mentioned | Polycrystalline | Bulk
4292 | ESTM | https://doi.org/10.1002/adma.201302660 | Cu2 Se0.92 I0.08 | Cu2Se0.92I0.08 | Cu2Se0.92I0.08 |  | Cu2Se1-xIx | Stoichiometric Formula |  | 2013 | 400 | 104.72 | 186 | 3.62289312 | 0 | 0.2797601 | 0.518 | 1.984241e-16 |  |  | False |  | Spark Plasma Sintering | Ingredients enclosed in a fused silica tube at 1423 K for 24 hours under vacuum. The melt was slowly cooled down to 923 K in 50 hours and was rested at 923 K for 5 days, and finally being slowly cooled down to room temperature in 50 hours. | Not mentioned | Spark Plasma Sintering at around 750 K under a pressure of 65 Mpa | Not mentioned | Not mentioned | Polycrystalline | Bulk
4293 | ESTM | https://doi.org/10.1002/adma.201302660 | Cu2 Se0.92 I0.08 | Cu2Se0.92I0.08 | Cu2Se0.92I0.08 |  | Cu2Se1-xIx | Stoichiometric Formula |  | 2013 | 410 | 102.78 | 190 | 3.710358 | 0 | 0.2931111 | 0.519 | 0 |  |  | False |  | Spark Plasma Sintering | Ingredients enclosed in a fused silica tube at 1423 K for 24 hours under vacuum. The melt was slowly cooled down to 923 K in 50 hours and was rested at 923 K for 5 days, and finally being slowly cooled down to room temperature in 50 hours. | Not mentioned | Spark Plasma Sintering at around 750 K under a pressure of 65 Mpa | Not mentioned | Not mentioned | Polycrystalline | Bulk
4294 | ESTM | https://doi.org/10.1002/adma.201302660 | Cu2 Se0.92 I0.08 | Cu2Se0.92I0.08 | Cu2Se0.92I0.08 |  | Cu2Se1-xIx | Stoichiometric Formula |  | 2013 | 425 | 99.4 | 197.5 | 3.87722125 | 0 | 0.3156741 | 0.522 | 0 |  |  | False |  | Spark Plasma Sintering | Ingredients enclosed in a fused silica tube at 1423 K for 24 hours under vacuum. The melt was slowly cooled down to 923 K in 50 hours and was rested at 923 K for 5 days, and finally being slowly cooled down to room temperature in 50 hours. | Not mentioned | Spark Plasma Sintering at around 750 K under a pressure of 65 Mpa | Not mentioned | Not mentioned | Polycrystalline | Bulk
4295 | ESTM | https://doi.org/10.1002/adma.201302660 | Cu2 Se0.92 I0.08 | Cu2Se0.92I0.08 | Cu2Se0.92I0.08 |  | Cu2Se1-xIx | Stoichiometric Formula |  | 2013 | 375 | 109 | 175 | 3.338 | 3.744757e-05 | 0.325 | 0.385 | 0.0003996004 |  |  | False |  | Spark Plasma Sintering | Ingredients enclosed in a fused silica tube at 1423 K for 24 hours under vacuum. The melt was slowly cooled down to 923 K in 50 hours and was rested at 923 K for 5 days, and finally being slowly cooled down to room temperature in 50 hours. | Not mentioned | Spark Plasma Sintering at around 750 K under a pressure of 65 Mpa | Not mentioned | Not mentioned | Polycrystalline | Bulk
4296 | ESTM | https://doi.org/10.1002/adma.201302660 | Cu2 Se0.92 I0.08 | Cu2Se0.92I0.08 | Cu2Se0.92I0.08 |  | Cu2Se1-xIx | Stoichiometric Formula |  | 2013 | 450 | 93.53 | 209 | 4.08548393 | 0 | 0.3549166 | 0.518 | 1.564062e-16 |  |  | False |  | Spark Plasma Sintering | Ingredients enclosed in a fused silica tube at 1423 K for 24 hours under vacuum. The melt was slowly cooled down to 923 K in 50 hours and was rested at 923 K for 5 days, and finally being slowly cooled down to room temperature in 50 hours. | Not mentioned | Spark Plasma Sintering at around 750 K under a pressure of 65 Mpa | Not mentioned | Not mentioned | Polycrystalline | Bulk
4297 | ESTM | https://doi.org/10.1002/adma.201302660 | Cu2 Se0.92 I0.08 | Cu2Se0.92I0.08 | Cu2Se0.92I0.08 |  | Cu2Se1-xIx | Stoichiometric Formula |  | 2013 | 365 | 106.57 | 154.8 | 2.553741 | 3.47795e-16 | 0.375853 | 0.248 | 2.953875e-16 |  |  | False |  | Spark Plasma Sintering | Ingredients enclosed in a fused silica tube at 1423 K for 24 hours under vacuum. The melt was slowly cooled down to 923 K in 50 hours and was rested at 923 K for 5 days, and finally being slowly cooled down to room temperature in 50 hours. | Not mentioned | Spark Plasma Sintering at around 750 K under a pressure of 65 Mpa | Not mentioned | Not mentioned | Polycrystalline | Bulk
4298 | ESTM | https://doi.org/10.1002/adma.201302660 | Cu2 Se0.92 I0.08 | Cu2Se0.92I0.08 | Cu2Se0.92I0.08 |  | Cu2Se1-xIx | Stoichiometric Formula |  | 2013 | 350 | 114.46 | 175 | 3.5053375 | 0 | 0.4792454 | 0.256 | 0 |  |  | False |  | Spark Plasma Sintering | Ingredients enclosed in a fused silica tube at 1423 K for 24 hours under vacuum. The melt was slowly cooled down to 923 K in 50 hours and was rested at 923 K for 5 days, and finally being slowly cooled down to room temperature in 50 hours. | Not mentioned | Spark Plasma Sintering at around 750 K under a pressure of 65 Mpa | Not mentioned | Not mentioned | Polycrystalline | Bulk
4299 | ESTM | https://doi.org/10.1002/adma.201302660 | Cu2 Se0.92 I0.08 | Cu2Se0.92I0.08 | Cu2Se0.92I0.08 |  | Cu2Se1-xIx | Stoichiometric Formula |  | 2013 | 359 | 89.86 | 191 | 3.27818266 | 0 | 0.8406197 | 0.14 | 1.32072e-16 |  |  | False |  | Spark Plasma Sintering | Ingredients enclosed in a fused silica tube at 1423 K for 24 hours under vacuum. The melt was slowly cooled down to 923 K in 50 hours and was rested at 923 K for 5 days, and finally being slowly cooled down to room temperature in 50 hours. | Not mentioned | Spark Plasma Sintering at around 750 K under a pressure of 65 Mpa | Not mentioned | Not mentioned | Polycrystalline | Bulk
4300 | ESTM | https://doi.org/10.1002/adma.201302660 | Cu2 Se0.96 I0.04 | Cu2Se0.96I0.04 | Cu2Se0.96I0.04 |  | Cu2Se1-xIx | Stoichiometric Formula |  | 2013 | 300 | 644.38 | 84.7 | 4.62284 | 0 | 0.1874124 | 0.74 | 1.480989e-16 |  |  | False |  | Spark Plasma Sintering | Ingredients enclosed in a fused silica tube at 1423 K for 24 hours under vacuum. The melt was slowly cooled down to 923 K in 50 hours and was rested at 923 K for 5 days, and finally being slowly cooled down to room temperature in 50 hours. | Not mentioned | Spark Plasma Sintering at around 750 K under a pressure of 65 Mpa | Not mentioned | Not mentioned | Polycrystalline | Bulk
4301 | ESTM | https://doi.org/10.1002/adma.201302660 | Cu2 Se0.96 I0.04 | Cu2Se0.96I0.04 | Cu2Se0.96I0.04 |  | Cu2Se1-xIx | Stoichiometric Formula |  | 2013 | 385 | 409.86 | 94 | 3.62 | 0.0004207072 | 0.216 | 0.644 | 0.001912238 |  |  | False |  | Spark Plasma Sintering | Ingredients enclosed in a fused silica tube at 1423 K for 24 hours under vacuum. The melt was slowly cooled down to 923 K in 50 hours and was rested at 923 K for 5 days, and finally being slowly cooled down to room temperature in 50 hours. | Not mentioned | Spark Plasma Sintering at around 750 K under a pressure of 65 Mpa | Not mentioned | Not mentioned | Polycrystalline | Bulk
4302 | ESTM | https://doi.org/10.1002/adma.201302660 | Cu2 Se0.96 I0.04 | Cu2Se0.96I0.04 | Cu2Se0.96I0.04 |  | Cu2Se1-xIx | Stoichiometric Formula |  | 2013 | 400 | 414.1 | 112 | 5.1944704 | 0 | 0.2637892 | 0.78767 | 0 |  |  | False |  | Spark Plasma Sintering | Ingredients enclosed in a fused silica tube at 1423 K for 24 hours under vacuum. The melt was slowly cooled down to 923 K in 50 hours and was rested at 923 K for 5 days, and finally being slowly cooled down to room temperature in 50 hours. | Not mentioned | Spark Plasma Sintering at around 750 K under a pressure of 65 Mpa | Not mentioned | Not mentioned | Polycrystalline | Bulk
4303 | ESTM | https://doi.org/10.1002/adma.201302660 | Cu2 Se0.96 I0.04 | Cu2Se0.96I0.04 | Cu2Se0.96I0.04 |  | Cu2Se1-xIx | Stoichiometric Formula |  | 2013 | 410 | 408.64 | 115.56 | 5.457025 | 1.627587e-16 | 0.2840505 | 0.78767 | 1.954271e-16 |  |  | False |  | Spark Plasma Sintering | Ingredients enclosed in a fused silica tube at 1423 K for 24 hours under vacuum. The melt was slowly cooled down to 923 K in 50 hours and was rested at 923 K for 5 days, and finally being slowly cooled down to room temperature in 50 hours. | Not mentioned | Spark Plasma Sintering at around 750 K under a pressure of 65 Mpa | Not mentioned | Not mentioned | Polycrystalline | Bulk
4304 | ESTM | https://doi.org/10.1002/adma.201302660 | Cu2 Se0.96 I0.04 | Cu2Se0.96I0.04 | Cu2Se0.96I0.04 |  | Cu2Se1-xIx | Stoichiometric Formula |  | 2013 | 425 | 393.8 | 121 | 5.7656258 | 0 | 0.3101761 | 0.79 | 0 |  |  | False |  | Spark Plasma Sintering | Ingredients enclosed in a fused silica tube at 1423 K for 24 hours under vacuum. The melt was slowly cooled down to 923 K in 50 hours and was rested at 923 K for 5 days, and finally being slowly cooled down to room temperature in 50 hours. | Not mentioned | Spark Plasma Sintering at around 750 K under a pressure of 65 Mpa | Not mentioned | Not mentioned | Polycrystalline | Bulk
4305 | ESTM | https://doi.org/10.1002/adma.201302660 | Cu2 Se0.96 I0.04 | Cu2Se0.96I0.04 | Cu2Se0.96I0.04 |  | Cu2Se1-xIx | Stoichiometric Formula |  | 2013 | 450 | 369.63 | 129 | 6.15101283 | 0 | 0.3503741 | 0.79 | 1.584339e-16 |  |  | False |  | Spark Plasma Sintering | Ingredients enclosed in a fused silica tube at 1423 K for 24 hours under vacuum. The melt was slowly cooled down to 923 K in 50 hours and was rested at 923 K for 5 days, and finally being slowly cooled down to room temperature in 50 hours. | Not mentioned | Spark Plasma Sintering at around 750 K under a pressure of 65 Mpa | Not mentioned | Not mentioned | Polycrystalline | Bulk
4306 | ESTM | https://doi.org/10.1002/adma.201302660 | Cu2 Se0.96 I0.04 | Cu2Se0.96I0.04 | Cu2Se0.96I0.04 |  | Cu2Se1-xIx | Stoichiometric Formula |  | 2013 | 350 | 476.28 | 106.4 | 5.391947 | 1.647231e-16 | 0.3774363 | 0.5 | 0 |  |  | False |  | Spark Plasma Sintering | Ingredients enclosed in a fused silica tube at 1423 K for 24 hours under vacuum. The melt was slowly cooled down to 923 K in 50 hours and was rested at 923 K for 5 days, and finally being slowly cooled down to room temperature in 50 hours. | Not mentioned | Spark Plasma Sintering at around 750 K under a pressure of 65 Mpa | Not mentioned | Not mentioned | Polycrystalline | Bulk
4307 | ESTM | https://doi.org/10.1002/adma.201302660 | Cu2 Se0.96 I0.04 | Cu2Se0.96I0.04 | Cu2Se0.96I0.04 |  | Cu2Se1-xIx | Stoichiometric Formula |  | 2013 | 359 | 400.33 | 115 | 5.29436425 | 0 | 0.4635797 | 0.41 | 1.197446e-16 |  |  | False |  | Spark Plasma Sintering | Ingredients enclosed in a fused silica tube at 1423 K for 24 hours under vacuum. The melt was slowly cooled down to 923 K in 50 hours and was rested at 923 K for 5 days, and finally being slowly cooled down to room temperature in 50 hours. | Not mentioned | Spark Plasma Sintering at around 750 K under a pressure of 65 Mpa | Not mentioned | Not mentioned | Polycrystalline | Bulk
4308 | ESTM | https://doi.org/10.1002/adma.201302660 | Cu2 Se0.96 I0.04 | Cu2Se0.96I0.04 | Cu2Se0.96I0.04 |  | Cu2Se1-xIx | Stoichiometric Formula |  | 2013 | 365 | 349.27 | 120 | 5.029488 | 0 | 0.5245037 | 0.35 | 2.116711e-16 |  |  | False |  | Spark Plasma Sintering | Ingredients enclosed in a fused silica tube at 1423 K for 24 hours under vacuum. The melt was slowly cooled down to 923 K in 50 hours and was rested at 923 K for 5 days, and finally being slowly cooled down to room temperature in 50 hours. | Not mentioned | Spark Plasma Sintering at around 750 K under a pressure of 65 Mpa | Not mentioned | Not mentioned | Polycrystalline | Bulk
4309 | ESTM | https://doi.org/10.1002/adma.201302660 | Cu2 Se0.96 I0.04 | Cu2Se0.96I0.04 | Cu2Se0.96I0.04 |  | Cu2Se1-xIx | Stoichiometric Formula |  | 2013 | 375 | 271.4 | 133.6 | 4.844207744 | 1.833485e-16 | 0.7414604 | 0.245 | 0 |  |  | False |  | Spark Plasma Sintering | Ingredients enclosed in a fused silica tube at 1423 K for 24 hours under vacuum. The melt was slowly cooled down to 923 K in 50 hours and was rested at 923 K for 5 days, and finally being slowly cooled down to room temperature in 50 hours. | Not mentioned | Spark Plasma Sintering at around 750 K under a pressure of 65 Mpa | Not mentioned | Not mentioned | Polycrystalline | Bulk
4310 | ESTM | https://doi.org/10.1002/chem.201404453 | Tm1 Cu1 Te2 | TmCuTe2 | TmCuTe2 |  |  | Stoichiometric Formula |  | 2014 | 320 | 959.41 | 73.7 | 5.211218 | 0 | 0.1057176 | 1.5774 | 5.250889e-16 |  |  | False |  | Hot Press | Ingredients are flame-sealed under high vacuum, then heated to 723 K in 10 h, kept at this temperature for 1 day, and then heated to 1273 K in 50 h, followed by a dwell period of 4 days, and subsequently cooled to 473 K at 5 K h−1 | Not mentioned | Hot pressed (823 K for 30 min) | Not mentioned | Not mentioned | Polycrystalline | Bulk
4311 | ESTM | https://doi.org/10.1002/chem.201404453 | Tm1 Cu1 Te2 | TmCuTe2 | TmCuTe2 |  |  | Stoichiometric Formula |  | 2014 | 363 | 862 | 83.3 | 5.98132318 | 1.48492e-16 | 0.144748 | 1.5 | 0 |  |  | False |  | Hot Press | Ingredients are flame-sealed under high vacuum, then heated to 723 K in 10 h, kept at this temperature for 1 day, and then heated to 1273 K in 50 h, followed by a dwell period of 4 days, and subsequently cooled to 473 K at 5 K h−1 | Not mentioned | Hot pressed (823 K for 30 min) | Not mentioned | Not mentioned | Polycrystalline | Bulk
4312 | ESTM | https://doi.org/10.1002/chem.201404453 | Tm1 Cu1 Te2 | TmCuTe2 | TmCuTe2 |  |  | Stoichiometric Formula |  | 2014 | 410 | 752.67 | 91.4 | 6.287775 | 0 | 0.186 | 1.386015 | 4.476706e-16 |  |  | False |  | Hot Press | Ingredients are flame-sealed under high vacuum, then heated to 723 K in 10 h, kept at this temperature for 1 day, and then heated to 1273 K in 50 h, followed by a dwell period of 4 days, and subsequently cooled to 473 K at 5 K h−1 | Not mentioned | Hot pressed (823 K for 30 min) | Not mentioned | Not mentioned | Polycrystalline | Bulk
4313 | ESTM | https://doi.org/10.1002/chem.201404453 | Tm1 Cu1 Te2 | TmCuTe2 | TmCuTe2 |  |  | Stoichiometric Formula |  | 2014 | 457 | 668.64 | 102.6 | 7.038613 | 1.261866e-16 | 0.243 | 1.323723 | 1.142205e-16 |  |  | False |  | Hot Press | Ingredients are flame-sealed under high vacuum, then heated to 723 K in 10 h, kept at this temperature for 1 day, and then heated to 1273 K in 50 h, followed by a dwell period of 4 days, and subsequently cooled to 473 K at 5 K h−1 | Not mentioned | Hot pressed (823 K for 30 min) | Not mentioned | Not mentioned | Polycrystalline | Bulk
4314 | ESTM | https://doi.org/10.1002/chem.201404453 | Tm1 Cu1 Te2 | TmCuTe2 | TmCuTe2 |  |  | Stoichiometric Formula |  | 2014 | 503 | 573.26 | 110 | 6.936446 | 0 | 0.295 | 1.182723 | 1.881734e-16 |  |  | False |  | Hot Press | Ingredients are flame-sealed under high vacuum, then heated to 723 K in 10 h, kept at this temperature for 1 day, and then heated to 1273 K in 50 h, followed by a dwell period of 4 days, and subsequently cooled to 473 K at 5 K h−1 | Not mentioned | Hot pressed (823 K for 30 min) | Not mentioned | Not mentioned | Polycrystalline | Bulk
4315 | ESTM | https://doi.org/10.1002/chem.201404453 | Tm1 Cu1 Te2 | TmCuTe2 | TmCuTe2 |  |  | Stoichiometric Formula |  | 2014 | 600 | 441.82 | 128 | 7.23877888 | 0 | 0.373 | 1.164415 | 1.488235e-16 |  |  | False |  | Hot Press | Ingredients are flame-sealed under high vacuum, then heated to 723 K in 10 h, kept at this temperature for 1 day, and then heated to 1273 K in 50 h, followed by a dwell period of 4 days, and subsequently cooled to 473 K at 5 K h−1 | Not mentioned | Hot pressed (823 K for 30 min) | Not mentioned | Not mentioned | Polycrystalline | Bulk
4316 | ESTM | https://doi.org/10.1002/chem.201404453 | Tm1 Cu1 Te2 | TmCuTe2 | TmCuTe2 |  |  | Stoichiometric Formula |  | 2014 | 550 | 488.59 | 123 | 7.39187811 | 1.20156e-16 | 0.3826 | 1.062607 | 0 |  |  | False |  | Hot Press | Ingredients are flame-sealed under high vacuum, then heated to 723 K in 10 h, kept at this temperature for 1 day, and then heated to 1273 K in 50 h, followed by a dwell period of 4 days, and subsequently cooled to 473 K at 5 K h−1 | Not mentioned | Hot pressed (823 K for 30 min) | Not mentioned | Not mentioned | Polycrystalline | Bulk
4317 | ESTM | https://doi.org/10.1002/chem.201404453 | Tm1 Cu1 Te2 | TmCuTe2 | TmCuTe2 |  |  | Stoichiometric Formula |  | 2014 | 818 | 191.77 | 179.7 | 6.192654 | 0 | 0.73 | 0.6939166 | 0 |  |  | False |  | Hot Press | Ingredients are flame-sealed under high vacuum, then heated to 723 K in 10 h, kept at this temperature for 1 day, and then heated to 1273 K in 50 h, followed by a dwell period of 4 days, and subsequently cooled to 473 K at 5 K h−1 | Not mentioned | Hot pressed (823 K for 30 min) | Not mentioned | Not mentioned | Polycrystalline | Bulk
4318 | ESTM | https://doi.org/10.1002/chem.201404453 | Tm1 Cu1 Te2 | TmCuTe2 | TmCuTe2 |  |  | Stoichiometric Formula |  | 2014 | 720 | 237.31 | 175 | 7.26761875 | 0 | 0.736 | 0.7109627 | 0 |  |  | False |  | Hot Press | Ingredients are flame-sealed under high vacuum, then heated to 723 K in 10 h, kept at this temperature for 1 day, and then heated to 1273 K in 50 h, followed by a dwell period of 4 days, and subsequently cooled to 473 K at 5 K h−1 | Not mentioned | Hot pressed (823 K for 30 min) | Not mentioned | Not mentioned | Polycrystalline | Bulk
4319 | ESTM | https://doi.org/10.1002/pssr.200701302 | Ag8 Ge1 Te6 | Ag8GeTe6 | Ag8GeTe6 |  |  | Stoichiometric Formula |  | 2008 | 329 | 0.95 | 519 | 0.25589295 | 2.169311e-16 | 0.0332762 | 0.253 | 2.085242e-16 |  |  | False |  | Hot Press | Starting materials were sealed in silica tubes, melted at 1273 K for 24 h, and annealed, before crushing into fine powders. | Not mentioned | Hot press performed at just below the melting temperature and under an argon flow atmosphere | 873 | 1 week | Polycrystalline | Bulk
4320 | ESTM | https://doi.org/10.1002/pssr.200701302 | Ag8 Ge1 Te6 | Ag8GeTe6 | Ag8GeTe6 |  |  | Stoichiometric Formula |  | 2008 | 413 | 2.75 | 467 | 0.59974475 | 0 | 0.091 | 0.267 | 0.01944512 |  |  | False |  | Hot Press | Starting materials were sealed in silica tubes, melted at 1273 K for 24 h, and annealed, before crushing into fine powders. | Not mentioned | Hot press performed at just below the melting temperature and under an argon flow atmosphere | 873 | 1 week | Polycrystalline | Bulk
4321 | ESTM | https://doi.org/10.1002/pssr.200701302 | Ag8 Ge1 Te6 | Ag8GeTe6 | Ag8GeTe6 |  |  | Stoichiometric Formula |  | 2008 | 509 | 7.76 | 366.4 | 1.041772 | 2.131413e-16 | 0.189 | 0.283 | 0.008615342 |  |  | False |  | Hot Press | Starting materials were sealed in silica tubes, melted at 1273 K for 24 h, and annealed, before crushing into fine powders. | Not mentioned | Hot press performed at just below the melting temperature and under an argon flow atmosphere | 873 | 1 week | Polycrystalline | Bulk
4322 | ESTM | https://doi.org/10.1002/pssr.200701302 | Ag8 Ge1 Te6 | Ag8GeTe6 | Ag8GeTe6 |  |  | Stoichiometric Formula |  | 2008 | 607 | 17.6 | 324 | 1.8475776 | 0 | 0.368 | 0.3085 | 0.01215594 |  |  | False |  | Hot Press | Starting materials were sealed in silica tubes, melted at 1273 K for 24 h, and annealed, before crushing into fine powders. | Not mentioned | Hot press performed at just below the melting temperature and under an argon flow atmosphere | 873 | 1 week | Polycrystalline | Bulk
4323 | ESTM | https://doi.org/10.1002/pssr.200701302 | Ag8 Ge1 Te6 | Ag8GeTe6 | Ag8GeTe6 |  |  | Stoichiometric Formula |  | 2008 | 703 | 30 | 278 | 2.3 | 0.008052174 | 0.481 | 0.34 | 0.01131222 |  |  | False |  | Hot Press | Starting materials were sealed in silica tubes, melted at 1273 K for 24 h, and annealed, before crushing into fine powders. | Not mentioned | Hot press performed at just below the melting temperature and under an argon flow atmosphere | 873 | 1 week | Polycrystalline | Bulk
4324 | ESTM | https://doi.org/10.1002/pssr.201700372 | Yb1 Si2 | YbSi2 | YbSi2 |  |  | Stoichiometric Formula |  | 2018 | 522 | 6205 | -36.7 | 8.35745245 | 2.125476e-16 | 0.04194798 | 10.4 | 1.654166e-16 |  |  | False |  | Spark Plasma Sintering | Prepared by arc melting under an Ar atmosphere | Not mentioned | Spark Plasma Sintering performed at 1373 K for 3 min under an axial pressure of 100 MPa in an Ar atmosphere | Not mentioned | Not mentioned | Polycrystalline | Bulk
4325 | ESTM | https://doi.org/10.1002/pssr.201700372 | Yb1 Si2 | YbSi2 | YbSi2 |  |  | Stoichiometric Formula |  | 2018 | 475 | 6410 | -39.6 | 10.0519056 | 0 | 0.04806861 | 9.933 | 0 |  |  | False |  | Spark Plasma Sintering | Prepared by arc melting under an Ar atmosphere | Not mentioned | Spark Plasma Sintering performed at 1373 K for 3 min under an axial pressure of 100 MPa in an Ar atmosphere | Not mentioned | Not mentioned | Polycrystalline | Bulk
4326 | ESTM | https://doi.org/10.1002/pssr.201700372 | Yb1 Si2 | YbSi2 | YbSi2 |  |  | Stoichiometric Formula |  | 2018 | 426 | 6712 | -43.6 | 12.75924352 | 1.392212e-16 | 0.05721513 | 9.5 | 1.212772e-16 |  |  | False |  | Spark Plasma Sintering | Prepared by arc melting under an Ar atmosphere | Not mentioned | Spark Plasma Sintering performed at 1373 K for 3 min under an axial pressure of 100 MPa in an Ar atmosphere | Not mentioned | Not mentioned | Polycrystalline | Bulk
4327 | ESTM | https://doi.org/10.1002/pssr.201700372 | Yb1 Si2 | YbSi2 | YbSi2 |  |  | Stoichiometric Formula |  | 2018 | 377 | 7000 | -46.2 | 14.94108 | 0 | 0.06156052 | 9.15 | 0 |  |  | False |  | Spark Plasma Sintering | Prepared by arc melting under an Ar atmosphere | Not mentioned | Spark Plasma Sintering performed at 1373 K for 3 min under an axial pressure of 100 MPa in an Ar atmosphere | Not mentioned | Not mentioned | Polycrystalline | Bulk
4328 | ESTM | https://doi.org/10.1002/pssr.201700372 | Yb1 Si2 | YbSi2 | YbSi2 |  |  | Stoichiometric Formula |  | 2018 | 330 | 7301 | -51 | 18.989901 | 0 | 0.0715373 | 8.76 | 1.939937e-16 |  |  | False |  | Spark Plasma Sintering | Prepared by arc melting under an Ar atmosphere | Not mentioned | Spark Plasma Sintering performed at 1373 K for 3 min under an axial pressure of 100 MPa in an Ar atmosphere | Not mentioned | Not mentioned | Polycrystalline | Bulk
4329 | ESTM | https://doi.org/10.1002/pssr.201700372 | Yb1 Si2 | YbSi2 | YbSi2 |  |  | Stoichiometric Formula |  | 2018 | 300 | 7470 | -52.6 | 20.6676972 | 1.718969e-16 | 0.07209662 | 8.6 | 1.924887e-16 |  |  | False |  | Spark Plasma Sintering | Prepared by arc melting under an Ar atmosphere | Not mentioned | Spark Plasma Sintering performed at 1373 K for 3 min under an axial pressure of 100 MPa in an Ar atmosphere | Not mentioned | Not mentioned | Polycrystalline | Bulk
4330 | ESTM | https://doi.org/10.1007/s00339-010-5711-3 | Sr0.11 Ba0.18 Co4 Sb12.09 | Ba0.18Sr0.11Co4Sb12.09 | Sr0.11Ba0.18Co4Sb12.09 |  | SrxMyCo4Sb12 | Stoichiometric Formula |  | 2010 | 300 | 4018.52 | -96 | 37.03468032 | 0 | 0.2394484 | 4.64 | 2.318293e-16 |  |  | False |  |  | sealed in quartz ampules under vacuum (10^−3 Pa). The quartz ampules were heated slowly up to 1333–1353 K, soaked for about 4–5 hours, and followed by quenching in a water bath. | Not mentioned | spark plasma sintering at 863–883 K for 10 minutes under a pressure of 50 MPa | 1050–1080 | 168h | Polycrystalline | Bulk
4331 | ESTM | https://doi.org/10.1007/s00339-010-5711-3 | Sr0.11 Ba0.18 Co4 Sb12.09 | Ba0.18Sr0.11Co4Sb12.09 | Sr0.11Ba0.18Co4Sb12.09 |  | SrxMyCo4Sb12 | Stoichiometric Formula |  | 2010 | 350 | 3675.93 | -105 | 40.52712825 | 0 | 0.3187527 | 4.45 | 1.741512e-16 |  |  | False |  |  | sealed in quartz ampules under vacuum (10^−3 Pa). The quartz ampules were heated slowly up to 1333–1353 K, soaked for about 4–5 hours, and followed by quenching in a water bath. | Not mentioned | spark plasma sintering at 863–883 K for 10 minutes under a pressure of 50 MPa | 1050–1080 | 168h | Polycrystalline | Bulk
4332 | ESTM | https://doi.org/10.1007/s00339-010-5711-3 | Sr0.11 Ba0.18 Co4 Sb12.09 | Ba0.18Sr0.11Co4Sb12.09 | Sr0.11Ba0.18Co4Sb12.09 |  | SrxMyCo4Sb12 | Stoichiometric Formula |  | 2010 | 400 | 3347.22 | -115 | 44.2669845 | 0 | 0.4166304 | 4.25 | 0 |  |  | False |  |  | sealed in quartz ampules under vacuum (10^−3 Pa). The quartz ampules were heated slowly up to 1333–1353 K, soaked for about 4–5 hours, and followed by quenching in a water bath. | Not mentioned | spark plasma sintering at 863–883 K for 10 minutes under a pressure of 50 MPa | 1050–1080 | 168h | Polycrystalline | Bulk
4333 | ESTM | https://doi.org/10.1007/s00339-010-5711-3 | Sr0.11 Ba0.18 Co4 Sb12.09 | Ba0.18Sr0.11Co4Sb12.09 | Sr0.11Ba0.18Co4Sb12.09 |  | SrxMyCo4Sb12 | Stoichiometric Formula |  | 2010 | 450 | 3097.22 | -123 | 46.85784138 | 1.51638e-16 | 0.5068757 | 4.16 | 0 |  |  | False |  |  | sealed in quartz ampules under vacuum (10^−3 Pa). The quartz ampules were heated slowly up to 1333–1353 K, soaked for about 4–5 hours, and followed by quenching in a water bath. | Not mentioned | spark plasma sintering at 863–883 K for 10 minutes under a pressure of 50 MPa | 1050–1080 | 168h | Polycrystalline | Bulk
4334 | ESTM | https://doi.org/10.1007/s00339-010-5711-3 | Sr0.11 Ba0.18 Co4 Sb12.09 | Ba0.18Sr0.11Co4Sb12.09 | Sr0.11Ba0.18Co4Sb12.09 |  | SrxMyCo4Sb12 | Stoichiometric Formula |  | 2010 | 500 | 2886.36 | -130 | 48.779484 | 0 | 0.6007326 | 4.06 | 0 |  |  | False |  |  | sealed in quartz ampules under vacuum (10^−3 Pa). The quartz ampules were heated slowly up to 1333–1353 K, soaked for about 4–5 hours, and followed by quenching in a water bath. | Not mentioned | spark plasma sintering at 863–883 K for 10 minutes under a pressure of 50 MPa | 1050–1080 | 168h | Polycrystalline | Bulk
4335 | ESTM | https://doi.org/10.1007/s00339-010-5711-3 | Sr0.11 Ba0.18 Co4 Sb12.09 | Ba0.18Sr0.11Co4Sb12.09 | Sr0.11Ba0.18Co4Sb12.09 |  | SrxMyCo4Sb12 | Stoichiometric Formula |  | 2010 | 550 | 2713.64 | -137 | 50.93230916 | 1.395073e-16 | 0.7003193 | 4 | 1.58531e-16 |  |  | False |  |  | sealed in quartz ampules under vacuum (10^−3 Pa). The quartz ampules were heated slowly up to 1333–1353 K, soaked for about 4–5 hours, and followed by quenching in a water bath. | Not mentioned | spark plasma sintering at 863–883 K for 10 minutes under a pressure of 50 MPa | 1050–1080 | 168h | Polycrystalline | Bulk
4336 | ESTM | https://doi.org/10.1007/s00339-010-5711-3 | Sr0.11 Ba0.18 Co4 Sb12.09 | Ba0.18Sr0.11Co4Sb12.09 | Sr0.11Ba0.18Co4Sb12.09 |  | SrxMyCo4Sb12 | Stoichiometric Formula |  | 2010 | 600 | 2560.18 | -144 | 53.08789248 | 1.338427e-16 | 0.8105022 | 3.93 | 1.369796e-16 |  |  | False |  |  | sealed in quartz ampules under vacuum (10^−3 Pa). The quartz ampules were heated slowly up to 1333–1353 K, soaked for about 4–5 hours, and followed by quenching in a water bath. | Not mentioned | spark plasma sintering at 863–883 K for 10 minutes under a pressure of 50 MPa | 1050–1080 | 168h | Polycrystalline | Bulk
4337 | ESTM | https://doi.org/10.1007/s00339-010-5711-3 | Sr0.11 Ba0.18 Co4 Sb12.09 | Ba0.18Sr0.11Co4Sb12.09 | Sr0.11Ba0.18Co4Sb12.09 |  | SrxMyCo4Sb12 | Stoichiometric Formula |  | 2010 | 650 | 2425.93 | -149 | 53.85807193 | 1.319287e-16 | 0.8976345 | 3.9 | 0 |  |  | False |  |  | sealed in quartz ampules under vacuum (10^−3 Pa). The quartz ampules were heated slowly up to 1333–1353 K, soaked for about 4–5 hours, and followed by quenching in a water bath. | Not mentioned | spark plasma sintering at 863–883 K for 10 minutes under a pressure of 50 MPa | 1050–1080 | 168h | Polycrystalline | Bulk
4338 | ESTM | https://doi.org/10.1007/s00339-010-5711-3 | Sr0.11 Ba0.18 Co4 Sb12.09 | Ba0.18Sr0.11Co4Sb12.09 | Sr0.11Ba0.18Co4Sb12.09 |  | SrxMyCo4Sb12 | Stoichiometric Formula |  | 2010 | 700 | 2318.18 | -154 | 54.97795688 | 1.292414e-16 | 0.9944333 | 3.87 | 3.349314e-16 |  |  | False |  |  | sealed in quartz ampules under vacuum (10^−3 Pa). The quartz ampules were heated slowly up to 1333–1353 K, soaked for about 4–5 hours, and followed by quenching in a water bath. | Not mentioned | spark plasma sintering at 863–883 K for 10 minutes under a pressure of 50 MPa | 1050–1080 | 168h | Polycrystalline | Bulk
4339 | ESTM | https://doi.org/10.1007/s00339-010-5711-3 | Sr0.11 Ba0.18 Co4 Sb12.09 | Ba0.18Sr0.11Co4Sb12.09 | Sr0.11Ba0.18Co4Sb12.09 |  | SrxMyCo4Sb12 | Stoichiometric Formula |  | 2010 | 750 | 2222.73 | -158 | 55.48823172 | 1.280529e-16 | 1.067081 | 3.9 | 2.080859e-16 |  |  | False |  |  | sealed in quartz ampules under vacuum (10^−3 Pa). The quartz ampules were heated slowly up to 1333–1353 K, soaked for about 4–5 hours, and followed by quenching in a water bath. | Not mentioned | spark plasma sintering at 863–883 K for 10 minutes under a pressure of 50 MPa | 1050–1080 | 168h | Polycrystalline | Bulk
4340 | ESTM | https://doi.org/10.1007/s00339-010-5711-3 | Sr0.11 Ba0.18 Co4 Sb12.09 | Ba0.18Sr0.11Co4Sb12.09 | Sr0.11Ba0.18Co4Sb12.09 |  | SrxMyCo4Sb12 | Stoichiometric Formula |  | 2010 | 800 | 2136.36 | -161 | 55.37658756 | 0 | 1.127259 | 3.93 | 1.969775e-16 |  |  | False |  |  | sealed in quartz ampules under vacuum (10^−3 Pa). The quartz ampules were heated slowly up to 1333–1353 K, soaked for about 4–5 hours, and followed by quenching in a water bath. | Not mentioned | spark plasma sintering at 863–883 K for 10 minutes under a pressure of 50 MPa | 1050–1080 | 168h | Polycrystalline | Bulk
4341 | ESTM | https://doi.org/10.1007/s00339-010-5711-3 | Sr0.11 Ba0.18 Co4 Sb12.09 | Ba0.18Sr0.11Co4Sb12.09 | Sr0.11Ba0.18Co4Sb12.09 |  | SrxMyCo4Sb12 | Stoichiometric Formula |  | 2010 | 850 | 2068.18 | -166 | 56.99076808 | 1.246768e-16 | 1.220205 | 3.97 | 1.819731e-16 |  |  | False |  |  | sealed in quartz ampules under vacuum (10^−3 Pa). The quartz ampules were heated slowly up to 1333–1353 K, soaked for about 4–5 hours, and followed by quenching in a water bath. | Not mentioned | spark plasma sintering at 863–883 K for 10 minutes under a pressure of 50 MPa | 1050–1080 | 168h | Polycrystalline | Bulk
4342 | ESTM | https://doi.org/10.1007/s00339-010-5711-3 | Sr0.16 Yb0.03 Co4 Sb11.82 | Sr0.16Yb0.03Co4Sb11.82 | Sr0.16Yb0.03Co4Sb11.82 |  | SrxMyCo4Sb12 | Stoichiometric Formula |  | 2010 | 300 | 2968.18 | -116 | 39.93983008 | 0 | 0.2958506 | 4.05 | 1.876324e-16 |  |  | False |  |  | sealed in quartz ampules under vacuum (10^−3 Pa). The quartz ampules were heated slowly up to 1333–1353 K, soaked for about 4–5 hours, and followed by quenching in a water bath. | Not mentioned | spark plasma sintering at 863–883 K for 10 minutes under a pressure of 50 MPa | 1050–1080 | 168h | Polycrystalline | Bulk
4343 | ESTM | https://doi.org/10.1007/s00339-010-5711-3 | Sr0.16 Yb0.03 Co4 Sb11.82 | Sr0.16Yb0.03Co4Sb11.82 | Sr0.16Yb0.03Co4Sb11.82 |  | SrxMyCo4Sb12 | Stoichiometric Formula |  | 2010 | 350 | 2731.82 | -126 | 43.37037432 | 1.638314e-16 | 0.389221308 | 3.9 | 1.42621e-16 |  |  | False |  |  | sealed in quartz ampules under vacuum (10^−3 Pa). The quartz ampules were heated slowly up to 1333–1353 K, soaked for about 4–5 hours, and followed by quenching in a water bath. | Not mentioned | spark plasma sintering at 863–883 K for 10 minutes under a pressure of 50 MPa | 1050–1080 | 168h | Polycrystalline | Bulk
4344 | ESTM | https://doi.org/10.1007/s00339-010-5711-3 | Sr0.16 Yb0.03 Co4 Sb11.82 | Sr0.16Yb0.03Co4Sb11.82 | Sr0.16Yb0.03Co4Sb11.82 |  | SrxMyCo4Sb12 | Stoichiometric Formula |  | 2010 | 400 | 2490.91 | -136 | 46.07187136 | 1.542248e-16 | 0.4927473 | 3.74 | 2.253129e-16 |  |  | False |  |  | sealed in quartz ampules under vacuum (10^−3 Pa). The quartz ampules were heated slowly up to 1333–1353 K, soaked for about 4–5 hours, and followed by quenching in a water bath. | Not mentioned | spark plasma sintering at 863–883 K for 10 minutes under a pressure of 50 MPa | 1050–1080 | 168h | Polycrystalline | Bulk
4345 | ESTM | https://doi.org/10.1007/s00339-010-5711-3 | Sr0.16 Yb0.03 Co4 Sb11.82 | Sr0.16Yb0.03Co4Sb11.82 | Sr0.16Yb0.03Co4Sb11.82 |  | SrxMyCo4Sb12 | Stoichiometric Formula |  | 2010 | 450 | 2254.55 | -145 | 47.40191375 | 1.498975e-16 | 0.587627 | 3.63 | 1.889333e-16 |  |  | False |  |  | sealed in quartz ampules under vacuum (10^−3 Pa). The quartz ampules were heated slowly up to 1333–1353 K, soaked for about 4–5 hours, and followed by quenching in a water bath. | Not mentioned | spark plasma sintering at 863–883 K for 10 minutes under a pressure of 50 MPa | 1050–1080 | 168h | Polycrystalline | Bulk
4346 | ESTM | https://doi.org/10.1007/s00339-010-5711-3 | Sr0.16 Yb0.03 Co4 Sb11.82 | Sr0.16Yb0.03Co4Sb11.82 | Sr0.16Yb0.03Co4Sb11.82 |  | SrxMyCo4Sb12 | Stoichiometric Formula |  | 2010 | 500 | 2104.55 | -154 | 49.9115078 | 0 | 0.71302154 | 3.5 | 1.557068e-16 |  |  | False |  |  | sealed in quartz ampules under vacuum (10^−3 Pa). The quartz ampules were heated slowly up to 1333–1353 K, soaked for about 4–5 hours, and followed by quenching in a water bath. | Not mentioned | spark plasma sintering at 863–883 K for 10 minutes under a pressure of 50 MPa | 1050–1080 | 168h | Polycrystalline | Bulk
4347 | ESTM | https://doi.org/10.1007/s00339-010-5711-3 | Sr0.16 Yb0.03 Co4 Sb11.82 | Sr0.16Yb0.03Co4Sb11.82 | Sr0.16Yb0.03Co4Sb11.82 |  | SrxMyCo4Sb12 | Stoichiometric Formula |  | 2010 | 550 | 1963.64 | -161 | 50.89951244 | 0 | 0.8114415 | 3.45 | 1.368211e-16 |  |  | False |  |  | sealed in quartz ampules under vacuum (10^−3 Pa). The quartz ampules were heated slowly up to 1333–1353 K, soaked for about 4–5 hours, and followed by quenching in a water bath. | Not mentioned | spark plasma sintering at 863–883 K for 10 minutes under a pressure of 50 MPa | 1050–1080 | 168h | Polycrystalline | Bulk
4348 | ESTM | https://doi.org/10.1007/s00339-010-5711-3 | Sr0.16 Yb0.03 Co4 Sb11.82 | Sr0.16Yb0.03Co4Sb11.82 | Sr0.16Yb0.03Co4Sb11.82 |  | SrxMyCo4Sb12 | Stoichiometric Formula |  | 2010 | 600 | 1854.55 | -168 | 52.3428192 | 1.357479e-16 | 0.9236968 | 3.4 | 1.201934e-16 |  |  | False |  |  | sealed in quartz ampules under vacuum (10^−3 Pa). The quartz ampules were heated slowly up to 1333–1353 K, soaked for about 4–5 hours, and followed by quenching in a water bath. | Not mentioned | spark plasma sintering at 863–883 K for 10 minutes under a pressure of 50 MPa | 1050–1080 | 168h | Polycrystalline | Bulk
4349 | ESTM | https://doi.org/10.1007/s00339-010-5711-3 | Sr0.16 Yb0.03 Co4 Sb11.82 | Sr0.16Yb0.03Co4Sb11.82 | Sr0.16Yb0.03Co4Sb11.82 |  | SrxMyCo4Sb12 | Stoichiometric Formula |  | 2010 | 650 | 1759.09 | -175 | 53.87213125 | 1.318943e-16 | 1.029908 | 3.4 | 2.155965e-16 |  |  | False |  |  | sealed in quartz ampules under vacuum (10^−3 Pa). The quartz ampules were heated slowly up to 1333–1353 K, soaked for about 4–5 hours, and followed by quenching in a water bath. | Not mentioned | spark plasma sintering at 863–883 K for 10 minutes under a pressure of 50 MPa | 1050–1080 | 168h | Polycrystalline | Bulk
4350 | ESTM | https://doi.org/10.1007/s00339-010-5711-3 | Sr0.16 Yb0.03 Co4 Sb11.82 | Sr0.16Yb0.03Co4Sb11.82 | Sr0.16Yb0.03Co4Sb11.82 |  | SrxMyCo4Sb12 | Stoichiometric Formula |  | 2010 | 700 | 1681.82 | -180 | 54.490968 | 1.303964e-16 | 1.118583 | 3.41 | 3.970105e-16 |  |  | False |  |  | sealed in quartz ampules under vacuum (10^−3 Pa). The quartz ampules were heated slowly up to 1333–1353 K, soaked for about 4–5 hours, and followed by quenching in a water bath. | Not mentioned | spark plasma sintering at 863–883 K for 10 minutes under a pressure of 50 MPa | 1050–1080 | 168h | Polycrystalline | Bulk
4351 | ESTM | https://doi.org/10.1007/s00339-010-5711-3 | Sr0.16 Yb0.03 Co4 Sb11.82 | Sr0.16Yb0.03Co4Sb11.82 | Sr0.16Yb0.03Co4Sb11.82 |  | SrxMyCo4Sb12 | Stoichiometric Formula |  | 2010 | 750 | 1600 | -184 | 54.1696 | 1.3117e-16 | 1.174197 | 3.46 | 7.564138e-16 |  |  | False |  |  | sealed in quartz ampules under vacuum (10^−3 Pa). The quartz ampules were heated slowly up to 1333–1353 K, soaked for about 4–5 hours, and followed by quenching in a water bath. | Not mentioned | spark plasma sintering at 863–883 K for 10 minutes under a pressure of 50 MPa | 1050–1080 | 168h | Polycrystalline | Bulk
4352 | ESTM | https://doi.org/10.1007/s00339-010-5711-3 | Sr0.16 Yb0.03 Co4 Sb11.82 | Sr0.16Yb0.03Co4Sb11.82 | Sr0.16Yb0.03Co4Sb11.82 |  | SrxMyCo4Sb12 | Stoichiometric Formula |  | 2010 | 800 | 1559.09 | -188 | 55.10447696 | 1.289446e-16 | 1.259531 | 3.5 | 1.762915e-16 |  |  | False |  |  | sealed in quartz ampules under vacuum (10^−3 Pa). The quartz ampules were heated slowly up to 1333–1353 K, soaked for about 4–5 hours, and followed by quenching in a water bath. | Not mentioned | spark plasma sintering at 863–883 K for 10 minutes under a pressure of 50 MPa | 1050–1080 | 168h | Polycrystalline | Bulk
4353 | ESTM | https://doi.org/10.1007/s00339-010-5711-3 | Sr0.16 Yb0.03 Co4 Sb11.82 | Sr0.16Yb0.03Co4Sb11.82 | Sr0.16Yb0.03Co4Sb11.82 |  | SrxMyCo4Sb12 | Stoichiometric Formula |  | 2010 | 850 | 1522.73 | -189 | 54.39343833 | 1.306302e-16 | 1.277194 | 3.62 | 1.738535e-16 |  |  | False |  |  | sealed in quartz ampules under vacuum (10^−3 Pa). The quartz ampules were heated slowly up to 1333–1353 K, soaked for about 4–5 hours, and followed by quenching in a water bath. | Not mentioned | spark plasma sintering at 863–883 K for 10 minutes under a pressure of 50 MPa | 1050–1080 | 168h | Polycrystalline | Bulk
4354 | ESTM | https://doi.org/10.1007/s00339-010-5711-3 | Sr0.21 Co4 Sb12.25 | Sr0.21Co4Sb12.25 | Sr0.21Co4Sb12.25 |  | SrxMyCo4Sb12 | Stoichiometric Formula |  | 2010 | 300 | 2400 | -126 | 38.1024 | 1.864824e-16 | 0.234717 | 4.87 | 1.182512e-16 |  |  | False |  |  | sealed in quartz ampules under vacuum (10^−3 Pa). The quartz ampules were heated slowly up to 1333–1353 K, soaked for about 4–5 hours, and followed by quenching in a water bath. | Not mentioned | spark plasma sintering at 863–883 K for 10 minutes under a pressure of 50 MPa | 1050–1080 | 168h | Polycrystalline | Bulk
4355 | ESTM | https://doi.org/10.1007/s00339-010-5711-3 | Sr0.21 Co4 Sb12.25 | Sr0.21Co4Sb12.25 | Sr0.21Co4Sb12.25 |  | SrxMyCo4Sb12 | Stoichiometric Formula |  | 2010 | 350 | 2177.27 | -136 | 40.27078592 | 0 | 0.3077462 | 4.58 | 0 |  |  | False |  |  | sealed in quartz ampules under vacuum (10^−3 Pa). The quartz ampules were heated slowly up to 1333–1353 K, soaked for about 4–5 hours, and followed by quenching in a water bath. | Not mentioned | spark plasma sintering at 863–883 K for 10 minutes under a pressure of 50 MPa | 1050–1080 | 168h | Polycrystalline | Bulk
4356 | ESTM | https://doi.org/10.1007/s00339-010-5711-3 | Sr0.21 Co4 Sb12.25 | Sr0.21Co4Sb12.25 | Sr0.21Co4Sb12.25 |  | SrxMyCo4Sb12 | Stoichiometric Formula |  | 2010 | 400 | 1954.54 | -147 | 42.23565486 | 0 | 0.3938056 | 4.29 | 0 |  |  | False |  |  | sealed in quartz ampules under vacuum (10^−3 Pa). The quartz ampules were heated slowly up to 1333–1353 K, soaked for about 4–5 hours, and followed by quenching in a water bath. | Not mentioned | spark plasma sintering at 863–883 K for 10 minutes under a pressure of 50 MPa | 1050–1080 | 168h | Polycrystalline | Bulk
4357 | ESTM | https://doi.org/10.1007/s00339-010-5711-3 | Sr0.21 Co4 Sb12.25 | Sr0.21Co4Sb12.25 | Sr0.21Co4Sb12.25 |  | SrxMyCo4Sb12 | Stoichiometric Formula |  | 2010 | 450 | 1786.36 | -156 | 43.47285696 | 0 | 0.4759802 | 4.11 | 0 |  |  | False |  |  | sealed in quartz ampules under vacuum (10^−3 Pa). The quartz ampules were heated slowly up to 1333–1353 K, soaked for about 4–5 hours, and followed by quenching in a water bath. | Not mentioned | spark plasma sintering at 863–883 K for 10 minutes under a pressure of 50 MPa | 1050–1080 | 168h | Polycrystalline | Bulk
4358 | ESTM | https://doi.org/10.1007/s00339-010-5711-3 | Sr0.21 Co4 Sb12.25 | Sr0.21Co4Sb12.25 | Sr0.21Co4Sb12.25 |  | SrxMyCo4Sb12 | Stoichiometric Formula |  | 2010 | 500 | 1654.55 | -162 | 43.4220102 | 1.636365e-16 | 0.5538522 | 3.92 | 4.009095e-16 |  |  | False |  |  | sealed in quartz ampules under vacuum (10^−3 Pa). The quartz ampules were heated slowly up to 1333–1353 K, soaked for about 4–5 hours, and followed by quenching in a water bath. | Not mentioned | spark plasma sintering at 863–883 K for 10 minutes under a pressure of 50 MPa | 1050–1080 | 168h | Polycrystalline | Bulk
4359 | ESTM | https://doi.org/10.1007/s00339-010-5711-3 | Sr0.21 Co4 Sb12.25 | Sr0.21Co4Sb12.25 | Sr0.21Co4Sb12.25 |  | SrxMyCo4Sb12 | Stoichiometric Formula |  | 2010 | 550 | 1550 | -170 | 44.795 | 1.58621e-16 | 0.6483487 | 3.8 | 0 |  |  | False |  |  | sealed in quartz ampules under vacuum (10^−3 Pa). The quartz ampules were heated slowly up to 1333–1353 K, soaked for about 4–5 hours, and followed by quenching in a water bath. | Not mentioned | spark plasma sintering at 863–883 K for 10 minutes under a pressure of 50 MPa | 1050–1080 | 168h | Polycrystalline | Bulk
4360 | ESTM | https://doi.org/10.1007/s00339-010-5711-3 | Sr0.21 Co4 Sb12.25 | Sr0.21Co4Sb12.25 | Sr0.21Co4Sb12.25 |  | SrxMyCo4Sb12 | Stoichiometric Formula |  | 2010 | 600 | 1463.64 | -176 | 45.33771264 | 0 | 0.7392018 | 3.68 | 1.501921e-16 |  |  | False |  |  | sealed in quartz ampules under vacuum (10^−3 Pa). The quartz ampules were heated slowly up to 1333–1353 K, soaked for about 4–5 hours, and followed by quenching in a water bath. | Not mentioned | spark plasma sintering at 863–883 K for 10 minutes under a pressure of 50 MPa | 1050–1080 | 168h | Polycrystalline | Bulk
4361 | ESTM | https://doi.org/10.1007/s00339-010-5711-3 | Sr0.21 Co4 Sb12.25 | Sr0.21Co4Sb12.25 | Sr0.21Co4Sb12.25 |  | SrxMyCo4Sb12 | Stoichiometric Formula |  | 2010 | 650 | 1372.73 | -184 | 46.47514688 | 1.528866e-16 | 0.8276396 | 3.65 | 0 |  |  | False |  |  | sealed in quartz ampules under vacuum (10^−3 Pa). The quartz ampules were heated slowly up to 1333–1353 K, soaked for about 4–5 hours, and followed by quenching in a water bath. | Not mentioned | spark plasma sintering at 863–883 K for 10 minutes under a pressure of 50 MPa | 1050–1080 | 168h | Polycrystalline | Bulk
4362 | ESTM | https://doi.org/10.1007/s00339-010-5711-3 | Sr0.21 Co4 Sb12.25 | Sr0.21Co4Sb12.25 | Sr0.21Co4Sb12.25 |  | SrxMyCo4Sb12 | Stoichiometric Formula |  | 2010 | 700 | 1318.18 | -188 | 46.58975392 | 0 | 0.9009068 | 3.62 | 0 |  |  | False |  |  | sealed in quartz ampules under vacuum (10^−3 Pa). The quartz ampules were heated slowly up to 1333–1353 K, soaked for about 4–5 hours, and followed by quenching in a water bath. | Not mentioned | spark plasma sintering at 863–883 K for 10 minutes under a pressure of 50 MPa | 1050–1080 | 168h | Polycrystalline | Bulk
4363 | ESTM | https://doi.org/10.1007/s00339-010-5711-3 | Sr0.21 Co4 Sb12.25 | Sr0.21Co4Sb12.25 | Sr0.21Co4Sb12.25 |  | SrxMyCo4Sb12 | Stoichiometric Formula |  | 2010 | 750 | 1281.82 | -192 | 47.25301248 | 1.503698e-16 | 0.9709523 | 3.65 | 2.286874e-16 |  |  | False |  |  | sealed in quartz ampules under vacuum (10^−3 Pa). The quartz ampules were heated slowly up to 1333–1353 K, soaked for about 4–5 hours, and followed by quenching in a water bath. | Not mentioned | spark plasma sintering at 863–883 K for 10 minutes under a pressure of 50 MPa | 1050–1080 | 168h | Polycrystalline | Bulk
4364 | ESTM | https://doi.org/10.1007/s00339-010-5711-3 | Sr0.21 Co4 Sb12.25 | Sr0.21Co4Sb12.25 | Sr0.21Co4Sb12.25 |  | SrxMyCo4Sb12 | Stoichiometric Formula |  | 2010 | 800 | 1250 | -193 | 46.56125 | 3.052078e-16 | 1.012201 | 3.68 | 4.387362e-16 |  |  | False |  |  | sealed in quartz ampules under vacuum (10^−3 Pa). The quartz ampules were heated slowly up to 1333–1353 K, soaked for about 4–5 hours, and followed by quenching in a water bath. | Not mentioned | spark plasma sintering at 863–883 K for 10 minutes under a pressure of 50 MPa | 1050–1080 | 168h | Polycrystalline | Bulk
4365 | ESTM | https://doi.org/10.1007/s00339-010-5711-3 | Sr0.21 Co4 Sb12.25 | Sr0.21Co4Sb12.25 | Sr0.21Co4Sb12.25 |  | SrxMyCo4Sb12 | Stoichiometric Formula |  | 2010 | 850 | 1222.73 | -193 | 45.54546977 | 1.560073e-16 | 1.01878 | 3.8 | 2.179514e-16 |  |  | False |  |  | sealed in quartz ampules under vacuum (10^−3 Pa). The quartz ampules were heated slowly up to 1333–1353 K, soaked for about 4–5 hours, and followed by quenching in a water bath. | Not mentioned | spark plasma sintering at 863–883 K for 10 minutes under a pressure of 50 MPa | 1050–1080 | 168h | Polycrystalline | Bulk
4366 | ESTM | https://doi.org/10.1007/s00339-010-5711-3 | Sr0.21 Yb0.03 Co4 Sb12.12 | Sr0.21Yb0.03Co4Sb12.12 | Sr0.21Yb0.03Co4Sb12.12 |  | SrxMyCo4Sb12 | Stoichiometric Formula |  | 2010 | 300 | 3422.73 | -109 | 40.66545513 | 0 | 0.2884075 | 4.23 | 0 |  |  | False |  |  | sealed in quartz ampules under vacuum (10^−3 Pa). The quartz ampules were heated slowly up to 1333–1353 K, soaked for about 4–5 hours, and followed by quenching in a water bath. | Not mentioned | spark plasma sintering at 863–883 K for 10 minutes under a pressure of 50 MPa | 1050–1080 | 168h | Polycrystalline | Bulk
4367 | ESTM | https://doi.org/10.1007/s00339-010-5711-3 | Sr0.21 Yb0.03 Co4 Sb12.12 | Sr0.21Yb0.03Co4Sb12.12 | Sr0.21Yb0.03Co4Sb12.12 |  | SrxMyCo4Sb12 | Stoichiometric Formula |  | 2010 | 350 | 3150 | -119 | 44.60715 | 0 | 0.382659375 | 4.08 | 1.450667e-16 |  |  | False |  |  | sealed in quartz ampules under vacuum (10^−3 Pa). The quartz ampules were heated slowly up to 1333–1353 K, soaked for about 4–5 hours, and followed by quenching in a water bath. | Not mentioned | spark plasma sintering at 863–883 K for 10 minutes under a pressure of 50 MPa | 1050–1080 | 168h | Polycrystalline | Bulk
4368 | ESTM | https://doi.org/10.1007/s00339-010-5711-3 | Sr0.21 Yb0.03 Co4 Sb12.12 | Sr0.21Yb0.03Co4Sb12.12 | Sr0.21Yb0.03Co4Sb12.12 |  | SrxMyCo4Sb12 | Stoichiometric Formula |  | 2010 | 400 | 2872.73 | -127 | 46.33426217 | 0 | 0.4703986 | 3.94 | 1.180088e-16 |  |  | False |  |  | sealed in quartz ampules under vacuum (10^−3 Pa). The quartz ampules were heated slowly up to 1333–1353 K, soaked for about 4–5 hours, and followed by quenching in a water bath. | Not mentioned | spark plasma sintering at 863–883 K for 10 minutes under a pressure of 50 MPa | 1050–1080 | 168h | Polycrystalline | Bulk
4369 | ESTM | https://doi.org/10.1007/s00339-010-5711-3 | Sr0.21 Yb0.03 Co4 Sb12.12 | Sr0.21Yb0.03Co4Sb12.12 | Sr0.21Yb0.03Co4Sb12.12 |  | SrxMyCo4Sb12 | Stoichiometric Formula |  | 2010 | 450 | 2600 | -136 | 48.0896 | 0 | 0.5620862 | 3.85 | 0 |  |  | False |  |  | sealed in quartz ampules under vacuum (10^−3 Pa). The quartz ampules were heated slowly up to 1333–1353 K, soaked for about 4–5 hours, and followed by quenching in a water bath. | Not mentioned | spark plasma sintering at 863–883 K for 10 minutes under a pressure of 50 MPa | 1050–1080 | 168h | Polycrystalline | Bulk
4370 | ESTM | https://doi.org/10.1007/s00339-010-5711-3 | Sr0.21 Yb0.03 Co4 Sb12.12 | Sr0.21Yb0.03Co4Sb12.12 | Sr0.21Yb0.03Co4Sb12.12 |  | SrxMyCo4Sb12 | Stoichiometric Formula |  | 2010 | 500 | 2431.82 | -146 | 51.83667512 | 0 | 0.6874891 | 3.77 | 1.614896e-16 |  |  | False |  |  | sealed in quartz ampules under vacuum (10^−3 Pa). The quartz ampules were heated slowly up to 1333–1353 K, soaked for about 4–5 hours, and followed by quenching in a water bath. | Not mentioned | spark plasma sintering at 863–883 K for 10 minutes under a pressure of 50 MPa | 1050–1080 | 168h | Polycrystalline | Bulk
4371 | ESTM | https://doi.org/10.1007/s00339-010-5711-3 | Sr0.21 Yb0.03 Co4 Sb12.12 | Sr0.21Yb0.03Co4Sb12.12 | Sr0.21Yb0.03Co4Sb12.12 |  | SrxMyCo4Sb12 | Stoichiometric Formula |  | 2010 | 550 | 2272.73 | -153 | 53.20233657 | 0 | 0.7865937 | 3.72 | 0 |  |  | False |  |  | sealed in quartz ampules under vacuum (10^−3 Pa). The quartz ampules were heated slowly up to 1333–1353 K, soaked for about 4–5 hours, and followed by quenching in a water bath. | Not mentioned | spark plasma sintering at 863–883 K for 10 minutes under a pressure of 50 MPa | 1050–1080 | 168h | Polycrystalline | Bulk
4372 | ESTM | https://doi.org/10.1007/s00339-010-5711-3 | Sr0.21 Yb0.03 Co4 Sb12.12 | Sr0.21Yb0.03Co4Sb12.12 | Sr0.21Yb0.03Co4Sb12.12 |  | SrxMyCo4Sb12 | Stoichiometric Formula |  | 2010 | 600 | 2145.45 | -158 | 53.5590138 | 1.326654e-16 | 0.8732448 | 3.68 | 2.542753e-16 |  |  | False |  |  | sealed in quartz ampules under vacuum (10^−3 Pa). The quartz ampules were heated slowly up to 1333–1353 K, soaked for about 4–5 hours, and followed by quenching in a water bath. | Not mentioned | spark plasma sintering at 863–883 K for 10 minutes under a pressure of 50 MPa | 1050–1080 | 168h | Polycrystalline | Bulk
4373 | ESTM | https://doi.org/10.1007/s00339-010-5711-3 | Sr0.21 Yb0.03 Co4 Sb12.12 | Sr0.21Yb0.03Co4Sb12.12 | Sr0.21Yb0.03Co4Sb12.12 |  | SrxMyCo4Sb12 | Stoichiometric Formula |  | 2010 | 650 | 2040.91 | -163 | 54.22493779 | 0 | 0.9683025 | 3.64 | 1.146566e-16 |  |  | False |  |  | sealed in quartz ampules under vacuum (10^−3 Pa). The quartz ampules were heated slowly up to 1333–1353 K, soaked for about 4–5 hours, and followed by quenching in a water bath. | Not mentioned | spark plasma sintering at 863–883 K for 10 minutes under a pressure of 50 MPa | 1050–1080 | 168h | Polycrystalline | Bulk
4374 | ESTM | https://doi.org/10.1007/s00339-010-5711-3 | Sr0.21 Yb0.03 Co4 Sb12.12 | Sr0.21Yb0.03Co4Sb12.12 | Sr0.21Yb0.03Co4Sb12.12 |  | SrxMyCo4Sb12 | Stoichiometric Formula |  | 2010 | 700 | 1940.91 | -170 | 56.092299 | 0 | 1.090684 | 3.6 | 4.071659e-16 |  |  | False |  |  | sealed in quartz ampules under vacuum (10^−3 Pa). The quartz ampules were heated slowly up to 1333–1353 K, soaked for about 4–5 hours, and followed by quenching in a water bath. | Not mentioned | spark plasma sintering at 863–883 K for 10 minutes under a pressure of 50 MPa | 1050–1080 | 168h | Polycrystalline | Bulk
4375 | ESTM | https://doi.org/10.1007/s00339-010-5711-3 | Sr0.21 Yb0.03 Co4 Sb12.12 | Sr0.21Yb0.03Co4Sb12.12 | Sr0.21Yb0.03Co4Sb12.12 |  | SrxMyCo4Sb12 | Stoichiometric Formula |  | 2010 | 750 | 1868.18 | -175 | 57.2130125 | 0 | 1.17884 | 3.64 | 0 |  |  | False |  |  | sealed in quartz ampules under vacuum (10^−3 Pa). The quartz ampules were heated slowly up to 1333–1353 K, soaked for about 4–5 hours, and followed by quenching in a water bath. | Not mentioned | spark plasma sintering at 863–883 K for 10 minutes under a pressure of 50 MPa | 1050–1080 | 168h | Polycrystalline | Bulk
4376 | ESTM | https://doi.org/10.1007/s00339-010-5711-3 | Sr0.21 Yb0.03 Co4 Sb12.12 | Sr0.21Yb0.03Co4Sb12.12 | Sr0.21Yb0.03Co4Sb12.12 |  | SrxMyCo4Sb12 | Stoichiometric Formula |  | 2010 | 800 | 1800 | -177 | 56.3922 | 1.260002e-16 | 1.229258 | 3.67 | 1.806331e-16 |  |  | False |  |  | sealed in quartz ampules under vacuum (10^−3 Pa). The quartz ampules were heated slowly up to 1333–1353 K, soaked for about 4–5 hours, and followed by quenching in a water bath. | Not mentioned | spark plasma sintering at 863–883 K for 10 minutes under a pressure of 50 MPa | 1050–1080 | 168h | Polycrystalline | Bulk
4377 | ESTM | https://doi.org/10.1007/s00339-010-5711-3 | Sr0.21 Yb0.03 Co4 Sb12.12 | Sr0.21Yb0.03Co4Sb12.12 | Sr0.21Yb0.03Co4Sb12.12 |  | SrxMyCo4Sb12 | Stoichiometric Formula |  | 2010 | 850 | 1736.36 | -183 | 58.14896004 | 0 | 1.335854 | 3.7 | 1.662192e-16 |  |  | False |  |  | sealed in quartz ampules under vacuum (10^−3 Pa). The quartz ampules were heated slowly up to 1333–1353 K, soaked for about 4–5 hours, and followed by quenching in a water bath. | Not mentioned | spark plasma sintering at 863–883 K for 10 minutes under a pressure of 50 MPa | 1050–1080 | 168h | Polycrystalline | Bulk
4379 | ESTM | https://doi.org/10.1007/s11664-010-1149-9 | Yb13 Ca1 Mn1 Sb11 | CaYb13MnSb11 | Yb13CaMnSb11 |  | Yb14-xCaxMnSb11 | Stoichiometric Formula |  | 2010 | 573 | 324 | 109 | 3.849444 | 1.153645e-16 | 0.242 | 0.897 | 0.01611958 |  |  | False |  |  | 3Yb:1Ca: 6Mn:11Sb:86Sn, were layered into an alumina crucible and sealed under vacuum in a quartz tube; sealed under vacuum in a quartz tube. The reaction was then heated to 1375 K then cooled at 3 K/h to 975 K, at which point the reaction vessel was then removed from the furnace, inverted, and centrifuged to remove the molten Sn flux. | Not mentioned | Hot Pressed | Not mentioned | Not mentioned | Polycrystalline | Bulk
4381 | ESTM | https://doi.org/10.1007/s11664-010-1149-9 | Yb13 Ca1 Mn1 Sb11 | CaYb13MnSb11 | Yb13CaMnSb11 |  | Yb14-xCaxMnSb11 | Stoichiometric Formula |  | 2010 | 973 | 203 | 176.7 | 6.33824667 | 1.4013e-16 | 0.712 | 0.83 | 0.04357554 |  |  | False |  |  | 3Yb:1Ca: 6Mn:11Sb:86Sn, were layered into an alumina crucible and sealed under vacuum in a quartz tube; sealed under vacuum in a quartz tube. The reaction was then heated to 1375 K then cooled at 3 K/h to 975 K, at which point the reaction vessel was then removed from the furnace, inverted, and centrifuged to remove the molten Sn flux. | Not mentioned | Hot Pressed | Not mentioned | Not mentioned | Polycrystalline | Bulk
4382 | ESTM | https://doi.org/10.1007/s11664-010-1149-9 | Yb13 Ca1 Mn1 Sb11 | CaYb13MnSb11 | Yb13CaMnSb11 |  | Yb14-xCaxMnSb11 | Stoichiometric Formula |  | 2010 | 1163 | 184.82 | 194.1 | 6.963058 | 0 | 0.8974 | 0.88 | 0.02544179 |  |  | False |  |  | 3Yb:1Ca: 6Mn:11Sb:86Sn, were layered into an alumina crucible and sealed under vacuum in a quartz tube; sealed under vacuum in a quartz tube. The reaction was then heated to 1375 K then cooled at 3 K/h to 975 K, at which point the reaction vessel was then removed from the furnace, inverted, and centrifuged to remove the molten Sn flux. | Not mentioned | Hot Pressed | Not mentioned | Not mentioned | Polycrystalline | Bulk
4383 | ESTM | https://doi.org/10.1007/s11664-010-1149-9 | Yb14 Mn1 Sb11 | Yb14MnSb11 | Yb14MnSb11 |  | Yb14-xCaxMnSb11 | Stoichiometric Formula |  | 2010 | 325 | 479.66 | 53 | 1.34736494 | 0 | 0.04378936055 | 1 | 0 |  |  | False |  |  | 3Yb:1Ca: 6Mn:11Sb:86Sn, were layered into an alumina crucible and sealed under vacuum in a quartz tube; sealed under vacuum in a quartz tube. The reaction was then heated to 1375 K then cooled at 3 K/h to 975 K, at which point the reaction vessel was then removed from the furnace, inverted, and centrifuged to remove the molten Sn flux. | Not mentioned | Hot Pressed | Not mentioned | Not mentioned | Polycrystalline | Bulk
4384 | ESTM | https://doi.org/10.1007/s11664-010-1149-9 | Yb14 Mn1 Sb11 | Yb14MnSb11 | Yb14MnSb11 |  | Yb14-xCaxMnSb11 | Stoichiometric Formula |  | 2010 | 525 | 355 | 84 | 2.50488 | 0 | 0.1240625 | 1.06 | 3.355839e-16 |  |  | False |  |  | 3Yb:1Ca: 6Mn:11Sb:86Sn, were layered into an alumina crucible and sealed under vacuum in a quartz tube; sealed under vacuum in a quartz tube. The reaction was then heated to 1375 K then cooled at 3 K/h to 975 K, at which point the reaction vessel was then removed from the furnace, inverted, and centrifuged to remove the molten Sn flux. | Not mentioned | Hot Pressed | Not mentioned | Not mentioned | Polycrystalline | Bulk
4385 | ESTM | https://doi.org/10.1007/s11664-010-1149-9 | Yb14 Mn1 Sb11 | Yb14MnSb11 | Yb14MnSb11 |  | Yb14-xCaxMnSb11 | Stoichiometric Formula |  | 2010 | 725 | 278.6 | 118 | 3.8792264 | 1.144788e-16 | 0.269 | 1.025 | 0.02001601 |  |  | False |  |  | 3Yb:1Ca: 6Mn:11Sb:86Sn, were layered into an alumina crucible and sealed under vacuum in a quartz tube; sealed under vacuum in a quartz tube. The reaction was then heated to 1375 K then cooled at 3 K/h to 975 K, at which point the reaction vessel was then removed from the furnace, inverted, and centrifuged to remove the molten Sn flux. | Not mentioned | Hot Pressed | Not mentioned | Not mentioned | Polycrystalline | Bulk
4386 | ESTM | https://doi.org/10.1007/s11664-010-1149-9 | Yb14 Mn1 Sb11 | Yb14MnSb11 | Yb14MnSb11 |  | Yb14-xCaxMnSb11 | Stoichiometric Formula |  | 2010 | 925 | 230.69 | 151 | 5.25996269 | 1.688564e-16 | 0.5121543 | 0.95 | 2.167751e-16 |  |  | False |  |  | 3Yb:1Ca: 6Mn:11Sb:86Sn, were layered into an alumina crucible and sealed under vacuum in a quartz tube; sealed under vacuum in a quartz tube. The reaction was then heated to 1375 K then cooled at 3 K/h to 975 K, at which point the reaction vessel was then removed from the furnace, inverted, and centrifuged to remove the molten Sn flux. | Not mentioned | Hot Pressed | Not mentioned | Not mentioned | Polycrystalline | Bulk
4387 | ESTM | https://doi.org/10.1007/s11664-010-1149-9 | Yb14 Mn1 Sb11 | Yb14MnSb11 | Yb14MnSb11 |  | Yb14-xCaxMnSb11 | Stoichiometric Formula |  | 2010 | 1125 | 196.32 | 178 | 6.22020288 | 1.427893e-16 | 0.7444392 | 0.94 | 1.491355e-16 |  |  | False |  |  | 3Yb:1Ca: 6Mn:11Sb:86Sn, were layered into an alumina crucible and sealed under vacuum in a quartz tube; sealed under vacuum in a quartz tube. The reaction was then heated to 1375 K then cooled at 3 K/h to 975 K, at which point the reaction vessel was then removed from the furnace, inverted, and centrifuged to remove the molten Sn flux. | Not mentioned | Hot Pressed | Not mentioned | Not mentioned | Polycrystalline | Bulk | [12 empty] | Annealed in Vacuum
4388 | ESTM | https://doi.org/10.1007/s11664-016-4804-y | Fe1 V1 Sb1 | VFeSb | FeVSb |  | FeVSb | Stoichiometric Formula |  | 2017 | 400 | 1040 | -210 | 45.864 | 0 | 0.2221017 | 8.26 | 1.249679e-16 |  |  | False |  |  | Pure elementes were melted together in an induction furnace under a pressurized Ar gas atmosphere and then annealed | Not mentioned | Spark Plasma Sintering in vacuum under the conditions of 1023 K at 70 MPa for 10 min | 1023 | 1 day | Polycrystalline | Bulk | [12 empty] | Annealed in Vacuum
4389 | ESTM | https://doi.org/10.1007/s11664-016-4804-y | Fe1 V1 Sb1 | VFeSb | FeVSb |  | FeVSb | Stoichiometric Formula |  | 2017 | 700 | 440 | -238 | 24.92336 | 0 | 0.266 | 6.3 | 0.04107602 |  |  | False |  |  | Pure elementes were melted together in an induction furnace under a pressurized Ar gas atmosphere and then annealed | Not mentioned | Spark Plasma Sintering in vacuum under the conditions of 1023 K at 70 MPa for 10 min | 1023 | 1 day | Polycrystalline | Bulk | [12 empty] | Annealed in Vacuum
4390 | ESTM | https://doi.org/10.1007/s11664-016-4804-y | Fe1 V1 Sb1 | VFeSb | FeVSb |  | FeVSb | Stoichiometric Formula |  | 2017 | 500 | 720 | -232 | 38.75328 | 0 | 0.2683745 | 7.22 | 0 |  |  | False |  |  | Pure elementes were melted together in an induction furnace under a pressurized Ar gas atmosphere and then annealed | Not mentioned | Spark Plasma Sintering in vacuum under the conditions of 1023 K at 70 MPa for 10 min | 1023 | 1 day | Polycrystalline | Bulk | [12 empty] | Annealed in Vacuum
4391 | ESTM | https://doi.org/10.1007/s11664-016-4804-y | Fe1 V1 Sb1 | VFeSb | FeVSb |  | FeVSb | Stoichiometric Formula |  | 2017 | 600 | 521 | -235 | 28.772225 | 0 | 0.277 | 6.5 | 0.04119217 |  |  | False |  |  | Pure elementes were melted together in an induction furnace under a pressurized Ar gas atmosphere and then annealed | Not mentioned | Spark Plasma Sintering in vacuum under the conditions of 1023 K at 70 MPa for 10 min | 1023 | 1 day | Polycrystalline | Bulk | [12 empty] | Annealed in Vacuum
4392 | ESTM | https://doi.org/10.1016/j.jallcom.2010.04.055 | Ca3 Co3.7 Ti0.3 O9 | Ca3Ti0.3Co3.7O9 | Ca3Co3.7Ti0.3O9 |  | Ca3Co4−xTixO9 | Stoichiometric Formula |  | 2010 | 300 | 43 | 178.2 | 1.36547532 | 1.626134e-16 | 0.01781055 | 2.3 | 1.947973e-16 |  |  | False |  |  | CaCO3, Co2O3, and TiO2 powders were mixed, pressed into pellets, and then sintered at 1173 K for 48 h under O2 flow with intermediate grindings. | Not mentioned | the pellets were pulverized and cold-pressed into pellets under 3 GPa | 1173 | 12h | Polycrystalline | Bulk | [12 empty] | Annealed Under O2
4393 | ESTM | https://doi.org/10.1016/j.jallcom.2010.04.055 | Ca3 Co3.7 Ti0.3 O9 | Ca3Ti0.3Co3.7O9 | Ca3Co3.7Ti0.3O9 |  | Ca3Co4−xTixO9 | Stoichiometric Formula |  | 2010 | 500 | 45.8 | 217 | 2.1566762 | 2.059137e-16 | 0.04964724 | 2.172 | 2.795279e-16 |  |  | False |  |  | CaCO3, Co2O3, and TiO2 powders were mixed, pressed into pellets, and then sintered at 1173 K for 48 h under O2 flow with intermediate grindings. | Not mentioned | the pellets were pulverized and cold-pressed into pellets under 3 GPa | 1173 | 12h | Polycrystalline | Bulk | [12 empty] | Annealed Under O2
4394 | ESTM | https://doi.org/10.1016/j.jallcom.2010.04.055 | Ca3 Co3.7 Ti0.3 O9 | Ca3Ti0.3Co3.7O9 | Ca3Co3.7Ti0.3O9 |  | Ca3Co4−xTixO9 | Stoichiometric Formula |  | 2010 | 700 | 52.26 | 248 | 3.21419904 | 0 | 0.111826 | 2.012 | 2.482032e-16 |  |  | False |  |  | CaCO3, Co2O3, and TiO2 powders were mixed, pressed into pellets, and then sintered at 1173 K for 48 h under O2 flow with intermediate grindings. | Not mentioned | the pellets were pulverized and cold-pressed into pellets under 3 GPa | 1173 | 12h | Polycrystalline | Bulk | [12 empty] | Annealed Under O2
4395 | ESTM | https://doi.org/10.1016/j.jallcom.2010.04.055 | Ca3 Co3.7 Ti0.3 O9 | Ca3Ti0.3Co3.7O9 | Ca3Co3.7Ti0.3O9 |  | Ca3Co4−xTixO9 | Stoichiometric Formula |  | 2010 | 900 | 59.2 | 276.3 | 4.519428048 | 0 | 0.2152109 | 1.89 | 2.579384e-16 |  |  | False |  |  | CaCO3, Co2O3, and TiO2 powders were mixed, pressed into pellets, and then sintered at 1173 K for 48 h under O2 flow with intermediate grindings. | Not mentioned | the pellets were pulverized and cold-pressed into pellets under 3 GPa | 1173 | 12h | Polycrystalline | Bulk | [12 empty] | Annealed Under O2
4396 | ESTM | https://doi.org/10.1016/j.jallcom.2010.04.055 | Ca3 Co3.7 Ti0.3 O9 | Ca3Ti0.3Co3.7O9 | Ca3Co3.7Ti0.3O9 |  | Ca3Co4−xTixO9 | Stoichiometric Formula |  | 2010 | 1000 | 60.5 | 281 | 4.7771405 | 0 | 0.28 | 1.79 | 0.04685944 |  |  | False |  |  | CaCO3, Co2O3, and TiO2 powders were mixed, pressed into pellets, and then sintered at 1173 K for 48 h under O2 flow with intermediate grindings. | Not mentioned | the pellets were pulverized and cold-pressed into pellets under 3 GPa | 1173 | 12h | Polycrystalline | Bulk | [12 empty] | Annealed Under O2
4397 | ESTM | https://doi.org/10.1016/j.jallcom.2010.04.055 | Ca3 Co3.8 Ti0.2 O9 | Ca3Ti0.2Co3.8O9 | Ca3Co3.8Ti0.2O9 |  | Ca3Co4−xTixO9 | Stoichiometric Formula |  | 2010 | 300 | 49.67 | 149 | 1.10272367 | 2.013602e-16 | 0.01328583 | 2.49 | 0 |  |  | False |  |  | CaCO3, Co2O3, and TiO2 powders were mixed, pressed into pellets, and then sintered at 1173 K for 48 h under O2 flow with intermediate grindings. | Not mentioned | the pellets were pulverized and cold-pressed into pellets under 3 GPa | 1173 | 12h | Polycrystalline | Bulk | [12 empty] | Annealed Under O2
4398 | ESTM | https://doi.org/10.1016/j.jallcom.2010.04.055 | Ca3 Co3.8 Ti0.2 O9 | Ca3Ti0.2Co3.8O9 | Ca3Co3.8Ti0.2O9 |  | Ca3Co4−xTixO9 | Stoichiometric Formula |  | 2010 | 500 | 53.05 | 169 | 1.51516105 | 1.465485e-16 | 0.03285258 | 2.306 | 0 |  |  | False |  |  | CaCO3, Co2O3, and TiO2 powders were mixed, pressed into pellets, and then sintered at 1173 K for 48 h under O2 flow with intermediate grindings. | Not mentioned | the pellets were pulverized and cold-pressed into pellets under 3 GPa | 1173 | 12h | Polycrystalline | Bulk | [12 empty] | Annealed Under O2
4399 | ESTM | https://doi.org/10.1016/j.jallcom.2010.04.055 | Ca3 Co3.8 Ti0.2 O9 | Ca3Ti0.2Co3.8O9 | Ca3Co3.8Ti0.2O9 |  | Ca3Co4−xTixO9 | Stoichiometric Formula |  | 2010 | 700 | 60.54 | 203.46 | 2.506112 | 0 | 0.08314116 | 2.11 | 0 |  |  | False |  |  | CaCO3, Co2O3, and TiO2 powders were mixed, pressed into pellets, and then sintered at 1173 K for 48 h under O2 flow with intermediate grindings. | Not mentioned | the pellets were pulverized and cold-pressed into pellets under 3 GPa | 1173 | 12h | Polycrystalline | Bulk | [12 empty] | Annealed Under O2
4400 | ESTM | https://doi.org/10.1016/j.jallcom.2010.04.055 | Ca3 Co3.8 Ti0.2 O9 | Ca3Ti0.2Co3.8O9 | Ca3Co3.8Ti0.2O9 |  | Ca3Co4−xTixO9 | Stoichiometric Formula |  | 2010 | 900 | 64.72 | 224 | 3.24739072 | 1.367526e-16 | 0.1470147 | 1.988 | 1.887946e-16 |  |  | False |  |  | CaCO3, Co2O3, and TiO2 powders were mixed, pressed into pellets, and then sintered at 1173 K for 48 h under O2 flow with intermediate grindings. | Not mentioned | the pellets were pulverized and cold-pressed into pellets under 3 GPa | 1173 | 12h | Polycrystalline | Bulk | [12 empty] | Annealed Under O2
4401 | ESTM | https://doi.org/10.1016/j.jallcom.2010.04.055 | Ca3 Co3.8 Ti0.2 O9 | Ca3Ti0.2Co3.8O9 | Ca3Co3.8Ti0.2O9 |  | Ca3Co4−xTixO9 | Stoichiometric Formula |  | 2010 | 1000 | 65.08 | 239.4 | 3.729888 | 1.190623e-16 | 0.1944676 | 1.918 | 1.42726e-16 |  |  | False |  |  | CaCO3, Co2O3, and TiO2 powders were mixed, pressed into pellets, and then sintered at 1173 K for 48 h under O2 flow with intermediate grindings. | Not mentioned | the pellets were pulverized and cold-pressed into pellets under 3 GPa | 1173 | 12h | Polycrystalline | Bulk | [12 empty] | Annealed Under O2
4402 | ESTM | https://doi.org/10.1016/j.jallcom.2010.04.055 | Ca3 Co3.9 Ti0.1 O9 | Ca3Ti0.1Co3.9O9 | Ca3Co3.9Ti0.1O9 |  | Ca3Co4−xTixO9 | Stoichiometric Formula |  | 2010 | 300 | 56.23 | 131 | 0.96496303 | 2.301069e-16 | 0.01117718 | 2.59 | 6.208091e-16 |  |  | False |  |  | CaCO3, Co2O3, and TiO2 powders were mixed, pressed into pellets, and then sintered at 1173 K for 48 h under O2 flow with intermediate grindings. | Not mentioned | the pellets were pulverized and cold-pressed into pellets under 3 GPa | 1173 | 12h | Polycrystalline | Bulk | [12 empty] | Annealed Under O2
4403 | ESTM | https://doi.org/10.1016/j.jallcom.2010.04.055 | Ca3 Co3.9 Ti0.1 O9 | Ca3Ti0.1Co3.9O9 | Ca3Co3.9Ti0.1O9 |  | Ca3Co4−xTixO9 | Stoichiometric Formula |  | 2010 | 500 | 59.64 | 149.46 | 1.332256 | 1.666682e-16 | 0.02736762 | 2.434 | 1.26772e-16 |  |  | False |  |  | CaCO3, Co2O3, and TiO2 powders were mixed, pressed into pellets, and then sintered at 1173 K for 48 h under O2 flow with intermediate grindings. | Not mentioned | the pellets were pulverized and cold-pressed into pellets under 3 GPa | 1173 | 12h | Polycrystalline | Bulk | [12 empty] | Annealed Under O2
4404 | ESTM | https://doi.org/10.1016/j.jallcom.2010.04.055 | Ca3 Co3.9 Ti0.1 O9 | Ca3Ti0.1Co3.9O9 | Ca3Co3.9Ti0.1O9 |  | Ca3Co4−xTixO9 | Stoichiometric Formula |  | 2010 | 700 | 66.82 | 178 | 2.11712488 | 0 | 0.06563275 | 2.258 | 0 |  |  | False |  |  | CaCO3, Co2O3, and TiO2 powders were mixed, pressed into pellets, and then sintered at 1173 K for 48 h under O2 flow with intermediate grindings. | Not mentioned | the pellets were pulverized and cold-pressed into pellets under 3 GPa | 1173 | 12h | Polycrystalline | Bulk | [12 empty] | Annealed Under O2
4405 | ESTM | https://doi.org/10.1016/j.jallcom.2010.04.055 | Ca3 Co3.9 Ti0.1 O9 | Ca3Ti0.1Co3.9O9 | Ca3Co3.9Ti0.1O9 |  | Ca3Co4−xTixO9 | Stoichiometric Formula |  | 2010 | 900 | 70.59 | 206 | 2.99555724 | 0 | 0.1271699 | 2.12 | 2.182559e-16 |  |  | False |  |  | CaCO3, Co2O3, and TiO2 powders were mixed, pressed into pellets, and then sintered at 1173 K for 48 h under O2 flow with intermediate grindings. | Not mentioned | the pellets were pulverized and cold-pressed into pellets under 3 GPa | 1173 | 12h | Polycrystalline | Bulk | [12 empty] | Annealed Under O2
4406 | ESTM | https://doi.org/10.1016/j.jallcom.2010.04.055 | Ca3 Co3.9 Ti0.1 O9 | Ca3Ti0.1Co3.9O9 | Ca3Co3.9Ti0.1O9 |  | Ca3Co4−xTixO9 | Stoichiometric Formula |  | 2010 | 1000 | 71 | 213.6 | 3.23937216 | 0 | 0.1592612 | 2.034 | 1.742771e-16 |  |  | False |  |  | CaCO3, Co2O3, and TiO2 powders were mixed, pressed into pellets, and then sintered at 1173 K for 48 h under O2 flow with intermediate grindings. | Not mentioned | the pellets were pulverized and cold-pressed into pellets under 3 GPa | 1173 | 12h | Polycrystalline | Bulk | [12 empty] | Annealed Under O2
4407 | ESTM | https://doi.org/10.1016/j.jallcom.2010.04.055 | Ca3 Co4 O9 | Ca3Co4O9 | Ca3Co4O9 |  | Ca3Co4−xTixO9 | Stoichiometric Formula |  | 2010 | 300 | 64.93 | 122.3 | 0.9711768397 | 1.143173e-16 | 0.01014107 | 2.873 | 1.710592e-16 |  |  | False |  |  | CaCO3, Co2O3, and TiO2 powders were mixed, pressed into pellets, and then sintered at 1173 K for 48 h under O2 flow with intermediate grindings. | Not mentioned | the pellets were pulverized and cold-pressed into pellets under 3 GPa | 1173 | 12h | Polycrystalline | Bulk
4408 | ESTM | https://doi.org/10.1016/j.jallcom.2010.04.055 | Ca3 Co4 O9 | Ca3Co4O9 | Ca3Co4O9 |  | Ca3Co4−xTixO9 | Stoichiometric Formula |  | 2010 | 500 | 68.26 | 136.4 | 1.269975 | 1.748418e-16 | 0.02442259 | 2.6 | 1.420589e-16 |  |  | False |  |  | CaCO3, Co2O3, and TiO2 powders were mixed, pressed into pellets, and then sintered at 1173 K for 48 h under O2 flow with intermediate grindings. | Not mentioned | the pellets were pulverized and cold-pressed into pellets under 3 GPa | 1173 | 12h | Polycrystalline | Bulk
4409 | ESTM | https://doi.org/10.1016/j.jallcom.2010.04.055 | Ca3 Co4 O9 | Ca3Co4O9 | Ca3Co4O9 |  | Ca3Co4−xTixO9 | Stoichiometric Formula |  | 2010 | 700 | 73.44 | 168.6 | 2.087603 | 0 | 0.06088840632 | 2.4 | 1.139608e-16 |  |  | False |  |  | CaCO3, Co2O3, and TiO2 powders were mixed, pressed into pellets, and then sintered at 1173 K for 48 h under O2 flow with intermediate grindings. | Not mentioned | the pellets were pulverized and cold-pressed into pellets under 3 GPa | 1173 | 12h | Polycrystalline | Bulk
4410 | ESTM | https://doi.org/10.1016/j.jallcom.2010.04.055 | Ca3 Co4 O9 | Ca3Co4O9 | Ca3Co4O9 |  | Ca3Co4−xTixO9 | Stoichiometric Formula |  | 2010 | 900 | 75.76 | 190.7 | 2.755125 | 0 | 0.1095235 | 2.264 | 2.534211e-16 |  |  | False |  |  | CaCO3, Co2O3, and TiO2 powders were mixed, pressed into pellets, and then sintered at 1173 K for 48 h under O2 flow with intermediate grindings. | Not mentioned | the pellets were pulverized and cold-pressed into pellets under 3 GPa | 1173 | 12h | Polycrystalline | Bulk
4411 | ESTM | https://doi.org/10.1016/j.jallcom.2010.04.055 | Ca3 Co4 O9 | Ca3Co4O9 | Ca3Co4O9 |  | Ca3Co4−xTixO9 | Stoichiometric Formula |  | 2010 | 1000 | 75 | 202 | 3.0603 | 0 | 0.129 | 2.21 | 0.07345049 |  |  | False |  |  | CaCO3, Co2O3, and TiO2 powders were mixed, pressed into pellets, and then sintered at 1173 K for 48 h under O2 flow with intermediate grindings. | Not mentioned | the pellets were pulverized and cold-pressed into pellets under 3 GPa | 1173 | 12h | Polycrystalline | Bulk
4412 | ESTM | https://doi.org/10.1021/acs.jpcc.6b09379 | Cu3 Sb0.85 Ge0.15 S4 | Cu3Ge0.15Sb0.85S4 | Cu3Sb0.85Ge0.15S4 |  | Cu3Sb 1−xGexS4 | Stoichiometric Formula |  | 2016 | 300 | 511.94 | 114.4 | 6.699943 | 0 | 0.09207434 | 2.183 | 0 |  |  | False |  |  | Starting elements were ball milled in argon for 20 h | Not mentioned | mechanical alloying combined with spark plasma sintering at 723 K for 3 min at a pressure of 50 Mpa | Not mentioned | Not mentioned | Polycrystalline | Bulk
4413 | ESTM | https://doi.org/10.1021/acs.jpcc.6b09379 | Cu3 Sb0.85 Ge0.15 S4 | Cu3Ge0.15Sb0.85S4 | Cu3Sb0.85Ge0.15S4 |  | Cu3Sb 1−xGexS4 | Stoichiometric Formula |  | 2016 | 373 | 456.64 | 137.78 | 8.668547 | 2.049198e-16 | 0.1802826 | 1.7935 | 1.539559e-16 |  |  | False |  |  | Starting elements were ball milled in argon for 20 h | Not mentioned | mechanical alloying combined with spark plasma sintering at 723 K for 3 min at a pressure of 50 Mpa | Not mentioned | Not mentioned | Polycrystalline | Bulk
4414 | ESTM | https://doi.org/10.1021/acs.jpcc.6b09379 | Cu3 Sb0.85 Ge0.15 S4 | Cu3Ge0.15Sb0.85S4 | Cu3Sb0.85Ge0.15S4 |  | Cu3Sb 1−xGexS4 | Stoichiometric Formula |  | 2016 | 473 | 381 | 163 | 10.122789 | 0 | 0.3388591 | 1.413 | 1.638178e-16 |  |  | False |  |  | Starting elements were ball milled in argon for 20 h | Not mentioned | mechanical alloying combined with spark plasma sintering at 723 K for 3 min at a pressure of 50 Mpa | Not mentioned | Not mentioned | Polycrystalline | Bulk
4415 | ESTM | https://doi.org/10.1021/acs.jpcc.6b09379 | Cu3 Sb0.85 Ge0.15 S4 | Cu3Ge0.15Sb0.85S4 | Cu3Sb0.85Ge0.15S4 |  | Cu3Sb 1−xGexS4 | Stoichiometric Formula |  | 2016 | 573 | 313.5 | 184.3 | 10.64849 | 1.668176e-16 | 0.5179616 | 1.178 | 2.143447e-16 |  |  | False |  |  | Starting elements were ball milled in argon for 20 h | Not mentioned | mechanical alloying combined with spark plasma sintering at 723 K for 3 min at a pressure of 50 Mpa | Not mentioned | Not mentioned | Polycrystalline | Bulk
4416 | ESTM | https://doi.org/10.1021/acs.jpcc.6b09379 | Cu3 Sb0.925 Ge0.075 S4 | Cu3Ge0.075Sb0.925S4 | Cu3Sb0.925Ge0.075S4 |  | Cu3Sb 1−xGexS4 | Stoichiometric Formula |  | 2016 | 300 | 202 | 175 | 6.18625 | 1.43573e-16 | 0.09103228 | 2.0387 | 1.524491e-16 |  |  | False |  |  | Starting elements were ball milled in argon for 20 h | Not mentioned | mechanical alloying combined with spark plasma sintering at 723 K for 3 min at a pressure of 50 Mpa | Not mentioned | Not mentioned | Polycrystalline | Bulk
4417 | ESTM | https://doi.org/10.1021/acs.jpcc.6b09379 | Cu3 Sb0.925 Ge0.075 S4 | Cu3Ge0.075Sb0.925S4 | Cu3Sb0.925Ge0.075S4 |  | Cu3Sb 1−xGexS4 | Stoichiometric Formula |  | 2016 | 373 | 187 | 197.7 | 7.30894923 | 1.215193e-16 | 0.1747589 | 1.56 | 3.176443e-16 |  |  | False |  |  | Starting elements were ball milled in argon for 20 h | Not mentioned | mechanical alloying combined with spark plasma sintering at 723 K for 3 min at a pressure of 50 Mpa | Not mentioned | Not mentioned | Polycrystalline | Bulk
4418 | ESTM | https://doi.org/10.1021/acs.jpcc.6b09379 | Cu3 Sb0.925 Ge0.075 S4 | Cu3Ge0.075Sb0.925S4 | Cu3Sb0.925Ge0.075S4 |  | Cu3Sb 1−xGexS4 | Stoichiometric Formula |  | 2016 | 473 | 161.8 | 225.5 | 8.22757045 | 0 | 0.3262063 | 1.193 | 1.701719e-16 |  |  | False |  |  | Starting elements were ball milled in argon for 20 h | Not mentioned | mechanical alloying combined with spark plasma sintering at 723 K for 3 min at a pressure of 50 Mpa | Not mentioned | Not mentioned | Polycrystalline | Bulk
4419 | ESTM | https://doi.org/10.1021/acs.jpcc.6b09379 | Cu3 Sb0.925 Ge0.075 S4 | Cu3Ge0.075Sb0.925S4 | Cu3Sb0.925Ge0.075S4 |  | Cu3Sb 1−xGexS4 | Stoichiometric Formula |  | 2016 | 573 | 136.38 | 247.78 | 8.37304 | 0 | 0.4997658 | 0.96 | 1.110743e-16 |  |  | False |  |  | Starting elements were ball milled in argon for 20 h | Not mentioned | mechanical alloying combined with spark plasma sintering at 723 K for 3 min at a pressure of 50 Mpa | Not mentioned | Not mentioned | Polycrystalline | Bulk
4420 | ESTM | https://doi.org/10.1021/acs.jpcc.6b09379 | Cu3 Sb0.95 Ge0.05 S4 | Cu3Ge0.05Sb0.95S4 | Cu3Sb0.95Ge0.05S4 |  | Cu3Sb 1−xGexS4 | Stoichiometric Formula |  | 2016 | 300 | 93.68 | 207.78 | 4.044402 | 2.196068e-16 | 0.06066604 | 2 | 1.143786e-16 |  |  | False |  |  | Starting elements were ball milled in argon for 20 h | Not mentioned | mechanical alloying combined with spark plasma sintering at 723 K for 3 min at a pressure of 50 Mpa | Not mentioned | Not mentioned | Polycrystalline | Bulk
4421 | ESTM | https://doi.org/10.1021/acs.jpcc.6b09379 | Cu3 Sb0.95 Ge0.05 S4 | Cu3Ge0.05Sb0.95S4 | Cu3Sb0.95Ge0.05S4 |  | Cu3Sb 1−xGexS4 | Stoichiometric Formula |  | 2016 | 373 | 92 | 234 | 5.037552 | 0 | 0.1221721 | 1.538 | 2.271842e-16 |  |  | False |  |  | Starting elements were ball milled in argon for 20 h | Not mentioned | mechanical alloying combined with spark plasma sintering at 723 K for 3 min at a pressure of 50 Mpa | Not mentioned | Not mentioned | Polycrystalline | Bulk
4422 | ESTM | https://doi.org/10.1021/acs.jpcc.6b09379 | Cu3 Sb0.95 Ge0.05 S4 | Cu3Ge0.05Sb0.95S4 | Cu3Sb0.95Ge0.05S4 |  | Cu3Sb 1−xGexS4 | Stoichiometric Formula |  | 2016 | 473 | 83.55 | 268.3 | 6.014338 | 1.476768e-16 | 0.2508626 | 1.134 | 4.425622e-16 |  |  | False |  |  | Starting elements were ball milled in argon for 20 h | Not mentioned | mechanical alloying combined with spark plasma sintering at 723 K for 3 min at a pressure of 50 Mpa | Not mentioned | Not mentioned | Polycrystalline | Bulk
4423 | ESTM | https://doi.org/10.1021/acs.jpcc.6b09379 | Cu3 Sb0.95 Ge0.05 S4 | Cu3Ge0.05Sb0.95S4 | Cu3Sb0.95Ge0.05S4 |  | Cu3Sb 1−xGexS4 | Stoichiometric Formula |  | 2016 | 573 | 73.33 | 286.7 | 6.3 | 0.04325429 | 0.415 | 0.865 | 0.005613204 |  |  | False |  |  | Starting elements were ball milled in argon for 20 h | Not mentioned | mechanical alloying combined with spark plasma sintering at 723 K for 3 min at a pressure of 50 Mpa | Not mentioned | Not mentioned | Polycrystalline | Bulk
4424 | ESTM | https://doi.org/10.1021/acs.jpcc.6b09379 | Cu3 Sb0.975 Ge0.025 S4 | Cu3Ge0.025Sb0.975S4 | Cu3Sb0.975Ge0.025S4 |  | Cu3Sb 1−xGexS4 | Stoichiometric Formula |  | 2016 | 300 | 50 | 287 | 4.11845 | 0 | 0.06441788 | 1.918 | 0 |  |  | False |  |  | Starting elements were ball milled in argon for 20 h | Not mentioned | mechanical alloying combined with spark plasma sintering at 723 K for 3 min at a pressure of 50 Mpa | Not mentioned | Not mentioned | Polycrystalline | Bulk
4425 | ESTM | https://doi.org/10.1021/acs.jpcc.6b09379 | Cu3 Sb0.975 Ge0.025 S4 | Cu3Ge0.025Sb0.975S4 | Cu3Sb0.975Ge0.025S4 |  | Cu3Sb 1−xGexS4 | Stoichiometric Formula |  | 2016 | 373 | 52.1 | 308 | 4.9424144 | 1.797054e-16 | 0.1224361 | 1.5057 | 2.266944e-16 |  |  | False |  |  | Starting elements were ball milled in argon for 20 h | Not mentioned | mechanical alloying combined with spark plasma sintering at 723 K for 3 min at a pressure of 50 Mpa | Not mentioned | Not mentioned | Polycrystalline | Bulk
4426 | ESTM | https://doi.org/10.1021/acs.jpcc.6b09379 | Cu3 Sb0.975 Ge0.025 S4 | Cu3Ge0.025Sb0.975S4 | Cu3Sb0.975Ge0.025S4 |  | Cu3Sb 1−xGexS4 | Stoichiometric Formula |  | 2016 | 473 | 49.5 | 329.1 | 5.361187095 | 0 | 0.2410496 | 1.052 | 3.45434e-16 |  |  | False |  |  | Starting elements were ball milled in argon for 20 h | Not mentioned | mechanical alloying combined with spark plasma sintering at 723 K for 3 min at a pressure of 50 Mpa | Not mentioned | Not mentioned | Polycrystalline | Bulk
4427 | ESTM | https://doi.org/10.1021/acs.jpcc.6b09379 | Cu3 Sb0.975 Ge0.025 S4 | Cu3Ge0.025Sb0.975S4 | Cu3Sb0.975Ge0.025S4 |  | Cu3Sb 1−xGexS4 | Stoichiometric Formula |  | 2016 | 573 | 43.48 | 349.45 | 5.309573 | 3.345574e-16 | 0.3822092 | 0.796 | 2.904752e-16 |  |  | False |  |  | Starting elements were ball milled in argon for 20 h | Not mentioned | mechanical alloying combined with spark plasma sintering at 723 K for 3 min at a pressure of 50 Mpa | Not mentioned | Not mentioned | Polycrystalline | Bulk
4428 | ESTM | https://doi.org/10.1021/acs.jpcc.6b09379 | Cu3 Sb0.9875 Ge0.0125 S4 | Cu3Ge0.0125Sb0.9875S4 | Cu3Sb0.9875Ge0.0125S4 |  | Cu3Sb 1−xGexS4 | Stoichiometric Formula |  | 2016 | 300 | 15.8 | 351.65 | 1.953792 | 0 | 0.03079748 | 1.9032 | 2.253072e-16 |  |  | False |  |  | Starting elements were ball milled in argon for 20 h | Not mentioned | mechanical alloying combined with spark plasma sintering at 723 K for 3 min at a pressure of 50 Mpa | Not mentioned | Not mentioned | Polycrystalline | Bulk
4429 | ESTM | https://doi.org/10.1021/acs.jpcc.6b09379 | Cu3 Sb0.9875 Ge0.0125 S4 | Cu3Ge0.0125Sb0.9875S4 | Cu3Sb0.9875Ge0.0125S4 |  | Cu3Sb 1−xGexS4 | Stoichiometric Formula |  | 2016 | 373 | 19.22 | 381.2 | 2.792924 | 1.590051e-16 | 0.07038924 | 1.48 | 1.971578e-16 |  |  | False |  |  | Starting elements were ball milled in argon for 20 h | Not mentioned | mechanical alloying combined with spark plasma sintering at 723 K for 3 min at a pressure of 50 Mpa | Not mentioned | Not mentioned | Polycrystalline | Bulk
4430 | ESTM | https://doi.org/10.1021/acs.jpcc.6b09379 | Cu3 Sb0.9875 Ge0.0125 S4 | Cu3Ge0.0125Sb0.9875S4 | Cu3Sb0.9875Ge0.0125S4 |  | Cu3Sb 1−xGexS4 | Stoichiometric Formula |  | 2016 | 473 | 20.2 | 404.4 | 3.303495072 | 1.344301e-16 | 0.147 | 1.072 | 0.008431586 |  |  | False |  |  | Starting elements were ball milled in argon for 20 h | Not mentioned | mechanical alloying combined with spark plasma sintering at 723 K for 3 min at a pressure of 50 Mpa | Not mentioned | Not mentioned | Polycrystalline | Bulk
4431 | ESTM | https://doi.org/10.1021/acs.jpcc.6b09379 | Cu3 Sb0.9875 Ge0.0125 S4 | Cu3Ge0.0125Sb0.9875S4 | Cu3Sb0.9875Ge0.0125S4 |  | Cu3Sb 1−xGexS4 | Stoichiometric Formula |  | 2016 | 573 | 18.91 | 424.3 | 3.404377 | 1.304466e-16 | 0.2411258 | 0.809 | 2.302166e-16 |  |  | False |  |  | Starting elements were ball milled in argon for 20 h | Not mentioned | mechanical alloying combined with spark plasma sintering at 723 K for 3 min at a pressure of 50 Mpa | Not mentioned | Not mentioned | Polycrystalline | Bulk
4432 | ESTM | https://doi.org/10.1021/acs.jpcc.6b09379 | Cu3 Sb0.9 Ge0.1 S4 | Cu3Ge0.1Sb0.9S4 | Cu3Sb0.9Ge0.1S4 |  | Cu3Sb 1−xGexS4 | Stoichiometric Formula |  | 2016 | 300 | 284 | 150 | 6.39 | 1.389951e-16 | 0.09128571 | 2.1 | 1.520258e-16 |  |  | False |  |  | Starting elements were ball milled in argon for 20 h | Not mentioned | mechanical alloying combined with spark plasma sintering at 723 K for 3 min at a pressure of 50 Mpa | Not mentioned | Not mentioned | Polycrystalline | Bulk
4433 | ESTM | https://doi.org/10.1021/acs.jpcc.6b09379 | Cu3 Sb0.9 Ge0.1 S4 | Cu3Ge0.1Sb0.9S4 | Cu3Sb0.9Ge0.1S4 |  | Cu3Sb 1−xGexS4 | Stoichiometric Formula |  | 2016 | 373 | 258 | 172.2 | 7.65043272 | 0 | 0.1675638 | 1.703 | 3.312837e-16 |  |  | False |  |  | Starting elements were ball milled in argon for 20 h | Not mentioned | mechanical alloying combined with spark plasma sintering at 723 K for 3 min at a pressure of 50 Mpa | Not mentioned | Not mentioned | Polycrystalline | Bulk
4434 | ESTM | https://doi.org/10.1021/acs.jpcc.6b09379 | Cu3 Sb0.9 Ge0.1 S4 | Cu3Ge0.1Sb0.9S4 | Cu3Sb0.9Ge0.1S4 |  | Cu3Sb 1−xGexS4 | Stoichiometric Formula |  | 2016 | 473 | 215.44 | 201.7 | 8.764722 | 2.026712e-16 | 0.3241371 | 1.279 | 3.425165e-16 |  |  | False |  |  | Starting elements were ball milled in argon for 20 h | Not mentioned | mechanical alloying combined with spark plasma sintering at 723 K for 3 min at a pressure of 50 Mpa | Not mentioned | Not mentioned | Polycrystalline | Bulk
4435 | ESTM | https://doi.org/10.1021/acs.jpcc.6b09379 | Cu3 Sb0.9 Ge0.1 S4 | Cu3Ge0.1Sb0.9S4 | Cu3Sb0.9Ge0.1S4 |  | Cu3Sb 1−xGexS4 | Stoichiometric Formula |  | 2016 | 573 | 177 | 227.3 | 9.14475633 | 1.942487e-16 | 0.5112142 | 1.025 | 0 |  |  | False |  |  | Starting elements were ball milled in argon for 20 h | Not mentioned | mechanical alloying combined with spark plasma sintering at 723 K for 3 min at a pressure of 50 Mpa | Not mentioned | Not mentioned | Polycrystalline | Bulk
4436 | ESTM | https://doi.org/10.1021/acs.jpcc.6b09379 | Cu3 Sb1 S4 | Cu3SbS4 | Cu3SbS4 |  | Cu3Sb 1−xGexS4 | Stoichiometric Formula |  | 2016 | 300 | 0.893 | 670.33 | 0.4012627 | 1.383412e-16 | 0.006454628 | 1.865 | 1.343783e-16 |  |  | False |  |  | Starting elements were ball milled in argon for 20 h | Not mentioned | mechanical alloying combined with spark plasma sintering at 723 K for 3 min at a pressure of 50 Mpa | Not mentioned | Not mentioned | Polycrystalline | Bulk
4437 | ESTM | https://doi.org/10.1021/acs.jpcc.6b09379 | Cu3 Sb1 S4 | Cu3SbS4 | Cu3SbS4 |  | Cu3Sb 1−xGexS4 | Stoichiometric Formula |  | 2016 | 373 | 2.008 | 641.76 | 0.8270066 | 0 | 0.02181566 | 1.414 | 0 |  |  | False |  |  | Starting elements were ball milled in argon for 20 h | Not mentioned | mechanical alloying combined with spark plasma sintering at 723 K for 3 min at a pressure of 50 Mpa | Not mentioned | Not mentioned | Polycrystalline | Bulk
4438 | ESTM | https://doi.org/10.1021/acs.jpcc.6b09379 | Cu3 Sb1 S4 | Cu3SbS4 | Cu3SbS4 |  | Cu3Sb 1−xGexS4 | Stoichiometric Formula |  | 2016 | 473 | 3.162 | 603.3 | 1.150876 | 1.929353e-16 | 0.05313982 | 1.0244 | 3.917341e-16 |  |  | False |  |  | Starting elements were ball milled in argon for 20 h | Not mentioned | mechanical alloying combined with spark plasma sintering at 723 K for 3 min at a pressure of 50 Mpa | Not mentioned | Not mentioned | Polycrystalline | Bulk
4439 | ESTM | https://doi.org/10.1021/acs.jpcc.6b09379 | Cu3 Sb1 S4 | Cu3SbS4 | Cu3SbS4 |  | Cu3Sb 1−xGexS4 | Stoichiometric Formula |  | 2016 | 573 | 3.78 | 584.6 | 1.291842 | 0 | 0.09502253 | 0.779 | 1.460473e-16 |  |  | False |  |  | Starting elements were ball milled in argon for 20 h | Not mentioned | mechanical alloying combined with spark plasma sintering at 723 K for 3 min at a pressure of 50 Mpa | Not mentioned | Not mentioned | Polycrystalline | Bulk
4440 | ESTM | https://doi.org/10.1021/acs.jpcc.6b10308 | Cu1 Fe0.92 In0.08 S2 | In0.08Fe0.92Cu1S2 | CuFe0.92In0.08S2 |  | CuFe1–xInxS2 | Stoichiometric Formula |  | 2016 | 300 | 17.85 | -382 | 2.6047434 | 1.704925e-16 | 0.02270259 | 3.442 | 1.528217e-16 |  |  | False |  |  | Starting elements sealed in evacuated quartz tubes and slowly heated up to 1323 K and held at this temperature for 24 h, followed by a slow furnace cooling to room temperature | Not mentioned | Spark Plasma Sintering at 823 K under a pressure of 40 MPa in a vacuum | Not mentioned | Not mentioned | Polycrystalline | Bulk
4441 | ESTM | https://doi.org/10.1021/acs.jpcc.6b10308 | Cu1 Fe0.92 In0.08 S2 | In0.08Fe0.92Cu1S2 | CuFe0.92In0.08S2 |  | CuFe1–xInxS2 | Stoichiometric Formula |  | 2016 | 390 | 22.2 | -373 | 3.0886638 | 1.437804e-16 | 0.0424 | 2.826 | 0.005303584 |  |  | False |  |  | Starting elements sealed in evacuated quartz tubes and slowly heated up to 1323 K and held at this temperature for 24 h, followed by a slow furnace cooling to room temperature | Not mentioned | Spark Plasma Sintering at 823 K under a pressure of 40 MPa in a vacuum | Not mentioned | Not mentioned | Polycrystalline | Bulk
4442 | ESTM | https://doi.org/10.1021/acs.jpcc.6b10308 | Cu1 Fe0.92 In0.08 S2 | In0.08Fe0.92Cu1S2 | CuFe0.92In0.08S2 |  | CuFe1–xInxS2 | Stoichiometric Formula |  | 2016 | 510 | 26.3 | -372.5 | 3.649289375 | 0 | 0.0913666 | 2.037 | 1.518913e-16 |  |  | False |  |  | Starting elements sealed in evacuated quartz tubes and slowly heated up to 1323 K and held at this temperature for 24 h, followed by a slow furnace cooling to room temperature | Not mentioned | Spark Plasma Sintering at 823 K under a pressure of 40 MPa in a vacuum | Not mentioned | Not mentioned | Polycrystalline | Bulk
4443 | ESTM | https://doi.org/10.1021/acs.jpcc.6b10308 | Cu1 Fe0.92 In0.08 S2 | In0.08Fe0.92Cu1S2 | CuFe0.92In0.08S2 |  | CuFe1–xInxS2 | Stoichiometric Formula |  | 2016 | 600 | 25.07 | -379.2 | 3.604881 | 1.231911e-16 | 0.134 | 1.604 | 0.006312991 |  |  | False |  |  | Starting elements sealed in evacuated quartz tubes and slowly heated up to 1323 K and held at this temperature for 24 h, followed by a slow furnace cooling to room temperature | Not mentioned | Spark Plasma Sintering at 823 K under a pressure of 40 MPa in a vacuum | Not mentioned | Not mentioned | Polycrystalline | Bulk
4444 | ESTM | https://doi.org/10.1021/acs.jpcc.6b10308 | Cu1 Fe0.96 In0.04 S2 | In0.04Fe0.96Cu1S2 | CuFe0.96In0.04S2 |  | CuFe1–xInxS2 | Stoichiometric Formula |  | 2016 | 300 | 34.88 | -363.6 | 4.611309 | 0 | 0.0325 | 4.2315 | 0.005930031 |  |  | False |  |  | Starting elements sealed in evacuated quartz tubes and slowly heated up to 1323 K and held at this temperature for 24 h, followed by a slow furnace cooling to room temperature | Not mentioned | Spark Plasma Sintering at 823 K under a pressure of 40 MPa in a vacuum | Not mentioned | Not mentioned | Polycrystalline | Bulk
4445 | ESTM | https://doi.org/10.1021/acs.jpcc.6b10308 | Cu1 Fe0.96 In0.04 S2 | In0.04Fe0.96Cu1S2 | CuFe0.96In0.04S2 |  | CuFe1–xInxS2 | Stoichiometric Formula |  | 2016 | 390 | 39.16 | -357.9 | 5.016099 | 0 | 0.059 | 3.337 | 0.006375095 |  |  | False |  |  | Starting elements sealed in evacuated quartz tubes and slowly heated up to 1323 K and held at this temperature for 24 h, followed by a slow furnace cooling to room temperature | Not mentioned | Spark Plasma Sintering at 823 K under a pressure of 40 MPa in a vacuum | Not mentioned | Not mentioned | Polycrystalline | Bulk
4446 | ESTM | https://doi.org/10.1021/acs.jpcc.6b10308 | Cu1 Fe0.96 In0.04 S2 | In0.04Fe0.96Cu1S2 | CuFe0.96In0.04S2 |  | CuFe1–xInxS2 | Stoichiometric Formula |  | 2016 | 510 | 42.44 | -355.2 | 5.354529 | 1.658742e-16 | 0.1147399 | 2.38 | 4.837998e-16 |  |  | False |  |  | Starting elements sealed in evacuated quartz tubes and slowly heated up to 1323 K and held at this temperature for 24 h, followed by a slow furnace cooling to room temperature | Not mentioned | Spark Plasma Sintering at 823 K under a pressure of 40 MPa in a vacuum | Not mentioned | Not mentioned | Polycrystalline | Bulk
4447 | ESTM | https://doi.org/10.1021/acs.jpcc.6b10308 | Cu1 Fe0.96 In0.04 S2 | In0.04Fe0.96Cu1S2 | CuFe0.96In0.04S2 |  | CuFe1–xInxS2 | Stoichiometric Formula |  | 2016 | 600 | 36.4 | -369.05 | 4.957603651 | 1.791548e-16 | 0.1628 | 1.8624 | 0.01893973 |  |  | False |  |  | Starting elements sealed in evacuated quartz tubes and slowly heated up to 1323 K and held at this temperature for 24 h, followed by a slow furnace cooling to room temperature | Not mentioned | Spark Plasma Sintering at 823 K under a pressure of 40 MPa in a vacuum | Not mentioned | Not mentioned | Polycrystalline | Bulk
4448 | ESTM | https://doi.org/10.1021/acs.jpcc.6b10308 | Cu1 Fe0.98 In0.02 S2 | In0.02Fe0.98Cu1S2 | CuFe0.98In0.02S2 |  | CuFe1–xInxS2 | Stoichiometric Formula |  | 2016 | 300 | 45 | -358.2 | 5.7738258 | 0 | 0.03329773 | 5.202 | 0 |  |  | False |  |  | Starting elements sealed in evacuated quartz tubes and slowly heated up to 1323 K and held at this temperature for 24 h, followed by a slow furnace cooling to room temperature | Not mentioned | Spark Plasma Sintering at 823 K under a pressure of 40 MPa in a vacuum | Not mentioned | Not mentioned | Polycrystalline | Bulk
4449 | ESTM | https://doi.org/10.1021/acs.jpcc.6b10308 | Cu1 Fe0.98 In0.02 S2 | In0.02Fe0.98Cu1S2 | CuFe0.98In0.02S2 |  | CuFe1–xInxS2 | Stoichiometric Formula |  | 2016 | 390 | 47.15 | -348.8 | 5.736336896 | 1.548337e-16 | 0.05592928 | 4 | 0 |  |  | False |  |  | Starting elements sealed in evacuated quartz tubes and slowly heated up to 1323 K and held at this temperature for 24 h, followed by a slow furnace cooling to room temperature | Not mentioned | Spark Plasma Sintering at 823 K under a pressure of 40 MPa in a vacuum | Not mentioned | Not mentioned | Polycrystalline | Bulk
4450 | ESTM | https://doi.org/10.1021/acs.jpcc.6b10308 | Cu1 Fe0.98 In0.02 S2 | In0.02Fe0.98Cu1S2 | CuFe0.98In0.02S2 |  | CuFe1–xInxS2 | Stoichiometric Formula |  | 2016 | 510 | 48 | -353 | 5.981232 | 0 | 0.1112077 | 2.743 | 1.247916e-16 |  |  | False |  |  | Starting elements sealed in evacuated quartz tubes and slowly heated up to 1323 K and held at this temperature for 24 h, followed by a slow furnace cooling to room temperature | Not mentioned | Spark Plasma Sintering at 823 K under a pressure of 40 MPa in a vacuum | Not mentioned | Not mentioned | Polycrystalline | Bulk
4451 | ESTM | https://doi.org/10.1021/acs.jpcc.6b10308 | Cu1 Fe0.98 In0.02 S2 | In0.02Fe0.98Cu1S2 | CuFe0.98In0.02S2 |  | CuFe1–xInxS2 | Stoichiometric Formula |  | 2016 | 600 | 39.36 | -369.8 | 5.38256 | 0 | 0.1504209 | 2.147 | 1.845194e-16 |  |  | False |  |  | Starting elements sealed in evacuated quartz tubes and slowly heated up to 1323 K and held at this temperature for 24 h, followed by a slow furnace cooling to room temperature | Not mentioned | Spark Plasma Sintering at 823 K under a pressure of 40 MPa in a vacuum | Not mentioned | Not mentioned | Polycrystalline | Bulk
4452 | ESTM | https://doi.org/10.1021/acs.jpcc.6b10308 | Cu1 Fe1 S2 | FeCuS2 | CuFeS2 |  | CuFe1–xInxS2 | Stoichiometric Formula |  | 2016 | 300 | 52.7 | -361.6 | 6.890765312 | 0 | 0.02453685 | 8.425 | 4.241922e-16 |  |  | False |  |  | Starting elements sealed in evacuated quartz tubes and slowly heated up to 1323 K and held at this temperature for 24 h, followed by a slow furnace cooling to room temperature | Not mentioned | Spark Plasma Sintering at 823 K under a pressure of 40 MPa in a vacuum | Not mentioned | Not mentioned | Polycrystalline | Bulk
4453 | ESTM | https://doi.org/10.1021/acs.jpcc.6b10308 | Cu1 Fe1 S2 | FeCuS2 | CuFeS2 |  | CuFe1–xInxS2 | Stoichiometric Formula |  | 2016 | 390 | 51.43 | -359 | 6.62834983 | 1.339969e-16 | 0.04467006 | 5.787 | 1.553366e-16 |  |  | False |  |  | Starting elements sealed in evacuated quartz tubes and slowly heated up to 1323 K and held at this temperature for 24 h, followed by a slow furnace cooling to room temperature | Not mentioned | Spark Plasma Sintering at 823 K under a pressure of 40 MPa in a vacuum | Not mentioned | Not mentioned | Polycrystalline | Bulk
4454 | ESTM | https://doi.org/10.1021/acs.jpcc.6b10308 | Cu1 Fe1 S2 | FeCuS2 | CuFeS2 |  | CuFe1–xInxS2 | Stoichiometric Formula |  | 2016 | 510 | 48.8 | -361.6 | 6.380822528 | 2.783899e-16 | 0.09266001 | 3.512 | 0 |  |  | False |  |  | Starting elements sealed in evacuated quartz tubes and slowly heated up to 1323 K and held at this temperature for 24 h, followed by a slow furnace cooling to room temperature | Not mentioned | Spark Plasma Sintering at 823 K under a pressure of 40 MPa in a vacuum | Not mentioned | Not mentioned | Polycrystalline | Bulk
4455 | ESTM | https://doi.org/10.1021/acs.jpcc.6b10308 | Cu1 Fe1 S2 | FeCuS2 | CuFeS2 |  | CuFe1–xInxS2 | Stoichiometric Formula |  | 2016 | 600 | 39.14 | -380 | 5.651816 | 0 | 0.1296784 | 2.615 | 4.280679e-16 |  |  | False |  |  | Starting elements sealed in evacuated quartz tubes and slowly heated up to 1323 K and held at this temperature for 24 h, followed by a slow furnace cooling to room temperature | Not mentioned | Spark Plasma Sintering at 823 K under a pressure of 40 MPa in a vacuum | Not mentioned | Not mentioned | Polycrystalline | Bulk
4456 | ESTM | https://doi.org/10.1021/acsaem.9b02004 | Mg2 Cu3 In3 Te8 | Mg2In3Cu3Te8 | Mg2Cu3In3Te8 |  | Mg2Cu3In3Te8 | Stoichiometric Formula |  | 2019 | 335 | 14.83 | 311.3 | 1.437141 | 0 | 0.01345939 | 3.577 | 0 |  |  | False |  |  | Starting elements placed into a crucible and then sealed in an evacuated quartz ampule. The tubes were heated from 300 to 1173 K at the rate of 1 K min–1, soaked at this temperature for 24 h, and then annealed | Not mentioned | melt-annealing method | 923 | 9 days | Polycrystalline | Bulk
4457 | ESTM | https://doi.org/10.1021/acsaem.9b02004 | Mg2 Cu3 In3 Te8 | Mg2In3Cu3Te8 | Mg2Cu3In3Te8 |  | Mg2Cu3In3Te8 | Stoichiometric Formula |  | 2019 | 377 | 16.2 | 326 | 1.7216712 | 1.289704e-16 | 0.02360255 | 2.75 | 0 |  |  | False |  |  | Starting elements placed into a crucible and then sealed in an evacuated quartz ampule. The tubes were heated from 300 to 1173 K at the rate of 1 K min–1, soaked at this temperature for 24 h, and then annealed | Not mentioned | melt-annealing method | 923 | 9 days | Polycrystalline | Bulk
4458 | ESTM | https://doi.org/10.1021/acsaem.9b02004 | Mg2 Cu3 In3 Te8 | Mg2In3Cu3Te8 | Mg2Cu3In3Te8 |  | Mg2Cu3In3Te8 | Stoichiometric Formula |  | 2019 | 427 | 17.93 | 338.3 | 2.052033 | 2.164143e-16 | 0.03793151 | 2.31 | 1.829322e-16 |  |  | False |  |  | Starting elements placed into a crucible and then sealed in an evacuated quartz ampule. The tubes were heated from 300 to 1173 K at the rate of 1 K min–1, soaked at this temperature for 24 h, and then annealed | Not mentioned | melt-annealing method | 923 | 9 days | Polycrystalline | Bulk
4459 | ESTM | https://doi.org/10.1021/acsaem.9b02004 | Mg2 Cu3 In3 Te8 | Mg2In3Cu3Te8 | Mg2Cu3In3Te8 |  | Mg2Cu3In3Te8 | Stoichiometric Formula |  | 2019 | 473 | 22.75 | 334.2 | 2.54093931 | 1.747736e-16 | 0.05792117 | 2.075 | 1.197989e-16 |  |  | False |  |  | Starting elements placed into a crucible and then sealed in an evacuated quartz ampule. The tubes were heated from 300 to 1173 K at the rate of 1 K min–1, soaked at this temperature for 24 h, and then annealed | Not mentioned | melt-annealing method | 923 | 9 days | Polycrystalline | Bulk
4460 | ESTM | https://doi.org/10.1021/acsaem.9b02004 | Mg2 Cu3 In3 Te8 | Mg2In3Cu3Te8 | Mg2Cu3In3Te8 |  | Mg2Cu3In3Te8 | Stoichiometric Formula |  | 2019 | 523 | 33.45 | 310.4 | 3.222845952 | 1.377941e-16 | 0.09111073 | 1.85 | 1.523178e-16 |  |  | False |  |  | Starting elements placed into a crucible and then sealed in an evacuated quartz ampule. The tubes were heated from 300 to 1173 K at the rate of 1 K min–1, soaked at this temperature for 24 h, and then annealed | Not mentioned | melt-annealing method | 923 | 9 days | Polycrystalline | Bulk
4461 | ESTM | https://doi.org/10.1021/acsaem.9b02004 | Mg2 Cu3 In3 Te8 | Mg2In3Cu3Te8 | Mg2Cu3In3Te8 |  | Mg2Cu3In3Te8 | Stoichiometric Formula |  | 2019 | 572 | 48.62 | 290.7 | 4.108706 | 0 | 0.1358485 | 1.73 | 2.043127e-16 |  |  | False |  |  | Starting elements placed into a crucible and then sealed in an evacuated quartz ampule. The tubes were heated from 300 to 1173 K at the rate of 1 K min–1, soaked at this temperature for 24 h, and then annealed | Not mentioned | melt-annealing method | 923 | 9 days | Polycrystalline | Bulk
4462 | ESTM | https://doi.org/10.1021/acsaem.9b02004 | Mg2 Cu3 In3 Te8 | Mg2In3Cu3Te8 | Mg2Cu3In3Te8 |  | Mg2Cu3In3Te8 | Stoichiometric Formula |  | 2019 | 620 | 59.5 | 283 | 4.7652955 | 0 | 0.1908581 | 1.548 | 0 |  |  | False |  |  | Starting elements placed into a crucible and then sealed in an evacuated quartz ampule. The tubes were heated from 300 to 1173 K at the rate of 1 K min–1, soaked at this temperature for 24 h, and then annealed | Not mentioned | melt-annealing method | 923 | 9 days | Polycrystalline | Bulk
4463 | ESTM | https://doi.org/10.1021/acsaem.9b02004 | Mg2 Cu3 In3 Te8 | Mg2In3Cu3Te8 | Mg2Cu3In3Te8 |  | Mg2Cu3In3Te8 | Stoichiometric Formula |  | 2019 | 668 | 66.9 | 279.3 | 5.218767981 | 0 | 0.2540916189 | 1.372 | 2.18469e-16 |  |  | False |  |  | Starting elements placed into a crucible and then sealed in an evacuated quartz ampule. The tubes were heated from 300 to 1173 K at the rate of 1 K min–1, soaked at this temperature for 24 h, and then annealed | Not mentioned | melt-annealing method | 923 | 9 days | Polycrystalline | Bulk
4464 | ESTM | https://doi.org/10.1021/acsaem.9b02004 | Mg2 Cu3 In3 Te8 | Mg2In3Cu3Te8 | Mg2Cu3In3Te8 |  | Mg2Cu3In3Te8 | Stoichiometric Formula |  | 2019 | 720 | 69.65 | 276 | 5.3056584 | 0 | 0.3191373 | 1.197 | 3.478825e-16 |  |  | False |  |  | Starting elements placed into a crucible and then sealed in an evacuated quartz ampule. The tubes were heated from 300 to 1173 K at the rate of 1 K min–1, soaked at this temperature for 24 h, and then annealed | Not mentioned | melt-annealing method | 923 | 9 days | Polycrystalline | Bulk
4465 | ESTM | https://doi.org/10.1021/acsaem.9b02004 | Mg2 Cu3 In3 Te8 | Mg2In3Cu3Te8 | Mg2Cu3In3Te8 |  | Mg2Cu3In3Te8 | Stoichiometric Formula |  | 2019 | 770 | 77 | 267 | 5.489253 | 0 | 0.426 | 1 | 0.007811077 |  |  | False |  |  | Starting elements placed into a crucible and then sealed in an evacuated quartz ampule. The tubes were heated from 300 to 1173 K at the rate of 1 K min–1, soaked at this temperature for 24 h, and then annealed | Not mentioned | melt-annealing method | 923 | 9 days | Polycrystalline | Bulk
4467 | ESTM | https://doi.org/10.1021/cm502570b | Cu10.5 Ni0.5 Zn1 Sb4 S13 | Zn1Cu10.5Ni0.5Sb4S13 | Cu10.5Ni0.5ZnSb4S13 |  | Cu10.5Ni1.5-xZnxSb4S13 | Stoichiometric Formula |  | 2015 | 323 | 68.6 | 168.2 | 1.940779064 | 1.1441e-16 | 0.1575054 | 0.398 | 1.762198e-16 |  |  | False |  |  | Starting elements sealed in <10^-5 Torr , heated at the rate of 0.3 K min–1 to 923 K and kept at that temperature for 12 h. Finally, the furnace was slowly cooled at the rate of 0.4 K min–1 to room temperature. Ingot then ball-milled | Not mentioned | A combination of cold pressing, ball milling and hot pressing | 723 | 1 week | Polycrystalline | Bulk
4468 | ESTM | https://doi.org/10.1021/cm502570b | Cu10.5 Ni0.5 Zn1 Sb4 S13 | Zn1Cu10.5Ni0.5Sb4S13 | Cu10.5Ni0.5ZnSb4S13 |  | Cu10.5Ni1.5-xZnxSb4S13 | Stoichiometric Formula |  | 2015 | 420 | 87.65 | 188 | 3.07 | 0.009088469 | 0.2917306 | 0.446 | 0.009006613 |  |  | False |  |  | Starting elements sealed in <10^-5 Torr , heated at the rate of 0.3 K min–1 to 923 K and kept at that temperature for 12 h. Finally, the furnace was slowly cooled at the rate of 0.4 K min–1 to room temperature. Ingot then ball-milled | Not mentioned | A combination of cold pressing, ball milling and hot pressing | 723 | 1 week | Polycrystalline | Bulk
4469 | ESTM | https://doi.org/10.1021/cm502570b | Cu10.5 Ni0.5 Zn1 Sb4 S13 | Zn1Cu10.5Ni0.5Sb4S13 | Cu10.5Ni0.5ZnSb4S13 |  | Cu10.5Ni1.5-xZnxSb4S13 | Stoichiometric Formula |  | 2015 | 517 | 101.53 | 205.4 | 4.283465 | 0 | 0.473 | 0.47 | 0.003845252 |  |  | False |  |  | Starting elements sealed in <10^-5 Torr , heated at the rate of 0.3 K min–1 to 923 K and kept at that temperature for 12 h. Finally, the furnace was slowly cooled at the rate of 0.4 K min–1 to room temperature. Ingot then ball-milled | Not mentioned | A combination of cold pressing, ball milling and hot pressing | 723 | 1 week | Polycrystalline | Bulk
4470 | ESTM | https://doi.org/10.1021/cm502570b | Cu10.5 Ni0.5 Zn1 Sb4 S13 | Zn1Cu10.5Ni0.5Sb4S13 | Cu10.5Ni0.5ZnSb4S13 |  | Cu10.5Ni1.5-xZnxSb4S13 | Stoichiometric Formula |  | 2015 | 617 | 105.9 | 221 | 5.164 | 0.001599903 | 0.6369832 | 0.501 | 0.001597348 |  |  | False |  |  | Starting elements sealed in <10^-5 Torr , heated at the rate of 0.3 K min–1 to 923 K and kept at that temperature for 12 h. Finally, the furnace was slowly cooled at the rate of 0.4 K min–1 to room temperature. Ingot then ball-milled | Not mentioned | A combination of cold pressing, ball milling and hot pressing | 723 | 1 week | Polycrystalline | Bulk
4471 | ESTM | https://doi.org/10.1021/cm502570b | Cu10.5 Ni0.5 Zn1 Sb4 S13 | Zn1Cu10.5Ni0.5Sb4S13 | Cu10.5Ni0.5ZnSb4S13 |  | Cu10.5Ni1.5-xZnxSb4S13 | Stoichiometric Formula |  | 2015 | 715 | 103 | 234.3 | 5.65433847 | 0 | 0.81 | 0.5023 | 0.006335792 |  |  | False |  |  | Starting elements sealed in <10^-5 Torr , heated at the rate of 0.3 K min–1 to 923 K and kept at that temperature for 12 h. Finally, the furnace was slowly cooled at the rate of 0.4 K min–1 to room temperature. Ingot then ball-milled | Not mentioned | A combination of cold pressing, ball milling and hot pressing | 723 | 1 week | Polycrystalline | Bulk
4472 | ESTM | https://doi.org/10.1021/cm502570b | Cu10.5 Ni1.3 Zn0.2 Sb4 S13 | Zn0.2Cu10.5Ni1.3Sb4S13 | Cu10.5Ni1.3Zn0.2Sb4S13 |  | Cu10.5Ni1.5-xZnxSb4S13 | Stoichiometric Formula |  | 2015 | 517 | 225.7 | 177 | 7.0709553 | 0 | 0.562 | 0.658 | 0.01143228 |  |  | False |  |  | Starting elements sealed in <10^-5 Torr , heated at the rate of 0.3 K min–1 to 923 K and kept at that temperature for 12 h. Finally, the furnace was slowly cooled at the rate of 0.4 K min–1 to room temperature. Ingot then ball-milled | Not mentioned | A combination of cold pressing, ball milling and hot pressing | 723 | 1 week | Polycrystalline | Bulk
4473 | ESTM | https://doi.org/10.1021/cm502570b | Cu10.5 Ni1.3 Zn0.2 Sb4 S13 | Zn0.2Cu10.5Ni1.3Sb4S13 | Cu10.5Ni1.3Zn0.2Sb4S13 |  | Cu10.5Ni1.5-xZnxSb4S13 | Stoichiometric Formula |  | 2015 | 617 | 244.5 | 186.1 | 8.467819845 | 2.097774e-16 | 0.7459516 | 0.7004 | 0 |  |  | False |  |  | Starting elements sealed in <10^-5 Torr , heated at the rate of 0.3 K min–1 to 923 K and kept at that temperature for 12 h. Finally, the furnace was slowly cooled at the rate of 0.4 K min–1 to room temperature. Ingot then ball-milled | Not mentioned | A combination of cold pressing, ball milling and hot pressing | 723 | 1 week | Polycrystalline | Bulk
4474 | ESTM | https://doi.org/10.1021/cm502570b | Cu10.5 Ni1.3 Zn0.2 Sb4 S13 | Zn0.2Cu10.5Ni1.3Sb4S13 | Cu10.5Ni1.3Zn0.2Sb4S13 |  | Cu10.5Ni1.5-xZnxSb4S13 | Stoichiometric Formula |  | 2015 | 715 | 226.7 | 200.7 | 9.11 | 0.002369603 | 0.8914643 | 0.7324 | 0.002364001 |  |  | False |  |  | Starting elements sealed in <10^-5 Torr , heated at the rate of 0.3 K min–1 to 923 K and kept at that temperature for 12 h. Finally, the furnace was slowly cooled at the rate of 0.4 K min–1 to room temperature. Ingot then ball-milled | Not mentioned | A combination of cold pressing, ball milling and hot pressing | 723 | 1 week | Polycrystalline | Bulk
4475 | ESTM | https://doi.org/10.1021/cm502570b | Cu10.5 Ni1.5 Sb4 S13 | Cu10.5Ni1.5Sb4S13 | Cu10.5Ni1.5Sb4S13 |  | Cu10.5Ni1.5-xZnxSb4S13 | Stoichiometric Formula |  | 2015 | 323 | 163.8 | 136.4 | 3.047492448 | 1.457228e-16 | 0.1558733 | 0.6315 | 0 |  |  | False |  |  | Starting elements sealed in <10^-5 Torr , heated at the rate of 0.3 K min–1 to 923 K and kept at that temperature for 12 h. Finally, the furnace was slowly cooled at the rate of 0.4 K min–1 to room temperature. Ingot then ball-milled | Not mentioned | A combination of cold pressing, ball milling and hot pressing | 723 | 1 week | Polycrystalline | Bulk
4476 | ESTM | https://doi.org/10.1021/cm502570b | Cu10.5 Ni1.5 Sb4 S13 | Cu10.5Ni1.5Sb4S13 | Cu10.5Ni1.5Sb4S13 |  | Cu10.5Ni1.5-xZnxSb4S13 | Stoichiometric Formula |  | 2015 | 420 | 210 | 157 | 5.17629 | 0 | 0.3237 | 0.675 | 0.00500381 |  |  | False |  |  | Starting elements sealed in <10^-5 Torr , heated at the rate of 0.3 K min–1 to 923 K and kept at that temperature for 12 h. Finally, the furnace was slowly cooled at the rate of 0.4 K min–1 to room temperature. Ingot then ball-milled | Not mentioned | A combination of cold pressing, ball milling and hot pressing | 723 | 1 week | Polycrystalline | Bulk
4477 | ESTM | https://doi.org/10.1021/cm502570b | Cu10.5 Ni1.5 Sb4 S13 | Cu10.5Ni1.5Sb4S13 | Cu10.5Ni1.5Sb4S13 |  | Cu10.5Ni1.5-xZnxSb4S13 | Stoichiometric Formula |  | 2015 | 517 | 235.5 | 172.6 | 7.01572398 | 1.265983e-16 | 0.5065823 | 0.716 | 0 |  |  | False |  |  | Starting elements sealed in <10^-5 Torr , heated at the rate of 0.3 K min–1 to 923 K and kept at that temperature for 12 h. Finally, the furnace was slowly cooled at the rate of 0.4 K min–1 to room temperature. Ingot then ball-milled | Not mentioned | A combination of cold pressing, ball milling and hot pressing | 723 | 1 week | Polycrystalline | Bulk
4478 | ESTM | https://doi.org/10.1021/cm502570b | Cu10.5 Ni1.5 Sb4 S13 | Cu10.5Ni1.5Sb4S13 | Cu10.5Ni1.5Sb4S13 |  | Cu10.5Ni1.5-xZnxSb4S13 | Stoichiometric Formula |  | 2015 | 617 | 248 | 181 | 8.13 | 0.0006484625 | 0.651 | 0.758 | 0.01654244 |  |  | False |  |  | Starting elements sealed in <10^-5 Torr , heated at the rate of 0.3 K min–1 to 923 K and kept at that temperature for 12 h. Finally, the furnace was slowly cooled at the rate of 0.4 K min–1 to room temperature. Ingot then ball-milled | Not mentioned | A combination of cold pressing, ball milling and hot pressing | 723 | 1 week | Polycrystalline | Bulk
4479 | ESTM | https://doi.org/10.1021/cm502570b | Cu10.5 Ni1.5 Sb4 S13 | Cu10.5Ni1.5Sb4S13 | Cu10.5Ni1.5Sb4S13 |  | Cu10.5Ni1.5-xZnxSb4S13 | Stoichiometric Formula |  | 2015 | 715 | 238.75 | 194.2 | 9.00413155 | 0 | 0.8114386 | 0.7934 | 1.368216e-16 |  |  | False |  |  | Starting elements sealed in <10^-5 Torr , heated at the rate of 0.3 K min–1 to 923 K and kept at that temperature for 12 h. Finally, the furnace was slowly cooled at the rate of 0.4 K min–1 to room temperature. Ingot then ball-milled | Not mentioned | A combination of cold pressing, ball milling and hot pressing | 723 | 1 week | Polycrystalline | Bulk
4480 | ESTM | https://doi.org/10.1021/cm502570b | Cu10.5 Ni1 Zn0.5 Sb4 S13 | Zn0.5Cu10.5Ni1Sb4S13 | Cu10.5NiZn0.5Sb4S13 |  | Cu10.5Ni1.5-xZnxSb4S13 | Stoichiometric Formula |  | 2015 | 323 | 145.3 | 160 | 3.71968 | 1.193891e-16 | 0.240291328 | 0.5 | 0 |  |  | False |  |  | Starting elements sealed in <10^-5 Torr , heated at the rate of 0.3 K min–1 to 923 K and kept at that temperature for 12 h. Finally, the furnace was slowly cooled at the rate of 0.4 K min–1 to room temperature. Ingot then ball-milled | Not mentioned | A combination of cold pressing, ball milling and hot pressing | 723 | 1 week | Polycrystalline | Bulk
4481 | ESTM | https://doi.org/10.1021/cm502570b | Cu10.5 Ni1 Zn0.5 Sb4 S13 | Zn0.5Cu10.5Ni1Sb4S13 | Cu10.5NiZn0.5Sb4S13 |  | Cu10.5Ni1.5-xZnxSb4S13 | Stoichiometric Formula |  | 2015 | 420 | 179.5 | 176 | 5.2 | 0.06926769 | 0.442 | 0.524 | 0.05702739 |  |  | False |  |  | Starting elements sealed in <10^-5 Torr , heated at the rate of 0.3 K min–1 to 923 K and kept at that temperature for 12 h. Finally, the furnace was slowly cooled at the rate of 0.4 K min–1 to room temperature. Ingot then ball-milled | Not mentioned | A combination of cold pressing, ball milling and hot pressing | 723 | 1 week | Polycrystalline | Bulk
4482 | ESTM | https://doi.org/10.1021/cm502570b | Cu10.5 Ni1 Zn0.5 Sb4 S13 | Zn0.5Cu10.5Ni1Sb4S13 | Cu10.5NiZn0.5Sb4S13 |  | Cu10.5Ni1.5-xZnxSb4S13 | Stoichiometric Formula |  | 2015 | 517 | 198 | 190.6 | 7.19301528 | 1.234779e-16 | 0.6767587 | 0.5495 | 1.640501e-16 |  |  | False |  |  | Starting elements sealed in <10^-5 Torr , heated at the rate of 0.3 K min–1 to 923 K and kept at that temperature for 12 h. Finally, the furnace was slowly cooled at the rate of 0.4 K min–1 to room temperature. Ingot then ball-milled | Not mentioned | A combination of cold pressing, ball milling and hot pressing | 723 | 1 week | Polycrystalline | Bulk
4483 | ESTM | https://doi.org/10.1021/cm502570b | Cu10.5 Ni1 Zn0.5 Sb4 S13 | Zn0.5Cu10.5Ni1Sb4S13 | Cu10.5NiZn0.5Sb4S13 |  | Cu10.5Ni1.5-xZnxSb4S13 | Stoichiometric Formula |  | 2015 | 715 | 185 | 214.7 | 8.52777665 | 0 | 1.025 | 0.549 | 0.08354175 |  |  | False |  |  | Starting elements sealed in <10^-5 Torr , heated at the rate of 0.3 K min–1 to 923 K and kept at that temperature for 12 h. Finally, the furnace was slowly cooled at the rate of 0.4 K min–1 to room temperature. Ingot then ball-milled | Not mentioned | A combination of cold pressing, ball milling and hot pressing | 723 | 1 week | Polycrystalline | Bulk
4484 | ESTM | https://doi.org/10.1021/cm504059t | Ca14 Mg1 Sb11 | Ca14MgSb11 | Ca14MgSb11 |  | A14MPn11 | Stoichiometric Formula |  | 2015 | 400 | 26.2 | 121.43 | 0.3863254 | 0 | 0.026 | 0.6 | 0.009422009 |  |  | False |  |  | Ball milling |  | Spark Plasma Sintering 1000–1025 K in 15 min, 3kN to at least 6 kN pressure, <10 Pa | 1075 | 4 days | Polycrystalline | Bulk
4485 | ESTM | https://doi.org/10.1021/cm504059t | Ca14 Mg1 Sb11 | Ca14MgSb11 | Ca14MgSb11 |  | A14MPn11 | Stoichiometric Formula |  | 2015 | 600 | 54 | 130 | 0.9126 | 1.216549e-16 | 0.08233985 | 0.665 | 3.370856e-16 |  |  | False |  |  | Ball milling |  | Spark Plasma Sintering 1000–1025 K in 15 min, 3kN to at least 6 kN pressure, <10 Pa | 1075 | 4 days | Polycrystalline | Bulk
4486 | ESTM | https://doi.org/10.1021/cm504059t | Ca14 Mg1 Sb11 | Ca14MgSb11 | Ca14MgSb11 |  | A14MPn11 | Stoichiometric Formula |  | 2015 | 700 | 62.5 | 139.4 | 1.2145225 | 0 | 0.125024375 | 0.68 | 0 |  |  | False |  |  | Ball milling |  | Spark Plasma Sintering 1000–1025 K in 15 min, 3kN to at least 6 kN pressure, <10 Pa | 1075 | 4 days | Polycrystalline | Bulk
4487 | ESTM | https://doi.org/10.1021/cm504059t | Ca14 Mg1 Sb11 | Ca14MgSb11 | Ca14MgSb11 |  | A14MPn11 | Stoichiometric Formula |  | 2015 | 800 | 68.18 | 150 | 1.53405 | 1.44744e-16 | 0.1770909 | 0.693 | 0 |  |  | False |  |  | Ball milling |  | Spark Plasma Sintering 1000–1025 K in 15 min, 3kN to at least 6 kN pressure, <10 Pa | 1075 | 4 days | Polycrystalline | Bulk
4488 | ESTM | https://doi.org/10.1021/cm504059t | Ca14 Mg1 Sb11 | Ca14MgSb11 | Ca14MgSb11 |  | A14MPn11 | Stoichiometric Formula |  | 2015 | 900 | 68.4 | 160.37 | 1.759148 | 1.262228e-16 | 0.2250509 | 0.7035 | 1.233302e-16 |  |  | False |  |  | Ball milling |  | Spark Plasma Sintering 1000–1025 K in 15 min, 3kN to at least 6 kN pressure, <10 Pa | 1075 | 4 days | Polycrystalline | Bulk
4489 | ESTM | https://doi.org/10.1021/cm504059t | Ca14 Mg1 Sb11 | Ca14MgSb11 | Ca14MgSb11 |  | A14MPn11 | Stoichiometric Formula |  | 2015 | 1000 | 66.88 | 171.8 | 1.973979 | 1.124858e-16 | 0.2741638 | 0.72 | 2.024744e-16 |  |  | False |  |  | Ball milling |  | Spark Plasma Sintering 1000–1025 K in 15 min, 3kN to at least 6 kN pressure, <10 Pa | 1075 | 4 days | Polycrystalline | Bulk
4490 | ESTM | https://doi.org/10.1021/cm504059t | Ca14 Mg1 Sb11 | Ca14MgSb11 | Ca14MgSb11 |  | A14MPn11 | Stoichiometric Formula |  | 2015 | 1083 | 67 | 182 | 2.219308 | 0 | 0.322 | 0.74 | 0.008691692 |  |  | False |  |  | Ball milling |  | Spark Plasma Sintering 1000–1025 K in 15 min, 3kN to at least 6 kN pressure, <10 Pa | 1075 | 4 days | Polycrystalline | Bulk
4492 | ESTM | https://doi.org/10.1021/cm504059t | Yb14 Mg1 Sb11 | Yb14MgSb11 | Yb14MgSb11 |  | A14MPn11 | Stoichiometric Formula |  | 2015 | 400 | 275 | 81.5 | 1.82661875 | 0 | 0.0902034 | 0.81 | 1.538499e-16 |  |  | False |  |  | Ball milling |  | Spark Plasma Sintering 1000–1025 K in 15 min, 3kN to at least 6 kN pressure, <10 Pa | 1175 | 4 days | Polycrystalline | Bulk
4493 | ESTM | https://doi.org/10.1021/cm504059t | Yb14 Mg1 Sb11 | Yb14MgSb11 | Yb14MgSb11 |  | A14MPn11 | Stoichiometric Formula |  | 2015 | 500 | 236.5 | 106.4 | 2.67740704 | 0 | 0.1622671 | 0.825 | 1.710487e-16 |  |  | False |  |  | Ball milling |  | Spark Plasma Sintering 1000–1025 K in 15 min, 3kN to at least 6 kN pressure, <10 Pa | 1175 | 4 days | Polycrystalline | Bulk
4494 | ESTM | https://doi.org/10.1021/cm504059t | Yb14 Mg1 Sb11 | Yb14MgSb11 | Yb14MgSb11 |  | A14MPn11 | Stoichiometric Formula |  | 2015 | 600 | 205 | 131.7 | 3.55570245 | 0 | 0.2633854 | 0.81 | 2.107602e-16 |  |  | False |  |  | Ball milling |  | Spark Plasma Sintering 1000–1025 K in 15 min, 3kN to at least 6 kN pressure, <10 Pa | 1175 | 4 days | Polycrystalline | Bulk
4495 | ESTM | https://doi.org/10.1021/cm504059t | Yb14 Mg1 Sb11 | Yb14MgSb11 | Yb14MgSb11 |  | A14MPn11 | Stoichiometric Formula |  | 2015 | 700 | 178 | 157.4 | 4.40990728 | 4.028105e-16 | 0.4003807 | 0.771 | 4.159378e-16 |  |  | False |  |  | Ball milling |  | Spark Plasma Sintering 1000–1025 K in 15 min, 3kN to at least 6 kN pressure, <10 Pa | 1175 | 4 days | Polycrystalline | Bulk
4496 | ESTM | https://doi.org/10.1021/cm504059t | Yb14 Mg1 Sb11 | Yb14MgSb11 | Yb14MgSb11 |  | A14MPn11 | Stoichiometric Formula |  | 2015 | 800 | 154.41 | 182.26 | 5.129301 | 0 | 0.5571542 | 0.7365 | 0 |  |  | False |  |  | Ball milling |  | Spark Plasma Sintering 1000–1025 K in 15 min, 3kN to at least 6 kN pressure, <10 Pa | 1175 | 4 days | Polycrystalline | Bulk
4497 | ESTM | https://doi.org/10.1021/cm504059t | Yb14 Mg1 Sb11 | Yb14MgSb11 | Yb14MgSb11 |  | A14MPn11 | Stoichiometric Formula |  | 2015 | 900 | 138.16 | 205.07 | 5.81014 | 1.52867e-16 | 0.7358747 | 0.7106 | 0 |  |  | False |  |  | Ball milling |  | Spark Plasma Sintering 1000–1025 K in 15 min, 3kN to at least 6 kN pressure, <10 Pa | 1175 | 4 days | Polycrystalline | Bulk
4498 | ESTM | https://doi.org/10.1021/cm504059t | Yb14 Mg1 Sb11 | Yb14MgSb11 | Yb14MgSb11 |  | A14MPn11 | Stoichiometric Formula |  | 2015 | 1000 | 128 | 224 | 6.422528 | 0 | 0.912 | 0.703 | 0.001741908 |  |  | False |  |  | Ball milling |  | Spark Plasma Sintering 1000–1025 K in 15 min, 3kN to at least 6 kN pressure, <10 Pa | 1175 | 4 days | Polycrystalline | Bulk
4499 | ESTM | https://doi.org/10.1021/cm504059t | Yb14 Mg1 Sb11 | Yb14MgSb11 | Yb14MgSb11 |  | A14MPn11 | Stoichiometric Formula |  | 2015 | 1083 | 120.5 | 237 | 6.7683645 | 0 | 1.03 | 0.71 | 0.002343601 |  |  | False |  |  | Ball milling |  | Spark Plasma Sintering 1000–1025 K in 15 min, 3kN to at least 6 kN pressure, <10 Pa | 1175 | 4 days | Polycrystalline | Bulk
4500 | ESTM | https://doi.org/10.1021/ja312474n | Ag0.96 Nb0.04 Bi1 Se2 | Nb0.04Ag0.96Bi1Se2 | Ag0.96Nb0.04BiSe2.0 |  | Ag1–xNbxBiSe2 | Stoichiometric Formula |  | 2013 | 296 | 221 | -85 | 1.596725 | 0 | 0.06564314 | 0.72 | 2.114126e-16 |  |  | False |  |  | Hand grind elements and pressed into pellets under 250 Mpa, heated at 773K for 12h under Ar |  | Spark Plasma Sintering. 773K with holding time of 10 min, 100 MPa, Argon | Not mentioned | Not mentioned | Polycrystalline | Bulk
4501 | ESTM | https://doi.org/10.1021/ja312474n | Ag0.96 Nb0.04 Bi1 Se2 | Nb0.04Ag0.96Bi1Se2 | Ag0.96Nb0.04BiSe2.0 |  | Ag1–xNbxBiSe2 | Stoichiometric Formula |  | 2013 | 375 | 246.15 | -98 | 2.3640246 | 0 | 0.124022 | 0.7148 | 2.237956e-16 |  |  | False |  |  | Hand grind elements and pressed into pellets under 250 Mpa, heated at 773K for 12h under Ar |  | Spark Plasma Sintering. 773K with holding time of 10 min, 100 MPa, Argon | Not mentioned | Not mentioned | Polycrystalline | Bulk
4502 | ESTM | https://doi.org/10.1021/ja312474n | Ag0.98 Nb0.02 Bi1 Se2 | Nb0.02Ag0.98Bi1Se2 | Ag0.98Nb0.02BiSe2.0 |  | Ag1–xNbxBiSe2 | Stoichiometric Formula |  | 2013 | 296 | 138 | -121.4 | 2.03383848 | 0 | 0.08600231 | 0.7 | 0 |  |  | False |  |  | Hand grind elements and pressed into pellets under 250 Mpa, heated at 773K for 12h under Ar |  | Spark Plasma Sintering. 773K with holding time of 10 min, 100 MPa, Argon | Not mentioned | Not mentioned | Polycrystalline | Bulk
4503 | ESTM | https://doi.org/10.1021/ja312474n | Ag0.98 Nb0.02 Bi1 Se2 | Nb0.02Ag0.98Bi1Se2 | Ag0.98Nb0.02BiSe2.0 |  | Ag1–xNbxBiSe2 | Stoichiometric Formula |  | 2013 | 375 | 160 | -138 | 3.04704 | 0 | 0.1656 | 0.69 | 1.676061e-16 |  |  | False |  |  | Hand grind elements and pressed into pellets under 250 Mpa, heated at 773K for 12h under Ar |  | Spark Plasma Sintering. 773K with holding time of 10 min, 100 MPa, Argon | Not mentioned | Not mentioned | Polycrystalline | Bulk
4504 | ESTM | https://doi.org/10.1021/ja312474n | Ag0.98 Nb0.02 Bi1 Se2 | Nb0.02Ag0.98Bi1Se2 | Ag0.98Nb0.02BiSe2.0 |  | Ag1–xNbxBiSe2 | Stoichiometric Formula |  | 2013 | 425 | 147.13 | -150 | 3.310425 | 0 | 0.2069015625 | 0.68 | 0 |  |  | False |  |  | Hand grind elements and pressed into pellets under 250 Mpa, heated at 773K for 12h under Ar |  | Spark Plasma Sintering. 773K with holding time of 10 min, 100 MPa, Argon | Not mentioned | Not mentioned | Polycrystalline | Bulk
4505 | ESTM | https://doi.org/10.1021/ja312474n | Ag0.98 Nb0.02 Bi1 Se2 | Nb0.02Ag0.98Bi1Se2 | Ag0.98Nb0.02BiSe2.0 |  | Ag1–xNbxBiSe2 | Stoichiometric Formula |  | 2013 | 478 | 118.52 | -164.7 | 3.214984 | 1.381311e-16 | 0.2307451 | 0.666 | 1.202867e-16 |  |  | False |  |  | Hand grind elements and pressed into pellets under 250 Mpa, heated at 773K for 12h under Ar |  | Spark Plasma Sintering. 773K with holding time of 10 min, 100 MPa, Argon | Not mentioned | Not mentioned | Polycrystalline | Bulk
4506 | ESTM | https://doi.org/10.1021/ja312474n | Ag0.98 Nb0.02 Bi1 Se2 | Nb0.02Ag0.98Bi1Se2 | Ag0.98Nb0.02BiSe2.0 |  | Ag1–xNbxBiSe2 | Stoichiometric Formula |  | 2013 | 528 | 78.53 | -189.2 | 2.81111 | 1.579765e-16 | 0.2433223 | 0.61 | 4.562767e-16 |  |  | False |  |  | Hand grind elements and pressed into pellets under 250 Mpa, heated at 773K for 12h under Ar |  | Spark Plasma Sintering. 773K with holding time of 10 min, 100 MPa, Argon | Not mentioned | Not mentioned | Polycrystalline | Bulk
4507 | ESTM | https://doi.org/10.1021/ja312474n | Ag0.98 Nb0.02 Bi1 Se2 | Nb0.02Ag0.98Bi1Se2 | Ag0.98Nb0.02BiSe2.0 |  | Ag1–xNbxBiSe2 | Stoichiometric Formula |  | 2013 | 577 | 63.05 | -223.7 | 3.155129 | 1.407515e-16 | 0.3738212 | 0.487 | 0 |  |  | False |  |  | Hand grind elements and pressed into pellets under 250 Mpa, heated at 773K for 12h under Ar |  | Spark Plasma Sintering. 773K with holding time of 10 min, 100 MPa, Argon | Not mentioned | Not mentioned | Polycrystalline | Bulk
4508 | ESTM | https://doi.org/10.1021/ja312474n | Ag0.98 Nb0.02 Bi1 Se2 | Nb0.02Ag0.98Bi1Se2 | Ag0.98Nb0.02BiSe2.0 |  | Ag1–xNbxBiSe2 | Stoichiometric Formula |  | 2013 | 625 | 64.32 | -225 | 3.2562 | 2.727653e-16 | 0.4293513 | 0.474 | 2.585815e-16 |  |  | False |  |  | Hand grind elements and pressed into pellets under 250 Mpa, heated at 773K for 12h under Ar |  | Spark Plasma Sintering. 773K with holding time of 10 min, 100 MPa, Argon | Not mentioned | Not mentioned | Polycrystalline | Bulk
4509 | ESTM | https://doi.org/10.1021/ja312474n | Ag0.98 Nb0.02 Bi1 Se2 | Nb0.02Ag0.98Bi1Se2 | Ag0.98Nb0.02BiSe2.0 |  | Ag1–xNbxBiSe2 | Stoichiometric Formula |  | 2013 | 675 | 64.3 | -242.4 | 3.778123968 | 1.175423e-16 | 0.531298683 | 0.48 | 2.08964e-16 |  |  | False |  |  | Hand grind elements and pressed into pellets under 250 Mpa, heated at 773K for 12h under Ar |  | Spark Plasma Sintering. 773K with holding time of 10 min, 100 MPa, Argon | Not mentioned | Not mentioned | Polycrystalline | Bulk
4510 | ESTM | https://doi.org/10.1021/ja312474n | Ag1 Bi1 Se2 | AgBiSe2 | AgBiSe2.0 |  | Ag1–xNbxBiSe2 | Stoichiometric Formula |  | 2013 | 296 | 72.32 | -154 | 1.71514112 | 1.294614e-16 | 0.07871035 | 0.645 | 1.763146e-16 |  |  | False |  |  | Hand grind elements and pressed into pellets under 250 Mpa, heated at 773K for 12h under Ar |  | Spark Plasma Sintering. 773K with holding time of 10 min, 100 MPa, Argon | Not mentioned | Not mentioned | Polycrystalline | Bulk
4511 | ESTM | https://doi.org/10.1021/ja312474n | Ag1 Bi1 Se2 | AgBiSe2 | AgBiSe2.0 |  | Ag1–xNbxBiSe2 | Stoichiometric Formula |  | 2013 | 375 | 83.1 | -166 | 2.2899036 | 1.939336e-16 | 0.1281662 | 0.67 | 4.331183e-16 |  |  | False |  |  | Hand grind elements and pressed into pellets under 250 Mpa, heated at 773K for 12h under Ar |  | Spark Plasma Sintering. 773K with holding time of 10 min, 100 MPa, Argon | Not mentioned | Not mentioned | Polycrystalline | Bulk
4512 | ESTM | https://doi.org/10.1021/ja312474n | Ag1 Bi1 Se2 | AgBiSe2 | AgBiSe2.0 |  | Ag1–xNbxBiSe2 | Stoichiometric Formula |  | 2013 | 478 | 56.64 | -188 | 2.00188416 | 0 | 0.150693 | 0.635 | 0 |  |  | False |  |  | Hand grind elements and pressed into pellets under 250 Mpa, heated at 773K for 12h under Ar |  | Spark Plasma Sintering. 773K with holding time of 10 min, 100 MPa, Argon | Not mentioned | Not mentioned | Polycrystalline | Bulk
4513 | ESTM | https://doi.org/10.1021/ja312474n | Ag1 Bi1 Se2 | AgBiSe2 | AgBiSe2.0 |  | Ag1–xNbxBiSe2 | Stoichiometric Formula |  | 2013 | 425 | 76.2 | -177.3 | 2.395369098 | 0 | 0.1510433 | 0.674 | 1.837591e-16 |  |  | False |  |  | Hand grind elements and pressed into pellets under 250 Mpa, heated at 773K for 12h under Ar |  | Spark Plasma Sintering. 773K with holding time of 10 min, 100 MPa, Argon | Not mentioned | Not mentioned | Polycrystalline | Bulk
4514 | ESTM | https://doi.org/10.1021/ja312474n | Ag1 Bi1 Se2 | AgBiSe2 | AgBiSe2.0 |  | Ag1–xNbxBiSe2 | Stoichiometric Formula |  | 2013 | 528 | 36.78 | -213.7 | 1.679658 | 0 | 0.1545051 | 0.574 | 0 |  |  | False |  |  | Hand grind elements and pressed into pellets under 250 Mpa, heated at 773K for 12h under Ar |  | Spark Plasma Sintering. 773K with holding time of 10 min, 100 MPa, Argon | Not mentioned | Not mentioned | Polycrystalline | Bulk
4515 | ESTM | https://doi.org/10.1021/ja312474n | Ag1 Bi1 Se2 | AgBiSe2 | AgBiSe2.0 |  | Ag1–xNbxBiSe2 | Stoichiometric Formula |  | 2013 | 577 | 34.78 | -239 | 1.98666838 | 0 | 0.2665832 | 0.43 | 0 |  |  | False |  |  | Hand grind elements and pressed into pellets under 250 Mpa, heated at 773K for 12h under Ar |  | Spark Plasma Sintering. 773K with holding time of 10 min, 100 MPa, Argon | Not mentioned | Not mentioned | Polycrystalline | Bulk
4516 | ESTM | https://doi.org/10.1021/ja312474n | Ag1 Bi1 Se2 | AgBiSe2 | AgBiSe2.0 |  | Ag1–xNbxBiSe2 | Stoichiometric Formula |  | 2013 | 625 | 40 | -236 | 2.22784 | 0 | 0.3143115 | 0.443 | 3.532238e-16 |  |  | False |  |  | Hand grind elements and pressed into pellets under 250 Mpa, heated at 773K for 12h under Ar |  | Spark Plasma Sintering. 773K with holding time of 10 min, 100 MPa, Argon | Not mentioned | Not mentioned | Polycrystalline | Bulk
4517 | ESTM | https://doi.org/10.1021/ja312474n | Ag1 Bi1 Se2 | AgBiSe2 | AgBiSe2.0 |  | Ag1–xNbxBiSe2 | Stoichiometric Formula |  | 2013 | 675 | 40.4 | -251 | 2.5452404 | 0 | 0.3734864 | 0.46 | 1.486297e-16 |  |  | False |  |  | Hand grind elements and pressed into pellets under 250 Mpa, heated at 773K for 12h under Ar |  | Spark Plasma Sintering. 773K with holding time of 10 min, 100 MPa, Argon | Not mentioned | Not mentioned | Polycrystalline | Bulk
4518 | ESTM | https://doi.org/10.1038/ncomms9144 | Fe1 Nb0.86 Hf0.14 Sb1 | Hf0.14Nb0.86Fe1Sb1 | FeNb0.86Hf0.14Sb |  | FeNb1−xHfxSb | Stoichiometric Formula |  | 2015 | 300 | 6689.92 | 84.47 | 47.73379 | 0 | 0.1951238 | 7.339 | 1.42246e-16 |  |  | False |  |  | levitation melting in Ar four times followed by mechanical milling | Not mentioned | Spark Plasma Sintering at 1123 K for 10 min under 65 MPa in vacuum | 1073 | 3 days | Polycrystalline | Bulk
4519 | ESTM | https://doi.org/10.1038/ncomms9144 | Fe1 Nb0.86 Hf0.14 Sb1 | Hf0.14Nb0.86Fe1Sb1 | FeNb0.86Hf0.14Sb |  | FeNb1−xHfxSb | Stoichiometric Formula |  | 2015 | 400 | 4922.48 | 102.9 | 52.12124 | 1.36325e-16 | 0.3245559 | 6.4237 | 0 |  |  | False |  |  | levitation melting in Ar four times followed by mechanical milling | Not mentioned | Spark Plasma Sintering at 1123 K for 10 min under 65 MPa in vacuum | 1073 | 3 days | Polycrystalline | Bulk
4520 | ESTM | https://doi.org/10.1038/ncomms9144 | Fe1 Nb0.86 Hf0.14 Sb1 | Hf0.14Nb0.86Fe1Sb1 | FeNb0.86Hf0.14Sb |  | FeNb1−xHfxSb | Stoichiometric Formula |  | 2015 | 500 | 3666.67 | 124.5 | 56.8343 | 0 | 0.4931222 | 5.7627 | 0 |  |  | False |  |  | levitation melting in Ar four times followed by mechanical milling | Not mentioned | Spark Plasma Sintering at 1123 K for 10 min under 65 MPa in vacuum | 1073 | 3 days | Polycrystalline | Bulk
4521 | ESTM | https://doi.org/10.1038/ncomms9144 | Fe1 Nb0.86 Hf0.14 Sb1 | Hf0.14Nb0.86Fe1Sb1 | FeNb0.86Hf0.14Sb |  | FeNb1−xHfxSb | Stoichiometric Formula |  | 2015 | 600 | 2798.45 | 145.63 | 59.3498 | 2.394423e-16 | 0.6712513 | 5.305 | 1.65396e-16 |  |  | False |  |  | levitation melting in Ar four times followed by mechanical milling | Not mentioned | Spark Plasma Sintering at 1123 K for 10 min under 65 MPa in vacuum | 1073 | 3 days | Polycrystalline | Bulk
4522 | ESTM | https://doi.org/10.1038/ncomms9144 | Fe1 Nb0.86 Hf0.14 Sb1 | Hf0.14Nb0.86Fe1Sb1 | FeNb0.86Hf0.14Sb |  | FeNb1−xHfxSb | Stoichiometric Formula |  | 2015 | 700 | 2178.29 | 165 | 59.30394525 | 0 | 0.8359396 | 4.966 | 1.328114e-16 |  |  | False |  |  | levitation melting in Ar four times followed by mechanical milling | Not mentioned | Spark Plasma Sintering at 1123 K for 10 min under 65 MPa in vacuum | 1073 | 3 days | Polycrystalline | Bulk
4523 | ESTM | https://doi.org/10.1038/ncomms9144 | Fe1 Nb0.86 Hf0.14 Sb1 | Hf0.14Nb0.86Fe1Sb1 | FeNb0.86Hf0.14Sb |  | FeNb1−xHfxSb | Stoichiometric Formula |  | 2015 | 800 | 1775.19 | 181.6 | 58.54321 | 1.213706e-16 | 1.001166 | 4.678 | 2.217859e-16 |  |  | False |  |  | levitation melting in Ar four times followed by mechanical milling | Not mentioned | Spark Plasma Sintering at 1123 K for 10 min under 65 MPa in vacuum | 1073 | 3 days | Polycrystalline | Bulk
4524 | ESTM | https://doi.org/10.1038/ncomms9144 | Fe1 Nb0.86 Hf0.14 Sb1 | Hf0.14Nb0.86Fe1Sb1 | FeNb0.86Hf0.14Sb |  | FeNb1−xHfxSb | Stoichiometric Formula |  | 2015 | 900 | 1480 | 195.3 | 56.4502932 | 0 | 1.142462 | 4.447 | 1.943563e-16 |  |  | False |  |  | levitation melting in Ar four times followed by mechanical milling | Not mentioned | Spark Plasma Sintering at 1123 K for 10 min under 65 MPa in vacuum | 1073 | 3 days | Polycrystalline | Bulk
4525 | ESTM | https://doi.org/10.1038/ncomms9144 | Fe1 Nb0.86 Hf0.14 Sb1 | Hf0.14Nb0.86Fe1Sb1 | FeNb0.86Hf0.14Sb |  | FeNb1−xHfxSb | Stoichiometric Formula |  | 2015 | 1000 | 1248.1 | 208.5 | 54.25772 | 1.30957e-16 | 1.264749 | 4.29 | 5.266927e-16 |  |  | False |  |  | levitation melting in Ar four times followed by mechanical milling | Not mentioned | Spark Plasma Sintering at 1123 K for 10 min under 65 MPa in vacuum | 1073 | 3 days | Polycrystalline | Bulk
4526 | ESTM | https://doi.org/10.1038/ncomms9144 | Fe1 Nb0.86 Hf0.14 Sb1 | Hf0.14Nb0.86Fe1Sb1 | FeNb0.86Hf0.14Sb |  | FeNb1−xHfxSb | Stoichiometric Formula |  | 2015 | 1100 | 1069.77 | 220 | 51.776868 | 0 | 1.356061 | 4.2 | 3.274847e-16 |  |  | False |  |  | levitation melting in Ar four times followed by mechanical milling | Not mentioned | Spark Plasma Sintering at 1123 K for 10 min under 65 MPa in vacuum | 1073 | 3 days | Polycrystalline | Bulk
4527 | ESTM | https://doi.org/10.1038/ncomms9144 | Fe1 Nb0.86 Hf0.14 Sb1 | Hf0.14Nb0.86Fe1Sb1 | FeNb0.86Hf0.14Sb |  | FeNb1−xHfxSb | Stoichiometric Formula |  | 2015 | 1200 | 930.23 | 230.58 | 49.45767 | 0 | 1.430101 | 4.15 | 6.210599e-16 |  |  | False |  |  | levitation melting in Ar four times followed by mechanical milling | Not mentioned | Spark Plasma Sintering at 1123 K for 10 min under 65 MPa in vacuum | 1073 | 3 days | Polycrystalline | Bulk
4528 | ESTM | https://doi.org/10.1038/ncomms9144 | Fe1 Nb0.86 Zr0.14 Sb1 | Zr0.14Nb0.86Fe1Sb1 | FeNb0.86Zr0.14Sb |  | FeNb1−yZrySb | Stoichiometric Formula |  | 2015 | 400 | 3542.64 | 117.96 | 49.29428 | 0 | 0.2044558 | 9.644 | 1.357535e-16 |  |  | False |  |  | levitation melting in Ar four times followed by mechanical milling | Not mentioned | Spark Plasma Sintering at 1123 K for 10 min under 65 MPa in vacuum | 1073 | 3 days | Polycrystalline | Bulk
4529 | ESTM | https://doi.org/10.1038/ncomms9144 | Fe1 Nb0.86 Zr0.14 Sb1 | Zr0.14Nb0.86Fe1Sb1 | FeNb0.86Zr0.14Sb |  | FeNb1−yZrySb | Stoichiometric Formula |  | 2015 | 500 | 2720.93 | 139.08 | 52.63162 | 2.70006e-16 | 0.3068434 | 8.5763 | 1.809104e-16 |  |  | False |  |  | levitation melting in Ar four times followed by mechanical milling | Not mentioned | Spark Plasma Sintering at 1123 K for 10 min under 65 MPa in vacuum | 1073 | 3 days | Polycrystalline | Bulk
4530 | ESTM | https://doi.org/10.1038/ncomms9144 | Fe1 Nb0.88 Hf0.12 Sb1 | Hf0.12Nb0.88Fe1Sb1 | FeNb0.88Hf0.12Sb |  | FeNb1−xHfxSb | Stoichiometric Formula |  | 2015 | 300 | 5907 | 93.72 | 51.88377 | 1.369489e-16 | 0.1879 | 8.32 | 0.004359214 |  |  | False |  |  | levitation melting in Ar four times followed by mechanical milling | Not mentioned | Spark Plasma Sintering at 1123 K for 10 min under 65 MPa in vacuum | 1073 | 3 days | Polycrystalline | Bulk
4531 | ESTM | https://doi.org/10.1038/ncomms9144 | Fe1 Nb0.88 Hf0.12 Sb1 | Hf0.12Nb0.88Fe1Sb1 | FeNb0.88Hf0.12Sb |  | FeNb1−xHfxSb | Stoichiometric Formula |  | 2015 | 400 | 4350 | 115.7 | 58.2312315 | 0 | 0.3345 | 7.05 | 0.0122871 |  |  | False |  |  | levitation melting in Ar four times followed by mechanical milling | Not mentioned | Spark Plasma Sintering at 1123 K for 10 min under 65 MPa in vacuum | 1073 | 3 days | Polycrystalline | Bulk
4532 | ESTM | https://doi.org/10.1038/ncomms9144 | Fe1 Nb0.88 Hf0.12 Sb1 | Hf0.12Nb0.88Fe1Sb1 | FeNb0.88Hf0.12Sb |  | FeNb1−xHfxSb | Stoichiometric Formula |  | 2015 | 500 | 3225 | 138 | 61.4169 | 0 | 0.5 | 6.2 | 0.009404839 |  |  | False |  |  | levitation melting in Ar four times followed by mechanical milling | Not mentioned | Spark Plasma Sintering at 1123 K for 10 min under 65 MPa in vacuum | 1073 | 3 days | Polycrystalline | Bulk
4533 | ESTM | https://doi.org/10.1038/ncomms9144 | Fe1 Nb0.88 Hf0.12 Sb1 | Hf0.12Nb0.88Fe1Sb1 | FeNb0.88Hf0.12Sb |  | FeNb1−xHfxSb | Stoichiometric Formula |  | 2015 | 600 | 2457.4 | 159.7 | 62.67375 | 0 | 0.6727057 | 5.59 | 1.650384e-16 |  |  | False |  |  | levitation melting in Ar four times followed by mechanical milling | Not mentioned | Spark Plasma Sintering at 1123 K for 10 min under 65 MPa in vacuum | 1073 | 3 days | Polycrystalline | Bulk
4534 | ESTM | https://doi.org/10.1038/ncomms9144 | Fe1 Nb0.88 Hf0.12 Sb1 | Hf0.12Nb0.88Fe1Sb1 | FeNb0.88Hf0.12Sb |  | FeNb1−xHfxSb | Stoichiometric Formula |  | 2015 | 700 | 1922.5 | 179.7 | 62.08154 | 0 | 0.845 | 5.186 | 0.008320533 |  |  | False |  |  | levitation melting in Ar four times followed by mechanical milling | Not mentioned | Spark Plasma Sintering at 1123 K for 10 min under 65 MPa in vacuum | 1073 | 3 days | Polycrystalline | Bulk
4535 | ESTM | https://doi.org/10.1038/ncomms9144 | Fe1 Nb0.88 Hf0.12 Sb1 | Hf0.12Nb0.88Fe1Sb1 | FeNb0.88Hf0.12Sb |  | FeNb1−xHfxSb | Stoichiometric Formula |  | 2015 | 800 | 1543 | 195.63 | 59.0523 | 0 | 0.988 | 4.83 | 0.01002837 |  |  | False |  |  | levitation melting in Ar four times followed by mechanical milling | Not mentioned | Spark Plasma Sintering at 1123 K for 10 min under 65 MPa in vacuum | 1073 | 3 days | Polycrystalline | Bulk
4536 | ESTM | https://doi.org/10.1038/ncomms9144 | Fe1 Nb0.88 Hf0.12 Sb1 | Hf0.12Nb0.88Fe1Sb1 | FeNb0.88Hf0.12Sb |  | FeNb1−xHfxSb | Stoichiometric Formula |  | 2015 | 900 | 1279 | 210.44 | 56.64051 | 2.508956e-16 | 1.128 | 4.576 | 0.01241491 |  |  | False |  |  | levitation melting in Ar four times followed by mechanical milling | Not mentioned | Spark Plasma Sintering at 1123 K for 10 min under 65 MPa in vacuum | 1073 | 3 days | Polycrystalline | Bulk
4537 | ESTM | https://doi.org/10.1038/ncomms9144 | Fe1 Nb0.88 Hf0.12 Sb1 | Hf0.12Nb0.88Fe1Sb1 | FeNb0.88Hf0.12Sb |  | FeNb1−xHfxSb | Stoichiometric Formula |  | 2015 | 1000 | 1093 | 223.3 | 54.50013877 | 0 | 1.253 | 4.373 | 0.005357391 |  |  | False |  |  | levitation melting in Ar four times followed by mechanical milling | Not mentioned | Spark Plasma Sintering at 1123 K for 10 min under 65 MPa in vacuum | 1073 | 3 days | Polycrystalline | Bulk
4538 | ESTM | https://doi.org/10.1038/ncomms9144 | Fe1 Nb0.88 Hf0.12 Sb1 | Hf0.12Nb0.88Fe1Sb1 | FeNb0.88Hf0.12Sb |  | FeNb1−xHfxSb | Stoichiometric Formula |  | 2015 | 1100 | 946 | 235.44 | 52.43867 | 0 | 1.36 | 4.27 | 0.006706631 |  |  | False |  |  | levitation melting in Ar four times followed by mechanical milling | Not mentioned | Spark Plasma Sintering at 1123 K for 10 min under 65 MPa in vacuum | 1073 | 3 days | Polycrystalline | Bulk
4539 | ESTM | https://doi.org/10.1038/ncomms9144 | Fe1 Nb0.88 Hf0.12 Sb1 | Hf0.12Nb0.88Fe1Sb1 | FeNb0.88Hf0.12Sb |  | FeNb1−xHfxSb | Stoichiometric Formula |  | 2015 | 1200 | 829.46 | 246.1 | 50.23642 | 1.414398e-16 | 1.457 | 4.186 | 0.01158086 |  |  | False |  |  | levitation melting in Ar four times followed by mechanical milling | Not mentioned | Spark Plasma Sintering at 1123 K for 10 min under 65 MPa in vacuum | 1073 | 3 days | Polycrystalline | Bulk
4540 | ESTM | https://doi.org/10.1038/ncomms9144 | Fe1 Nb0.92 Hf0.08 Sb1 | Hf0.08Nb0.92Fe1Sb1 | FeNb0.92Hf0.08Sb |  | FeNb1−xHfxSb | Stoichiometric Formula |  | 2015 | 300 | 3457.36 | 116.26 | 46.73102 | 1.520495e-16 | 0.148227 | 9.458 | 0 |  |  | False |  |  | levitation melting in Ar four times followed by mechanical milling | Not mentioned | Spark Plasma Sintering at 1123 K for 10 min under 65 MPa in vacuum | 1073 | 3 days | Polycrystalline | Bulk
4541 | ESTM | https://doi.org/10.1038/ncomms9144 | Fe1 Nb0.92 Hf0.08 Sb1 | Hf0.08Nb0.92Fe1Sb1 | FeNb0.92Hf0.08Sb |  | FeNb1−xHfxSb | Stoichiometric Formula |  | 2015 | 400 | 2764 | 145.4 | 58.43416624 | 1.215971e-16 | 0.2973749 | 7.86 | 0 |  |  | False |  |  | levitation melting in Ar four times followed by mechanical milling | Not mentioned | Spark Plasma Sintering at 1123 K for 10 min under 65 MPa in vacuum | 1073 | 3 days | Polycrystalline | Bulk
4542 | ESTM | https://doi.org/10.1038/ncomms9144 | Fe1 Nb0.92 Hf0.08 Sb1 | Hf0.08Nb0.92Fe1Sb1 | FeNb0.92Hf0.08Sb |  | FeNb1−xHfxSb | Stoichiometric Formula |  | 2015 | 500 | 2147.28 | 167 | 59.88549192 | 1.186502e-16 | 0.4377594 | 6.84 | 1.268074e-16 |  |  | False |  |  | levitation melting in Ar four times followed by mechanical milling | Not mentioned | Spark Plasma Sintering at 1123 K for 10 min under 65 MPa in vacuum | 1073 | 3 days | Polycrystalline | Bulk
4543 | ESTM | https://doi.org/10.1038/ncomms9144 | Fe1 Nb0.92 Hf0.08 Sb1 | Hf0.08Nb0.92Fe1Sb1 | FeNb0.92Hf0.08Sb |  | FeNb1−xHfxSb | Stoichiometric Formula |  | 2015 | 600 | 1690 | 187.4 | 59.3507044 | 1.197193e-16 | 0.5790313 | 6.15 | 0 |  |  | False |  |  | levitation melting in Ar four times followed by mechanical milling | Not mentioned | Spark Plasma Sintering at 1123 K for 10 min under 65 MPa in vacuum | 1073 | 3 days | Polycrystalline | Bulk
4544 | ESTM | https://doi.org/10.1038/ncomms9144 | Fe1 Nb0.92 Hf0.08 Sb1 | Hf0.08Nb0.92Fe1Sb1 | FeNb0.92Hf0.08Sb |  | FeNb1−xHfxSb | Stoichiometric Formula |  | 2015 | 700 | 1326 | 205.4 | 55.94282616 | 0 | 0.6960536 | 5.626 | 1.595025e-16 |  |  | False |  |  | levitation melting in Ar four times followed by mechanical milling | Not mentioned | Spark Plasma Sintering at 1123 K for 10 min under 65 MPa in vacuum | 1073 | 3 days | Polycrystalline | Bulk
4545 | ESTM | https://doi.org/10.1038/ncomms9144 | Fe1 Nb0.92 Zr0.08 Sb1 | Zr0.08Nb0.92Fe1Sb1 | FeNb0.92Zr0.08Sb |  | FeNb1−yZrySb | Stoichiometric Formula |  | 2015 | 300 | 3302.33 | 122.816 | 49.81159 | 2.852922e-16 | 0.112611 | 13.27 | 4.929462e-16 |  |  | False |  |  | levitation melting in Ar four times followed by mechanical milling | Not mentioned | Spark Plasma Sintering at 1123 K for 10 min under 65 MPa in vacuum | 1073 | 3 days | Polycrystalline | Bulk
4546 | ESTM | https://doi.org/10.1038/ncomms9144 | Fe1 Nb0.92 Zr0.08 Sb1 | Zr0.08Nb0.92Fe1Sb1 | FeNb0.92Zr0.08Sb |  | FeNb1−yZrySb | Stoichiometric Formula |  | 2015 | 500 | 1961.24 | 174.5 | 59.72024831 | 0 | 0.313479 | 9.5254 | 1.77081e-16 |  |  | False |  |  | levitation melting in Ar four times followed by mechanical milling | Not mentioned | Spark Plasma Sintering at 1123 K for 10 min under 65 MPa in vacuum | 1073 | 3 days | Polycrystalline | Bulk
4547 | ESTM | https://doi.org/10.1038/ncomms9144 | Fe1 Nb0.92 Zr0.08 Sb1 | Zr0.08Nb0.92Fe1Sb1 | FeNb0.92Zr0.08Sb |  | FeNb1−yZrySb | Stoichiometric Formula |  | 2015 | 900 | 845 | 246.6 | 51.3857682 | 1.382762e-16 | 0.7087258 | 6.5254 | 1.566506e-16 |  |  | False |  |  | levitation melting in Ar four times followed by mechanical milling | Not mentioned | Spark Plasma Sintering at 1123 K for 10 min under 65 MPa in vacuum | 1073 | 3 days | Polycrystalline | Bulk
4548 | ESTM | https://doi.org/10.1038/ncomms9144 | Fe1 Nb0.92 Zr0.08 Sb1 | Zr0.08Nb0.92Fe1Sb1 | FeNb0.92Zr0.08Sb |  | FeNb1−yZrySb | Stoichiometric Formula |  | 2015 | 1100 | 598 | 270.63 | 43.79788 | 1.622322e-16 | 0.7683838 | 6.27 | 0 |  |  | False |  |  | levitation melting in Ar four times followed by mechanical milling | Not mentioned | Spark Plasma Sintering at 1123 K for 10 min under 65 MPa in vacuum | 1073 | 3 days | Polycrystalline | Bulk
4549 | ESTM | https://doi.org/10.1038/ncomms9144 | Fe1 Nb0.92 Zr0.08 Sb1 | Zr0.08Nb0.92Fe1Sb1 | FeNb0.92Zr0.08Sb |  | FeNb1−yZrySb | Stoichiometric Formula |  | 2015 | 1000 | 720.93 | 258.74 | 48.26366 | 0 | 0.7738281 | 6.237 | 0 |  |  | False |  |  | levitation melting in Ar four times followed by mechanical milling | Not mentioned | Spark Plasma Sintering at 1123 K for 10 min under 65 MPa in vacuum | 1073 | 3 days | Polycrystalline | Bulk
4550 | ESTM | https://doi.org/10.1038/ncomms9144 | Fe1 Nb0.9 Hf0.1 Sb1 | Hf0.1Nb0.9Fe1Sb1 | FeNb0.9Hf0.1Sb |  | FeNb1−xHfxSb | Stoichiometric Formula |  | 2015 | 400 | 4349 | 130.1 | 73.61121749 | 0 | 0.38 | 7.862 | 0.01443027 |  |  | False |  |  | levitation melting in Ar four times followed by mechanical milling | Not mentioned | Spark Plasma Sintering at 1123 K for 10 min under 65 MPa in vacuum | 1073 | 3 days | Polycrystalline | Bulk
4551 | ESTM | https://doi.org/10.1038/ncomms9144 | Fe1 Nb0.9 Hf0.1 Sb1 | Hf0.1Nb0.9Fe1Sb1 | FeNb0.9Hf0.1Sb |  | FeNb1−xHfxSb | Stoichiometric Formula |  | 2015 | 500 | 3232 | 153.4 | 76.05400192 | 0 | 0.5556254 | 6.844 | 0 |  |  | False |  |  | levitation melting in Ar four times followed by mechanical milling | Not mentioned | Spark Plasma Sintering at 1123 K for 10 min under 65 MPa in vacuum | 1073 | 3 days | Polycrystalline | Bulk
4552 | ESTM | https://doi.org/10.1038/ncomms9144 | Fe1 Nb0.9 Zr0.1 Sb1 | Zr0.1Nb0.9Fe1Sb1 | FeNb0.9Zr0.1Sb |  | FeNb1−yZrySb | Stoichiometric Formula |  | 2015 | 300 | 3976.74 | 107.524 | 45.97672 | 1.54544e-16 | 0.1092343 | 12.627 | 0 |  |  | False |  |  | levitation melting in Ar four times followed by mechanical milling | Not mentioned | Spark Plasma Sintering at 1123 K for 10 min under 65 MPa in vacuum | 1073 | 3 days | Polycrystalline | Bulk
4553 | ESTM | https://doi.org/10.1038/ncomms9144 | Fe1 Nb0.9 Zr0.1 Sb1 | Zr0.1Nb0.9Fe1Sb1 | FeNb0.9Zr0.1Sb |  | FeNb1−yZrySb | Stoichiometric Formula |  | 2015 | 400 | 3116.28 | 134.7 | 56.54206 | 1.256662e-16 | 0.2085077 | 10.847 | 1.331154e-16 |  |  | False |  |  | levitation melting in Ar four times followed by mechanical milling | Not mentioned | Spark Plasma Sintering at 1123 K for 10 min under 65 MPa in vacuum | 1073 | 3 days | Polycrystalline | Bulk
4554 | ESTM | https://doi.org/10.1038/ncomms9144 | Fe1 Nb0.9 Zr0.1 Sb1 | Zr0.1Nb0.9Fe1Sb1 | FeNb0.9Zr0.1Sb |  | FeNb1−yZrySb | Stoichiometric Formula |  | 2015 | 500 | 2441.86 | 157.5 | 60.57339 | 0 | 0.3168296 | 9.5593 | 1.752082e-16 |  |  | False |  |  | levitation melting in Ar four times followed by mechanical milling | Not mentioned | Spark Plasma Sintering at 1123 K for 10 min under 65 MPa in vacuum | 1073 | 3 days | Polycrystalline | Bulk
4555 | ESTM | https://doi.org/10.1038/ncomms9144 | Fe1 Nb0.9 Zr0.1 Sb1 | Zr0.1Nb0.9Fe1Sb1 | FeNb0.9Zr0.1Sb |  | FeNb1−yZrySb | Stoichiometric Formula |  | 2015 | 600 | 1937.98 | 176 | 60.03086848 | 0 | 0.41264 | 8.7288 | 2.690537e-16 |  |  | False |  |  | levitation melting in Ar four times followed by mechanical milling | Not mentioned | Spark Plasma Sintering at 1123 K for 10 min under 65 MPa in vacuum | 1073 | 3 days | Polycrystalline | Bulk
4556 | ESTM | https://doi.org/10.1038/ncomms9144 | Fe1 Nb0.9 Zr0.1 Sb1 | Zr0.1Nb0.9Fe1Sb1 | FeNb0.9Zr0.1Sb |  | FeNb1−yZrySb | Stoichiometric Formula |  | 2015 | 700 | 1550.4 | 193 | 57.7508496 | 0 | 0.5010609 | 8.068 | 0 |  |  | False |  |  | levitation melting in Ar four times followed by mechanical milling | Not mentioned | Spark Plasma Sintering at 1123 K for 10 min under 65 MPa in vacuum | 1073 | 3 days | Polycrystalline | Bulk
4557 | ESTM | https://doi.org/10.1038/ncomms9144 | Fe1 Nb0.9 Zr0.1 Sb1 | Zr0.1Nb0.9Fe1Sb1 | FeNb0.9Zr0.1Sb |  | FeNb1−yZrySb | Stoichiometric Formula |  | 2015 | 800 | 1264 | 209.3 | 55.37140336 | 1.28323e-16 | 0.5886661 | 7.525 | 0 |  |  | False |  |  | levitation melting in Ar four times followed by mechanical milling | Not mentioned | Spark Plasma Sintering at 1123 K for 10 min under 65 MPa in vacuum | 1073 | 3 days | Polycrystalline | Bulk
4558 | ESTM | https://doi.org/10.1038/ncomms9144 | Fe1 Nb0.9 Zr0.1 Sb1 | Zr0.1Nb0.9Fe1Sb1 | FeNb0.9Zr0.1Sb |  | FeNb1−yZrySb | Stoichiometric Formula |  | 2015 | 900 | 1055 | 225.3 | 53.55189495 | 0 | 0.6772054 | 7.117 | 1.639419e-16 |  |  | False |  |  | levitation melting in Ar four times followed by mechanical milling | Not mentioned | Spark Plasma Sintering at 1123 K for 10 min under 65 MPa in vacuum | 1073 | 3 days | Polycrystalline | Bulk
4559 | ESTM | https://doi.org/10.1038/ncomms9144 | Fe1 Nb0.9 Zr0.1 Sb1 | Zr0.1Nb0.9Fe1Sb1 | FeNb0.9Zr0.1Sb |  | FeNb1−yZrySb | Stoichiometric Formula |  | 2015 | 1000 | 922 | 238.2 | 52.31357928 | 0 | 0.7559766 | 6.92 | 0 |  |  | False |  |  | levitation melting in Ar four times followed by mechanical milling | Not mentioned | Spark Plasma Sintering at 1123 K for 10 min under 65 MPa in vacuum | 1073 | 3 days | Polycrystalline | Bulk
4560 | ESTM | https://doi.org/10.1038/srep32501 | Cu2 Sn0.8 Zn0.2 S3 | Zn0.2Cu2Sn0.8S3 | Cu2Sn0.8Zn0.2S3 |  | Cu2Sn1−xZnxS3 | Stoichiometric Formula |  | 2016 | 323 | 1375.34 | 44 | 2.66265824 | 0 | 0.03339956 | 2.575 | 2.077541e-16 |  |  | False |  |  | Ingot formed from direct reaction of high purity element powders in a sealed silica tube and then grinded into powder | Not mentioned | spark plasma sintering under 50 MPa at 773 K for 5 min | Not mentioned | Not mentioned | Polycrystalline | Bulk
4561 | ESTM | https://doi.org/10.1038/srep32501 | Cu2 Sn0.8 Zn0.2 S3 | Zn0.2Cu2Sn0.8S3 | Cu2Sn0.8Zn0.2S3 |  | Cu2Sn1−xZnxS3 | Stoichiometric Formula |  | 2016 | 423 | 1167.12 | 61 | 4.34285352 | 0 | 0.08135638 | 2.258 | 0 |  |  | False |  |  | Ingot formed from direct reaction of high purity element powders in a sealed silica tube and then grinded into powder | Not mentioned | spark plasma sintering under 50 MPa at 773 K for 5 min | Not mentioned | Not mentioned | Polycrystalline | Bulk
4562 | ESTM | https://doi.org/10.1038/srep32501 | Cu2 Sn0.8 Zn0.2 S3 | Zn0.2Cu2Sn0.8S3 | Cu2Sn0.8Zn0.2S3 |  | Cu2Sn1−xZnxS3 | Stoichiometric Formula |  | 2016 | 523 | 984 | 78 | 5.986656 | 1.483597e-16 | 0.1683345 | 1.86 | 1.648835e-16 |  |  | False |  |  | Ingot formed from direct reaction of high purity element powders in a sealed silica tube and then grinded into powder | Not mentioned | spark plasma sintering under 50 MPa at 773 K for 5 min | Not mentioned | Not mentioned | Polycrystalline | Bulk
4563 | ESTM | https://doi.org/10.1038/srep32501 | Cu2 Sn0.8 Zn0.2 S3 | Zn0.2Cu2Sn0.8S3 | Cu2Sn0.8Zn0.2S3 |  | Cu2Sn1−xZnxS3 | Stoichiometric Formula |  | 2016 | 623 | 812 | 95.4 | 7.39014192 | 2.403684e-16 | 0.2962715 | 1.554 | 1.873658e-16 |  |  | False |  |  | Ingot formed from direct reaction of high purity element powders in a sealed silica tube and then grinded into powder | Not mentioned | spark plasma sintering under 50 MPa at 773 K for 5 min | Not mentioned | Not mentioned | Polycrystalline | Bulk
4564 | ESTM | https://doi.org/10.1038/srep32501 | Cu2 Sn0.8 Zn0.2 S3 | Zn0.2Cu2Sn0.8S3 | Cu2Sn0.8Zn0.2S3 |  | Cu2Sn1−xZnxS3 | Stoichiometric Formula |  | 2016 | 723 | 610.95 | 117.47 | 8.430622 | 0 | 0.4761984 | 1.28 | 0 |  |  | False |  |  | Ingot formed from direct reaction of high purity element powders in a sealed silica tube and then grinded into powder | Not mentioned | spark plasma sintering under 50 MPa at 773 K for 5 min | Not mentioned | Not mentioned | Polycrystalline | Bulk
4565 | ESTM | https://doi.org/10.1038/srep32501 | Cu2 Sn0.95 Zn0.05 S3 | Zn0.05Cu2Sn0.95S3 | Cu2Sn0.95Zn0.05S3 |  | Cu2Sn1−xZnxS3 | Stoichiometric Formula |  | 2016 | 323 | 185 | 98.5 | 1.79491625 | 0 | 0.03650869 | 1.588 | 0 |  |  | False |  |  | Ingot formed from direct reaction of high purity element powders in a sealed silica tube and then grinded into powder | Not mentioned | spark plasma sintering under 50 MPa at 773 K for 5 min | Not mentioned | Not mentioned | Polycrystalline | Bulk
4566 | ESTM | https://doi.org/10.1038/srep32501 | Cu2 Sn0.95 Zn0.05 S3 | Zn0.05Cu2Sn0.95S3 | Cu2Sn0.95Zn0.05S3 |  | Cu2Sn1−xZnxS3 | Stoichiometric Formula |  | 2016 | 423 | 164.38 | 125 | 2.5684375 | 0 | 0.08978918 | 1.21 | 1.545597e-16 |  |  | False |  |  | Ingot formed from direct reaction of high purity element powders in a sealed silica tube and then grinded into powder | Not mentioned | spark plasma sintering under 50 MPa at 773 K for 5 min | Not mentioned | Not mentioned | Polycrystalline | Bulk
4567 | ESTM | https://doi.org/10.1038/srep32501 | Cu2 Sn0.95 Zn0.05 S3 | Zn0.05Cu2Sn0.95S3 | Cu2Sn0.95Zn0.05S3 |  | Cu2Sn1−xZnxS3 | Stoichiometric Formula |  | 2016 | 523 | 140 | 151 | 3.19214 | 1.391196e-16 | 0.1731835 | 0.964 | 0 |  |  | False |  |  | Ingot formed from direct reaction of high purity element powders in a sealed silica tube and then grinded into powder | Not mentioned | spark plasma sintering under 50 MPa at 773 K for 5 min | Not mentioned | Not mentioned | Polycrystalline | Bulk
4568 | ESTM | https://doi.org/10.1038/srep32501 | Cu2 Sn0.95 Zn0.05 S3 | Zn0.05Cu2Sn0.95S3 | Cu2Sn0.95Zn0.05S3 |  | Cu2Sn1−xZnxS3 | Stoichiometric Formula |  | 2016 | 623 | 118 | 173 | 3.531622 | 0 | 0.2887402 | 0.762 | 1.922529e-16 |  |  | False |  |  | Ingot formed from direct reaction of high purity element powders in a sealed silica tube and then grinded into powder | Not mentioned | spark plasma sintering under 50 MPa at 773 K for 5 min | Not mentioned | Not mentioned | Polycrystalline | Bulk
4569 | ESTM | https://doi.org/10.1038/srep32501 | Cu2 Sn0.95 Zn0.05 S3 | Zn0.05Cu2Sn0.95S3 | Cu2Sn0.95Zn0.05S3 |  | Cu2Sn1−xZnxS3 | Stoichiometric Formula |  | 2016 | 723 | 100 | 196 | 3.8416 | 1.156001e-16 | 0.5645278 | 0.492 | 0 |  |  | False |  |  | Ingot formed from direct reaction of high purity element powders in a sealed silica tube and then grinded into powder | Not mentioned | spark plasma sintering under 50 MPa at 773 K for 5 min | Not mentioned | Not mentioned | Polycrystalline | Bulk
4570 | ESTM | https://doi.org/10.1038/srep32501 | Cu2 Sn0.9 Zn0.1 S3 | Zn0.1Cu2Sn0.9S3 | Cu2Sn0.9Zn0.1S3 |  | Cu2Sn1−xZnxS3 | Stoichiometric Formula |  | 2016 | 323 | 556.16 | 70.7 | 2.77996 | 0 | 0.04781295 | 1.878 | 0 |  |  | False |  |  | Ingot formed from direct reaction of high purity element powders in a sealed silica tube and then grinded into powder | Not mentioned | spark plasma sintering under 50 MPa at 773 K for 5 min | Not mentioned | Not mentioned | Polycrystalline | Bulk
4571 | ESTM | https://doi.org/10.1038/srep32501 | Cu2 Sn0.9 Zn0.1 S3 | Zn0.1Cu2Sn0.9S3 | Cu2Sn0.9Zn0.1S3 |  | Cu2Sn1−xZnxS3 | Stoichiometric Formula |  | 2016 | 423 | 468.5 | 92.7 | 4.025956365 | 2.20613e-16 | 0.1072405 | 1.588 | 3.882242e-16 |  |  | False |  |  | Ingot formed from direct reaction of high purity element powders in a sealed silica tube and then grinded into powder | Not mentioned | spark plasma sintering under 50 MPa at 773 K for 5 min | Not mentioned | Not mentioned | Polycrystalline | Bulk
4572 | ESTM | https://doi.org/10.1038/srep32501 | Cu2 Sn0.9 Zn0.1 S3 | Zn0.1Cu2Sn0.9S3 | Cu2Sn0.9Zn0.1S3 |  | Cu2Sn1−xZnxS3 | Stoichiometric Formula |  | 2016 | 523 | 416.43 | 107.3 | 4.794479 | 1.852502e-16 | 0.1832977 | 1.368 | 1.514235e-16 |  |  | False |  |  | Ingot formed from direct reaction of high purity element powders in a sealed silica tube and then grinded into powder | Not mentioned | spark plasma sintering under 50 MPa at 773 K for 5 min | Not mentioned | Not mentioned | Polycrystalline | Bulk
4573 | ESTM | https://doi.org/10.1038/srep32501 | Cu2 Sn0.9 Zn0.1 S3 | Zn0.1Cu2Sn0.9S3 | Cu2Sn0.9Zn0.1S3 |  | Cu2Sn1−xZnxS3 | Stoichiometric Formula |  | 2016 | 623 | 361 | 125 | 5.640625 | 0 | 0.3029405 | 1.16 | 0 |  |  | False |  |  | Ingot formed from direct reaction of high purity element powders in a sealed silica tube and then grinded into powder | Not mentioned | spark plasma sintering under 50 MPa at 773 K for 5 min | Not mentioned | Not mentioned | Polycrystalline | Bulk
4574 | ESTM | https://doi.org/10.1038/srep32501 | Cu2 Sn0.9 Zn0.1 S3 | Zn0.1Cu2Sn0.9S3 | Cu2Sn0.9Zn0.1S3 |  | Cu2Sn1−xZnxS3 | Stoichiometric Formula |  | 2016 | 723 | 300 | 148.2 | 6.59 | 0.0001559939 | 0.576 | 0.827 | 0.0002204252 |  |  | False |  |  | Ingot formed from direct reaction of high purity element powders in a sealed silica tube and then grinded into powder | Not mentioned | spark plasma sintering under 50 MPa at 773 K for 5 min | Not mentioned | Not mentioned | Polycrystalline | Bulk
4575 | ESTM | https://doi.org/10.1038/srep32501 | Cu2 Sn1 S3 | Cu2SnS3 | Cu2SnS3 |  | Cu2Sn1−xZnxS3 | Stoichiometric Formula |  | 2016 | 323 | 1.32 | 283 | 0.10571748 | 0 | 0.001434737 | 2.38 | 6.04544e-16 |  |  | False |  |  | Ingot formed from direct reaction of high purity element powders in a sealed silica tube and then grinded into powder | Not mentioned | spark plasma sintering under 50 MPa at 773 K for 5 min | Not mentioned | Not mentioned | Polycrystalline | Bulk
4576 | ESTM | https://doi.org/10.1038/srep32501 | Cu2 Sn1 S3 | Cu2SnS3 | Cu2SnS3 |  | Cu2Sn1−xZnxS3 | Stoichiometric Formula |  | 2016 | 423 | 1.7 | 340 | 0.19652 | 0 | 0.005099875 | 1.63 | 1.700751e-16 |  |  | False |  |  | Ingot formed from direct reaction of high purity element powders in a sealed silica tube and then grinded into powder | Not mentioned | spark plasma sintering under 50 MPa at 773 K for 5 min | Not mentioned | Not mentioned | Polycrystalline | Bulk
4577 | ESTM | https://doi.org/10.1038/srep32501 | Cu2 Sn1 S3 | Cu2SnS3 | Cu2SnS3 |  | Cu2Sn1−xZnxS3 | Stoichiometric Formula |  | 2016 | 523 | 1.9 | 390 | 0.28899 | 1.920868e-16 | 0.01228795 | 1.23 | 5.64691e-16 |  |  | False |  |  | Ingot formed from direct reaction of high purity element powders in a sealed silica tube and then grinded into powder | Not mentioned | spark plasma sintering under 50 MPa at 773 K for 5 min | Not mentioned | Not mentioned | Polycrystalline | Bulk
4578 | ESTM | https://doi.org/10.1038/srep32501 | Cu2 Sn1 S3 | Cu2SnS3 | Cu2SnS3 |  | Cu2Sn1−xZnxS3 | Stoichiometric Formula |  | 2016 | 623 | 2.07 | 423 | 0.37038303 | 1.49875e-16 | 0.02345006 | 0.984 | 0 |  |  | False |  |  | Ingot formed from direct reaction of high purity element powders in a sealed silica tube and then grinded into powder | Not mentioned | spark plasma sintering under 50 MPa at 773 K for 5 min | Not mentioned | Not mentioned | Polycrystalline | Bulk
4579 | ESTM | https://doi.org/10.1038/srep32501 | Cu2 Sn1 S3 | Cu2SnS3 | Cu2SnS3 |  | Cu2Sn1−xZnxS3 | Stoichiometric Formula |  | 2016 | 723 | 2.76 | 411 | 0.46622196 | 1.190659e-16 | 0.04256041 | 0.792 | 0 |  |  | False |  |  | Ingot formed from direct reaction of high purity element powders in a sealed silica tube and then grinded into powder | Not mentioned | spark plasma sintering under 50 MPa at 773 K for 5 min | Not mentioned | Not mentioned | Polycrystalline | Bulk
4580 | ESTM | https://doi.org/10.1039/B916346H | Eu1 Zn1 Cd1 Sb2 | EuZnCdSb2 | Eu(Zn0.5Cd0.5)2Sb2 |  | Eu(Zn1−xCdx)2Sb2 | Stoichiometric Formula |  | 2010 | 300 | 314.8 | 172.5 | 9.3672675 | 0 | 0.1761868 | 1.595 | 3.150698e-16 |  |  | False |  |  | Starting elements heated to 1073 K with a rate of 100 K/h, kept at that temperature for 5 days and cooled down to room temperature within 2 h and grounded into fine powders. | Not mentioned | spark plasma sintering under vacuum in the temperature range of 693 K to 723 K for 15 min under 60 Mpa | Not mentioned | Not mentioned | Polycrystalline | Bulk
4581 | ESTM | https://doi.org/10.1039/B916346H | Eu1 Zn1 Cd1 Sb2 | EuZnCdSb2 | Eu(Zn0.5Cd0.5)2Sb2 |  | Eu(Zn1−xCdx)2Sb2 | Stoichiometric Formula |  | 2010 | 350 | 290 | 189 | 10.35909 | 0 | 0.25319 | 1.432 | 0 |  |  | False |  |  | Starting elements heated to 1073 K with a rate of 100 K/h, kept at that temperature for 5 days and cooled down to room temperature within 2 h and grounded into fine powders. | Not mentioned | spark plasma sintering under vacuum in the temperature range of 693 K to 723 K for 15 min under 60 Mpa | Not mentioned | Not mentioned | Polycrystalline | Bulk
4582 | ESTM | https://doi.org/10.1039/B916346H | Eu1 Zn1 Cd1 Sb2 | EuZnCdSb2 | Eu(Zn0.5Cd0.5)2Sb2 |  | Eu(Zn1−xCdx)2Sb2 | Stoichiometric Formula |  | 2010 | 400 | 262.35 | 204 | 10.9179576 | 1.627005e-16 | 0.3359372 | 1.3 | 0 |  |  | False |  |  | Starting elements heated to 1073 K with a rate of 100 K/h, kept at that temperature for 5 days and cooled down to room temperature within 2 h and grounded into fine powders. | Not mentioned | spark plasma sintering under vacuum in the temperature range of 693 K to 723 K for 15 min under 60 Mpa | Not mentioned | Not mentioned | Polycrystalline | Bulk
4583 | ESTM | https://doi.org/10.1039/B916346H | Eu1 Zn1 Cd1 Sb2 | EuZnCdSb2 | Eu(Zn0.5Cd0.5)2Sb2 |  | Eu(Zn1−xCdx)2Sb2 | Stoichiometric Formula |  | 2010 | 450 | 245.66 | 217 | 11.56788374 | 0 | 0.4337956 | 1.2 | 0 |  |  | False |  |  | Starting elements heated to 1073 K with a rate of 100 K/h, kept at that temperature for 5 days and cooled down to room temperature within 2 h and grounded into fine powders. | Not mentioned | spark plasma sintering under vacuum in the temperature range of 693 K to 723 K for 15 min under 60 Mpa | Not mentioned | Not mentioned | Polycrystalline | Bulk
4584 | ESTM | https://doi.org/10.1039/B916346H | Eu1 Zn1 Cd1 Sb2 | EuZnCdSb2 | Eu(Zn0.5Cd0.5)2Sb2 |  | Eu(Zn1−xCdx)2Sb2 | Stoichiometric Formula |  | 2010 | 500 | 224.87 | 228 | 11.68964208 | 1.519599e-16 | 0.5241992 | 1.115 | 2.117941e-16 |  |  | False |  |  | Starting elements heated to 1073 K with a rate of 100 K/h, kept at that temperature for 5 days and cooled down to room temperature within 2 h and grounded into fine powders. | Not mentioned | spark plasma sintering under vacuum in the temperature range of 693 K to 723 K for 15 min under 60 Mpa | Not mentioned | Not mentioned | Polycrystalline | Bulk
4585 | ESTM | https://doi.org/10.1039/B916346H | Eu1 Zn1 Cd1 Sb2 | EuZnCdSb2 | Eu(Zn0.5Cd0.5)2Sb2 |  | Eu(Zn1−xCdx)2Sb2 | Stoichiometric Formula |  | 2010 | 550 | 211 | 236 | 11.751856 | 0 | 0.6275263 | 1.03 | 1.769206e-16 |  |  | False |  |  | Starting elements heated to 1073 K with a rate of 100 K/h, kept at that temperature for 5 days and cooled down to room temperature within 2 h and grounded into fine powders. | Not mentioned | spark plasma sintering under vacuum in the temperature range of 693 K to 723 K for 15 min under 60 Mpa | Not mentioned | Not mentioned | Polycrystalline | Bulk
4586 | ESTM | https://doi.org/10.1039/B916346H | Eu1 Zn1 Cd1 Sb2 | EuZnCdSb2 | Eu(Zn0.5Cd0.5)2Sb2 |  | Eu(Zn1−xCdx)2Sb2 | Stoichiometric Formula |  | 2010 | 600 | 196.76 | 244 | 11.71430336 | 1.5164e-16 | 0.7028582016 | 1 | 0 |  |  | False |  |  | Starting elements heated to 1073 K with a rate of 100 K/h, kept at that temperature for 5 days and cooled down to room temperature within 2 h and grounded into fine powders. | Not mentioned | spark plasma sintering under vacuum in the temperature range of 693 K to 723 K for 15 min under 60 Mpa | Not mentioned | Not mentioned | Polycrystalline | Bulk
4587 | ESTM | https://doi.org/10.1039/B916346H | Eu1 Zn1 Cd1 Sb2 | EuZnCdSb2 | Eu(Zn0.5Cd0.5)2Sb2 |  | Eu(Zn1−xCdx)2Sb2 | Stoichiometric Formula |  | 2010 | 650 | 186.4 | 250 | 11.65 | 0 | 0.7742843 | 0.978 | 1.43387e-16 |  |  | False |  |  | Starting elements heated to 1073 K with a rate of 100 K/h, kept at that temperature for 5 days and cooled down to room temperature within 2 h and grounded into fine powders. | Not mentioned | spark plasma sintering under vacuum in the temperature range of 693 K to 723 K for 15 min under 60 Mpa | Not mentioned | Not mentioned | Polycrystalline | Bulk
4588 | ESTM | https://doi.org/10.1039/B916346H | Eu1 Zn1.4 Cd0.6 Sb2 | Eu1Zn1.4Cd0.6Sb2 | Eu(Zn0.7Cd0.3)2Sb2 |  | Eu(Zn1−xCdx)2Sb2 | Stoichiometric Formula |  | 2010 | 300 | 570 | 148 | 12.48528 | 0 | 0.2037859 | 1.838 | 1.361997e-16 |  |  | False |  |  | Starting elements heated to 1073 K with a rate of 100 K/h, kept at that temperature for 5 days and cooled down to room temperature within 2 h and grounded into fine powders. | Not mentioned | spark plasma sintering under vacuum in the temperature range of 693 K to 723 K for 15 min under 60 Mpa | Not mentioned | Not mentioned | Polycrystalline | Bulk
4589 | ESTM | https://doi.org/10.1039/B916346H | Eu1 Zn1.4 Cd0.6 Sb2 | Eu1Zn1.4Cd0.6Sb2 | Eu(Zn0.7Cd0.3)2Sb2 |  | Eu(Zn1−xCdx)2Sb2 | Stoichiometric Formula |  | 2010 | 350 | 531 | 163 | 14.108139 | 0 | 0.2956796 | 1.67 | 0 |  |  | False |  |  | Starting elements heated to 1073 K with a rate of 100 K/h, kept at that temperature for 5 days and cooled down to room temperature within 2 h and grounded into fine powders. | Not mentioned | spark plasma sintering under vacuum in the temperature range of 693 K to 723 K for 15 min under 60 Mpa | Not mentioned | Not mentioned | Polycrystalline | Bulk
4590 | ESTM | https://doi.org/10.1039/B916346H | Eu1 Zn1.4 Cd0.6 Sb2 | Eu1Zn1.4Cd0.6Sb2 | Eu(Zn0.7Cd0.3)2Sb2 |  | Eu(Zn1−xCdx)2Sb2 | Stoichiometric Formula |  | 2010 | 400 | 482.95 | 176 | 14.9598592 | 1.187415e-16 | 0.3890731 | 1.538 | 0 |  |  | False |  |  | Starting elements heated to 1073 K with a rate of 100 K/h, kept at that temperature for 5 days and cooled down to room temperature within 2 h and grounded into fine powders. | Not mentioned | spark plasma sintering under vacuum in the temperature range of 693 K to 723 K for 15 min under 60 Mpa | Not mentioned | Not mentioned | Polycrystalline | Bulk
4591 | ESTM | https://doi.org/10.1039/B916346H | Eu1 Zn1.4 Cd0.6 Sb2 | Eu1Zn1.4Cd0.6Sb2 | Eu(Zn0.7Cd0.3)2Sb2 |  | Eu(Zn1−xCdx)2Sb2 | Stoichiometric Formula |  | 2010 | 450 | 442.7 | 187.6 | 15.58028 | 2.280263e-16 | 0.4975958 | 1.409 | 2.231174e-16 |  |  | False |  |  | Starting elements heated to 1073 K with a rate of 100 K/h, kept at that temperature for 5 days and cooled down to room temperature within 2 h and grounded into fine powders. | Not mentioned | spark plasma sintering under vacuum in the temperature range of 693 K to 723 K for 15 min under 60 Mpa | Not mentioned | Not mentioned | Polycrystalline | Bulk
4592 | ESTM | https://doi.org/10.1039/B916346H | Eu1 Zn1.4 Cd0.6 Sb2 | Eu1Zn1.4Cd0.6Sb2 | Eu(Zn0.7Cd0.3)2Sb2 |  | Eu(Zn1−xCdx)2Sb2 | Stoichiometric Formula |  | 2010 | 500 | 401 | 198.46 | 15.79394 | 1.124708e-16 | 0.6046683 | 1.306 | 1.836086e-16 |  |  | False |  |  | Starting elements heated to 1073 K with a rate of 100 K/h, kept at that temperature for 5 days and cooled down to room temperature within 2 h and grounded into fine powders. | Not mentioned | spark plasma sintering under vacuum in the temperature range of 693 K to 723 K for 15 min under 60 Mpa | Not mentioned | Not mentioned | Polycrystalline | Bulk
4593 | ESTM | https://doi.org/10.1039/B916346H | Eu1 Zn1.4 Cd0.6 Sb2 | Eu1Zn1.4Cd0.6Sb2 | Eu(Zn0.7Cd0.3)2Sb2 |  | Eu(Zn1−xCdx)2Sb2 | Stoichiometric Formula |  | 2010 | 550 | 366.4 | 207.6 | 15.79102 | 3.374748e-16 | 0.7061025 | 1.23 | 3.144651e-16 |  |  | False |  |  | Starting elements heated to 1073 K with a rate of 100 K/h, kept at that temperature for 5 days and cooled down to room temperature within 2 h and grounded into fine powders. | Not mentioned | spark plasma sintering under vacuum in the temperature range of 693 K to 723 K for 15 min under 60 Mpa | Not mentioned | Not mentioned | Polycrystalline | Bulk
4594 | ESTM | https://doi.org/10.1039/B916346H | Eu1 Zn1.4 Cd0.6 Sb2 | Eu1Zn1.4Cd0.6Sb2 | Eu(Zn0.7Cd0.3)2Sb2 |  | Eu(Zn1−xCdx)2Sb2 | Stoichiometric Formula |  | 2010 | 600 | 333.33 | 214.8 | 15.37953 | 1.155014e-16 | 0.7954927 | 1.16 | 0 |  |  | False |  |  | Starting elements heated to 1073 K with a rate of 100 K/h, kept at that temperature for 5 days and cooled down to room temperature within 2 h and grounded into fine powders. | Not mentioned | spark plasma sintering under vacuum in the temperature range of 693 K to 723 K for 15 min under 60 Mpa | Not mentioned | Not mentioned | Polycrystalline | Bulk
4595 | ESTM | https://doi.org/10.1039/B916346H | Eu1 Zn1.4 Cd0.6 Sb2 | Eu1Zn1.4Cd0.6Sb2 | Eu(Zn0.7Cd0.3)2Sb2 |  | Eu(Zn1−xCdx)2Sb2 | Stoichiometric Formula |  | 2010 | 650 | 305 | 221 | 14.896505 | 0 | 0.8668512 | 1.117 | 2.561508e-16 |  |  | False |  |  | Starting elements heated to 1073 K with a rate of 100 K/h, kept at that temperature for 5 days and cooled down to room temperature within 2 h and grounded into fine powders. | Not mentioned | spark plasma sintering under vacuum in the temperature range of 693 K to 723 K for 15 min under 60 Mpa | Not mentioned | Not mentioned | Polycrystalline | Bulk
4596 | ESTM | https://doi.org/10.1039/B916346H | Eu1 Zn1.8 Cd0.2 Sb2 | Eu1Zn1.8Cd0.2Sb2 | Eu(Zn0.9Cd0.1)2Sb2 |  | Eu(Zn1−xCdx)2Sb2 | Stoichiometric Formula |  | 2010 | 300 | 1005 | 125 | 15.703125 | 0 | 0.2057178 | 2.29 | 2.698413e-16 |  |  | False |  |  | Starting elements heated to 1073 K with a rate of 100 K/h, kept at that temperature for 5 days and cooled down to room temperature within 2 h and grounded into fine powders. | Not mentioned | spark plasma sintering under vacuum in the temperature range of 693 K to 723 K for 15 min under 60 Mpa | Not mentioned | Not mentioned | Polycrystalline | Bulk
4597 | ESTM | https://doi.org/10.1039/B916346H | Eu1 Zn1.8 Cd0.2 Sb2 | Eu1Zn1.8Cd0.2Sb2 | Eu(Zn0.9Cd0.1)2Sb2 |  | Eu(Zn1−xCdx)2Sb2 | Stoichiometric Formula |  | 2010 | 350 | 952 | 138 | 18.129888 | 1.959589e-16 | 0.3050702 | 2.08 | 0 |  |  | False |  |  | Starting elements heated to 1073 K with a rate of 100 K/h, kept at that temperature for 5 days and cooled down to room temperature within 2 h and grounded into fine powders. | Not mentioned | spark plasma sintering under vacuum in the temperature range of 693 K to 723 K for 15 min under 60 Mpa | Not mentioned | Not mentioned | Polycrystalline | Bulk
4598 | ESTM | https://doi.org/10.1039/B916346H | Eu1 Zn1.8 Cd0.2 Sb2 | Eu1Zn1.8Cd0.2Sb2 | Eu(Zn0.9Cd0.1)2Sb2 |  | Eu(Zn1−xCdx)2Sb2 | Stoichiometric Formula |  | 2010 | 400 | 870 | 150.5 | 19.7057175 | 0 | 0.4126852 | 1.91 | 1.345121e-16 |  |  | False |  |  | Starting elements heated to 1073 K with a rate of 100 K/h, kept at that temperature for 5 days and cooled down to room temperature within 2 h and grounded into fine powders. | Not mentioned | spark plasma sintering under vacuum in the temperature range of 693 K to 723 K for 15 min under 60 Mpa | Not mentioned | Not mentioned | Polycrystalline | Bulk
4599 | ESTM | https://doi.org/10.1039/B916346H | Eu1 Zn1.8 Cd0.2 Sb2 | Eu1Zn1.8Cd0.2Sb2 | Eu(Zn0.9Cd0.1)2Sb2 |  | Eu(Zn1−xCdx)2Sb2 | Stoichiometric Formula |  | 2010 | 450 | 814 | 161.5 | 21.2309515 | 0 | 0.5459388 | 1.75 | 0 |  |  | False |  |  | Starting elements heated to 1073 K with a rate of 100 K/h, kept at that temperature for 5 days and cooled down to room temperature within 2 h and grounded into fine powders. | Not mentioned | spark plasma sintering under vacuum in the temperature range of 693 K to 723 K for 15 min under 60 Mpa | Not mentioned | Not mentioned | Polycrystalline | Bulk
4600 | ESTM | https://doi.org/10.1039/B916346H | Eu1 Zn1.8 Cd0.2 Sb2 | Eu1Zn1.8Cd0.2Sb2 | Eu(Zn0.9Cd0.1)2Sb2 |  | Eu(Zn1−xCdx)2Sb2 | Stoichiometric Formula |  | 2010 | 500 | 745.6 | 172.5 | 22.18626 | 0 | 0.6870087 | 1.6147 | 1.616025e-16 |  |  | False |  |  | Starting elements heated to 1073 K with a rate of 100 K/h, kept at that temperature for 5 days and cooled down to room temperature within 2 h and grounded into fine powders. | Not mentioned | spark plasma sintering under vacuum in the temperature range of 693 K to 723 K for 15 min under 60 Mpa | Not mentioned | Not mentioned | Polycrystalline | Bulk
4601 | ESTM | https://doi.org/10.1039/B916346H | Eu1 Zn1.8 Cd0.2 Sb2 | Eu1Zn1.8Cd0.2Sb2 | Eu(Zn0.9Cd0.1)2Sb2 |  | Eu(Zn1−xCdx)2Sb2 | Stoichiometric Formula |  | 2010 | 550 | 690 | 181.48 | 22.72514 | 3.126681e-16 | 0.82337476 | 1.518 | 1.348381e-16 |  |  | False |  |  | Starting elements heated to 1073 K with a rate of 100 K/h, kept at that temperature for 5 days and cooled down to room temperature within 2 h and grounded into fine powders. | Not mentioned | spark plasma sintering under vacuum in the temperature range of 693 K to 723 K for 15 min under 60 Mpa | Not mentioned | Not mentioned | Polycrystalline | Bulk
4602 | ESTM | https://doi.org/10.1039/B916346H | Eu1 Zn1.8 Cd0.2 Sb2 | Eu1Zn1.8Cd0.2Sb2 | Eu(Zn0.9Cd0.1)2Sb2 |  | Eu(Zn1−xCdx)2Sb2 | Stoichiometric Formula |  | 2010 | 600 | 635 | 190 | 22.9235 | 0 | 0.9551458 | 1.44 | 1.16236e-16 |  |  | False |  |  | Starting elements heated to 1073 K with a rate of 100 K/h, kept at that temperature for 5 days and cooled down to room temperature within 2 h and grounded into fine powders. | Not mentioned | spark plasma sintering under vacuum in the temperature range of 693 K to 723 K for 15 min under 60 Mpa | Not mentioned | Not mentioned | Polycrystalline | Bulk
4603 | ESTM | https://doi.org/10.1039/B916346H | Eu1 Zn1.8 Cd0.2 Sb2 | Eu1Zn1.8Cd0.2Sb2 | Eu(Zn0.9Cd0.1)2Sb2 |  | Eu(Zn1−xCdx)2Sb2 | Stoichiometric Formula |  | 2010 | 650 | 582 | 198 | 22.816728 | 1.557065e-16 | 1.065436 | 1.392 | 4.168144e-16 |  |  | False |  |  | Starting elements heated to 1073 K with a rate of 100 K/h, kept at that temperature for 5 days and cooled down to room temperature within 2 h and grounded into fine powders. | Not mentioned | spark plasma sintering under vacuum in the temperature range of 693 K to 723 K for 15 min under 60 Mpa | Not mentioned | Not mentioned | Polycrystalline | Bulk
4604 | ESTM | https://doi.org/10.1039/B916346H | Eu1 Cd2 Sb2 | Eu(CdSb)2 | EuCd2Sb2 |  | Eu(Zn1−xCdx)2Sb2 | Stoichiometric Formula |  | 2010 | 300 | 111.11 | 227.2 | 5.73548 | 1.548568e-16 | 0.1218586 | 1.412 | 3.416529e-16 |  |  | False |  |  | Starting elements heated to 1073 K with a rate of 100 K/h, kept at that temperature for 5 days and cooled down to room temperature within 2 h and grounded into fine powders. | Not mentioned | spark plasma sintering under vacuum in the temperature range of 693 K to 723 K for 15 min under 60 Mpa | Not mentioned | Not mentioned | Polycrystalline | Bulk
4605 | ESTM | https://doi.org/10.1039/B916346H | Eu1 Cd2 Sb2 | Eu(CdSb)2 | EuCd2Sb2 |  | Eu(Zn1−xCdx)2Sb2 | Stoichiometric Formula |  | 2010 | 350 | 104.17 | 246 | 6.30395172 | 1.408923e-16 | 0.1802601 | 1.224 | 0 |  |  | False |  |  | Starting elements heated to 1073 K with a rate of 100 K/h, kept at that temperature for 5 days and cooled down to room temperature within 2 h and grounded into fine powders. | Not mentioned | spark plasma sintering under vacuum in the temperature range of 693 K to 723 K for 15 min under 60 Mpa | Not mentioned | Not mentioned | Polycrystalline | Bulk
4606 | ESTM | https://doi.org/10.1039/B916346H | Eu1 Cd2 Sb2 | Eu(CdSb)2 | EuCd2Sb2 |  | Eu(Zn1−xCdx)2Sb2 | Stoichiometric Formula |  | 2010 | 400 | 92.6 | 267 | 6.6013614 | 0 | 0.2444949 | 1.08 | 2.270442e-16 |  |  | False |  |  | Starting elements heated to 1073 K with a rate of 100 K/h, kept at that temperature for 5 days and cooled down to room temperature within 2 h and grounded into fine powders. | Not mentioned | spark plasma sintering under vacuum in the temperature range of 693 K to 723 K for 15 min under 60 Mpa | Not mentioned | Not mentioned | Polycrystalline | Bulk
4607 | ESTM | https://doi.org/10.1039/B916346H | Eu1 Cd2 Sb2 | Eu(CdSb)2 | EuCd2Sb2 |  | Eu(Zn1−xCdx)2Sb2 | Stoichiometric Formula |  | 2010 | 450 | 82.85 | 286.4 | 6.795767936 | 0 | 0.318551622 | 0.96 | 1.742611e-16 |  |  | False |  |  | Starting elements heated to 1073 K with a rate of 100 K/h, kept at that temperature for 5 days and cooled down to room temperature within 2 h and grounded into fine powders. | Not mentioned | spark plasma sintering under vacuum in the temperature range of 693 K to 723 K for 15 min under 60 Mpa | Not mentioned | Not mentioned | Polycrystalline | Bulk
4608 | ESTM | https://doi.org/10.1039/B916346H | Eu1 Cd2 Sb2 | Eu(CdSb)2 | EuCd2Sb2 |  | Eu(Zn1−xCdx)2Sb2 | Stoichiometric Formula |  | 2010 | 500 | 76.58 | 301 | 6.93822458 | 0 | 0.3969236 | 0.874 | 1.398535e-16 |  |  | False |  |  | Starting elements heated to 1073 K with a rate of 100 K/h, kept at that temperature for 5 days and cooled down to room temperature within 2 h and grounded into fine powders. | Not mentioned | spark plasma sintering under vacuum in the temperature range of 693 K to 723 K for 15 min under 60 Mpa | Not mentioned | Not mentioned | Polycrystalline | Bulk
4609 | ESTM | https://doi.org/10.1039/B916346H | Eu1 Cd2 Sb2 | Eu(CdSb)2 | EuCd2Sb2 |  | Eu(Zn1−xCdx)2Sb2 | Stoichiometric Formula |  | 2010 | 550 | 75 | 307 | 7.068675 | 0 | 0.4799718 | 0.81 | 0 |  |  | False |  |  | Starting elements heated to 1073 K with a rate of 100 K/h, kept at that temperature for 5 days and cooled down to room temperature within 2 h and grounded into fine powders. | Not mentioned | spark plasma sintering under vacuum in the temperature range of 693 K to 723 K for 15 min under 60 Mpa | Not mentioned | Not mentioned | Polycrystalline | Bulk
4610 | ESTM | https://doi.org/10.1039/B916346H | Eu1 Cd2 Sb2 | Eu(CdSb)2 | EuCd2Sb2 |  | Eu(Zn1−xCdx)2Sb2 | Stoichiometric Formula |  | 2010 | 600 | 81.1 | 298.8 | 7.240724784 | 0 | 0.5681228 | 0.7647 | 0 |  |  | False |  |  | Starting elements heated to 1073 K with a rate of 100 K/h, kept at that temperature for 5 days and cooled down to room temperature within 2 h and grounded into fine powders. | Not mentioned | spark plasma sintering under vacuum in the temperature range of 693 K to 723 K for 15 min under 60 Mpa | Not mentioned | Not mentioned | Polycrystalline | Bulk
4611 | ESTM | https://doi.org/10.1039/B916346H | Eu1 Cd2 Sb2 | Eu(CdSb)2 | EuCd2Sb2 |  | Eu(Zn1−xCdx)2Sb2 | Stoichiometric Formula |  | 2010 | 650 | 102.16 | 274.4 | 7.692174 | 1.154652e-16 | 0.6756639 | 0.74 | 0 |  |  | False |  |  | Starting elements heated to 1073 K with a rate of 100 K/h, kept at that temperature for 5 days and cooled down to room temperature within 2 h and grounded into fine powders. | Not mentioned | spark plasma sintering under vacuum in the temperature range of 693 K to 723 K for 15 min under 60 Mpa | Not mentioned | Not mentioned | Polycrystalline | Bulk
4612 | ESTM | https://doi.org/10.1039/B916346H | Eu1 Zn2 Sb2 | Eu(ZnSb)2 | EuZn2Sb2 |  | Eu(Zn1−xCdx)2Sb2 | Stoichiometric Formula |  | 2010 | 300 | 1180.55 | 119 | 16.71776855 | 0 | 0.1924532 | 2.606 | 1.442199e-16 |  |  | False |  |  | Starting elements heated to 1073 K with a rate of 100 K/h, kept at that temperature for 5 days and cooled down to room temperature within 2 h and grounded into fine powders. | Not mentioned | spark plasma sintering under vacuum in the temperature range of 693 K to 723 K for 15 min under 60 Mpa | Not mentioned | Not mentioned | Polycrystalline | Bulk
4613 | ESTM | https://doi.org/10.1039/B916346H | Eu1 Zn2 Sb2 | Eu(ZnSb)2 | EuZn2Sb2 |  | Eu(Zn1−xCdx)2Sb2 | Stoichiometric Formula |  | 2010 | 350 | 1037 | 130 | 17.5253 | 2.027191e-16 | 0.2714095 | 2.26 | 0 |  |  | False |  |  | Starting elements heated to 1073 K with a rate of 100 K/h, kept at that temperature for 5 days and cooled down to room temperature within 2 h and grounded into fine powders. | Not mentioned | spark plasma sintering under vacuum in the temperature range of 693 K to 723 K for 15 min under 60 Mpa | Not mentioned | Not mentioned | Polycrystalline | Bulk
4614 | ESTM | https://doi.org/10.1039/B916346H | Eu1 Zn2 Sb2 | Eu(ZnSb)2 | EuZn2Sb2 |  | Eu(Zn1−xCdx)2Sb2 | Stoichiometric Formula |  | 2010 | 400 | 923.9 | 140.4 | 18.21206 | 1.950747e-16 | 0.3642413 | 2 | 1.524021e-16 |  |  | False |  |  | Starting elements heated to 1073 K with a rate of 100 K/h, kept at that temperature for 5 days and cooled down to room temperature within 2 h and grounded into fine powders. | Not mentioned | spark plasma sintering under vacuum in the temperature range of 693 K to 723 K for 15 min under 60 Mpa | Not mentioned | Not mentioned | Polycrystalline | Bulk
4615 | ESTM | https://doi.org/10.1039/B916346H | Eu1 Zn2 Sb2 | Eu(ZnSb)2 | EuZn2Sb2 |  | Eu(Zn1−xCdx)2Sb2 | Stoichiometric Formula |  | 2010 | 450 | 850 | 151.5 | 19.5094125 | 0 | 0.4877353125 | 1.8 | 1.138141e-16 |  |  | False |  |  | Starting elements heated to 1073 K with a rate of 100 K/h, kept at that temperature for 5 days and cooled down to room temperature within 2 h and grounded into fine powders. | Not mentioned | spark plasma sintering under vacuum in the temperature range of 693 K to 723 K for 15 min under 60 Mpa | Not mentioned | Not mentioned | Polycrystalline | Bulk
4616 | ESTM | https://doi.org/10.1039/B916346H | Eu1 Zn2 Sb2 | Eu(ZnSb)2 | EuZn2Sb2 |  | Eu(Zn1−xCdx)2Sb2 | Stoichiometric Formula |  | 2010 | 500 | 787 | 161.7 | 20.57760243 | 1.726495e-16 | 0.6146237 | 1.674 | 0 |  |  | False |  |  | Starting elements heated to 1073 K with a rate of 100 K/h, kept at that temperature for 5 days and cooled down to room temperature within 2 h and grounded into fine powders. | Not mentioned | spark plasma sintering under vacuum in the temperature range of 693 K to 723 K for 15 min under 60 Mpa | Not mentioned | Not mentioned | Polycrystalline | Bulk
4617 | ESTM | https://doi.org/10.1039/B916346H | Eu1 Zn2 Sb2 | Eu(ZnSb)2 | EuZn2Sb2 |  | Eu(Zn1−xCdx)2Sb2 | Stoichiometric Formula |  | 2010 | 550 | 720 | 170 | 20.808 | 0 | 0.7270902 | 1.574 | 0 |  |  | False |  |  | Starting elements heated to 1073 K with a rate of 100 K/h, kept at that temperature for 5 days and cooled down to room temperature within 2 h and grounded into fine powders. | Not mentioned | spark plasma sintering under vacuum in the temperature range of 693 K to 723 K for 15 min under 60 Mpa | Not mentioned | Not mentioned | Polycrystalline | Bulk
4618 | ESTM | https://doi.org/10.1039/B916346H | Eu1 Zn2 Sb2 | Eu(ZnSb)2 | EuZn2Sb2 |  | Eu(Zn1−xCdx)2Sb2 | Stoichiometric Formula |  | 2010 | 600 | 653.85 | 177 | 20.48446665 | 0 | 0.8248779 | 1.49 | 1.345924e-16 |  |  | False |  |  | Starting elements heated to 1073 K with a rate of 100 K/h, kept at that temperature for 5 days and cooled down to room temperature within 2 h and grounded into fine powders. | Not mentioned | spark plasma sintering under vacuum in the temperature range of 693 K to 723 K for 15 min under 60 Mpa | Not mentioned | Not mentioned | Polycrystalline | Bulk
4619 | ESTM | https://doi.org/10.1039/B916346H | Eu1 Zn2 Sb2 | Eu(ZnSb)2 | EuZn2Sb2 |  | Eu(Zn1−xCdx)2Sb2 | Stoichiometric Formula |  | 2010 | 650 | 590 | 181.2 | 19.3717296 | 0 | 0.8886114 | 1.417 | 2.498782e-16 |  |  | False |  |  | Starting elements heated to 1073 K with a rate of 100 K/h, kept at that temperature for 5 days and cooled down to room temperature within 2 h and grounded into fine powders. | Not mentioned | spark plasma sintering under vacuum in the temperature range of 693 K to 723 K for 15 min under 60 Mpa | Not mentioned | Not mentioned | Polycrystalline | Bulk
4620 | ESTM | https://doi.org/10.1039/c1jm13888j | Pb0.05 Te1 Ag1.9 | Ag1.9Te1Pb0.05 | (PbTe)0.05(Ag2Te)0.95 |  | (PbTe)x(Ag2Te)1−x | Stoichiometric Formula |  | 2011 | 350 | 1455.5 | -92.5 | 12.45362 | 0 | 0.5309096 | 0.821 | 0 |  |  | False |  |  | synthesized by melting (1273 K for 6 h), quenching (in cold water), and annealing | Not mentioned | Hot pressed (700 K for 1 h) | 700 | 3 days | Polycrystalline | Bulk
4621 | ESTM | https://doi.org/10.1039/c1jm13888j | Pb0.05 Te1 Ag1.9 | Ag1.9Te1Pb0.05 | (PbTe)0.05(Ag2Te)0.95 |  | (PbTe)x(Ag2Te)1−x | Stoichiometric Formula |  | 2011 | 450 | 502.13 | -117.3 | 6.908952 | 1.285547e-16 | 0.6193284 | 0.502 | 0 |  |  | False |  |  | synthesized by melting (1273 K for 6 h), quenching (in cold water), and annealing | Not mentioned | Hot pressed (700 K for 1 h) | 700 | 3 days | Polycrystalline | Bulk
4622 | ESTM | https://doi.org/10.1039/c1jm13888j | Pb0.05 Te1 Ag1.9 | Ag1.9Te1Pb0.05 | (PbTe)0.05(Ag2Te)0.95 |  | (PbTe)x(Ag2Te)1−x | Stoichiometric Formula |  | 2011 | 550 | 290 | -154.6 | 6.9313364 | 0 | 0.8215 | 0.469 | 0.01053769 |  |  | False |  |  | synthesized by melting (1273 K for 6 h), quenching (in cold water), and annealing | Not mentioned | Hot pressed (700 K for 1 h) | 700 | 3 days | Polycrystalline | Bulk
4623 | ESTM | https://doi.org/10.1039/c1jm13888j | Pb0.05 Te1 Ag1.9 | Ag1.9Te1Pb0.05 | (PbTe)0.05(Ag2Te)0.95 |  | (PbTe)x(Ag2Te)1−x | Stoichiometric Formula |  | 2011 | 650 | 135.84 | -198 | 5.32547136 | 0 | 0.83411 | 0.415 | 2.662054e-16 |  |  | False |  |  | synthesized by melting (1273 K for 6 h), quenching (in cold water), and annealing | Not mentioned | Hot pressed (700 K for 1 h) | 700 | 3 days | Polycrystalline | Bulk
4624 | ESTM | https://doi.org/10.1039/c1jm13888j | Pb0.05 Te1 Ag1.9 | Ag1.9Te1Pb0.05 | (PbTe)0.05(Ag2Te)0.95 |  | (PbTe)x(Ag2Te)1−x | Stoichiometric Formula |  | 2011 | 600 | 207 | -175.2 | 6.35387328 | 0 | 0.867 | 0.441 | 0.002915161 |  |  | False |  |  | synthesized by melting (1273 K for 6 h), quenching (in cold water), and annealing | Not mentioned | Hot pressed (700 K for 1 h) | 700 | 3 days | Polycrystalline | Bulk
4625 | ESTM | https://doi.org/10.1039/c1jm13888j | Pb0.1 Te1 Ag1.8 | Ag1.8Te1Pb0.1 | (PbTe)0.1(Ag2Te)0.9 |  | (PbTe)x(Ag2Te)1−x | Stoichiometric Formula |  | 2011 | 300 | 1459.5 | -92.04 | 12.36395 | 1.436723e-16 | 0.4127 | 0.901 | 0.002485278 |  |  | False |  |  | synthesized by melting (1273 K for 6 h), quenching (in cold water), and annealing | Not mentioned | Hot pressed (700 K for 1 h) | 700 | 3 days | Polycrystalline | Bulk
4626 | ESTM | https://doi.org/10.1039/c1jm13888j | Pb0.1 Te1 Ag1.8 | Ag1.8Te1Pb0.1 | (PbTe)0.1(Ag2Te)0.9 |  | (PbTe)x(Ag2Te)1−x | Stoichiometric Formula |  | 2011 | 350 | 1274.5 | -95 | 11.5023625 | 0 | 0.515 | 0.784 | 0.002915872 |  |  | False |  |  | synthesized by melting (1273 K for 6 h), quenching (in cold water), and annealing | Not mentioned | Hot pressed (700 K for 1 h) | 700 | 3 days | Polycrystalline | Bulk
4627 | ESTM | https://doi.org/10.1039/c1jm13888j | Pb0.1 Te1 Ag1.8 | Ag1.8Te1Pb0.1 | (PbTe)0.1(Ag2Te)0.9 |  | (PbTe)x(Ag2Te)1−x | Stoichiometric Formula |  | 2011 | 450 | 420.89 | -120.3 | 6.091158 | 1.458144e-16 | 0.5171738 | 0.53 | 0 |  |  | False |  |  | synthesized by melting (1273 K for 6 h), quenching (in cold water), and annealing | Not mentioned | Hot pressed (700 K for 1 h) | 700 | 3 days | Polycrystalline | Bulk
4628 | ESTM | https://doi.org/10.1039/c1jm13888j | Pb0.1 Te1 Ag1.8 | Ag1.8Te1Pb0.1 | (PbTe)0.1(Ag2Te)0.9 |  | (PbTe)x(Ag2Te)1−x | Stoichiometric Formula |  | 2011 | 550 | 271.5 | -159.4 | 6.89836974 | 0 | 0.7131773 | 0.532 | 0 |  |  | False |  |  | synthesized by melting (1273 K for 6 h), quenching (in cold water), and annealing | Not mentioned | Hot pressed (700 K for 1 h) | 700 | 3 days | Polycrystalline | Bulk
4629 | ESTM | https://doi.org/10.1039/c1jm13888j | Pb0.1 Te1 Ag1.8 | Ag1.8Te1Pb0.1 | (PbTe)0.1(Ag2Te)0.9 |  | (PbTe)x(Ag2Te)1−x | Stoichiometric Formula |  | 2011 | 600 | 196.7 | -181.55 | 6.483311 | 1.369946e-16 | 0.7557775 | 0.5147 | 1.468981e-16 |  |  | False |  |  | synthesized by melting (1273 K for 6 h), quenching (in cold water), and annealing | Not mentioned | Hot pressed (700 K for 1 h) | 700 | 3 days | Polycrystalline | Bulk
4632 | ESTM | https://doi.org/10.1039/c1jm13888j | Pb0.15 Te1 Ag1.7 | Ag1.7Te1Pb0.15 | (PbTe)0.15(Ag2Te)0.85 |  | (PbTe)x(Ag2Te)1−x | Stoichiometric Formula |  | 2011 | 450 | 372.3 | -140.6 | 7.359760428 | 0 | 0.6019 | 0.555 | 0.008577285 |  |  | False |  |  | synthesized by melting (1273 K for 6 h), quenching (in cold water), and annealing | Not mentioned | Hot pressed (700 K for 1 h) | 700 | 3 days | Polycrystalline | Bulk
4633 | ESTM | https://doi.org/10.1039/c1jm13888j | Pb0.15 Te1 Ag1.7 | Ag1.7Te1Pb0.15 | (PbTe)0.15(Ag2Te)0.85 |  | (PbTe)x(Ag2Te)1−x | Stoichiometric Formula |  | 2011 | 500 | 307 | -160.5 | 7.90839675 | 0 | 0.726 | 0.543 | 0.003048662 |  |  | False |  |  | synthesized by melting (1273 K for 6 h), quenching (in cold water), and annealing | Not mentioned | Hot pressed (700 K for 1 h) | 700 | 3 days | Polycrystalline | Bulk
4634 | ESTM | https://doi.org/10.1039/c1jm13888j | Pb0.15 Te1 Ag1.7 | Ag1.7Te1Pb0.15 | (PbTe)0.15(Ag2Te)0.85 |  | (PbTe)x(Ag2Te)1−x | Stoichiometric Formula |  | 2011 | 650 | 112.75 | -214.4 | 5.18281984 | 0 | 0.763 | 0.4638 | 0.04802797 |  |  | False |  |  | synthesized by melting (1273 K for 6 h), quenching (in cold water), and annealing | Not mentioned | Hot pressed (700 K for 1 h) | 700 | 3 days | Polycrystalline | Bulk
4635 | ESTM | https://doi.org/10.1039/c1jm13888j | Pb0.15 Te1 Ag1.7 | Ag1.7Te1Pb0.15 | (PbTe)0.15(Ag2Te)0.85 |  | (PbTe)x(Ag2Te)1−x | Stoichiometric Formula |  | 2011 | 550 | 243 | -174.7 | 7.41638187 | 0 | 0.772 | 0.5233 | 0.009686938 |  |  | False |  |  | synthesized by melting (1273 K for 6 h), quenching (in cold water), and annealing | Not mentioned | Hot pressed (700 K for 1 h) | 700 | 3 days | Polycrystalline | Bulk
4636 | ESTM | https://doi.org/10.1039/c1jm13888j | Pb0.15 Te1 Ag1.7 | Ag1.7Te1Pb0.15 | (PbTe)0.15(Ag2Te)0.85 |  | (PbTe)x(Ag2Te)1−x | Stoichiometric Formula |  | 2011 | 600 | 178 | -191.2 | 6.50722432 | 0 | 0.7919543 | 0.493 | 0 |  |  | False |  |  | synthesized by melting (1273 K for 6 h), quenching (in cold water), and annealing | Not mentioned | Hot pressed (700 K for 1 h) | 700 | 3 days | Polycrystalline | Bulk
4637 | ESTM | https://doi.org/10.1039/c1jm13888j | Ag2 Te1 | Ag2Te | Ag2Te |  | (PbTe)x(Ag2Te)1−x | Stoichiometric Formula |  | 2011 | 500 | 510.66 | -117.74 | 7.07913 | 2.509287e-16 | 0.6141879 | 0.5763 | 1.807628e-16 |  |  | False |  |  | synthesized by melting (1273 K for 6 h), quenching (in cold water), and annealing | Not mentioned | Hot pressed (700 K for 1 h) | 700 | 3 days | Polycrystalline | Bulk
4638 | ESTM | https://doi.org/10.1039/c1jm13888j | Ag2 Te1 | Ag2Te | Ag2Te |  | (PbTe)x(Ag2Te)1−x | Stoichiometric Formula |  | 2011 | 550 | 465.5 | -119.7 | 6.669725895 | 0 | 0.61456 | 0.6013 | 0.007306491 |  |  | False |  |  | synthesized by melting (1273 K for 6 h), quenching (in cold water), and annealing | Not mentioned | Hot pressed (700 K for 1 h) | 700 | 3 days | Polycrystalline | Bulk
4639 | ESTM | https://doi.org/10.1039/c1jm13888j | Ag2 Te1 | Ag2Te | Ag2Te |  | (PbTe)x(Ag2Te)1−x | Stoichiometric Formula |  | 2011 | 600 | 431 | -123.2 | 6.54182144 | 1.357693e-16 | 0.6230306 | 0.63 | 1.781972e-16 |  |  | False |  |  | synthesized by melting (1273 K for 6 h), quenching (in cold water), and annealing | Not mentioned | Hot pressed (700 K for 1 h) | 700 | 3 days | Polycrystalline | Bulk
4640 | ESTM | https://doi.org/10.1039/c1jm13888j | Ag2 Te1 | Ag2Te | Ag2Te |  | (PbTe)x(Ag2Te)1−x | Stoichiometric Formula |  | 2011 | 650 | 411.3 | -124.7 | 6.395752017 | 1.388701e-16 | 0.63354 | 0.66 | 0.005769694 |  |  | False |  |  | synthesized by melting (1273 K for 6 h), quenching (in cold water), and annealing | Not mentioned | Hot pressed (700 K for 1 h) | 700 | 3 days | Polycrystalline | Bulk
4641 | ESTM | https://doi.org/10.1039/c2ee21274a | Bi1 Cu1 Se1 O1 | CuBiSeO | BiCuSeO |  |  | Stoichiometric Formula |  | 2012 | 773 | 45.75 | 307 | 4.31189175 | 0 | 0.7 | 0.48 | 0.008008237 |  |  | False |  |  | starting powders cold pressed, heated, crushed and ball milled | Not mentioned | Spark Plasma Sintering at 973 K for 5 min under a uniaxial pressure of 50 MPa | Not mentioned | Not mentioned | Polycrystalline | Bulk
4642 | ESTM | https://doi.org/10.1039/c2ee21554c | Hf0.5 Ti0.5 Co1 Sb0.8 Sn0.2 | Hf0.5Ti0.5Co1Sn0.2Sb0.8 | Hf0.5Ti0.5CoSb0.8Sn0.2 |  | Hf1−xTixCoSb0.8Sn0.2 | Stoichiometric Formula |  | 2012 | 305 | 430 | 178.8 | 13.7468592 | 1.292191e-16 | 0.16 | 2.533 | 0.03454206 |  |  | False |  |  | arc melting in Ar, ball milled | Not mentioned | direct current induced hot-press method | Not mentioned | Not mentioned | Polycrystalline | Bulk
4643 | ESTM | https://doi.org/10.1039/c2ee21554c | Hf0.5 Ti0.5 Co1 Sb0.8 Sn0.2 | Hf0.5Ti0.5Co1Sn0.2Sb0.8 | Hf0.5Ti0.5CoSb0.8Sn0.2 |  | Hf1−xTixCoSb0.8Sn0.2 | Stoichiometric Formula |  | 2012 | 377 | 421.5 | 194.4 | 16 | 0.00443386 | 0.2390627 | 2.512 | 0.004453607 |  |  | False |  |  | arc melting in Ar, ball milled | Not mentioned | direct current induced hot-press method | Not mentioned | Not mentioned | Polycrystalline | Bulk
4644 | ESTM | https://doi.org/10.1039/c2ee21554c | Hf0.5 Ti0.5 Co1 Sb0.8 Sn0.2 | Hf0.5Ti0.5Co1Sn0.2Sb0.8 | Hf0.5Ti0.5CoSb0.8Sn0.2 |  | Hf1−xTixCoSb0.8Sn0.2 | Stoichiometric Formula |  | 2012 | 473 | 400 | 212.45 | 18.24 | 0.01019731 | 0.3396795 | 2.514 | 0.01030237 |  |  | False |  |  | arc melting in Ar, ball milled | Not mentioned | direct current induced hot-press method | Not mentioned | Not mentioned | Polycrystalline | Bulk
4645 | ESTM | https://doi.org/10.1039/c2ee21554c | Hf0.5 Ti0.5 Co1 Sb0.8 Sn0.2 | Hf0.5Ti0.5Co1Sn0.2Sb0.8 | Hf0.5Ti0.5CoSb0.8Sn0.2 |  | Hf1−xTixCoSb0.8Sn0.2 | Stoichiometric Formula |  | 2012 | 574.6 | 390 | 225.67 | 19.86151 | 1.788743e-16 | 0.4515 | 2.51 | 0.007039279 |  |  | False |  |  | arc melting in Ar, ball milled | Not mentioned | direct current induced hot-press method | Not mentioned | Not mentioned | Polycrystalline | Bulk
4646 | ESTM | https://doi.org/10.1039/c2ee21554c | Hf0.5 Ti0.5 Co1 Sb0.8 Sn0.2 | Hf0.5Ti0.5Co1Sn0.2Sb0.8 | Hf0.5Ti0.5CoSb0.8Sn0.2 |  | Hf1−xTixCoSb0.8Sn0.2 | Stoichiometric Formula |  | 2012 | 676 | 381.6 | 236.7 | 21.48 | 0.004661954 | 0.592 | 2.467 | 0.005762552 |  |  | False |  |  | arc melting in Ar, ball milled | Not mentioned | direct current induced hot-press method | Not mentioned | Not mentioned | Polycrystalline | Bulk
4647 | ESTM | https://doi.org/10.1039/c2ee21554c | Hf0.5 Ti0.5 Co1 Sb0.8 Sn0.2 | Hf0.5Ti0.5Co1Sn0.2Sb0.8 | Hf0.5Ti0.5CoSb0.8Sn0.2 |  | Hf1−xTixCoSb0.8Sn0.2 | Stoichiometric Formula |  | 2012 | 779 | 379 | 238.5 | 21.69 | 0.006068568 | 0.685 | 2.465 | 0.0006668542 |  |  | False |  |  | arc melting in Ar, ball milled | Not mentioned | direct current induced hot-press method | Not mentioned | Not mentioned | Polycrystalline | Bulk
4648 | ESTM | https://doi.org/10.1039/c2ee21554c | Hf0.5 Ti0.5 Co1 Sb0.8 Sn0.2 | Hf0.5Ti0.5Co1Sn0.2Sb0.8 | Hf0.5Ti0.5CoSb0.8Sn0.2 |  | Hf1−xTixCoSb0.8Sn0.2 | Stoichiometric Formula |  | 2012 | 885 | 389 | 241 | 22.593509 | 1.572449e-16 | 0.806 | 2.49 | 0.003694407 |  |  | False |  |  | arc melting in Ar, ball milled | Not mentioned | direct current induced hot-press method | Not mentioned | Not mentioned | Polycrystalline | Bulk
4649 | ESTM | https://doi.org/10.1039/c2ee21554c | Hf0.5 Ti0.5 Co1 Sb0.8 Sn0.2 | Hf0.5Ti0.5Co1Sn0.2Sb0.8 | Hf0.5Ti0.5CoSb0.8Sn0.2 |  | Hf1−xTixCoSb0.8Sn0.2 | Stoichiometric Formula |  | 2012 | 989 | 417 | 233.4 | 22.6 | 0.005146395 | 0.867 | 2.57 | 0.003119124 |  |  | False |  |  | arc melting in Ar, ball milled | Not mentioned | direct current induced hot-press method | Not mentioned | Not mentioned | Polycrystalline | Bulk
4650 | ESTM | https://doi.org/10.1039/c2ee21554c | Hf0.7 Ti0.3 Co1 Sb0.8 Sn0.2 | Hf0.7Ti0.3Co1Sn0.2Sb0.8 | Hf0.7Ti0.3CoSb0.8Sn0.2 |  | Hf1−xTixCoSb0.8Sn0.2 | Stoichiometric Formula |  | 2012 | 305 | 554.5 | 158.8 | 13.98307048 | 0 | 0.1533562 | 2.781 | 1.809876e-16 |  |  | False |  |  | arc melting in Ar, ball milled | Not mentioned | direct current induced hot-press method | Not mentioned | Not mentioned | Polycrystalline | Bulk
4651 | ESTM | https://doi.org/10.1039/c2ee21554c | Hf0.7 Ti0.3 Co1 Sb0.8 Sn0.2 | Hf0.7Ti0.3Co1Sn0.2Sb0.8 | Hf0.7Ti0.3CoSb0.8Sn0.2 |  | Hf1−xTixCoSb0.8Sn0.2 | Stoichiometric Formula |  | 2012 | 377 | 527 | 175 | 16.139375 | 2.201271e-16 | 0.22 | 2.8 | 0.01224929 |  |  | False |  |  | arc melting in Ar, ball milled | Not mentioned | direct current induced hot-press method | Not mentioned | Not mentioned | Polycrystalline | Bulk
4652 | ESTM | https://doi.org/10.1039/c2ee21554c | Hf0.7 Ti0.3 Co1 Sb0.8 Sn0.2 | Hf0.7Ti0.3Co1Sn0.2Sb0.8 | Hf0.7Ti0.3CoSb0.8Sn0.2 |  | Hf1−xTixCoSb0.8Sn0.2 | Stoichiometric Formula |  | 2012 | 473 | 506 | 191 | 18.38 | 0.004319151 | 0.310722 | 2.81 | 0.004300576 |  |  | False |  |  | arc melting in Ar, ball milled | Not mentioned | direct current induced hot-press method | Not mentioned | Not mentioned | Polycrystalline | Bulk
4653 | ESTM | https://doi.org/10.1039/c2ee21554c | Hf0.7 Ti0.3 Co1 Sb0.8 Sn0.2 | Hf0.7Ti0.3Co1Sn0.2Sb0.8 | Hf0.7Ti0.3CoSb0.8Sn0.2 |  | Hf1−xTixCoSb0.8Sn0.2 | Stoichiometric Formula |  | 2012 | 574.6 | 489 | 206.3 | 20.6 | 0.01027614 | 0.4225582 | 2.83 | 0.01017161 |  |  | False |  |  | arc melting in Ar, ball milled | Not mentioned | direct current induced hot-press method | Not mentioned | Not mentioned | Polycrystalline | Bulk
4654 | ESTM | https://doi.org/10.1039/c2ee21554c | Hf0.7 Ti0.3 Co1 Sb0.8 Sn0.2 | Hf0.7Ti0.3Co1Sn0.2Sb0.8 | Hf0.7Ti0.3CoSb0.8Sn0.2 |  | Hf1−xTixCoSb0.8Sn0.2 | Stoichiometric Formula |  | 2012 | 676 | 478 | 215 | 22.09555 | 0 | 0.531 | 2.835 | 0.00778925 |  |  | False |  |  | arc melting in Ar, ball milled | Not mentioned | direct current induced hot-press method | Not mentioned | Not mentioned | Polycrystalline | Bulk
4655 | ESTM | https://doi.org/10.1039/c2ee21554c | Hf0.7 Ti0.3 Co1 Sb0.8 Sn0.2 | Hf0.7Ti0.3Co1Sn0.2Sb0.8 | Hf0.7Ti0.3CoSb0.8Sn0.2 |  | Hf1−xTixCoSb0.8Sn0.2 | Stoichiometric Formula |  | 2012 | 779 | 468 | 221.7 | 22.92 | 0.00360456 | 0.63 | 2.85 | 0.005587302 |  |  | False |  |  | arc melting in Ar, ball milled | Not mentioned | direct current induced hot-press method | Not mentioned | Not mentioned | Polycrystalline | Bulk
4656 | ESTM | https://doi.org/10.1039/c2ee21554c | Hf0.7 Ti0.3 Co1 Sb0.8 Sn0.2 | Hf0.7Ti0.3Co1Sn0.2Sb0.8 | Hf0.7Ti0.3CoSb0.8Sn0.2 |  | Hf1−xTixCoSb0.8Sn0.2 | Stoichiometric Formula |  | 2012 | 885 | 463 | 232.4 | 24.7 | 0.01240967 | 0.7729923 | 2.863 | 0.01225756 |  |  | False |  |  | arc melting in Ar, ball milled | Not mentioned | direct current induced hot-press method | Not mentioned | Not mentioned | Polycrystalline | Bulk
4657 | ESTM | https://doi.org/10.1039/c2ee21554c | Hf0.7 Ti0.3 Co1 Sb0.8 Sn0.2 | Hf0.7Ti0.3Co1Sn0.2Sb0.8 | Hf0.7Ti0.3CoSb0.8Sn0.2 |  | Hf1−xTixCoSb0.8Sn0.2 | Stoichiometric Formula |  | 2012 | 989 | 479 | 230 | 25.1 | 0.009525896 | 0.8728795 | 2.871 | 0.00943601 |  |  | False |  |  | arc melting in Ar, ball milled | Not mentioned | direct current induced hot-press method | Not mentioned | Not mentioned | Polycrystalline | Bulk
4658 | ESTM | https://doi.org/10.1039/c2ee21554c | Hf0.7 Ti0.3 Co1 Sb0.8 Sn0.2 | Hf0.7Ti0.3Co1Sn0.2Sb0.8 | Hf0.7Ti0.3CoSb0.8Sn0.2 |  | Hf1−xTixCoSb0.8Sn0.2 | Stoichiometric Formula |  | 2012 | 1088 | 476 | 232 | 25.53 | 0.003534038 | 0.9628602 | 2.895 | 0.003521593 |  |  | False |  |  | arc melting in Ar, ball milled | Not mentioned | direct current induced hot-press method | Not mentioned | Not mentioned | Polycrystalline | Bulk
4659 | ESTM | https://doi.org/10.1039/c2ee21554c | Hf0.8 Ti0.2 Co1 Sb0.8 Sn0.2 | Hf0.8Ti0.2Co1Sn0.2Sb0.8 | Hf0.8Ti0.2CoSb0.8Sn0.2 |  | Hf1−xTixCoSb0.8Sn0.2 | Stoichiometric Formula |  | 2012 | 305 | 616 | 158 | 15.32 | 0.003774413 | 0.1696902 | 2.764 | 0.00376022 |  |  | False |  |  | arc melting in Ar, ball milled | Not mentioned | direct current induced hot-press method | Not mentioned | Not mentioned | Polycrystalline | Bulk
4660 | ESTM | https://doi.org/10.1039/c2ee21554c | Hf0.8 Ti0.2 Co1 Sb0.8 Sn0.2 | Hf0.8Ti0.2Co1Sn0.2Sb0.8 | Hf0.8Ti0.2CoSb0.8Sn0.2 |  | Hf1−xTixCoSb0.8Sn0.2 | Stoichiometric Formula |  | 2012 | 377 | 582 | 175 | 17.82375 | 0 | 0.2399840625 | 2.8 | 1.156559e-16 |  |  | False |  |  | arc melting in Ar, ball milled | Not mentioned | direct current induced hot-press method | Not mentioned | Not mentioned | Polycrystalline | Bulk
4661 | ESTM | https://doi.org/10.1039/c2ee21554c | Hf0.8 Ti0.2 Co1 Sb0.8 Sn0.2 | Hf0.8Ti0.2Co1Sn0.2Sb0.8 | Hf0.8Ti0.2CoSb0.8Sn0.2 |  | Hf1−xTixCoSb0.8Sn0.2 | Stoichiometric Formula |  | 2012 | 480 | 548.94 | 192.9 | 20.42628 | 1.739285e-16 | 0.3511682 | 2.792 | 1.580757e-16 |  |  | False |  |  | arc melting in Ar, ball milled | Not mentioned | direct current induced hot-press method | Not mentioned | Not mentioned | Polycrystalline | Bulk
4662 | ESTM | https://doi.org/10.1039/c2ee21554c | Hf0.8 Ti0.2 Co1 Sb0.8 Sn0.2 | Hf0.8Ti0.2Co1Sn0.2Sb0.8 | Hf0.8Ti0.2CoSb0.8Sn0.2 |  | Hf1−xTixCoSb0.8Sn0.2 | Stoichiometric Formula |  | 2012 | 580 | 523 | 204.5 | 21.87199075 | 0 | 0.4530627 | 2.8 | 1.225242e-16 |  |  | False |  |  | arc melting in Ar, ball milled | Not mentioned | direct current induced hot-press method | Not mentioned | Not mentioned | Polycrystalline | Bulk
4663 | ESTM | https://doi.org/10.1039/c2ee21554c | Hf0.8 Ti0.2 Co1 Sb0.8 Sn0.2 | Hf0.8Ti0.2Co1Sn0.2Sb0.8 | Hf0.8Ti0.2CoSb0.8Sn0.2 |  | Hf1−xTixCoSb0.8Sn0.2 | Stoichiometric Formula |  | 2012 | 682 | 500 | 217 | 23.5445 | 0 | 0.589 | 2.73 | 0.001390013 |  |  | False |  |  | arc melting in Ar, ball milled | Not mentioned | direct current induced hot-press method | Not mentioned | Not mentioned | Polycrystalline | Bulk
4664 | ESTM | https://doi.org/10.1039/c2ee21554c | Hf0.8 Ti0.2 Co1 Sb0.8 Sn0.2 | Hf0.8Ti0.2Co1Sn0.2Sb0.8 | Hf0.8Ti0.2CoSb0.8Sn0.2 |  | Hf1−xTixCoSb0.8Sn0.2 | Stoichiometric Formula |  | 2012 | 784 | 485.11 | 225.2 | 24.60237 | 2.888107e-16 | 0.720787 | 2.676 | 3.080586e-16 |  |  | False |  |  | arc melting in Ar, ball milled | Not mentioned | direct current induced hot-press method | Not mentioned | Not mentioned | Polycrystalline | Bulk
4665 | ESTM | https://doi.org/10.1039/c2ee21554c | Hf0.8 Ti0.2 Co1 Sb0.8 Sn0.2 | Hf0.8Ti0.2Co1Sn0.2Sb0.8 | Hf0.8Ti0.2CoSb0.8Sn0.2 |  | Hf1−xTixCoSb0.8Sn0.2 | Stoichiometric Formula |  | 2012 | 885 | 476.7 | 229 | 24.9986247 | 1.421164e-16 | 0.8289166 | 2.669 | 1.339366e-16 |  |  | False |  |  | arc melting in Ar, ball milled | Not mentioned | direct current induced hot-press method | Not mentioned | Not mentioned | Polycrystalline | Bulk
4666 | ESTM | https://doi.org/10.1039/c2ee21554c | Hf0.8 Ti0.2 Co1 Sb0.8 Sn0.2 | Hf0.8Ti0.2Co1Sn0.2Sb0.8 | Hf0.8Ti0.2CoSb0.8Sn0.2 |  | Hf1−xTixCoSb0.8Sn0.2 | Stoichiometric Formula |  | 2012 | 987 | 485 | 226.6 | 24.86 | 0.001752478 | 0.9205925 | 2.67 | 0.001749412 |  |  | False |  |  | arc melting in Ar, ball milled | Not mentioned | direct current induced hot-press method | Not mentioned | Not mentioned | Polycrystalline | Bulk
4667 | ESTM | https://doi.org/10.1039/c2ee21554c | Hf0.8 Ti0.2 Co1 Sb0.8 Sn0.2 | Hf0.8Ti0.2Co1Sn0.2Sb0.8 | Hf0.8Ti0.2CoSb0.8Sn0.2 |  | Hf1−xTixCoSb0.8Sn0.2 | Stoichiometric Formula |  | 2012 | 1088 | 495 | 228 | 25.73208 | 0 | 1.012 | 2.75 | 0.005982862 |  |  | False |  |  | arc melting in Ar, ball milled | Not mentioned | direct current induced hot-press method | Not mentioned | Not mentioned | Polycrystalline | Bulk
4668 | ESTM | https://doi.org/10.1039/c2ee21554c | Hf0.9 Ti0.1 Co1 Sb0.8 Sn0.2 | Hf0.9Ti0.1Co1Sn0.2Sb0.8 | Hf0.9Ti0.1CoSb0.8Sn0.2 |  | Hf1−xTixCoSb0.8Sn0.2 | Stoichiometric Formula |  | 2012 | 305 | 810 | 141.1 | 16.06 | 0.004138238 | 0.142 | 3.45 | 0.0001428863 |  |  | False |  |  | arc melting in Ar, ball milled | Not mentioned | direct current induced hot-press method | Not mentioned | Not mentioned | Polycrystalline | Bulk
4669 | ESTM | https://doi.org/10.1039/c2ee21554c | Hf0.9 Ti0.1 Co1 Sb0.8 Sn0.2 | Hf0.9Ti0.1Co1Sn0.2Sb0.8 | Hf0.9Ti0.1CoSb0.8Sn0.2 |  | Hf1−xTixCoSb0.8Sn0.2 | Stoichiometric Formula |  | 2012 | 377 | 747.52 | 158.28 | 18.65 | 0.004144153 | 0.207 | 3.39 | 0.001959443 |  |  | False |  |  | arc melting in Ar, ball milled | Not mentioned | direct current induced hot-press method | Not mentioned | Not mentioned | Polycrystalline | Bulk
4670 | ESTM | https://doi.org/10.1039/c2ee21554c | Hf0.9 Ti0.1 Co1 Sb0.8 Sn0.2 | Hf0.9Ti0.1Co1Sn0.2Sb0.8 | Hf0.9Ti0.1CoSb0.8Sn0.2 |  | Hf1−xTixCoSb0.8Sn0.2 | Stoichiometric Formula |  | 2012 | 473 | 687.94 | 176 | 21.2 | 0.0051712 | 0.2982087 | 3.38 | 0.005144596 |  |  | False |  |  | arc melting in Ar, ball milled | Not mentioned | direct current induced hot-press method | Not mentioned | Not mentioned | Polycrystalline | Bulk
4671 | ESTM | https://doi.org/10.1039/c2ee21554c | Hf0.9 Ti0.1 Co1 Sb0.8 Sn0.2 | Hf0.9Ti0.1Co1Sn0.2Sb0.8 | Hf0.9Ti0.1CoSb0.8Sn0.2 |  | Hf1−xTixCoSb0.8Sn0.2 | Stoichiometric Formula |  | 2012 | 574.6 | 639.72 | 190.24 | 23.1 | 0.002262827 | 0.396758 | 3.353 | 0.002257719 |  |  | False |  |  | arc melting in Ar, ball milled | Not mentioned | direct current induced hot-press method | Not mentioned | Not mentioned | Polycrystalline | Bulk
4672 | ESTM | https://doi.org/10.1039/c2ee21554c | Hf0.9 Ti0.1 Co1 Sb0.8 Sn0.2 | Hf0.9Ti0.1Co1Sn0.2Sb0.8 | Hf0.9Ti0.1CoSb0.8Sn0.2 |  | Hf1−xTixCoSb0.8Sn0.2 | Stoichiometric Formula |  | 2012 | 676.4 | 608.51 | 197 | 23.61566459 | 1.504389e-16 | 0.487 | 3.3 | 0.006058395 |  |  | False |  |  | arc melting in Ar, ball milled | Not mentioned | direct current induced hot-press method | Not mentioned | Not mentioned | Polycrystalline | Bulk
4673 | ESTM | https://doi.org/10.1039/c2ee21554c | Hf0.9 Ti0.1 Co1 Sb0.8 Sn0.2 | Hf0.9Ti0.1Co1Sn0.2Sb0.8 | Hf0.9Ti0.1CoSb0.8Sn0.2 |  | Hf1−xTixCoSb0.8Sn0.2 | Stoichiometric Formula |  | 2012 | 779 | 585.82 | 207.4 | 25.15 | 0.001944601 | 0.6 | 3.24 | 0.007811214 |  |  | False |  |  | arc melting in Ar, ball milled | Not mentioned | direct current induced hot-press method | Not mentioned | Not mentioned | Polycrystalline | Bulk
4674 | ESTM | https://doi.org/10.1039/c2ee21554c | Hf0.9 Ti0.1 Co1 Sb0.8 Sn0.2 | Hf0.9Ti0.1Co1Sn0.2Sb0.8 | Hf0.9Ti0.1CoSb0.8Sn0.2 |  | Hf1−xTixCoSb0.8Sn0.2 | Stoichiometric Formula |  | 2012 | 885 | 560.28 | 216 | 26 | 0.005400911 | 0.709 | 3.244 | 0.0004365225 |  |  | False |  |  | arc melting in Ar, ball milled | Not mentioned | direct current induced hot-press method | Not mentioned | Not mentioned | Polycrystalline | Bulk
4675 | ESTM | https://doi.org/10.1039/c2ee21554c | Hf0.9 Ti0.1 Co1 Sb0.8 Sn0.2 | Hf0.9Ti0.1Co1Sn0.2Sb0.8 | Hf0.9Ti0.1CoSb0.8Sn0.2 |  | Hf1−xTixCoSb0.8Sn0.2 | Stoichiometric Formula |  | 2012 | 989 | 547.52 | 218 | 26.02034048 | 1.36536e-16 | 0.781 | 3.292 | 0.0009177852 |  |  | False |  |  | arc melting in Ar, ball milled | Not mentioned | direct current induced hot-press method | Not mentioned | Not mentioned | Polycrystalline | Bulk
4676 | ESTM | https://doi.org/10.1039/c2ee21554c | Hf0.9 Ti0.1 Co1 Sb0.8 Sn0.2 | Hf0.9Ti0.1Co1Sn0.2Sb0.8 | Hf0.9Ti0.1CoSb0.8Sn0.2 |  | Hf1−xTixCoSb0.8Sn0.2 | Stoichiometric Formula |  | 2012 | 1088 | 550.35 | 212 | 24.75 | 0.0006088727 | 0.819 | 3.31 | 0.006673085 |  |  | False |  |  | arc melting in Ar, ball milled | Not mentioned | direct current induced hot-press method | Not mentioned | Not mentioned | Polycrystalline | Bulk
4677 | ESTM | https://doi.org/10.1039/c2jm31324c | Ca3 Al0.95 Zn0.05 Sb3 | Ca3Al0.95Zn0.05Sb3 | Ca3Al0.95Zn0.05Sb3 |  | Ca3Al1−xZnxSb3 | Stoichiometric Formula |  | 2012 | 422 | 47.45 | 184 | 1.6064672 | 1.382192e-16 | 0.06 | 1.06 | 0.06592635 |  |  | False |  |  | Strating materials ball milled for 90 mins | Not mentioned | induction hot pressing in high density graphite dies heated up to 973 K in two hours then held at this temperature at a pressure of 40 MPa for four hours | Not mentioned | Not mentioned | Polycrystalline | Bulk
4678 | ESTM | https://doi.org/10.1039/c2jm31324c | Ca3 Al0.95 Zn0.05 Sb3 | Ca3Al0.95Zn0.05Sb3 | Ca3Al0.95Zn0.05Sb3 |  | Ca3Al1−xZnxSb3 | Stoichiometric Formula |  | 2012 | 522 | 50.5 | 214.4 | 2.32135168 | 1.913063e-16 | 0.129 | 0.922 | 0.0188044 |  |  | False |  |  | Strating materials ball milled for 90 mins | Not mentioned | induction hot pressing in high density graphite dies heated up to 973 K in two hours then held at this temperature at a pressure of 40 MPa for four hours | Not mentioned | Not mentioned | Polycrystalline | Bulk
4679 | ESTM | https://doi.org/10.1039/c2jm31324c | Ca3 Al0.95 Zn0.05 Sb3 | Ca3Al0.95Zn0.05Sb3 | Ca3Al0.95Zn0.05Sb3 |  | Ca3Al1−xZnxSb3 | Stoichiometric Formula |  | 2012 | 622 | 49 | 236.7 | 2.74531761 | 1.617624e-16 | 0.2108132782 | 0.81 | 0 |  |  | False |  |  | Strating materials ball milled for 90 mins | Not mentioned | induction hot pressing in high density graphite dies heated up to 973 K in two hours then held at this temperature at a pressure of 40 MPa for four hours | Not mentioned | Not mentioned | Polycrystalline | Bulk
4680 | ESTM | https://doi.org/10.1039/c2jm31324c | Ca3 Al0.95 Zn0.05 Sb3 | Ca3Al0.95Zn0.05Sb3 | Ca3Al0.95Zn0.05Sb3 |  | Ca3Al1−xZnxSb3 | Stoichiometric Formula |  | 2012 | 722 | 42.83 | 272 | 3.16873472 | 0 | 0.294 | 0.718 | 0.08380539 |  |  | False |  |  | Strating materials ball milled for 90 mins | Not mentioned | induction hot pressing in high density graphite dies heated up to 973 K in two hours then held at this temperature at a pressure of 40 MPa for four hours | Not mentioned | Not mentioned | Polycrystalline | Bulk
4681 | ESTM | https://doi.org/10.1039/c2jm31324c | Ca3 Al0.95 Zn0.05 Sb3 | Ca3Al0.95Zn0.05Sb3 | Ca3Al0.95Zn0.05Sb3 |  | Ca3Al1−xZnxSb3 | Stoichiometric Formula |  | 2012 | 822 | 41.3 | 275.8 | 3.141510932 | 2.827233e-16 | 0.3911424 | 0.6602 | 2.838411e-16 |  |  | False |  |  | Strating materials ball milled for 90 mins | Not mentioned | induction hot pressing in high density graphite dies heated up to 973 K in two hours then held at this temperature at a pressure of 40 MPa for four hours | Not mentioned | Not mentioned | Polycrystalline | Bulk
4682 | ESTM | https://doi.org/10.1039/c2jm31324c | Ca3 Al0.98 Zn0.02 Sb3 | Ca3Al0.98Zn0.02Sb3 | Ca3Al0.98Zn0.02Sb3 |  | Ca3Al1−xZnxSb3 | Stoichiometric Formula |  | 2012 | 422 | 31.5 | 200 | 1.26 | 0 | 0.046 | 1.103 | 0.04797193 |  |  | False |  |  | Strating materials ball milled for 90 mins | Not mentioned | induction hot pressing in high density graphite dies heated up to 973 K in two hours then held at this temperature at a pressure of 40 MPa for four hours | Not mentioned | Not mentioned | Polycrystalline | Bulk
4683 | ESTM | https://doi.org/10.1039/c2jm31324c | Ca3 Al0.98 Zn0.02 Sb3 | Ca3Al0.98Zn0.02Sb3 | Ca3Al0.98Zn0.02Sb3 |  | Ca3Al1−xZnxSb3 | Stoichiometric Formula |  | 2012 | 522 | 38.7 | 230.7 | 2.059710363 | 0 | 0.1135342 | 0.947 | 1.222344e-16 |  |  | False |  |  | Strating materials ball milled for 90 mins | Not mentioned | induction hot pressing in high density graphite dies heated up to 973 K in two hours then held at this temperature at a pressure of 40 MPa for four hours | Not mentioned | Not mentioned | Polycrystalline | Bulk
4684 | ESTM | https://doi.org/10.1039/c2jm31324c | Ca3 Al0.98 Zn0.02 Sb3 | Ca3Al0.98Zn0.02Sb3 | Ca3Al0.98Zn0.02Sb3 |  | Ca3Al1−xZnxSb3 | Stoichiometric Formula |  | 2012 | 622 | 43.5 | 248 | 2.675424 | 0 | 0.205 | 0.83 | 0.02197254 |  |  | False |  |  | Strating materials ball milled for 90 mins | Not mentioned | induction hot pressing in high density graphite dies heated up to 973 K in two hours then held at this temperature at a pressure of 40 MPa for four hours | Not mentioned | Not mentioned | Polycrystalline | Bulk
4685 | ESTM | https://doi.org/10.1039/c2jm31324c | Ca3 Al0.98 Zn0.02 Sb3 | Ca3Al0.98Zn0.02Sb3 | Ca3Al0.98Zn0.02Sb3 |  | Ca3Al1−xZnxSb3 | Stoichiometric Formula |  | 2012 | 722 | 39.52 | 274.2 | 2.971336 | 0 | 0.287 | 0.7375 | 0.01354985 |  |  | False |  |  | Strating materials ball milled for 90 mins | Not mentioned | induction hot pressing in high density graphite dies heated up to 973 K in two hours then held at this temperature at a pressure of 40 MPa for four hours | Not mentioned | Not mentioned | Polycrystalline | Bulk
4686 | ESTM | https://doi.org/10.1039/c2jm31324c | Ca3 Al0.98 Zn0.02 Sb3 | Ca3Al0.98Zn0.02Sb3 | Ca3Al0.98Zn0.02Sb3 |  | Ca3Al1−xZnxSb3 | Stoichiometric Formula |  | 2012 | 822 | 38.3 | 277.3 | 2.945089607 | 1.507897e-16 | 0.3602476 | 0.672 | 1.540917e-16 |  |  | False |  |  | Strating materials ball milled for 90 mins | Not mentioned | induction hot pressing in high density graphite dies heated up to 973 K in two hours then held at this temperature at a pressure of 40 MPa for four hours | Not mentioned | Not mentioned | Polycrystalline | Bulk
4687 | ESTM | https://doi.org/10.1039/c2jm31324c | Ca3 Al0.99 Zn0.01 Sb3 | Ca3Al0.99Zn0.01Sb3 | Ca3Al0.99Zn0.01Sb3 |  | Ca3Al1−xZnxSb3 | Stoichiometric Formula |  | 2012 | 422 | 109 | 171.7 | 3.21341701 | 1.381984e-16 | 0.101 | 1.269 | 0.05802649 |  |  | False |  |  | Strating materials ball milled for 90 mins | Not mentioned | induction hot pressing in high density graphite dies heated up to 973 K in two hours then held at this temperature at a pressure of 40 MPa for five hours | Not mentioned | Not mentioned | Polycrystalline | Bulk
4688 | ESTM | https://doi.org/10.1039/c2jm31324c | Ca3 Al0.99 Zn0.01 Sb3 | Ca3Al0.99Zn0.01Sb3 | Ca3Al0.99Zn0.01Sb3 |  | Ca3Al1−xZnxSb3 | Stoichiometric Formula |  | 2012 | 522 | 97.11 | 208 | 4.20136704 | 0 | 0.187 | 1.07 | 0.09606357 |  |  | False |  |  | Strating materials ball milled for 90 mins | Not mentioned | induction hot pressing in high density graphite dies heated up to 973 K in two hours then held at this temperature at a pressure of 40 MPa for five hours | Not mentioned | Not mentioned | Polycrystalline | Bulk
4689 | ESTM | https://doi.org/10.1039/c2jm31324c | Ca3 Al0.99 Zn0.01 Sb3 | Ca3Al0.99Zn0.01Sb3 | Ca3Al0.99Zn0.01Sb3 |  | Ca3Al1−xZnxSb3 | Stoichiometric Formula |  | 2012 | 822 | 51 | 264 | 3.554496 | 0 | 0.437 | 0.718 | 0.06879786 |  |  | False |  |  | Strating materials ball milled for 90 mins | Not mentioned | induction hot pressing in high density graphite dies heated up to 973 K in two hours then held at this temperature at a pressure of 40 MPa for five hours | Not mentioned | Not mentioned | Polycrystalline | Bulk
4691 | ESTM | https://doi.org/10.1039/c2jm31324c | Ca3 Al1 Sb3 | Ca3AlSb3 | Ca3AlSb3 |  | Ca3Al1−xZnxSb3 | Stoichiometric Formula |  | 2012 | 522 | 4.98 | 390 | 0.757458 | 0 | 0.045 | 0.85 | 0.03370739 |  |  | False |  |  | Strating materials ball milled for 90 mins | Not mentioned | induction hot pressing in high density graphite dies heated up to 973 K in two hours then held at this temperature at a pressure of 40 MPa for five hours | Not mentioned | Not mentioned | Polycrystalline | Bulk
4692 | ESTM | https://doi.org/10.1039/c2jm31324c | Ca3 Al1 Sb3 | Ca3AlSb3 | Ca3AlSb3 |  | Ca3Al1−xZnxSb3 | Stoichiometric Formula |  | 2012 | 722 | 5 | 419 | 0.877805 | 0 | 0.091 | 0.67 | 0.03948698 |  |  | False |  |  | Strating materials ball milled for 90 mins | Not mentioned | induction hot pressing in high density graphite dies heated up to 973 K in two hours then held at this temperature at a pressure of 40 MPa for five hours | Not mentioned | Not mentioned | Polycrystalline | Bulk
4693 | ESTM | https://doi.org/10.1039/c2jm31324c | Ca3 Al1 Sb3 | Ca3AlSb3 | Ca3AlSb3 |  | Ca3Al1−xZnxSb3 | Stoichiometric Formula |  | 2012 | 822 | 5.16 | 390 | 0.784836 | 0 | 0.101 | 0.622 | 0.02692559 |  |  | False |  |  | Strating materials ball milled for 90 mins | Not mentioned | induction hot pressing in high density graphite dies heated up to 973 K in two hours then held at this temperature at a pressure of 40 MPa for five hours | Not mentioned | Not mentioned | Polycrystalline | Bulk
4694 | ESTM | https://doi.org/10.1039/c3dt50428j | Ca5 In1.95 Zn0.05 Sb6 | Ca5Zn0.05In1.95Sb6 | Ca5In1.95Zn0.05Sb6 |  | Ca5In2−xZnxSb6 | Stoichiometric Formula |  | 2013 | 622 | 143.5 | 209 | 6.2682235 | 1.416954e-16 | 0.4284434 | 0.91 | 2.591294e-16 |  |  | False |  |  | dry ball-milled in Ar for 1 hour | Not mentioned | hot-pressed in high-density graphite die in argon using 110 MPa of pressure | Not mentioned | Not mentioned | Polycrystalline | Bulk
4695 | ESTM | https://doi.org/10.1039/c3dt50428j | Ca5 In1.95 Zn0.05 Sb6 | Ca5Zn0.05In1.95Sb6 | Ca5In1.95Zn0.05Sb6 |  | Ca5In2−xZnxSb6 | Stoichiometric Formula |  | 2013 | 722 | 128.6 | 214 | 5.8893656 | 3.016211e-16 | 0.5123039 | 0.83 | 2.167118e-16 |  |  | False |  |  | dry ball-milled in Ar for 1 hour | Not mentioned | hot-pressed in high-density graphite die in argon using 110 MPa of pressure | Not mentioned | Not mentioned | Polycrystalline | Bulk
4696 | ESTM | https://doi.org/10.1039/c3dt50428j | Ca5 In1.95 Zn0.05 Sb6 | Ca5Zn0.05In1.95Sb6 | Ca5In1.95Zn0.05Sb6 |  | Ca5In2−xZnxSb6 | Stoichiometric Formula |  | 2013 | 822 | 127 | 217.4 | 6.00237052 | 0 | 0.6076291 | 0.812 | 1.827139e-16 |  |  | False |  |  | dry ball-milled in Ar for 1 hour | Not mentioned | hot-pressed in high-density graphite die in argon using 110 MPa of pressure | Not mentioned | Not mentioned | Polycrystalline | Bulk
4697 | ESTM | https://doi.org/10.1039/c3dt50428j | Ca5 In1.95 Zn0.05 Sb6 | Ca5Zn0.05In1.95Sb6 | Ca5In1.95Zn0.05Sb6 |  | Ca5In2−xZnxSb6 | Stoichiometric Formula |  | 2013 | 922 | 128.6 | 215.73 | 5.984971 | 0 | 0.68 | 0.815 | 0.004304705 |  |  | False |  |  | dry ball-milled in Ar for 1 hour | Not mentioned | hot-pressed in high-density graphite die in argon using 110 MPa of pressure | Not mentioned | Not mentioned | Polycrystalline | Bulk
4698 | ESTM | https://doi.org/10.1039/c3dt50428j | Ca5 In1.98 Zn0.02 Sb6 | Ca5Zn0.02In1.98Sb6 | Ca5In1.98Zn0.02Sb6 |  | Ca5In2−xZnxSb6 | Stoichiometric Formula |  | 2013 | 422 | 54.18 | 263.7 | 3.767552 | 1.178721e-16 | 0.164 | 0.9328 | 0.03929617 |  |  | False |  |  | dry ball-milled in Ar for 1 hour | Not mentioned | hot-pressed in high-density graphite die in argon using 110 MPa of pressure | Not mentioned | Not mentioned | Polycrystalline | Bulk
4699 | ESTM | https://doi.org/10.1039/c3dt50428j | Ca5 In1.98 Zn0.02 Sb6 | Ca5Zn0.02In1.98Sb6 | Ca5In1.98Zn0.02Sb6 |  | Ca5In2−xZnxSb6 | Stoichiometric Formula |  | 2013 | 522 | 53.4 | 287.7 | 4.419986886 | 0 | 0.282 | 0.812 | 0.007595795 |  |  | False |  |  | dry ball-milled in Ar for 1 hour | Not mentioned | hot-pressed in high-density graphite die in argon using 110 MPa of pressure | Not mentioned | Not mentioned | Polycrystalline | Bulk
4700 | ESTM | https://doi.org/10.1039/c3dt50428j | Ca5 In1.98 Zn0.02 Sb6 | Ca5Zn0.02In1.98Sb6 | Ca5In1.98Zn0.02Sb6 |  | Ca5In2−xZnxSb6 | Stoichiometric Formula |  | 2013 | 622 | 47.94 | 299.4 | 4.297359 | 0 | 0.358 | 0.728 | 0.02559903 |  |  | False |  |  | dry ball-milled in Ar for 1 hour | Not mentioned | hot-pressed in high-density graphite die in argon using 110 MPa of pressure | Not mentioned | Not mentioned | Polycrystalline | Bulk
4701 | ESTM | https://doi.org/10.1039/c3dt50428j | Ca5 In1.98 Zn0.02 Sb6 | Ca5Zn0.02In1.98Sb6 | Ca5In1.98Zn0.02Sb6 |  | Ca5In2−xZnxSb6 | Stoichiometric Formula |  | 2013 | 922 | 53.49 | 238.55 | 3.043907 | 1.458945e-16 | 0.4022478 | 0.6977 | 1.380024e-16 |  |  | False |  |  | dry ball-milled in Ar for 1 hour | Not mentioned | hot-pressed in high-density graphite die in argon using 110 MPa of pressure | Not mentioned | Not mentioned | Polycrystalline | Bulk
4702 | ESTM | https://doi.org/10.1039/c3dt50428j | Ca5 In1.98 Zn0.02 Sb6 | Ca5Zn0.02In1.98Sb6 | Ca5In1.98Zn0.02Sb6 |  | Ca5In2−xZnxSb6 | Stoichiometric Formula |  | 2013 | 722 | 46.12 | 290 | 3.878692 | 0 | 0.405 | 0.6656 | 0.03885314 |  |  | False |  |  | dry ball-milled in Ar for 1 hour | Not mentioned | hot-pressed in high-density graphite die in argon using 110 MPa of pressure | Not mentioned | Not mentioned | Polycrystalline | Bulk
4703 | ESTM | https://doi.org/10.1039/c3dt50428j | Ca5 In1.98 Zn0.02 Sb6 | Ca5Zn0.02In1.98Sb6 | Ca5In1.98Zn0.02Sb6 |  | Ca5In2−xZnxSb6 | Stoichiometric Formula |  | 2013 | 822 | 47.02 | 270 | 3.427758 | 0 | 0.4301705 | 0.655 | 2.58089e-16 |  |  | False |  |  | dry ball-milled in Ar for 1 hour | Not mentioned | hot-pressed in high-density graphite die in argon using 110 MPa of pressure | Not mentioned | Not mentioned | Polycrystalline | Bulk
4704 | ESTM | https://doi.org/10.1039/c3dt50428j | Ca5 In1.9 Zn0.1 Sb6 | Ca5Zn0.1In1.9Sb6 | Ca5In1.9Zn0.1Sb6 |  | Ca5In2−xZnxSb6 | Stoichiometric Formula |  | 2013 | 422 | 204.6 | 144 | 4.2425856 | 2.093484e-16 | 0.15 | 1.1084 | 0.07685019 |  |  | False |  |  | dry ball-milled in Ar for 1 hour | Not mentioned | hot-pressed in high-density graphite die in argon using 110 MPa of pressure | Not mentioned | Not mentioned | Polycrystalline | Bulk
4705 | ESTM | https://doi.org/10.1039/c3dt50428j | Ca5 In1.9 Zn0.1 Sb6 | Ca5Zn0.1In1.9Sb6 | Ca5In1.9Zn0.1Sb6 |  | Ca5In2−xZnxSb6 | Stoichiometric Formula |  | 2013 | 522 | 208.6 | 162 | 5.4744984 | 1.622392e-16 | 0.273 | 1.008 | 0.03846451 |  |  | False |  |  | dry ball-milled in Ar for 1 hour | Not mentioned | hot-pressed in high-density graphite die in argon using 110 MPa of pressure | Not mentioned | Not mentioned | Polycrystalline | Bulk
4706 | ESTM | https://doi.org/10.1039/c3dt50428j | Ca5 In1.9 Zn0.1 Sb6 | Ca5Zn0.1In1.9Sb6 | Ca5In1.9Zn0.1Sb6 |  | Ca5In2−xZnxSb6 | Stoichiometric Formula |  | 2013 | 622 | 199.4 | 171 | 5.8306554 | 0 | 0.379 | 0.922 | 0.03785726 |  |  | False |  |  | dry ball-milled in Ar for 1 hour | Not mentioned | hot-pressed in high-density graphite die in argon using 110 MPa of pressure | Not mentioned | Not mentioned | Polycrystalline | Bulk
4707 | ESTM | https://doi.org/10.1039/c3dt50428j | Ca5 In1.9 Zn0.1 Sb6 | Ca5Zn0.1In1.9Sb6 | Ca5In1.9Zn0.1Sb6 |  | Ca5In2−xZnxSb6 | Stoichiometric Formula |  | 2013 | 722 | 178.69 | 177.7 | 5.642546 | 1.574074e-16 | 0.477 | 0.842 | 0.01433598 |  |  | False |  |  | dry ball-milled in Ar for 1 hour | Not mentioned | hot-pressed in high-density graphite die in argon using 110 MPa of pressure | Not mentioned | Not mentioned | Polycrystalline | Bulk
4708 | ESTM | https://doi.org/10.1039/c3dt50428j | Ca5 In2 Sb6 | Ca5(InSb3)2 | Ca5In2Sb6 |  | Ca5In2−xZnxSb6 | Stoichiometric Formula |  | 2013 | 422 | 9.74 | 479.5 | 2.239423235 | 0 | 0.1091771 | 0.8656 | 3.81338e-16 |  |  | False |  |  | dry ball-milled in Ar for 1 hour | Not mentioned | hot-pressed in high-density graphite die in argon using 110 MPa of pressure | Not mentioned | Not mentioned | Polycrystalline | Bulk
4710 | ESTM | https://doi.org/10.1039/c3dt50428j | Ca5 In2 Sb6 | Ca5(InSb3)2 | Ca5In2Sb6 |  | Ca5In2−xZnxSb6 | Stoichiometric Formula |  | 2013 | 520 | 9.67 | 480 | 2.227968 | 1.993248e-16 | 0.1545549 | 0.7496 | 1.79584e-16 |  |  | False |  |  | dry ball-milled in Ar for 1 hour | Not mentioned | hot-pressed in high-density graphite die in argon using 110 MPa of pressure | Not mentioned | Not mentioned | Polycrystalline | Bulk
4711 | ESTM | https://doi.org/10.1039/c3dt50428j | Ca5 In2 Sb6 | Ca5(InSb3)2 | Ca5In2Sb6 |  | Ca5In2−xZnxSb6 | Stoichiometric Formula |  | 2013 | 620 | 10 | 422 | 1.78084 | 0 | 0.156 | 0.688 | 0.02873509 |  |  | False |  |  | dry ball-milled in Ar for 1 hour | Not mentioned | hot-pressed in high-density graphite die in argon using 110 MPa of pressure | Not mentioned | Not mentioned | Polycrystalline | Bulk
4712 | ESTM | https://doi.org/10.1039/c3ra40457a | Mg3 Sb1.6 Bi0.4 | Mg3Bi0.4Sb1.6 | Mg3Sb1.6Bi0.4 |  | Mg3Sb2−xBix | Stoichiometric Formula |  | 2013 | 332 | 34.55 | 142 | 0.6966662 | 1.593623e-16 | 0.02434665 | 0.95 | 0 |  |  | False |  |  | starting elements blended via mechanical milling and subsequently ground in an agate mortar. | Not mentioned | spark plasma sintering at 1073 K and 50 MPa for 10 mins | Not mentioned | Not mentioned | Polycrystalline | Bulk
4713 | ESTM | https://doi.org/10.1039/c3ra40457a | Mg3 Sb1.6 Bi0.4 | Mg3Bi0.4Sb1.6 | Mg3Sb1.6Bi0.4 |  | Mg3Sb2−xBix | Stoichiometric Formula |  | 2013 | 470 | 25 | 211 | 1.113025 | 0 | 0.07926087 | 0.66 | 1.7509e-16 |  |  | False |  |  | starting elements blended via mechanical milling and subsequently ground in an agate mortar. | Not mentioned | spark plasma sintering at 1073 K and 50 MPa for 10 mins | Not mentioned | Not mentioned | Polycrystalline | Bulk
4714 | ESTM | https://doi.org/10.1039/c3ra40457a | Mg3 Sb1.6 Bi0.4 | Mg3Bi0.4Sb1.6 | Mg3Sb1.6Bi0.4 |  | Mg3Sb2−xBix | Stoichiometric Formula |  | 2013 | 750 | 19.9 | 186.4 | 0.6914 | 3.57304e-05 | 0.1287 | 0.416 | 0.03145732 |  |  | False |  |  | starting elements blended via mechanical milling and subsequently ground in an agate mortar. | Not mentioned | spark plasma sintering at 1073 K and 50 MPa for 10 mins | Not mentioned | Not mentioned | Polycrystalline | Bulk
4715 | ESTM | https://doi.org/10.1039/c3ra40457a | Mg3 Sb1.6 Bi0.4 | Mg3Bi0.4Sb1.6 | Mg3Sb1.6Bi0.4 |  | Mg3Sb2−xBix | Stoichiometric Formula |  | 2013 | 565 | 20.1 | 246 | 1.2163716 | 0 | 0.1296698 | 0.53 | 2.140481e-16 |  |  | False |  |  | starting elements blended via mechanical milling and subsequently ground in an agate mortar. | Not mentioned | spark plasma sintering at 1073 K and 50 MPa for 10 mins | Not mentioned | Not mentioned | Polycrystalline | Bulk
4716 | ESTM | https://doi.org/10.1039/c3ra40457a | Mg3 Sb1.6 Bi0.4 | Mg3Bi0.4Sb1.6 | Mg3Sb1.6Bi0.4 |  | Mg3Sb2−xBix | Stoichiometric Formula |  | 2013 | 660 | 19 | 277 | 1.457851 | 0 | 0.2047195 | 0.47 | 1.355786e-16 |  |  | False |  |  | starting elements blended via mechanical milling and subsequently ground in an agate mortar. | Not mentioned | spark plasma sintering at 1073 K and 50 MPa for 10 mins | Not mentioned | Not mentioned | Polycrystalline | Bulk
4717 | ESTM | https://doi.org/10.1039/c3ra40457a | Mg3 Sb1.8 Bi0.2 | Mg3Bi0.2Sb1.8 | Mg3Sb1.8Bi0.2 |  | Mg3Sb2−xBix | Stoichiometric Formula |  | 2013 | 332 | 3.33 | 306 | 0.31180788 | 0 | 0.008847882 | 1.17 | 0 |  |  | False |  |  | starting elements blended via mechanical milling and subsequently ground in an agate mortar. | Not mentioned | spark plasma sintering at 1073 K and 50 MPa for 10 mins | Not mentioned | Not mentioned | Polycrystalline | Bulk
4718 | ESTM | https://doi.org/10.1039/c3ra40457a | Mg3 Sb1.8 Bi0.2 | Mg3Bi0.2Sb1.8 | Mg3Sb1.8Bi0.2 |  | Mg3Sb2−xBix | Stoichiometric Formula |  | 2013 | 470 | 5.59 | 357 | 0.71243991 | 0 | 0.036796347 | 0.91 | 1.885756e-16 |  |  | False |  |  | starting elements blended via mechanical milling and subsequently ground in an agate mortar. | Not mentioned | spark plasma sintering at 1073 K and 50 MPa for 10 mins | Not mentioned | Not mentioned | Polycrystalline | Bulk
4719 | ESTM | https://doi.org/10.1039/c3ra40457a | Mg3 Sb1.8 Bi0.2 | Mg3Bi0.2Sb1.8 | Mg3Sb1.8Bi0.2 |  | Mg3Sb2−xBix | Stoichiometric Formula |  | 2013 | 565 | 8.65 | 386 | 1.2888154 | 0 | 0.0984028 | 0.74 | 0 |  |  | False |  |  | starting elements blended via mechanical milling and subsequently ground in an agate mortar. | Not mentioned | spark plasma sintering at 1073 K and 50 MPa for 10 mins | Not mentioned | Not mentioned | Polycrystalline | Bulk
4720 | ESTM | https://doi.org/10.1039/c3ra40457a | Mg3 Sb1.8 Bi0.2 | Mg3Bi0.2Sb1.8 | Mg3Sb1.8Bi0.2 |  | Mg3Sb2−xBix | Stoichiometric Formula |  | 2013 | 660 | 15.565 | 411.4 | 2.6343 | 2.870873e-05 | 0.29 | 0.61 | 0.01716337 |  |  | False |  |  | starting elements blended via mechanical milling and subsequently ground in an agate mortar. | Not mentioned | spark plasma sintering at 1073 K and 50 MPa for 10 mins | Not mentioned | Not mentioned | Polycrystalline | Bulk
4721 | ESTM | https://doi.org/10.1039/c3ra40457a | Mg3 Sb1.8 Bi0.2 | Mg3Bi0.2Sb1.8 | Mg3Sb1.8Bi0.2 |  | Mg3Sb2−xBix | Stoichiometric Formula |  | 2013 | 750 | 25 | 409 | 4.182025 | 2.1238e-16 | 0.5702761 | 0.55 | 0 |  |  | False |  |  | starting elements blended via mechanical milling and subsequently ground in an agate mortar. | Not mentioned | spark plasma sintering at 1073 K and 50 MPa for 10 mins | Not mentioned | Not mentioned | Polycrystalline | Bulk
4722 | ESTM | https://doi.org/10.1039/c3ra40457a | Mg3 Sb1.9 Bi0.1 | Mg3Bi0.1Sb1.9 | Mg3Sb1.9Bi0.1 |  | Mg3Sb2−xBix | Stoichiometric Formula |  | 2013 | 332 | 3.02 | 278 | 0.23339768 | 0 | 0.005870305 | 1.32 | 0 |  |  | False |  |  | starting elements blended via mechanical milling and subsequently ground in an agate mortar. | Not mentioned | spark plasma sintering at 1073 K and 50 MPa for 10 mins | Not mentioned | Not mentioned | Polycrystalline | Bulk
4723 | ESTM | https://doi.org/10.1039/c3ra40457a | Mg3 Sb1.9 Bi0.1 | Mg3Bi0.1Sb1.9 | Mg3Sb1.9Bi0.1 |  | Mg3Sb2−xBix | Stoichiometric Formula |  | 2013 | 470 | 5 | 340 | 0.578 | 0 | 0.02772041 | 0.98 | 2.503172e-16 |  |  | False |  |  | starting elements blended via mechanical milling and subsequently ground in an agate mortar. | Not mentioned | spark plasma sintering at 1073 K and 50 MPa for 10 mins | Not mentioned | Not mentioned | Polycrystalline | Bulk
4724 | ESTM | https://doi.org/10.1039/c3ra40457a | Mg3 Sb1.9 Bi0.1 | Mg3Bi0.1Sb1.9 | Mg3Sb1.9Bi0.1 |  | Mg3Sb2−xBix | Stoichiometric Formula |  | 2013 | 565 | 6.9 | 364 | 0.9142224 | 0 | 0.06708255 | 0.77 | 0 |  |  | False |  |  | starting elements blended via mechanical milling and subsequently ground in an agate mortar. | Not mentioned | spark plasma sintering at 1073 K and 50 MPa for 10 mins | Not mentioned | Not mentioned | Polycrystalline | Bulk
4725 | ESTM | https://doi.org/10.1039/c3ra40457a | Mg3 Sb1.9 Bi0.1 | Mg3Bi0.1Sb1.9 | Mg3Sb1.9Bi0.1 |  | Mg3Sb2−xBix | Stoichiometric Formula |  | 2013 | 660 | 9.86 | 393 | 1.52286714 | 1.458069e-16 | 0.152286714 | 0.66 | 0 |  |  | False |  |  | starting elements blended via mechanical milling and subsequently ground in an agate mortar. | Not mentioned | spark plasma sintering at 1073 K and 50 MPa for 10 mins | Not mentioned | Not mentioned | Polycrystalline | Bulk
4726 | ESTM | https://doi.org/10.1039/c3ra40457a | Mg3 Sb1.9 Bi0.1 | Mg3Bi0.1Sb1.9 | Mg3Sb1.9Bi0.1 |  | Mg3Sb2−xBix | Stoichiometric Formula |  | 2013 | 750 | 18.88 | 366.2 | 2.532 | 5.763539e-05 | 0.327 | 0.6 | 0.03211009 |  |  | False |  |  | starting elements blended via mechanical milling and subsequently ground in an agate mortar. | Not mentioned | spark plasma sintering at 1073 K and 50 MPa for 10 mins | Not mentioned | Not mentioned | Polycrystalline | Bulk
4727 | ESTM | https://doi.org/10.1039/c3ra40457a | Mg3 Sb2 | Mg3Sb2 | Mg3Sb2 |  | Mg3Sb2−xBix | Stoichiometric Formula |  | 2013 | 332 | 2.07 | 193 | 0.07710543 | 0 | 0.001910373 | 1.34 | 1.135068e-16 |  |  | False |  |  | starting elements blended via mechanical milling and subsequently ground in an agate mortar. | Not mentioned | spark plasma sintering at 1073 K and 50 MPa for 10 mins | Not mentioned | Not mentioned | Polycrystalline | Bulk
4728 | ESTM | https://doi.org/10.1039/c3ra40457a | Mg3 Sb2 | Mg3Sb2 | Mg3Sb2 |  | Mg3Sb2−xBix | Stoichiometric Formula |  | 2013 | 470 | 3.92 | 261 | 0.26703432 | 0 | 0.01110674 | 1.13 | 3.123732e-16 |  |  | False |  |  | starting elements blended via mechanical milling and subsequently ground in an agate mortar. | Not mentioned | spark plasma sintering at 1073 K and 50 MPa for 10 mins | Not mentioned | Not mentioned | Polycrystalline | Bulk
4729 | ESTM | https://doi.org/10.1039/c3ra40457a | Mg3 Sb2 | Mg3Sb2 | Mg3Sb2 |  | Mg3Sb2−xBix | Stoichiometric Formula |  | 2013 | 565 | 6.88 | 296 | 0.6001696 | 0.004379562 | 0.03810065 | 0.89 | 1.821201e-16 |  |  | False |  |  | starting elements blended via mechanical milling and subsequently ground in an agate mortar. | Not mentioned | spark plasma sintering at 1073 K and 50 MPa for 10 mins | Not mentioned | Not mentioned | Polycrystalline | Bulk
4730 | ESTM | https://doi.org/10.1039/c3ra40457a | Mg3 Sb2 | Mg3Sb2 | Mg3Sb2 |  | Mg3Sb2−xBix | Stoichiometric Formula |  | 2013 | 660 | 13.2 | 328 | 1.4201088 | 1.563575e-16 | 0.1398913 | 0.67 | 1.984081e-16 |  |  | False |  |  | starting elements blended via mechanical milling and subsequently ground in an agate mortar. | Not mentioned | spark plasma sintering at 1073 K and 50 MPa for 10 mins | Not mentioned | Not mentioned | Polycrystalline | Bulk
4731 | ESTM | https://doi.org/10.1039/c3ra40457a | Mg3 Sb2 | Mg3Sb2 | Mg3Sb2 |  | Mg3Sb2−xBix | Stoichiometric Formula |  | 2013 | 750 | 24 | 288 | 1.990656 | 0 | 0.248832 | 0.6 | 1.115434e-16 |  |  | False |  |  | starting elements blended via mechanical milling and subsequently ground in an agate mortar. | Not mentioned | spark plasma sintering at 1073 K and 50 MPa for 10 mins | Not mentioned | Not mentioned | Polycrystalline | Bulk
4732 | ESTM | https://doi.org/10.1039/c3ta00844d | Ca5 Al1.9 Zn0.1 Sb6 | Ca5Al1.9Zn0.1Sb6 | Ca5Al1.9Zn0.1Sb6 |  | Ca5Ga2−xZnxSb6 | Stoichiometric Formula |  | 2013 | 425 | 237.7 | 118.2 | 3.320963748 | 1.33723e-16 | 0.1111346 | 1.27 | 3.74621e-16 |  |  | False |  |  | mixture was milled for 1 h and the powder was held at the minimum load at 873 K for 2 h | Not mentioned | hot pressed in Ar at 973 K under 110 MPa of pressure for 3 h followed by a 2 h stress-free cool down | Not mentioned | Not mentioned | Polycrystalline | Bulk
4733 | ESTM | https://doi.org/10.1039/c3ta00844d | Ca5 Al1.9 Zn0.1 Sb6 | Ca5Al1.9Zn0.1Sb6 | Ca5Al1.9Zn0.1Sb6 |  | Ca5Ga2−xZnxSb6 | Stoichiometric Formula |  | 2013 | 525 | 216.4 | 133.6 | 3.862514944 | 0 | 0.174 | 1.175 | 0.008158305 |  |  | False |  |  | mixture was milled for 1 h and the powder was held at the minimum load at 873 K for 2 h | Not mentioned | hot pressed in Ar at 973 K under 110 MPa of pressure for 3 h followed by a 2 h stress-free cool down | Not mentioned | Not mentioned | Polycrystalline | Bulk
4734 | ESTM | https://doi.org/10.1039/c3ta00844d | Ca5 Al1.9 Zn0.1 Sb6 | Ca5Al1.9Zn0.1Sb6 | Ca5Al1.9Zn0.1Sb6 |  | Ca5Ga2−xZnxSb6 | Stoichiometric Formula |  | 2013 | 624 | 193.5 | 149.2 | 4.30743384 | 0 | 0.2452408 | 1.096 | 0 |  |  | False |  |  | mixture was milled for 1 h and the powder was held at the minimum load at 873 K for 2 h | Not mentioned | hot pressed in Ar at 973 K under 110 MPa of pressure for 3 h followed by a 2 h stress-free cool down | Not mentioned | Not mentioned | Polycrystalline | Bulk
4735 | ESTM | https://doi.org/10.1039/c3ta00844d | Ca5 Al1.9 Zn0.1 Sb6 | Ca5Al1.9Zn0.1Sb6 | Ca5Al1.9Zn0.1Sb6 |  | Ca5Ga2−xZnxSb6 | Stoichiometric Formula |  | 2013 | 724 | 171.53 | 162.73 | 4.542295 | 0 | 0.3228887 | 1.0185 | 0 |  |  | False |  |  | mixture was milled for 1 h and the powder was held at the minimum load at 873 K for 2 h | Not mentioned | hot pressed in Ar at 973 K under 110 MPa of pressure for 3 h followed by a 2 h stress-free cool down | Not mentioned | Not mentioned | Polycrystalline | Bulk
4736 | ESTM | https://doi.org/10.1039/c3ta00844d | Ca5 Al1.9 Zn0.1 Sb6 | Ca5Al1.9Zn0.1Sb6 | Ca5Al1.9Zn0.1Sb6 |  | Ca5Ga2−xZnxSb6 | Stoichiometric Formula |  | 2013 | 773 | 163.13 | 167.3 | 4.565893 | 1.945246e-16 | 0.3601464 | 0.98 | 1.541349e-16 |  |  | False |  |  | mixture was milled for 1 h and the powder was held at the minimum load at 873 K for 2 h | Not mentioned | hot pressed in Ar at 973 K under 110 MPa of pressure for 3 h followed by a 2 h stress-free cool down | Not mentioned | Not mentioned | Polycrystalline | Bulk
4737 | ESTM | https://doi.org/10.1039/c3ta00844d | Ca5 Ga1.7 Zn0.3 Sb6 | Ca5Zn0.3Ga1.7Sb6 | Ca5Ga1.7Zn0.3Sb6 |  | Ca5Ga2−xZnxSb6 | Stoichiometric Formula |  | 2013 | 425 | 564.99 | 70 | 2.768451 | 1.604107e-16 | 0.07015214 | 1.6772 | 3.956483e-16 |  |  | False |  |  | mixture was milled for 1 h and the powder was held at the minimum load at 873 K for 2 h | Not mentioned | hot pressed in Ar at 973 K under 110 MPa of pressure for 3 h followed by a 2 h stress-free cool down | Not mentioned | Not mentioned | Polycrystalline | Bulk
4738 | ESTM | https://doi.org/10.1039/c3ta00844d | Ca5 Ga1.7 Zn0.3 Sb6 | Ca5Zn0.3Ga1.7Sb6 | Ca5Ga1.7Zn0.3Sb6 |  | Ca5Ga2−xZnxSb6 | Stoichiometric Formula |  | 2013 | 525 | 568.55 | 79.8 | 3.620549142 | 2.453159e-16 | 0.1226078 | 1.5503 | 1.131885e-16 |  |  | False |  |  | mixture was milled for 1 h and the powder was held at the minimum load at 873 K for 2 h | Not mentioned | hot pressed in Ar at 973 K under 110 MPa of pressure for 3 h followed by a 2 h stress-free cool down | Not mentioned | Not mentioned | Polycrystalline | Bulk
4739 | ESTM | https://doi.org/10.1039/c3ta00844d | Ca5 Ga1.7 Zn0.3 Sb6 | Ca5Zn0.3Ga1.7Sb6 | Ca5Ga1.7Zn0.3Sb6 |  | Ca5Ga2−xZnxSb6 | Stoichiometric Formula |  | 2013 | 624 | 500 | 91.33 | 4.17058445 | 0 | 0.1845 | 1.436 | 0.01773041 |  |  | False |  |  | mixture was milled for 1 h and the powder was held at the minimum load at 873 K for 2 h | Not mentioned | hot pressed in Ar at 973 K under 110 MPa of pressure for 3 h followed by a 2 h stress-free cool down | Not mentioned | Not mentioned | Polycrystalline | Bulk
4740 | ESTM | https://doi.org/10.1039/c3ta00844d | Ca5 Ga1.7 Zn0.3 Sb6 | Ca5Zn0.3Ga1.7Sb6 | Ca5Ga1.7Zn0.3Sb6 |  | Ca5Ga2−xZnxSb6 | Stoichiometric Formula |  | 2013 | 724 | 435 | 102.3 | 4.55240115 | 1.951011e-16 | 0.2459656 | 1.34 | 1.128433e-16 |  |  | False |  |  | mixture was milled for 1 h and the powder was held at the minimum load at 873 K for 2 h | Not mentioned | hot pressed in Ar at 973 K under 110 MPa of pressure for 3 h followed by a 2 h stress-free cool down | Not mentioned | Not mentioned | Polycrystalline | Bulk
4741 | ESTM | https://doi.org/10.1039/c3ta00844d | Ca5 Ga1.7 Zn0.3 Sb6 | Ca5Zn0.3Ga1.7Sb6 | Ca5Ga1.7Zn0.3Sb6 |  | Ca5Ga2−xZnxSb6 | Stoichiometric Formula |  | 2013 | 773 | 395.12 | 106.8 | 4.506834 | 1.970737e-16 | 0.2679833 | 1.3 | 4.142882e-16 |  |  | False |  |  | mixture was milled for 1 h and the powder was held at the minimum load at 873 K for 2 h | Not mentioned | hot pressed in Ar at 973 K under 110 MPa of pressure for 3 h followed by a 2 h stress-free cool down | Not mentioned | Not mentioned | Polycrystalline | Bulk
4742 | ESTM | https://doi.org/10.1039/c3ta00844d | Ca5 Ga1.8 Zn0.2 Sb6 | Ca5Zn0.2Ga1.8Sb6 | Ca5Ga1.8Zn0.2Sb6 |  | Ca5Ga2−xZnxSb6 | Stoichiometric Formula |  | 2013 | 425 | 477 | 72.3 | 2.49341733 | 1.781046e-16 | 0.064616 | 1.64 | 2.147732e-16 |  |  | False |  |  | mixture was milled for 1 h and the powder was held at the minimum load at 873 K for 2 h | Not mentioned | hot pressed in Ar at 973 K under 110 MPa of pressure for 3 h followed by a 2 h stress-free cool down | Not mentioned | Not mentioned | Polycrystalline | Bulk
4743 | ESTM | https://doi.org/10.1039/c3ta00844d | Ca5 Ga1.8 Zn0.2 Sb6 | Ca5Zn0.2Ga1.8Sb6 | Ca5Ga1.8Zn0.2Sb6 |  | Ca5Ga2−xZnxSb6 | Stoichiometric Formula |  | 2013 | 525 | 451 | 85.7 | 3.31236499 | 2.681403e-16 | 0.115165 | 1.51 | 2.41007e-16 |  |  | False |  |  | mixture was milled for 1 h and the powder was held at the minimum load at 873 K for 2 h | Not mentioned | hot pressed in Ar at 973 K under 110 MPa of pressure for 3 h followed by a 2 h stress-free cool down | Not mentioned | Not mentioned | Polycrystalline | Bulk
4744 | ESTM | https://doi.org/10.1039/c3ta00844d | Ca5 Ga1.8 Zn0.2 Sb6 | Ca5Zn0.2Ga1.8Sb6 | Ca5Ga1.8Zn0.2Sb6 |  | Ca5Ga2−xZnxSb6 | Stoichiometric Formula |  | 2013 | 624 | 420.7 | 94.6 | 3.764911612 | 1.179548e-16 | 0.1662636 | 1.413 | 1.669372e-16 |  |  | False |  |  | mixture was milled for 1 h and the powder was held at the minimum load at 873 K for 2 h | Not mentioned | hot pressed in Ar at 973 K under 110 MPa of pressure for 3 h followed by a 2 h stress-free cool down | Not mentioned | Not mentioned | Polycrystalline | Bulk
4745 | ESTM | https://doi.org/10.1039/c3ta00844d | Ca5 Ga1.8 Zn0.2 Sb6 | Ca5Zn0.2Ga1.8Sb6 | Ca5Ga1.8Zn0.2Sb6 |  | Ca5Ga2−xZnxSb6 | Stoichiometric Formula |  | 2013 | 724 | 376.5 | 104.62 | 4.120922 | 0 | 0.2282745 | 1.307 | 0 |  |  | False |  |  | mixture was milled for 1 h and the powder was held at the minimum load at 873 K for 2 h | Not mentioned | hot pressed in Ar at 973 K under 110 MPa of pressure for 3 h followed by a 2 h stress-free cool down | Not mentioned | Not mentioned | Polycrystalline | Bulk
4746 | ESTM | https://doi.org/10.1039/c3ta00844d | Ca5 Ga1.8 Zn0.2 Sb6 | Ca5Zn0.2Ga1.8Sb6 | Ca5Ga1.8Zn0.2Sb6 |  | Ca5Ga2−xZnxSb6 | Stoichiometric Formula |  | 2013 | 773 | 357 | 109.25 | 4.260996 | 0 | 0.2609944 | 1.262 | 2.126909e-16 |  |  | False |  |  | mixture was milled for 1 h and the powder was held at the minimum load at 873 K for 2 h | Not mentioned | hot pressed in Ar at 973 K under 110 MPa of pressure for 3 h followed by a 2 h stress-free cool down | Not mentioned | Not mentioned | Polycrystalline | Bulk
4747 | ESTM | https://doi.org/10.1039/c3ta00844d | Ca5 Ga1.95 Zn0.05 Sb6 | Ca5Zn0.05Ga1.95Sb6 | Ca5Ga1.95Zn0.05Sb6 |  | Ca5Ga2−xZnxSb6 | Stoichiometric Formula |  | 2013 | 425 | 179 | 138.3 | 3.42371331 | 1.297098e-16 | 0.121 | 1.186 | 0.01394935 |  |  | False |  |  | mixture was milled for 1 h and the powder was held at the minimum load at 873 K for 2 h | Not mentioned | hot pressed in Ar at 973 K under 110 MPa of pressure for 3 h followed by a 2 h stress-free cool down | Not mentioned | Not mentioned | Polycrystalline | Bulk
4748 | ESTM | https://doi.org/10.1039/c3ta00844d | Ca5 Ga1.95 Zn0.05 Sb6 | Ca5Zn0.05Ga1.95Sb6 | Ca5Ga1.95Zn0.05Sb6 |  | Ca5Ga2−xZnxSb6 | Stoichiometric Formula |  | 2013 | 525 | 172 | 160.4 | 4.42524352 | 0 | 0.214 | 1.064 | 0.02033099 |  |  | False |  |  | mixture was milled for 1 h and the powder was held at the minimum load at 873 K for 2 h | Not mentioned | hot pressed in Ar at 973 K under 110 MPa of pressure for 3 h followed by a 2 h stress-free cool down | Not mentioned | Not mentioned | Polycrystalline | Bulk
4749 | ESTM | https://doi.org/10.1039/c3ta00844d | Ca5 Ga1.95 Zn0.05 Sb6 | Ca5Zn0.05Ga1.95Sb6 | Ca5Ga1.95Zn0.05Sb6 |  | Ca5Ga2−xZnxSb6 | Stoichiometric Formula |  | 2013 | 624 | 164.15 | 172.8 | 4.901492736 | 1.812057e-16 | 0.308 | 0.981 | 0.01226269 |  |  | False |  |  | mixture was milled for 1 h and the powder was held at the minimum load at 873 K for 2 h | Not mentioned | hot pressed in Ar at 973 K under 110 MPa of pressure for 3 h followed by a 2 h stress-free cool down | Not mentioned | Not mentioned | Polycrystalline | Bulk
4750 | ESTM | https://doi.org/10.1039/c3ta00844d | Ca5 Ga1.95 Zn0.05 Sb6 | Ca5Zn0.05Ga1.95Sb6 | Ca5Ga1.95Zn0.05Sb6 |  | Ca5Ga2−xZnxSb6 | Stoichiometric Formula |  | 2013 | 773 | 149.41 | 170.93 | 4.365322 | 2.034623e-16 | 0.3726964 | 0.9054 | 0 |  |  | False |  |  | mixture was milled for 1 h and the powder was held at the minimum load at 873 K for 2 h | Not mentioned | hot pressed in Ar at 973 K under 110 MPa of pressure for 3 h followed by a 2 h stress-free cool down | Not mentioned | Not mentioned | Polycrystalline | Bulk
4751 | ESTM | https://doi.org/10.1039/c3ta00844d | Ca5 Ga1.95 Zn0.05 Sb6 | Ca5Zn0.05Ga1.95Sb6 | Ca5Ga1.95Zn0.05Sb6 |  | Ca5Ga2−xZnxSb6 | Stoichiometric Formula |  | 2013 | 724 | 153.2 | 175.6 | 4.723977152 | 0 | 0.3741969 | 0.914 | 1.483474e-16 |  |  | False |  |  | mixture was milled for 1 h and the powder was held at the minimum load at 873 K for 2 h | Not mentioned | hot pressed in Ar at 973 K under 110 MPa of pressure for 3 h followed by a 2 h stress-free cool down | Not mentioned | Not mentioned | Polycrystalline | Bulk
4752 | ESTM | https://doi.org/10.1039/c3ta00844d | Ca5 Ga1.9 Zn0.1 Sb6 | Ca5Zn0.1Ga1.9Sb6 | Ca5Ga1.9Zn0.1Sb6 |  | Ca5Ga2−xZnxSb6 | Stoichiometric Formula |  | 2013 | 425 | 305 | 115 | 4.033625 | 0 | 0.1221875 | 1.403 | 2.271556e-16 |  |  | False |  |  | mixture was milled for 1 h and the powder was held at the minimum load at 873 K for 2 h | Not mentioned | hot pressed in Ar at 973 K under 110 MPa of pressure for 3 h followed by a 2 h stress-free cool down | Not mentioned | Not mentioned | Polycrystalline | Bulk
4753 | ESTM | https://doi.org/10.1039/c3ta00844d | Ca5 Ga1.9 Zn0.1 Sb6 | Ca5Zn0.1Ga1.9Sb6 | Ca5Ga1.9Zn0.1Sb6 |  | Ca5Ga2−xZnxSb6 | Stoichiometric Formula |  | 2013 | 525 | 285.13 | 133 | 5.04366457 | 1.760978e-16 | 0.213 | 1.258 | 0.01179908 |  |  | False |  |  | mixture was milled for 1 h and the powder was held at the minimum load at 873 K for 2 h | Not mentioned | hot pressed in Ar at 973 K under 110 MPa of pressure for 3 h followed by a 2 h stress-free cool down | Not mentioned | Not mentioned | Polycrystalline | Bulk
4754 | ESTM | https://doi.org/10.1039/c3ta00844d | Ca5 Ga1.9 Zn0.1 Sb6 | Ca5Zn0.1Ga1.9Sb6 | Ca5Ga1.9Zn0.1Sb6 |  | Ca5Ga2−xZnxSb6 | Stoichiometric Formula |  | 2013 | 624 | 268 | 143.4 | 5.51103408 | 1.611637e-16 | 0.306 | 1.16 | 0.03119076 |  |  | False |  |  | mixture was milled for 1 h and the powder was held at the minimum load at 873 K for 2 h | Not mentioned | hot pressed in Ar at 973 K under 110 MPa of pressure for 3 h followed by a 2 h stress-free cool down | Not mentioned | Not mentioned | Polycrystalline | Bulk
4755 | ESTM | https://doi.org/10.1039/c3ta00844d | Ca5 Ga1.9 Zn0.1 Sb6 | Ca5Zn0.1Ga1.9Sb6 | Ca5Ga1.9Zn0.1Sb6 |  | Ca5Ga2−xZnxSb6 | Stoichiometric Formula |  | 2013 | 724 | 244 | 151.16 | 5.57524 | 3.186153e-16 | 0.3679557 | 1.097 | 3.017274e-16 |  |  | False |  |  | mixture was milled for 1 h and the powder was held at the minimum load at 873 K for 2 h | Not mentioned | hot pressed in Ar at 973 K under 110 MPa of pressure for 3 h followed by a 2 h stress-free cool down | Not mentioned | Not mentioned | Polycrystalline | Bulk
4756 | ESTM | https://doi.org/10.1039/c3ta00844d | Ca5 Ga1.9 Zn0.1 Sb6 | Ca5Zn0.1Ga1.9Sb6 | Ca5Ga1.9Zn0.1Sb6 |  | Ca5Ga2−xZnxSb6 | Stoichiometric Formula |  | 2013 | 773 | 231.8 | 152.9 | 5.419115438 | 1.638973e-16 | 0.385 | 1.082 | 0.005587592 |  |  | False |  |  | mixture was milled for 1 h and the powder was held at the minimum load at 873 K for 2 h | Not mentioned | hot pressed in Ar at 973 K under 110 MPa of pressure for 3 h followed by a 2 h stress-free cool down | Not mentioned | Not mentioned | Polycrystalline | Bulk
4758 | ESTM | https://doi.org/10.1039/c3ta00844d | Ca5 Ga2 Sb6 | Ca5(GaSb3)2 | Ca5Ga2Sb6 |  | Ca5Ga2−xZnxSb6 | Stoichiometric Formula |  | 2013 | 525 | 8.63 | 274.57 | 0.6506044 | 0 | 0.0362 | 1.005 | 0.06113828 |  |  | False |  |  | mixture was milled for 1 h and the powder was held at the minimum load at 873 K for 2 h | Not mentioned | hot pressed in Ar at 973 K under 110 MPa of pressure for 3 h followed by a 2 h stress-free cool down | Not mentioned | Not mentioned | Polycrystalline | Bulk
4759 | ESTM | https://doi.org/10.1039/c3ta00844d | Ca5 Ga2 Sb6 | Ca5(GaSb3)2 | Ca5Ga2Sb6 |  | Ca5Ga2−xZnxSb6 | Stoichiometric Formula |  | 2013 | 425 | 6.4 | 417.34 | 1.114705 | 1.991958e-16 | 0.04325691 | 1.0952 | 1.604112e-16 |  |  | False |  |  | mixture was milled for 1 h and the powder was held at the minimum load at 873 K for 2 h | Not mentioned | hot pressed in Ar at 973 K under 110 MPa of pressure for 3 h followed by a 2 h stress-free cool down | Not mentioned | Not mentioned | Polycrystalline | Bulk
4760 | ESTM | https://doi.org/10.1039/c3ta14532h | Bi0.985 Na0.015 Cu1 Se1 O1 | Na0.015Cu1Bi0.985Se1O1 | Bi0.985Na0.015CuSeO |  |  | Stoichiometric Formula |  | 2014 | 300 | 125 | 253.5 | 8.03278125 | 0 | 0.2975104 | 0.81 | 1.865856e-16 |  |  | False |  |  | powders was mixed by hand in mortar and pressed into bars which were then sealed in silica tubes, under vacuum, and heated at 573 K for 15 h. The obtained materials were crushed into powders, and then cold pressed into bars and heated again at 973 K for another 15 h in sealed silica tubes, before being ground again | Not mentioned | spark plasma sintering system under an axial compressive stress of 50 MPa in vacuum at 973 K for 6 min | Not mentioned | Not mentioned | Polycrystalline | Bulk
4761 | ESTM | https://doi.org/10.1039/c3ta14532h | Bi0.985 Na0.015 Cu1 Se1 O1 | Na0.015Cu1Bi0.985Se1O1 | Bi0.985Na0.015CuSeO |  |  | Stoichiometric Formula |  | 2014 | 923 | 47 | 318 | 4.752828 | 0 | 0.91 | 0.5 | 0.03585489 |  |  | False |  |  | powders was mixed by hand in mortar and pressed into bars which were then sealed in silica tubes, under vacuum, and heated at 573 K for 15 h. The obtained materials were crushed into powders, and then cold pressed into bars and heated again at 973 K for another 15 h in sealed silica tubes, before being ground again | Not mentioned | spark plasma sintering system under an axial compressive stress of 50 MPa in vacuum at 973 K for 6 min | Not mentioned | Not mentioned | Polycrystalline | Bulk
4762 | ESTM | https://doi.org/10.1039/c4dt03432e | In4 Pb0.01 Sn0.03 Se2.9 Cl0.02 | In4Sn0.03Pb0.01Se2.9Cl0.02 | In4Pb0.01Sn0.03Se2.9Cl0.02 |  | In4Pb0.01Sn0.03Se2.9Clx | Stoichiometric Formula |  | 2015 | 323 | 74.53 | -205 | 3.13212325 | 0 | 0.1069199 | 0.9462 | 2.595923e-16 |  |  | False |  |  | heating with subsequent water quenching, followed by pulverization | heated in vacuum at 1123 K for 24 h | Hot press under an argon atmosphere at about 730 K for 1 h under uniaxial pressure of 70 MPa | 753 | 5 days | Polycrystalline | Bulk
4763 | ESTM | https://doi.org/10.1039/c4dt03432e | In4 Pb0.01 Sn0.03 Se2.9 Cl0.02 | In4Sn0.03Pb0.01Se2.9Cl0.02 | In4Pb0.01Sn0.03Se2.9Cl0.02 |  | In4Pb0.01Sn0.03Se2.9Clx | Stoichiometric Formula |  | 2015 | 373 | 83.3 | -224 | 4.1796608 | 0 | 0.186 | 0.846 | 0.009244339 |  |  | False |  |  | heating with subsequent water quenching, followed by pulverization | heated in vacuum at 1123 K for 24 h | Hot press under an argon atmosphere at about 730 K for 1 h under uniaxial pressure of 70 MPa | 753 | 5 days | Polycrystalline | Bulk
4764 | ESTM | https://doi.org/10.1039/c4dt03432e | In4 Pb0.01 Sn0.03 Se2.9 Cl0.02 | In4Sn0.03Pb0.01Se2.9Cl0.02 | In4Pb0.01Sn0.03Se2.9Cl0.02 |  | In4Pb0.01Sn0.03Se2.9Clx | Stoichiometric Formula |  | 2015 | 473 | 139 | -229.4 | 7.31478604 | 1.214223e-16 | 0.472 | 0.744 | 0.01474685 |  |  | False |  |  | heating with subsequent water quenching, followed by pulverization | heated in vacuum at 1123 K for 24 h | Hot press under an argon atmosphere at about 730 K for 1 h under uniaxial pressure of 70 MPa | 753 | 5 days | Polycrystalline | Bulk
4765 | ESTM | https://doi.org/10.1039/c4dt03432e | In4 Pb0.01 Sn0.03 Se2.9 Cl0.02 | In4Sn0.03Pb0.01Se2.9Cl0.02 | In4Pb0.01Sn0.03Se2.9Cl0.02 |  | In4Pb0.01Sn0.03Se2.9Clx | Stoichiometric Formula |  | 2015 | 523 | 166.6 | -231.1 | 8.897641186 | 1.996436e-16 | 0.68 | 0.6917 | 0.01065016 |  |  | False |  |  | heating with subsequent water quenching, followed by pulverization | heated in vacuum at 1123 K for 24 h | Hot press under an argon atmosphere at about 730 K for 1 h under uniaxial pressure of 70 MPa | 753 | 5 days | Polycrystalline | Bulk
4766 | ESTM | https://doi.org/10.1039/c4dt03432e | In4 Pb0.01 Sn0.03 Se2.9 Cl0.02 | In4Sn0.03Pb0.01Se2.9Cl0.02 | In4Pb0.01Sn0.03Se2.9Cl0.02 |  | In4Pb0.01Sn0.03Se2.9Clx | Stoichiometric Formula |  | 2015 | 623 | 148 | -260 | 10.0048 | 0 | 1.05287 | 0.592 | 2.108946e-16 |  |  | False |  |  | heating with subsequent water quenching, followed by pulverization | heated in vacuum at 1123 K for 24 h | Hot press under an argon atmosphere at about 730 K for 1 h under uniaxial pressure of 70 MPa | 753 | 5 days | Polycrystalline | Bulk
4767 | ESTM | https://doi.org/10.1039/c4dt03432e | In4 Pb0.01 Sn0.03 Se2.9 Cl0.02 | In4Sn0.03Pb0.01Se2.9Cl0.02 | In4Pb0.01Sn0.03Se2.9Cl0.02 |  | In4Pb0.01Sn0.03Se2.9Clx | Stoichiometric Formula |  | 2015 | 673 | 137.6 | -262.4 | 9.474277376 | 0 | 1.121976 | 0.5683 | 0 |  |  | False |  |  | heating with subsequent water quenching, followed by pulverization | heated in vacuum at 1123 K for 24 h | Hot press under an argon atmosphere at about 730 K for 1 h under uniaxial pressure of 70 MPa | 753 | 5 days | Polycrystalline | Bulk
4768 | ESTM | https://doi.org/10.1039/c4dt03432e | In4 Pb0.01 Sn0.03 Se2.9 Cl0.02 | In4Sn0.03Pb0.01Se2.9Cl0.02 | In4Pb0.01Sn0.03Se2.9Cl0.02 |  | In4Pb0.01Sn0.03Se2.9Clx | Stoichiometric Formula |  | 2015 | 723 | 138.3 | -260.12 | 9.357712 | 3.796562e-16 | 1.203848 | 0.562 | 1.844457e-16 |  |  | False |  |  | heating with subsequent water quenching, followed by pulverization | heated in vacuum at 1123 K for 24 h | Hot press under an argon atmosphere at about 730 K for 1 h under uniaxial pressure of 70 MPa | 753 | 5 days | Polycrystalline | Bulk
4769 | ESTM | https://doi.org/10.1039/c4dt03432e | In4 Pb0.01 Sn0.03 Se2.9 Cl0.04 | In4Sn0.03Pb0.01Se2.9Cl0.04 | In4Pb0.01Sn0.03Se2.9Cl0.04 |  | In4Pb0.01Sn0.03Se2.9Clx | Stoichiometric Formula |  | 2015 | 323 | 67 | -197.8 | 2.62136428 | 1.694115e-16 | 0.09294189 | 0.911 | 0 |  |  | False |  |  | heating with subsequent water quenching, followed by pulverization | heated in vacuum at 1123 K for 24 h | Hot press under an argon atmosphere at about 730 K for 1 h under uniaxial pressure of 70 MPa | 753 | 5 days | Polycrystalline | Bulk
4770 | ESTM | https://doi.org/10.1039/c4dt03432e | In4 Pb0.01 Sn0.03 Se2.9 Cl0.04 | In4Sn0.03Pb0.01Se2.9Cl0.04 | In4Pb0.01Sn0.03Se2.9Cl0.04 |  | In4Pb0.01Sn0.03Se2.9Clx | Stoichiometric Formula |  | 2015 | 623 | 141.83 | -259.4 | 9.57 | 0.002768224 | 1.022636 | 0.5814 | 0.002775908 |  |  | False |  |  | heating with subsequent water quenching, followed by pulverization | heated in vacuum at 1123 K for 24 h | Hot press under an argon atmosphere at about 730 K for 1 h under uniaxial pressure of 70 MPa | 753 | 5 days | Polycrystalline | Bulk
4771 | ESTM | https://doi.org/10.1039/c4dt03432e | In4 Pb0.01 Sn0.03 Se2.9 Cl0.04 | In4Sn0.03Pb0.01Se2.9Cl0.04 | In4Pb0.01Sn0.03Se2.9Cl0.04 |  | In4Pb0.01Sn0.03Se2.9Clx | Stoichiometric Formula |  | 2015 | 673 | 137.62 | -261.5 | 9.410765245 | 0 | 1.143221 | 0.554 | 0 |  |  | False |  |  | heating with subsequent water quenching, followed by pulverization | heated in vacuum at 1123 K for 24 h | Hot press under an argon atmosphere at about 730 K for 1 h under uniaxial pressure of 70 MPa | 753 | 5 days | Polycrystalline | Bulk
4772 | ESTM | https://doi.org/10.1039/c4dt03432e | In4 Pb0.01 Sn0.03 Se2.9 Cl0.04 | In4Sn0.03Pb0.01Se2.9Cl0.04 | In4Pb0.01Sn0.03Se2.9Cl0.04 |  | In4Pb0.01Sn0.03Se2.9Clx | Stoichiometric Formula |  | 2015 | 723 | 141.5 | -257.6 | 9.38962304 | 0 | 1.252527 | 0.542 | 5.318318e-16 |  |  | False |  |  | heating with subsequent water quenching, followed by pulverization | heated in vacuum at 1123 K for 24 h | Hot press under an argon atmosphere at about 730 K for 1 h under uniaxial pressure of 70 MPa | 753 | 5 days | Polycrystalline | Bulk
4773 | ESTM | https://doi.org/10.1039/c4dt03432e | In4 Pb0.01 Sn0.03 Se2.9 Cl0.06 | In4Sn0.03Pb0.01Se2.9Cl0.06 | In4Pb0.01Sn0.03Se2.9Cl0.06 |  | In4Pb0.01Sn0.03Se2.9Clx | Stoichiometric Formula |  | 2015 | 323 | 30.5 | -199.2 | 1.21025952 | 1.834686e-16 | 0.038 | 0.944 | 0.08974639 |  |  | False |  |  | heating with subsequent water quenching, followed by pulverization | heated in vacuum at 1123 K for 24 h | Hot press under an argon atmosphere at about 730 K for 1 h under uniaxial pressure of 70 MPa | 753 | 5 days | Polycrystalline | Bulk
4774 | ESTM | https://doi.org/10.1039/c4dt03432e | In4 Pb0.01 Sn0.03 Se2.9 Cl0.06 | In4Sn0.03Pb0.01Se2.9Cl0.06 | In4Pb0.01Sn0.03Se2.9Cl0.06 |  | In4Pb0.01Sn0.03Se2.9Clx | Stoichiometric Formula |  | 2015 | 373 | 38.2 | -219 | 1.8321102 | 0 | 0.08096885 | 0.844 | 0 |  |  | False |  |  | heating with subsequent water quenching, followed by pulverization | heated in vacuum at 1123 K for 24 h | Hot press under an argon atmosphere at about 730 K for 1 h under uniaxial pressure of 70 MPa | 753 | 5 days | Polycrystalline | Bulk
4775 | ESTM | https://doi.org/10.1039/c4dt03432e | In4 Pb0.01 Sn0.03 Se2.9 Cl0.06 | In4Sn0.03Pb0.01Se2.9Cl0.06 | In4Pb0.01Sn0.03Se2.9Cl0.06 |  | In4Pb0.01Sn0.03Se2.9Clx | Stoichiometric Formula |  | 2015 | 423 | 52.25 | -231 | 2.78811225 | 1.592795e-16 | 0.155 | 0.772 | 0.01439789 |  |  | False |  |  | heating with subsequent water quenching, followed by pulverization | heated in vacuum at 1123 K for 24 h | Hot press under an argon atmosphere at about 730 K for 1 h under uniaxial pressure of 70 MPa | 753 | 5 days | Polycrystalline | Bulk
4776 | ESTM | https://doi.org/10.1039/c4dt03432e | In4 Pb0.01 Sn0.03 Se2.9 Cl0.06 | In4Sn0.03Pb0.01Se2.9Cl0.06 | In4Pb0.01Sn0.03Se2.9Cl0.06 |  | In4Pb0.01Sn0.03Se2.9Clx | Stoichiometric Formula |  | 2015 | 523 | 89.1 | -233 | 4.8371499 | 1.836161e-16 | 0.39 | 0.666 | 0.02601471 |  |  | False |  |  | heating with subsequent water quenching, followed by pulverization | heated in vacuum at 1123 K for 24 h | Hot press under an argon atmosphere at about 730 K for 1 h under uniaxial pressure of 70 MPa | 753 | 5 days | Polycrystalline | Bulk
4778 | ESTM | https://doi.org/10.1039/c4dt03432e | In4 Pb0.01 Sn0.03 Se2.9 Cl0.06 | In4Sn0.03Pb0.01Se2.9Cl0.06 | In4Pb0.01Sn0.03Se2.9Cl0.06 |  | In4Pb0.01Sn0.03Se2.9Clx | Stoichiometric Formula |  | 2015 | 573 | 101 | -246.8 | 6.13 | 0.003578179 | 0.5736653 | 0.61448 | 0.003565422 |  |  | False |  |  | heating with subsequent water quenching, followed by pulverization | heated in vacuum at 1123 K for 24 h | Hot press under an argon atmosphere at about 730 K for 1 h under uniaxial pressure of 70 MPa | 753 | 5 days | Polycrystalline | Bulk
4779 | ESTM | https://doi.org/10.1039/c4dt03432e | In4 Pb0.01 Sn0.03 Se2.9 Cl0.06 | In4Sn0.03Pb0.01Se2.9Cl0.06 | In4Pb0.01Sn0.03Se2.9Cl0.06 |  | In4Pb0.01Sn0.03Se2.9Clx | Stoichiometric Formula |  | 2015 | 623 | 103.35 | -249.5 | 6.433563 | 1.380539e-16 | 0.715 | 0.568 | 0.0130725 |  |  | False |  |  | heating with subsequent water quenching, followed by pulverization | heated in vacuum at 1123 K for 24 h | Hot press under an argon atmosphere at about 730 K for 1 h under uniaxial pressure of 70 MPa | 753 | 5 days | Polycrystalline | Bulk
4780 | ESTM | https://doi.org/10.1039/c4dt03432e | In4 Pb0.01 Sn0.03 Se2.9 Cl0.06 | In4Sn0.03Pb0.01Se2.9Cl0.06 | In4Pb0.01Sn0.03Se2.9Cl0.06 |  | In4Pb0.01Sn0.03Se2.9Clx | Stoichiometric Formula |  | 2015 | 673 | 104 | -261.4 | 7.3 | 0.02653208 | 0.894 | 0.542 | 0.013914 |  |  | False |  |  | heating with subsequent water quenching, followed by pulverization | heated in vacuum at 1123 K for 24 h | Hot press under an argon atmosphere at about 730 K for 1 h under uniaxial pressure of 70 MPa | 753 | 5 days | Polycrystalline | Bulk
4781 | ESTM | https://doi.org/10.1039/c4dt03432e | In4 Pb0.01 Sn0.03 Se2.9 Cl0.06 | In4Sn0.03Pb0.01Se2.9Cl0.06 | In4Pb0.01Sn0.03Se2.9Cl0.06 |  | In4Pb0.01Sn0.03Se2.9Clx | Stoichiometric Formula |  | 2015 | 723 | 109.88 | -255 | 7.144947 | 1.243086e-16 | 0.964 | 0.532 | 0.007276363 |  |  | False |  |  | heating with subsequent water quenching, followed by pulverization | heated in vacuum at 1123 K for 24 h | Hot press under an argon atmosphere at about 730 K for 1 h under uniaxial pressure of 70 MPa | 753 | 5 days | Polycrystalline | Bulk
4782 | ESTM | https://doi.org/10.1021/ja2091195 | Bi1 Cu0.9 Se1 O1 | Cu0.9Bi1Se1O1 | BiCu0.90SeO |  | BiCu1-xSeO | Stoichiometric Formula |  | 2011 | 323 | 0.43 | 166 | 0.01184908 | 0 | 0.0003216179 | 1.19 | 1.685544e-16 |  |  | False |  |  | ball-milled, calcined, ball-milled, heated at heated at 700 ˚C for 8 h in Ar silica tube under argon again | heated at 300 ˚C for 12 h in a sealed silica tube under argon | Spark Plasma Sintering under 50 MPa in an argon atmosphere at 700 °C for 6 min | Not mentioned | Not mentioned | Polycrystalline | Bulk
4783 | ESTM | https://doi.org/10.1021/ja2091195 | Bi1 Cu0.9 Se1 O1 | Cu0.9Bi1Se1O1 | BiCu0.90SeO |  | BiCu1-xSeO | Stoichiometric Formula |  | 2011 | 523 | 0.44 | 189 | 0.01571724 | 0 | 0.0008993563 | 0.914 | 2.411063e-16 |  |  | False |  |  | ball-milled, calcined, ball-milled, heated at heated at 700 ˚C for 8 h in Ar silica tube under argon again | heated at 300 ˚C for 12 h in a sealed silica tube under argon | Spark Plasma Sintering under 50 MPa in an argon atmosphere at 700 °C for 6 min | Not mentioned | Not mentioned | Polycrystalline | Bulk
4784 | ESTM | https://doi.org/10.1021/ja2091195 | Bi1 Cu0.9 Se1 O1 | Cu0.9Bi1Se1O1 | BiCu0.90SeO |  | BiCu1-xSeO | Stoichiometric Formula |  | 2011 | 723 | 0.8 | 223 | 0.0397832 | 1.744177e-16 | 0.004051162 | 0.71 | 2.141019e-16 |  |  | False |  |  | ball-milled, calcined, ball-milled, heated at heated at 700 ˚C for 8 h in Ar silica tube under argon again | heated at 300 ˚C for 12 h in a sealed silica tube under argon | Spark Plasma Sintering under 50 MPa in an argon atmosphere at 700 °C for 6 min | Not mentioned | Not mentioned | Polycrystalline | Bulk
4785 | ESTM | https://doi.org/10.1021/ja2091195 | Bi1 Cu0.9 Se1 O1 | Cu0.9Bi1Se1O1 | BiCu0.90SeO |  | BiCu1-xSeO | Stoichiometric Formula |  | 2011 | 923 | 1.625 | 283 | 0.130144625 | 2.132672e-16 | 0.01857484 | 0.6467 | 1.867821e-16 |  |  | False |  |  | ball-milled, calcined, ball-milled, heated at heated at 700 ˚C for 8 h in Ar silica tube under argon again | heated at 300 ˚C for 12 h in a sealed silica tube under argon | Spark Plasma Sintering under 50 MPa in an argon atmosphere at 700 °C for 6 min | Not mentioned | Not mentioned | Polycrystalline | Bulk
4786 | ESTM | https://doi.org/10.1021/ja2091195 | Bi1 Cu0.925 Se1 O1 | Cu0.925Bi1Se1O1 | BiCu0.925SeO |  | BiCu1-xSeO | Stoichiometric Formula |  | 2011 | 323 | 27.88 | 242.45 | 1.638842 | 1.354887e-16 | 0.03781043 | 1.4 | 0 |  |  | False |  |  | ball-milled, calcined, ball-milled, heated at heated at 700 ˚C for 8 h in Ar silica tube under argon again | heated at 300 ˚C for 12 h in a sealed silica tube under argon | Spark Plasma Sintering under 50 MPa in an argon atmosphere at 700 °C for 6 min | Not mentioned | Not mentioned | Polycrystalline | Bulk
4787 | ESTM | https://doi.org/10.1021/ja2091195 | Bi1 Cu0.925 Se1 O1 | Cu0.925Bi1Se1O1 | BiCu0.925SeO |  | BiCu1-xSeO | Stoichiometric Formula |  | 2011 | 523 | 17.6 | 270 | 1.28304 | 0 | 0.06100272 | 1.1 | 0 |  |  | False |  |  | ball-milled, calcined, ball-milled, heated at heated at 700 ˚C for 8 h in Ar silica tube under argon again | heated at 300 ˚C for 12 h in a sealed silica tube under argon | Spark Plasma Sintering under 50 MPa in an argon atmosphere at 700 °C for 6 min | Not mentioned | Not mentioned | Polycrystalline | Bulk
4788 | ESTM | https://doi.org/10.1021/ja2091195 | Bi1 Cu0.925 Se1 O1 | Cu0.925Bi1Se1O1 | BiCu0.925SeO |  | BiCu1-xSeO | Stoichiometric Formula |  | 2011 | 723 | 19.07 | 292 | 1.62598448 | 1.365601e-16 | 0.1264072 | 0.93 | 0 |  |  | False |  |  | ball-milled, calcined, ball-milled, heated at heated at 700 ˚C for 8 h in Ar silica tube under argon again | heated at 300 ˚C for 12 h in a sealed silica tube under argon | Spark Plasma Sintering under 50 MPa in an argon atmosphere at 700 °C for 6 min | Not mentioned | Not mentioned | Polycrystalline | Bulk
4789 | ESTM | https://doi.org/10.1021/ja2091195 | Bi1 Cu0.925 Se1 O1 | Cu0.925Bi1Se1O1 | BiCu0.925SeO |  | BiCu1-xSeO | Stoichiometric Formula |  | 2011 | 923 | 25.5 | 304 | 2.43608576 | 0.03262519 | 0.2570604 | 0.8747 | 0 |  |  | False |  |  | ball-milled, calcined, ball-milled, heated at heated at 700 ˚C for 8 h in Ar silica tube under argon again | heated at 300 ˚C for 12 h in a sealed silica tube under argon | Spark Plasma Sintering under 50 MPa in an argon atmosphere at 700 °C for 6 min | Not mentioned | Not mentioned | Polycrystalline | Bulk
4790 | ESTM | https://doi.org/10.1021/ja2091195 | Bi1 Cu0.975 Se1 O1 | Cu0.975Bi1Se1O1 | BiCu0.975SeO |  | BiCu1-xSeO | Stoichiometric Formula |  | 2011 | 323 | 23.3 | 167.59 | 0.6544133 | 0 | 0.02685839 | 0.787 | 1.291756e-16 |  |  | False |  |  | ball-milled, calcined, ball-milled, heated at heated at 700 ˚C for 8 h in Ar silica tube under argon again | heated at 300 ˚C for 12 h in a sealed silica tube under argon | Spark Plasma Sintering under 50 MPa in an argon atmosphere at 700 °C for 6 min | Not mentioned | Not mentioned | Polycrystalline | Bulk
4792 | ESTM | https://doi.org/10.1021/ja2091195 | Bi1 Cu0.975 Se1 O1 | Cu0.975Bi1Se1O1 | BiCu0.975SeO |  | BiCu1-xSeO | Stoichiometric Formula |  | 2011 | 723 | 36.25 | 241.67 | 2.117159 | 0 | 0.3301782 | 0.4636 | 1.681248e-16 |  |  | False |  |  | ball-milled, calcined, ball-milled, heated at heated at 700 ˚C for 8 h in Ar silica tube under argon again | heated at 300 ˚C for 12 h in a sealed silica tube under argon | Spark Plasma Sintering under 50 MPa in an argon atmosphere at 700 °C for 6 min | Not mentioned | Not mentioned | Polycrystalline | Bulk
4793 | ESTM | https://doi.org/10.1021/ja2091195 | Bi1 Cu0.975 Se1 O1 | Cu0.975Bi1Se1O1 | BiCu0.975SeO |  | BiCu1-xSeO | Stoichiometric Formula |  | 2011 | 923 | 52.2 | 279 | 4.12090254 | 0.01397809 | 0.7863 | 0.477 | 0.01411543 |  |  | False |  |  | ball-milled, calcined, ball-milled, heated at heated at 700 ˚C for 8 h in Ar silica tube under argon again | heated at 300 ˚C for 12 h in a sealed silica tube under argon | Spark Plasma Sintering under 50 MPa in an argon atmosphere at 700 °C for 6 min | Not mentioned | Not mentioned | Polycrystalline | Bulk
4794 | ESTM | https://doi.org/10.1021/ja2091195 | Bi1 Cu1 Se1 O1 | CuBiSeO | BiCuSeO |  | BiCu1-xSeO | Stoichiometric Formula |  | 2011 | 323 | 1.14 | 354 | 0.14286024 | 1.942848e-16 | 0.007614498 | 0.606 | 1.139092e-16 |  |  | False |  |  | ball-milled, calcined, ball-milled, heated at heated at 700 ˚C for 8 h in Ar silica tube under argon again | heated at 300 ˚C for 12 h in a sealed silica tube under argon | Spark Plasma Sintering under 50 MPa in an argon atmosphere at 700 °C for 6 min | Not mentioned | Not mentioned | Polycrystalline | Bulk
4795 | ESTM | https://doi.org/10.1021/ja2091195 | Bi1 Cu1 Se1 O1 | CuBiSeO | BiCuSeO |  | BiCu1-xSeO | Stoichiometric Formula |  | 2011 | 523 | 1.91 | 387 | 0.28605879 | 1.94055e-16 | 0.03012661 | 0.4966 | 0 |  |  | False |  |  | ball-milled, calcined, ball-milled, heated at heated at 700 ˚C for 8 h in Ar silica tube under argon again | heated at 300 ˚C for 12 h in a sealed silica tube under argon | Spark Plasma Sintering under 50 MPa in an argon atmosphere at 700 °C for 6 min | Not mentioned | Not mentioned | Polycrystalline | Bulk
4796 | ESTM | https://doi.org/10.1021/ja2091195 | Bi1 Cu1 Se1 O1 | CuBiSeO | BiCuSeO |  | BiCu1-xSeO | Stoichiometric Formula |  | 2011 | 723 | 5.35 | 408 | 0.8905824 | 1.246626e-16 | 0.1443702 | 0.446 | 1.922528e-16 |  |  | False |  |  | ball-milled, calcined, ball-milled, heated at heated at 700 ˚C for 8 h in Ar silica tube under argon again | heated at 300 ˚C for 12 h in a sealed silica tube under argon | Spark Plasma Sintering under 50 MPa in an argon atmosphere at 700 °C for 6 min | Not mentioned | Not mentioned | Polycrystalline | Bulk
4797 | ESTM | https://doi.org/10.1021/ja2091195 | Bi1 Cu1 Se1 O1 | CuBiSeO | BiCuSeO |  | BiCu1-xSeO | Stoichiometric Formula |  | 2011 | 923 | 13.83 | 419 | 2.42800863 | 0 | 0.5335838 | 0.42 | 0 |  |  | False |  |  | ball-milled, calcined, ball-milled, heated at heated at 700 ˚C for 8 h in Ar silica tube under argon again | heated at 300 ˚C for 12 h in a sealed silica tube under argon | Spark Plasma Sintering under 50 MPa in an argon atmosphere at 700 °C for 6 min | Not mentioned | Not mentioned | Polycrystalline | Bulk
4798 | ESTM | https://doi.org/10.1039/c4ee03042g | Fe1 Nb0.8 Ti0.2 Sb1 | Ti0.2Nb0.8Fe1Sb1 | FeNb0.80Ti0.20Sb |  | FeNb1−xTixSb | Stoichiometric Formula |  | 2015 | 300 | 4600 | 72 | 23.8464 | 0 | 0.0953856 | 7.5 | 0 |  |  | False |  |  | levitation melting under Ar for 3 mins, remelted 3 times. Mechanically milled for 4 hours in Ar. | Not mentioned | spark plasma sintering at 1123 K for 10 min under 65 MPa in a vacuum | 1023 | 2 days | Polycrystalline | Bulk
4799 | ESTM | https://doi.org/10.1039/c4ee03042g | Fe1 Nb0.8 Ti0.2 Sb1 | Ti0.2Nb0.8Fe1Sb1 | FeNb0.80Ti0.20Sb |  | FeNb1−xTixSb | Stoichiometric Formula |  | 2015 | 500 | 2700 | 111 | 33.2667 | 0 | 0.2819212 | 5.9 | 1.969031e-16 |  |  | False |  |  | levitation melting under Ar for 3 mins, remelted 3 times. Mechanically milled for 4 hours in Ar. | Not mentioned | spark plasma sintering at 1123 K for 10 min under 65 MPa in a vacuum | 1023 | 2 days | Polycrystalline | Bulk
4800 | ESTM | https://doi.org/10.1039/c4ee03042g | Fe1 Nb0.8 Ti0.2 Sb1 | Ti0.2Nb0.8Fe1Sb1 | FeNb0.80Ti0.20Sb |  | FeNb1−xTixSb | Stoichiometric Formula |  | 2015 | 700 | 1650 | 150 | 37.125 | 0 | 0.4903302 | 5.3 | 0 |  |  | False |  |  | levitation melting under Ar for 3 mins, remelted 3 times. Mechanically milled for 4 hours in Ar. | Not mentioned | spark plasma sintering at 1123 K for 10 min under 65 MPa in a vacuum | 1023 | 2 days | Polycrystalline | Bulk
4801 | ESTM | https://doi.org/10.1039/c4ee03042g | Fe1 Nb0.8 Ti0.2 Sb1 | Ti0.2Nb0.8Fe1Sb1 | FeNb0.80Ti0.20Sb |  | FeNb1−xTixSb | Stoichiometric Formula |  | 2015 | 900 | 1250 | 180 | 40.5 | 0 | 0.7755319 | 4.7 | 1.431563e-16 |  |  | False |  |  | levitation melting under Ar for 3 mins, remelted 3 times. Mechanically milled for 4 hours in Ar. | Not mentioned | spark plasma sintering at 1123 K for 10 min under 65 MPa in a vacuum | 1023 | 2 days | Polycrystalline | Bulk
4802 | ESTM | https://doi.org/10.1039/c4ee03042g | Fe1 Nb0.88 Ti0.12 Sb1 | Ti0.12Nb0.88Fe1Sb1 | FeNb0.88Ti0.12Sb |  | FeNb1−xTixSb | Stoichiometric Formula |  | 2015 | 300 | 4300 | 103 | 45.6187 | 0 | 0.1211116 | 11.3 | 2.291736e-16 |  |  | False |  |  | levitation melting under Ar for 3 mins, remelted 3 times. Mechanically milled for 4 hours in Ar. | Not mentioned | spark plasma sintering at 1123 K for 10 min under 65 MPa in a vacuum | 1023 | 2 days | Polycrystalline | Bulk
4803 | ESTM | https://doi.org/10.1039/c4ee03042g | Fe1 Nb0.88 Ti0.12 Sb1 | Ti0.12Nb0.88Fe1Sb1 | FeNb0.88Ti0.12Sb |  | FeNb1−xTixSb | Stoichiometric Formula |  | 2015 | 500 | 2500 | 140 | 49 | 0 | 0.2973301 | 8.24 | 0 |  |  | False |  |  | levitation melting under Ar for 3 mins, remelted 3 times. Mechanically milled for 4 hours in Ar. | Not mentioned | spark plasma sintering at 1123 K for 10 min under 65 MPa in a vacuum | 1023 | 2 days | Polycrystalline | Bulk
4804 | ESTM | https://doi.org/10.1039/c4ee03042g | Fe1 Nb0.88 Ti0.12 Sb1 | Ti0.12Nb0.88Fe1Sb1 | FeNb0.88Ti0.12Sb |  | FeNb1−xTixSb | Stoichiometric Formula |  | 2015 | 700 | 1300 | 182 | 43.0612 | 0 | 0.463736 | 6.5 | 0 |  |  | False |  |  | levitation melting under Ar for 3 mins, remelted 3 times. Mechanically milled for 4 hours in Ar. | Not mentioned | spark plasma sintering at 1123 K for 10 min under 65 MPa in a vacuum | 1023 | 2 days | Polycrystalline | Bulk
4805 | ESTM | https://doi.org/10.1039/c4ee03042g | Fe1 Nb0.88 Ti0.12 Sb1 | Ti0.12Nb0.88Fe1Sb1 | FeNb0.88Ti0.12Sb |  | FeNb1−xTixSb | Stoichiometric Formula |  | 2015 | 900 | 900 | 214 | 41.2164 | 0 | 0.6744502 | 5.5 | 3.292231e-16 |  |  | False |  |  | levitation melting under Ar for 3 mins, remelted 3 times. Mechanically milled for 4 hours in Ar. | Not mentioned | spark plasma sintering at 1123 K for 10 min under 65 MPa in a vacuum | 1023 | 2 days | Polycrystalline | Bulk
4806 | ESTM | https://doi.org/10.1039/c4ee03042g | Fe1 Nb0.92 Ti0.08 Sb1 | Ti0.08Nb0.92Fe1Sb1 | FeNb0.92Ti0.08Sb |  | FeNb1−xTixSb | Stoichiometric Formula |  | 2015 | 300 | 4000 | 120 | 57.6 | 1.233581e-16 | 0.1329231 | 13 | 2.088093e-16 |  |  | False |  |  | levitation melting under Ar for 3 mins, remelted 3 times. Mechanically milled for 4 hours in Ar. | Not mentioned | spark plasma sintering at 1123 K for 10 min under 65 MPa in a vacuum | 1023 | 2 days | Polycrystalline | Bulk
4807 | ESTM | https://doi.org/10.1039/c4ee03042g | Fe1 Nb0.92 Ti0.08 Sb1 | Ti0.08Nb0.92Fe1Sb1 | FeNb0.92Ti0.08Sb |  | FeNb1−xTixSb | Stoichiometric Formula |  | 2015 | 500 | 2000 | 168 | 56.448 | 0 | 0.3002553 | 9.4 | 0 |  |  | False |  |  | levitation melting under Ar for 3 mins, remelted 3 times. Mechanically milled for 4 hours in Ar. | Not mentioned | spark plasma sintering at 1123 K for 10 min under 65 MPa in a vacuum | 1023 | 2 days | Polycrystalline | Bulk
4808 | ESTM | https://doi.org/10.1039/c4ee03042g | Fe1 Nb0.92 Ti0.08 Sb1 | Ti0.08Nb0.92Fe1Sb1 | FeNb0.92Ti0.08Sb |  | FeNb1−xTixSb | Stoichiometric Formula |  | 2015 | 700 | 1100 | 207 | 47.1339 | 0 | 0.4458612 | 7.4 | 1.245032e-16 |  |  | False |  |  | levitation melting under Ar for 3 mins, remelted 3 times. Mechanically milled for 4 hours in Ar. | Not mentioned | spark plasma sintering at 1123 K for 10 min under 65 MPa in a vacuum | 1023 | 2 days | Polycrystalline | Bulk
4809 | ESTM | https://doi.org/10.1039/c4ee03042g | Fe1 Nb0.92 Ti0.08 Sb1 | Ti0.08Nb0.92Fe1Sb1 | FeNb0.92Ti0.08Sb |  | FeNb1−xTixSb | Stoichiometric Formula |  | 2015 | 900 | 790 | 240 | 45.504 | 0 | 0.6500571 | 6.3 | 1.707885e-16 |  |  | False |  |  | levitation melting under Ar for 3 mins, remelted 3 times. Mechanically milled for 4 hours in Ar. | Not mentioned | spark plasma sintering at 1123 K for 10 min under 65 MPa in a vacuum | 1023 | 2 days | Polycrystalline | Bulk
4810 | ESTM | https://doi.org/10.1039/c4ee03042g | Fe1 Nb0.96 Ti0.04 Sb1 | Ti0.04Nb0.96Fe1Sb1 | FeNb0.96Ti0.04Sb |  | FeNb1−xTixSb | Stoichiometric Formula |  | 2015 | 300 | 1600 | 153 | 37.4544 | 0 | 0.0749088 | 15 | 0 |  |  | False |  |  | levitation melting under Ar for 3 mins, remelted 3 times. Mechanically milled for 4 hours in Ar. | Not mentioned | spark plasma sintering at 1123 K for 10 min under 65 MPa in a vacuum | 1023 | 2 days | Polycrystalline | Bulk
4811 | ESTM | https://doi.org/10.1039/c4ee03042g | Fe1 Nb0.96 Ti0.04 Sb1 | Ti0.04Nb0.96Fe1Sb1 | FeNb0.96Ti0.04Sb |  | FeNb1−xTixSb | Stoichiometric Formula |  | 2015 | 500 | 1130 | 206 | 47.95268 | 0 | 0.2325542 | 10.31 | 1.19351e-16 |  |  | False |  |  | levitation melting under Ar for 3 mins, remelted 3 times. Mechanically milled for 4 hours in Ar. | Not mentioned | spark plasma sintering at 1123 K for 10 min under 65 MPa in a vacuum | 1023 | 2 days | Polycrystalline | Bulk
4812 | ESTM | https://doi.org/10.1039/c4ee03042g | Fe1 Nb0.96 Ti0.04 Sb1 | Ti0.04Nb0.96Fe1Sb1 | FeNb0.96Ti0.04Sb |  | FeNb1−xTixSb | Stoichiometric Formula |  | 2015 | 700 | 660 | 255 | 42.9165 | 0 | 0.375519375 | 8 | 0 |  |  | False |  |  | levitation melting under Ar for 3 mins, remelted 3 times. Mechanically milled for 4 hours in Ar. | Not mentioned | spark plasma sintering at 1123 K for 10 min under 65 MPa in a vacuum | 1023 | 2 days | Polycrystalline | Bulk
4813 | ESTM | https://doi.org/10.1039/c4ee03042g | Fe1 Nb0.96 Ti0.04 Sb1 | Ti0.04Nb0.96Fe1Sb1 | FeNb0.96Ti0.04Sb |  | FeNb1−xTixSb | Stoichiometric Formula |  | 2015 | 900 | 420 | 284 | 33.87552 | 0 | 0.4741519 | 6.43 | 2.341492e-16 |  |  | False |  |  | levitation melting under Ar for 3 mins, remelted 3 times. Mechanically milled for 4 hours in Ar. | Not mentioned | spark plasma sintering at 1123 K for 10 min under 65 MPa in a vacuum | 1023 | 2 days | Polycrystalline | Bulk
4814 | ESTM | https://doi.org/10.1039/c4ta05530f | Ag1 Sn15 Bi1 Te17 | AgSn15BiTe17 | AgSn15.0BiTe17.0 |  | AgSnxBiTex+2 | Stoichiometric Formula |  | 2014 | 300 | 2048.1 | 65.86 | 8.883715 | 1.999565e-16 | 0.1025044 | 2.6 | 1.353872e-16 |  |  | False |  |  | Sealed in ~10^-4 Torr, slowly heated to 1273 K in 10 h, soaked at this temperature for 6 h, then slowly cooled down to 1073 K in 2 h, dwelled at this temperature for 4 h, and then slowly cooled to room temperature by switching off the furnace power. Ground using using a mechanical mortar and pestle. | Not mentioned | spark plasma sintering at 723 K for 5 min in a 12.7 mm diameter graphite die under an axial pressure of 40 MPa in vacuum | Not mentioned | Not mentioned | Polycrystalline | Bulk
4815 | ESTM | https://doi.org/10.1039/c4ta05530f | Ag1 Sn15 Bi1 Te17 | AgSn15BiTe17 | AgSn15.0BiTe17.0 |  | AgSnxBiTex+2 | Stoichiometric Formula |  | 2014 | 400 | 1576.92 | 94 | 13.93366512 | 0 | 0.2312642 | 2.41 | 0 |  |  | False |  |  | Sealed in ~10^-4 Torr, slowly heated to 1273 K in 10 h, soaked at this temperature for 6 h, then slowly cooled down to 1073 K in 2 h, dwelled at this temperature for 4 h, and then slowly cooled to room temperature by switching off the furnace power. Ground using using a mechanical mortar and pestle. | Not mentioned | spark plasma sintering at 723 K for 5 min in a 12.7 mm diameter graphite die under an axial pressure of 40 MPa in vacuum | Not mentioned | Not mentioned | Polycrystalline | Bulk
4816 | ESTM | https://doi.org/10.1039/c4ta05530f | Ag1 Sn15 Bi1 Te17 | AgSn15BiTe17 | AgSn15.0BiTe17.0 |  | AgSnxBiTex+2 | Stoichiometric Formula |  | 2014 | 500 | 1211.53 | 123 | 18.32923737 | 0 | 0.4384985 | 2.09 | 2.531874e-16 |  |  | False |  |  | Sealed in ~10^-4 Torr, slowly heated to 1273 K in 10 h, soaked at this temperature for 6 h, then slowly cooled down to 1073 K in 2 h, dwelled at this temperature for 4 h, and then slowly cooled to room temperature by switching off the furnace power. Ground using using a mechanical mortar and pestle. | Not mentioned | spark plasma sintering at 723 K for 5 min in a 12.7 mm diameter graphite die under an axial pressure of 40 MPa in vacuum | Not mentioned | Not mentioned | Polycrystalline | Bulk
4817 | ESTM | https://doi.org/10.1039/c4ta05530f | Ag1 Sn15 Bi1 Te17 | AgSn15BiTe17 | AgSn15.0BiTe17.0 |  | AgSnxBiTex+2 | Stoichiometric Formula |  | 2014 | 600 | 971.15 | 149 | 21.56050115 | 1.647788e-16 | 0.7329349 | 1.765 | 1.514764e-16 |  |  | False |  |  | Sealed in ~10^-4 Torr, slowly heated to 1273 K in 10 h, soaked at this temperature for 6 h, then slowly cooled down to 1073 K in 2 h, dwelled at this temperature for 4 h, and then slowly cooled to room temperature by switching off the furnace power. Ground using using a mechanical mortar and pestle. | Not mentioned | spark plasma sintering at 723 K for 5 min in a 12.7 mm diameter graphite die under an axial pressure of 40 MPa in vacuum | Not mentioned | Not mentioned | Polycrystalline | Bulk
4818 | ESTM | https://doi.org/10.1039/c4ta05530f | Ag1 Sn25 Bi1 Te27 | AgSn25BiTe27 | AgSn25.0BiTe27.0 |  | AgSnxBiTex+2 | Stoichiometric Formula |  | 2014 | 300 | 2548.08 | 46 | 5.39173728 | 0 | 0.04743464 | 3.41 | 1.462833e-16 |  |  | False |  |  | Sealed in ~10^-4 Torr, slowly heated to 1273 K in 10 h, soaked at this temperature for 6 h, then slowly cooled down to 1073 K in 2 h, dwelled at this temperature for 4 h, and then slowly cooled to room temperature by switching off the furnace power. Ground using using a mechanical mortar and pestle. | Not mentioned | spark plasma sintering at 723 K for 5 min in a 12.7 mm diameter graphite die under an axial pressure of 40 MPa in vacuum | Not mentioned | Not mentioned | Polycrystalline | Bulk
4819 | ESTM | https://doi.org/10.1039/c4ta05530f | Ag1 Sn25 Bi1 Te27 | AgSn25BiTe27 | AgSn25.0BiTe27.0 |  | AgSnxBiTex+2 | Stoichiometric Formula |  | 2014 | 400 | 2000 | 66 | 8.712 | 0 | 0.1092414 | 3.19 | 1.270378e-16 |  |  | False |  |  | Sealed in ~10^-4 Torr, slowly heated to 1273 K in 10 h, soaked at this temperature for 6 h, then slowly cooled down to 1073 K in 2 h, dwelled at this temperature for 4 h, and then slowly cooled to room temperature by switching off the furnace power. Ground using using a mechanical mortar and pestle. | Not mentioned | spark plasma sintering at 723 K for 5 min in a 12.7 mm diameter graphite die under an axial pressure of 40 MPa in vacuum | Not mentioned | Not mentioned | Polycrystalline | Bulk
4820 | ESTM | https://doi.org/10.1039/c4ta05530f | Ag1 Sn25 Bi1 Te27 | AgSn25BiTe27 | AgSn25.0BiTe27.0 |  | AgSnxBiTex+2 | Stoichiometric Formula |  | 2014 | 500 | 1500 | 93 | 12.9735 | 0 | 0.2260192 | 2.87 | 0 |  |  | False |  |  | Sealed in ~10^-4 Torr, slowly heated to 1273 K in 10 h, soaked at this temperature for 6 h, then slowly cooled down to 1073 K in 2 h, dwelled at this temperature for 4 h, and then slowly cooled to room temperature by switching off the furnace power. Ground using using a mechanical mortar and pestle. | Not mentioned | spark plasma sintering at 723 K for 5 min in a 12.7 mm diameter graphite die under an axial pressure of 40 MPa in vacuum | Not mentioned | Not mentioned | Polycrystalline | Bulk
4821 | ESTM | https://doi.org/10.1039/c4ta05530f | Ag1 Sn25 Bi1 Te27 | AgSn25BiTe27 | AgSn25.0BiTe27.0 |  | AgSnxBiTex+2 | Stoichiometric Formula |  | 2014 | 600 | 1153.85 | 122 | 17.1739034 | 2.06867e-16 | 0.4072862 | 2.53 | 1.362952e-16 |  |  | False |  |  | Sealed in ~10^-4 Torr, slowly heated to 1273 K in 10 h, soaked at this temperature for 6 h, then slowly cooled down to 1073 K in 2 h, dwelled at this temperature for 4 h, and then slowly cooled to room temperature by switching off the furnace power. Ground using using a mechanical mortar and pestle. | Not mentioned | spark plasma sintering at 723 K for 5 min in a 12.7 mm diameter graphite die under an axial pressure of 40 MPa in vacuum | Not mentioned | Not mentioned | Polycrystalline | Bulk
4822 | ESTM | https://doi.org/10.1039/c4ta05530f | Ag1 Sn5 Bi1 Te7 | AgSn5BiTe7 | AgSn5.0BiTe7.0 |  | AgSnxBiTex+2 | Stoichiometric Formula |  | 2014 | 300 | 1000 | 112 | 12.544 | 1.416101e-16 | 0.2337391 | 1.61 | 1.18746e-16 |  |  | False |  |  | Sealed in ~10^-4 Torr, slowly heated to 1273 K in 10 h, soaked at this temperature for 6 h, then slowly cooled down to 1073 K in 2 h, dwelled at this temperature for 4 h, and then slowly cooled to room temperature by switching off the furnace power. Ground using using a mechanical mortar and pestle. | Not mentioned | spark plasma sintering at 723 K for 5 min in a 12.7 mm diameter graphite die under an axial pressure of 40 MPa in vacuum | Not mentioned | Not mentioned | Polycrystalline | Bulk
4823 | ESTM | https://doi.org/10.1039/c4ta05530f | Ag1 Sn5 Bi1 Te7 | AgSn5BiTe7 | AgSn5.0BiTe7.0 |  | AgSnxBiTex+2 | Stoichiometric Formula |  | 2014 | 400 | 837 | 131.25 | 14.41863 | 1.231987e-16 | 0.3538315 | 1.63 | 1.568858e-16 |  |  | False |  |  | Sealed in ~10^-4 Torr, slowly heated to 1273 K in 10 h, soaked at this temperature for 6 h, then slowly cooled down to 1073 K in 2 h, dwelled at this temperature for 4 h, and then slowly cooled to room temperature by switching off the furnace power. Ground using using a mechanical mortar and pestle. | Not mentioned | spark plasma sintering at 723 K for 5 min in a 12.7 mm diameter graphite die under an axial pressure of 40 MPa in vacuum | Not mentioned | Not mentioned | Polycrystalline | Bulk
4824 | ESTM | https://doi.org/10.1039/c4ta05530f | Ag1 Sn5 Bi1 Te7 | AgSn5BiTe7 | AgSn5.0BiTe7.0 |  | AgSnxBiTex+2 | Stoichiometric Formula |  | 2014 | 600 | 730.7 | 132.45 | 12.81867 | 0 | 0.3610894 | 2.13 | 0 |  |  | False |  |  | Sealed in ~10^-4 Torr, slowly heated to 1273 K in 10 h, soaked at this temperature for 6 h, then slowly cooled down to 1073 K in 2 h, dwelled at this temperature for 4 h, and then slowly cooled to room temperature by switching off the furnace power. Ground using using a mechanical mortar and pestle. | Not mentioned | spark plasma sintering at 723 K for 5 min in a 12.7 mm diameter graphite die under an axial pressure of 40 MPa in vacuum | Not mentioned | Not mentioned | Polycrystalline | Bulk
4825 | ESTM | https://doi.org/10.1039/c4ta05530f | Ag1 Sn5 Bi1 Te7 | AgSn5BiTe7 | AgSn5.0BiTe7.0 |  | AgSnxBiTex+2 | Stoichiometric Formula |  | 2014 | 500 | 778.85 | 137 | 14.61823565 | 1.215165e-16 | 0.4008291 | 1.8235 | 0 |  |  | False |  |  | Sealed in ~10^-4 Torr, slowly heated to 1273 K in 10 h, soaked at this temperature for 6 h, then slowly cooled down to 1073 K in 2 h, dwelled at this temperature for 4 h, and then slowly cooled to room temperature by switching off the furnace power. Ground using using a mechanical mortar and pestle. | Not mentioned | spark plasma sintering at 723 K for 5 min in a 12.7 mm diameter graphite die under an axial pressure of 40 MPa in vacuum | Not mentioned | Not mentioned | Polycrystalline | Bulk
4826 | ESTM | https://doi.org/10.1039/c4ta05530f | Sn1 Te1 | SnTe | SnTe |  | SnTe | Stoichiometric Formula |  | 2014 | 300 | 7778.85 | 34.86 | 9.453011 | 0 | 0.03567174 | 7.95 | 0 |  |  | False |  |  | Sealed in ~10^-4 Torr, slowly heated to 1273 K in 10 h, soaked at this temperature for 6 h, then slowly cooled down to 1073 K in 2 h, dwelled at this temperature for 4 h, and then slowly cooled to room temperature by switching off the furnace power. Ground using using a mechanical mortar and pestle. | Not mentioned | spark plasma sintering at 723 K for 5 min in a 12.7 mm diameter graphite die under an axial pressure of 40 MPa in vacuum | Not mentioned | Not mentioned | Polycrystalline | Bulk
4827 | ESTM | https://doi.org/10.1039/c4ta05530f | Sn1 Te1 | SnTe | SnTe |  | SnTe | Stoichiometric Formula |  | 2014 | 400 | 6605.77 | 39.66 | 10.39032 | 0 | 0.05643079 | 7.365 | 1.229629e-16 |  |  | False |  |  | Sealed in ~10^-4 Torr, slowly heated to 1273 K in 10 h, soaked at this temperature for 6 h, then slowly cooled down to 1073 K in 2 h, dwelled at this temperature for 4 h, and then slowly cooled to room temperature by switching off the furnace power. Ground using using a mechanical mortar and pestle. | Not mentioned | spark plasma sintering at 723 K for 5 min in a 12.7 mm diameter graphite die under an axial pressure of 40 MPa in vacuum | Not mentioned | Not mentioned | Polycrystalline | Bulk
4828 | ESTM | https://doi.org/10.1039/c4ta05530f | Sn1 Te1 | SnTe | SnTe |  | SnTe | Stoichiometric Formula |  | 2014 | 500 | 4134.6 | 49 | 9.9271746 | 0 | 0.07577996 | 6.55 | 0 |  |  | False |  |  | Sealed in ~10^-4 Torr, slowly heated to 1273 K in 10 h, soaked at this temperature for 6 h, then slowly cooled down to 1073 K in 2 h, dwelled at this temperature for 4 h, and then slowly cooled to room temperature by switching off the furnace power. Ground using using a mechanical mortar and pestle. | Not mentioned | spark plasma sintering at 723 K for 5 min in a 12.7 mm diameter graphite die under an axial pressure of 40 MPa in vacuum | Not mentioned | Not mentioned | Polycrystalline | Bulk
4829 | ESTM | https://doi.org/10.1039/c4ta05530f | Sn1 Te1 | SnTe | SnTe |  | SnTe | Stoichiometric Formula |  | 2014 | 600 | 3067.3 | 64.4 | 12.7212 | 0 | 0.1360556 | 5.61 | 0 |  |  | False |  |  | Sealed in ~10^-4 Torr, slowly heated to 1273 K in 10 h, soaked at this temperature for 6 h, then slowly cooled down to 1073 K in 2 h, dwelled at this temperature for 4 h, and then slowly cooled to room temperature by switching off the furnace power. Ground using using a mechanical mortar and pestle. | Not mentioned | spark plasma sintering at 723 K for 5 min in a 12.7 mm diameter graphite die under an axial pressure of 40 MPa in vacuum | Not mentioned | Not mentioned | Polycrystalline | Bulk
4830 | ESTM | https://doi.org/10.1039/c6ta03126a | Zn0.85 Cd0.15 Sc0.02 O1.03 | Sc0.02Zn0.85Cd0.15O1.03 | Zn0.85Cd0.15Sc0.02O1.03 |  |  | Stoichiometric Formula |  | 2016 | 300 | 194.3 | -49.4 | 0.474161948 | 1.170721e-16 | 0.00187663 | 7.58 | 1.155478e-16 |  |  | False |  |  | ball milling with ceramic balls for 24 h, pressed at 65 MPa for 60 s, followed by isostatic pressing at 5 GPa for 60 s | Not mentioned | sintered in a chamber furnace with a heating and cooling rate of 1 K min−1 at 850 °C for 24 h in air and then at 1300 °C for 5 h in air to maintain the oxygen stoichiometry | Not mentioned | Not mentioned | Polycrystalline | Bulk
4831 | ESTM | https://doi.org/10.1039/c6ta03126a | Zn0.85 Cd0.15 Sc0.02 O1.03 | Sc0.02Zn0.85Cd0.15O1.03 | Zn0.85Cd0.15Sc0.02O1.03 |  |  | Stoichiometric Formula |  | 2016 | 373 | 198 | -59 | 0.689238 | 1.610798e-16 | 0.003905298 | 6.583 | 1.110494e-16 |  |  | False |  |  | ball milling with ceramic balls for 24 h, pressed at 65 MPa for 60 s, followed by isostatic pressing at 5 GPa for 60 s | Not mentioned | sintered in a chamber furnace with a heating and cooling rate of 1 K min−1 at 850 °C for 24 h in air and then at 1300 °C for 5 h in air to maintain the oxygen stoichiometry | Not mentioned | Not mentioned | Polycrystalline | Bulk
4832 | ESTM | https://doi.org/10.1039/c6ta03126a | Zn0.85 Cd0.15 Sc0.02 O1.03 | Sc0.02Zn0.85Cd0.15O1.03 | Zn0.85Cd0.15Sc0.02O1.03 |  |  | Stoichiometric Formula |  | 2016 | 473 | 200 | -70 | 0.98 | 0 | 0.008061565 | 5.75 | 0 |  |  | False |  |  | ball milling with ceramic balls for 24 h, pressed at 65 MPa for 60 s, followed by isostatic pressing at 5 GPa for 60 s | Not mentioned | sintered in a chamber furnace with a heating and cooling rate of 1 K min−1 at 850 °C for 24 h in air and then at 1300 °C for 5 h in air to maintain the oxygen stoichiometry | Not mentioned | Not mentioned | Polycrystalline | Bulk
4833 | ESTM | https://doi.org/10.1039/c6ta03126a | Zn0.85 Cd0.15 Sc0.02 O1.03 | Sc0.02Zn0.85Cd0.15O1.03 | Zn0.85Cd0.15Sc0.02O1.03 |  |  | Stoichiometric Formula |  | 2016 | 573 | 198 | -79 | 1.235718 | 1.796887e-16 | 0.01416132828 | 5 | 1.224972e-16 |  |  | False |  |  | ball milling with ceramic balls for 24 h, pressed at 65 MPa for 60 s, followed by isostatic pressing at 5 GPa for 60 s | Not mentioned | sintered in a chamber furnace with a heating and cooling rate of 1 K min−1 at 850 °C for 24 h in air and then at 1300 °C for 5 h in air to maintain the oxygen stoichiometry | Not mentioned | Not mentioned | Polycrystalline | Bulk
4834 | ESTM | https://doi.org/10.1039/c6ta03126a | Zn0.85 Cd0.15 Sc0.02 O1.03 | Sc0.02Zn0.85Cd0.15O1.03 | Zn0.85Cd0.15Sc0.02O1.03 |  |  | Stoichiometric Formula |  | 2016 | 673 | 192 | -86 | 1.420032 | 0 | 0.02162175 | 4.42 | 1.604609e-16 |  |  | False |  |  | ball milling with ceramic balls for 24 h, pressed at 65 MPa for 60 s, followed by isostatic pressing at 5 GPa for 60 s | Not mentioned | sintered in a chamber furnace with a heating and cooling rate of 1 K min−1 at 850 °C for 24 h in air and then at 1300 °C for 5 h in air to maintain the oxygen stoichiometry | Not mentioned | Not mentioned | Polycrystalline | Bulk
4835 | ESTM | https://doi.org/10.1039/c6ta03126a | Zn0.85 Cd0.15 Sc0.02 O1.03 | Sc0.02Zn0.85Cd0.15O1.03 | Zn0.85Cd0.15Sc0.02O1.03 |  |  | Stoichiometric Formula |  | 2016 | 773 | 178.57 | -96.47 | 1.661855 | 1.336125e-16 | 0.03148563 | 4.08 | 0 |  |  | False |  |  | ball milling with ceramic balls for 24 h, pressed at 65 MPa for 60 s, followed by isostatic pressing at 5 GPa for 60 s | Not mentioned | sintered in a chamber furnace with a heating and cooling rate of 1 K min−1 at 850 °C for 24 h in air and then at 1300 °C for 5 h in air to maintain the oxygen stoichiometry | Not mentioned | Not mentioned | Polycrystalline | Bulk
4836 | ESTM | https://doi.org/10.1039/c6ta03126a | Zn0.85 Cd0.15 Sc0.02 O1.03 | Sc0.02Zn0.85Cd0.15O1.03 | Zn0.85Cd0.15Sc0.02O1.03 |  |  | Stoichiometric Formula |  | 2016 | 873 | 168 | -108 | 1.959552 | 0 | 0.04501813 | 3.8 | 1.541355e-16 |  |  | False |  |  | ball milling with ceramic balls for 24 h, pressed at 65 MPa for 60 s, followed by isostatic pressing at 5 GPa for 60 s | Not mentioned | sintered in a chamber furnace with a heating and cooling rate of 1 K min−1 at 850 °C for 24 h in air and then at 1300 °C for 5 h in air to maintain the oxygen stoichiometry | Not mentioned | Not mentioned | Polycrystalline | Bulk
4837 | ESTM | https://doi.org/10.1039/c6ta03126a | Zn0.85 Cd0.15 Sc0.02 O1.03 | Sc0.02Zn0.85Cd0.15O1.03 | Zn0.85Cd0.15Sc0.02O1.03 |  |  | Stoichiometric Formula |  | 2016 | 973 | 154 | -121 | 2.254714 | 0 | 0.06588098 | 3.33 | 0 |  |  | False |  |  | ball milling with ceramic balls for 24 h, pressed at 65 MPa for 60 s, followed by isostatic pressing at 5 GPa for 60 s | Not mentioned | sintered in a chamber furnace with a heating and cooling rate of 1 K min−1 at 850 °C for 24 h in air and then at 1300 °C for 5 h in air to maintain the oxygen stoichiometry | Not mentioned | Not mentioned | Polycrystalline | Bulk
4838 | ESTM | https://doi.org/10.1039/c6ta03126a | Zn0.85 Cd0.15 Sc0.02 O1.03 | Sc0.02Zn0.85Cd0.15O1.03 | Zn0.85Cd0.15Sc0.02O1.03 |  |  | Stoichiometric Formula |  | 2016 | 1073 | 138 | -128 | 2.260992 | 0 | 0.07464752 | 3.25 | 0 |  |  | False |  |  | ball milling with ceramic balls for 24 h, pressed at 65 MPa for 60 s, followed by isostatic pressing at 5 GPa for 60 s | Not mentioned | sintered in a chamber furnace with a heating and cooling rate of 1 K min−1 at 850 °C for 24 h in air and then at 1300 °C for 5 h in air to maintain the oxygen stoichiometry | Not mentioned | Not mentioned | Polycrystalline | Bulk
4839 | ESTM | https://doi.org/10.1039/c6ta03126a | Zn0.85 Cd0.15 Sc0.02 O1.03 | Sc0.02Zn0.85Cd0.15O1.03 | Zn0.85Cd0.15Sc0.02O1.03 |  |  | Stoichiometric Formula |  | 2016 | 1173 | 125 | -133 | 2.211125 | 0 | 0.08233808 | 3.15 | 1.685464e-16 |  |  | False |  |  | ball milling with ceramic balls for 24 h, pressed at 65 MPa for 60 s, followed by isostatic pressing at 5 GPa for 60 s | Not mentioned | sintered in a chamber furnace with a heating and cooling rate of 1 K min−1 at 850 °C for 24 h in air and then at 1300 °C for 5 h in air to maintain the oxygen stoichiometry | Not mentioned | Not mentioned | Polycrystalline | Bulk
4840 | ESTM | https://doi.org/10.1039/c6ta03126a | Zn0.875 Cd0.125 Sc0.02 O1.03 | Sc0.02Zn0.875Cd0.125O1.03 | Zn0.875Cd0.125Sc0.02O1.03 |  |  | Stoichiometric Formula |  | 2016 | 300 | 428.57 | -73.5 | 2.315242 | 1.918111e-16 | 0.0102899657 | 6.75 | 0 |  |  | False |  |  | ball milling with ceramic balls for 24 h, pressed at 65 MPa for 60 s, followed by isostatic pressing at 5 GPa for 60 s | Not mentioned | sintered in a chamber furnace with a heating and cooling rate of 1 K min−1 at 850 °C for 24 h in air and then at 1300 °C for 5 h in air to maintain the oxygen stoichiometry | Not mentioned | Not mentioned | Polycrystalline | Bulk
4841 | ESTM | https://doi.org/10.1039/c6ta03126a | Zn0.875 Cd0.125 Sc0.02 O1.03 | Sc0.02Zn0.875Cd0.125O1.03 | Zn0.875Cd0.125Sc0.02O1.03 |  |  | Stoichiometric Formula |  | 2016 | 373 | 410 | -83 | 2.82449 | 0 | 0.01858086 | 5.67 | 1.867215e-16 |  |  | False |  |  | ball milling with ceramic balls for 24 h, pressed at 65 MPa for 60 s, followed by isostatic pressing at 5 GPa for 60 s | Not mentioned | sintered in a chamber furnace with a heating and cooling rate of 1 K min−1 at 850 °C for 24 h in air and then at 1300 °C for 5 h in air to maintain the oxygen stoichiometry | Not mentioned | Not mentioned | Polycrystalline | Bulk
4842 | ESTM | https://doi.org/10.1039/c6ta03126a | Zn0.875 Cd0.125 Sc0.02 O1.03 | Sc0.02Zn0.875Cd0.125O1.03 | Zn0.875Cd0.125Sc0.02O1.03 |  |  | Stoichiometric Formula |  | 2016 | 473 | 383.3 | -93 | 3.3151617 | 0 | 0.0298 | 5.08 | 0.03582379 |  |  | False |  |  | ball milling with ceramic balls for 24 h, pressed at 65 MPa for 60 s, followed by isostatic pressing at 5 GPa for 60 s | Not mentioned | sintered in a chamber furnace with a heating and cooling rate of 1 K min−1 at 850 °C for 24 h in air and then at 1300 °C for 5 h in air to maintain the oxygen stoichiometry | Not mentioned | Not mentioned | Polycrystalline | Bulk
4843 | ESTM | https://doi.org/10.1039/c6ta03126a | Zn0.875 Cd0.125 Sc0.02 O1.03 | Sc0.02Zn0.875Cd0.125O1.03 | Zn0.875Cd0.125Sc0.02O1.03 |  |  | Stoichiometric Formula |  | 2016 | 573 | 355.7 | -101 | 3.6284957 | 1.223893e-16 | 0.04892066 | 4.25 | 0 |  |  | False |  |  | ball milling with ceramic balls for 24 h, pressed at 65 MPa for 60 s, followed by isostatic pressing at 5 GPa for 60 s | Not mentioned | sintered in a chamber furnace with a heating and cooling rate of 1 K min−1 at 850 °C for 24 h in air and then at 1300 °C for 5 h in air to maintain the oxygen stoichiometry | Not mentioned | Not mentioned | Polycrystalline | Bulk
4844 | ESTM | https://doi.org/10.1039/c6ta03126a | Zn0.875 Cd0.125 Sc0.02 O1.03 | Sc0.02Zn0.875Cd0.125O1.03 | Zn0.875Cd0.125Sc0.02O1.03 |  |  | Stoichiometric Formula |  | 2016 | 673 | 328.6 | -110 | 3.97606 | 1.116908e-16 | 0.06986654 | 3.83 | 0 |  |  | False |  |  | ball milling with ceramic balls for 24 h, pressed at 65 MPa for 60 s, followed by isostatic pressing at 5 GPa for 60 s | Not mentioned | sintered in a chamber furnace with a heating and cooling rate of 1 K min−1 at 850 °C for 24 h in air and then at 1300 °C for 5 h in air to maintain the oxygen stoichiometry | Not mentioned | Not mentioned | Polycrystalline | Bulk
4845 | ESTM | https://doi.org/10.1039/c6ta03126a | Zn0.875 Cd0.125 Sc0.02 O1.03 | Sc0.02Zn0.875Cd0.125O1.03 | Zn0.875Cd0.125Sc0.02O1.03 |  |  | Stoichiometric Formula |  | 2016 | 773 | 301 | -117.6 | 4.16275776 | 2.13363e-16 | 0.0877 | 3.58 | 0.02489179 |  |  | False |  |  | ball milling with ceramic balls for 24 h, pressed at 65 MPa for 60 s, followed by isostatic pressing at 5 GPa for 60 s | Not mentioned | sintered in a chamber furnace with a heating and cooling rate of 1 K min−1 at 850 °C for 24 h in air and then at 1300 °C for 5 h in air to maintain the oxygen stoichiometry | Not mentioned | Not mentioned | Polycrystalline | Bulk
4846 | ESTM | https://doi.org/10.1039/c6ta03126a | Zn0.875 Cd0.125 Sc0.02 O1.03 | Sc0.02Zn0.875Cd0.125O1.03 | Zn0.875Cd0.125Sc0.02O1.03 |  |  | Stoichiometric Formula |  | 2016 | 873 | 277.1 | -129 | 4.6112211 | 1.926124e-16 | 0.1219878 | 3.3 | 1.137638e-16 |  |  | False |  |  | ball milling with ceramic balls for 24 h, pressed at 65 MPa for 60 s, followed by isostatic pressing at 5 GPa for 60 s | Not mentioned | sintered in a chamber furnace with a heating and cooling rate of 1 K min−1 at 850 °C for 24 h in air and then at 1300 °C for 5 h in air to maintain the oxygen stoichiometry | Not mentioned | Not mentioned | Polycrystalline | Bulk
4847 | ESTM | https://doi.org/10.1039/c6ta03126a | Zn0.875 Cd0.125 Sc0.02 O1.03 | Sc0.02Zn0.875Cd0.125O1.03 | Zn0.875Cd0.125Sc0.02O1.03 |  |  | Stoichiometric Formula |  | 2016 | 973 | 253 | -139 | 4.888213 | 1.81698e-16 | 0.158541 | 3 | 7.002748e-16 |  |  | False |  |  | ball milling with ceramic balls for 24 h, pressed at 65 MPa for 60 s, followed by isostatic pressing at 5 GPa for 60 s | Not mentioned | sintered in a chamber furnace with a heating and cooling rate of 1 K min−1 at 850 °C for 24 h in air and then at 1300 °C for 5 h in air to maintain the oxygen stoichiometry | Not mentioned | Not mentioned | Polycrystalline | Bulk
4848 | ESTM | https://doi.org/10.1039/c6ta03126a | Zn0.875 Cd0.125 Sc0.02 O1.03 | Sc0.02Zn0.875Cd0.125O1.03 | Zn0.875Cd0.125Sc0.02O1.03 |  |  | Stoichiometric Formula |  | 2016 | 1073 | 230 | -147 | 4.97007 | 0 | 0.1871188 | 2.85 | 0 |  |  | False |  |  | ball milling with ceramic balls for 24 h, pressed at 65 MPa for 60 s, followed by isostatic pressing at 5 GPa for 60 s | Not mentioned | sintered in a chamber furnace with a heating and cooling rate of 1 K min−1 at 850 °C for 24 h in air and then at 1300 °C for 5 h in air to maintain the oxygen stoichiometry | Not mentioned | Not mentioned | Polycrystalline | Bulk
4849 | ESTM | https://doi.org/10.1039/c6ta03126a | Zn0.875 Cd0.125 Sc0.02 O1.03 | Sc0.02Zn0.875Cd0.125O1.03 | Zn0.875Cd0.125Sc0.02O1.03 |  |  | Stoichiometric Formula |  | 2016 | 1173 | 207 | -156 | 5.037552 | 0 | 0.2287669 | 2.583 | 1.213269e-16 |  |  | False |  |  | ball milling with ceramic balls for 24 h, pressed at 65 MPa for 60 s, followed by isostatic pressing at 5 GPa for 60 s | Not mentioned | sintered in a chamber furnace with a heating and cooling rate of 1 K min−1 at 850 °C for 24 h in air and then at 1300 °C for 5 h in air to maintain the oxygen stoichiometry | Not mentioned | Not mentioned | Polycrystalline | Bulk
4850 | ESTM | https://doi.org/10.1039/c6ta03126a | Zn0.95 Cd0.05 Sc0.02 O1.03 | Sc0.02Zn0.95Cd0.05O1.03 | Zn0.95Cd0.05Sc0.02O1.03 |  |  | Stoichiometric Formula |  | 2016 | 300 | 180 | -60 | 0.648 | 0 | 0.001690435 | 11.5 | 0 |  |  | False |  |  | ball milling with ceramic balls for 24 h, pressed at 65 MPa for 60 s, followed by isostatic pressing at 5 GPa for 60 s | Not mentioned | sintered in a chamber furnace with a heating and cooling rate of 1 K min−1 at 850 °C for 24 h in air and then at 1300 °C for 5 h in air to maintain the oxygen stoichiometry | Not mentioned | Not mentioned | Polycrystalline | Bulk
4851 | ESTM | https://doi.org/10.1039/c6ta03126a | Zn0.95 Cd0.05 Sc0.02 O1.03 | Sc0.02Zn0.95Cd0.05O1.03 | Zn0.95Cd0.05Sc0.02O1.03 |  |  | Stoichiometric Formula |  | 2016 | 373 | 176 | -71 | 0.887216 | 1.251356e-16 | 0.00339417 | 9.75 | 1.277723e-16 |  |  | False |  |  | ball milling with ceramic balls for 24 h, pressed at 65 MPa for 60 s, followed by isostatic pressing at 5 GPa for 60 s | Not mentioned | sintered in a chamber furnace with a heating and cooling rate of 1 K min−1 at 850 °C for 24 h in air and then at 1300 °C for 5 h in air to maintain the oxygen stoichiometry | Not mentioned | Not mentioned | Polycrystalline | Bulk
4852 | ESTM | https://doi.org/10.1039/c6ta03126a | Zn0.95 Cd0.05 Sc0.02 O1.03 | Sc0.02Zn0.95Cd0.05O1.03 | Zn0.95Cd0.05Sc0.02O1.03 |  |  | Stoichiometric Formula |  | 2016 | 473 | 173 | -86 | 1.279508 | 1.735391e-16 | 0.00756509105 | 8 | 1.146532e-16 |  |  | False |  |  | ball milling with ceramic balls for 24 h, pressed at 65 MPa for 60 s, followed by isostatic pressing at 5 GPa for 60 s | Not mentioned | sintered in a chamber furnace with a heating and cooling rate of 1 K min−1 at 850 °C for 24 h in air and then at 1300 °C for 5 h in air to maintain the oxygen stoichiometry | Not mentioned | Not mentioned | Polycrystalline | Bulk
4853 | ESTM | https://doi.org/10.1039/c6ta03126a | Zn0.95 Cd0.05 Sc0.02 O1.03 | Sc0.02Zn0.95Cd0.05O1.03 | Zn0.95Cd0.05Sc0.02O1.03 |  |  | Stoichiometric Formula |  | 2016 | 573 | 168 | -100 | 1.68 | 0 | 0.01426133 | 6.75 | 3.649147e-16 |  |  | False |  |  | ball milling with ceramic balls for 24 h, pressed at 65 MPa for 60 s, followed by isostatic pressing at 5 GPa for 60 s | Not mentioned | sintered in a chamber furnace with a heating and cooling rate of 1 K min−1 at 850 °C for 24 h in air and then at 1300 °C for 5 h in air to maintain the oxygen stoichiometry | Not mentioned | Not mentioned | Polycrystalline | Bulk
4854 | ESTM | https://doi.org/10.1039/c6ta03126a | Zn0.95 Cd0.05 Sc0.02 O1.03 | Sc0.02Zn0.95Cd0.05O1.03 | Zn0.95Cd0.05Sc0.02O1.03 |  |  | Stoichiometric Formula |  | 2016 | 673 | 160 | -110 | 1.936 | 0 | 0.02200892 | 5.92 | 0 |  |  | False |  |  | ball milling with ceramic balls for 24 h, pressed at 65 MPa for 60 s, followed by isostatic pressing at 5 GPa for 60 s | Not mentioned | sintered in a chamber furnace with a heating and cooling rate of 1 K min−1 at 850 °C for 24 h in air and then at 1300 °C for 5 h in air to maintain the oxygen stoichiometry | Not mentioned | Not mentioned | Polycrystalline | Bulk
4855 | ESTM | https://doi.org/10.1039/c6ta03126a | Zn0.95 Cd0.05 Sc0.02 O1.03 | Sc0.02Zn0.95Cd0.05O1.03 | Zn0.95Cd0.05Sc0.02O1.03 |  |  | Stoichiometric Formula |  | 2016 | 773 | 150 | -123 | 2.26935 | 1.9569e-16 | 0.03373476 | 5.2 | 4.113795e-16 |  |  | False |  |  | ball milling with ceramic balls for 24 h, pressed at 65 MPa for 60 s, followed by isostatic pressing at 5 GPa for 60 s | Not mentioned | sintered in a chamber furnace with a heating and cooling rate of 1 K min−1 at 850 °C for 24 h in air and then at 1300 °C for 5 h in air to maintain the oxygen stoichiometry | Not mentioned | Not mentioned | Polycrystalline | Bulk
4856 | ESTM | https://doi.org/10.1039/c6ta03126a | Zn0.95 Cd0.05 Sc0.02 O1.03 | Sc0.02Zn0.95Cd0.05O1.03 | Zn0.95Cd0.05Sc0.02O1.03 |  |  | Stoichiometric Formula |  | 2016 | 873 | 143 | -132 | 2.491632 | 0 | 0.04749333 | 4.58 | 1.461025e-16 |  |  | False |  |  | ball milling with ceramic balls for 24 h, pressed at 65 MPa for 60 s, followed by isostatic pressing at 5 GPa for 60 s | Not mentioned | sintered in a chamber furnace with a heating and cooling rate of 1 K min−1 at 850 °C for 24 h in air and then at 1300 °C for 5 h in air to maintain the oxygen stoichiometry | Not mentioned | Not mentioned | Polycrystalline | Bulk
4857 | ESTM | https://doi.org/10.1039/c6ta03126a | Zn0.95 Cd0.05 Sc0.02 O1.03 | Sc0.02Zn0.95Cd0.05O1.03 | Zn0.95Cd0.05Sc0.02O1.03 |  |  | Stoichiometric Formula |  | 2016 | 973 | 129 | -147 | 2.787561 | 1.59311e-16 | 0.06647786 | 4.08 | 2.08758e-16 |  |  | False |  |  | ball milling with ceramic balls for 24 h, pressed at 65 MPa for 60 s, followed by isostatic pressing at 5 GPa for 60 s | Not mentioned | sintered in a chamber furnace with a heating and cooling rate of 1 K min−1 at 850 °C for 24 h in air and then at 1300 °C for 5 h in air to maintain the oxygen stoichiometry | Not mentioned | Not mentioned | Polycrystalline | Bulk
4858 | ESTM | https://doi.org/10.1039/c6ta03126a | Zn0.95 Cd0.05 Sc0.02 O1.03 | Sc0.02Zn0.95Cd0.05O1.03 | Zn0.95Cd0.05Sc0.02O1.03 |  |  | Stoichiometric Formula |  | 2016 | 1073 | 113 | -153 | 2.645217 | 1.678838e-16 | 0.07568847576 | 3.75 | 1.83354e-16 |  |  | False |  |  | ball milling with ceramic balls for 24 h, pressed at 65 MPa for 60 s, followed by isostatic pressing at 5 GPa for 60 s | Not mentioned | sintered in a chamber furnace with a heating and cooling rate of 1 K min−1 at 850 °C for 24 h in air and then at 1300 °C for 5 h in air to maintain the oxygen stoichiometry | Not mentioned | Not mentioned | Polycrystalline | Bulk
4859 | ESTM | https://doi.org/10.1039/c6ta03126a | Zn0.95 Cd0.05 Sc0.02 O1.03 | Sc0.02Zn0.95Cd0.05O1.03 | Zn0.95Cd0.05Sc0.02O1.03 |  |  | Stoichiometric Formula |  | 2016 | 1173 | 101 | -160 | 2.5856 | 0 | 0.088423 | 3.43 | 0 |  |  | False |  |  | ball milling with ceramic balls for 24 h, pressed at 65 MPa for 60 s, followed by isostatic pressing at 5 GPa for 60 s | Not mentioned | sintered in a chamber furnace with a heating and cooling rate of 1 K min−1 at 850 °C for 24 h in air and then at 1300 °C for 5 h in air to maintain the oxygen stoichiometry | Not mentioned | Not mentioned | Polycrystalline | Bulk
4860 | ESTM | https://doi.org/10.1039/c6ta03126a | Zn0.9 Cd0.1 Sc0.006 O1.009 | Sc0.006Zn0.9Cd0.1O1.009 | Zn0.9Cd0.1Sc0.006O1.009 |  |  | Stoichiometric Formula |  | 2016 | 300 | 561.45 | -77 | 3.32883705 | 0 | 0.01183236 | 8.44 | 4.398253e-16 |  |  | False |  |  | ball milling with ceramic balls for 24 h, pressed at 65 MPa for 60 s, followed by isostatic pressing at 5 GPa for 60 s | Not mentioned | sintered in a chamber furnace with a heating and cooling rate of 1 K min−1 at 850 °C for 24 h in air and then at 1300 °C for 5 h in air to maintain the oxygen stoichiometry | Not mentioned | Not mentioned | Polycrystalline | Bulk
4861 | ESTM | https://doi.org/10.1039/c6ta03126a | Zn0.9 Cd0.1 Sc0.006 O1.009 | Sc0.006Zn0.9Cd0.1O1.009 | Zn0.9Cd0.1Sc0.006O1.009 |  |  | Stoichiometric Formula |  | 2016 | 773 | 367 | -122 | 5.462428 | 0 | 0.09982167 | 4.23 | 1.390258e-16 |  |  | False |  |  | ball milling with ceramic balls for 24 h, pressed at 65 MPa for 60 s, followed by isostatic pressing at 5 GPa for 60 s | Not mentioned | sintered in a chamber furnace with a heating and cooling rate of 1 K min−1 at 850 °C for 24 h in air and then at 1300 °C for 5 h in air to maintain the oxygen stoichiometry | Not mentioned | Not mentioned | Polycrystalline | Bulk
4862 | ESTM | https://doi.org/10.1039/c6ta03126a | Zn0.9 Cd0.1 Sc0.006 O1.009 | Sc0.006Zn0.9Cd0.1O1.009 | Zn0.9Cd0.1Sc0.006O1.009 |  |  | Stoichiometric Formula |  | 2016 | 973 | 304.2 | -139 | 5.8774482 | 1.511163e-16 | 0.1681987 | 3.4 | 4.950497e-16 |  |  | False |  |  | ball milling with ceramic balls for 24 h, pressed at 65 MPa for 60 s, followed by isostatic pressing at 5 GPa for 60 s | Not mentioned | sintered in a chamber furnace with a heating and cooling rate of 1 K min−1 at 850 °C for 24 h in air and then at 1300 °C for 5 h in air to maintain the oxygen stoichiometry | Not mentioned | Not mentioned | Polycrystalline | Bulk
4863 | ESTM | https://doi.org/10.1039/c6ta03126a | Zn0.9 Cd0.1 Sc0.006 O1.009 | Sc0.006Zn0.9Cd0.1O1.009 | Zn0.9Cd0.1Sc0.006O1.009 |  |  | Stoichiometric Formula |  | 2016 | 1073 | 277.1 | -148 | 6.0695984 | 0 | 0.2035212 | 3.2 | 1.363768e-16 |  |  | False |  |  | ball milling with ceramic balls for 24 h, pressed at 65 MPa for 60 s, followed by isostatic pressing at 5 GPa for 60 s | Not mentioned | sintered in a chamber furnace with a heating and cooling rate of 1 K min−1 at 850 °C for 24 h in air and then at 1300 °C for 5 h in air to maintain the oxygen stoichiometry | Not mentioned | Not mentioned | Polycrystalline | Bulk
4864 | ESTM | https://doi.org/10.1039/c6ta03126a | Zn0.9 Cd0.1 Sc0.006 O1.009 | Sc0.006Zn0.9Cd0.1O1.009 | Zn0.9Cd0.1Sc0.006O1.009 |  |  | Stoichiometric Formula |  | 2016 | 1173 | 253 | -156 | 6.157008 | 1.442549e-16 | 0.2473346 | 2.92 | 1.122187e-16 |  |  | False |  |  | ball milling with ceramic balls for 24 h, pressed at 65 MPa for 60 s, followed by isostatic pressing at 5 GPa for 60 s | Not mentioned | sintered in a chamber furnace with a heating and cooling rate of 1 K min−1 at 850 °C for 24 h in air and then at 1300 °C for 5 h in air to maintain the oxygen stoichiometry | Not mentioned | Not mentioned | Polycrystalline | Bulk
4865 | ESTM | https://doi.org/10.1039/c6ta03126a | Zn0.9 Cd0.1 Sc0.01 O1.015 | Sc0.01Zn0.9Cd0.1O1.015 | Zn0.9Cd0.1Sc0.01O1.015 |  |  | Stoichiometric Formula |  | 2016 | 300 | 621.87 | -73.6 | 3.368645 | 1.318302e-16 | 0.01236957 | 8.17 | 1.402413e-16 |  |  | False |  |  | ball milling with ceramic balls for 24 h, pressed at 65 MPa for 60 s, followed by isostatic pressing at 5 GPa for 60 s | Not mentioned | sintered in a chamber furnace with a heating and cooling rate of 1 K min−1 at 850 °C for 24 h in air and then at 1300 °C for 5 h in air to maintain the oxygen stoichiometry | Not mentioned | Not mentioned | Polycrystalline | Bulk
4866 | ESTM | https://doi.org/10.1039/c6ta03126a | Zn0.9 Cd0.1 Sc0.01 O1.015 | Sc0.01Zn0.9Cd0.1O1.015 | Zn0.9Cd0.1Sc0.01O1.015 |  |  | Stoichiometric Formula |  | 2016 | 473 | 535.42 | -92 | 4.53179488 | 0 | 0.03760595 | 5.7 | 1.845159e-16 |  |  | False |  |  | ball milling with ceramic balls for 24 h, pressed at 65 MPa for 60 s, followed by isostatic pressing at 5 GPa for 60 s | Not mentioned | sintered in a chamber furnace with a heating and cooling rate of 1 K min−1 at 850 °C for 24 h in air and then at 1300 °C for 5 h in air to maintain the oxygen stoichiometry | Not mentioned | Not mentioned | Polycrystalline | Bulk
4867 | ESTM | https://doi.org/10.1039/c6ta03126a | Zn0.9 Cd0.1 Sc0.01 O1.015 | Sc0.01Zn0.9Cd0.1O1.015 | Zn0.9Cd0.1Sc0.01O1.015 |  |  | Stoichiometric Formula |  | 2016 | 573 | 490 | -101 | 4.99849 | 1.776893e-16 | 0.05797844 | 4.94 | 1.196806e-16 |  |  | False |  |  | ball milling with ceramic balls for 24 h, pressed at 65 MPa for 60 s, followed by isostatic pressing at 5 GPa for 60 s | Not mentioned | sintered in a chamber furnace with a heating and cooling rate of 1 K min−1 at 850 °C for 24 h in air and then at 1300 °C for 5 h in air to maintain the oxygen stoichiometry | Not mentioned | Not mentioned | Polycrystalline | Bulk
4868 | ESTM | https://doi.org/10.1039/c6ta03126a | Zn0.9 Cd0.1 Sc0.01 O1.015 | Sc0.01Zn0.9Cd0.1O1.015 | Zn0.9Cd0.1Sc0.01O1.015 |  |  | Stoichiometric Formula |  | 2016 | 673 | 444 | -112 | 5.569536 | 1.594708e-16 | 0.08530491 | 4.394 | 0 |  |  | False |  |  | ball milling with ceramic balls for 24 h, pressed at 65 MPa for 60 s, followed by isostatic pressing at 5 GPa for 60 s | Not mentioned | sintered in a chamber furnace with a heating and cooling rate of 1 K min−1 at 850 °C for 24 h in air and then at 1300 °C for 5 h in air to maintain the oxygen stoichiometry | Not mentioned | Not mentioned | Polycrystalline | Bulk
4869 | ESTM | https://doi.org/10.1039/c6ta03126a | Zn0.9 Cd0.1 Sc0.01 O1.015 | Sc0.01Zn0.9Cd0.1O1.015 | Zn0.9Cd0.1Sc0.01O1.015 |  |  | Stoichiometric Formula |  | 2016 | 773 | 404 | -120.5 | 5.866181 | 1.514066e-16 | 0.1133639 | 4 | 1.22418e-16 |  |  | False |  |  | ball milling with ceramic balls for 24 h, pressed at 65 MPa for 60 s, followed by isostatic pressing at 5 GPa for 60 s | Not mentioned | sintered in a chamber furnace with a heating and cooling rate of 1 K min−1 at 850 °C for 24 h in air and then at 1300 °C for 5 h in air to maintain the oxygen stoichiometry | Not mentioned | Not mentioned | Polycrystalline | Bulk
4870 | ESTM | https://doi.org/10.1039/c6ta03126a | Zn0.9 Cd0.1 Sc0.02 O1.03 | Sc0.02Zn0.9Cd0.1O1.03 | Zn0.9Cd0.1Sc0.02O1.03 |  |  | Stoichiometric Formula |  | 2016 | 300 | 594.3 | -70.6 | 2.962205148 | 2.998369e-16 | 0.01134945 | 7.83 | 1.528465e-16 |  |  | False |  |  | ball milling with ceramic balls for 24 h, pressed at 65 MPa for 60 s, followed by isostatic pressing at 5 GPa for 60 s | Not mentioned | sintered in a chamber furnace with a heating and cooling rate of 1 K min−1 at 850 °C for 24 h in air and then at 1300 °C for 5 h in air to maintain the oxygen stoichiometry | Not mentioned | Not mentioned | Polycrystalline | Bulk
4871 | ESTM | https://doi.org/10.1039/c6ta03126a | Zn0.9 Cd0.1 Sc0.02 O1.03 | Sc0.02Zn0.9Cd0.1O1.03 | Zn0.9Cd0.1Sc0.02O1.03 |  |  | Stoichiometric Formula |  | 2016 | 373 | 555 | -80 | 3.552 | 0 | 0.02038302 | 6.5 | 3.404253e-16 |  |  | False |  |  | ball milling with ceramic balls for 24 h, pressed at 65 MPa for 60 s, followed by isostatic pressing at 5 GPa for 60 s | Not mentioned | sintered in a chamber furnace with a heating and cooling rate of 1 K min−1 at 850 °C for 24 h in air and then at 1300 °C for 5 h in air to maintain the oxygen stoichiometry | Not mentioned | Not mentioned | Polycrystalline | Bulk
4872 | ESTM | https://doi.org/10.1039/c6ta03126a | Zn0.9 Cd0.1 Sc0.02 O1.03 | Sc0.02Zn0.9Cd0.1O1.03 | Zn0.9Cd0.1Sc0.02O1.03 |  |  | Stoichiometric Formula |  | 2016 | 473 | 520 | -86.5 | 3.89077 | 0 | 0.033460622 | 5.5 | 0 |  |  | False |  |  | ball milling with ceramic balls for 24 h, pressed at 65 MPa for 60 s, followed by isostatic pressing at 5 GPa for 60 s | Not mentioned | sintered in a chamber furnace with a heating and cooling rate of 1 K min−1 at 850 °C for 24 h in air and then at 1300 °C for 5 h in air to maintain the oxygen stoichiometry | Not mentioned | Not mentioned | Polycrystalline | Bulk
4873 | ESTM | https://doi.org/10.1039/c6ta03126a | Zn0.9 Cd0.1 Sc0.02 O1.03 | Sc0.02Zn0.9Cd0.1O1.03 | Zn0.9Cd0.1Sc0.02O1.03 |  |  | Stoichiometric Formula |  | 2016 | 573 | 475.7 | -99 | 4.6623357 | 0 | 0.05343037 | 5 | 0 |  |  | False |  |  | ball milling with ceramic balls for 24 h, pressed at 65 MPa for 60 s, followed by isostatic pressing at 5 GPa for 60 s | Not mentioned | sintered in a chamber furnace with a heating and cooling rate of 1 K min−1 at 850 °C for 24 h in air and then at 1300 °C for 5 h in air to maintain the oxygen stoichiometry | Not mentioned | Not mentioned | Polycrystalline | Bulk
4874 | ESTM | https://doi.org/10.1039/c6ta03126a | Zn0.9 Cd0.1 Sc0.02 O1.03 | Sc0.02Zn0.9Cd0.1O1.03 | Zn0.9Cd0.1Sc0.02O1.03 |  |  | Stoichiometric Formula |  | 2016 | 673 | 430 | -107.6 | 4.9784368 | 1.784051e-16 | 0.07720018 | 4.34 | 3.595273e-16 |  |  | False |  |  | ball milling with ceramic balls for 24 h, pressed at 65 MPa for 60 s, followed by isostatic pressing at 5 GPa for 60 s | Not mentioned | sintered in a chamber furnace with a heating and cooling rate of 1 K min−1 at 850 °C for 24 h in air and then at 1300 °C for 5 h in air to maintain the oxygen stoichiometry | Not mentioned | Not mentioned | Polycrystalline | Bulk
4875 | ESTM | https://doi.org/10.1039/c6ta03126a | Zn0.9 Cd0.1 Sc0.02 O1.03 | Sc0.02Zn0.9Cd0.1O1.03 | Zn0.9Cd0.1Sc0.02O1.03 |  |  | Stoichiometric Formula |  | 2016 | 773 | 394.3 | -119.4 | 5.621282748 | 1.580028e-16 | 0.113453 | 3.83 | 2.446437e-16 |  |  | False |  |  | ball milling with ceramic balls for 24 h, pressed at 65 MPa for 60 s, followed by isostatic pressing at 5 GPa for 60 s | Not mentioned | sintered in a chamber furnace with a heating and cooling rate of 1 K min−1 at 850 °C for 24 h in air and then at 1300 °C for 5 h in air to maintain the oxygen stoichiometry | Not mentioned | Not mentioned | Polycrystalline | Bulk
4876 | ESTM | https://doi.org/10.1039/c6ta03126a | Zn0.9 Cd0.1 Sc0.02 O1.03 | Sc0.02Zn0.9Cd0.1O1.03 | Zn0.9Cd0.1Sc0.02O1.03 |  |  | Stoichiometric Formula |  | 2016 | 873 | 357 | -130 | 6.0333 | 2.944254e-16 | 0.1470017 | 3.583 | 1.888113e-16 |  |  | False |  |  | ball milling with ceramic balls for 24 h, pressed at 65 MPa for 60 s, followed by isostatic pressing at 5 GPa for 60 s | Not mentioned | sintered in a chamber furnace with a heating and cooling rate of 1 K min−1 at 850 °C for 24 h in air and then at 1300 °C for 5 h in air to maintain the oxygen stoichiometry | Not mentioned | Not mentioned | Polycrystalline | Bulk
4877 | ESTM | https://doi.org/10.1039/c6ta03126a | Zn0.9 Cd0.1 Sc0.02 O1.03 | Sc0.02Zn0.9Cd0.1O1.03 | Zn0.9Cd0.1Sc0.02O1.03 |  |  | Stoichiometric Formula |  | 2016 | 973 | 320 | -139 | 6.18272 | 0 | 0.1845333 | 3.26 | 0 |  |  | False |  |  | ball milling with ceramic balls for 24 h, pressed at 65 MPa for 60 s, followed by isostatic pressing at 5 GPa for 60 s | Not mentioned | sintered in a chamber furnace with a heating and cooling rate of 1 K min−1 at 850 °C for 24 h in air and then at 1300 °C for 5 h in air to maintain the oxygen stoichiometry | Not mentioned | Not mentioned | Polycrystalline | Bulk
4878 | ESTM | https://doi.org/10.1039/c6ta03126a | Zn0.9 Cd0.1 Sc0.02 O1.03 | Sc0.02Zn0.9Cd0.1O1.03 | Zn0.9Cd0.1Sc0.02O1.03 |  |  | Stoichiometric Formula |  | 2016 | 1073 | 290 | -150 | 6.525 | 1.361193e-16 | 0.2258492 | 3.1 | 0 |  |  | False |  |  | ball milling with ceramic balls for 24 h, pressed at 65 MPa for 60 s, followed by isostatic pressing at 5 GPa for 60 s | Not mentioned | sintered in a chamber furnace with a heating and cooling rate of 1 K min−1 at 850 °C for 24 h in air and then at 1300 °C for 5 h in air to maintain the oxygen stoichiometry | Not mentioned | Not mentioned | Polycrystalline | Bulk
4879 | ESTM | https://doi.org/10.1039/c6ta03126a | Zn0.9 Cd0.1 Sc0.02 O1.03 | Sc0.02Zn0.9Cd0.1O1.03 | Zn0.9Cd0.1Sc0.02O1.03 |  |  | Stoichiometric Formula |  | 2016 | 1173 | 265 | -160 | 6.784 | 0 | 0.2811884 | 2.83 | 0 |  |  | False |  |  | ball milling with ceramic balls for 24 h, pressed at 65 MPa for 60 s, followed by isostatic pressing at 5 GPa for 60 s | Not mentioned | sintered in a chamber furnace with a heating and cooling rate of 1 K min−1 at 850 °C for 24 h in air and then at 1300 °C for 5 h in air to maintain the oxygen stoichiometry | Not mentioned | Not mentioned | Polycrystalline | Bulk
4880 | ESTM | https://doi.org/10.1039/c6ta03126a | Zn0.9 Cd0.1 Sc0.03 O1.045 | Sc0.03Zn0.9Cd0.1O1.045 | Zn0.9Cd0.1Sc0.03O1.045 |  |  | Stoichiometric Formula |  | 2016 | 300 | 551 | -76.3 | 3.20775119 | 1.384425e-16 | 0.01216593 | 7.91 | 0 |  |  | False |  |  | ball milling with ceramic balls for 24 h, pressed at 65 MPa for 60 s, followed by isostatic pressing at 5 GPa for 60 s | Not mentioned | sintered in a chamber furnace with a heating and cooling rate of 1 K min−1 at 850 °C for 24 h in air and then at 1300 °C for 5 h in air to maintain the oxygen stoichiometry | Not mentioned | Not mentioned | Polycrystalline | Bulk
4881 | ESTM | https://doi.org/10.1039/c6ta03126a | Zn0.9 Cd0.1 Sc0.03 O1.045 | Sc0.03Zn0.9Cd0.1O1.045 | Zn0.9Cd0.1Sc0.03O1.045 |  |  | Stoichiometric Formula |  | 2016 | 373 | 526 | -83.2 | 3.64109824 | 2.439315e-16 | 0.02057772 | 6.6 | 0 |  |  | False |  |  | ball milling with ceramic balls for 24 h, pressed at 65 MPa for 60 s, followed by isostatic pressing at 5 GPa for 60 s | Not mentioned | sintered in a chamber furnace with a heating and cooling rate of 1 K min−1 at 850 °C for 24 h in air and then at 1300 °C for 5 h in air to maintain the oxygen stoichiometry | Not mentioned | Not mentioned | Polycrystalline | Bulk
4882 | ESTM | https://doi.org/10.1039/c6ta03126a | Zn0.9 Cd0.1 Sc0.03 O1.045 | Sc0.03Zn0.9Cd0.1O1.045 | Zn0.9Cd0.1Sc0.03O1.045 |  |  | Stoichiometric Formula |  | 2016 | 473 | 483.33 | -92.7 | 4.153395 | 0 | 0.03495651 | 5.62 | 1.985008e-16 |  |  | False |  |  | ball milling with ceramic balls for 24 h, pressed at 65 MPa for 60 s, followed by isostatic pressing at 5 GPa for 60 s | Not mentioned | sintered in a chamber furnace with a heating and cooling rate of 1 K min−1 at 850 °C for 24 h in air and then at 1300 °C for 5 h in air to maintain the oxygen stoichiometry | Not mentioned | Not mentioned | Polycrystalline | Bulk
4883 | ESTM | https://doi.org/10.1039/c6ta03126a | Zn0.9 Cd0.1 Sc0.03 O1.045 | Sc0.03Zn0.9Cd0.1O1.045 | Zn0.9Cd0.1Sc0.03O1.045 |  |  | Stoichiometric Formula |  | 2016 | 573 | 440 | -92.7 | 3.7810476 | 1.174514e-16 | 0.04394605 | 4.93 | 1.578957e-16 |  |  | False |  |  | ball milling with ceramic balls for 24 h, pressed at 65 MPa for 60 s, followed by isostatic pressing at 5 GPa for 60 s | Not mentioned | sintered in a chamber furnace with a heating and cooling rate of 1 K min−1 at 850 °C for 24 h in air and then at 1300 °C for 5 h in air to maintain the oxygen stoichiometry | Not mentioned | Not mentioned | Polycrystalline | Bulk
4884 | ESTM | https://doi.org/10.1039/c6ta03126a | Zn0.9 Cd0.1 Sc0.03 O1.045 | Sc0.03Zn0.9Cd0.1O1.045 | Zn0.9Cd0.1Sc0.03O1.045 |  |  | Stoichiometric Formula |  | 2016 | 673 | 400 | -111 | 4.9284 | 0 | 0.07572633 | 4.38 | 0 |  |  | False |  |  | ball milling with ceramic balls for 24 h, pressed at 65 MPa for 60 s, followed by isostatic pressing at 5 GPa for 60 s | Not mentioned | sintered in a chamber furnace with a heating and cooling rate of 1 K min−1 at 850 °C for 24 h in air and then at 1300 °C for 5 h in air to maintain the oxygen stoichiometry | Not mentioned | Not mentioned | Polycrystalline | Bulk
4885 | ESTM | https://doi.org/10.1039/c6ta03126a | Zn0.9 Cd0.1 Sc0.03 O1.045 | Sc0.03Zn0.9Cd0.1O1.045 | Zn0.9Cd0.1Sc0.03O1.045 |  |  | Stoichiometric Formula |  | 2016 | 773 | 360.4 | -123 | 5.4524916 | 0 | 0.106974 | 3.94 | 1.297305e-16 |  |  | False |  |  | ball milling with ceramic balls for 24 h, pressed at 65 MPa for 60 s, followed by isostatic pressing at 5 GPa for 60 s | Not mentioned | sintered in a chamber furnace with a heating and cooling rate of 1 K min−1 at 850 °C for 24 h in air and then at 1300 °C for 5 h in air to maintain the oxygen stoichiometry | Not mentioned | Not mentioned | Polycrystalline | Bulk
4886 | ESTM | https://doi.org/10.1039/c6ta03126a | Zn0.9 Cd0.1 Sc0.03 O1.045 | Sc0.03Zn0.9Cd0.1O1.045 | Zn0.9Cd0.1Sc0.03O1.045 |  |  | Stoichiometric Formula |  | 2016 | 873 | 329.17 | -133 | 5.82268813 | 1.525375e-16 | 0.1408090509 | 3.61 | 1.97115e-16 |  |  | False |  |  | ball milling with ceramic balls for 24 h, pressed at 65 MPa for 60 s, followed by isostatic pressing at 5 GPa for 60 s | Not mentioned | sintered in a chamber furnace with a heating and cooling rate of 1 K min−1 at 850 °C for 24 h in air and then at 1300 °C for 5 h in air to maintain the oxygen stoichiometry | Not mentioned | Not mentioned | Polycrystalline | Bulk
4887 | ESTM | https://doi.org/10.1039/c6ta03126a | Zn0.9 Cd0.1 Sc0.03 O1.045 | Sc0.03Zn0.9Cd0.1O1.045 | Zn0.9Cd0.1Sc0.03O1.045 |  |  | Stoichiometric Formula |  | 2016 | 973 | 300 | -142 | 6.0492 | 0 | 0.1781977 | 3.303 | 1.557572e-16 |  |  | False |  |  | ball milling with ceramic balls for 24 h, pressed at 65 MPa for 60 s, followed by isostatic pressing at 5 GPa for 60 s | Not mentioned | sintered in a chamber furnace with a heating and cooling rate of 1 K min−1 at 850 °C for 24 h in air and then at 1300 °C for 5 h in air to maintain the oxygen stoichiometry | Not mentioned | Not mentioned | Polycrystalline | Bulk
4888 | ESTM | https://doi.org/10.1039/c6ta03126a | Zn0.9 Cd0.1 Sc0.03 O1.045 | Sc0.03Zn0.9Cd0.1O1.045 | Zn0.9Cd0.1Sc0.03O1.045 |  |  | Stoichiometric Formula |  | 2016 | 1073 | 273.5 | -150 | 6.15375 | 0 | 0.2186415 | 3.02 | 2.538912e-16 |  |  | False |  |  | ball milling with ceramic balls for 24 h, pressed at 65 MPa for 60 s, followed by isostatic pressing at 5 GPa for 60 s | Not mentioned | sintered in a chamber furnace with a heating and cooling rate of 1 K min−1 at 850 °C for 24 h in air and then at 1300 °C for 5 h in air to maintain the oxygen stoichiometry | Not mentioned | Not mentioned | Polycrystalline | Bulk
4889 | ESTM | https://doi.org/10.1039/c6ta03126a | Zn0.9 Cd0.1 Sc0.03 O1.045 | Sc0.03Zn0.9Cd0.1O1.045 | Zn0.9Cd0.1Sc0.03O1.045 |  |  | Stoichiometric Formula |  | 2016 | 1173 | 250 | -159.46 | 6.3568729 | 1.397194e-16 | 0.2701671 | 2.76 | 0 |  |  | False |  |  | ball milling with ceramic balls for 24 h, pressed at 65 MPa for 60 s, followed by isostatic pressing at 5 GPa for 60 s | Not mentioned | sintered in a chamber furnace with a heating and cooling rate of 1 K min−1 at 850 °C for 24 h in air and then at 1300 °C for 5 h in air to maintain the oxygen stoichiometry | Not mentioned | Not mentioned | Polycrystalline | Bulk
4890 | ESTM | https://doi.org/10.1039/c6ta03126a | Zn0.9 Cd0.1 Sc0.04 O1.06 | Sc0.04Zn0.9Cd0.1O1.06 | Zn0.9Cd0.1Sc0.04O1.06 |  |  | Stoichiometric Formula |  | 2016 | 300 | 466.67 | -84.3 | 3.316386 | 0 | 0.01243645 | 8 | 1.394871e-16 |  |  | False |  |  | ball milling with ceramic balls for 24 h, pressed at 65 MPa for 60 s, followed by isostatic pressing at 5 GPa for 60 s | Not mentioned | sintered in a chamber furnace with a heating and cooling rate of 1 K min−1 at 850 °C for 24 h in air and then at 1300 °C for 5 h in air to maintain the oxygen stoichiometry | Not mentioned | Not mentioned | Polycrystalline | Bulk
4891 | ESTM | https://doi.org/10.1039/c6ta03126a | Zn0.9 Cd0.1 Sc0.04 O1.06 | Sc0.04Zn0.9Cd0.1O1.06 | Zn0.9Cd0.1Sc0.04O1.06 |  |  | Stoichiometric Formula |  | 2016 | 373 | 440 | -93 | 3.80556 | 0 | 0.02087462 | 6.8 | 1.662041e-16 |  |  | False |  |  | ball milling with ceramic balls for 24 h, pressed at 65 MPa for 60 s, followed by isostatic pressing at 5 GPa for 60 s | Not mentioned | sintered in a chamber furnace with a heating and cooling rate of 1 K min−1 at 850 °C for 24 h in air and then at 1300 °C for 5 h in air to maintain the oxygen stoichiometry | Not mentioned | Not mentioned | Polycrystalline | Bulk
4892 | ESTM | https://doi.org/10.1039/c6ta03126a | Zn0.9 Cd0.1 Sc0.04 O1.06 | Sc0.04Zn0.9Cd0.1O1.06 | Zn0.9Cd0.1Sc0.04O1.06 |  |  | Stoichiometric Formula |  | 2016 | 473 | 411.46 | -102 | 4.28082984 | 0 | 0.03552338 | 5.7 | 1.953332e-16 |  |  | False |  |  | ball milling with ceramic balls for 24 h, pressed at 65 MPa for 60 s, followed by isostatic pressing at 5 GPa for 60 s | Not mentioned | sintered in a chamber furnace with a heating and cooling rate of 1 K min−1 at 850 °C for 24 h in air and then at 1300 °C for 5 h in air to maintain the oxygen stoichiometry | Not mentioned | Not mentioned | Polycrystalline | Bulk
4893 | ESTM | https://doi.org/10.1039/c6ta03126a | Zn0.9 Cd0.1 Sc0.04 O1.06 | Sc0.04Zn0.9Cd0.1O1.06 | Zn0.9Cd0.1Sc0.04O1.06 |  |  | Stoichiometric Formula |  | 2016 | 573 | 376.04 | -110.2 | 4.566645 | 1.944926e-16 | 0.05281436 | 4.9545 | 0 |  |  | False |  |  | ball milling with ceramic balls for 24 h, pressed at 65 MPa for 60 s, followed by isostatic pressing at 5 GPa for 60 s | Not mentioned | sintered in a chamber furnace with a heating and cooling rate of 1 K min−1 at 850 °C for 24 h in air and then at 1300 °C for 5 h in air to maintain the oxygen stoichiometry | Not mentioned | Not mentioned | Polycrystalline | Bulk
4894 | ESTM | https://doi.org/10.1039/c6ta03126a | Zn0.9 Cd0.1 Sc0.04 O1.06 | Sc0.04Zn0.9Cd0.1O1.06 | Zn0.9Cd0.1Sc0.04O1.06 |  |  | Stoichiometric Formula |  | 2016 | 673 | 341.67 | -119 | 4.83838887 | 0 | 0.07434328 | 4.38 | 1.866717e-16 |  |  | False |  |  | ball milling with ceramic balls for 24 h, pressed at 65 MPa for 60 s, followed by isostatic pressing at 5 GPa for 60 s | Not mentioned | sintered in a chamber furnace with a heating and cooling rate of 1 K min−1 at 850 °C for 24 h in air and then at 1300 °C for 5 h in air to maintain the oxygen stoichiometry | Not mentioned | Not mentioned | Polycrystalline | Bulk
4895 | ESTM | https://doi.org/10.1039/c6ta03126a | Zn0.9 Cd0.1 Sc0.04 O1.06 | Sc0.04Zn0.9Cd0.1O1.06 | Zn0.9Cd0.1Sc0.04O1.06 |  |  | Stoichiometric Formula |  | 2016 | 773 | 310 | -131.3 | 5.3443039 | 1.661916e-16 | 0.104467 | 3.9545 | 3.985313e-16 |  |  | False |  |  | ball milling with ceramic balls for 24 h, pressed at 65 MPa for 60 s, followed by isostatic pressing at 5 GPa for 60 s | Not mentioned | sintered in a chamber furnace with a heating and cooling rate of 1 K min−1 at 850 °C for 24 h in air and then at 1300 °C for 5 h in air to maintain the oxygen stoichiometry | Not mentioned | Not mentioned | Polycrystalline | Bulk
4896 | ESTM | https://doi.org/10.1039/c6ta03126a | Zn0.9 Cd0.1 Sc0.04 O1.06 | Sc0.04Zn0.9Cd0.1O1.06 | Zn0.9Cd0.1Sc0.04O1.06 |  |  | Stoichiometric Formula |  | 2016 | 873 | 281.25 | -141.4 | 5.62330125 | 1.579461e-16 | 0.1378972 | 3.56 | 2.012772e-16 |  |  | False |  |  | ball milling with ceramic balls for 24 h, pressed at 65 MPa for 60 s, followed by isostatic pressing at 5 GPa for 60 s | Not mentioned | sintered in a chamber furnace with a heating and cooling rate of 1 K min−1 at 850 °C for 24 h in air and then at 1300 °C for 5 h in air to maintain the oxygen stoichiometry | Not mentioned | Not mentioned | Polycrystalline | Bulk
4897 | ESTM | https://doi.org/10.1039/c6ta03126a | Zn0.9 Cd0.1 Sc0.04 O1.06 | Sc0.04Zn0.9Cd0.1O1.06 | Zn0.9Cd0.1Sc0.04O1.06 |  |  | Stoichiometric Formula |  | 2016 | 973 | 255.2 | -151 | 5.8188152 | 1.52639e-16 | 0.1742064 | 3.25 | 0 |  |  | False |  |  | ball milling with ceramic balls for 24 h, pressed at 65 MPa for 60 s, followed by isostatic pressing at 5 GPa for 60 s | Not mentioned | sintered in a chamber furnace with a heating and cooling rate of 1 K min−1 at 850 °C for 24 h in air and then at 1300 °C for 5 h in air to maintain the oxygen stoichiometry | Not mentioned | Not mentioned | Polycrystalline | Bulk
4898 | ESTM | https://doi.org/10.1039/c6ta03126a | Zn0.9 Cd0.1 Sc0.04 O1.06 | Sc0.04Zn0.9Cd0.1O1.06 | Zn0.9Cd0.1Sc0.04O1.06 |  |  | Stoichiometric Formula |  | 2016 | 1073 | 232.3 | -160.5 | 5.984106075 | 1.484229e-16 | 0.2173277 | 2.9545 | 1.27713e-16 |  |  | False |  |  | ball milling with ceramic balls for 24 h, pressed at 65 MPa for 60 s, followed by isostatic pressing at 5 GPa for 60 s | Not mentioned | sintered in a chamber furnace with a heating and cooling rate of 1 K min−1 at 850 °C for 24 h in air and then at 1300 °C for 5 h in air to maintain the oxygen stoichiometry | Not mentioned | Not mentioned | Polycrystalline | Bulk
4899 | ESTM | https://doi.org/10.1039/c6ta03126a | Zn0.9 Cd0.1 Sc0.04 O1.06 | Sc0.04Zn0.9Cd0.1O1.06 | Zn0.9Cd0.1Sc0.04O1.06 |  |  | Stoichiometric Formula |  | 2016 | 1173 | 211.45 | -166.4 | 5.854830592 | 1.517001e-16 | 0.2543599 | 2.7 | 0 |  |  | False |  |  | ball milling with ceramic balls for 24 h, pressed at 65 MPa for 60 s, followed by isostatic pressing at 5 GPa for 60 s | Not mentioned | sintered in a chamber furnace with a heating and cooling rate of 1 K min−1 at 850 °C for 24 h in air and then at 1300 °C for 5 h in air to maintain the oxygen stoichiometry | Not mentioned | Not mentioned | Polycrystalline | Bulk
4902 | ESTM | https://doi.org/10.1039/c6ta03126a | Zn1 Sc0.02 O1.03 | Sc0.02Zn1O1.03 | ZnSc0.02O1.03 |  |  | Stoichiometric Formula |  | 2016 | 473 | 35 | -200 | 1.4 | 0 | 0.002538818 | 26.083 | 0 |  |  | False |  |  | ball milling with ceramic balls for 24 h, pressed at 65 MPa for 60 s, followed by isostatic pressing at 5 GPa for 60 s | Not mentioned | sintered in a chamber furnace with a heating and cooling rate of 1 K min−1 at 850 °C for 24 h in air and then at 1300 °C for 5 h in air to maintain the oxygen stoichiometry | Not mentioned | Not mentioned | Polycrystalline | Bulk
4903 | ESTM | https://doi.org/10.1039/c6ta03126a | Zn1 Sc0.02 O1.03 | Sc0.02Zn1O1.03 | ZnSc0.02O1.03 |  |  | Stoichiometric Formula |  | 2016 | 573 | 44.28 | -214.7 | 2.041135 | 2.175698e-16 | 0.005972375 | 19.583 | 1.452289e-16 |  |  | False |  |  | ball milling with ceramic balls for 24 h, pressed at 65 MPa for 60 s, followed by isostatic pressing at 5 GPa for 60 s | Not mentioned | sintered in a chamber furnace with a heating and cooling rate of 1 K min−1 at 850 °C for 24 h in air and then at 1300 °C for 5 h in air to maintain the oxygen stoichiometry | Not mentioned | Not mentioned | Polycrystalline | Bulk
4904 | ESTM | https://doi.org/10.1039/c6ta03126a | Zn1 Sc0.02 O1.03 | Sc0.02Zn1O1.03 | ZnSc0.02O1.03 |  |  | Stoichiometric Formula |  | 2016 | 673 | 57.14 | -230 | 3.022706 | 0 | 0.01348724 | 15.083 | 3.858587e-16 |  |  | False |  |  | ball milling with ceramic balls for 24 h, pressed at 65 MPa for 60 s, followed by isostatic pressing at 5 GPa for 60 s | Not mentioned | sintered in a chamber furnace with a heating and cooling rate of 1 K min−1 at 850 °C for 24 h in air and then at 1300 °C for 5 h in air to maintain the oxygen stoichiometry | Not mentioned | Not mentioned | Polycrystalline | Bulk
4905 | ESTM | https://doi.org/10.1039/c6ta03126a | Zn1 Sc0.02 O1.03 | Sc0.02Zn1O1.03 | ZnSc0.02O1.03 |  |  | Stoichiometric Formula |  | 2016 | 773 | 65.7 | -244 | 3.9115152 | 0 | 0.0250236 | 12.083 | 0 |  |  | False |  |  | ball milling with ceramic balls for 24 h, pressed at 65 MPa for 60 s, followed by isostatic pressing at 5 GPa for 60 s | Not mentioned | sintered in a chamber furnace with a heating and cooling rate of 1 K min−1 at 850 °C for 24 h in air and then at 1300 °C for 5 h in air to maintain the oxygen stoichiometry | Not mentioned | Not mentioned | Polycrystalline | Bulk
4906 | ESTM | https://doi.org/10.1039/c6ta03126a | Zn1 Sc0.02 O1.03 | Sc0.02Zn1O1.03 | ZnSc0.02O1.03 |  |  | Stoichiometric Formula |  | 2016 | 873 | 64.28 | -256.47 | 4.228137 | 0 | 0.03691163 | 10 | 0 |  |  | False |  |  | ball milling with ceramic balls for 24 h, pressed at 65 MPa for 60 s, followed by isostatic pressing at 5 GPa for 60 s | Not mentioned | sintered in a chamber furnace with a heating and cooling rate of 1 K min−1 at 850 °C for 24 h in air and then at 1300 °C for 5 h in air to maintain the oxygen stoichiometry | Not mentioned | Not mentioned | Polycrystalline | Bulk
4907 | ESTM | https://doi.org/10.1039/c6ta03126a | Zn1 Sc0.02 O1.03 | Sc0.02Zn1O1.03 | ZnSc0.02O1.03 |  |  | Stoichiometric Formula |  | 2016 | 973 | 58.57 | -270.6 | 4.288751 | 0 | 0.05162631 | 8.083 | 0 |  |  | False |  |  | ball milling with ceramic balls for 24 h, pressed at 65 MPa for 60 s, followed by isostatic pressing at 5 GPa for 60 s | Not mentioned | sintered in a chamber furnace with a heating and cooling rate of 1 K min−1 at 850 °C for 24 h in air and then at 1300 °C for 5 h in air to maintain the oxygen stoichiometry | Not mentioned | Not mentioned | Polycrystalline | Bulk
4908 | ESTM | https://doi.org/10.1039/c6ta03126a | Zn1 Sc0.02 O1.03 | Sc0.02Zn1O1.03 | ZnSc0.02O1.03 |  |  | Stoichiometric Formula |  | 2016 | 1073 | 52.8 | -281 | 4.1691408 | 2.130363e-16 | 0.0662739 | 6.75 | 0 |  |  | False |  |  | ball milling with ceramic balls for 24 h, pressed at 65 MPa for 60 s, followed by isostatic pressing at 5 GPa for 60 s | Not mentioned | sintered in a chamber furnace with a heating and cooling rate of 1 K min−1 at 850 °C for 24 h in air and then at 1300 °C for 5 h in air to maintain the oxygen stoichiometry | Not mentioned | Not mentioned | Polycrystalline | Bulk
4909 | ESTM | https://doi.org/10.1039/c6ta03126a | Zn1 Sc0.02 O1.03 | Sc0.02Zn1O1.03 | ZnSc0.02O1.03 |  |  | Stoichiometric Formula |  | 2016 | 1173 | 47 | -290 | 3.9527 | 1.123509e-16 | 0.08134241 | 5.7 | 0 |  |  | False |  |  | ball milling with ceramic balls for 24 h, pressed at 65 MPa for 60 s, followed by isostatic pressing at 5 GPa for 60 s | Not mentioned | sintered in a chamber furnace with a heating and cooling rate of 1 K min−1 at 850 °C for 24 h in air and then at 1300 °C for 5 h in air to maintain the oxygen stoichiometry | Not mentioned | Not mentioned | Polycrystalline | Bulk
4910 | ESTM | https://doi.org/10.1039/c6ta11120c | Cu1 Ga0.97 Mn0.03 Te2 | Mn0.03Ga0.97Cu1Te2 | CuGa0.97Mn0.03Te2 |  | CuGa1−xMnxTe2 | Stoichiometric Formula |  | 2017 | 325 | 252 | 172 | 7.455168 | 0 | 0.03944854 | 6.142 | 1.758973e-16 |  |  | False |  |  | ground into powders with an agate mortar | heated slowly in a furnace up to 1173 K, and were kept at this temperature for 12 hours | spark plasma sintering at Ar atmosphere at 823 K under 50 Mpa | 873 | 12h | Polycrystalline | Bulk
4911 | ESTM | https://doi.org/10.1039/c6ta11120c | Cu1 Ga0.97 Mn0.03 Te2 | Mn0.03Ga0.97Cu1Te2 | CuGa0.97Mn0.03Te2 |  | CuGa1−xMnxTe2 | Stoichiometric Formula |  | 2017 | 375 | 242.9 | 183.7 | 8.196828101 | 0 | 0.05872775 | 5.234 | 2.363072e-16 |  |  | False |  |  | ground into powders with an agate mortar | heated slowly in a furnace up to 1173 K, and were kept at this temperature for 12 hours | spark plasma sintering at Ar atmosphere at 823 K under 50 Mpa | 873 | 12h | Polycrystalline | Bulk
4912 | ESTM | https://doi.org/10.1039/c6ta11120c | Cu1 Ga0.97 Mn0.03 Te2 | Mn0.03Ga0.97Cu1Te2 | CuGa0.97Mn0.03Te2 |  | CuGa1−xMnxTe2 | Stoichiometric Formula |  | 2017 | 425 | 232.5 | 198.9 | 9.197981325 | 1.931246e-16 | 0.09390204 | 4.163 | 1.477901e-16 |  |  | False |  |  | ground into powders with an agate mortar | heated slowly in a furnace up to 1173 K, and were kept at this temperature for 12 hours | spark plasma sintering at Ar atmosphere at 823 K under 50 Mpa | 873 | 12h | Polycrystalline | Bulk
4913 | ESTM | https://doi.org/10.1039/c6ta11120c | Cu1 Ga0.97 Mn0.03 Te2 | Mn0.03Ga0.97Cu1Te2 | CuGa0.97Mn0.03Te2 |  | CuGa1−xMnxTe2 | Stoichiometric Formula |  | 2017 | 475 | 221.49 | 214 | 10.14335604 | 0 | 0.1319303 | 3.652 | 0 |  |  | False |  |  | ground into powders with an agate mortar | heated slowly in a furnace up to 1173 K, and were kept at this temperature for 12 hours | spark plasma sintering at Ar atmosphere at 823 K under 50 Mpa | 873 | 12h | Polycrystalline | Bulk
4914 | ESTM | https://doi.org/10.1039/c6ta11120c | Cu1 Ga0.97 Mn0.03 Te2 | Mn0.03Ga0.97Cu1Te2 | CuGa0.97Mn0.03Te2 |  | CuGa1−xMnxTe2 | Stoichiometric Formula |  | 2017 | 525 | 210.53 | 224 | 10.56355328 | 1.68159e-16 | 0.1741792 | 3.184 | 0 |  |  | False |  |  | ground into powders with an agate mortar | heated slowly in a furnace up to 1173 K, and were kept at this temperature for 12 hours | spark plasma sintering at Ar atmosphere at 823 K under 50 Mpa | 873 | 12h | Polycrystalline | Bulk
4915 | ESTM | https://doi.org/10.1039/c6ta11120c | Cu1 Ga0.97 Mn0.03 Te2 | Mn0.03Ga0.97Cu1Te2 | CuGa0.97Mn0.03Te2 |  | CuGa1−xMnxTe2 | Stoichiometric Formula |  | 2017 | 625 | 215.65 | 232.6 | 11.66726 | 3.045028e-16 | 0.1790775 | 4.072 | 4.649758e-16 |  |  | False |  |  | ground into powders with an agate mortar | heated slowly in a furnace up to 1173 K, and were kept at this temperature for 12 hours | spark plasma sintering at Ar atmosphere at 823 K under 50 Mpa | 873 | 12h | Polycrystalline | Bulk
4916 | ESTM | https://doi.org/10.1039/c6ta11120c | Cu1 Ga0.97 Mn0.03 Te2 | Mn0.03Ga0.97Cu1Te2 | CuGa0.97Mn0.03Te2 |  | CuGa1−xMnxTe2 | Stoichiometric Formula |  | 2017 | 575 | 207.83 | 231 | 11.09001663 | 1.601762e-16 | 0.2282305 | 2.794 | 0 |  |  | False |  |  | ground into powders with an agate mortar | heated slowly in a furnace up to 1173 K, and were kept at this temperature for 12 hours | spark plasma sintering at Ar atmosphere at 823 K under 50 Mpa | 873 | 12h | Polycrystalline | Bulk
4917 | ESTM | https://doi.org/10.1039/c6ta11120c | Cu1 Ga0.97 Mn0.03 Te2 | Mn0.03Ga0.97Cu1Te2 | CuGa0.97Mn0.03Te2 |  | CuGa1−xMnxTe2 | Stoichiometric Formula |  | 2017 | 670 | 223.5 | 238.8 | 12.74518584 | 0 | 0.34698 | 2.461 | 1.132577e-05 |  |  | False |  |  | ground into powders with an agate mortar | heated slowly in a furnace up to 1173 K, and were kept at this temperature for 12 hours | spark plasma sintering at Ar atmosphere at 823 K under 50 Mpa | 873 | 12h | Polycrystalline | Bulk
4918 | ESTM | https://doi.org/10.1039/c6ta11120c | Cu1 Ga0.98 Mn0.02 Te2 | Mn0.02Ga0.98Cu1Te2 | CuGa0.98Mn0.02Te2 |  | CuGa1−xMnxTe2 | Stoichiometric Formula |  | 2017 | 425 | 104.39 | 278.8 | 8.114176 | 0 | 0.07609278 | 4.532 | 0 |  |  | False |  |  | ground into powders with an agate mortar | heated slowly in a furnace up to 1173 K, and were kept at this temperature for 12 hours | spark plasma sintering at Ar atmosphere at 823 K under 50 Mpa | 873 | 12h | Polycrystalline | Bulk
4919 | ESTM | https://doi.org/10.1039/c6ta11120c | Cu1 Ga0.98 Mn0.02 Te2 | Mn0.02Ga0.98Cu1Te2 | CuGa0.98Mn0.02Te2 |  | CuGa1−xMnxTe2 | Stoichiometric Formula |  | 2017 | 475 | 93.42 | 292.4 | 7.987201 | 1.112002e-16 | 0.0958787 | 3.957 | 0 |  |  | False |  |  | ground into powders with an agate mortar | heated slowly in a furnace up to 1173 K, and were kept at this temperature for 12 hours | spark plasma sintering at Ar atmosphere at 823 K under 50 Mpa | 873 | 12h | Polycrystalline | Bulk
4920 | ESTM | https://doi.org/10.1039/c6ta11120c | Cu1 Ga0.98 Mn0.02 Te2 | Mn0.02Ga0.98Cu1Te2 | CuGa0.98Mn0.02Te2 |  | CuGa1−xMnxTe2 | Stoichiometric Formula |  | 2017 | 525 | 91.23 | 300 | 8.2107 | 2.163466e-16 | 0.1284987 | 3.3546 | 2.159989e-16 |  |  | False |  |  | ground into powders with an agate mortar | heated slowly in a furnace up to 1173 K, and were kept at this temperature for 12 hours | spark plasma sintering at Ar atmosphere at 823 K under 50 Mpa | 873 | 12h | Polycrystalline | Bulk
4921 | ESTM | https://doi.org/10.1039/c6ta11120c | Cu1 Ga0.98 Mn0.02 Te2 | Mn0.02Ga0.98Cu1Te2 | CuGa0.98Mn0.02Te2 |  | CuGa1−xMnxTe2 | Stoichiometric Formula |  | 2017 | 575 | 107.89 | 294.6 | 9.363682 | 0 | 0.1829466 | 2.943 | 4.551423e-16 |  |  | False |  |  | ground into powders with an agate mortar | heated slowly in a furnace up to 1173 K, and were kept at this temperature for 12 hours | spark plasma sintering at Ar atmosphere at 823 K under 50 Mpa | 873 | 12h | Polycrystalline | Bulk
4922 | ESTM | https://doi.org/10.1039/c6ta11120c | Cu1 Ga0.98 Mn0.02 Te2 | Mn0.02Ga0.98Cu1Te2 | CuGa0.98Mn0.02Te2 |  | CuGa1−xMnxTe2 | Stoichiometric Formula |  | 2017 | 625 | 153.5 | 272.3 | 11.38161 | 0 | 0.1850548 | 3.844 | 2.999715e-16 |  |  | False |  |  | ground into powders with an agate mortar | heated slowly in a furnace up to 1173 K, and were kept at this temperature for 12 hours | spark plasma sintering at Ar atmosphere at 823 K under 50 Mpa | 873 | 12h | Polycrystalline | Bulk
4923 | ESTM | https://doi.org/10.1039/c6ta11120c | Cu1 Ga0.98 Mn0.02 Te2 | Mn0.02Ga0.98Cu1Te2 | CuGa0.98Mn0.02Te2 |  | CuGa1−xMnxTe2 | Stoichiometric Formula |  | 2017 | 670 | 219.74 | 242.9 | 12.96475 | 1.370144e-16 | 0.34064 | 2.55 | 7.202426e-06 |  |  | False |  |  | ground into powders with an agate mortar | heated slowly in a furnace up to 1173 K, and were kept at this temperature for 12 hours | spark plasma sintering at Ar atmosphere at 823 K under 50 Mpa | 873 | 12h | Polycrystalline | Bulk
4924 | ESTM | https://doi.org/10.1039/c6ta11120c | Cu1 Ga0.99 Mn0.01 Te2 | Mn0.01Ga0.99Cu1Te2 | CuGa0.99Mn0.01Te2 |  | CuGa1−xMnxTe2 | Stoichiometric Formula |  | 2017 | 325 | 60.53 | 332 | 6.67185872 | 1.331231e-16 | 0.04028152 | 5.383 | 0 |  |  | False |  |  | ground into powders with an agate mortar | heated slowly in a furnace up to 1173 K, and were kept at this temperature for 12 hours | spark plasma sintering at Ar atmosphere at 823 K under 50 Mpa | 873 | 12h | Polycrystalline | Bulk
4925 | ESTM | https://doi.org/10.1039/c6ta11120c | Cu1 Ga0.99 Mn0.01 Te2 | Mn0.01Ga0.99Cu1Te2 | CuGa0.99Mn0.01Te2 |  | CuGa1−xMnxTe2 | Stoichiometric Formula |  | 2017 | 375 | 57.02 | 339.7 | 6.579885 | 1.349839e-16 | 0.05557335 | 4.44 | 0 |  |  | False |  |  | ground into powders with an agate mortar | heated slowly in a furnace up to 1173 K, and were kept at this temperature for 12 hours | spark plasma sintering at Ar atmosphere at 823 K under 50 Mpa | 873 | 12h | Polycrystalline | Bulk
4926 | ESTM | https://doi.org/10.1039/c6ta11120c | Cu1 Ga0.99 Mn0.01 Te2 | Mn0.01Ga0.99Cu1Te2 | CuGa0.99Mn0.01Te2 |  | CuGa1−xMnxTe2 | Stoichiometric Formula |  | 2017 | 425 | 50 | 356.5 | 6.3546125 | 0 | 0.07805521 | 3.46 | 1.777945e-16 |  |  | False |  |  | ground into powders with an agate mortar | heated slowly in a furnace up to 1173 K, and were kept at this temperature for 12 hours | spark plasma sintering at Ar atmosphere at 823 K under 50 Mpa | 873 | 12h | Polycrystalline | Bulk
4927 | ESTM | https://doi.org/10.1039/c6ta11120c | Cu1 Ga0.99 Mn0.01 Te2 | Mn0.01Ga0.99Cu1Te2 | CuGa0.99Mn0.01Te2 |  | CuGa1−xMnxTe2 | Stoichiometric Formula |  | 2017 | 475 | 48.25 | 366.85 | 6.493433 | 1.36781e-16 | 0.1043078 | 2.957 | 1.330465e-16 |  |  | False |  |  | ground into powders with an agate mortar | heated slowly in a furnace up to 1173 K, and were kept at this temperature for 12 hours | spark plasma sintering at Ar atmosphere at 823 K under 50 Mpa | 873 | 12h | Polycrystalline | Bulk
4928 | ESTM | https://doi.org/10.1039/c6ta11120c | Cu1 Ga0.99 Mn0.01 Te2 | Mn0.01Ga0.99Cu1Te2 | CuGa0.99Mn0.01Te2 |  | CuGa1−xMnxTe2 | Stoichiometric Formula |  | 2017 | 525 | 57 | 365 | 7.593825 | 0 | 0.1539883 | 2.589 | 1.802447e-16 |  |  | False |  |  | ground into powders with an agate mortar | heated slowly in a furnace up to 1173 K, and were kept at this temperature for 12 hours | spark plasma sintering at Ar atmosphere at 823 K under 50 Mpa | 873 | 12h | Polycrystalline | Bulk
4929 | ESTM | https://doi.org/10.1039/c6ta11120c | Cu1 Ga0.99 Mn0.01 Te2 | Mn0.01Ga0.99Cu1Te2 | CuGa0.99Mn0.01Te2 |  | CuGa1−xMnxTe2 | Stoichiometric Formula |  | 2017 | 575 | 80.7 | 346.2 | 9.672253308 | 0 | 0.2458685 | 2.262 | 1.128879e-16 |  |  | False |  |  | ground into powders with an agate mortar | heated slowly in a furnace up to 1173 K, and were kept at this temperature for 12 hours | spark plasma sintering at Ar atmosphere at 823 K under 50 Mpa | 873 | 12h | Polycrystalline | Bulk
4930 | ESTM | https://doi.org/10.1039/c6ta11120c | Cu1 Ga0.99 Mn0.01 Te2 | Mn0.01Ga0.99Cu1Te2 | CuGa0.99Mn0.01Te2 |  | CuGa1−xMnxTe2 | Stoichiometric Formula |  | 2017 | 718 | 253 | 247.3 | 15.47279437 | 1.148052e-16 | 0.56972 | 1.95 | 6.628748e-06 |  |  | False |  |  | ground into powders with an agate mortar | heated slowly in a furnace up to 1173 K, and were kept at this temperature for 12 hours | spark plasma sintering at Ar atmosphere at 823 K under 50 Mpa | 873 | 12h | Polycrystalline | Bulk
4931 | ESTM | https://doi.org/10.1039/c6ta11120c | Cu1 Ga0.99 Mn0.01 Te2 | Mn0.01Ga0.99Cu1Te2 | CuGa0.99Mn0.01Te2 |  | CuGa1−xMnxTe2 | Stoichiometric Formula |  | 2017 | 768 | 260 | 236 | 14.48096 | 0 | 0.605258 | 1.85 | 0.006778054 |  |  | False |  |  | ground into powders with an agate mortar | heated slowly in a furnace up to 1173 K, and were kept at this temperature for 12 hours | spark plasma sintering at Ar atmosphere at 823 K under 50 Mpa | 873 | 12h | Polycrystalline | Bulk
4932 | ESTM | https://doi.org/10.1039/c6ta11120c | Cu1 Ga0.99 Mn0.01 Te2 | Mn0.01Ga0.99Cu1Te2 | CuGa0.99Mn0.01Te2 |  | CuGa1−xMnxTe2 | Stoichiometric Formula |  | 2017 | 818 | 279 | 232.6 | 15.095 | 2.185889e-05 | 0.707 | 1.752 | 0.003142902 |  |  | False |  |  | ground into powders with an agate mortar | heated slowly in a furnace up to 1173 K, and were kept at this temperature for 12 hours | spark plasma sintering at Ar atmosphere at 823 K under 50 Mpa | 873 | 12h | Polycrystalline | Bulk
4933 | ESTM | https://doi.org/10.1039/c6ta11120c | Cu1 Ga0.99 Mn0.01 Te2 | Mn0.01Ga0.99Cu1Te2 | CuGa0.99Mn0.01Te2 |  | CuGa1−xMnxTe2 | Stoichiometric Formula |  | 2017 | 868 | 293.04 | 231 | 15.637 | 5.919294e-06 | 0.83 | 1.645 | 0.005902076 |  |  | False |  |  | ground into powders with an agate mortar | heated slowly in a furnace up to 1173 K, and were kept at this temperature for 12 hours | spark plasma sintering at Ar atmosphere at 823 K under 50 Mpa | 873 | 12h | Polycrystalline | Bulk
4934 | ESTM | https://doi.org/10.1039/c6ta11120c | Cu1 Ga1 Te2 | GaCuTe2 | CuGaTe2 |  | CuGa1−xMnxTe2 | Stoichiometric Formula |  | 2017 | 325 | 23 | 364 | 3.047408 | 0 | 0.0142208 | 6.9645 | 0 |  |  | False |  |  | ground into powders with an agate mortar | heated slowly in a furnace up to 1173 K, and were kept at this temperature for 12 hours | spark plasma sintering at Ar atmosphere at 823 K under 50 Mpa | 873 | 12h | Polycrystalline | Bulk
4936 | ESTM | https://doi.org/10.1039/c6ta11120c | Cu1 Ga1 Te2 | GaCuTe2 | CuGaTe2 |  | CuGa1−xMnxTe2 | Stoichiometric Formula |  | 2017 | 718 | 194.5 | 265 | 13.6587625 | 0 | 0.381892 | 2.568 | 5.011733e-07 |  |  | False |  |  | ground into powders with an agate mortar | heated slowly in a furnace up to 1173 K, and were kept at this temperature for 12 hours | spark plasma sintering at Ar atmosphere at 823 K under 50 Mpa | 873 | 12h | Polycrystalline | Bulk
4937 | ESTM | https://doi.org/10.1039/c6ta11120c | Cu1 Ga1 Te2 | GaCuTe2 | CuGaTe2 |  | CuGa1−xMnxTe2 | Stoichiometric Formula |  | 2017 | 775 | 213 | 250.7 | 13.53 | 0.0105577 | 0.4311729 | 2.412 | 0.008255849 |  |  | False |  |  | ground into powders with an agate mortar | heated slowly in a furnace up to 1173 K, and were kept at this temperature for 12 hours | spark plasma sintering at Ar atmosphere at 823 K under 50 Mpa | 873 | 12h | Polycrystalline | Bulk
4938 | ESTM | https://doi.org/10.1039/c6ta11120c | Cu1 Ga1 Te2 | GaCuTe2 | CuGaTe2 |  | CuGa1−xMnxTe2 | Stoichiometric Formula |  | 2017 | 818 | 237 | 248.4 | 14.62350672 | 0 | 0.53402 | 2.24 | 1.63041e-06 |  |  | False |  |  | ground into powders with an agate mortar | heated slowly in a furnace up to 1173 K, and were kept at this temperature for 12 hours | spark plasma sintering at Ar atmosphere at 823 K under 50 Mpa | 873 | 12h | Polycrystalline | Bulk
4939 | ESTM | https://doi.org/10.1039/c6ta11120c | Cu1 Ga1 Te2 | GaCuTe2 | CuGaTe2 |  | CuGa1−xMnxTe2 | Stoichiometric Formula |  | 2017 | 868 | 243 | 240 | 14 | 0.0002285714 | 0.58214 | 2.087 | 0.0002253799 |  |  | False |  |  | ground into powders with an agate mortar | heated slowly in a furnace up to 1173 K, and were kept at this temperature for 12 hours | spark plasma sintering at Ar atmosphere at 823 K under 50 Mpa | 873 | 12h | Polycrystalline | Bulk
4940 | ESTM | https://doi.org/10.1039/c7cp04931e | Sn0.656 Ge0.164 Mn0.18 Te1 | Mn0.18Sn0.656Ge0.164Te1 | (Sn0.8Ge0.2)0.82Mn0.18Te |  |  | Stoichiometric Formula |  | 2017 | 300 | 1693 | 60.3 | 6.15590037 | 2.885617e-16 | 0.0855 | 2.134 | 0.01216731 |  |  | False |  |  | powdered in an agate mortar | heated to 1323 K for 3.5 h under a vacuum of 6.5 × 10−3 Pa, kept at this temperature for 48 h, then quenching in liquid nitrogen | spark plasma sintering at 850 K for 5 minutes under an axial pressure of 48 MPa and a vacuum of 5 × 10^−3 Pa | Not mentioned | Not mentioned | Polycrystalline | Bulk
4941 | ESTM | https://doi.org/10.1039/c7cp04931e | Sn0.656 Ge0.164 Mn0.18 Te1 | Mn0.18Sn0.656Ge0.164Te1 | (Sn0.8Ge0.2)0.82Mn0.18Te |  |  | Stoichiometric Formula |  | 2017 | 673 | 1089 | 126 | 17.288964 | 0 | 0.75555018 | 1.54 | 0 |  |  | False |  |  | powdered in an agate mortar | heated to 1323 K for 3.5 h under a vacuum of 6.5 × 10−3 Pa, kept at this temperature for 48 h, then quenching in liquid nitrogen | spark plasma sintering at 850 K for 5 minutes under an axial pressure of 48 MPa and a vacuum of 5 × 10^−3 Pa | Not mentioned | Not mentioned | Polycrystalline | Bulk
4942 | ESTM | https://doi.org/10.1039/c7cp04931e | Sn0.656 Ge0.164 Mn0.18 Te1 | Mn0.18Sn0.656Ge0.164Te1 | (Sn0.8Ge0.2)0.82Mn0.18Te |  |  | Stoichiometric Formula |  | 2017 | 773 | 909.1 | 141.3 | 18.15081 | 1.957331e-16 | 0.914044 | 1.535 | 1.214628e-16 |  |  | False |  |  | powdered in an agate mortar | heated to 1323 K for 3.5 h under a vacuum of 6.5 × 10−3 Pa, kept at this temperature for 48 h, then quenching in liquid nitrogen | spark plasma sintering at 850 K for 5 minutes under an axial pressure of 48 MPa and a vacuum of 5 × 10^−3 Pa | Not mentioned | Not mentioned | Polycrystalline | Bulk
4943 | ESTM | https://doi.org/10.1039/c7cp04931e | Sn0.656 Ge0.164 Mn0.18 Te1 | Mn0.18Sn0.656Ge0.164Te1 | (Sn0.8Ge0.2)0.82Mn0.18Te |  |  | Stoichiometric Formula |  | 2017 | 873 | 806 | 153 | 18.867654 | 1.882965e-16 | 1.089382 | 1.512 | 2.038261e-16 |  |  | False |  |  | powdered in an agate mortar | heated to 1323 K for 3.5 h under a vacuum of 6.5 × 10−3 Pa, kept at this temperature for 48 h, then quenching in liquid nitrogen | spark plasma sintering at 850 K for 5 minutes under an axial pressure of 48 MPa and a vacuum of 5 × 10^−3 Pa | Not mentioned | Not mentioned | Polycrystalline | Bulk
4944 | ESTM | https://doi.org/10.1039/c7cp04931e | Sn0.68 Ge0.17 Mn0.15 Te1 | Mn0.15Sn0.68Ge0.17Te1 | (Sn0.8Ge0.2)0.85Mn0.15Te |  |  | Stoichiometric Formula |  | 2017 | 373 | 1790 | 67.7 | 8.2040891 | 0 | 0.1565 | 1.975 | 0.009948563 |  |  | False |  |  | powdered in an agate mortar | heated to 1323 K for 3.5 h under a vacuum of 6.5 × 10−3 Pa, kept at this temperature for 48 h, then quenching in liquid nitrogen | spark plasma sintering at 850 K for 5 minutes under an axial pressure of 48 MPa and a vacuum of 5 × 10^−3 Pa | Not mentioned | Not mentioned | Polycrystalline | Bulk
4945 | ESTM | https://doi.org/10.1039/c7cp04931e | Sn0.68 Ge0.17 Mn0.15 Te1 | Mn0.15Sn0.68Ge0.17Te1 | (Sn0.8Ge0.2)0.85Mn0.15Te |  |  | Stoichiometric Formula |  | 2017 | 473 | 1563 | 84.8 | 11.23959552 | 1.580446e-16 | 0.3069474 | 1.732 | 3.616982e-16 |  |  | False |  |  | powdered in an agate mortar | heated to 1323 K for 3.5 h under a vacuum of 6.5 × 10−3 Pa, kept at this temperature for 48 h, then quenching in liquid nitrogen | spark plasma sintering at 850 K for 5 minutes under an axial pressure of 48 MPa and a vacuum of 5 × 10^−3 Pa | Not mentioned | Not mentioned | Polycrystalline | Bulk
4946 | ESTM | https://doi.org/10.1039/c7cp04931e | Sn0.68 Ge0.17 Mn0.15 Te1 | Mn0.15Sn0.68Ge0.17Te1 | (Sn0.8Ge0.2)0.85Mn0.15Te |  |  | Stoichiometric Formula |  | 2017 | 573 | 1351 | 100 | 13.51 | 0 | 0.4726026 | 1.638 | 1.174584e-16 |  |  | False |  |  | powdered in an agate mortar | heated to 1323 K for 3.5 h under a vacuum of 6.5 × 10−3 Pa, kept at this temperature for 48 h, then quenching in liquid nitrogen | spark plasma sintering at 850 K for 5 minutes under an axial pressure of 48 MPa and a vacuum of 5 × 10^−3 Pa | Not mentioned | Not mentioned | Polycrystalline | Bulk
4947 | ESTM | https://doi.org/10.1039/c7cp04931e | Sn0.68 Ge0.17 Mn0.15 Te1 | Mn0.15Sn0.68Ge0.17Te1 | (Sn0.8Ge0.2)0.85Mn0.15Te |  |  | Stoichiometric Formula |  | 2017 | 673 | 1169 | 119.3 | 16.63778081 | 0 | 0.7224017 | 1.55 | 0 |  |  | False |  |  | powdered in an agate mortar | heated to 1323 K for 3.5 h under a vacuum of 6.5 × 10−3 Pa, kept at this temperature for 48 h, then quenching in liquid nitrogen | spark plasma sintering at 850 K for 5 minutes under an axial pressure of 48 MPa and a vacuum of 5 × 10^−3 Pa | Not mentioned | Not mentioned | Polycrystalline | Bulk
4948 | ESTM | https://doi.org/10.1039/c7cp04931e | Sn0.68 Ge0.17 Mn0.15 Te1 | Mn0.15Sn0.68Ge0.17Te1 | (Sn0.8Ge0.2)0.85Mn0.15Te |  |  | Stoichiometric Formula |  | 2017 | 773 | 1000 | 134 | 17.956 | 0 | 0.987 | 1.408 | 0.001221274 |  |  | False |  |  | powdered in an agate mortar | heated to 1323 K for 3.5 h under a vacuum of 6.5 × 10−3 Pa, kept at this temperature for 48 h, then quenching in liquid nitrogen | spark plasma sintering at 850 K for 5 minutes under an axial pressure of 48 MPa and a vacuum of 5 × 10^−3 Pa | Not mentioned | Not mentioned | Polycrystalline | Bulk
4949 | ESTM | https://doi.org/10.1039/c7cp04931e | Sn0.68 Ge0.17 Mn0.15 Te1 | Mn0.15Sn0.68Ge0.17Te1 | (Sn0.8Ge0.2)0.85Mn0.15Te |  |  | Stoichiometric Formula |  | 2017 | 873 | 833 | 152 | 19.245632 | 0 | 1.219262 | 1.378 | 1.821139e-16 |  |  | False |  |  | powdered in an agate mortar | heated to 1323 K for 3.5 h under a vacuum of 6.5 × 10−3 Pa, kept at this temperature for 48 h, then quenching in liquid nitrogen | spark plasma sintering at 850 K for 5 minutes under an axial pressure of 48 MPa and a vacuum of 5 × 10^−3 Pa | Not mentioned | Not mentioned | Polycrystalline | Bulk
4950 | ESTM | https://doi.org/10.1039/c7cp04931e | Sn0.704 Ge0.176 Mn0.12 Te1 | Mn0.12Sn0.704Ge0.176Te1 | (Sn0.8Ge0.2)0.88Mn0.12Te |  |  | Stoichiometric Formula |  | 2017 | 298 | 2266.95 | 50 | 5.667375 | 0 | 0.06599757 | 2.559 | 0 |  |  | False |  |  | powdered in an agate mortar | heated to 1323 K for 3.5 h under a vacuum of 6.5 × 10−3 Pa, kept at this temperature for 48 h, then quenching in liquid nitrogen | spark plasma sintering at 850 K for 5 minutes under an axial pressure of 48 MPa and a vacuum of 5 × 10^−3 Pa | Not mentioned | Not mentioned | Polycrystalline | Bulk
4951 | ESTM | https://doi.org/10.1039/c7cp04931e | Sn0.704 Ge0.176 Mn0.12 Te1 | Mn0.12Sn0.704Ge0.176Te1 | (Sn0.8Ge0.2)0.88Mn0.12Te |  |  | Stoichiometric Formula |  | 2017 | 373 | 2042 | 60.9 | 7.57339002 | 1.172762e-16 | 0.1136313 | 2.486 | 1.2213e-16 |  |  | False |  |  | powdered in an agate mortar | heated to 1323 K for 3.5 h under a vacuum of 6.5 × 10−3 Pa, kept at this temperature for 48 h, then quenching in liquid nitrogen | spark plasma sintering at 850 K for 5 minutes under an axial pressure of 48 MPa and a vacuum of 5 × 10^−3 Pa | Not mentioned | Not mentioned | Polycrystalline | Bulk
4952 | ESTM | https://doi.org/10.1039/c7cp04931e | Sn0.704 Ge0.176 Mn0.12 Te1 | Mn0.12Sn0.704Ge0.176Te1 | (Sn0.8Ge0.2)0.88Mn0.12Te |  |  | Stoichiometric Formula |  | 2017 | 473 | 1759 | 78 | 10.701756 | 0 | 0.245248575 | 2.064 | 0 |  |  | False |  |  | powdered in an agate mortar | heated to 1323 K for 3.5 h under a vacuum of 6.5 × 10−3 Pa, kept at this temperature for 48 h, then quenching in liquid nitrogen | spark plasma sintering at 850 K for 5 minutes under an axial pressure of 48 MPa and a vacuum of 5 × 10^−3 Pa | Not mentioned | Not mentioned | Polycrystalline | Bulk
4953 | ESTM | https://doi.org/10.1039/c7cp04931e | Sn0.704 Ge0.176 Mn0.12 Te1 | Mn0.12Sn0.704Ge0.176Te1 | (Sn0.8Ge0.2)0.88Mn0.12Te |  |  | Stoichiometric Formula |  | 2017 | 573 | 1507.5 | 95.4 | 13.7199987 | 2.589442e-16 | 0.4031569 | 1.95 | 1.376912e-16 |  |  | False |  |  | powdered in an agate mortar | heated to 1323 K for 3.5 h under a vacuum of 6.5 × 10−3 Pa, kept at this temperature for 48 h, then quenching in liquid nitrogen | spark plasma sintering at 850 K for 5 minutes under an axial pressure of 48 MPa and a vacuum of 5 × 10^−3 Pa | Not mentioned | Not mentioned | Polycrystalline | Bulk
4954 | ESTM | https://doi.org/10.1039/c7cp04931e | Sn0.704 Ge0.176 Mn0.12 Te1 | Mn0.12Sn0.704Ge0.176Te1 | (Sn0.8Ge0.2)0.88Mn0.12Te |  |  | Stoichiometric Formula |  | 2017 | 673 | 1276.85 | 113 | 16.30409765 | 0 | 0.6006491 | 1.8268 | 1.848372e-16 |  |  | False |  |  | powdered in an agate mortar | heated to 1323 K for 3.5 h under a vacuum of 6.5 × 10−3 Pa, kept at this temperature for 48 h, then quenching in liquid nitrogen | spark plasma sintering at 850 K for 5 minutes under an axial pressure of 48 MPa and a vacuum of 5 × 10^−3 Pa | Not mentioned | Not mentioned | Polycrystalline | Bulk
4955 | ESTM | https://doi.org/10.1039/c7cp04931e | Sn0.704 Ge0.176 Mn0.12 Te1 | Mn0.12Sn0.704Ge0.176Te1 | (Sn0.8Ge0.2)0.88Mn0.12Te |  |  | Stoichiometric Formula |  | 2017 | 773 | 1074 | 130 | 18.1506 | 0 | 0.8063456 | 1.74 | 1.376858e-16 |  |  | False |  |  | powdered in an agate mortar | heated to 1323 K for 3.5 h under a vacuum of 6.5 × 10−3 Pa, kept at this temperature for 48 h, then quenching in liquid nitrogen | spark plasma sintering at 850 K for 5 minutes under an axial pressure of 48 MPa and a vacuum of 5 × 10^−3 Pa | Not mentioned | Not mentioned | Polycrystalline | Bulk
4956 | ESTM | https://doi.org/10.1039/c7cp04931e | Sn0.704 Ge0.176 Mn0.12 Te1 | Mn0.12Sn0.704Ge0.176Te1 | (Sn0.8Ge0.2)0.88Mn0.12Te |  |  | Stoichiometric Formula |  | 2017 | 873 | 847.86 | 152 | 19.58895744 | 0 | 1.013 | 1.677 | 0.006660571 |  |  | False |  |  | powdered in an agate mortar | heated to 1323 K for 3.5 h under a vacuum of 6.5 × 10−3 Pa, kept at this temperature for 48 h, then quenching in liquid nitrogen | spark plasma sintering at 850 K for 5 minutes under an axial pressure of 48 MPa and a vacuum of 5 × 10^−3 Pa | Not mentioned | Not mentioned | Polycrystalline | Bulk
4957 | ESTM | https://doi.org/10.1039/c7cp04931e | Sn0.64 Ge0.16 Mn0.2 Te1 | Mn0.2Sn0.64Ge0.16Te1 | (Sn0.8Ge0.2)0.8Mn0.2Te |  |  | Stoichiometric Formula |  | 2017 | 298 | 1610 | 60.2 | 5.8347044 | 1.522234e-16 | 0.07807552 | 2.227 | 0 |  |  | False |  |  | powdered in an agate mortar | heated to 1323 K for 3.5 h under a vacuum of 6.5 × 10−3 Pa, kept at this temperature for 48 h, then quenching in liquid nitrogen | spark plasma sintering at 850 K for 5 minutes under an axial pressure of 48 MPa and a vacuum of 5 × 10^−3 Pa | Not mentioned | Not mentioned | Polycrystalline | Bulk
4958 | ESTM | https://doi.org/10.1039/c7cp04931e | Sn0.64 Ge0.16 Mn0.2 Te1 | Mn0.2Sn0.64Ge0.16Te1 | (Sn0.8Ge0.2)0.8Mn0.2Te |  |  | Stoichiometric Formula |  | 2017 | 373 | 1420 | 73.3 | 7.6295038 | 0 | 0.142 | 1.984 | 0.01012498 |  |  | False |  |  | powdered in an agate mortar | heated to 1323 K for 3.5 h under a vacuum of 6.5 × 10−3 Pa, kept at this temperature for 48 h, then quenching in liquid nitrogen | spark plasma sintering at 850 K for 5 minutes under an axial pressure of 48 MPa and a vacuum of 5 × 10^−3 Pa | Not mentioned | Not mentioned | Polycrystalline | Bulk
4959 | ESTM | https://doi.org/10.1039/c7cp04931e | Sn0.64 Ge0.16 Mn0.2 Te1 | Mn0.2Sn0.64Ge0.16Te1 | (Sn0.8Ge0.2)0.8Mn0.2Te |  |  | Stoichiometric Formula |  | 2017 | 473 | 1308.07 | 92.4 | 11.16799 | 1.590579e-16 | 0.3035896 | 1.74 | 1.828493e-16 |  |  | False |  |  | powdered in an agate mortar | heated to 1323 K for 3.5 h under a vacuum of 6.5 × 10−3 Pa, kept at this temperature for 48 h, then quenching in liquid nitrogen | spark plasma sintering at 850 K for 5 minutes under an axial pressure of 48 MPa and a vacuum of 5 × 10^−3 Pa | Not mentioned | Not mentioned | Polycrystalline | Bulk
4960 | ESTM | https://doi.org/10.1039/c7cp04931e | Sn0.64 Ge0.16 Mn0.2 Te1 | Mn0.2Sn0.64Ge0.16Te1 | (Sn0.8Ge0.2)0.8Mn0.2Te |  |  | Stoichiometric Formula |  | 2017 | 573 | 1128.69 | 111 | 13.90658949 | 0 | 0.4574 | 1.677 | 0.03883371 |  |  | False |  |  | powdered in an agate mortar | heated to 1323 K for 3.5 h under a vacuum of 6.5 × 10−3 Pa, kept at this temperature for 48 h, then quenching in liquid nitrogen | spark plasma sintering at 850 K for 5 minutes under an axial pressure of 48 MPa and a vacuum of 5 × 10^−3 Pa | Not mentioned | Not mentioned | Polycrystalline | Bulk
4961 | ESTM | https://doi.org/10.1039/c7cp04931e | Sn0.64 Ge0.16 Mn0.2 Te1 | Mn0.2Sn0.64Ge0.16Te1 | (Sn0.8Ge0.2)0.8Mn0.2Te |  |  | Stoichiometric Formula |  | 2017 | 673 | 1027 | 123.8 | 15.74025388 | 1.128544e-16 | 0.6726 | 1.567 | 0.00508071 |  |  | False |  |  | powdered in an agate mortar | heated to 1323 K for 3.5 h under a vacuum of 6.5 × 10−3 Pa, kept at this temperature for 48 h, then quenching in liquid nitrogen | spark plasma sintering at 850 K for 5 minutes under an axial pressure of 48 MPa and a vacuum of 5 × 10^−3 Pa | Not mentioned | Not mentioned | Polycrystalline | Bulk
4962 | ESTM | https://doi.org/10.1039/c7cp04931e | Sn0.64 Ge0.16 Mn0.2 Te1 | Mn0.2Sn0.64Ge0.16Te1 | (Sn0.8Ge0.2)0.8Mn0.2Te |  |  | Stoichiometric Formula |  | 2017 | 773 | 854.6 | 142 | 17.2321544 | 2.061677e-16 | 0.8538753 | 1.56 | 0 |  |  | False |  |  | powdered in an agate mortar | heated to 1323 K for 3.5 h under a vacuum of 6.5 × 10−3 Pa, kept at this temperature for 48 h, then quenching in liquid nitrogen | spark plasma sintering at 850 K for 5 minutes under an axial pressure of 48 MPa and a vacuum of 5 × 10^−3 Pa | Not mentioned | Not mentioned | Polycrystalline | Bulk
4963 | ESTM | https://doi.org/10.1039/c7cp04931e | Sn0.64 Ge0.16 Mn0.2 Te1 | Mn0.2Sn0.64Ge0.16Te1 | (Sn0.8Ge0.2)0.8Mn0.2Te |  |  | Stoichiometric Formula |  | 2017 | 873 | 788 | 153 | 18.446292 | 0 | 1.06 | 1.512 | 0.004767702 |  |  | False |  |  | powdered in an agate mortar | heated to 1323 K for 3.5 h under a vacuum of 6.5 × 10−3 Pa, kept at this temperature for 48 h, then quenching in liquid nitrogen | spark plasma sintering at 850 K for 5 minutes under an axial pressure of 48 MPa and a vacuum of 5 × 10^−3 Pa | Not mentioned | Not mentioned | Polycrystalline | Bulk
4964 | ESTM | https://doi.org/10.1039/c7cp04931e | Sn0.728 Ge0.182 Mn0.09 Te1 | Mn0.09Sn0.728Ge0.182Te1 | (Sn0.8Ge0.2)0.91Mn0.09Te |  |  | Stoichiometric Formula |  | 2017 | 373 | 2201.64 | 57.4 | 7.253875 | 1.224419e-16 | 0.1070477 | 2.52756 | 1.296411e-16 |  |  | False |  |  | powdered in an agate mortar | heated to 1323 K for 3.5 h under a vacuum of 6.5 × 10−3 Pa, kept at this temperature for 48 h, then quenching in liquid nitrogen | spark plasma sintering at 850 K for 5 minutes under an axial pressure of 48 MPa and a vacuum of 5 × 10^−3 Pa | Not mentioned | Not mentioned | Polycrystalline | Bulk
4965 | ESTM | https://doi.org/10.1039/c7cp04931e | Sn0.728 Ge0.182 Mn0.09 Te1 | Mn0.09Sn0.728Ge0.182Te1 | (Sn0.8Ge0.2)0.91Mn0.09Te |  |  | Stoichiometric Formula |  | 2017 | 473 | 1864 | 74.1 | 10.23486984 | 0 | 0.216 | 2.213 | 0.0127641 |  |  | False |  |  | powdered in an agate mortar | heated to 1323 K for 3.5 h under a vacuum of 6.5 × 10−3 Pa, kept at this temperature for 48 h, then quenching in liquid nitrogen | spark plasma sintering at 850 K for 5 minutes under an axial pressure of 48 MPa and a vacuum of 5 × 10^−3 Pa | Not mentioned | Not mentioned | Polycrystalline | Bulk
4966 | ESTM | https://doi.org/10.1039/c7cp04931e | Sn0.728 Ge0.182 Mn0.09 Te1 | Mn0.09Sn0.728Ge0.182Te1 | (Sn0.8Ge0.2)0.91Mn0.09Te |  |  | Stoichiometric Formula |  | 2017 | 573 | 1559.77 | 94 | 13.78212772 | 0 | 0.3742729 | 2.11 | 1.483173e-16 |  |  | False |  |  | powdered in an agate mortar | heated to 1323 K for 3.5 h under a vacuum of 6.5 × 10−3 Pa, kept at this temperature for 48 h, then quenching in liquid nitrogen | spark plasma sintering at 850 K for 5 minutes under an axial pressure of 48 MPa and a vacuum of 5 × 10^−3 Pa | Not mentioned | Not mentioned | Polycrystalline | Bulk
4967 | ESTM | https://doi.org/10.1039/c7cp04931e | Sn0.728 Ge0.182 Mn0.09 Te1 | Mn0.09Sn0.728Ge0.182Te1 | (Sn0.8Ge0.2)0.91Mn0.09Te |  |  | Stoichiometric Formula |  | 2017 | 773 | 1074 | 132.7 | 18.91237746 | 1.878512e-16 | 0.751672 | 1.9449 | 1.477005e-16 |  |  | False |  |  | powdered in an agate mortar | heated to 1323 K for 3.5 h under a vacuum of 6.5 × 10−3 Pa, kept at this temperature for 48 h, then quenching in liquid nitrogen | spark plasma sintering at 850 K for 5 minutes under an axial pressure of 48 MPa and a vacuum of 5 × 10^−3 Pa | Not mentioned | Not mentioned | Polycrystalline | Bulk
4968 | ESTM | https://doi.org/10.1039/c7cp04931e | Sn0.752 Ge0.188 Mn0.06 Te1 | Mn0.06Sn0.752Ge0.188Te1 | (Sn0.8Ge0.2)0.94Mn0.06Te |  |  | Stoichiometric Formula |  | 2017 | 373 | 2523.58 | 54.6 | 7.523196 | 0 | 0.09760529 | 2.875 | 1.421827e-16 |  |  | False |  |  | powdered in an agate mortar | heated to 1323 K for 3.5 h under a vacuum of 6.5 × 10−3 Pa, kept at this temperature for 48 h, then quenching in liquid nitrogen | spark plasma sintering at 850 K for 5 minutes under an axial pressure of 48 MPa and a vacuum of 5 × 10^−3 Pa | Not mentioned | Not mentioned | Polycrystalline | Bulk
4969 | ESTM | https://doi.org/10.1039/c7cp04931e | Sn0.752 Ge0.188 Mn0.06 Te1 | Mn0.06Sn0.752Ge0.188Te1 | (Sn0.8Ge0.2)0.94Mn0.06Te |  |  | Stoichiometric Formula |  | 2017 | 473 | 2106 | 69.4 | 10.14325416 | 1.751269e-16 | 0.1859596596 | 2.58 | 0 |  |  | False |  |  | powdered in an agate mortar | heated to 1323 K for 3.5 h under a vacuum of 6.5 × 10−3 Pa, kept at this temperature for 48 h, then quenching in liquid nitrogen | spark plasma sintering at 850 K for 5 minutes under an axial pressure of 48 MPa and a vacuum of 5 × 10^−3 Pa | Not mentioned | Not mentioned | Polycrystalline | Bulk
4970 | ESTM | https://doi.org/10.1039/c7cp04931e | Sn0.752 Ge0.188 Mn0.06 Te1 | Mn0.06Sn0.752Ge0.188Te1 | (Sn0.8Ge0.2)0.94Mn0.06Te |  |  | Stoichiometric Formula |  | 2017 | 573 | 1731 | 86.7 | 13.01173659 | 0 | 0.3016 | 2.46 | 0.004901375 |  |  | False |  |  | powdered in an agate mortar | heated to 1323 K for 3.5 h under a vacuum of 6.5 × 10−3 Pa, kept at this temperature for 48 h, then quenching in liquid nitrogen | spark plasma sintering at 850 K for 5 minutes under an axial pressure of 48 MPa and a vacuum of 5 × 10^−3 Pa | Not mentioned | Not mentioned | Polycrystalline | Bulk
4971 | ESTM | https://doi.org/10.1039/c7cp04931e | Sn0.752 Ge0.188 Mn0.06 Te1 | Mn0.06Sn0.752Ge0.188Te1 | (Sn0.8Ge0.2)0.94Mn0.06Te |  |  | Stoichiometric Formula |  | 2017 | 673 | 1411 | 107 | 16.154539 | 0 | 0.4919459 | 2.21 | 0 |  |  | False |  |  | powdered in an agate mortar | heated to 1323 K for 3.5 h under a vacuum of 6.5 × 10−3 Pa, kept at this temperature for 48 h, then quenching in liquid nitrogen | spark plasma sintering at 850 K for 5 minutes under an axial pressure of 48 MPa and a vacuum of 5 × 10^−3 Pa | Not mentioned | Not mentioned | Polycrystalline | Bulk
4972 | ESTM | https://doi.org/10.1039/c7cp04931e | Sn0.752 Ge0.188 Mn0.06 Te1 | Mn0.06Sn0.752Ge0.188Te1 | (Sn0.8Ge0.2)0.94Mn0.06Te |  |  | Stoichiometric Formula |  | 2017 | 773 | 1138.3 | 127.2 | 18.41751 | 1.928987e-16 | 0.6934601 | 2.053 | 0 |  |  | False |  |  | powdered in an agate mortar | heated to 1323 K for 3.5 h under a vacuum of 6.5 × 10−3 Pa, kept at this temperature for 48 h, then quenching in liquid nitrogen | spark plasma sintering at 850 K for 5 minutes under an axial pressure of 48 MPa and a vacuum of 5 × 10^−3 Pa | Not mentioned | Not mentioned | Polycrystalline | Bulk
4973 | ESTM | https://doi.org/10.1039/c7cp04931e | Sn0.752 Ge0.188 Mn0.06 Te1 | Mn0.06Sn0.752Ge0.188Te1 | (Sn0.8Ge0.2)0.94Mn0.06Te |  |  | Stoichiometric Formula |  | 2017 | 873 | 943.5 | 146.3 | 20.19438 | 0 | 0.9402504 | 1.875 | 0 |  |  | False |  |  | powdered in an agate mortar | heated to 1323 K for 3.5 h under a vacuum of 6.5 × 10−3 Pa, kept at this temperature for 48 h, then quenching in liquid nitrogen | spark plasma sintering at 850 K for 5 minutes under an axial pressure of 48 MPa and a vacuum of 5 × 10^−3 Pa | Not mentioned | Not mentioned | Polycrystalline | Bulk
4974 | ESTM | https://doi.org/10.1039/c7cp04931e | Sn0.776 Ge0.194 Mn0.03 Te1 | Mn0.03Sn0.776Ge0.194Te1 | (Sn0.8Ge0.2)0.97Mn0.03Te |  |  | Stoichiometric Formula |  | 2017 | 573 | 2034 | 82 | 13.676616 | 0 | 0.25968 | 2.984 | 0.01133713 |  |  | False |  |  | powdered in an agate mortar | heated to 1323 K for 3.5 h under a vacuum of 6.5 × 10−3 Pa, kept at this temperature for 48 h, then quenching in liquid nitrogen | spark plasma sintering at 850 K for 5 minutes under an axial pressure of 48 MPa and a vacuum of 5 × 10^−3 Pa | Not mentioned | Not mentioned | Polycrystalline | Bulk
4975 | ESTM | https://doi.org/10.1039/c7cp04931e | Sn0.776 Ge0.194 Mn0.03 Te1 | Mn0.03Sn0.776Ge0.194Te1 | (Sn0.8Ge0.2)0.97Mn0.03Te |  |  | Stoichiometric Formula |  | 2017 | 673 | 1636.1 | 99.4 | 16.16526 | 0 | 0.4060925 | 2.679 | 1.366958e-16 |  |  | False |  |  | powdered in an agate mortar | heated to 1323 K for 3.5 h under a vacuum of 6.5 × 10−3 Pa, kept at this temperature for 48 h, then quenching in liquid nitrogen | spark plasma sintering at 850 K for 5 minutes under an axial pressure of 48 MPa and a vacuum of 5 × 10^−3 Pa | Not mentioned | Not mentioned | Polycrystalline | Bulk
4976 | ESTM | https://doi.org/10.1039/c7cp04931e | Sn0.776 Ge0.194 Mn0.03 Te1 | Mn0.03Sn0.776Ge0.194Te1 | (Sn0.8Ge0.2)0.97Mn0.03Te |  |  | Stoichiometric Formula |  | 2017 | 773 | 1292 | 117 | 17.686188 | 2.00875e-16 | 0.5792976 | 2.36 | 1.916499e-16 |  |  | False |  |  | powdered in an agate mortar | heated to 1323 K for 3.5 h under a vacuum of 6.5 × 10−3 Pa, kept at this temperature for 48 h, then quenching in liquid nitrogen | spark plasma sintering at 850 K for 5 minutes under an axial pressure of 48 MPa and a vacuum of 5 × 10^−3 Pa | Not mentioned | Not mentioned | Polycrystalline | Bulk
4977 | ESTM | https://doi.org/10.1039/c7cp04931e | Sn0.776 Ge0.194 Mn0.03 Te1 | Mn0.03Sn0.776Ge0.194Te1 | (Sn0.8Ge0.2)0.97Mn0.03Te |  |  | Stoichiometric Formula |  | 2017 | 873 | 1023 | 141.24 | 20.40756 | 1.740881e-16 | 0.8739661 | 2.0385 | 2.540655e-16 |  |  | False |  |  | powdered in an agate mortar | heated to 1323 K for 3.5 h under a vacuum of 6.5 × 10−3 Pa, kept at this temperature for 48 h, then quenching in liquid nitrogen | spark plasma sintering at 850 K for 5 minutes under an axial pressure of 48 MPa and a vacuum of 5 × 10^−3 Pa | Not mentioned | Not mentioned | Polycrystalline | Bulk
4978 | ESTM | https://doi.org/10.1039/c7cp04931e | Sn0.8 Ge0.2 Te1 | Sn0.8Ge0.2Te1 | Sn0.8Ge0.2Te |  |  | Stoichiometric Formula |  | 2017 | 373 | 4109 | 44.7 | 8.21015181 | 2.16361e-16 | 0.0645 | 4.84 | 0.01903177 |  |  | False |  |  | powdered in an agate mortar | heated to 1323 K for 3.5 h under a vacuum of 6.5 × 10−3 Pa, kept at this temperature for 48 h, then quenching in liquid nitrogen | spark plasma sintering at 850 K for 5 minutes under an axial pressure of 48 MPa and a vacuum of 5 × 10^−3 Pa | Not mentioned | Not mentioned | Polycrystalline | Bulk
4979 | ESTM | https://doi.org/10.1039/c7cp04931e | Sn0.8 Ge0.2 Te1 | Sn0.8Ge0.2Te1 | Sn0.8Ge0.2Te |  |  | Stoichiometric Formula |  | 2017 | 473 | 3292 | 53.7 | 9.49310748 | 1.871207e-16 | 0.09515236 | 4.719 | 0 |  |  | False |  |  | powdered in an agate mortar | heated to 1323 K for 3.5 h under a vacuum of 6.5 × 10−3 Pa, kept at this temperature for 48 h, then quenching in liquid nitrogen | spark plasma sintering at 850 K for 5 minutes under an axial pressure of 48 MPa and a vacuum of 5 × 10^−3 Pa | Not mentioned | Not mentioned | Polycrystalline | Bulk
4980 | ESTM | https://doi.org/10.1039/c7cp04931e | Sn0.8 Ge0.2 Te1 | Sn0.8Ge0.2Te1 | Sn0.8Ge0.2Te |  |  | Stoichiometric Formula |  | 2017 | 573 | 2560 | 67.6 | 11.6985856 | 1.518437e-16 | 0.1534987 | 4.367 | 1.808196e-16 |  |  | False |  |  | powdered in an agate mortar | heated to 1323 K for 3.5 h under a vacuum of 6.5 × 10−3 Pa, kept at this temperature for 48 h, then quenching in liquid nitrogen | spark plasma sintering at 850 K for 5 minutes under an axial pressure of 48 MPa and a vacuum of 5 × 10^−3 Pa | Not mentioned | Not mentioned | Polycrystalline | Bulk
4981 | ESTM | https://doi.org/10.1039/c7cp04931e | Sn0.8 Ge0.2 Te1 | Sn0.8Ge0.2Te1 | Sn0.8Ge0.2Te |  |  | Stoichiometric Formula |  | 2017 | 673 | 2038.5 | 85.8 | 15.00670314 | 2.367418e-16 | 0.2757169 | 3.663 | 2.013338e-16 |  |  | False |  |  | powdered in an agate mortar | heated to 1323 K for 3.5 h under a vacuum of 6.5 × 10−3 Pa, kept at this temperature for 48 h, then quenching in liquid nitrogen | spark plasma sintering at 850 K for 5 minutes under an axial pressure of 48 MPa and a vacuum of 5 × 10^−3 Pa | Not mentioned | Not mentioned | Polycrystalline | Bulk
4982 | ESTM | https://doi.org/10.1039/c7cp04931e | Sn0.8 Ge0.2 Te1 | Sn0.8Ge0.2Te1 | Sn0.8Ge0.2Te |  |  | Stoichiometric Formula |  | 2017 | 773 | 1567 | 109 | 18.617527 | 0 | 0.4166575 | 3.454 | 1.332297e-16 |  |  | False |  |  | powdered in an agate mortar | heated to 1323 K for 3.5 h under a vacuum of 6.5 × 10−3 Pa, kept at this temperature for 48 h, then quenching in liquid nitrogen | spark plasma sintering at 850 K for 5 minutes under an axial pressure of 48 MPa and a vacuum of 5 × 10^−3 Pa | Not mentioned | Not mentioned | Polycrystalline | Bulk
4983 | ESTM | https://doi.org/10.1039/c7cp04931e | Sn0.8 Ge0.2 Te1 | Sn0.8Ge0.2Te1 | Sn0.8Ge0.2Te |  |  | Stoichiometric Formula |  | 2017 | 873 | 1225 | 130 | 20.7025 | 0 | 0.5855 | 3.1 | 0.004254291 |  |  | False |  |  | powdered in an agate mortar | heated to 1323 K for 3.5 h under a vacuum of 6.5 × 10−3 Pa, kept at this temperature for 48 h, then quenching in liquid nitrogen | spark plasma sintering at 850 K for 5 minutes under an axial pressure of 48 MPa and a vacuum of 5 × 10^−3 Pa | Not mentioned | Not mentioned | Polycrystalline | Bulk
4985 | ESTM | https://doi.org/10.1039/c7cp04931e | Sn1 Te1 | SnTe | SnTe |  |  | Stoichiometric Formula |  | 2017 | 373 | 6309 | 35.5 | 7.95091725 | 0 | 0.0484 | 6 | 0.02124385 |  |  | False |  |  | powdered in an agate mortar | heated to 1323 K for 3.5 h under a vacuum of 6.5 × 10−3 Pa, kept at this temperature for 48 h, then quenching in liquid nitrogen | spark plasma sintering at 850 K for 5 minutes under an axial pressure of 48 MPa and a vacuum of 5 × 10^−3 Pa | Not mentioned | Not mentioned | Polycrystalline | Bulk
4986 | ESTM | https://doi.org/10.1039/c7cp04931e | Sn1 Te1 | SnTe | SnTe |  |  | Stoichiometric Formula |  | 2017 | 473 | 4344 | 44.1 | 8.44825464 | 2.102632e-16 | 0.0741377448 | 5.39 | 0 |  |  | False |  |  | powdered in an agate mortar | heated to 1323 K for 3.5 h under a vacuum of 6.5 × 10−3 Pa, kept at this temperature for 48 h, then quenching in liquid nitrogen | spark plasma sintering at 850 K for 5 minutes under an axial pressure of 48 MPa and a vacuum of 5 × 10^−3 Pa | Not mentioned | Not mentioned | Polycrystalline | Bulk
4987 | ESTM | https://doi.org/10.1039/c7cp04931e | Sn1 Te1 | SnTe | SnTe |  |  | Stoichiometric Formula |  | 2017 | 573 | 3354 | 56 | 10.518144 | 0 | 0.1145 | 5.2 | 0.01224328 |  |  | False |  |  | powdered in an agate mortar | heated to 1323 K for 3.5 h under a vacuum of 6.5 × 10−3 Pa, kept at this temperature for 48 h, then quenching in liquid nitrogen | spark plasma sintering at 850 K for 5 minutes under an axial pressure of 48 MPa and a vacuum of 5 × 10^−3 Pa | Not mentioned | Not mentioned | Polycrystalline | Bulk
4988 | ESTM | https://doi.org/10.1039/c7cp04931e | Sn1 Te1 | SnTe | SnTe |  |  | Stoichiometric Formula |  | 2017 | 673 | 2635 | 66.1 | 11.51286835 | 1.542932e-16 | 0.161757 | 4.79 | 0 |  |  | False |  |  | powdered in an agate mortar | heated to 1323 K for 3.5 h under a vacuum of 6.5 × 10−3 Pa, kept at this temperature for 48 h, then quenching in liquid nitrogen | spark plasma sintering at 850 K for 5 minutes under an axial pressure of 48 MPa and a vacuum of 5 × 10^−3 Pa | Not mentioned | Not mentioned | Polycrystalline | Bulk
4989 | ESTM | https://doi.org/10.1039/c7cp04931e | Sn1 Te1 | SnTe | SnTe |  |  | Stoichiometric Formula |  | 2017 | 773 | 2085 | 77.6 | 12.5553696 | 2.829637e-16 | 0.2370616 | 4.094 | 5.854086e-16 |  |  | False |  |  | powdered in an agate mortar | heated to 1323 K for 3.5 h under a vacuum of 6.5 × 10−3 Pa, kept at this temperature for 48 h, then quenching in liquid nitrogen | spark plasma sintering at 850 K for 5 minutes under an axial pressure of 48 MPa and a vacuum of 5 × 10^−3 Pa | Not mentioned | Not mentioned | Polycrystalline | Bulk
4990 | ESTM | https://doi.org/10.1039/c7cp04931e | Sn1 Te1 | SnTe | SnTe |  |  | Stoichiometric Formula |  | 2017 | 873 | 1625 | 90 | 13.1625 | 0 | 0.318 | 3.602 | 0.003186778 |  |  | False |  |  | powdered in an agate mortar | heated to 1323 K for 3.5 h under a vacuum of 6.5 × 10−3 Pa, kept at this temperature for 48 h, then quenching in liquid nitrogen | spark plasma sintering at 850 K for 5 minutes under an axial pressure of 48 MPa and a vacuum of 5 × 10^−3 Pa | Not mentioned | Not mentioned | Polycrystalline | Bulk
4991 | ESTM | https://doi.org/10.1039/c7dt04821a | Ag1 Bi1 Se2 | AgBiSe2 | AgBiSe2.0 |  |  | Stoichiometric Formula |  | 2018 | 323 | 185.5 | -133 | 3.2813095 | 0 | 0.175184 | 0.605 | 1.584367e-16 |  |  | False |  |  | ground into powder | heated at 500 °C for 15 h in an evacuated quartz tube. The products obtained were ground, pelletized and heated again at the same conditions | hot pressed at 500 °C at 70 MPa under Ar flow | Not mentioned | Not mentioned | Polycrystalline | Bulk
4992 | ESTM | https://doi.org/10.1039/c7dt04821a | Ag1 Bi1 Se2 | AgBiSe2 | AgBiSe2.0 |  |  | Stoichiometric Formula |  | 2018 | 514 | 134 | -177 | 4.198086 | 0 | 0.3039178 | 0.71 | 1.826519e-16 |  |  | False |  |  | ground into powder | heated at 500 °C for 15 h in an evacuated quartz tube. The products obtained were ground, pelletized and heated again at the same conditions | hot pressed at 500 °C at 70 MPa under Ar flow | Not mentioned | Not mentioned | Polycrystalline | Bulk
4993 | ESTM | https://doi.org/10.1039/c7dt04821a | Ag1 Bi1 Se2 | AgBiSe2 | AgBiSe2.0 |  |  | Stoichiometric Formula |  | 2018 | 418 | 209.28 | -145 | 4.400112 | 0 | 0.3117367 | 0.59 | 0 |  |  | False |  |  | ground into powder | heated at 500 °C for 15 h in an evacuated quartz tube. The products obtained were ground, pelletized and heated again at the same conditions | hot pressed at 500 °C at 70 MPa under Ar flow | Not mentioned | Not mentioned | Polycrystalline | Bulk
4994 | ESTM | https://doi.org/10.1039/c7dt04821a | Ag1 Bi1 Se2 | AgBiSe2 | AgBiSe2.0 |  |  | Stoichiometric Formula |  | 2018 | 612 | 45.36 | -263 | 3.13750584 | 1.415421e-16 | 0.3840307 | 0.5 | 1.445487e-16 |  |  | False |  |  | ground into powder | heated at 500 °C for 15 h in an evacuated quartz tube. The products obtained were ground, pelletized and heated again at the same conditions | hot pressed at 500 °C at 70 MPa under Ar flow | Not mentioned | Not mentioned | Polycrystalline | Bulk
4995 | ESTM | https://doi.org/10.1039/c7dt04821a | Ag1 Bi1 Se2 | AgBiSe2 | AgBiSe2.0 |  |  | Stoichiometric Formula |  | 2018 | 660 | 42.51 | -272 | 3.14505984 | 1.412021e-16 | 0.4442936 | 0.4672 | 3.748275e-16 |  |  | False |  |  | ground into powder | heated at 500 °C for 15 h in an evacuated quartz tube. The products obtained were ground, pelletized and heated again at the same conditions | hot pressed at 500 °C at 70 MPa under Ar flow | Not mentioned | Not mentioned | Polycrystalline | Bulk
4996 | ESTM | https://doi.org/10.1039/c7dt04821a | Ag1 Bi1 Se2 | AgBiSe2 | AgBiSe2.0 |  |  | Stoichiometric Formula |  | 2018 | 710 | 46.5 | -264 | 3.240864 | 1.37028e-16 | 0.4942039 | 0.4656 | 1.123244e-16 |  |  | False |  |  | ground into powder | heated at 500 °C for 15 h in an evacuated quartz tube. The products obtained were ground, pelletized and heated again at the same conditions | hot pressed at 500 °C at 70 MPa under Ar flow | Not mentioned | Not mentioned | Polycrystalline | Bulk
4997 | ESTM | https://doi.org/10.1039/c7dt04821a | Ag1 Bi1 Se2 | AgBiSe2 | AgBiSe2.0 |  |  | Stoichiometric Formula |  | 2018 | 757 | 68.46 | -233 | 3.71662494 | 2.389745e-16 | 0.575354822 | 0.489 | 0 |  |  | False |  |  | ground into powder | heated at 500 °C for 15 h in an evacuated quartz tube. The products obtained were ground, pelletized and heated again at the same conditions | hot pressed at 500 °C at 70 MPa under Ar flow | Not mentioned | Not mentioned | Polycrystalline | Bulk
4998 | ESTM | https://doi.org/10.1039/C9EE00317G | Ge0.99 Te1 | Ge0.99Te1 | Ge0.99Te |  |  | Stoichiometric Formula |  | 2019 | 323 | 6995.1 | 40.54 | 11.49639 | 1.545143e-16 | 0.0651462 | 5.7 | 2.130253e-16 |  |  | False |  |  | planetary ball milling machine at 450 rpm for 12 hours in Ar | Not mentioned | spark plasma sintering at 723 K for 5 minutes under an axial pressure of 60 MPa | Not mentioned | Not mentioned | Polycrystalline | Bulk
4999 | ESTM | https://doi.org/10.1039/C9EE00317G | Ge0.99 Te1 | Ge0.99Te1 | Ge0.99Te |  |  | Stoichiometric Formula |  | 2019 | 423 | 5126.35 | 58 | 17.2450414 | 0 | 0.1545477 | 4.72 | 0 |  |  | False |  |  | planetary ball milling machine at 450 rpm for 12 hours in Ar | Not mentioned | spark plasma sintering at 723 K for 5 minutes under an axial pressure of 60 MPa | Not mentioned | Not mentioned | Polycrystalline | Bulk
5000 | ESTM | https://doi.org/10.1039/C9EE00317G | Ge0.99 Te1 | Ge0.99Te1 | Ge0.99Te |  |  | Stoichiometric Formula |  | 2019 | 523 | 3697.92 | 85.4 | 26.96952 | 1.317307e-16 | 0.3801903 | 3.71 | 0 |  |  | False |  |  | planetary ball milling machine at 450 rpm for 12 hours in Ar | Not mentioned | spark plasma sintering at 723 K for 5 minutes under an axial pressure of 60 MPa | Not mentioned | Not mentioned | Polycrystalline | Bulk
5001 | ESTM | https://doi.org/10.1039/C9EE00317G | Ge0.99 Te1 | Ge0.99Te1 | Ge0.99Te |  |  | Stoichiometric Formula |  | 2019 | 623 | 2892.06 | 120 | 41.645664 | 0 | 0.7958665 | 3.26 | 0 |  |  | False |  |  | planetary ball milling machine at 450 rpm for 12 hours in Ar | Not mentioned | spark plasma sintering at 723 K for 5 minutes under an axial pressure of 60 MPa | Not mentioned | Not mentioned | Polycrystalline | Bulk
5002 | ESTM | https://doi.org/10.1039/C9EE00317G | Ge0.99 Te1 | Ge0.99Te1 | Ge0.99Te |  |  | Stoichiometric Formula |  | 2019 | 673 | 2811.88 | 133.5 | 50 | 0.002280567 | 0.963158 | 3.5 | 0.001795581 |  |  | False |  |  | planetary ball milling machine at 450 rpm for 12 hours in Ar | Not mentioned | spark plasma sintering at 723 K for 5 minutes under an axial pressure of 60 MPa | Not mentioned | Not mentioned | Polycrystalline | Bulk
5004 | ESTM | https://doi.org/10.1039/C9EE00317G | Ge1.04 Te1 | Ge1.04Te1 | Ge1.04Te |  |  | Stoichiometric Formula |  | 2019 | 423 | 3234.62 | 100.54 | 32.69648 | 0 | 0.3369211 | 4.105 | 0 |  |  | False |  |  | planetary ball milling machine at 450 rpm for 12 hours in Ar | Not mentioned | spark plasma sintering at 723 K for 5 minutes under an axial pressure of 60 MPa | Not mentioned | Not mentioned | Polycrystalline | Bulk
5005 | ESTM | https://doi.org/10.1039/C9EE00317G | Ge1.04 Te1 | Ge1.04Te1 | Ge1.04Te |  |  | Stoichiometric Formula |  | 2019 | 523 | 2110 | 137 | 39.60259 | 0 | 0.6768678 | 3.06 | 0 |  |  | False |  |  | planetary ball milling machine at 450 rpm for 12 hours in Ar | Not mentioned | spark plasma sintering at 723 K for 5 minutes under an axial pressure of 60 MPa | Not mentioned | Not mentioned | Polycrystalline | Bulk
5006 | ESTM | https://doi.org/10.1039/C9EE00317G | Ge1.04 Te1 | Ge1.04Te1 | Ge1.04Te |  |  | Stoichiometric Formula |  | 2019 | 623 | 1447.5 | 176 | 44.83776 | 1.584697e-16 | 1.173694 | 2.38 | 0 |  |  | False |  |  | planetary ball milling machine at 450 rpm for 12 hours in Ar | Not mentioned | spark plasma sintering at 723 K for 5 minutes under an axial pressure of 60 MPa | Not mentioned | Not mentioned | Polycrystalline | Bulk
5007 | ESTM | https://doi.org/10.1039/C9EE00317G | Ge1.04 Te1 | Ge1.04Te1 | Ge1.04Te |  |  | Stoichiometric Formula |  | 2019 | 673 | 1540.13 | 182 | 51.01526612 | 1.392804e-16 | 1.534791 | 2.237 | 2.748809e-15 |  |  | False |  |  | planetary ball milling machine at 450 rpm for 12 hours in Ar | Not mentioned | spark plasma sintering at 723 K for 5 minutes under an axial pressure of 60 MPa | Not mentioned | Not mentioned | Polycrystalline | Bulk
5008 | ESTM | https://doi.org/10.1039/C9EE00317G | Ge1 Te1 | GeTe | GeTe |  |  | Stoichiometric Formula |  | 2019 | 323 | 5867.77 | 49 | 14.08851577 | 0 | 0.07983492 | 5.7 | 0 |  |  | False |  |  | planetary ball milling machine at 450 rpm for 12 hours in Ar | Not mentioned | spark plasma sintering at 723 K for 5 minutes under an axial pressure of 60 MPa | Not mentioned | Not mentioned | Polycrystalline | Bulk
5009 | ESTM | https://doi.org/10.1039/C9EE00317G | Ge1 Te1 | GeTe | GeTe |  |  | Stoichiometric Formula |  | 2019 | 423 | 4251.5 | 68 | 19.658936 | 0 | 0.1761807 | 4.72 | 3.150807e-16 |  |  | False |  |  | planetary ball milling machine at 450 rpm for 12 hours in Ar | Not mentioned | spark plasma sintering at 723 K for 5 minutes under an axial pressure of 60 MPa | Not mentioned | Not mentioned | Polycrystalline | Bulk
5010 | ESTM | https://doi.org/10.1039/C9EE00317G | Ge1 Te1 | GeTe | GeTe |  |  | Stoichiometric Formula |  | 2019 | 523 | 2964.5 | 97 | 27.8929805 | 0 | 0.3932083 | 3.71 | 1.411749e-16 |  |  | False |  |  | planetary ball milling machine at 450 rpm for 12 hours in Ar | Not mentioned | spark plasma sintering at 723 K for 5 minutes under an axial pressure of 60 MPa | Not mentioned | Not mentioned | Polycrystalline | Bulk
5011 | ESTM | https://doi.org/10.1039/C9EE00317G | Ge1 Te1 | GeTe | GeTe |  |  | Stoichiometric Formula |  | 2019 | 623 | 2058 | 146 | 43.868328 | 0 | 0.993817 | 2.75 | 0 |  |  | False |  |  | planetary ball milling machine at 450 rpm for 12 hours in Ar | Not mentioned | spark plasma sintering at 723 K for 5 minutes under an axial pressure of 60 MPa | Not mentioned | Not mentioned | Polycrystalline | Bulk
5012 | ESTM | https://doi.org/10.1039/C9EE00317G | Ge1 Te1 | GeTe | GeTe |  |  | Stoichiometric Formula |  | 2019 | 673 | 1788.4 | 172 | 52.9080256 | 0 | 1.541433 | 2.31 | 2.881015e-16 |  |  | False |  |  | planetary ball milling machine at 450 rpm for 12 hours in Ar | Not mentioned | spark plasma sintering at 723 K for 5 minutes under an axial pressure of 60 MPa | Not mentioned | Not mentioned | Polycrystalline | Bulk
5013 | ESTM | https://doi.org/10.1039/c9ta05115e | Cu2.82 Ag0.18 Sb1 Se4 | Cu2.82Ag0.18Sb1Se4 | Cu2.82Ag0.18SbSe4 |  |  | Stoichiometric Formula |  | 2019 | 298 | 113.29 | 329 | 12.26262289 | 0 | 0.2088149 | 1.75 | 1.329195e-16 |  |  | False |  |  | ball milling for 30 mins | Not mentioned | spark plasma sintering at 673 K for 5 min under 50 Mpa | 573 | 2 days | Polycrystalline | Bulk
5014 | ESTM | https://doi.org/10.1039/c9ta05115e | Cu2.82 Ag0.18 Sb1 Se4 | Cu2.82Ag0.18Sb1Se4 | Cu2.82Ag0.18SbSe4 |  |  | Stoichiometric Formula |  | 2019 | 323 | 103.16 | 336 | 11.64635136 | 1.525248e-16 | 0.25 | 1.54 | 0.0229165 |  |  | False |  |  | ball milling for 30 mins | Not mentioned | spark plasma sintering at 673 K for 5 min under 50 Mpa | 573 | 2 days | Polycrystalline | Bulk
5015 | ESTM | https://doi.org/10.1039/c9ta05115e | Cu2.82 Ag0.18 Sb1 Se4 | Cu2.82Ag0.18Sb1Se4 | Cu2.82Ag0.18SbSe4 |  |  | Stoichiometric Formula |  | 2019 | 348 | 93.78 | 363 | 12.35729682 | 0 | 0.3116188 | 1.38 | 0 |  |  | False |  |  | ball milling for 30 mins | Not mentioned | spark plasma sintering at 673 K for 5 min under 50 Mpa | 573 | 2 days | Polycrystalline | Bulk
5016 | ESTM | https://doi.org/10.1039/c9ta05115e | Cu2.82 Ag0.18 Sb1 Se4 | Cu2.82Ag0.18Sb1Se4 | Cu2.82Ag0.18SbSe4 |  |  | Stoichiometric Formula |  | 2019 | 373 | 85.22 | 370 | 11.666618 | 0 | 0.36 | 1.24 | 0.02516834 |  |  | False |  |  | ball milling for 30 mins | Not mentioned | spark plasma sintering at 673 K for 5 min under 50 Mpa | 573 | 2 days | Polycrystalline | Bulk
5017 | ESTM | https://doi.org/10.1039/c9ta05115e | Cu2.82 Ag0.18 Sb1 Se4 | Cu2.82Ag0.18Sb1Se4 | Cu2.82Ag0.18SbSe4 |  |  | Stoichiometric Formula |  | 2019 | 398 | 75.1 | 381 | 10.9015911 | 0 | 0.3772898 | 1.15 | 1.471313e-16 |  |  | False |  |  | ball milling for 30 mins | Not mentioned | spark plasma sintering at 673 K for 5 min under 50 Mpa | 573 | 2 days | Polycrystalline | Bulk
5018 | ESTM | https://doi.org/10.1039/c9ta05115e | Cu2.82 Ag0.18 Sb1 Se4 | Cu2.82Ag0.18Sb1Se4 | Cu2.82Ag0.18SbSe4 |  |  | Stoichiometric Formula |  | 2019 | 423 | 64.9 | 392 | 9.9727936 | 0 | 0.4 | 1.08 | 0.02349729 |  |  | False |  |  | ball milling for 30 mins | Not mentioned | spark plasma sintering at 673 K for 5 min under 50 Mpa | 573 | 2 days | Polycrystalline | Bulk
5019 | ESTM | https://doi.org/10.1039/c9ta05115e | Cu2.82 Ag0.18 Sb1 Se4 | Cu2.82Ag0.18Sb1Se4 | Cu2.82Ag0.18SbSe4 |  |  | Stoichiometric Formula |  | 2019 | 448 | 58.51 | 408 | 9.73980864 | 0 | 0.43 | 1 | 0.01475216 |  |  | False |  |  | ball milling for 30 mins | Not mentioned | spark plasma sintering at 673 K for 5 min under 50 Mpa | 573 | 2 days | Polycrystalline | Bulk
5020 | ESTM | https://doi.org/10.1039/c9ta05115e | Cu2.82 Ag0.18 Sb1 Se4 | Cu2.82Ag0.18Sb1Se4 | Cu2.82Ag0.18SbSe4 |  |  | Stoichiometric Formula |  | 2019 | 473 | 57.82 | 411 | 9.76701222 | 0 | 0.4967523 | 0.93 | 1.117481e-16 |  |  | False |  |  | ball milling for 30 mins | Not mentioned | spark plasma sintering at 673 K for 5 min under 50 Mpa | 573 | 2 days | Polycrystalline | Bulk
5021 | ESTM | https://doi.org/10.1039/c9ta05115e | Cu2.82 Ag0.18 Sb1 Se4 | Cu2.82Ag0.18Sb1Se4 | Cu2.82Ag0.18SbSe4 |  |  | Stoichiometric Formula |  | 2019 | 498 | 62.22 | 395 | 9.7078755 | 0 | 0.537169111 | 0.9 | 2.066804e-16 |  |  | False |  |  | ball milling for 30 mins | Not mentioned | spark plasma sintering at 673 K for 5 min under 50 Mpa | 573 | 2 days | Polycrystalline | Bulk
5022 | ESTM | https://doi.org/10.1039/c9ta05115e | Cu2.82 Ag0.18 Sb1 Se4 | Cu2.82Ag0.18Sb1Se4 | Cu2.82Ag0.18SbSe4 |  |  | Stoichiometric Formula |  | 2019 | 523 | 66.22 | 395.3 | 10.35 | 0.0002245797 | 0.64 | 0.85 | 0.004954044 |  |  | False |  |  | ball milling for 30 mins | Not mentioned | spark plasma sintering at 673 K for 5 min under 50 Mpa | 573 | 2 days | Polycrystalline | Bulk
5023 | ESTM | https://doi.org/10.1039/c9ta05115e | Cu2.82 Ag0.18 Sb1 Se4 | Cu2.82Ag0.18Sb1Se4 | Cu2.82Ag0.18SbSe4 |  |  | Stoichiometric Formula |  | 2019 | 548 | 70 | 383.5 | 10.2950575 | 0 | 0.69 | 0.83 | 0.01489584 |  |  | False |  |  | ball milling for 30 mins | Not mentioned | spark plasma sintering at 673 K for 5 min under 50 Mpa | 573 | 2 days | Polycrystalline | Bulk
5024 | ESTM | https://doi.org/10.1039/c9ta05115e | Cu2.82 Ag0.18 Sb1 Se4 | Cu2.82Ag0.18Sb1Se4 | Cu2.82Ag0.18SbSe4 |  |  | Stoichiometric Formula |  | 2019 | 573 | 73.96 | 378 | 10.56770064 | 1.68093e-16 | 0.75 | 0.8 | 0.009215411 |  |  | False |  |  | ball milling for 30 mins | Not mentioned | spark plasma sintering at 673 K for 5 min under 50 Mpa | 573 | 2 days | Polycrystalline | Bulk
5025 | ESTM | https://doi.org/10.1039/c9ta05115e | Cu2.82 Ag0.18 Sb1 Se4 | Cu2.82Ag0.18Sb1Se4 | Cu2.82Ag0.18SbSe4 |  |  | Stoichiometric Formula |  | 2019 | 598 | 78.09 | 370 | 10.690521 | 0 | 0.841175205 | 0.76 | 1.319848e-16 |  |  | False |  |  | ball milling for 30 mins | Not mentioned | spark plasma sintering at 673 K for 5 min under 50 Mpa | 573 | 2 days | Polycrystalline | Bulk
5026 | ESTM | https://doi.org/10.1039/c9ta05115e | Cu2.88 Ag0.12 Sb1 Se4 | Cu2.88Ag0.12Sb1Se4 | Cu2.88Ag0.12SbSe4 |  |  | Stoichiometric Formula |  | 2019 | 298 | 136.11 | 338 | 15.54975084 | 1.14237e-16 | 0.2316913 | 2 | 1.197955e-16 |  |  | False |  |  | ball milling for 30 mins | Not mentioned | spark plasma sintering at 673 K for 5 min under 50 Mpa | 573 | 2 days | Polycrystalline | Bulk
5027 | ESTM | https://doi.org/10.1039/c9ta05115e | Cu2.88 Ag0.12 Sb1 Se4 | Cu2.88Ag0.12Sb1Se4 | Cu2.88Ag0.12SbSe4 |  |  | Stoichiometric Formula |  | 2019 | 323 | 126.45 | 344 | 14.9635872 | 1.18712e-16 | 0.258462 | 1.87 | 2.147749e-16 |  |  | False |  |  | ball milling for 30 mins | Not mentioned | spark plasma sintering at 673 K for 5 min under 50 Mpa | 573 | 2 days | Polycrystalline | Bulk
5028 | ESTM | https://doi.org/10.1039/c9ta05115e | Cu2.88 Ag0.12 Sb1 Se4 | Cu2.88Ag0.12Sb1Se4 | Cu2.88Ag0.12SbSe4 |  |  | Stoichiometric Formula |  | 2019 | 348 | 113.29 | 356 | 14.35792144 | 0 | 0.2974141 | 1.68 | 0 |  |  | False |  |  | ball milling for 30 mins | Not mentioned | spark plasma sintering at 673 K for 5 min under 50 Mpa | 573 | 2 days | Polycrystalline | Bulk
5029 | ESTM | https://doi.org/10.1039/c9ta05115e | Cu2.88 Ag0.12 Sb1 Se4 | Cu2.88Ag0.12Sb1Se4 | Cu2.88Ag0.12SbSe4 |  |  | Stoichiometric Formula |  | 2019 | 373 | 103.16 | 369 | 14.04636876 | 0 | 0.3516306 | 1.49 | 1.578678e-16 |  |  | False |  |  | ball milling for 30 mins | Not mentioned | spark plasma sintering at 673 K for 5 min under 50 Mpa | 573 | 2 days | Polycrystalline | Bulk
5030 | ESTM | https://doi.org/10.1039/c9ta05115e | Cu2.88 Ag0.12 Sb1 Se4 | Cu2.88Ag0.12Sb1Se4 | Cu2.88Ag0.12SbSe4 |  |  | Stoichiometric Formula |  | 2019 | 398 | 91.59 | 378 | 13.08674556 | 0 | 0.374714 | 1.39 | 1.481427e-16 |  |  | False |  |  | ball milling for 30 mins | Not mentioned | spark plasma sintering at 673 K for 5 min under 50 Mpa | 573 | 2 days | Polycrystalline | Bulk
5031 | ESTM | https://doi.org/10.1039/c9ta05115e | Cu2.88 Ag0.12 Sb1 Se4 | Cu2.88Ag0.12Sb1Se4 | Cu2.88Ag0.12SbSe4 |  |  | Stoichiometric Formula |  | 2019 | 423 | 77.16 | 394 | 11.97800976 | 1.483015e-16 | 0.4 | 1.29 | 0.01808176 |  |  | False |  |  | ball milling for 30 mins | Not mentioned | spark plasma sintering at 673 K for 5 min under 50 Mpa | 573 | 2 days | Polycrystalline | Bulk
5032 | ESTM | https://doi.org/10.1039/c9ta05115e | Cu2.88 Ag0.12 Sb1 Se4 | Cu2.88Ag0.12Sb1Se4 | Cu2.88Ag0.12SbSe4 |  |  | Stoichiometric Formula |  | 2019 | 448 | 66.67 | 410 | 11.207227 | 0 | 0.4219191 | 1.19 | 0 |  |  | False |  |  | ball milling for 30 mins | Not mentioned | spark plasma sintering at 673 K for 5 min under 50 Mpa | 573 | 2 days | Polycrystalline | Bulk
5033 | ESTM | https://doi.org/10.1039/c9ta05115e | Cu2.88 Ag0.12 Sb1 Se4 | Cu2.88Ag0.12Sb1Se4 | Cu2.88Ag0.12SbSe4 |  |  | Stoichiometric Formula |  | 2019 | 473 | 62.82 | 408 | 10.45726848 | 0 | 0.4537879 | 1.09 | 1.223284e-16 |  |  | False |  |  | ball milling for 30 mins | Not mentioned | spark plasma sintering at 673 K for 5 min under 50 Mpa | 573 | 2 days | Polycrystalline | Bulk
5034 | ESTM | https://doi.org/10.1039/c9ta05115e | Cu2.88 Ag0.12 Sb1 Se4 | Cu2.88Ag0.12Sb1Se4 | Cu2.88Ag0.12SbSe4 |  |  | Stoichiometric Formula |  | 2019 | 498 | 64.47 | 400 | 10.3152 | 1.722077e-16 | 0.5 | 1.04 | 0.01212123 |  |  | False |  |  | ball milling for 30 mins | Not mentioned | spark plasma sintering at 673 K for 5 min under 50 Mpa | 573 | 2 days | Polycrystalline | Bulk
5035 | ESTM | https://doi.org/10.1039/c9ta05115e | Cu2.88 Ag0.12 Sb1 Se4 | Cu2.88Ag0.12Sb1Se4 | Cu2.88Ag0.12SbSe4 |  |  | Stoichiometric Formula |  | 2019 | 523 | 68.77 | 397 | 10.83877093 | 1.638891e-16 | 0.56 | 1 | 0.01226379 |  |  | False |  |  | ball milling for 30 mins | Not mentioned | spark plasma sintering at 673 K for 5 min under 50 Mpa | 573 | 2 days | Polycrystalline | Bulk
5036 | ESTM | https://doi.org/10.1039/c9ta05115e | Cu2.88 Ag0.12 Sb1 Se4 | Cu2.88Ag0.12Sb1Se4 | Cu2.88Ag0.12SbSe4 |  |  | Stoichiometric Formula |  | 2019 | 573 | 75.97 | 361 | 9.90048637 | 0 | 0.61 | 0.9 | 0.03332945 |  |  | False |  |  | ball milling for 30 mins | Not mentioned | spark plasma sintering at 673 K for 5 min under 50 Mpa | 573 | 2 days | Polycrystalline | Bulk
5037 | ESTM | https://doi.org/10.1039/c9ta05115e | Cu2.88 Ag0.12 Sb1 Se4 | Cu2.88Ag0.12Sb1Se4 | Cu2.88Ag0.12SbSe4 |  |  | Stoichiometric Formula |  | 2019 | 548 | 72.86 | 379 | 10.46568326 | 1.697316e-16 | 0.62 | 0.94 | 0.01592409 |  |  | False |  |  | ball milling for 30 mins | Not mentioned | spark plasma sintering at 673 K for 5 min under 50 Mpa | 573 | 2 days | Polycrystalline | Bulk
5038 | ESTM | https://doi.org/10.1039/c9ta05115e | Cu2.88 Ag0.12 Sb1 Se4 | Cu2.88Ag0.12Sb1Se4 | Cu2.88Ag0.12SbSe4 |  |  | Stoichiometric Formula |  | 2019 | 598 | 80 | 350 | 9.8 | 0 | 0.67 | 0.85 | 0.02904302 |  |  | False |  |  | ball milling for 30 mins | Not mentioned | spark plasma sintering at 673 K for 5 min under 50 Mpa | 573 | 2 days | Polycrystalline | Bulk
5039 | ESTM | https://doi.org/10.1039/c9ta05115e | Cu2.88 Ag0.12 Sb1 Se4 | Cu2.88Ag0.12Sb1Se4 | Cu2.88Ag0.12SbSe4 |  |  | Stoichiometric Formula |  | 2019 | 623 | 77.2 | 346 | 9.2420752 | 0 | 0.75 | 0.79 | 0.02821724 |  |  | False |  |  | ball milling for 30 mins | Not mentioned | spark plasma sintering at 673 K for 5 min under 50 Mpa | 573 | 2 days | Polycrystalline | Bulk
5040 | ESTM | https://doi.org/10.1039/c9ta05115e | Cu2.94 Ag0.06 Sb1 Se4 | Cu2.94Ag0.06Sb1Se4 | Cu2.94Ag0.06SbSe4 |  |  | Stoichiometric Formula |  | 2019 | 298 | 67.84 | 397 | 10.69219456 | 0 | 0.1428822 | 2.23 | 5.827647e-16 |  |  | False |  |  | ball milling for 30 mins | Not mentioned | spark plasma sintering at 673 K for 5 min under 50 Mpa | 573 | 2 days | Polycrystalline | Bulk
5041 | ESTM | https://doi.org/10.1039/c9ta05115e | Cu2.94 Ag0.06 Sb1 Se4 | Cu2.94Ag0.06Sb1Se4 | Cu2.94Ag0.06SbSe4 |  |  | Stoichiometric Formula |  | 2019 | 323 | 62.75 | 407 | 10.39447475 | 1.708943e-16 | 0.1637764 | 2.05 | 1.694724e-16 |  |  | False |  |  | ball milling for 30 mins | Not mentioned | spark plasma sintering at 673 K for 5 min under 50 Mpa | 573 | 2 days | Polycrystalline | Bulk
5042 | ESTM | https://doi.org/10.1039/c9ta05115e | Cu2.94 Ag0.06 Sb1 Se4 | Cu2.94Ag0.06Sb1Se4 | Cu2.94Ag0.06SbSe4 |  |  | Stoichiometric Formula |  | 2019 | 348 | 57.14 | 428 | 10.46713376 | 0 | 0.1968953 | 1.85 | 0 |  |  | False |  |  | ball milling for 30 mins | Not mentioned | spark plasma sintering at 673 K for 5 min under 50 Mpa | 573 | 2 days | Polycrystalline | Bulk
5043 | ESTM | https://doi.org/10.1039/c9ta05115e | Cu2.94 Ag0.06 Sb1 Se4 | Cu2.94Ag0.06Sb1Se4 | Cu2.94Ag0.06SbSe4 |  |  | Stoichiometric Formula |  | 2019 | 373 | 52.88 | 427 | 9.64155752 | 0 | 0.2179576 | 1.65 | 0 |  |  | False |  |  | ball milling for 30 mins | Not mentioned | spark plasma sintering at 673 K for 5 min under 50 Mpa | 573 | 2 days | Polycrystalline | Bulk
5044 | ESTM | https://doi.org/10.1039/c9ta05115e | Cu2.94 Ag0.06 Sb1 Se4 | Cu2.94Ag0.06Sb1Se4 | Cu2.94Ag0.06SbSe4 |  |  | Stoichiometric Formula |  | 2019 | 398 | 49.23 | 430 | 9.102627 | 0 | 0.2352497 | 1.54 | 0 |  |  | False |  |  | ball milling for 30 mins | Not mentioned | spark plasma sintering at 673 K for 5 min under 50 Mpa | 573 | 2 days | Polycrystalline | Bulk
5045 | ESTM | https://doi.org/10.1039/c9ta05115e | Cu2.94 Ag0.06 Sb1 Se4 | Cu2.94Ag0.06Sb1Se4 | Cu2.94Ag0.06SbSe4 |  |  | Stoichiometric Formula |  | 2019 | 423 | 46.15 | 439 | 8.89407415 | 0 | 0.2649432 | 1.42 | 2.09521e-16 |  |  | False |  |  | ball milling for 30 mins | Not mentioned | spark plasma sintering at 673 K for 5 min under 50 Mpa | 573 | 2 days | Polycrystalline | Bulk
5046 | ESTM | https://doi.org/10.1039/c9ta05115e | Cu2.94 Ag0.06 Sb1 Se4 | Cu2.94Ag0.06Sb1Se4 | Cu2.94Ag0.06SbSe4 |  |  | Stoichiometric Formula |  | 2019 | 448 | 43.84 | 435 | 8.295624 | 0 | 0.2836977 | 1.31 | 1.956701e-16 |  |  | False |  |  | ball milling for 30 mins | Not mentioned | spark plasma sintering at 673 K for 5 min under 50 Mpa | 573 | 2 days | Polycrystalline | Bulk
5047 | ESTM | https://doi.org/10.1039/c9ta05115e | Cu2.94 Ag0.06 Sb1 Se4 | Cu2.94Ag0.06Sb1Se4 | Cu2.94Ag0.06SbSe4 |  |  | Stoichiometric Formula |  | 2019 | 473 | 44.44 | 439 | 8.56452124 | 0 | 0.3375849 | 1.2 | 1.644361e-16 |  |  | False |  |  | ball milling for 30 mins | Not mentioned | spark plasma sintering at 673 K for 5 min under 50 Mpa | 573 | 2 days | Polycrystalline | Bulk
5048 | ESTM | https://doi.org/10.1039/c9ta05115e | Cu2.94 Ag0.06 Sb1 Se4 | Cu2.94Ag0.06Sb1Se4 | Cu2.94Ag0.06SbSe4 |  |  | Stoichiometric Formula |  | 2019 | 498 | 48.24 | 415 | 8.308134 | 0 | 0.3597783 | 1.15 | 1.542927e-16 |  |  | False |  |  | ball milling for 30 mins | Not mentioned | spark plasma sintering at 673 K for 5 min under 50 Mpa | 573 | 2 days | Polycrystalline | Bulk
5049 | ESTM | https://doi.org/10.1039/c9ta05115e | Cu2.94 Ag0.06 Sb1 Se4 | Cu2.94Ag0.06Sb1Se4 | Cu2.94Ag0.06SbSe4 |  |  | Stoichiometric Formula |  | 2019 | 523 | 51.34 | 403 | 8.33807806 | 0 | 0.39 | 1.1 | 0.01650695 |  |  | False |  |  | ball milling for 30 mins | Not mentioned | spark plasma sintering at 673 K for 5 min under 50 Mpa | 573 | 2 days | Polycrystalline | Bulk
5050 | ESTM | https://doi.org/10.1039/c9ta05115e | Cu2.94 Ag0.06 Sb1 Se4 | Cu2.94Ag0.06Sb1Se4 | Cu2.94Ag0.06SbSe4 |  |  | Stoichiometric Formula |  | 2019 | 548 | 55.01 | 372 | 7.61250384 | 0 | 0.4011204 | 1.04 | 1.383902e-16 |  |  | False |  |  | ball milling for 30 mins | Not mentioned | spark plasma sintering at 673 K for 5 min under 50 Mpa | 573 | 2 days | Polycrystalline | Bulk
5051 | ESTM | https://doi.org/10.1039/c9ta05115e | Cu2.94 Ag0.06 Sb1 Se4 | Cu2.94Ag0.06Sb1Se4 | Cu2.94Ag0.06SbSe4 |  |  | Stoichiometric Formula |  | 2019 | 573 | 59.44 | 368 | 8.04960256 | 2.206763e-16 | 0.47 | 1 | 0.01863356 |  |  | False |  |  | ball milling for 30 mins | Not mentioned | spark plasma sintering at 673 K for 5 min under 50 Mpa | 573 | 2 days | Polycrystalline | Bulk
5052 | ESTM | https://doi.org/10.1039/c9ta05115e | Cu2.94 Ag0.06 Sb1 Se4 | Cu2.94Ag0.06Sb1Se4 | Cu2.94Ag0.06SbSe4 |  |  | Stoichiometric Formula |  | 2019 | 598 | 66.67 | 355 | 8.40208675 | 0 | 0.52338 | 0.96 | 2.121256e-16 |  |  | False |  |  | ball milling for 30 mins | Not mentioned | spark plasma sintering at 673 K for 5 min under 50 Mpa | 573 | 2 days | Polycrystalline | Bulk
5053 | ESTM | https://doi.org/10.1039/c9ta05115e | Cu2.94 Ag0.06 Sb1 Se4 | Cu2.94Ag0.06Sb1Se4 | Cu2.94Ag0.06SbSe4 |  |  | Stoichiometric Formula |  | 2019 | 623 | 72.73 | 346 | 8.70694468 | 0 | 0.59 | 0.93 | 0.01140395 |  |  | False |  |  | ball milling for 30 mins | Not mentioned | spark plasma sintering at 673 K for 5 min under 50 Mpa | 573 | 2 days | Polycrystalline | Bulk
5054 | ESTM | https://doi.org/10.1039/c9ta05115e | Cu3 Sb1 Se4 | Cu3SbSe4 | Cu3.0SbSe4 |  |  | Stoichiometric Formula |  | 2019 | 298 | 25.46 | 479 | 5.84156786 | 1.520445e-16 | 0.06330135 | 2.75 | 0 |  |  | False |  |  | ball milling for 30 mins | Not mentioned | spark plasma sintering at 673 K for 5 min under 50 Mpa | 573 | 2 days | Polycrystalline | Bulk
5055 | ESTM | https://doi.org/10.1039/c9ta05115e | Cu3 Sb1 Se4 | Cu3SbSe4 | Cu3.0SbSe4 |  |  | Stoichiometric Formula |  | 2019 | 323 | 23.94 | 497 | 5.91339546 | 0 | 0.07892672 | 2.42 | 0 |  |  | False |  |  | ball milling for 30 mins | Not mentioned | spark plasma sintering at 673 K for 5 min under 50 Mpa | 573 | 2 days | Polycrystalline | Bulk
5056 | ESTM | https://doi.org/10.1039/c9ta05115e | Cu3 Sb1 Se4 | Cu3SbSe4 | Cu3.0SbSe4 |  |  | Stoichiometric Formula |  | 2019 | 348 | 23.02 | 498 | 5.70905208 | 1.555737e-16 | 0.09240698 | 2.15 | 0 |  |  | False |  |  | ball milling for 30 mins | Not mentioned | spark plasma sintering at 673 K for 5 min under 50 Mpa | 573 | 2 days | Polycrystalline | Bulk
5057 | ESTM | https://doi.org/10.1039/c9ta05115e | Cu3 Sb1 Se4 | Cu3SbSe4 | Cu3.0SbSe4 |  |  | Stoichiometric Formula |  | 2019 | 373 | 23.67 | 483 | 5.52195063 | 1.60845e-16 | 0.1084046 | 1.9 | 0 |  |  | False |  |  | ball milling for 30 mins | Not mentioned | spark plasma sintering at 673 K for 5 min under 50 Mpa | 573 | 2 days | Polycrystalline | Bulk
5058 | ESTM | https://doi.org/10.1039/c9ta05115e | Cu3 Sb1 Se4 | Cu3SbSe4 | Cu3.0SbSe4 |  |  | Stoichiometric Formula |  | 2019 | 398 | 24.87 | 465 | 5.37751575 | 1.651652e-16 | 0.1216052 | 1.76 | 1.141217e-16 |  |  | False |  |  | ball milling for 30 mins | Not mentioned | spark plasma sintering at 673 K for 5 min under 50 Mpa | 573 | 2 days | Polycrystalline | Bulk
5059 | ESTM | https://doi.org/10.1039/c9ta05115e | Cu3 Sb1 Se4 | Cu3SbSe4 | Cu3.0SbSe4 |  |  | Stoichiometric Formula |  | 2019 | 423 | 25.63 | 454 | 5.28275308 | 0 | 0.1370923 | 1.63 | 2.02459e-16 |  |  | False |  |  | ball milling for 30 mins | Not mentioned | spark plasma sintering at 673 K for 5 min under 50 Mpa | 573 | 2 days | Polycrystalline | Bulk
5060 | ESTM | https://doi.org/10.1039/c9ta05115e | Cu3 Sb1 Se4 | Cu3SbSe4 | Cu3.0SbSe4 |  |  | Stoichiometric Formula |  | 2019 | 448 | 28.03 | 427 | 5.11068187 | 0 | 0.152639 | 1.5 | 3.63676e-16 |  |  | False |  |  | ball milling for 30 mins | Not mentioned | spark plasma sintering at 673 K for 5 min under 50 Mpa | 573 | 2 days | Polycrystalline | Bulk
5061 | ESTM | https://doi.org/10.1039/c9ta05115e | Cu3 Sb1 Se4 | Cu3SbSe4 | Cu3.0SbSe4 |  |  | Stoichiometric Formula |  | 2019 | 473 | 32.27 | 409 | 5.39815787 | 1.645336e-16 | 0.1863744 | 1.37 | 2.978476e-16 |  |  | False |  |  | ball milling for 30 mins | Not mentioned | spark plasma sintering at 673 K for 5 min under 50 Mpa | 573 | 2 days | Polycrystalline | Bulk
5062 | ESTM | https://doi.org/10.1039/c9ta05115e | Cu3 Sb1 Se4 | Cu3SbSe4 | Cu3.0SbSe4 |  |  | Stoichiometric Formula |  | 2019 | 498 | 38.2 | 397 | 6.0206638 | 2.950434e-16 | 0.2306377 | 1.3 | 0 |  |  | False |  |  | ball milling for 30 mins | Not mentioned | spark plasma sintering at 673 K for 5 min under 50 Mpa | 573 | 2 days | Polycrystalline | Bulk
5063 | ESTM | https://doi.org/10.1039/c9ta05115e | Cu3 Sb1 Se4 | Cu3SbSe4 | Cu3.0SbSe4 |  |  | Stoichiometric Formula |  | 2019 | 523 | 45.18 | 379 | 6.48970038 | 1.368597e-16 | 0.2737188 | 1.24 | 2.028036e-16 |  |  | False |  |  | ball milling for 30 mins | Not mentioned | spark plasma sintering at 673 K for 5 min under 50 Mpa | 573 | 2 days | Polycrystalline | Bulk
5064 | ESTM | https://doi.org/10.1039/c9ta05115e | Cu3 Sb1 Se4 | Cu3SbSe4 | Cu3.0SbSe4 |  |  | Stoichiometric Formula |  | 2019 | 548 | 51.5 | 369 | 7.0122915 | 0 | 0.3202279785 | 1.2 | 0 |  |  | False |  |  | ball milling for 30 mins | Not mentioned | spark plasma sintering at 673 K for 5 min under 50 Mpa | 573 | 2 days | Polycrystalline | Bulk
5065 | ESTM | https://doi.org/10.1039/c9ta05115e | Cu3 Sb1 Se4 | Cu3SbSe4 | Cu3.0SbSe4 |  |  | Stoichiometric Formula |  | 2019 | 573 | 58.9 | 356 | 7.4647504 | 1.18983e-16 | 0.381902 | 1.12 | 0 |  |  | False |  |  | ball milling for 30 mins | Not mentioned | spark plasma sintering at 673 K for 5 min under 50 Mpa | 573 | 2 days | Polycrystalline | Bulk
5066 | ESTM | https://doi.org/10.1039/c9ta05115e | Cu3 Sb1 Se4 | Cu3SbSe4 | Cu3.0SbSe4 |  |  | Stoichiometric Formula |  | 2019 | 598 | 66.7 | 338 | 7.6200748 | 0 | 0.44 | 1.06 | 0.02298355 |  |  | False |  |  | ball milling for 30 mins | Not mentioned | spark plasma sintering at 673 K for 5 min under 50 Mpa | 573 | 2 days | Polycrystalline | Bulk
5067 | ESTM | https://doi.org/10.1039/c9ta05115e | Cu3 Sb1 Se4 | Cu3SbSe4 | Cu3.0SbSe4 |  |  | Stoichiometric Formula |  | 2019 | 623 | 74.71 | 330 | 8.135919 | 0 | 0.4969292 | 1.02 | 0 |  |  | False |  |  | ball milling for 30 mins | Not mentioned | spark plasma sintering at 673 K for 5 min under 50 Mpa | 573 | 2 days | Polycrystalline | Bulk
5068 | ESTM | https://doi.org/10.1039/d0ra04065g | Bi1.2 Sb0.8 Se2.76 Cl0.24 | Bi1.2Sb0.8Se2.76Cl0.24 | Bi1.2Sb0.8Se2.76Cl0.24 |  |  | Stoichiometric Formula |  | 2020 | 300 | 397.24 | -89 | 3.14653804 | 0 | 0.1311058 | 0.72 | 0 |  |  | False |  |  | melted at 1173 K for 12 h, quench, annealed and ball milling | Not mentioned | spark plasma sintering for 2 min at 773 K under a pressure of 40 MPa | 673 | 48h | Polycrystalline | Bulk
5069 | ESTM | https://doi.org/10.1039/d0ra04065g | Bi1.2 Sb0.8 Se2.76 Cl0.24 | Bi1.2Sb0.8Se2.76Cl0.24 | Bi1.2Sb0.8Se2.76Cl0.24 |  |  | Stoichiometric Formula |  | 2020 | 400 | 316.02 | -115 | 4.1793645 | 2.125152e-16 | 0.242282 | 0.69 | 3.436769e-16 |  |  | False |  |  | melted at 1173 K for 12 h, quench, annealed and ball milling | Not mentioned | spark plasma sintering for 2 min at 773 K under a pressure of 40 MPa | 673 | 48h | Polycrystalline | Bulk
5070 | ESTM | https://doi.org/10.1039/d0ra04065g | Bi1.2 Sb0.8 Se2.76 Cl0.24 | Bi1.2Sb0.8Se2.76Cl0.24 | Bi1.2Sb0.8Se2.76Cl0.24 |  |  | Stoichiometric Formula |  | 2020 | 500 | 239.23 | -143 | 4.89201427 | 1.815568e-16 | 0.37630879 | 0.65 | 1.475149e-16 |  |  | False |  |  | melted at 1173 K for 12 h, quench, annealed and ball milling | Not mentioned | spark plasma sintering for 2 min at 773 K under a pressure of 40 MPa | 673 | 48h | Polycrystalline | Bulk
5071 | ESTM | https://doi.org/10.1039/d0ra04065g | Bi1.2 Sb0.8 Se2.76 Cl0.24 | Bi1.2Sb0.8Se2.76Cl0.24 | Bi1.2Sb0.8Se2.76Cl0.24 |  |  | Stoichiometric Formula |  | 2020 | 600 | 193.92 | -168 | 5.47319808 | 1.622778e-16 | 0.5296643 | 0.62 | 0 |  |  | False |  |  | melted at 1173 K for 12 h, quench, annealed and ball milling | Not mentioned | spark plasma sintering for 2 min at 773 K under a pressure of 40 MPa | 673 | 48h | Polycrystalline | Bulk
5072 | ESTM | https://doi.org/10.1039/d0ra04065g | Bi1.2 Sb0.8 Se2.76 Cl0.24 | Bi1.2Sb0.8Se2.76Cl0.24 | Bi1.2Sb0.8Se2.76Cl0.24 |  |  | Stoichiometric Formula |  | 2020 | 700 | 159 | -188 | 5.619696 | 1.580474e-16 | 0.6901381 | 0.57 | 0 |  |  | False |  |  | melted at 1173 K for 12 h, quench, annealed and ball milling | Not mentioned | spark plasma sintering for 2 min at 773 K under a pressure of 40 MPa | 673 | 48h | Polycrystalline | Bulk
5073 | ESTM | https://doi.org/10.1039/d0ra04065g | Bi1.2 Sb0.8 Se2.82 Cl0.18 | Bi1.2Sb0.8Se2.82Cl0.18 | Bi1.2Sb0.8Se2.82Cl0.18 |  |  | Stoichiometric Formula |  | 2020 | 300 | 362.63 | -92 | 3.06930032 | 1.446874e-16 | 0.1109386 | 0.83 | 2.501887e-16 |  |  | False |  |  | melted at 1173 K for 12 h, quench, annealed and ball milling | Not mentioned | spark plasma sintering for 2 min at 773 K under a pressure of 40 MPa | 673 | 48h | Polycrystalline | Bulk
5074 | ESTM | https://doi.org/10.1039/d0ra04065g | Bi1.2 Sb0.8 Se2.82 Cl0.18 | Bi1.2Sb0.8Se2.82Cl0.18 | Bi1.2Sb0.8Se2.82Cl0.18 |  |  | Stoichiometric Formula |  | 2020 | 400 | 282.87 | -116 | 3.80629872 | 0 | 0.1977298 | 0.77 | 0 |  |  | False |  |  | melted at 1173 K for 12 h, quench, annealed and ball milling | Not mentioned | spark plasma sintering for 2 min at 773 K under a pressure of 40 MPa | 673 | 48h | Polycrystalline | Bulk
5075 | ESTM | https://doi.org/10.1039/d0ra04065g | Bi1.2 Sb0.8 Se2.82 Cl0.18 | Bi1.2Sb0.8Se2.82Cl0.18 | Bi1.2Sb0.8Se2.82Cl0.18 |  |  | Stoichiometric Formula |  | 2020 | 500 | 220.44 | -144 | 4.57104384 | 0 | 0.3219045 | 0.71 | 0 |  |  | False |  |  | melted at 1173 K for 12 h, quench, annealed and ball milling | Not mentioned | spark plasma sintering for 2 min at 773 K under a pressure of 40 MPa | 673 | 48h | Polycrystalline | Bulk
5076 | ESTM | https://doi.org/10.1039/d0ra04065g | Bi1.2 Sb0.8 Se2.82 Cl0.18 | Bi1.2Sb0.8Se2.82Cl0.18 | Bi1.2Sb0.8Se2.82Cl0.18 |  |  | Stoichiometric Formula |  | 2020 | 600 | 176.8 | -168 | 4.9900032 | 0 | 0.4536367 | 0.66 | 1.223692e-16 |  |  | False |  |  | melted at 1173 K for 12 h, quench, annealed and ball milling | Not mentioned | spark plasma sintering for 2 min at 773 K under a pressure of 40 MPa | 673 | 48h | Polycrystalline | Bulk
5077 | ESTM | https://doi.org/10.1039/d0ra04065g | Bi1.2 Sb0.8 Se2.82 Cl0.18 | Bi1.2Sb0.8Se2.82Cl0.18 | Bi1.2Sb0.8Se2.82Cl0.18 |  |  | Stoichiometric Formula |  | 2020 | 700 | 151.38 | -190 | 5.464818 | 0 | 0.6169956 | 0.62 | 1.799402e-16 |  |  | False |  |  | melted at 1173 K for 12 h, quench, annealed and ball milling | Not mentioned | spark plasma sintering for 2 min at 773 K under a pressure of 40 MPa | 673 | 48h | Polycrystalline | Bulk
5078 | ESTM | https://doi.org/10.1039/d0ra04065g | Bi1.2 Sb0.8 Se2.88 Cl0.12 | Bi1.2Sb0.8Se2.88Cl0.12 | Bi1.2Sb0.8Se2.88Cl0.12 |  |  | Stoichiometric Formula |  | 2020 | 300 | 296.7 | -97 | 2.7916503 | 1.590777e-16 | 0.1021335 | 0.82 | 1.358788e-16 |  |  | False |  |  | melted at 1173 K for 12 h, quench, annealed and ball milling | Not mentioned | spark plasma sintering for 2 min at 773 K under a pressure of 40 MPa | 673 | 48h | Polycrystalline | Bulk
5079 | ESTM | https://doi.org/10.1039/d0ra04065g | Bi1.2 Sb0.8 Se2.88 Cl0.12 | Bi1.2Sb0.8Se2.88Cl0.12 | Bi1.2Sb0.8Se2.88Cl0.12 |  |  | Stoichiometric Formula |  | 2020 | 400 | 226.52 | -123 | 3.42702108 | 0 | 0.1780271 | 0.77 | 0 |  |  | False |  |  | melted at 1173 K for 12 h, quench, annealed and ball milling | Not mentioned | spark plasma sintering for 2 min at 773 K under a pressure of 40 MPa | 673 | 48h | Polycrystalline | Bulk
5080 | ESTM | https://doi.org/10.1039/d0ra04065g | Bi1.2 Sb0.8 Se2.88 Cl0.12 | Bi1.2Sb0.8Se2.88Cl0.12 | Bi1.2Sb0.8Se2.88Cl0.12 |  |  | Stoichiometric Formula |  | 2020 | 500 | 171.27 | -152 | 3.95702208 | 1.122281e-16 | 0.2786635 | 0.71 | 1.992049e-16 |  |  | False |  |  | melted at 1173 K for 12 h, quench, annealed and ball milling | Not mentioned | spark plasma sintering for 2 min at 773 K under a pressure of 40 MPa | 673 | 48h | Polycrystalline | Bulk
5081 | ESTM | https://doi.org/10.1039/d0ra04065g | Bi1.2 Sb0.8 Se2.88 Cl0.12 | Bi1.2Sb0.8Se2.88Cl0.12 | Bi1.2Sb0.8Se2.88Cl0.12 |  |  | Stoichiometric Formula |  | 2020 | 600 | 137 | -177 | 4.292073 | 2.069346e-16 | 0.3843647 | 0.67 | 0 |  |  | False |  |  | melted at 1173 K for 12 h, quench, annealed and ball milling | Not mentioned | spark plasma sintering for 2 min at 773 K under a pressure of 40 MPa | 673 | 48h | Polycrystalline | Bulk
5082 | ESTM | https://doi.org/10.1039/d0ra04065g | Bi1.2 Sb0.8 Se2.88 Cl0.12 | Bi1.2Sb0.8Se2.88Cl0.12 | Bi1.2Sb0.8Se2.88Cl0.12 |  |  | Stoichiometric Formula |  | 2020 | 700 | 113.2 | -197 | 4.3931788 | 2.021722e-16 | 0.4960041 | 0.62 | 2.238335e-16 |  |  | False |  |  | melted at 1173 K for 12 h, quench, annealed and ball milling | Not mentioned | spark plasma sintering for 2 min at 773 K under a pressure of 40 MPa | 673 | 48h | Polycrystalline | Bulk
5083 | ESTM | https://doi.org/10.1039/d0ra04065g | Bi1 Sb1 Se2.76 Cl0.24 | Bi1Sb1Se2.76Cl0.24 | BiSbSe2.76Cl0.24 |  |  | Stoichiometric Formula |  | 2020 | 300 | 132.6 | -132 | 2.3104224 | 1.922113e-16 | 0.1195046 | 0.58 | 4.645106e-16 |  |  | False |  |  | melted at 1173 K for 12 h, quench, annealed and ball milling | Not mentioned | spark plasma sintering for 2 min at 773 K under a pressure of 40 MPa | 673 | 48h | Polycrystalline | Bulk
5084 | ESTM | https://doi.org/10.1039/d0ra04065g | Bi1 Sb1 Se2.76 Cl0.24 | Bi1Sb1Se2.76Cl0.24 | BiSbSe2.76Cl0.24 |  |  | Stoichiometric Formula |  | 2020 | 400 | 110.5 | -159 | 2.7935505 | 0 | 0.2069297 | 0.54 | 1.341305e-16 |  |  | False |  |  | melted at 1173 K for 12 h, quench, annealed and ball milling | Not mentioned | spark plasma sintering for 2 min at 773 K under a pressure of 40 MPa | 673 | 48h | Polycrystalline | Bulk
5085 | ESTM | https://doi.org/10.1039/d0ra04065g | Bi1 Sb1 Se2.76 Cl0.24 | Bi1Sb1Se2.76Cl0.24 | BiSbSe2.76Cl0.24 |  |  | Stoichiometric Formula |  | 2020 | 500 | 87.3 | -192 | 3.2182272 | 1.379919e-16 | 0.3283905 | 0.49 | 1.6904e-16 |  |  | False |  |  | melted at 1173 K for 12 h, quench, annealed and ball milling | Not mentioned | spark plasma sintering for 2 min at 773 K under a pressure of 40 MPa | 673 | 48h | Polycrystalline | Bulk
5086 | ESTM | https://doi.org/10.1039/d0ra04065g | Bi1 Sb1 Se2.76 Cl0.24 | Bi1Sb1Se2.76Cl0.24 | BiSbSe2.76Cl0.24 |  |  | Stoichiometric Formula |  | 2020 | 600 | 73.5 | -222 | 3.622374 | 1.225962e-16 | 0.4829832 | 0.45 | 1.149339e-16 |  |  | False |  |  | melted at 1173 K for 12 h, quench, annealed and ball milling | Not mentioned | spark plasma sintering for 2 min at 773 K under a pressure of 40 MPa | 673 | 48h | Polycrystalline | Bulk
5087 | ESTM | https://doi.org/10.1039/d0ra04065g | Bi1 Sb1 Se2.76 Cl0.24 | Bi1Sb1Se2.76Cl0.24 | BiSbSe2.76Cl0.24 |  |  | Stoichiometric Formula |  | 2020 | 700 | 61.88 | -245 | 3.714347 | 1.195605e-16 | 0.6341568 | 0.41 | 0 |  |  | False |  |  | melted at 1173 K for 12 h, quench, annealed and ball milling | Not mentioned | spark plasma sintering for 2 min at 773 K under a pressure of 40 MPa | 673 | 48h | Polycrystalline | Bulk
5088 | ESTM | https://doi.org/10.1039/d0ra04065g | Bi1 Sb1 Se2.82 Cl0.18 | Bi1Sb1Se2.82Cl0.18 | BiSbSe2.82Cl0.18 |  |  | Stoichiometric Formula |  | 2020 | 300 | 180.1 | -125 | 2.8140625 | 0 | 0.1361643 | 0.62 | 2.038388e-16 |  |  | False |  |  | melted at 1173 K for 12 h, quench, annealed and ball milling | Not mentioned | spark plasma sintering for 2 min at 773 K under a pressure of 40 MPa | 673 | 48h | Polycrystalline | Bulk
5089 | ESTM | https://doi.org/10.1039/d0ra04065g | Bi1 Sb1 Se2.82 Cl0.18 | Bi1Sb1Se2.82Cl0.18 | BiSbSe2.82Cl0.18 |  |  | Stoichiometric Formula |  | 2020 | 400 | 148 | -152 | 3.419392 | 1.298737e-16 | 0.2358201 | 0.58 | 0 |  |  | False |  |  | melted at 1173 K for 12 h, quench, annealed and ball milling | Not mentioned | spark plasma sintering for 2 min at 773 K under a pressure of 40 MPa | 673 | 48h | Polycrystalline | Bulk
5090 | ESTM | https://doi.org/10.1039/d0ra04065g | Bi1 Sb1 Se2.82 Cl0.18 | Bi1Sb1Se2.82Cl0.18 | BiSbSe2.82Cl0.18 |  |  | Stoichiometric Formula |  | 2020 | 500 | 117.7 | -182 | 3.8986948 | 0 | 0.3544268 | 0.55 | 0 |  |  | False |  |  | melted at 1173 K for 12 h, quench, annealed and ball milling | Not mentioned | spark plasma sintering for 2 min at 773 K under a pressure of 40 MPa | 673 | 48h | Polycrystalline | Bulk
5091 | ESTM | https://doi.org/10.1039/d0ra04065g | Bi1 Sb1 Se2.82 Cl0.18 | Bi1Sb1Se2.82Cl0.18 | BiSbSe2.82Cl0.18 |  |  | Stoichiometric Formula |  | 2020 | 600 | 98.34 | -212 | 4.41979296 | 4.019095e-16 | 0.5099761 | 0.52 | 4.35402e-16 |  |  | False |  |  | melted at 1173 K for 12 h, quench, annealed and ball milling | Not mentioned | spark plasma sintering for 2 min at 773 K under a pressure of 40 MPa | 673 | 48h | Polycrystalline | Bulk
5092 | ESTM | https://doi.org/10.1039/d0ra04065g | Bi1 Sb1 Se2.82 Cl0.18 | Bi1Sb1Se2.82Cl0.18 | BiSbSe2.82Cl0.18 |  |  | Stoichiometric Formula |  | 2020 | 700 | 84 | -232 | 4.521216 | 0 | 0.659344 | 0.48 | 0 |  |  | False |  |  | melted at 1173 K for 12 h, quench, annealed and ball milling | Not mentioned | spark plasma sintering for 2 min at 773 K under a pressure of 40 MPa | 673 | 48h | Polycrystalline | Bulk
5093 | ESTM | https://doi.org/10.1039/d0ra04065g | Bi1 Sb1 Se2.88 Cl0.12 | Bi1Sb1Se2.88Cl0.12 | BiSbSe2.88Cl0.12 |  |  | Stoichiometric Formula |  | 2020 | 300 | 77.35 | -165 | 2.10585375 | 0 | 0.1128136 | 0.56 | 0 |  |  | False |  |  | melted at 1173 K for 12 h, quench, annealed and ball milling | Not mentioned | spark plasma sintering for 2 min at 773 K under a pressure of 40 MPa | 673 | 48h | Polycrystalline | Bulk
5094 | ESTM | https://doi.org/10.1039/d0ra04065g | Bi1 Sb1 Se2.88 Cl0.12 | Bi1Sb1Se2.88Cl0.12 | BiSbSe2.88Cl0.12 |  |  | Stoichiometric Formula |  | 2020 | 400 | 67.4 | -195 | 2.562885 | 0 | 0.197145 | 0.52 | 0 |  |  | False |  |  | melted at 1173 K for 12 h, quench, annealed and ball milling | Not mentioned | spark plasma sintering for 2 min at 773 K under a pressure of 40 MPa | 673 | 48h | Polycrystalline | Bulk
5095 | ESTM | https://doi.org/10.1039/d0ra04065g | Bi1 Sb1 Se2.88 Cl0.12 | Bi1Sb1Se2.88Cl0.12 | BiSbSe2.88Cl0.12 |  |  | Stoichiometric Formula |  | 2020 | 500 | 54.5 | -232 | 2.933408 | 0 | 0.3120647 | 0.47 | 1.778835e-16 |  |  | False |  |  | melted at 1173 K for 12 h, quench, annealed and ball milling | Not mentioned | spark plasma sintering for 2 min at 773 K under a pressure of 40 MPa | 673 | 48h | Polycrystalline | Bulk
5096 | ESTM | https://doi.org/10.1039/d0ra04065g | Bi1 Sb1 Se2.88 Cl0.12 | Bi1Sb1Se2.88Cl0.12 | BiSbSe2.88Cl0.12 |  |  | Stoichiometric Formula |  | 2020 | 600 | 43.9 | -264 | 3.0596544 | 0 | 0.4172256 | 0.44 | 0 |  |  | False |  |  | melted at 1173 K for 12 h, quench, annealed and ball milling | Not mentioned | spark plasma sintering for 2 min at 773 K under a pressure of 40 MPa | 673 | 48h | Polycrystalline | Bulk
5097 | ESTM | https://doi.org/10.1039/d0ra04065g | Bi1 Sb1 Se2.88 Cl0.12 | Bi1Sb1Se2.88Cl0.12 | BiSbSe2.88Cl0.12 |  |  | Stoichiometric Formula |  | 2020 | 700 | 36.15 | -289 | 3.01928415 | 0 | 0.5080526 | 0.416 | 0 |  |  | False |  |  | melted at 1173 K for 12 h, quench, annealed and ball milling | Not mentioned | spark plasma sintering for 2 min at 773 K under a pressure of 40 MPa | 673 | 48h | Polycrystalline | Bulk
5098 | ESTM | https://doi.org/10.1063/1.2194187 | Sr14.1 Ga29.6 Ge56.3 | Sr14.1Ga29.6Ge56.3 | Sr14.1Ga29.6Ge56.3 |  | Sr8 Gax Ge46−x | Stoichiometric Formula |  | 2006 | 367 | 614.74 | -125.7 | 9.713193 | 0 | 0.24 | 1.465 | 0.01386289 |  |  | False |  |  | starting elements prepared by the arc melting method in an argon atmosphere and then ground to fine powder | Not mentioned | spark plasma sintering at 903-933K for 30 mins at 40 MPa in Ar | Not mentioned | Not mentioned | Polycrystalline | Bulk
5099 | ESTM | https://doi.org/10.1063/1.2194187 | Sr14.1 Ga29.6 Ge56.3 | Sr14.1Ga29.6Ge56.3 | Sr14.1Ga29.6Ge56.3 |  | Sr8 Gax Ge46−x | Stoichiometric Formula |  | 2006 | 774 | 311.85 | -160 | 7.98336 | 1.112537e-16 | 0.3267647 | 1.891 | 1.698811e-16 |  |  | False |  |  | starting elements prepared by the arc melting method in an argon atmosphere and then ground to fine powder | Not mentioned | spark plasma sintering at 903-933K for 30 mins at 40 MPa in Ar | Not mentioned | Not mentioned | Polycrystalline | Bulk
5100 | ESTM | https://doi.org/10.1063/1.2194187 | Sr14.1 Ga29.6 Ge56.3 | Sr14.1Ga29.6Ge56.3 | Sr14.1Ga29.6Ge56.3 |  | Sr8 Gax Ge46−x | Stoichiometric Formula |  | 2006 | 463 | 544.5 | -140.5 | 10.74857 | 0 | 0.3295752 | 1.51 | 1.684324e-16 |  |  | False |  |  | starting elements prepared by the arc melting method in an argon atmosphere and then ground to fine powder | Not mentioned | spark plasma sintering at 903-933K for 30 mins at 40 MPa in Ar | Not mentioned | Not mentioned | Polycrystalline | Bulk
5101 | ESTM | https://doi.org/10.1063/1.2194187 | Sr14.1 Ga29.6 Ge56.3 | Sr14.1Ga29.6Ge56.3 | Sr14.1Ga29.6Ge56.3 |  | Sr8 Gax Ge46−x | Stoichiometric Formula |  | 2006 | 568 | 468 | -150.7 | 10.62850932 | 1.671313e-16 | 0.3469536 | 1.74 | 1.599959e-16 |  |  | False |  |  | starting elements prepared by the arc melting method in an argon atmosphere and then ground to fine powder | Not mentioned | spark plasma sintering at 903-933K for 30 mins at 40 MPa in Ar | Not mentioned | Not mentioned | Polycrystalline | Bulk
5102 | ESTM | https://doi.org/10.1063/1.2194187 | Sr14.1 Ga29.6 Ge56.3 | Sr14.1Ga29.6Ge56.3 | Sr14.1Ga29.6Ge56.3 |  | Sr8 Gax Ge46−x | Stoichiometric Formula |  | 2006 | 669 | 386.2 | -161 | 10.0106902 | 1.77446e-16 | 0.4122339 | 1.6246 | 1.346594e-16 |  |  | False |  |  | starting elements prepared by the arc melting method in an argon atmosphere and then ground to fine powder | Not mentioned | spark plasma sintering at 903-933K for 30 mins at 40 MPa in Ar | Not mentioned | Not mentioned | Polycrystalline | Bulk
5103 | ESTM | https://doi.org/10.1063/1.2194187 | Sr14.5 Ga29.2 Ge56.3 | Sr14.5Ga29.2Ge56.3 | Sr14.5Ga29.2Ge56.3 |  | Sr8 Gax Ge46−x | Stoichiometric Formula |  | 2006 | 367 | 815.02 | -113.89 | 10.57157 | 1.680315e-16 | 0.2424854 | 1.6 | 0 |  |  | False |  |  | starting elements prepared by the arc melting method in an argon atmosphere and then ground to fine powder | Not mentioned | spark plasma sintering at 903-933K for 30 mins at 40 MPa in Ar | Not mentioned | Not mentioned | Polycrystalline | Bulk
5104 | ESTM | https://doi.org/10.1063/1.2194187 | Sr14.5 Ga29.2 Ge56.3 | Sr14.5Ga29.2Ge56.3 | Sr14.5Ga29.2Ge56.3 |  | Sr8 Gax Ge46−x | Stoichiometric Formula |  | 2006 | 463 | 702.37 | -130 | 11.870053 | 1.496503e-16 | 0.3496078 | 1.572 | 3.175624e-16 |  |  | False |  |  | starting elements prepared by the arc melting method in an argon atmosphere and then ground to fine powder | Not mentioned | spark plasma sintering at 903-933K for 30 mins at 40 MPa in Ar | Not mentioned | Not mentioned | Polycrystalline | Bulk
5105 | ESTM | https://doi.org/10.1063/1.2194187 | Sr14.5 Ga29.2 Ge56.3 | Sr14.5Ga29.2Ge56.3 | Sr14.5Ga29.2Ge56.3 |  | Sr8 Gax Ge46−x | Stoichiometric Formula |  | 2006 | 564 | 599.49 | -143.52 | 12.34829 | 1.438545e-16 | 0.3869131 | 1.8 | 0 |  |  | False |  |  | starting elements prepared by the arc melting method in an argon atmosphere and then ground to fine powder | Not mentioned | spark plasma sintering at 903-933K for 30 mins at 40 MPa in Ar | Not mentioned | Not mentioned | Polycrystalline | Bulk
5106 | ESTM | https://doi.org/10.1063/1.2194187 | Sr14.5 Ga29.2 Ge56.3 | Sr14.5Ga29.2Ge56.3 | Sr14.5Ga29.2Ge56.3 |  | Sr8 Gax Ge46−x | Stoichiometric Formula |  | 2006 | 669 | 503.5 | -156.1 | 12.26889 | 1.447855e-16 | 0.4891762 | 1.6779 | 2.269577e-16 |  |  | False |  |  | starting elements prepared by the arc melting method in an argon atmosphere and then ground to fine powder | Not mentioned | spark plasma sintering at 903-933K for 30 mins at 40 MPa in Ar | Not mentioned | Not mentioned | Polycrystalline | Bulk
5107 | ESTM | https://doi.org/10.1063/1.2194187 | Sr14.5 Ga29.2 Ge56.3 | Sr14.5Ga29.2Ge56.3 | Sr14.5Ga29.2Ge56.3 |  | Sr8 Gax Ge46−x | Stoichiometric Formula |  | 2006 | 774 | 403 | -166.67 | 11.19489 | 1.586757e-16 | 0.4941458 | 1.7535 | 2.246752e-16 |  |  | False |  |  | starting elements prepared by the arc melting method in an argon atmosphere and then ground to fine powder | Not mentioned | spark plasma sintering at 903-933K for 30 mins at 40 MPa in Ar | Not mentioned | Not mentioned | Polycrystalline | Bulk
5108 | ESTM | https://doi.org/10.1063/1.2194187 | Sr14.7 Ga28.7 Ge56.6 | Sr14.7Ga28.7Ge56.6 | Sr14.7Ga28.7Ge56.6 |  | Sr8 Gax Ge46−x | Stoichiometric Formula |  | 2006 | 563 | 780.42 | -124 | 11.99973792 | 0 | 0.3878216 | 1.742 | 0 |  |  | False |  |  | starting elements prepared by the arc melting method in an argon atmosphere and then ground to fine powder | Not mentioned | spark plasma sintering at 903-933K for 30 mins at 40 MPa in Ar | Not mentioned | Not mentioned | Polycrystalline | Bulk
5109 | ESTM | https://doi.org/10.1063/1.2194187 | Sr14.7 Ga28.7 Ge56.6 | Sr14.7Ga28.7Ge56.6 | Sr14.7Ga28.7Ge56.6 |  | Sr8 Gax Ge46−x | Stoichiometric Formula |  | 2006 | 666 | 664.27 | -133.6 | 11.85653 | 1.49821e-16 | 0.5154339 | 1.532 | 2.153958e-16 |  |  | False |  |  | starting elements prepared by the arc melting method in an argon atmosphere and then ground to fine powder | Not mentioned | spark plasma sintering at 903-933K for 30 mins at 40 MPa in Ar | Not mentioned | Not mentioned | Polycrystalline | Bulk
5110 | ESTM | https://doi.org/10.1063/1.2194187 | Sr14.7 Ga28.7 Ge56.6 | Sr14.7Ga28.7Ge56.6 | Sr14.7Ga28.7Ge56.6 |  | Sr8 Gax Ge46−x | Stoichiometric Formula |  | 2006 | 772 | 523.25 | -153.935 | 12.39892 | 0 | 0.6328156 | 1.5126 | 1.754418e-16 |  |  | False |  |  | starting elements prepared by the arc melting method in an argon atmosphere and then ground to fine powder | Not mentioned | spark plasma sintering at 903-933K for 30 mins at 40 MPa in Ar | Not mentioned | Not mentioned | Polycrystalline | Bulk
5111 | ESTM | https://doi.org/10.1063/1.2194187 | Sr14.8 Ga28.6 Ge56.6 | Sr14.8Ga28.6Ge56.6 | Sr14.8Ga28.6Ge56.6 |  | Sr8 Gax Ge46−x | Stoichiometric Formula |  | 2006 | 408 | 1083.91 | -87.3 | 8.260792 | 2.150347e-16 | 0.1566901 | 2.151 | 1.771368e-16 |  |  | False |  |  | starting elements prepared by the arc melting method in an argon atmosphere and then ground to fine powder | Not mentioned | spark plasma sintering at 903-933K for 30 mins at 40 MPa in Ar | Not mentioned | Not mentioned | Polycrystalline | Bulk
5112 | ESTM | https://doi.org/10.1063/1.2194187 | Sr14.8 Ga28.6 Ge56.6 | Sr14.8Ga28.6Ge56.6 | Sr14.8Ga28.6Ge56.6 |  | Sr8 Gax Ge46−x | Stoichiometric Formula |  | 2006 | 510 | 925.45 | -101 | 9.44051545 | 1.881631e-16 | 0.2229011 | 2.16 | 0 |  |  | False |  |  | starting elements prepared by the arc melting method in an argon atmosphere and then ground to fine powder | Not mentioned | spark plasma sintering at 903-933K for 30 mins at 40 MPa in Ar | Not mentioned | Not mentioned | Polycrystalline | Bulk
5113 | ESTM | https://doi.org/10.1063/1.2194187 | Sr14.8 Ga28.6 Ge56.6 | Sr14.8Ga28.6Ge56.6 | Sr14.8Ga28.6Ge56.6 |  | Sr8 Gax Ge46−x | Stoichiometric Formula |  | 2006 | 613 | 792.6 | -112.5 | 10.03134375 | 0 | 0.254668 | 2.4146 | 2.179746e-16 |  |  | False |  |  | starting elements prepared by the arc melting method in an argon atmosphere and then ground to fine powder | Not mentioned | spark plasma sintering at 903-933K for 30 mins at 40 MPa in Ar | Not mentioned | Not mentioned | Polycrystalline | Bulk
5114 | ESTM | https://doi.org/10.1063/1.2194187 | Sr14.8 Ga28.6 Ge56.6 | Sr14.8Ga28.6Ge56.6 | Sr14.8Ga28.6Ge56.6 |  | Sr8 Gax Ge46−x | Stoichiometric Formula |  | 2006 | 711 | 656.08 | -124.3 | 10.13676 | 0 | 0.3228339 | 2.23249 | 0 |  |  | False |  |  | starting elements prepared by the arc melting method in an argon atmosphere and then ground to fine powder | Not mentioned | spark plasma sintering at 903-933K for 30 mins at 40 MPa in Ar | Not mentioned | Not mentioned | Polycrystalline | Bulk
5115 | ESTM | https://doi.org/10.1063/1.2194187 | Sr15 Ga29.5 Ge55.6 | Sr15Ga29.5Ge55.6 | Sr15Ga29.5Ge55.6 |  | Sr8 Gax Ge46−x | Stoichiometric Formula |  | 2006 | 375 | 350.82 | -167 | 9.78401898 | 1.81557e-16 | 0.363 | 1.022 | 0.01101197 |  |  | False |  |  | starting elements prepared by the arc melting method in an argon atmosphere and then ground to fine powder | Not mentioned | spark plasma sintering at 903-933K for 30 mins at 40 MPa in Ar | Not mentioned | Not mentioned | Polycrystalline | Bulk
5116 | ESTM | https://doi.org/10.1063/1.2194187 | Sr15 Ga29.5 Ge55.6 | Sr15Ga29.5Ge55.6 | Sr15Ga29.5Ge55.6 |  | Sr8 Gax Ge46−x | Stoichiometric Formula |  | 2006 | 774 | 217 | -193 | 8.083033 | 0 | 0.4023323 | 1.555 | 1.379734e-16 |  |  | False |  |  | starting elements prepared by the arc melting method in an argon atmosphere and then ground to fine powder | Not mentioned | spark plasma sintering at 903-933K for 30 mins at 40 MPa in Ar | Not mentioned | Not mentioned | Polycrystalline | Bulk
5117 | ESTM | https://doi.org/10.1063/1.2194187 | Sr15 Ga29.5 Ge55.6 | Sr15Ga29.5Ge55.6 | Sr15Ga29.5Ge55.6 |  | Sr8 Gax Ge46−x | Stoichiometric Formula |  | 2006 | 468 | 306.1 | -184 | 10.3633216 | 0 | 0.4633 | 1.045 | 0.001765886 |  |  | False |  |  | starting elements prepared by the arc melting method in an argon atmosphere and then ground to fine powder | Not mentioned | spark plasma sintering at 903-933K for 30 mins at 40 MPa in Ar | Not mentioned | Not mentioned | Polycrystalline | Bulk
5118 | ESTM | https://doi.org/10.1063/1.2194187 | Sr15 Ga29.5 Ge55.6 | Sr15Ga29.5Ge55.6 | Sr15Ga29.5Ge55.6 |  | Sr8 Gax Ge46−x | Stoichiometric Formula |  | 2006 | 568 | 263.75 | -196.6 | 10.19434895 | 1.742492e-16 | 0.4785446 | 1.21 | 1.159999e-16 |  |  | False |  |  | starting elements prepared by the arc melting method in an argon atmosphere and then ground to fine powder | Not mentioned | spark plasma sintering at 903-933K for 30 mins at 40 MPa in Ar | Not mentioned | Not mentioned | Polycrystalline | Bulk
5119 | ESTM | https://doi.org/10.1063/1.2194187 | Sr15 Ga29.5 Ge55.6 | Sr15Ga29.5Ge55.6 | Sr15Ga29.5Ge55.6 |  | Sr8 Gax Ge46−x | Stoichiometric Formula |  | 2006 | 669 | 227.33 | -207.6 | 9.797414 | 0 | 0.533 | 1.22 | 0.007976781 |  |  | False |  |  | starting elements prepared by the arc melting method in an argon atmosphere and then ground to fine powder | Not mentioned | spark plasma sintering at 903-933K for 30 mins at 40 MPa in Ar | Not mentioned | Not mentioned | Polycrystalline | Bulk
5120 | ESTM | https://doi.org/10.1063/1.5099291 | Ba1 Cu3.96 S3 | Ba1Cu3.96S3 | BaCu3.96S3.0 |  |  | Stoichiometric Formula |  | 2019 | 300 | 268.56 | 55 | 0.812394 | 0 | 0.03558969 | 0.6848 | 0 |  |  | False |  |  | heated to 1073 K at a rate of 10 K min−1, annealed, ground into fine powder | Not mentioned | spark plasma sintering at 773 K for 10 min under a pressure of 60 MPa in Ar | 810 | 48h | Polycrystalline | Bulk
5121 | ESTM | https://doi.org/10.1063/1.5099291 | Ba1 Cu3.96 S3 | Ba1Cu3.96S3 | BaCu3.96S3.0 |  |  | Stoichiometric Formula |  | 2019 | 400 | 234.54 | 68 | 1.08451296 | 2.047413e-16 | 0.06072301 | 0.7144 | 1.142712e-16 |  |  | False |  |  | heated to 1073 K at a rate of 10 K min−1, annealed, ground into fine powder | Not mentioned | spark plasma sintering at 773 K for 10 min under a pressure of 60 MPa in Ar | 810 | 48h | Polycrystalline | Bulk
5122 | ESTM | https://doi.org/10.1063/1.5099291 | Ba1 Cu3.96 S3 | Ba1Cu3.96S3 | BaCu3.96S3.0 |  |  | Stoichiometric Formula |  | 2019 | 500 | 201.03 | 84 | 1.41846768 | 1.565384e-16 | 0.09177457 | 0.7728 | 1.512161e-16 |  |  | False |  |  | heated to 1073 K at a rate of 10 K min−1, annealed, ground into fine powder | Not mentioned | spark plasma sintering at 773 K for 10 min under a pressure of 60 MPa in Ar | 810 | 48h | Polycrystalline | Bulk
5123 | ESTM | https://doi.org/10.1063/1.5099291 | Ba1 Cu3.96 S3 | Ba1Cu3.96S3 | BaCu3.96S3.0 |  |  | Stoichiometric Formula |  | 2019 | 600 | 176.3 | 102.55 | 1.854059 | 1.197613e-16 | 0.1318052 | 0.844 | 0 |  |  | False |  |  | heated to 1073 K at a rate of 10 K min−1, annealed, ground into fine powder | Not mentioned | spark plasma sintering at 773 K for 10 min under a pressure of 60 MPa in Ar | 810 | 48h | Polycrystalline | Bulk
5124 | ESTM | https://doi.org/10.1063/1.5099291 | Ba1 Cu3.96 S3 | Ba1Cu3.96S3 | BaCu3.96S3.0 |  |  | Stoichiometric Formula |  | 2019 | 700 | 147.95 | 129 | 2.46203595 | 1.803748e-16 | 0.2069435 | 0.8328 | 2.682431e-16 |  |  | False |  |  | heated to 1073 K at a rate of 10 K min−1, annealed, ground into fine powder | Not mentioned | spark plasma sintering at 773 K for 10 min under a pressure of 60 MPa in Ar | 810 | 48h | Polycrystalline | Bulk
5125 | ESTM | https://doi.org/10.1063/1.5099291 | Ba1 Cu4 S3 | BaCu4S3 | BaCu4.0S3.0 |  |  | Stoichiometric Formula |  | 2019 | 300 | 154.64 | 65.4 | 0.6614200224 | 1.678545e-16 | 0.02834657 | 0.7 | 2.447878e-16 |  |  | False |  |  | heated to 1073 K at a rate of 10 K min−1, annealed, ground into fine powder | Not mentioned | spark plasma sintering at 773 K for 10 min under a pressure of 60 MPa in Ar | 810 | 48h | Polycrystalline | Bulk
5126 | ESTM | https://doi.org/10.1063/1.5099291 | Ba1 Cu4 S3 | BaCu4S3 | BaCu4.0S3.0 |  |  | Stoichiometric Formula |  | 2019 | 400 | 139.2 | 77 | 0.8253168 | 1.345208e-16 | 0.044016896 | 0.75 | 0 |  |  | False |  |  | heated to 1073 K at a rate of 10 K min−1, annealed, ground into fine powder | Not mentioned | spark plasma sintering at 773 K for 10 min under a pressure of 60 MPa in Ar | 810 | 48h | Polycrystalline | Bulk
5127 | ESTM | https://doi.org/10.1063/1.5099291 | Ba1 Cu4 S3 | BaCu4S3 | BaCu4.0S3.0 |  |  | Stoichiometric Formula |  | 2019 | 500 | 122.16 | 92 | 1.03396224 | 0 | 0.06382483 | 0.81 | 0 |  |  | False |  |  | heated to 1073 K at a rate of 10 K min−1, annealed, ground into fine powder | Not mentioned | spark plasma sintering at 773 K for 10 min under a pressure of 60 MPa in Ar | 810 | 48h | Polycrystalline | Bulk
5128 | ESTM | https://doi.org/10.1063/1.5099291 | Ba1 Cu4 S3 | BaCu4S3 | BaCu4.0S3.0 |  |  | Stoichiometric Formula |  | 2019 | 600 | 108.25 | 111 | 1.33374825 | 0 | 0.09145702 | 0.875 | 1.517411e-16 |  |  | False |  |  | heated to 1073 K at a rate of 10 K min−1, annealed, ground into fine powder | Not mentioned | spark plasma sintering at 773 K for 10 min under a pressure of 60 MPa in Ar | 810 | 48h | Polycrystalline | Bulk
5129 | ESTM | https://doi.org/10.1063/1.5099291 | Ba1 Cu4 S3 | BaCu4S3 | BaCu4.0S3.0 |  |  | Stoichiometric Formula |  | 2019 | 700 | 93.81 | 141 | 1.86503661 | 0 | 0.1511025 | 0.864 | 0 |  |  | False |  |  | heated to 1073 K at a rate of 10 K min−1, annealed, ground into fine powder | Not mentioned | spark plasma sintering at 773 K for 10 min under a pressure of 60 MPa in Ar | 810 | 48h | Polycrystalline | Bulk
5131 | ESTM | https://doi.org/10.1103/PhysRevB.87.115206 | Ba8.02 Cu4.98 Si35 Ge5.99 | Ba8.02Cu4.98Si35Ge5.99 | Ba8.02Cu4.98Si35Ge5.99 |  | Ba8Cu5SixGe41−x | Stoichiometric Formula |  | 2013 | 417 | 1314 | -58 | 4.420296 | 0 | 0.0827 | 2.17 | 0.02712231 |  |  | False |  |  | melting high-purity elements, annealed and ball milled | Not mentioned | hot pressed for 2 h at 800 ◦C and 56 MPa | 1023 | 15 days | Polycrystalline | Bulk
5132 | ESTM | https://doi.org/10.1103/PhysRevB.87.115206 | Ba8.02 Cu4.98 Si35 Ge5.99 | Ba8.02Cu4.98Si35Ge5.99 | Ba8.02Cu4.98Si35Ge5.99 |  | Ba8Cu5SixGe41−x | Stoichiometric Formula |  | 2013 | 466 | 1212 | -65.3 | 5.16807708 | 0 | 0.1099691 | 2.19 | 2.523942e-16 |  |  | False |  |  | melting high-purity elements, annealed and ball milled | Not mentioned | hot pressed for 2 h at 800 ◦C and 56 MPa | 1023 | 15 days | Polycrystalline | Bulk
5133 | ESTM | https://doi.org/10.1103/PhysRevB.87.115206 | Ba8.02 Cu4.98 Si35 Ge5.99 | Ba8.02Cu4.98Si35Ge5.99 | Ba8.02Cu4.98Si35Ge5.99 |  | Ba8Cu5SixGe41−x | Stoichiometric Formula |  | 2013 | 517 | 1153.2 | -72 | 5.9781888 | 0 | 0.1378 | 2.225 | 0.00804736 |  |  | False |  |  | melting high-purity elements, annealed and ball milled | Not mentioned | hot pressed for 2 h at 800 ◦C and 56 MPa | 1023 | 15 days | Polycrystalline | Bulk
5134 | ESTM | https://doi.org/10.1103/PhysRevB.87.115206 | Ba8.02 Cu4.98 Si35 Ge5.99 | Ba8.02Cu4.98Si35Ge5.99 | Ba8.02Cu4.98Si35Ge5.99 |  | Ba8Cu5SixGe41−x | Stoichiometric Formula |  | 2013 | 566 | 1090 | -78.5 | 6.7168525 | 0 | 0.1677 | 2.25 | 0.007550127 |  |  | False |  |  | melting high-purity elements, annealed and ball milled | Not mentioned | hot pressed for 2 h at 800 ◦C and 56 MPa | 1023 | 15 days | Polycrystalline | Bulk
5135 | ESTM | https://doi.org/10.1103/PhysRevB.87.115206 | Ba8.02 Cu4.98 Si35 Ge5.99 | Ba8.02Cu4.98Si35Ge5.99 | Ba8.02Cu4.98Si35Ge5.99 |  | Ba8Cu5SixGe41−x | Stoichiometric Formula |  | 2013 | 615 | 1036.23 | -84.3 | 7.363958 | 0 | 0.204 | 2.25 | 0.01332587 |  |  | False |  |  | melting high-purity elements, annealed and ball milled | Not mentioned | hot pressed for 2 h at 800 ◦C and 56 MPa | 1023 | 15 days | Polycrystalline | Bulk
5136 | ESTM | https://doi.org/10.1103/PhysRevB.87.115206 | Ba8.02 Cu4.98 Si35 Ge5.99 | Ba8.02Cu4.98Si35Ge5.99 | Ba8.02Cu4.98Si35Ge5.99 |  | Ba8Cu5SixGe41−x | Stoichiometric Formula |  | 2013 | 665 | 953.5 | -90 | 7.72335 | 0 | 0.2386 | 2.253 | 0.04457692 |  |  | False |  |  | melting high-purity elements, annealed and ball milled | Not mentioned | hot pressed for 2 h at 800 ◦C and 56 MPa | 1023 | 15 days | Polycrystalline | Bulk
5137 | ESTM | https://doi.org/10.1103/PhysRevB.87.115206 | Ba8.02 Cu4.98 Si35 Ge5.99 | Ba8.02Cu4.98Si35Ge5.99 | Ba8.02Cu4.98Si35Ge5.99 |  | Ba8Cu5SixGe41−x | Stoichiometric Formula |  | 2013 | 713 | 905 | -94.63 | 8.104127 | 2.191916e-16 | 0.256 | 2.29 | 0.01435541 |  |  | False |  |  | melting high-purity elements, annealed and ball milled | Not mentioned | hot pressed for 2 h at 800 ◦C and 56 MPa | 1023 | 15 days | Polycrystalline | Bulk
5138 | ESTM | https://doi.org/10.1103/PhysRevB.87.115206 | Ba8.02 Cu4.98 Si35 Ge5.99 | Ba8.02Cu4.98Si35Ge5.99 | Ba8.02Cu4.98Si35Ge5.99 |  | Ba8Cu5SixGe41−x | Stoichiometric Formula |  | 2013 | 763 | 851.19 | -99.7 | 8.460905 | 0 | 0.2741727 | 2.3546 | 0 |  |  | False |  |  | melting high-purity elements, annealed and ball milled | Not mentioned | hot pressed for 2 h at 800 ◦C and 56 MPa | 1023 | 15 days | Polycrystalline | Bulk
5139 | ESTM | https://doi.org/10.1103/PhysRevB.87.115206 | Ba8.02 Cu4.98 Si35 Ge5.99 | Ba8.02Cu4.98Si35Ge5.99 | Ba8.02Cu4.98Si35Ge5.99 |  | Ba8Cu5SixGe41−x | Stoichiometric Formula |  | 2013 | 811 | 817 | -102.1 | 8.51674297 | 0 | 0.2868388 | 2.408 | 0 |  |  | False |  |  | melting high-purity elements, annealed and ball milled | Not mentioned | hot pressed for 2 h at 800 ◦C and 56 MPa | 1023 | 15 days | Polycrystalline | Bulk
5140 | ESTM | https://doi.org/10.1103/PhysRevB.87.115206 | Ba8.02 Cu5.04 Si6 Ge34.93 | Ba8.02Cu5.04Si6Ge34.93 | Ba8.02Cu5.04Si6Ge34.93 |  | Ba8Cu5SixGe41−x | Stoichiometric Formula |  | 2013 | 566 | 607 | -107 | 6.949543 | 1.278039e-16 | 0.282 | 1.4 | 0.003687604 |  |  | False |  |  | melting high-purity elements, annealed and ball milled | Not mentioned | hot pressed for 2 h at 800 ◦C and 56 MPa | 1023 | 15 days | Polycrystalline | Bulk
5141 | ESTM | https://doi.org/10.1103/PhysRevB.87.115206 | Ba8.02 Cu5.04 Si6 Ge34.93 | Ba8.02Cu5.04Si6Ge34.93 | Ba8.02Cu5.04Si6Ge34.93 |  | Ba8Cu5SixGe41−x | Stoichiometric Formula |  | 2013 | 615 | 563.49 | -115.52 | 7.519701 | 1.181135e-16 | 0.3357741 | 1.3773 | 1.653229e-16 |  |  | False |  |  | melting high-purity elements, annealed and ball milled | Not mentioned | hot pressed for 2 h at 800 ◦C and 56 MPa | 1023 | 15 days | Polycrystalline | Bulk
5142 | ESTM | https://doi.org/10.1103/PhysRevB.87.115206 | Ba8.02 Cu5.04 Si6 Ge34.93 | Ba8.02Cu5.04Si6Ge34.93 | Ba8.02Cu5.04Si6Ge34.93 |  | Ba8Cu5SixGe41−x | Stoichiometric Formula |  | 2013 | 665 | 520 | -124.7 | 8.0860468 | 0 | 0.384087223 | 1.4 | 1.445275e-16 |  |  | False |  |  | melting high-purity elements, annealed and ball milled | Not mentioned | hot pressed for 2 h at 800 ◦C and 56 MPa | 1023 | 15 days | Polycrystalline | Bulk
5143 | ESTM | https://doi.org/10.1103/PhysRevB.87.115206 | Ba8.02 Cu5.04 Si6 Ge34.93 | Ba8.02Cu5.04Si6Ge34.93 | Ba8.02Cu5.04Si6Ge34.93 |  | Ba8Cu5SixGe41−x | Stoichiometric Formula |  | 2013 | 716 | 475 | -130.2 | 8.052219 | 0 | 0.434 | 1.33 | 0.00118 |  |  | False |  |  | melting high-purity elements, annealed and ball milled | Not mentioned | hot pressed for 2 h at 800 ◦C and 56 MPa | 1023 | 15 days | Polycrystalline | Bulk
5144 | ESTM | https://doi.org/10.1103/PhysRevB.87.115206 | Ba8.02 Cu5.04 Si6 Ge34.93 | Ba8.02Cu5.04Si6Ge34.93 | Ba8.02Cu5.04Si6Ge34.93 |  | Ba8Cu5SixGe41−x | Stoichiometric Formula |  | 2013 | 766 | 446.6 | -134.33 | 8.058696 | 0 | 0.4502524 | 1.371 | 0 |  |  | False |  |  | melting high-purity elements, annealed and ball milled | Not mentioned | hot pressed for 2 h at 800 ◦C and 56 MPa | 1023 | 15 days | Polycrystalline | Bulk
5145 | ESTM | https://doi.org/10.1103/PhysRevB.87.115206 | Ba8.02 Cu5.04 Si6 Ge34.93 | Ba8.02Cu5.04Si6Ge34.93 | Ba8.02Cu5.04Si6Ge34.93 |  | Ba8Cu5SixGe41−x | Stoichiometric Formula |  | 2013 | 814 | 421.8 | -138 | 8.0327592 | 0 | 0.472 | 1.39 | 0.003373676 |  |  | False |  |  | melting high-purity elements, annealed and ball milled | Not mentioned | hot pressed for 2 h at 800 ◦C and 56 MPa | 1023 | 15 days | Polycrystalline | Bulk
5146 | ESTM | https://doi.org/10.1103/PhysRevB.87.115206 | Ba8.03 Cu5 Ge40.97 | Ba8.03Cu5Ge40.97 | Ba8.03Cu5Ge40.97 |  | Ba8Cu5SixGe41−x | Stoichiometric Formula |  | 2013 | 415 | 457 | -113.73 | 5.911072 | 3.005135e-16 | 0.1858405 | 1.32 | 2.987031e-16 |  |  | False |  |  | melting high-purity elements, annealed and ball milled | Not mentioned | hot pressed for 2 h at 800 ◦C and 56 MPa | 1023 | 15 days | Polycrystalline | Bulk
5147 | ESTM | https://doi.org/10.1103/PhysRevB.87.115206 | Ba8.03 Cu5 Ge40.97 | Ba8.03Cu5Ge40.97 | Ba8.03Cu5Ge40.97 |  | Ba8Cu5SixGe41−x | Stoichiometric Formula |  | 2013 | 465 | 421.2 | -125 | 6.58125 | 0 | 0.240967 | 1.27 | 1.151841e-16 |  |  | False |  |  | melting high-purity elements, annealed and ball milled | Not mentioned | hot pressed for 2 h at 800 ◦C and 56 MPa | 1023 | 15 days | Polycrystalline | Bulk
5148 | ESTM | https://doi.org/10.1103/PhysRevB.87.115206 | Ba8.03 Cu5 Ge40.97 | Ba8.03Cu5Ge40.97 | Ba8.03Cu5Ge40.97 |  | Ba8Cu5SixGe41−x | Stoichiometric Formula |  | 2013 | 514 | 388 | -136.4 | 7.21872448 | 0 | 0.2970716 | 1.249 | 0 |  |  | False |  |  | melting high-purity elements, annealed and ball milled | Not mentioned | hot pressed for 2 h at 800 ◦C and 56 MPa | 1023 | 15 days | Polycrystalline | Bulk
5149 | ESTM | https://doi.org/10.1103/PhysRevB.87.115206 | Ba8.03 Cu5 Ge40.97 | Ba8.03Cu5Ge40.97 | Ba8.03Cu5Ge40.97 |  | Ba8Cu5SixGe41−x | Stoichiometric Formula |  | 2013 | 564 | 356 | -146.5 | 7.640561 | 0 | 0.3483651 | 1.237 | 0 |  |  | False |  |  | melting high-purity elements, annealed and ball milled | Not mentioned | hot pressed for 2 h at 800 ◦C and 56 MPa | 1023 | 15 days | Polycrystalline | Bulk
5150 | ESTM | https://doi.org/10.1103/PhysRevB.87.115206 | Ba8.03 Cu5 Ge40.97 | Ba8.03Cu5Ge40.97 | Ba8.03Cu5Ge40.97 |  | Ba8Cu5SixGe41−x | Stoichiometric Formula |  | 2013 | 613 | 329 | -156.7 | 8.07855881 | 0 | 0.3950348 | 1.2536 | 2.810443e-16 |  |  | False |  |  | melting high-purity elements, annealed and ball milled | Not mentioned | hot pressed for 2 h at 800 ◦C and 56 MPa | 1023 | 15 days | Polycrystalline | Bulk
5151 | ESTM | https://doi.org/10.1103/PhysRevB.87.115206 | Ba8.03 Cu5 Ge40.97 | Ba8.03Cu5Ge40.97 | Ba8.03Cu5Ge40.97 |  | Ba8Cu5SixGe41−x | Stoichiometric Formula |  | 2013 | 809 | 273.1 | -163 | 7.2559939 | 0 | 0.399 | 1.488 | 0.01128846 |  |  | False |  |  | melting high-purity elements, annealed and ball milled | Not mentioned | hot pressed for 2 h at 800 ◦C and 56 MPa | 1023 | 15 days | Polycrystalline | Bulk
5152 | ESTM | https://doi.org/10.1103/PhysRevB.87.115206 | Ba8.03 Cu5 Ge40.97 | Ba8.03Cu5Ge40.97 | Ba8.03Cu5Ge40.97 |  | Ba8Cu5SixGe41−x | Stoichiometric Formula |  | 2013 | 760 | 277.35 | -165.1 | 7.560009 | 1.174838e-16 | 0.418 | 1.38 | 0.003951374 |  |  | False |  |  | melting high-purity elements, annealed and ball milled | Not mentioned | hot pressed for 2 h at 800 ◦C and 56 MPa | 1023 | 15 days | Polycrystalline | Bulk
5153 | ESTM | https://doi.org/10.1103/PhysRevB.87.115206 | Ba8.03 Cu5 Ge40.97 | Ba8.03Cu5Ge40.97 | Ba8.03Cu5Ge40.97 |  | Ba8Cu5SixGe41−x | Stoichiometric Formula |  | 2013 | 711 | 286.3 | -167 | 7.9846207 | 0 | 0.4300807 | 1.32 | 0 |  |  | False |  |  | melting high-purity elements, annealed and ball milled | Not mentioned | hot pressed for 2 h at 800 ◦C and 56 MPa | 1023 | 15 days | Polycrystalline | Bulk
5154 | ESTM | https://doi.org/10.1103/PhysRevB.87.115206 | Ba8.03 Cu5 Ge40.97 | Ba8.03Cu5Ge40.97 | Ba8.03Cu5Ge40.97 |  | Ba8Cu5SixGe41−x | Stoichiometric Formula |  | 2013 | 661 | 303.4 | -166.8 | 8.441267616 | 2.104372e-16 | 0.4367 | 1.28 | 0.001803674 |  |  | False |  |  | melting high-purity elements, annealed and ball milled | Not mentioned | hot pressed for 2 h at 800 ◦C and 56 MPa | 1023 | 15 days | Polycrystalline | Bulk
5155 | ESTM | https://doi.org/10.1103/PhysRevB.87.115206 | Ba8.04 Cu4.99 Si18 Ge22.98 | Ba8.04Cu4.99Si18Ge22.98 | Ba8.04Cu4.99Si18Ge22.98 |  | Ba8Cu5SixGe41−x | Stoichiometric Formula |  | 2013 | 760 | 275.5 | -116.6 | 3.74557678 | 1.185636e-16 | 0.152 | 1.87 | 0.001491118 |  |  | False |  |  | melting high-purity elements, annealed and ball milled | Not mentioned | hot pressed for 2 h at 800 ◦C and 56 MPa | 1023 | 15 days | Polycrystalline | Bulk
5156 | ESTM | https://doi.org/10.1103/PhysRevB.87.115206 | Ba8.04 Cu4.99 Si18 Ge22.98 | Ba8.04Cu4.99Si18Ge22.98 | Ba8.04Cu4.99Si18Ge22.98 |  | Ba8Cu5SixGe41−x | Stoichiometric Formula |  | 2013 | 712 | 258.5 | -132.3 | 4.524600465 | 0 | 0.1830407 | 1.76 | 1.516361e-16 |  |  | False |  |  | melting high-purity elements, annealed and ball milled | Not mentioned | hot pressed for 2 h at 800 ◦C and 56 MPa | 1023 | 15 days | Polycrystalline | Bulk
5157 | ESTM | https://doi.org/10.1103/PhysRevB.87.115206 | Ba8.04 Cu4.99 Si18 Ge22.98 | Ba8.04Cu4.99Si18Ge22.98 | Ba8.04Cu4.99Si18Ge22.98 |  | Ba8Cu5SixGe41−x | Stoichiometric Formula |  | 2013 | 417 | 286.5 | -154 | 6.794634 | 0 | 0.217951 | 1.3 | 2.546956e-16 |  |  | False |  |  | melting high-purity elements, annealed and ball milled | Not mentioned | hot pressed for 2 h at 800 ◦C and 56 MPa | 1023 | 15 days | Polycrystalline | Bulk
5158 | ESTM | https://doi.org/10.1103/PhysRevB.87.115206 | Ba8.04 Cu4.99 Si18 Ge22.98 | Ba8.04Cu4.99Si18Ge22.98 | Ba8.04Cu4.99Si18Ge22.98 |  | Ba8Cu5SixGe41−x | Stoichiometric Formula |  | 2013 | 663 | 251 | -147 | 5.423859 | 1.63754e-16 | 0.2180727 | 1.649 | 1.272767e-16 |  |  | False |  |  | melting high-purity elements, annealed and ball milled | Not mentioned | hot pressed for 2 h at 800 ◦C and 56 MPa | 1023 | 15 days | Polycrystalline | Bulk
5159 | ESTM | https://doi.org/10.1103/PhysRevB.87.115206 | Ba8.04 Cu4.99 Si18 Ge22.98 | Ba8.04Cu4.99Si18Ge22.98 | Ba8.04Cu4.99Si18Ge22.98 |  | Ba8Cu5SixGe41−x | Stoichiometric Formula |  | 2013 | 615 | 250 | -160 | 6.4 | 1.387779e-16 | 0.2567 | 1.526 | 0.004788573 |  |  | False |  |  | melting high-purity elements, annealed and ball milled | Not mentioned | hot pressed for 2 h at 800 ◦C and 56 MPa | 1023 | 15 days | Polycrystalline | Bulk
5160 | ESTM | https://doi.org/10.1103/PhysRevB.87.115206 | Ba8.04 Cu4.99 Si18 Ge22.98 | Ba8.04Cu4.99Si18Ge22.98 | Ba8.04Cu4.99Si18Ge22.98 |  | Ba8Cu5SixGe41−x | Stoichiometric Formula |  | 2013 | 466 | 274 | -162.65 | 7.248676165 | 0 | 0.2584455 | 1.307 | 2.147886e-16 |  |  | False |  |  | melting high-purity elements, annealed and ball milled | Not mentioned | hot pressed for 2 h at 800 ◦C and 56 MPa | 1023 | 15 days | Polycrystalline | Bulk
5161 | ESTM | https://doi.org/10.1103/PhysRevB.87.115206 | Ba8.04 Cu4.99 Si18 Ge22.98 | Ba8.04Cu4.99Si18Ge22.98 | Ba8.04Cu4.99Si18Ge22.98 |  | Ba8Cu5SixGe41−x | Stoichiometric Formula |  | 2013 | 514 | 263.5 | -167.8 | 7.41932734 | 0 | 0.281 | 1.36 | 0.002110568 |  |  | False |  |  | melting high-purity elements, annealed and ball milled | Not mentioned | hot pressed for 2 h at 800 ◦C and 56 MPa | 1023 | 15 days | Polycrystalline | Bulk
5162 | ESTM | https://doi.org/10.1103/PhysRevB.87.115206 | Ba8.04 Cu4.99 Si18 Ge22.98 | Ba8.04Cu4.99Si18Ge22.98 | Ba8.04Cu4.99Si18Ge22.98 |  | Ba8Cu5SixGe41−x | Stoichiometric Formula |  | 2013 | 566 | 255 | -169.8 | 7.3521702 | 0 | 0.2938791 | 1.416 | 0 |  |  | False |  |  | melting high-purity elements, annealed and ball milled | Not mentioned | hot pressed for 2 h at 800 ◦C and 56 MPa | 1023 | 15 days | Polycrystalline | Bulk
5163 | ESTM | https://doi.org/10.1103/PhysRevB.87.115206 | Ba8.04 Cu4.9 Si3.23 Ge37.83 | Ba8.04Cu4.9Si3.23Ge37.83 | Ba8.04Cu4.9Si3.23Ge37.83 |  | Ba8Cu5SixGe41−x | Stoichiometric Formula |  | 2013 | 417 | 855 | -80.8 | 5.5819872 | 3.182302e-16 | 0.1489244 | 1.563 | 3.727471e-16 |  |  | False |  |  | melting high-purity elements, annealed and ball milled | Not mentioned | hot pressed for 2 h at 800 ◦C and 56 MPa | 1023 | 15 days | Polycrystalline | Bulk
5164 | ESTM | https://doi.org/10.1103/PhysRevB.87.115206 | Ba8.04 Cu4.9 Si3.23 Ge37.83 | Ba8.04Cu4.9Si3.23Ge37.83 | Ba8.04Cu4.9Si3.23Ge37.83 |  | Ba8Cu5SixGe41−x | Stoichiometric Formula |  | 2013 | 466 | 776 | -89.8 | 6.25769504 | 0 | 0.1881346 | 1.55 | 1.475304e-16 |  |  | False |  |  | melting high-purity elements, annealed and ball milled | Not mentioned | hot pressed for 2 h at 800 ◦C and 56 MPa | 1023 | 15 days | Polycrystalline | Bulk
5165 | ESTM | https://doi.org/10.1103/PhysRevB.87.115206 | Ba8.04 Cu4.9 Si3.23 Ge37.83 | Ba8.04Cu4.9Si3.23Ge37.83 | Ba8.04Cu4.9Si3.23Ge37.83 |  | Ba8Cu5SixGe41−x | Stoichiometric Formula |  | 2013 | 517 | 710 | -99.5 | 7.0291775 | 1.26356e-16 | 0.237 | 1.522 | 0.007469842 |  |  | False |  |  | melting high-purity elements, annealed and ball milled | Not mentioned | hot pressed for 2 h at 800 ◦C and 56 MPa | 1023 | 15 days | Polycrystalline | Bulk
5166 | ESTM | https://doi.org/10.1103/PhysRevB.87.115206 | Ba8.04 Cu4.9 Si3.23 Ge37.83 | Ba8.04Cu4.9Si3.23Ge37.83 | Ba8.04Cu4.9Si3.23Ge37.83 |  | Ba8Cu5SixGe41−x | Stoichiometric Formula |  | 2013 | 663 | 550 | -129.8 | 9.266422 | 0 | 0.4079441 | 1.506 | 0 |  |  | False |  |  | melting high-purity elements, annealed and ball milled | Not mentioned | hot pressed for 2 h at 800 ◦C and 56 MPa | 1023 | 15 days | Polycrystalline | Bulk
5167 | ESTM | https://doi.org/10.1103/PhysRevB.87.115206 | Ba8.04 Cu4.9 Si3.23 Ge37.83 | Ba8.04Cu4.9Si3.23Ge37.83 | Ba8.04Cu4.9Si3.23Ge37.83 |  | Ba8Cu5SixGe41−x | Stoichiometric Formula |  | 2013 | 712 | 508.25 | -137 | 9.53934425 | 0 | 0.4486138 | 1.514 | 2.474786e-16 |  |  | False |  |  | melting high-purity elements, annealed and ball milled | Not mentioned | hot pressed for 2 h at 800 ◦C and 56 MPa | 1023 | 15 days | Polycrystalline | Bulk
5168 | ESTM | https://doi.org/10.1103/PhysRevB.87.115206 | Ba8.04 Cu4.9 Si3.23 Ge37.83 | Ba8.04Cu4.9Si3.23Ge37.83 | Ba8.04Cu4.9Si3.23Ge37.83 |  | Ba8Cu5SixGe41−x | Stoichiometric Formula |  | 2013 | 763 | 478 | -143 | 9.774622 | 0 | 0.483 | 1.53 | 0.009220231 |  |  | False |  |  | melting high-purity elements, annealed and ball milled | Not mentioned | hot pressed for 2 h at 800 ◦C and 56 MPa | 1023 | 15 days | Polycrystalline | Bulk
5169 | ESTM | https://doi.org/10.1103/PhysRevB.87.115206 | Ba8.04 Cu4.9 Si3.23 Ge37.83 | Ba8.04Cu4.9Si3.23Ge37.83 | Ba8.04Cu4.9Si3.23Ge37.83 |  | Ba8Cu5SixGe41−x | Stoichiometric Formula |  | 2013 | 810 | 455 | -143.1 | 9.31731255 | 0 | 0.4946273 | 1.5258 | 1.122282e-16 |  |  | False |  |  | melting high-purity elements, annealed and ball milled | Not mentioned | hot pressed for 2 h at 800 ◦C and 56 MPa | 1023 | 15 days | Polycrystalline | Bulk
5170 | ESTM | https://doi.org/10.1103/PhysRevB.87.115206 | Ba8.07 Cu4.89 Si41.03 | Ba8.07Cu4.89Si41.03 | Ba8.07Cu4.89Si41.03 |  | Ba8Cu5SixGe41−x | Stoichiometric Formula |  | 2013 | 417 | 1503 | -54.3 | 4.43158047 | 0 | 0.0638 | 2.861 | 0.01240938 |  |  | False |  |  | melting high-purity elements, annealed and ball milled | Not mentioned | hot pressed for 2 h at 800 ◦C and 56 MPa | 1023 | 15 days | Polycrystalline | Bulk
5171 | ESTM | https://doi.org/10.1103/PhysRevB.87.115206 | Ba8.07 Cu4.89 Si41.03 | Ba8.07Cu4.89Si41.03 | Ba8.07Cu4.89Si41.03 |  | Ba8Cu5SixGe41−x | Stoichiometric Formula |  | 2013 | 466 | 1430 | -60 | 5.148 | 0 | 0.089 | 2.715 | 0.007193494 |  |  | False |  |  | melting high-purity elements, annealed and ball milled | Not mentioned | hot pressed for 2 h at 800 ◦C and 56 MPa | 1023 | 15 days | Polycrystalline | Bulk
5172 | ESTM | https://doi.org/10.1103/PhysRevB.87.115206 | Ba8.07 Cu4.89 Si41.03 | Ba8.07Cu4.89Si41.03 | Ba8.07Cu4.89Si41.03 |  | Ba8Cu5SixGe41−x | Stoichiometric Formula |  | 2013 | 517 | 1361.9 | -66 | 5.9324364 | 1.497156e-16 | 0.1135952 | 2.7 | 3.665065e-16 |  |  | False |  |  | melting high-purity elements, annealed and ball milled | Not mentioned | hot pressed for 2 h at 800 ◦C and 56 MPa | 1023 | 15 days | Polycrystalline | Bulk
5173 | ESTM | https://doi.org/10.1103/PhysRevB.87.115206 | Ba8.07 Cu4.89 Si41.03 | Ba8.07Cu4.89Si41.03 | Ba8.07Cu4.89Si41.03 |  | Ba8Cu5SixGe41−x | Stoichiometric Formula |  | 2013 | 566 | 1288.29 | -72.6 | 6.790267 | 1.308017e-16 | 0.1431393 | 2.685 | 0 |  |  | False |  |  | melting high-purity elements, annealed and ball milled | Not mentioned | hot pressed for 2 h at 800 ◦C and 56 MPa | 1023 | 15 days | Polycrystalline | Bulk
5174 | ESTM | https://doi.org/10.1103/PhysRevB.87.115206 | Ba8.07 Cu4.89 Si41.03 | Ba8.07Cu4.89Si41.03 | Ba8.07Cu4.89Si41.03 |  | Ba8Cu5SixGe41−x | Stoichiometric Formula |  | 2013 | 615 | 1233 | -78 | 7.501572 | 1.18399e-16 | 0.17086914 | 2.7 | 3.248752e-16 |  |  | False |  |  | melting high-purity elements, annealed and ball milled | Not mentioned | hot pressed for 2 h at 800 ◦C and 56 MPa | 1023 | 15 days | Polycrystalline | Bulk
5175 | ESTM | https://doi.org/10.1103/PhysRevB.87.115206 | Ba8.07 Cu4.89 Si41.03 | Ba8.07Cu4.89Si41.03 | Ba8.07Cu4.89Si41.03 |  | Ba8Cu5SixGe41−x | Stoichiometric Formula |  | 2013 | 665 | 1153.2 | -82.6 | 7.868006832 | 0 | 0.1921493 | 2.723 | 2.88896e-16 |  |  | False |  |  | melting high-purity elements, annealed and ball milled | Not mentioned | hot pressed for 2 h at 800 ◦C and 56 MPa | 1023 | 15 days | Polycrystalline | Bulk
5176 | ESTM | https://doi.org/10.1103/PhysRevB.87.115206 | Ba8.07 Cu4.89 Si41.03 | Ba8.07Cu4.89Si41.03 | Ba8.07Cu4.89Si41.03 |  | Ba8Cu5SixGe41−x | Stoichiometric Formula |  | 2013 | 713 | 1100 | -87 | 8.3259 | 2.133531e-16 | 0.21 | 2.8 | 0.009586173 |  |  | False |  |  | melting high-purity elements, annealed and ball milled | Not mentioned | hot pressed for 2 h at 800 ◦C and 56 MPa | 1023 | 15 days | Polycrystalline | Bulk
5177 | ESTM | https://doi.org/10.1103/PhysRevB.87.115206 | Ba8.07 Cu4.89 Si41.03 | Ba8.07Cu4.89Si41.03 | Ba8.07Cu4.89Si41.03 |  | Ba8Cu5SixGe41−x | Stoichiometric Formula |  | 2013 | 763 | 1037 | -91 | 8.587397 | 0 | 0.2275064 | 2.88 | 1.219991e-16 |  |  | False |  |  | melting high-purity elements, annealed and ball milled | Not mentioned | hot pressed for 2 h at 800 ◦C and 56 MPa | 1023 | 15 days | Polycrystalline | Bulk
5178 | ESTM | https://doi.org/10.1103/PhysRevB.87.115206 | Ba8.07 Cu4.89 Si41.03 | Ba8.07Cu4.89Si41.03 | Ba8.07Cu4.89Si41.03 |  | Ba8Cu5SixGe41−x | Stoichiometric Formula |  | 2013 | 811 | 1000 | -92.5 | 8.55625 | 2.076093e-16 | 0.2378039 | 2.918 | 2.334324e-16 |  |  | False |  |  | melting high-purity elements, annealed and ball milled | Not mentioned | hot pressed for 2 h at 800 ◦C and 56 MPa | 1023 | 15 days | Polycrystalline | Bulk
5179 | ESTM | https://doi.org/10.1103/PhysRevB.87.115206 | Ba8 Cu5.04 Si13.01 Ge27.96 | Ba8Cu5.04Si13.01Ge27.96 | Ba8Cu5.04Si13.01Ge27.96 |  | Ba8Cu5SixGe41−x | Stoichiometric Formula |  | 2013 | 417 | 802.26 | -83 | 5.52676914 | 0 | 0.122 | 1.873 | 0.008578651 |  |  | False |  |  | melting high-purity elements, annealed and ball milled | Not mentioned | hot pressed for 2 h at 800 ◦C and 56 MPa | 1023 | 15 days | Polycrystalline | Bulk
5180 | ESTM | https://doi.org/10.1103/PhysRevB.87.115206 | Ba8 Cu5.04 Si13.01 Ge27.96 | Ba8Cu5.04Si13.01Ge27.96 | Ba8Cu5.04Si13.01Ge27.96 |  | Ba8Cu5SixGe41−x | Stoichiometric Formula |  | 2013 | 466 | 743 | -91.8 | 6.26143932 | 0 | 0.1560337 | 1.87 | 1.778819e-16 |  |  | False |  |  | melting high-purity elements, annealed and ball milled | Not mentioned | hot pressed for 2 h at 800 ◦C and 56 MPa | 1023 | 15 days | Polycrystalline | Bulk
5181 | ESTM | https://doi.org/10.1103/PhysRevB.87.115206 | Ba8 Cu5.04 Si13.01 Ge27.96 | Ba8Cu5.04Si13.01Ge27.96 | Ba8Cu5.04Si13.01Ge27.96 |  | Ba8Cu5SixGe41−x | Stoichiometric Formula |  | 2013 | 517 | 696 | -99.5 | 6.890574 | 0 | 0.1906 | 1.864 | 0.002714141 |  |  | False |  |  | melting high-purity elements, annealed and ball milled | Not mentioned | hot pressed for 2 h at 800 ◦C and 56 MPa | 1023 | 15 days | Polycrystalline | Bulk
5182 | ESTM | https://doi.org/10.1103/PhysRevB.87.115206 | Ba8 Cu5.04 Si13.01 Ge27.96 | Ba8Cu5.04Si13.01Ge27.96 | Ba8Cu5.04Si13.01Ge27.96 |  | Ba8Cu5SixGe41−x | Stoichiometric Formula |  | 2013 | 566 | 651 | -106 | 7.314636 | 1.214248e-16 | 0.2246383 | 1.843 | 0 |  |  | False |  |  | melting high-purity elements, annealed and ball milled | Not mentioned | hot pressed for 2 h at 800 ◦C and 56 MPa | 1023 | 15 days | Polycrystalline | Bulk
5183 | ESTM | https://doi.org/10.1103/PhysRevB.87.115206 | Ba8 Cu5.04 Si13.01 Ge27.96 | Ba8Cu5.04Si13.01Ge27.96 | Ba8Cu5.04Si13.01Ge27.96 |  | Ba8Cu5SixGe41−x | Stoichiometric Formula |  | 2013 | 615 | 612.1 | -111.94 | 7.669958 | 1.157996e-16 | 0.2590348 | 1.821 | 2.143e-16 |  |  | False |  |  | melting high-purity elements, annealed and ball milled | Not mentioned | hot pressed for 2 h at 800 ◦C and 56 MPa | 1023 | 15 days | Polycrystalline | Bulk
5184 | ESTM | https://doi.org/10.1103/PhysRevB.87.115206 | Ba8 Cu5.04 Si13.01 Ge27.96 | Ba8Cu5.04Si13.01Ge27.96 | Ba8Cu5.04Si13.01Ge27.96 |  | Ba8Cu5SixGe41−x | Stoichiometric Formula |  | 2013 | 665 | 574.5 | -116.2 | 7.75715178 | 0 | 0.2843719 | 1.814 | 0 |  |  | False |  |  | melting high-purity elements, annealed and ball milled | Not mentioned | hot pressed for 2 h at 800 ◦C and 56 MPa | 1023 | 15 days | Polycrystalline | Bulk
5185 | ESTM | https://doi.org/10.1103/PhysRevB.87.115206 | Ba8 Cu5.04 Si13.01 Ge27.96 | Ba8Cu5.04Si13.01Ge27.96 | Ba8Cu5.04Si13.01Ge27.96 |  | Ba8Cu5SixGe41−x | Stoichiometric Formula |  | 2013 | 713 | 538 | -120.4 | 7.79893408 | 1.138846e-16 | 0.30866 | 1.81 | 0.004672846 |  |  | False |  |  | melting high-purity elements, annealed and ball milled | Not mentioned | hot pressed for 2 h at 800 ◦C and 56 MPa | 1023 | 15 days | Polycrystalline | Bulk
5186 | ESTM | https://doi.org/10.1103/PhysRevB.87.115206 | Ba8 Cu5.04 Si13.01 Ge27.96 | Ba8Cu5.04Si13.01Ge27.96 | Ba8Cu5.04Si13.01Ge27.96 |  | Ba8Cu5SixGe41−x | Stoichiometric Formula |  | 2013 | 763 | 507.1 | -124.78 | 7.895572 | 1.124907e-16 | 0.3328354 | 1.81 | 3.335652e-16 |  |  | False |  |  | melting high-purity elements, annealed and ball milled | Not mentioned | hot pressed for 2 h at 800 ◦C and 56 MPa | 1023 | 15 days | Polycrystalline | Bulk
5187 | ESTM | https://doi.org/10.1103/PhysRevB.87.115206 | Ba8 Cu5.04 Si13.01 Ge27.96 | Ba8Cu5.04Si13.01Ge27.96 | Ba8Cu5.04Si13.01Ge27.96 |  | Ba8Cu5SixGe41−x | Stoichiometric Formula |  | 2013 | 811 | 492 | -124.2 | 7.58941488 | 1.170286e-16 | 0.3400561 | 1.81 | 3.264823e-16 |  |  | False |  |  | melting high-purity elements, annealed and ball milled | Not mentioned | hot pressed for 2 h at 800 ◦C and 56 MPa | 1023 | 15 days | Polycrystalline | Bulk
5188 | ESTM | https://doi.org/10.1103/PhysRevB.87.115206 | Ba8 Cu5.18 Si9.98 Ge30.85 | Ba8Cu5.18Si9.98Ge30.85 | Ba8Cu5.18Si9.98Ge30.85 |  | Ba8Cu5SixGe41−x | Stoichiometric Formula |  | 2013 | 415 | 699 | -90.4 | 5.71233984 | 1.554842e-16 | 0.1419534 | 1.67 | 3.910521e-16 |  |  | False |  |  | melting high-purity elements, annealed and ball milled | Not mentioned | hot pressed for 2 h at 800 ◦C and 56 MPa | 1023 | 15 days | Polycrystalline | Bulk
5189 | ESTM | https://doi.org/10.1103/PhysRevB.87.115206 | Ba8 Cu5.18 Si9.98 Ge30.85 | Ba8Cu5.18Si9.98Ge30.85 | Ba8Cu5.18Si9.98Ge30.85 |  | Ba8Cu5SixGe41−x | Stoichiometric Formula |  | 2013 | 466 | 657 | -101 | 6.702057 | 0 | 0.1859023 | 1.68 | 1.49302e-16 |  |  | False |  |  | melting high-purity elements, annealed and ball milled | Not mentioned | hot pressed for 2 h at 800 ◦C and 56 MPa | 1023 | 15 days | Polycrystalline | Bulk
5190 | ESTM | https://doi.org/10.1103/PhysRevB.87.115206 | Ba8 Cu5.18 Si9.98 Ge30.85 | Ba8Cu5.18Si9.98Ge30.85 | Ba8Cu5.18Si9.98Ge30.85 |  | Ba8Cu5SixGe41−x | Stoichiometric Formula |  | 2013 | 514 | 609.44 | -111.34 | 7.554981 | 1.17562e-16 | 0.2347799 | 1.654 | 2.364391e-16 |  |  | False |  |  | melting high-purity elements, annealed and ball milled | Not mentioned | hot pressed for 2 h at 800 ◦C and 56 MPa | 1023 | 15 days | Polycrystalline | Bulk
5191 | ESTM | https://doi.org/10.1103/PhysRevB.87.115206 | Ba8 Cu5.18 Si9.98 Ge30.85 | Ba8Cu5.18Si9.98Ge30.85 | Ba8Cu5.18Si9.98Ge30.85 |  | Ba8Cu5SixGe41−x | Stoichiometric Formula |  | 2013 | 566 | 568 | -119 | 8.043448 | 0 | 0.271 | 1.67 | 0.005941969 |  |  | False |  |  | melting high-purity elements, annealed and ball milled | Not mentioned | hot pressed for 2 h at 800 ◦C and 56 MPa | 1023 | 15 days | Polycrystalline | Bulk
5192 | ESTM | https://doi.org/10.1103/PhysRevB.87.115206 | Ba8 Cu5.18 Si9.98 Ge30.85 | Ba8Cu5.18Si9.98Ge30.85 | Ba8Cu5.18Si9.98Ge30.85 |  | Ba8Cu5SixGe41−x | Stoichiometric Formula |  | 2013 | 613 | 527.8 | -126 | 8.3793528 | 2.119921e-16 | 0.3021496 | 1.7 | 1.837207e-16 |  |  | False |  |  | melting high-purity elements, annealed and ball milled | Not mentioned | hot pressed for 2 h at 800 ◦C and 56 MPa | 1023 | 15 days | Polycrystalline | Bulk
5193 | ESTM | https://doi.org/10.1103/PhysRevB.87.115206 | Ba8 Cu5.18 Si9.98 Ge30.85 | Ba8Cu5.18Si9.98Ge30.85 | Ba8Cu5.18Si9.98Ge30.85 |  | Ba8Cu5SixGe41−x | Stoichiometric Formula |  | 2013 | 663 | 493.06 | -132.5 | 8.656284625 | 0 | 0.3499461 | 1.64 | 1.586277e-16 |  |  | False |  |  | melting high-purity elements, annealed and ball milled | Not mentioned | hot pressed for 2 h at 800 ◦C and 56 MPa | 1023 | 15 days | Polycrystalline | Bulk
5194 | ESTM | https://doi.org/10.1103/PhysRevB.87.115206 | Ba8 Cu5.18 Si9.98 Ge30.85 | Ba8Cu5.18Si9.98Ge30.85 | Ba8Cu5.18Si9.98Ge30.85 |  | Ba8Cu5SixGe41−x | Stoichiometric Formula |  | 2013 | 809 | 416 | -135.5 | 7.637864 | 1.162862e-16 | 0.3767702 | 1.64 | 1.473342e-16 |  |  | False |  |  | melting high-purity elements, annealed and ball milled | Not mentioned | hot pressed for 2 h at 800 ◦C and 56 MPa | 1023 | 15 days | Polycrystalline | Bulk
5195 | ESTM | https://doi.org/10.1103/PhysRevB.87.115206 | Ba8 Cu5.18 Si9.98 Ge30.85 | Ba8Cu5.18Si9.98Ge30.85 | Ba8Cu5.18Si9.98Ge30.85 |  | Ba8Cu5SixGe41−x | Stoichiometric Formula |  | 2013 | 711 | 462.54 | -139.1 | 8.949599 | 0 | 0.378 | 1.666 | 0.0104303 |  |  | False |  |  | melting high-purity elements, annealed and ball milled | Not mentioned | hot pressed for 2 h at 800 ◦C and 56 MPa | 1023 | 15 days | Polycrystalline | Bulk
5196 | ESTM | https://doi.org/10.1103/PhysRevB.87.115206 | Ba8 Cu5.18 Si9.98 Ge30.85 | Ba8Cu5.18Si9.98Ge30.85 | Ba8Cu5.18Si9.98Ge30.85 |  | Ba8Cu5SixGe41−x | Stoichiometric Formula |  | 2013 | 760 | 435 | -140 | 8.526 | 0 | 0.390347 | 1.66 | 1.422098e-16 |  |  | False |  |  | melting high-purity elements, annealed and ball milled | Not mentioned | hot pressed for 2 h at 800 ◦C and 56 MPa | 1023 | 15 days | Polycrystalline | Bulk
5197 | ESTM | https://doi.org/10.1103/PhysRevB.87.115206 | Ba8 Cu5 Si25 Ge16 | Ba8Cu5Si25Ge16 | Ba8Cu5Si25Ge16 |  | Ba8Cu5SixGe41−x | Stoichiometric Formula |  | 2013 | 415 | 1070 | -66.2 | 4.6892108 | 0 | 0.1035118 | 1.88 | 0 |  |  | False |  |  | melting high-purity elements, annealed and ball milled | Not mentioned | hot pressed for 2 h at 800 ◦C and 56 MPa | 1023 | 15 days | Polycrystalline | Bulk
5198 | ESTM | https://doi.org/10.1103/PhysRevB.87.115206 | Ba8 Cu5 Si25 Ge16 | Ba8Cu5Si25Ge16 | Ba8Cu5Si25Ge16 |  | Ba8Cu5SixGe41−x | Stoichiometric Formula |  | 2013 | 465 | 1000 | -75.5 | 5.70025 | 0 | 0.1417442 | 1.87 | 1.958146e-16 |  |  | False |  |  | melting high-purity elements, annealed and ball milled | Not mentioned | hot pressed for 2 h at 800 ◦C and 56 MPa | 1023 | 15 days | Polycrystalline | Bulk
5199 | ESTM | https://doi.org/10.1103/PhysRevB.87.115206 | Ba8 Cu5 Si25 Ge16 | Ba8Cu5Si25Ge16 | Ba8Cu5Si25Ge16 |  | Ba8Cu5SixGe41−x | Stoichiometric Formula |  | 2013 | 514 | 946 | -83.1 | 6.53270706 | 0 | 0.1781332 | 1.885 | 0 |  |  | False |  |  | melting high-purity elements, annealed and ball milled | Not mentioned | hot pressed for 2 h at 800 ◦C and 56 MPa | 1023 | 15 days | Polycrystalline | Bulk
5200 | ESTM | https://doi.org/10.1103/PhysRevB.87.115206 | Ba8 Cu5 Si25 Ge16 | Ba8Cu5Si25Ge16 | Ba8Cu5Si25Ge16 |  | Ba8Cu5SixGe41−x | Stoichiometric Formula |  | 2013 | 564 | 887 | -91 | 7.345247 | 0 | 0.2186132 | 1.895 | 0 |  |  | False |  |  | melting high-purity elements, annealed and ball milled | Not mentioned | hot pressed for 2 h at 800 ◦C and 56 MPa | 1023 | 15 days | Polycrystalline | Bulk
5201 | ESTM | https://doi.org/10.1103/PhysRevB.87.115206 | Ba8 Cu5 Si25 Ge16 | Ba8Cu5Si25Ge16 | Ba8Cu5Si25Ge16 |  | Ba8Cu5SixGe41−x | Stoichiometric Formula |  | 2013 | 613 | 840 | -97.5 | 7.98525 | 0 | 0.255 | 1.903 | 0.008718587 |  |  | False |  |  | melting high-purity elements, annealed and ball milled | Not mentioned | hot pressed for 2 h at 800 ◦C and 56 MPa | 1023 | 15 days | Polycrystalline | Bulk
5202 | ESTM | https://doi.org/10.1103/PhysRevB.87.115206 | Ba8 Cu5 Si25 Ge16 | Ba8Cu5Si25Ge16 | Ba8Cu5Si25Ge16 |  | Ba8Cu5SixGe41−x | Stoichiometric Formula |  | 2013 | 661 | 784 | -102.5 | 8.2369 | 0 | 0.2843 | 1.91 | 0.002663085 |  |  | False |  |  | melting high-purity elements, annealed and ball milled | Not mentioned | hot pressed for 2 h at 800 ◦C and 56 MPa | 1023 | 15 days | Polycrystalline | Bulk
5203 | ESTM | https://doi.org/10.1103/PhysRevB.87.115206 | Ba8 Cu5 Si25 Ge16 | Ba8Cu5Si25Ge16 | Ba8Cu5Si25Ge16 |  | Ba8Cu5SixGe41−x | Stoichiometric Formula |  | 2013 | 711 | 728 | -108 | 8.491392 | 0 | 0.313 | 1.914 | 0.007771843 |  |  | False |  |  | melting high-purity elements, annealed and ball milled | Not mentioned | hot pressed for 2 h at 800 ◦C and 56 MPa | 1023 | 15 days | Polycrystalline | Bulk
5204 | ESTM | https://doi.org/10.1103/PhysRevB.87.115206 | Ba8 Cu5 Si25 Ge16 | Ba8Cu5Si25Ge16 | Ba8Cu5Si25Ge16 |  | Ba8Cu5SixGe41−x | Stoichiometric Formula |  | 2013 | 809 | 657 | -112 | 8.241408 | 0 | 0.3244 | 2.05 | 0.002571212 |  |  | False |  |  | melting high-purity elements, annealed and ball milled | Not mentioned | hot pressed for 2 h at 800 ◦C and 56 MPa | 1023 | 15 days | Polycrystalline | Bulk
5205 | ESTM | https://doi.org/10.1103/PhysRevB.87.115206 | Ba8 Cu5 Si25 Ge16 | Ba8Cu5Si25Ge16 | Ba8Cu5Si25Ge16 |  | Ba8Cu5SixGe41−x | Stoichiometric Formula |  | 2013 | 760 | 685.5 | -111 | 8.4460455 | 0 | 0.332 | 1.924 | 0.00490234 |  |  | False |  |  | melting high-purity elements, annealed and ball milled | Not mentioned | hot pressed for 2 h at 800 ◦C and 56 MPa | 1023 | 15 days | Polycrystalline | Bulk
5206 | ESTM | https://doi.org/10.1126/science.aax5123 | Sn1 S1 | SnS | SnS |  | SnS1-xSex | Stoichiometric Formula |  | 2019 | 300 | 692.3 | 211.3 | 30.9096 | 0 | 0.303 | 3.279 | 0.06668008 |  |  | False |  |  | Crushed into powder | Not mentioned | powders were loaded in a vertical furnace with temperature grade, heated up to 1313 K at a rate of 10 K min-1 and soaked for 10 h, subsequently cooled to 1073 K at a slow rate of 1 K h-1 and furnace-cooled to room temperature | Not mentioned | Not mentioned | Single Crystal | Bulk
5207 | ESTM | https://doi.org/10.1126/science.aax5123 | Sn1 S1 | SnS | SnS |  | SnS1-xSex | Stoichiometric Formula |  | 2019 | 423 | 381.49 | 256.4 | 25.07952 | 1.41658e-16 | 0.4922801 | 2.155 | 3.3829e-16 |  |  | False |  |  | Crushed into powder | Not mentioned | powders were loaded in a vertical furnace with temperature grade, heated up to 1313 K at a rate of 10 K min-1 and soaked for 10 h, subsequently cooled to 1073 K at a slow rate of 1 K h-1 and furnace-cooled to room temperature | Not mentioned | Not mentioned | Single Crystal | Bulk
5208 | ESTM | https://doi.org/10.1126/science.aax5123 | Sn1 S1 | SnS | SnS |  | SnS1-xSex | Stoichiometric Formula |  | 2019 | 573 | 193.18 | 305.2 | 17.99415 | 1.974372e-16 | 0.6935 | 1.466 | 0.0141575 |  |  | False |  |  | Crushed into powder | Not mentioned | powders were loaded in a vertical furnace with temperature grade, heated up to 1313 K at a rate of 10 K min-1 and soaked for 10 h, subsequently cooled to 1073 K at a slow rate of 1 K h-1 and furnace-cooled to room temperature | Not mentioned | Not mentioned | Single Crystal | Bulk
5209 | ESTM | https://doi.org/10.1126/science.aax5123 | Sn1 S1 | SnS | SnS |  | SnS1-xSex | Stoichiometric Formula |  | 2019 | 723 | 65 | 413 | 11.086985 | 0 | 0.788 | 1.032 | 0.01429754 |  |  | False |  |  | Crushed into powder | Not mentioned | powders were loaded in a vertical furnace with temperature grade, heated up to 1313 K at a rate of 10 K min-1 and soaked for 10 h, subsequently cooled to 1073 K at a slow rate of 1 K h-1 and furnace-cooled to room temperature | Not mentioned | Not mentioned | Single Crystal | Bulk
5210 | ESTM | https://doi.org/10.1126/science.aax5123 | Sn1 S1 | SnS | SnS |  | SnS1-xSex | Stoichiometric Formula |  | 2019 | 873 | 57 | 361 | 7.428297 | 0 | 0.9113 | 0.729 | 0.02385439 |  |  | False |  |  | Crushed into powder | Not mentioned | powders were loaded in a vertical furnace with temperature grade, heated up to 1313 K at a rate of 10 K min-1 and soaked for 10 h, subsequently cooled to 1073 K at a slow rate of 1 K h-1 and furnace-cooled to room temperature | Not mentioned | Not mentioned | Single Crystal | Bulk
5211 | ESTM | https://doi.org/10.1126/science.aax5123 | Sn1 S0.88 Se0.12 | Sn1Se0.12S0.88 | SnS0.88Se0.12 |  | SnS1-xSex | Stoichiometric Formula |  | 2019 | 300 | 1027.24 | 184 | 34.77823744 | 0 | 0.4402309 | 2.37 | 2.521911e-16 |  |  | False |  |  | Crushed into powder | Not mentioned | powders were loaded in a vertical furnace with temperature grade, heated up to 1313 K at a rate of 10 K min-1 and soaked for 10 h, subsequently cooled to 1073 K at a slow rate of 1 K h-1 and furnace-cooled to room temperature | Not mentioned | Not mentioned | Single Crystal | Bulk
5212 | ESTM | https://doi.org/10.1126/science.aax5123 | Sn1 S0.88 Se0.12 | Sn1Se0.12S0.88 | SnS0.88Se0.12 |  | SnS1-xSex | Stoichiometric Formula |  | 2019 | 423 | 544.87 | 213 | 24.72020703 | 0 | 0.5745411 | 1.82 | 0 |  |  | False |  |  | Crushed into powder | Not mentioned | powders were loaded in a vertical furnace with temperature grade, heated up to 1313 K at a rate of 10 K min-1 and soaked for 10 h, subsequently cooled to 1073 K at a slow rate of 1 K h-1 and furnace-cooled to room temperature | Not mentioned | Not mentioned | Single Crystal | Bulk
5213 | ESTM | https://doi.org/10.1126/science.aax5123 | Sn1 S0.88 Se0.12 | Sn1Se0.12S0.88 | SnS0.88Se0.12 |  | SnS1-xSex | Stoichiometric Formula |  | 2019 | 573 | 230 | 250 | 15.6 | 0.07852564 | 0.7038425 | 1.27 | 1.577374e-16 |  |  | False |  |  | Crushed into powder | Not mentioned | powders were loaded in a vertical furnace with temperature grade, heated up to 1313 K at a rate of 10 K min-1 and soaked for 10 h, subsequently cooled to 1073 K at a slow rate of 1 K h-1 and furnace-cooled to room temperature | Not mentioned | Not mentioned | Single Crystal | Bulk
5215 | ESTM | https://doi.org/10.1126/science.aax5123 | Sn1 S0.88 Se0.12 | Sn1Se0.12S0.88 | SnS0.88Se0.12 |  | SnS1-xSex | Stoichiometric Formula |  | 2019 | 723 | 81.5 | 377 | 11.5835135 | 1.533522e-16 | 0.83 | 0.99 | 0.01921386 |  |  | False |  |  | Crushed into powder | Not mentioned | powders were loaded in a vertical furnace with temperature grade, heated up to 1313 K at a rate of 10 K min-1 and soaked for 10 h, subsequently cooled to 1073 K at a slow rate of 1 K h-1 and furnace-cooled to room temperature | Not mentioned | Not mentioned | Single Crystal | Bulk
5216 | ESTM | https://doi.org/10.1126/science.aax5123 | Sn1 S0.91 Se0.09 | Sn1Se0.09S0.91 | SnS0.91Se0.09 |  | SnS1-xSex | Stoichiometric Formula |  | 2019 | 300 | 1280.84 | 203.5 | 53.04246629 | 0 | 0.6855 | 2.3 | 0.009275355 |  |  | False |  |  | Crushed into powder | Not mentioned | powders were loaded in a vertical furnace with temperature grade, heated up to 1313 K at a rate of 10 K min-1 and soaked for 10 h, subsequently cooled to 1073 K at a slow rate of 1 K h-1 and furnace-cooled to room temperature | Not mentioned | Not mentioned | Single Crystal | Bulk
5217 | ESTM | https://doi.org/10.1126/science.aax5123 | Sn1 S0.91 Se0.09 | Sn1Se0.09S0.91 | SnS0.91Se0.09 |  | SnS1-xSex | Stoichiometric Formula |  | 2019 | 423 | 733.5 | 242.5 | 42.705 | 0.01005466 | 1.0538 | 1.71 | 0.002454775 |  |  | False |  |  | Crushed into powder | Not mentioned | powders were loaded in a vertical furnace with temperature grade, heated up to 1313 K at a rate of 10 K min-1 and soaked for 10 h, subsequently cooled to 1073 K at a slow rate of 1 K h-1 and furnace-cooled to room temperature | Not mentioned | Not mentioned | Single Crystal | Bulk
5218 | ESTM | https://doi.org/10.1126/science.aax5123 | Sn1 S0.91 Se0.09 | Sn1Se0.09S0.91 | SnS0.91Se0.09 |  | SnS1-xSex | Stoichiometric Formula |  | 2019 | 573 | 316.5 | 293.3 | 27.1 | 0.004681833 | 1.2849 | 1.217 | 0.006966258 |  |  | False |  |  | Crushed into powder | Not mentioned | powders were loaded in a vertical furnace with temperature grade, heated up to 1313 K at a rate of 10 K min-1 and soaked for 10 h, subsequently cooled to 1073 K at a slow rate of 1 K h-1 and furnace-cooled to room temperature | Not mentioned | Not mentioned | Single Crystal | Bulk
5219 | ESTM | https://doi.org/10.1126/science.aax5123 | Sn1 S0.91 Se0.09 | Sn1Se0.09S0.91 | SnS0.91Se0.09 |  | SnS1-xSex | Stoichiometric Formula |  | 2019 | 723 | 122 | 375.4 | 17.19286952 | 2.066388e-16 | 1.423877 | 0.873 | 0 |  |  | False |  |  | Crushed into powder | Not mentioned | powders were loaded in a vertical furnace with temperature grade, heated up to 1313 K at a rate of 10 K min-1 and soaked for 10 h, subsequently cooled to 1073 K at a slow rate of 1 K h-1 and furnace-cooled to room temperature | Not mentioned | Not mentioned | Single Crystal | Bulk
5220 | ESTM | https://doi.org/10.1126/science.aax5123 | Sn1 S0.91 Se0.09 | Sn1Se0.09S0.91 | SnS0.91Se0.09 |  | SnS1-xSex | Stoichiometric Formula |  | 2019 | 873 | 75 | 379.3 | 11.2 | 0.03659493 | 1.6425 | 0.628 | 0.0520897 |  |  | False |  |  | Crushed into powder | Not mentioned | powders were loaded in a vertical furnace with temperature grade, heated up to 1313 K at a rate of 10 K min-1 and soaked for 10 h, subsequently cooled to 1073 K at a slow rate of 1 K h-1 and furnace-cooled to room temperature | Not mentioned | Not mentioned | Single Crystal | Bulk
5221 | ESTM | https://doi.org/10.1126/science.aax5123 | Sn1 S0.94 Se0.06 | Sn1Se0.06S0.94 | SnS0.94Se0.06 |  | SnS1-xSex | Stoichiometric Formula |  | 2019 | 300 | 886 | 218 | 42.106264 | 1.687499e-16 | 0.4953678 | 2.55 | 1.120605e-16 |  |  | False |  |  | Crushed into powder | Not mentioned | powders were loaded in a vertical furnace with temperature grade, heated up to 1313 K at a rate of 10 K min-1 and soaked for 10 h, subsequently cooled to 1073 K at a slow rate of 1 K h-1 and furnace-cooled to room temperature | Not mentioned | Not mentioned | Single Crystal | Bulk
5222 | ESTM | https://doi.org/10.1126/science.aax5123 | Sn1 S0.94 Se0.06 | Sn1Se0.06S0.94 | SnS0.94Se0.06 |  | SnS1-xSex | Stoichiometric Formula |  | 2019 | 423 | 471 | 259 | 31.595151 | 1.124449e-16 | 0.7383839 | 1.81 | 1.503585e-16 |  |  | False |  |  | Crushed into powder | Not mentioned | powders were loaded in a vertical furnace with temperature grade, heated up to 1313 K at a rate of 10 K min-1 and soaked for 10 h, subsequently cooled to 1073 K at a slow rate of 1 K h-1 and furnace-cooled to room temperature | Not mentioned | Not mentioned | Single Crystal | Bulk
5223 | ESTM | https://doi.org/10.1126/science.aax5123 | Sn1 S0.94 Se0.06 | Sn1Se0.06S0.94 | SnS0.94Se0.06 |  | SnS1-xSex | Stoichiometric Formula |  | 2019 | 573 | 206 | 305 | 19.16315 | 1.85393e-16 | 0.8256004 | 1.33 | 4.034239e-16 |  |  | False |  |  | Crushed into powder | Not mentioned | powders were loaded in a vertical furnace with temperature grade, heated up to 1313 K at a rate of 10 K min-1 and soaked for 10 h, subsequently cooled to 1073 K at a slow rate of 1 K h-1 and furnace-cooled to room temperature | Not mentioned | Not mentioned | Single Crystal | Bulk
5224 | ESTM | https://doi.org/10.1126/science.aax5123 | Sn1 S0.94 Se0.06 | Sn1Se0.06S0.94 | SnS0.94Se0.06 |  | SnS1-xSex | Stoichiometric Formula |  | 2019 | 723 | 94 | 370 | 12.95 | 0.006285714 | 0.9033008 | 1.03 | 0.006325474 |  |  | False |  |  | Crushed into powder | Not mentioned | powders were loaded in a vertical furnace with temperature grade, heated up to 1313 K at a rate of 10 K min-1 and soaked for 10 h, subsequently cooled to 1073 K at a slow rate of 1 K h-1 and furnace-cooled to room temperature | Not mentioned | Not mentioned | Single Crystal | Bulk
5225 | ESTM | https://doi.org/10.1126/science.aax5123 | Sn1 S0.94 Se0.06 | Sn1Se0.06S0.94 | SnS0.94Se0.06 |  | SnS1-xSex | Stoichiometric Formula |  | 2019 | 873 | 67.3 | 382 | 9.8206852 | 0 | 1.25 | 0.67 | 0.0236965 |  |  | False |  |  | Crushed into powder | Not mentioned | powders were loaded in a vertical furnace with temperature grade, heated up to 1313 K at a rate of 10 K min-1 and soaked for 10 h, subsequently cooled to 1073 K at a slow rate of 1 K h-1 and furnace-cooled to room temperature | Not mentioned | Not mentioned | Single Crystal | Bulk
5226 | ESTM | https://doi.org/10.1126/science.aax5123 | Sn1 S0.97 Se0.03 | Sn1Se0.03S0.97 | SnS0.97Se0.03 |  | SnS1-xSex | Stoichiometric Formula |  | 2019 | 300 | 734 | 215 | 33.92915 | 0 | 0.3485872 | 2.92 | 0 |  |  | False |  |  | Crushed into powder | Not mentioned | powders were loaded in a vertical furnace with temperature grade, heated up to 1313 K at a rate of 10 K min-1 and soaked for 10 h, subsequently cooled to 1073 K at a slow rate of 1 K h-1 and furnace-cooled to room temperature | Not mentioned | Not mentioned | Single Crystal | Bulk
5227 | ESTM | https://doi.org/10.1126/science.aax5123 | Sn1 S0.97 Se0.03 | Sn1Se0.03S0.97 | SnS0.97Se0.03 |  | SnS1-xSex | Stoichiometric Formula |  | 2019 | 423 | 413 | 252.8 | 26.18 | 0.008171807 | 0.508 | 2.19 | 0.00458958 |  |  | False |  |  | Crushed into powder | Not mentioned | powders were loaded in a vertical furnace with temperature grade, heated up to 1313 K at a rate of 10 K min-1 and soaked for 10 h, subsequently cooled to 1073 K at a slow rate of 1 K h-1 and furnace-cooled to room temperature | Not mentioned | Not mentioned | Single Crystal | Bulk
5228 | ESTM | https://doi.org/10.1126/science.aax5123 | Sn1 S0.97 Se0.03 | Sn1Se0.03S0.97 | SnS0.97Se0.03 |  | SnS1-xSex | Stoichiometric Formula |  | 2019 | 573 | 202 | 300 | 17.623 | 0.03160642 | 0.6865 | 1.49 | 0.0127943 |  |  | False |  |  | Crushed into powder | Not mentioned | powders were loaded in a vertical furnace with temperature grade, heated up to 1313 K at a rate of 10 K min-1 and soaked for 10 h, subsequently cooled to 1073 K at a slow rate of 1 K h-1 and furnace-cooled to room temperature | Not mentioned | Not mentioned | Single Crystal | Bulk
5229 | ESTM | https://doi.org/10.1021/cm400365q | Tl1 Cr5 Se8 | TlCr5Se8 | TlCr5Se8 |  | TlxCr5Se8 | Stoichiometric Formula |  | 2013 | 323 | 66.7 | 226 | 3.4067692 | 0 | 0.1558621 | 0.706 | 3.561555e-16 |  |  | False |  |  | Starting elements were sealed in a vacuum and the temperature was raised to 500 °C in 10 h and kept constant for 5 h. After this first plateau, the temperature was raised to 900 °C in 8 h at which it remained for 48 h. The samples were then cooled to room temperature in 18 h. | Not mentioned | spark plasma sintering at 800 °C for 30 min with heating and cooling rate of 26 °C·min–1. The applied mechanical pressure was 50 MPa | Not mentioned | Not mentioned | Polycrystalline | Bulk
5230 | ESTM | https://doi.org/10.1021/cm400365q | Tl1 Cr5 Se8 | TlCr5Se8 | TlCr5Se8 |  | TlxCr5Se8 | Stoichiometric Formula |  | 2013 | 423 | 58.78 | 247.4 | 3.597733 | 1.234358e-16 | 0.2155582 | 0.706 | 1.287614e-16 |  |  | False |  |  | Starting elements were sealed in a vacuum and the temperature was raised to 500 °C in 10 h and kept constant for 5 h. After this first plateau, the temperature was raised to 900 °C in 8 h at which it remained for 48 h. The samples were then cooled to room temperature in 18 h. | Not mentioned | spark plasma sintering at 800 °C for 30 min with heating and cooling rate of 26 °C·min–1. The applied mechanical pressure was 50 MPa | Not mentioned | Not mentioned | Polycrystalline | Bulk
5231 | ESTM | https://doi.org/10.1021/cm400365q | Tl1 Cr5 Se8 | TlCr5Se8 | TlCr5Se8 |  | TlxCr5Se8 | Stoichiometric Formula |  | 2013 | 523 | 54 | 267 | 3.849606 | 1.153597e-16 | 0.2855807 | 0.705 | 1.943799e-16 |  |  | False |  |  | Starting elements were sealed in a vacuum and the temperature was raised to 500 °C in 10 h and kept constant for 5 h. After this first plateau, the temperature was raised to 900 °C in 8 h at which it remained for 48 h. The samples were then cooled to room temperature in 18 h. | Not mentioned | spark plasma sintering at 800 °C for 30 min with heating and cooling rate of 26 °C·min–1. The applied mechanical pressure was 50 MPa | Not mentioned | Not mentioned | Polycrystalline | Bulk
5232 | ESTM | https://doi.org/10.1021/cm400365q | Tl1 Cr5 Se8 | TlCr5Se8 | TlCr5Se8 |  | TlxCr5Se8 | Stoichiometric Formula |  | 2013 | 623 | 50.1 | 284 | 4.0408656 | 0 | 0.38 | 0.69 | 0.03987061 |  |  | False |  |  | Starting elements were sealed in a vacuum and the temperature was raised to 500 °C in 10 h and kept constant for 5 h. After this first plateau, the temperature was raised to 900 °C in 8 h at which it remained for 48 h. The samples were then cooled to room temperature in 18 h. | Not mentioned | spark plasma sintering at 800 °C for 30 min with heating and cooling rate of 26 °C·min–1. The applied mechanical pressure was 50 MPa | Not mentioned | Not mentioned | Polycrystalline | Bulk
5233 | ESTM | https://doi.org/10.1021/cm400365q | Tl1 Cr5 Se8 | TlCr5Se8 | TlCr5Se8 |  | TlxCr5Se8 | Stoichiometric Formula |  | 2013 | 723 | 48.8 | 296 | 4.2756608 | 0 | 0.4546033 | 0.68 | 1.22109e-16 |  |  | False |  |  | Starting elements were sealed in a vacuum and the temperature was raised to 500 °C in 10 h and kept constant for 5 h. After this first plateau, the temperature was raised to 900 °C in 8 h at which it remained for 48 h. The samples were then cooled to room temperature in 18 h. | Not mentioned | spark plasma sintering at 800 °C for 30 min with heating and cooling rate of 26 °C·min–1. The applied mechanical pressure was 50 MPa | Not mentioned | Not mentioned | Polycrystalline | Bulk
5234 | ESTM | https://doi.org/10.1021/cm400365q | Tl1 Cr5 Se8 | TlCr5Se8 | TlCr5Se8 |  | TlxCr5Se8 | Stoichiometric Formula |  | 2013 | 823 | 50 | 295 | 4.35125 | 0 | 0.5081707 | 0.7047 | 0 |  |  | False |  |  | Starting elements were sealed in a vacuum and the temperature was raised to 500 °C in 10 h and kept constant for 5 h. After this first plateau, the temperature was raised to 900 °C in 8 h at which it remained for 48 h. The samples were then cooled to room temperature in 18 h. | Not mentioned | spark plasma sintering at 800 °C for 30 min with heating and cooling rate of 26 °C·min–1. The applied mechanical pressure was 50 MPa | Not mentioned | Not mentioned | Polycrystalline | Bulk
5235 | ESTM | https://doi.org/10.1021/jp3021408 | La1 Co0.5 Ni0.25 Fe0.25 O3 | La1Fe0.25Co0.5Ni0.25O3 | LaCo0.5(Ni0.5Fe0.5)0.5O3 |  |  | Stoichiometric Formula |  | 2012 | 300 | 10.6 | 109 | 0.1259386 | 2.203897e-16 | 0.052 | 0.07 | 0.03795549 |  |  | False |  |  | freeze drying, thermal decomposition, annealing and cooling | Not mentioned | sintered at 900 °C for 90 h | 1173 | 40 h | Polycrystalline | Bulk | [12 empty] | Annealed in air
5238 | ESTM | https://doi.org/10.1021/jp3021408 | La1 Co0.75 Ni0.25 O3 | La1Co0.75Ni0.25O3 | LaCo0.75Ni0.25O3 |  |  | Stoichiometric Formula |  | 2012 | 300 | 43.4 | 114.46 | 0.5685874 | 1.952599e-16 | 0.049 | 0.33 | 0.05489309 |  |  | False |  |  | freeze drying, thermal decomposition, annealing and cooling | Not mentioned | sintered at 900 °C for 90 h | 1173 | 40 h | Polycrystalline | Bulk | [12 empty] | Annealed in air
5239 | ESTM | https://doi.org/10.1021/jp3021408 | La1 Co0.8 Ni0.1 Fe0.1 O3 | La1Fe0.1Co0.8Ni0.1O3 | LaCo0.8(Ni0.5Fe0.5)0.2O3 |  |  | Stoichiometric Formula |  | 2012 | 300 | 13.8 | 234 | 0.7556328 | 0 | 0.1577 | 0.1568 | 0.08324285 |  |  | False |  |  | freeze drying, thermal decomposition, annealing and cooling | Not mentioned | sintered at 900 °C for 90 h | 1173 | 40 h | Polycrystalline | Bulk | [12 empty] | Annealed in air
5240 | ESTM | https://doi.org/10.1021/jp3021408 | La1 Co0.9 Ni0.05 Fe0.05 O3 | La1Fe0.05Co0.9Ni0.05O3 | LaCo0.9(Ni0.5Fe0.5)0.1O3 |  |  | Stoichiometric Formula |  | 2012 | 300 | 8.286 | 327.5 | 0.8887252875 | 1.249231e-16 | 0.05554533 | 0.48 | 0 |  |  | False |  |  | freeze drying, thermal decomposition, annealing and cooling | Not mentioned | sintered at 900 °C for 90 h | 1173 | 40 h | Polycrystalline | Bulk | [12 empty] | Annealed in air
5242 | ESTM | https://doi.org/10.1021/jp3021408 | La1 Co0.95 Ni0.05 O3 | La1Co0.95Ni0.05O3 | LaCo0.95Ni0.05O3 |  |  | Stoichiometric Formula |  | 2012 | 300 | 14.96 | 302.4 | 1.368029 | 1.623099e-16 | 0.072 | 0.551 | 0.03450436 |  |  | False |  |  | freeze drying, thermal decomposition, annealing and cooling | Not mentioned | sintered at 900 °C for 90 h | 1173 | 40 h | Polycrystalline | Bulk | [12 empty] | Annealed in air
5244 | ESTM | https://doi.org/10.1021/jp3021408 | La1 Co0.9 Ni0.1 O3 | La1Co0.9Ni0.1O3 | LaCo0.9Ni0.1O3 |  |  | Stoichiometric Formula |  | 2012 | 300 | 15.18 | 265 | 1.0660155 | 0 | 0.072 | 0.425 | 0.04511324 |  |  | False |  |  | freeze drying, thermal decomposition, annealing and cooling | Not mentioned | sintered at 900 °C for 90 h | 1173 | 40 h | Polycrystalline | Bulk | [12 empty] | Annealed in air
5245 | ESTM | https://doi.org/10.1021/jp3021408 | La1 Co1 O3 | LaCoO3 | LaCoO3 |  |  | Stoichiometric Formula |  | 2012 | 300 | 0.64 | 600 | 0.2304 | 0 | 0.0152 | 0.434 | 0.04778074 |  |  | False |  |  | freeze drying, thermal decomposition, annealing and cooling | Not mentioned | sintered at 900 °C for 90 h | 1173 | 40 h | Polycrystalline | Bulk | [12 empty] | Annealed in air
5246 | ESTM | https://doi.org/10.1016/j.jeurceramsoc.2014.09.015 | Bi0.92 Ag0.08 Cu1 Se1 O1 | Cu1Ag0.08Bi0.92Se1O1 | Bi0.92Ag0.08CuSeO |  |  | Stoichiometric Formula |  | 2015 | 323 | 24.2 | 184.7 | 0.825560978 | 1.34481e-16 | 0.0506662 | 0.5263 | 1.369531e-16 |  |  | False |  |  | powder synthesis, cold-pressed, heated in a vacuum tube, followed by ball milling | Not mentioned | spark plasma sintering under a pressure of 50 MPa at 873 K for 8 min | Not mentioned | Not mentioned | Polycrystalline | Bulk
5247 | ESTM | https://doi.org/10.1016/j.jeurceramsoc.2014.09.015 | Bi0.92 Ag0.08 Cu1 Se1 O1 | Cu1Ag0.08Bi0.92Se1O1 | Bi0.92Ag0.08CuSeO |  |  | Stoichiometric Formula |  | 2015 | 373 | 21.9 | 194 | 0.8242284 | 1.346985e-16 | 0.05855947 | 0.525 | 1.184931e-16 |  |  | False |  |  | powder synthesis, cold-pressed, heated in a vacuum tube, followed by ball milling | Not mentioned | spark plasma sintering under a pressure of 50 MPa at 873 K for 8 min | Not mentioned | Not mentioned | Polycrystalline | Bulk
5248 | ESTM | https://doi.org/10.1016/j.jeurceramsoc.2014.09.015 | Bi0.92 Ag0.08 Cu1 Se1 O1 | Cu1Ag0.08Bi0.92Se1O1 | Bi0.92Ag0.08CuSeO |  |  | Stoichiometric Formula |  | 2015 | 423 | 19.1 | 203.3 | 0.789419999 | 1.406378e-16 | 0.0689927 | 0.484 | 2.011486e-16 |  |  | False |  |  | powder synthesis, cold-pressed, heated in a vacuum tube, followed by ball milling | Not mentioned | spark plasma sintering under a pressure of 50 MPa at 873 K for 8 min | Not mentioned | Not mentioned | Polycrystalline | Bulk
5249 | ESTM | https://doi.org/10.1016/j.jeurceramsoc.2014.09.015 | Bi0.92 Ag0.08 Cu1 Se1 O1 | Cu1Ag0.08Bi0.92Se1O1 | Bi0.92Ag0.08CuSeO |  |  | Stoichiometric Formula |  | 2015 | 473 | 16.75 | 221.49 | 0.8217185 | 0 | 0.08734221 | 0.445 | 0 |  |  | False |  |  | powder synthesis, cold-pressed, heated in a vacuum tube, followed by ball milling | Not mentioned | spark plasma sintering under a pressure of 50 MPa at 873 K for 8 min | Not mentioned | Not mentioned | Polycrystalline | Bulk
5250 | ESTM | https://doi.org/10.1016/j.jeurceramsoc.2014.09.015 | Bi0.92 Ag0.08 Cu1 Se1 O1 | Cu1Ag0.08Bi0.92Se1O1 | Bi0.92Ag0.08CuSeO |  |  | Stoichiometric Formula |  | 2015 | 523 | 18.8 | 255 | 1.22247 | 0 | 0.1453072 | 0.44 | 3.820261e-16 |  |  | False |  |  | powder synthesis, cold-pressed, heated in a vacuum tube, followed by ball milling | Not mentioned | spark plasma sintering under a pressure of 50 MPa at 873 K for 8 min | Not mentioned | Not mentioned | Polycrystalline | Bulk
5251 | ESTM | https://doi.org/10.1016/j.jeurceramsoc.2014.09.015 | Bi0.92 Ag0.08 Cu1 Se1 O1 | Cu1Ag0.08Bi0.92Se1O1 | Bi0.92Ag0.08CuSeO |  |  | Stoichiometric Formula |  | 2015 | 573 | 20.2 | 293.4 | 1.738887912 | 3.830804e-16 | 0.234443 | 0.425 | 1.183894e-16 |  |  | False |  |  | powder synthesis, cold-pressed, heated in a vacuum tube, followed by ball milling | Not mentioned | spark plasma sintering under a pressure of 50 MPa at 873 K for 8 min | Not mentioned | Not mentioned | Polycrystalline | Bulk
5252 | ESTM | https://doi.org/10.1016/j.jeurceramsoc.2014.09.015 | Bi0.92 Ag0.08 Cu1 Se1 O1 | Cu1Ag0.08Bi0.92Se1O1 | Bi0.92Ag0.08CuSeO |  |  | Stoichiometric Formula |  | 2015 | 673 | 22.1 | 331 | 2.4212981 | 0 | 0.3807322 | 0.428 | 1.458011e-16 |  |  | False |  |  | powder synthesis, cold-pressed, heated in a vacuum tube, followed by ball milling | Not mentioned | spark plasma sintering under a pressure of 50 MPa at 873 K for 8 min | Not mentioned | Not mentioned | Polycrystalline | Bulk
5253 | ESTM | https://doi.org/10.1016/j.jeurceramsoc.2014.09.015 | Bi0.92 Ag0.08 Cu1 Se1 O1 | Cu1Ag0.08Bi0.92Se1O1 | Bi0.92Ag0.08CuSeO |  |  | Stoichiometric Formula |  | 2015 | 723 | 23.1 | 333 | 2.5615359 | 1.733683e-16 | 0.450606 | 0.411 | 1.231922e-16 |  |  | False |  |  | powder synthesis, cold-pressed, heated in a vacuum tube, followed by ball milling | Not mentioned | spark plasma sintering under a pressure of 50 MPa at 873 K for 8 min | Not mentioned | Not mentioned | Polycrystalline | Bulk
5254 | ESTM | https://doi.org/10.1016/j.jeurceramsoc.2014.09.015 | Bi0.92 Ag0.08 Cu1 Se1 O1 | Cu1Ag0.08Bi0.92Se1O1 | Bi0.92Ag0.08CuSeO |  |  | Stoichiometric Formula |  | 2015 | 773 | 23.25 | 335.5 | 2.617026 | 1.696923e-16 | 0.5007329 | 0.404 | 0 |  |  | False |  |  | powder synthesis, cold-pressed, heated in a vacuum tube, followed by ball milling | Not mentioned | spark plasma sintering under a pressure of 50 MPa at 873 K for 8 min | Not mentioned | Not mentioned | Polycrystalline | Bulk
5255 | ESTM | https://doi.org/10.1016/j.jeurceramsoc.2014.09.015 | Bi0.94 Ag0.06 Cu1 Se1 O1 | Cu1Ag0.06Bi0.94Se1O1 | Bi0.94Ag0.06CuSeO |  |  | Stoichiometric Formula |  | 2015 | 323 | 16.62 | 223 | 0.82649598 | 0 | 0.04836199 | 0.552 | 1.434782e-16 |  |  | False |  |  | powder synthesis, cold-pressed, heated in a vacuum tube, followed by ball milling | Not mentioned | spark plasma sintering under a pressure of 50 MPa at 873 K for 8 min | Not mentioned | Not mentioned | Polycrystalline | Bulk
5256 | ESTM | https://doi.org/10.1016/j.jeurceramsoc.2014.09.015 | Bi0.94 Ag0.06 Cu1 Se1 O1 | Cu1Ag0.06Bi0.94Se1O1 | Bi0.94Ag0.06CuSeO |  |  | Stoichiometric Formula |  | 2015 | 373 | 15.76 | 235.5 | 0.87405354 | 0 | 0.05927672 | 0.55 | 0 |  |  | False |  |  | powder synthesis, cold-pressed, heated in a vacuum tube, followed by ball milling | Not mentioned | spark plasma sintering under a pressure of 50 MPa at 873 K for 8 min | Not mentioned | Not mentioned | Polycrystalline | Bulk
5257 | ESTM | https://doi.org/10.1016/j.jeurceramsoc.2014.09.015 | Bi0.94 Ag0.06 Cu1 Se1 O1 | Cu1Ag0.06Bi0.94Se1O1 | Bi0.94Ag0.06CuSeO |  |  | Stoichiometric Formula |  | 2015 | 423 | 14.3 | 250 | 0.89375 | 1.242208e-16 | 0.07298383 | 0.518 | 1.901488e-16 |  |  | False |  |  | powder synthesis, cold-pressed, heated in a vacuum tube, followed by ball milling | Not mentioned | spark plasma sintering under a pressure of 50 MPa at 873 K for 8 min | Not mentioned | Not mentioned | Polycrystalline | Bulk
5258 | ESTM | https://doi.org/10.1016/j.jeurceramsoc.2014.09.015 | Bi0.94 Ag0.06 Cu1 Se1 O1 | Cu1Ag0.06Bi0.94Se1O1 | Bi0.94Ag0.06CuSeO |  |  | Stoichiometric Formula |  | 2015 | 473 | 14.7 | 260.3 | 0.996014523 | 1.114665e-16 | 0.09479172 | 0.497 | 1.464029e-16 |  |  | False |  |  | powder synthesis, cold-pressed, heated in a vacuum tube, followed by ball milling | Not mentioned | spark plasma sintering under a pressure of 50 MPa at 873 K for 8 min | Not mentioned | Not mentioned | Polycrystalline | Bulk
5259 | ESTM | https://doi.org/10.1016/j.jeurceramsoc.2014.09.015 | Bi0.94 Ag0.06 Cu1 Se1 O1 | Cu1Ag0.06Bi0.94Se1O1 | Bi0.94Ag0.06CuSeO |  |  | Stoichiometric Formula |  | 2015 | 523 | 15.8 | 274 | 1.1862008 | 0 | 0.1260941 | 0.492 | 0 |  |  | False |  |  | powder synthesis, cold-pressed, heated in a vacuum tube, followed by ball milling | Not mentioned | spark plasma sintering under a pressure of 50 MPa at 873 K for 8 min | Not mentioned | Not mentioned | Polycrystalline | Bulk
5260 | ESTM | https://doi.org/10.1016/j.jeurceramsoc.2014.09.015 | Bi0.94 Ag0.06 Cu1 Se1 O1 | Cu1Ag0.06Bi0.94Se1O1 | Bi0.94Ag0.06CuSeO |  |  | Stoichiometric Formula |  | 2015 | 573 | 16.49 | 296.7 | 1.451629 | 3.059247e-16 | 0.1732883 | 0.48 | 1.6017e-16 |  |  | False |  |  | powder synthesis, cold-pressed, heated in a vacuum tube, followed by ball milling | Not mentioned | spark plasma sintering under a pressure of 50 MPa at 873 K for 8 min | Not mentioned | Not mentioned | Polycrystalline | Bulk
5261 | ESTM | https://doi.org/10.1016/j.jeurceramsoc.2014.09.015 | Bi0.94 Ag0.06 Cu1 Se1 O1 | Cu1Ag0.06Bi0.94Se1O1 | Bi0.94Ag0.06CuSeO |  |  | Stoichiometric Formula |  | 2015 | 673 | 19.34 | 322.3 | 2.008987 | 0 | 0.2776279 | 0.487 | 1.99948e-16 |  |  | False |  |  | powder synthesis, cold-pressed, heated in a vacuum tube, followed by ball milling | Not mentioned | spark plasma sintering under a pressure of 50 MPa at 873 K for 8 min | Not mentioned | Not mentioned | Polycrystalline | Bulk
5262 | ESTM | https://doi.org/10.1016/j.jeurceramsoc.2014.09.015 | Bi0.96 Ag0.04 Cu1 Se1 O1 | Cu1Ag0.04Bi0.96Se1O1 | Bi0.96Ag0.04CuSeO |  |  | Stoichiometric Formula |  | 2015 | 323 | 16.23 | 229 | 0.85111743 | 0 | 0.0478106 | 0.575 | 4.353989e-16 |  |  | False |  |  | powder synthesis, cold-pressed, heated in a vacuum tube, followed by ball milling | Not mentioned | spark plasma sintering under a pressure of 50 MPa at 873 K for 8 min | Not mentioned | Not mentioned | Polycrystalline | Bulk
5263 | ESTM | https://doi.org/10.1016/j.jeurceramsoc.2014.09.015 | Bi0.96 Ag0.04 Cu1 Se1 O1 | Cu1Ag0.04Bi0.96Se1O1 | Bi0.96Ag0.04CuSeO |  |  | Stoichiometric Formula |  | 2015 | 373 | 15.65 | 249 | 0.97031565 | 0 | 0.06349609 | 0.57 | 0 |  |  | False |  |  | powder synthesis, cold-pressed, heated in a vacuum tube, followed by ball milling | Not mentioned | spark plasma sintering under a pressure of 50 MPa at 873 K for 8 min | Not mentioned | Not mentioned | Polycrystalline | Bulk
5264 | ESTM | https://doi.org/10.1016/j.jeurceramsoc.2014.09.015 | Bi0.96 Ag0.04 Cu1 Se1 O1 | Cu1Ag0.04Bi0.96Se1O1 | Bi0.96Ag0.04CuSeO |  |  | Stoichiometric Formula |  | 2015 | 423 | 14.77 | 267.8 | 1.059258 | 0 | 0.08328365 | 0.538 | 0 |  |  | False |  |  | powder synthesis, cold-pressed, heated in a vacuum tube, followed by ball milling | Not mentioned | spark plasma sintering under a pressure of 50 MPa at 873 K for 8 min | Not mentioned | Not mentioned | Polycrystalline | Bulk
5265 | ESTM | https://doi.org/10.1016/j.jeurceramsoc.2014.09.015 | Bi0.96 Ag0.04 Cu1 Se1 O1 | Cu1Ag0.04Bi0.96Se1O1 | Bi0.96Ag0.04CuSeO |  |  | Stoichiometric Formula |  | 2015 | 473 | 14.83 | 275.2 | 1.123151 | 1.97698e-16 | 0.1009981 | 0.526 | 1.374064e-16 |  |  | False |  |  | powder synthesis, cold-pressed, heated in a vacuum tube, followed by ball milling | Not mentioned | spark plasma sintering under a pressure of 50 MPa at 873 K for 8 min | Not mentioned | Not mentioned | Polycrystalline | Bulk
5266 | ESTM | https://doi.org/10.1016/j.jeurceramsoc.2014.09.015 | Bi0.96 Ag0.04 Cu1 Se1 O1 | Cu1Ag0.04Bi0.96Se1O1 | Bi0.96Ag0.04CuSeO |  |  | Stoichiometric Formula |  | 2015 | 523 | 15.96 | 280.2 | 1.253052 | 0 | 0.1260281 | 0.52 | 4.404664e-16 |  |  | False |  |  | powder synthesis, cold-pressed, heated in a vacuum tube, followed by ball milling | Not mentioned | spark plasma sintering under a pressure of 50 MPa at 873 K for 8 min | Not mentioned | Not mentioned | Polycrystalline | Bulk
5267 | ESTM | https://doi.org/10.1016/j.jeurceramsoc.2014.09.015 | Bi0.96 Ag0.04 Cu1 Se1 O1 | Cu1Ag0.04Bi0.96Se1O1 | Bi0.96Ag0.04CuSeO |  |  | Stoichiometric Formula |  | 2015 | 573 | 17.81 | 283.47 | 1.431127 | 1.551537e-16 | 0.159851 | 0.513 | 3.472681e-16 |  |  | False |  |  | powder synthesis, cold-pressed, heated in a vacuum tube, followed by ball milling | Not mentioned | spark plasma sintering under a pressure of 50 MPa at 873 K for 8 min | Not mentioned | Not mentioned | Polycrystalline | Bulk
5268 | ESTM | https://doi.org/10.1016/j.jeurceramsoc.2014.09.015 | Bi0.96 Ag0.04 Cu1 Se1 O1 | Cu1Ag0.04Bi0.96Se1O1 | Bi0.96Ag0.04CuSeO |  |  | Stoichiometric Formula |  | 2015 | 623 | 19.47 | 288.4 | 1.619409 | 4.113439e-16 | 0.1940176 | 0.52 | 2.86114e-16 |  |  | False |  |  | powder synthesis, cold-pressed, heated in a vacuum tube, followed by ball milling | Not mentioned | spark plasma sintering under a pressure of 50 MPa at 873 K for 8 min | Not mentioned | Not mentioned | Polycrystalline | Bulk
5269 | ESTM | https://doi.org/10.1016/j.jeurceramsoc.2014.09.015 | Bi0.96 Ag0.04 Cu1 Se1 O1 | Cu1Ag0.04Bi0.96Se1O1 | Bi0.96Ag0.04CuSeO |  |  | Stoichiometric Formula |  | 2015 | 723 | 23.6 | 313.3 | 2.316502604 | 3.834135e-16 | 0.3418023 | 0.49 | 3.248144e-16 |  |  | False |  |  | powder synthesis, cold-pressed, heated in a vacuum tube, followed by ball milling | Not mentioned | spark plasma sintering under a pressure of 50 MPa at 873 K for 8 min | Not mentioned | Not mentioned | Polycrystalline | Bulk
5270 | ESTM | https://doi.org/10.1016/j.jeurceramsoc.2014.09.015 | Bi0.96 Ag0.04 Cu1 Se1 O1 | Cu1Ag0.04Bi0.96Se1O1 | Bi0.96Ag0.04CuSeO |  |  | Stoichiometric Formula |  | 2015 | 823 | 26.75 | 340 | 3.0923 | 0 | 0.5437955 | 0.468 | 2.041619e-16 |  |  | False |  |  | powder synthesis, cold-pressed, heated in a vacuum tube, followed by ball milling | Not mentioned | spark plasma sintering under a pressure of 50 MPa at 873 K for 8 min | Not mentioned | Not mentioned | Polycrystalline | Bulk
5271 | ESTM | https://doi.org/10.1016/j.jeurceramsoc.2014.09.015 | Bi0.96 Ag0.04 Cu1 Se1 O1 | Cu1Ag0.04Bi0.96Se1O1 | Bi0.96Ag0.04CuSeO |  |  | Stoichiometric Formula |  | 2015 | 873 | 27.35 | 343 | 3.21770015 | 0 | 0.6028009 | 0.466 | 1.841774e-16 |  |  | False |  |  | powder synthesis, cold-pressed, heated in a vacuum tube, followed by ball milling | Not mentioned | spark plasma sintering under a pressure of 50 MPa at 873 K for 8 min | Not mentioned | Not mentioned | Polycrystalline | Bulk
5272 | ESTM | https://doi.org/10.1016/j.jeurceramsoc.2014.09.015 | Bi0.9 Ag0.1 Cu1 Se1 O1 | Cu1Ag0.1Bi0.9Se1O1 | Bi0.9Ag0.1CuSeO |  |  | Stoichiometric Formula |  | 2015 | 323 | 26 | 159.8 | 0.66393704 | 1.672181e-16 | 0.03829494 | 0.56 | 1.811961e-16 |  |  | False |  |  | powder synthesis, cold-pressed, heated in a vacuum tube, followed by ball milling | Not mentioned | spark plasma sintering under a pressure of 50 MPa at 873 K for 8 min | Not mentioned | Not mentioned | Polycrystalline | Bulk
5273 | ESTM | https://doi.org/10.1016/j.jeurceramsoc.2014.09.015 | Bi0.9 Ag0.1 Cu1 Se1 O1 | Cu1Ag0.1Bi0.9Se1O1 | Bi0.9Ag0.1CuSeO |  |  | Stoichiometric Formula |  | 2015 | 373 | 23.51 | 178.5 | 0.7490814975 | 0 | 0.05034368 | 0.555 | 1.378305e-16 |  |  | False |  |  | powder synthesis, cold-pressed, heated in a vacuum tube, followed by ball milling | Not mentioned | spark plasma sintering under a pressure of 50 MPa at 873 K for 8 min | Not mentioned | Not mentioned | Polycrystalline | Bulk
5274 | ESTM | https://doi.org/10.1016/j.jeurceramsoc.2014.09.015 | Bi0.9 Ag0.1 Cu1 Se1 O1 | Cu1Ag0.1Bi0.9Se1O1 | Bi0.9Ag0.1CuSeO |  |  | Stoichiometric Formula |  | 2015 | 423 | 20.79 | 200 | 0.8316 | 0 | 0.0639576 | 0.55 | 0 |  |  | False |  |  | powder synthesis, cold-pressed, heated in a vacuum tube, followed by ball milling | Not mentioned | spark plasma sintering under a pressure of 50 MPa at 873 K for 8 min | Not mentioned | Not mentioned | Polycrystalline | Bulk
5275 | ESTM | https://doi.org/10.1016/j.jeurceramsoc.2014.09.015 | Bi0.9 Ag0.1 Cu1 Se1 O1 | Cu1Ag0.1Bi0.9Se1O1 | Bi0.9Ag0.1CuSeO |  |  | Stoichiometric Formula |  | 2015 | 473 | 18.7 | 235 | 1.0327075 | 0 | 0.09216427 | 0.53 | 1.505767e-16 |  |  | False |  |  | powder synthesis, cold-pressed, heated in a vacuum tube, followed by ball milling | Not mentioned | spark plasma sintering under a pressure of 50 MPa at 873 K for 8 min | Not mentioned | Not mentioned | Polycrystalline | Bulk
5276 | ESTM | https://doi.org/10.1016/j.jeurceramsoc.2014.09.015 | Bi0.9 Ag0.1 Cu1 Se1 O1 | Cu1Ag0.1Bi0.9Se1O1 | Bi0.9Ag0.1CuSeO |  |  | Stoichiometric Formula |  | 2015 | 523 | 19 | 266 | 1.344364 | 0 | 0.135212 | 0.52 | 0 |  |  | False |  |  | powder synthesis, cold-pressed, heated in a vacuum tube, followed by ball milling | Not mentioned | spark plasma sintering under a pressure of 50 MPa at 873 K for 8 min | Not mentioned | Not mentioned | Polycrystalline | Bulk
5277 | ESTM | https://doi.org/10.1016/j.jeurceramsoc.2014.09.015 | Bi0.9 Ag0.1 Cu1 Se1 O1 | Cu1Ag0.1Bi0.9Se1O1 | Bi0.9Ag0.1CuSeO |  |  | Stoichiometric Formula |  | 2015 | 573 | 19.34 | 288.4 | 1.608596 | 1.380363e-16 | 0.182882 | 0.504 | 6.070705e-16 |  |  | False |  |  | powder synthesis, cold-pressed, heated in a vacuum tube, followed by ball milling | Not mentioned | spark plasma sintering under a pressure of 50 MPa at 873 K for 8 min | Not mentioned | Not mentioned | Polycrystalline | Bulk
5278 | ESTM | https://doi.org/10.1016/j.jeurceramsoc.2014.09.015 | Bi0.9 Ag0.1 Cu1 Se1 O1 | Cu1Ag0.1Bi0.9Se1O1 | Bi0.9Ag0.1CuSeO |  |  | Stoichiometric Formula |  | 2015 | 623 | 20.3 | 315.7 | 2.023229747 | 0 | 0.2546408 | 0.495 | 2.179978e-16 |  |  | False |  |  | powder synthesis, cold-pressed, heated in a vacuum tube, followed by ball milling | Not mentioned | spark plasma sintering under a pressure of 50 MPa at 873 K for 8 min | Not mentioned | Not mentioned | Polycrystalline | Bulk
5279 | ESTM | https://doi.org/10.1016/j.jeurceramsoc.2014.09.015 | Bi0.9 Ag0.1 Cu1 Se1 O1 | Cu1Ag0.1Bi0.9Se1O1 | Bi0.9Ag0.1CuSeO |  |  | Stoichiometric Formula |  | 2015 | 673 | 21.06 | 317.4 | 2.121643 | 4.186277e-16 | 0.2950135 | 0.484 | 3.763295e-16 |  |  | False |  |  | powder synthesis, cold-pressed, heated in a vacuum tube, followed by ball milling | Not mentioned | spark plasma sintering under a pressure of 50 MPa at 873 K for 8 min | Not mentioned | Not mentioned | Polycrystalline | Bulk
5280 | ESTM | https://doi.org/10.1016/j.jeurceramsoc.2014.09.015 | Bi0.9 Ag0.1 Cu1 Se1 O1 | Cu1Ag0.1Bi0.9Se1O1 | Bi0.9Ag0.1CuSeO |  |  | Stoichiometric Formula |  | 2015 | 723 | 21.3 | 325 | 2.2498125 | 0 | 0.3505635 | 0.464 | 0 |  |  | False |  |  | powder synthesis, cold-pressed, heated in a vacuum tube, followed by ball milling | Not mentioned | spark plasma sintering under a pressure of 50 MPa at 873 K for 8 min | Not mentioned | Not mentioned | Polycrystalline | Bulk
5281 | ESTM | https://doi.org/10.1016/j.jeurceramsoc.2014.09.015 | Bi0.9 Ag0.1 Cu1 Se1 O1 | Cu1Ag0.1Bi0.9Se1O1 | Bi0.9Ag0.1CuSeO |  |  | Stoichiometric Formula |  | 2015 | 773 | 22 | 325.7 | 2.33377078 | 1.902883e-16 | 0.40089 | 0.45 | 2.769396e-16 |  |  | False |  |  | powder synthesis, cold-pressed, heated in a vacuum tube, followed by ball milling | Not mentioned | spark plasma sintering under a pressure of 50 MPa at 873 K for 8 min | Not mentioned | Not mentioned | Polycrystalline | Bulk
5282 | ESTM | https://doi.org/10.1016/j.jeurceramsoc.2014.09.015 | Bi0.9 Ag0.1 Cu1 Se1 O1 | Cu1Ag0.1Bi0.9Se1O1 | Bi0.9Ag0.1CuSeO |  |  | Stoichiometric Formula |  | 2015 | 823 | 25 | 334.7 | 2.80060225 | 0 | 0.5298611 | 0.435 | 0 |  |  | False |  |  | powder synthesis, cold-pressed, heated in a vacuum tube, followed by ball milling | Not mentioned | spark plasma sintering under a pressure of 50 MPa at 873 K for 8 min | Not mentioned | Not mentioned | Polycrystalline | Bulk
5283 | ESTM | https://doi.org/10.1016/j.jeurceramsoc.2014.09.015 | Bi0.9 Ag0.1 Cu1 Se1 O1 | Cu1Ag0.1Bi0.9Se1O1 | Bi0.9Ag0.1CuSeO |  |  | Stoichiometric Formula |  | 2015 | 873 | 26 | 336 | 2.935296 | 1.512928e-16 | 0.6029443 | 0.425 | 1.841336e-16 |  |  | False |  |  | powder synthesis, cold-pressed, heated in a vacuum tube, followed by ball milling | Not mentioned | spark plasma sintering under a pressure of 50 MPa at 873 K for 8 min | Not mentioned | Not mentioned | Polycrystalline | Bulk
5284 | ESTM | https://doi.org/10.1016/j.jeurceramsoc.2014.09.015 | Bi1 Cu1 Se1 O1 | CuBiSeO | BiCuSeO |  |  | Stoichiometric Formula |  | 2015 | 323 | 5.36 | 487.6 | 1.27436 | 0 | 0.05069191 | 0.812 | 0 |  |  | False |  |  | powder synthesis, cold-pressed, heated in a vacuum tube, followed by ball milling | Not mentioned | spark plasma sintering under a pressure of 50 MPa at 873 K for 8 min | Not mentioned | Not mentioned | Polycrystalline | Bulk
5285 | ESTM | https://doi.org/10.1016/j.jeurceramsoc.2014.09.015 | Bi1 Cu1 Se1 O1 | CuBiSeO | BiCuSeO |  |  | Stoichiometric Formula |  | 2015 | 373 | 4.97 | 463.6 | 1.068177 | 0 | 0.05518421608 | 0.722 | 1.257406e-16 |  |  | False |  |  | powder synthesis, cold-pressed, heated in a vacuum tube, followed by ball milling | Not mentioned | spark plasma sintering under a pressure of 50 MPa at 873 K for 8 min | Not mentioned | Not mentioned | Polycrystalline | Bulk
5286 | ESTM | https://doi.org/10.1016/j.jeurceramsoc.2014.09.015 | Bi1 Cu1 Se1 O1 | CuBiSeO | BiCuSeO |  |  | Stoichiometric Formula |  | 2015 | 423 | 5 | 443 | 0.981245 | 0 | 0.06308004 | 0.658 | 0 |  |  | False |  |  | powder synthesis, cold-pressed, heated in a vacuum tube, followed by ball milling | Not mentioned | spark plasma sintering under a pressure of 50 MPa at 873 K for 8 min | Not mentioned | Not mentioned | Polycrystalline | Bulk
5287 | ESTM | https://doi.org/10.1016/j.jeurceramsoc.2014.09.015 | Bi1 Cu1 Se1 O1 | CuBiSeO | BiCuSeO |  |  | Stoichiometric Formula |  | 2015 | 473 | 5.89 | 424 | 1.05888064 | 0 | 0.08229552 | 0.6086 | 0 |  |  | False |  |  | powder synthesis, cold-pressed, heated in a vacuum tube, followed by ball milling | Not mentioned | spark plasma sintering under a pressure of 50 MPa at 873 K for 8 min | Not mentioned | Not mentioned | Polycrystalline | Bulk
5288 | ESTM | https://doi.org/10.1016/j.jeurceramsoc.2014.09.015 | Bi1 Cu1 Se1 O1 | CuBiSeO | BiCuSeO |  |  | Stoichiometric Formula |  | 2015 | 523 | 8.48 | 408.3 | 1.413691 | 0 | 0.1297124 | 0.57 | 2.139778e-16 |  |  | False |  |  | powder synthesis, cold-pressed, heated in a vacuum tube, followed by ball milling | Not mentioned | spark plasma sintering under a pressure of 50 MPa at 873 K for 8 min | Not mentioned | Not mentioned | Polycrystalline | Bulk
5289 | ESTM | https://doi.org/10.1016/j.jeurceramsoc.2014.09.015 | Bi1 Cu1 Se1 O1 | CuBiSeO | BiCuSeO |  |  | Stoichiometric Formula |  | 2015 | 573 | 12.18 | 390 | 1.852578 | 1.198571e-16 | 0.1962157 | 0.541 | 1.414544e-16 |  |  | False |  |  | powder synthesis, cold-pressed, heated in a vacuum tube, followed by ball milling | Not mentioned | spark plasma sintering under a pressure of 50 MPa at 873 K for 8 min | Not mentioned | Not mentioned | Polycrystalline | Bulk
5290 | ESTM | https://doi.org/10.1016/j.jeurceramsoc.2014.09.015 | Bi1 Cu1 Se1 O1 | CuBiSeO | BiCuSeO |  |  | Stoichiometric Formula |  | 2015 | 623 | 15.5 | 373.6 | 2.16344288 | 2.052697e-16 | 0.2612064 | 0.516 | 0 |  |  | False |  |  | powder synthesis, cold-pressed, heated in a vacuum tube, followed by ball milling | Not mentioned | spark plasma sintering under a pressure of 50 MPa at 873 K for 8 min | Not mentioned | Not mentioned | Polycrystalline | Bulk
5291 | ESTM | https://doi.org/10.1016/j.jeurceramsoc.2014.09.015 | Bi1 Cu1 Se1 O1 | CuBiSeO | BiCuSeO |  |  | Stoichiometric Formula |  | 2015 | 673 | 18 | 363 | 2.371842 | 0 | 0.3237829 | 0.493 | 1.714456e-16 |  |  | False |  |  | powder synthesis, cold-pressed, heated in a vacuum tube, followed by ball milling | Not mentioned | spark plasma sintering under a pressure of 50 MPa at 873 K for 8 min | Not mentioned | Not mentioned | Polycrystalline | Bulk
5292 | ESTM | https://doi.org/10.1016/j.jeurceramsoc.2014.09.015 | Bi1 Cu1 Se1 O1 | CuBiSeO | BiCuSeO |  |  | Stoichiometric Formula |  | 2015 | 723 | 20 | 350 | 2.45 | 1.812609e-16 | 0.3705753 | 0.478 | 1.497972e-16 |  |  | False |  |  | powder synthesis, cold-pressed, heated in a vacuum tube, followed by ball milling | Not mentioned | spark plasma sintering under a pressure of 50 MPa at 873 K for 8 min | Not mentioned | Not mentioned | Polycrystalline | Bulk
5293 | ESTM | https://doi.org/10.1016/j.jeurceramsoc.2014.09.015 | Bi1 Cu1 Se1 O1 | CuBiSeO | BiCuSeO |  |  | Stoichiometric Formula |  | 2015 | 873 | 24.5 | 326.4 | 2.61015552 | 1.70139e-16 | 0.5214338 | 0.437 | 2.129173e-16 |  |  | False |  |  | powder synthesis, cold-pressed, heated in a vacuum tube, followed by ball milling | Not mentioned | spark plasma sintering under a pressure of 50 MPa at 873 K for 8 min | Not mentioned | Not mentioned | Polycrystalline | Bulk
5294 | ESTM | https://doi.org/10.1016/j.pnsc.2013.06.007 | Bi2 Te3 | Bi2Te3 | Bi2Te3 |  |  | Stoichiometric Formula |  | 2013 | 373 | 1075 | -143.4 | 22.105827 | 1.607139e-16 | 0.916163719 | 0.9 | 2.423635e-16 |  |  | False |  |  | solution mixed with a magnetic stirrer, resulting powder filtered and washed several times with distilled water | Not mentioned | hydrothermal method, t 773 K for 15 min under a pressure of 60 Mpa in vacuum | Not mentioned | Not mentioned | Polycrystalline | Bulk
5295 | ESTM | https://doi.org/10.1016/j.pnsc.2013.06.007 | Bi2 Te3 | Bi2Te3 | Bi2Te3 |  |  | Stoichiometric Formula |  | 2013 | 473 | 773 | -156.8 | 19.00516352 | 1.869341e-16 | 0.93767 | 0.9587 | 1.184023e-16 |  |  | False |  |  | solution mixed with a magnetic stirrer, resulting powder filtered and washed several times with distilled water | Not mentioned | hydrothermal method, t 773 K for 15 min under a pressure of 60 Mpa in vacuum | Not mentioned | Not mentioned | Polycrystalline | Bulk
5296 | ESTM | https://doi.org/10.1016/j.pnsc.2013.06.007 | Bi2 Te3 | Bi2Te3 | Bi2Te3 |  |  | Stoichiometric Formula |  | 2013 | 498 | 722.57 | -158.16 | 18.07479 | 0 | 0.9590076 | 0.9386 | 2.315358e-16 |  |  | False |  |  | solution mixed with a magnetic stirrer, resulting powder filtered and washed several times with distilled water | Not mentioned | hydrothermal method, t 773 K for 15 min under a pressure of 60 Mpa in vacuum | Not mentioned | Not mentioned | Polycrystalline | Bulk
5297 | ESTM | https://doi.org/10.1016/j.pnsc.2013.06.007 | Bi2 Te3 | Bi2Te3 | Bi2Te3 |  |  | Stoichiometric Formula |  | 2013 | 398 | 984.21 | -147.44 | 21.3953 | 0 | 1.011923 | 0.8415 | 0 |  |  | False |  |  | solution mixed with a magnetic stirrer, resulting powder filtered and washed several times with distilled water | Not mentioned | hydrothermal method, t 773 K for 15 min under a pressure of 60 Mpa in vacuum | Not mentioned | Not mentioned | Polycrystalline | Bulk
5298 | ESTM | https://doi.org/10.1016/j.pnsc.2013.06.007 | Bi2 Te3 | Bi2Te3 | Bi2Te3 |  |  | Stoichiometric Formula |  | 2013 | 458 | 833.33 | -155.03 | 20.0285 | 0 | 1.038 | 0.8682 | 0.01788064 |  |  | False |  |  | solution mixed with a magnetic stirrer, resulting powder filtered and washed several times with distilled water | Not mentioned | hydrothermal method, t 773 K for 15 min under a pressure of 60 Mpa in vacuum | Not mentioned | Not mentioned | Polycrystalline | Bulk
5299 | ESTM | https://doi.org/10.1016/j.pnsc.2013.06.007 | Bi2 Te3 | Bi2Te3 | Bi2Te3 |  |  | Stoichiometric Formula |  | 2013 | 423 | 905 | -151.8 | 20.8541322 | 1.703602e-16 | 1.168384 | 0.755 | 5.701327e-16 |  |  | False |  |  | solution mixed with a magnetic stirrer, resulting powder filtered and washed several times with distilled water | Not mentioned | hydrothermal method, t 773 K for 15 min under a pressure of 60 Mpa in vacuum | Not mentioned | Not mentioned | Polycrystalline | Bulk
5300 | ESTM | https://doi.org/10.1016/j.pnsc.2013.06.007 | Ce0.2 Bi1.8 Te3 | Ce0.2Bi1.8Te3 | Ce0.2Bi1.8Te3 |  |  | Stoichiometric Formula |  | 2013 | 498 | 590.28 | -154.63 | 14.11385 | 1.258591e-16 | 1.049059 | 0.67 | 2.116606e-16 |  |  | False |  |  | solution mixed with a magnetic stirrer, resulting powder filtered and washed several times with distilled water | Not mentioned | hydrothermal method, t 773 K for 15 min under a pressure of 60 Mpa in vacuum | Not mentioned | Not mentioned | Polycrystalline | Bulk
5301 | ESTM | https://doi.org/10.1016/j.pnsc.2013.06.007 | Ce0.2 Bi1.8 Te3 | Ce0.2Bi1.8Te3 | Ce0.2Bi1.8Te3 |  |  | Stoichiometric Formula |  | 2013 | 373 | 840.83 | -141.2 | 16.764 | 2.119252e-16 | 1.083704 | 0.577 | 8.195767e-16 |  |  | False |  |  | solution mixed with a magnetic stirrer, resulting powder filtered and washed several times with distilled water | Not mentioned | hydrothermal method, t 773 K for 15 min under a pressure of 60 Mpa in vacuum | Not mentioned | Not mentioned | Polycrystalline | Bulk
5302 | ESTM | https://doi.org/10.1016/j.pnsc.2013.06.007 | Ce0.2 Bi1.8 Te3 | Ce0.2Bi1.8Te3 | Ce0.2Bi1.8Te3 |  |  | Stoichiometric Formula |  | 2013 | 458 | 674 | -152.58 | 15.69116 | 0 | 1.242 | 0.566 | 0.02230991 |  |  | False |  |  | solution mixed with a magnetic stirrer, resulting powder filtered and washed several times with distilled water | Not mentioned | hydrothermal method, t 773 K for 15 min under a pressure of 60 Mpa in vacuum | Not mentioned | Not mentioned | Polycrystalline | Bulk
5303 | ESTM | https://doi.org/10.1016/j.pnsc.2013.06.007 | Ce0.2 Bi1.8 Te3 | Ce0.2Bi1.8Te3 | Ce0.2Bi1.8Te3 |  |  | Stoichiometric Formula |  | 2013 | 473 | 630.9 | -155.03 | 15.16324 | 0 | 1.25983 | 0.5693 | 3.524993e-16 |  |  | False |  |  | solution mixed with a magnetic stirrer, resulting powder filtered and washed several times with distilled water | Not mentioned | hydrothermal method, t 773 K for 15 min under a pressure of 60 Mpa in vacuum | Not mentioned | Not mentioned | Polycrystalline | Bulk
5304 | ESTM | https://doi.org/10.1016/j.pnsc.2013.06.007 | Ce0.2 Bi1.8 Te3 | Ce0.2Bi1.8Te3 | Ce0.2Bi1.8Te3 |  |  | Stoichiometric Formula |  | 2013 | 423 | 722.57 | -150.18 | 16.29687 | 2.179998e-16 | 1.279906 | 0.5386 | 5.204552e-16 |  |  | False |  |  | solution mixed with a magnetic stirrer, resulting powder filtered and washed several times with distilled water | Not mentioned | hydrothermal method, t 773 K for 15 min under a pressure of 60 Mpa in vacuum | Not mentioned | Not mentioned | Polycrystalline | Bulk
5305 | ESTM | https://doi.org/10.1016/j.pnsc.2013.06.007 | Ce0.2 Bi1.8 Te3 | Ce0.2Bi1.8Te3 | Ce0.2Bi1.8Te3 |  |  | Stoichiometric Formula |  | 2013 | 398 | 779 | -146.5 | 16.71909275 | 2.124944e-16 | 1.293 | 0.514 | 0.001230648 |  |  | False |  |  | solution mixed with a magnetic stirrer, resulting powder filtered and washed several times with distilled water | Not mentioned | hydrothermal method, t 773 K for 15 min under a pressure of 60 Mpa in vacuum | Not mentioned | Not mentioned | Polycrystalline | Bulk
5306 | ESTM | https://doi.org/10.1016/j.pnsc.2013.06.007 | Sm0.2 Bi1.8 Te3 | Sm0.2Bi1.8Te3 | Sm0.2Bi1.8Te3 |  |  | Stoichiometric Formula |  | 2013 | 373 | 746 | -142.6 | 15.16973096 | 1.170988e-16 | 0.766 | 0.734 | 0.00637973 |  |  | False |  |  | solution mixed with a magnetic stirrer, resulting powder filtered and washed several times with distilled water | Not mentioned | hydrothermal method, t 773 K for 15 min under a pressure of 60 Mpa in vacuum | Not mentioned | Not mentioned | Polycrystalline | Bulk
5307 | ESTM | https://doi.org/10.1016/j.pnsc.2013.06.007 | Sm0.2 Bi1.8 Te3 | Sm0.2Bi1.8Te3 | Sm0.2Bi1.8Te3 |  |  | Stoichiometric Formula |  | 2013 | 498 | 523 | -155.8 | 12.69511372 | 0 | 0.7805144 | 0.81 | 1.422425e-16 |  |  | False |  |  | solution mixed with a magnetic stirrer, resulting powder filtered and washed several times with distilled water | Not mentioned | hydrothermal method, t 773 K for 15 min under a pressure of 60 Mpa in vacuum | Not mentioned | Not mentioned | Polycrystalline | Bulk
5308 | ESTM | https://doi.org/10.1016/j.pnsc.2013.06.007 | Sm0.2 Bi1.8 Te3 | Sm0.2Bi1.8Te3 | Sm0.2Bi1.8Te3 |  |  | Stoichiometric Formula |  | 2013 | 473 | 556 | -155.8 | 13.49614384 | 0 | 0.8668762 | 0.7364 | 1.280717e-16 |  |  | False |  |  | solution mixed with a magnetic stirrer, resulting powder filtered and washed several times with distilled water | Not mentioned | hydrothermal method, t 773 K for 15 min under a pressure of 60 Mpa in vacuum | Not mentioned | Not mentioned | Polycrystalline | Bulk
5309 | ESTM | https://doi.org/10.1016/j.pnsc.2013.06.007 | Sm0.2 Bi1.8 Te3 | Sm0.2Bi1.8Te3 | Sm0.2Bi1.8Te3 |  |  | Stoichiometric Formula |  | 2013 | 458 | 566 | -154.8 | 13.56308064 | 1.3097e-16 | 0.92 | 0.69 | 0.02144125 |  |  | False |  |  | solution mixed with a magnetic stirrer, resulting powder filtered and washed several times with distilled water | Not mentioned | hydrothermal method, t 773 K for 15 min under a pressure of 60 Mpa in vacuum | Not mentioned | Not mentioned | Polycrystalline | Bulk
5310 | ESTM | https://doi.org/10.1016/j.pnsc.2013.06.007 | Sm0.2 Bi1.8 Te3 | Sm0.2Bi1.8Te3 | Sm0.2Bi1.8Te3 |  |  | Stoichiometric Formula |  | 2013 | 398 | 690 | -147.7 | 15.0525501 | 1.180104e-16 | 0.993 | 0.6 | 0.005524495 |  |  | False |  |  | solution mixed with a magnetic stirrer, resulting powder filtered and washed several times with distilled water | Not mentioned | hydrothermal method, t 773 K for 15 min under a pressure of 60 Mpa in vacuum | Not mentioned | Not mentioned | Polycrystalline | Bulk
5311 | ESTM | https://doi.org/10.1016/j.pnsc.2013.06.007 | Sm0.2 Bi1.8 Te3 | Sm0.2Bi1.8Te3 | Sm0.2Bi1.8Te3 |  |  | Stoichiometric Formula |  | 2013 | 423 | 640 | -152.27 | 14.83914 | 1.197076e-16 | 1.010782 | 0.621 | 4.393522e-16 |  |  | False |  |  | solution mixed with a magnetic stirrer, resulting powder filtered and washed several times with distilled water | Not mentioned | hydrothermal method, t 773 K for 15 min under a pressure of 60 Mpa in vacuum | Not mentioned | Not mentioned | Polycrystalline | Bulk
5312 | ESTM | https://doi.org/10.1016/j.pnsc.2013.06.007 | Y0.2 Bi1.8 Te3 | Y0.2Bi1.8Te3 | Y0.2Bi1.8Te3 |  |  | Stoichiometric Formula |  | 2013 | 498 | 590.45 | -152.33 | 13.70106 | 1.296511e-16 | 0.827 | 0.829 | 0.004770332 |  |  | False |  |  | solution mixed with a magnetic stirrer, resulting powder filtered and washed several times with distilled water | Not mentioned | hydrothermal method, t 773 K for 15 min under a pressure of 60 Mpa in vacuum | Not mentioned | Not mentioned | Polycrystalline | Bulk
5313 | ESTM | https://doi.org/10.1016/j.pnsc.2013.06.007 | Y0.2 Bi1.8 Te3 | Y0.2Bi1.8Te3 | Y0.2Bi1.8Te3 |  |  | Stoichiometric Formula |  | 2013 | 473 | 623.34 | -152.13 | 14.42629 | 0 | 0.9061934 | 0.753 | 1.22515e-16 |  |  | False |  |  | solution mixed with a magnetic stirrer, resulting powder filtered and washed several times with distilled water | Not mentioned | hydrothermal method, t 773 K for 15 min under a pressure of 60 Mpa in vacuum | Not mentioned | Not mentioned | Polycrystalline | Bulk
5314 | ESTM | https://doi.org/10.1016/j.pnsc.2013.06.007 | Y0.2 Bi1.8 Te3 | Y0.2Bi1.8Te3 | Y0.2Bi1.8Te3 |  |  | Stoichiometric Formula |  | 2013 | 458 | 666 | -150 | 14.985 | 0 | 0.925 | 0.74 | 0.002648649 |  |  | False |  |  | solution mixed with a magnetic stirrer, resulting powder filtered and washed several times with distilled water | Not mentioned | hydrothermal method, t 773 K for 15 min under a pressure of 60 Mpa in vacuum | Not mentioned | Not mentioned | Polycrystalline | Bulk
5315 | ESTM | https://doi.org/10.1016/j.pnsc.2013.06.007 | Y0.2 Bi1.8 Te3 | Y0.2Bi1.8Te3 | Y0.2Bi1.8Te3 |  |  | Stoichiometric Formula |  | 2013 | 373 | 849 | -138.4 | 16.26222144 | 0 | 0.963 | 0.631 | 0.001764396 |  |  | False |  |  | solution mixed with a magnetic stirrer, resulting powder filtered and washed several times with distilled water | Not mentioned | hydrothermal method, t 773 K for 15 min under a pressure of 60 Mpa in vacuum | Not mentioned | Not mentioned | Polycrystalline | Bulk
5316 | ESTM | https://doi.org/10.1016/j.pnsc.2013.06.007 | Y0.2 Bi1.8 Te3 | Y0.2Bi1.8Te3 | Y0.2Bi1.8Te3 |  |  | Stoichiometric Formula |  | 2013 | 398 | 781 | -143.3 | 16.03774909 | 2.21522e-16 | 1.070977 | 0.596 | 4.146579e-16 |  |  | False |  |  | solution mixed with a magnetic stirrer, resulting powder filtered and washed several times with distilled water | Not mentioned | hydrothermal method, t 773 K for 15 min under a pressure of 60 Mpa in vacuum | Not mentioned | Not mentioned | Polycrystalline | Bulk
5317 | ESTM | https://doi.org/10.1016/j.pnsc.2013.06.007 | Y0.2 Bi1.8 Te3 | Y0.2Bi1.8Te3 | Y0.2Bi1.8Te3 |  |  | Stoichiometric Formula |  | 2013 | 423 | 720.86 | -147.4 | 15.66195 | 1.134186e-16 | 1.142242 | 0.58 | 3.887872e-16 |  |  | False |  |  | solution mixed with a magnetic stirrer, resulting powder filtered and washed several times with distilled water | Not mentioned | hydrothermal method, t 773 K for 15 min under a pressure of 60 Mpa in vacuum | Not mentioned | Not mentioned | Polycrystalline | Bulk
5318 | ESTM | https://doi.org/10.1002/adfm.202000973 | Cu3 P0.6 Ge0.4 S4 | Cu3Ge0.4P0.6S4 | Cu3P0.6Ge0.4S4 |  | Cu3P1−xGexS4 | Stoichiometric Formula |  | 2020 | 350 | 974 | 57 | 3.164526 | 0 | 0.06794994 | 1.63 | 0 |  |  | False |  |  | ball milled at 300 rpm for 3 h | Not mentioned | hot-press sintering at 873 K for 30 min in a flowing N2 in 200 Mpa | Not mentioned | Not mentioned | Polycrystalline | Bulk
5319 | ESTM | https://doi.org/10.1002/adfm.202000973 | Cu3 P0.6 Ge0.4 S4 | Cu3Ge0.4P0.6S4 | Cu3P0.6Ge0.4S4 |  | Cu3P1−xGexS4 | Stoichiometric Formula |  | 2020 | 400 | 898 | 65 | 3.79405 | 0 | 0.09593047 | 1.582 | 0 |  |  | False |  |  | ball milled at 300 rpm for 3 h | Not mentioned | hot-press sintering at 873 K for 30 min in a flowing N2 in 200 Mpa | Not mentioned | Not mentioned | Polycrystalline | Bulk
5320 | ESTM | https://doi.org/10.1002/adfm.202000973 | Cu3 P0.6 Ge0.4 S4 | Cu3Ge0.4P0.6S4 | Cu3P0.6Ge0.4S4 |  | Cu3P1−xGexS4 | Stoichiometric Formula |  | 2020 | 500 | 732 | 82 | 4.921968 | 1.804519e-16 | 0.1619068 | 1.52 | 1.714293e-16 |  |  | False |  |  | ball milled at 300 rpm for 3 h | Not mentioned | hot-press sintering at 873 K for 30 min in a flowing N2 in 200 Mpa | Not mentioned | Not mentioned | Polycrystalline | Bulk
5321 | ESTM | https://doi.org/10.1002/adfm.202000973 | Cu3 P0.7 Ge0.3 S4 | Cu3Ge0.3P0.7S4 | Cu3P0.7Ge0.3S4 |  | Cu3P1−xGexS4 | Stoichiometric Formula |  | 2020 | 350 | 579.75 | 68.3 | 2.70447 | 1.642056e-16 | 0.07242268 | 1.307 | 1.916221e-16 |  |  | False |  |  | ball milled at 300 rpm for 3 h | Not mentioned | hot-press sintering at 873 K for 30 min in a flowing N2 in 200 Mpa | Not mentioned | Not mentioned | Polycrystalline | Bulk
5322 | ESTM | https://doi.org/10.1002/adfm.202000973 | Cu3 P0.7 Ge0.3 S4 | Cu3Ge0.3P0.7S4 | Cu3P0.7Ge0.3S4 |  | Cu3P1−xGexS4 | Stoichiometric Formula |  | 2020 | 400 | 543 | 78 | 3.303612 | 1.344254e-16 | 0.1048766 | 1.26 | 2.646499e-16 |  |  | False |  |  | ball milled at 300 rpm for 3 h | Not mentioned | hot-press sintering at 873 K for 30 min in a flowing N2 in 200 Mpa | Not mentioned | Not mentioned | Polycrystalline | Bulk
5323 | ESTM | https://doi.org/10.1002/adfm.202000973 | Cu3 P0.7 Ge0.3 S4 | Cu3Ge0.3P0.7S4 | Cu3P0.7Ge0.3S4 |  | Cu3P1−xGexS4 | Stoichiometric Formula |  | 2020 | 500 | 470 | 97 | 4.42223 | 0 | 0.1842596 | 1.2 | 1.50633e-16 |  |  | False |  |  | ball milled at 300 rpm for 3 h | Not mentioned | hot-press sintering at 873 K for 30 min in a flowing N2 in 200 Mpa | Not mentioned | Not mentioned | Polycrystalline | Bulk
5324 | ESTM | https://doi.org/10.1002/adfm.202000973 | Cu3 P0.8 Ge0.2 S4 | Cu3Ge0.2P0.8S4 | Cu3P0.8Ge0.2S4 |  | Cu3P1−xGexS4 | Stoichiometric Formula |  | 2020 | 350 | 322.5 | 85 | 2.3300625 | 0 | 0.07879438 | 1.035 | 0 |  |  | False |  |  | ball milled at 300 rpm for 3 h | Not mentioned | hot-press sintering at 873 K for 30 min in a flowing N2 in 200 Mpa | Not mentioned | Not mentioned | Polycrystalline | Bulk
5325 | ESTM | https://doi.org/10.1002/adfm.202000973 | Cu3 P0.8 Ge0.2 S4 | Cu3Ge0.2P0.8S4 | Cu3P0.8Ge0.2S4 |  | Cu3P1−xGexS4 | Stoichiometric Formula |  | 2020 | 400 | 307.4 | 96 | 2.8329984 | 1.567559e-16 | 0.1153971 | 0.982 | 1.202612e-16 |  |  | False |  |  | ball milled at 300 rpm for 3 h | Not mentioned | hot-press sintering at 873 K for 30 min in a flowing N2 in 200 Mpa | Not mentioned | Not mentioned | Polycrystalline | Bulk
5326 | ESTM | https://doi.org/10.1002/adfm.202000973 | Cu3 P0.8 Ge0.2 S4 | Cu3Ge0.2P0.8S4 | Cu3P0.8Ge0.2S4 |  | Cu3P1−xGexS4 | Stoichiometric Formula |  | 2020 | 500 | 276 | 121.6 | 4.08109056 | 0 | 0.2206472 | 0.9248 | 0 |  |  | False |  |  | ball milled at 300 rpm for 3 h | Not mentioned | hot-press sintering at 873 K for 30 min in a flowing N2 in 200 Mpa | Not mentioned | Not mentioned | Polycrystalline | Bulk
5327 | ESTM | https://doi.org/10.1002/adfm.202000973 | Cu3 P0.9 Ge0.1 S4 | Cu3Ge0.1P0.9S4 | Cu3P0.9Ge0.1S4 |  | Cu3P1−xGexS4 | Stoichiometric Formula |  | 2020 | 350 | 73.75 | 127 | 1.18951375 | 0 | 0.0525669 | 0.792 | 0 |  |  | False |  |  | ball milled at 300 rpm for 3 h | Not mentioned | hot-press sintering at 873 K for 30 min in a flowing N2 in 200 Mpa | Not mentioned | Not mentioned | Polycrystalline | Bulk
5328 | ESTM | https://doi.org/10.1002/adfm.202000973 | Cu3 P0.9 Ge0.1 S4 | Cu3Ge0.1P0.9S4 | Cu3P0.9Ge0.1S4 |  | Cu3P1−xGexS4 | Stoichiometric Formula |  | 2020 | 400 | 76 | 143.7 | 1.56937644 | 2.829718e-16 | 0.08546638 | 0.7345 | 3.247543e-16 |  |  | False |  |  | ball milled at 300 rpm for 3 h | Not mentioned | hot-press sintering at 873 K for 30 min in a flowing N2 in 200 Mpa | Not mentioned | Not mentioned | Polycrystalline | Bulk
5329 | ESTM | https://doi.org/10.1002/adfm.202000973 | Cu3 P0.9 Ge0.1 S4 | Cu3Ge0.1P0.9S4 | Cu3P0.9Ge0.1S4 |  | Cu3P1−xGexS4 | Stoichiometric Formula |  | 2020 | 500 | 79.4 | 177 | 2.4875226 | 0 | 0.1843155 | 0.6748 | 4.517618e-16 |  |  | False |  |  | ball milled at 300 rpm for 3 h | Not mentioned | hot-press sintering at 873 K for 30 min in a flowing N2 in 200 Mpa | Not mentioned | Not mentioned | Polycrystalline | Bulk
5330 | ESTM | https://doi.org/10.1002/asia.201200827 | Yb10 La1 Cd1 Sb9 | LaYb10CdSb9 | Yb10LaCdSb9 |  | A10LaCdSb9 | Stoichiometric Formula |  | 2013 | 323 | 287.82 | 31.58 | 0.2870418 | 1.933904e-16 | 0.01045731 | 0.8866 | 1.658862e-16 |  |  | False |  |  | starting reagents heated in a furnace and then cooled and ground | Not mentioned | Spark plasma sintered at 1073 K under a pressure of 40 MP for 5 min | Not mentioned | Not mentioned | Polycrystalline | Bulk
5331 | ESTM | https://doi.org/10.1002/asia.201200827 | Yb10 La1 Cd1 Sb9 | LaYb10CdSb9 | Yb10LaCdSb9 |  | A10LaCdSb9 | Stoichiometric Formula |  | 2013 | 473 | 288 | 40.73 | 0.4777726752 | 1.161874e-16 | 0.02667451 | 0.8472 | 2.60132e-16 |  |  | False |  |  | starting reagents heated in a furnace and then cooled and ground | Not mentioned | Spark plasma sintered at 1073 K under a pressure of 40 MP for 5 min | Not mentioned | Not mentioned | Polycrystalline | Bulk
5332 | ESTM | https://doi.org/10.1002/asia.201200827 | Yb10 La1 Cd1 Sb9 | LaYb10CdSb9 | Yb10LaCdSb9 |  | A10LaCdSb9 | Stoichiometric Formula |  | 2013 | 573 | 277.25 | 48.55 | 0.6535067 | 0 | 0.04372073 | 0.85648 | 1.587095e-16 |  |  | False |  |  | starting reagents heated in a furnace and then cooled and ground | Not mentioned | Spark plasma sintered at 1073 K under a pressure of 40 MP for 5 min | Not mentioned | Not mentioned | Polycrystalline | Bulk
5333 | ESTM | https://doi.org/10.1002/asia.201200827 | Yb10 La1 Cd1 Sb9 | LaYb10CdSb9 | Yb10LaCdSb9 |  | A10LaCdSb9 | Stoichiometric Formula |  | 2013 | 673 | 296.95 | 52.14 | 0.8072822 | 1.37526e-16 | 0.06159874 | 0.882 | 0 |  |  | False |  |  | starting reagents heated in a furnace and then cooled and ground | Not mentioned | Spark plasma sintered at 1073 K under a pressure of 40 MP for 5 min | Not mentioned | Not mentioned | Polycrystalline | Bulk
5334 | ESTM | https://doi.org/10.1002/asia.201200827 | Yb10 La1 Cd1 Sb9 | LaYb10CdSb9 | Yb10LaCdSb9 |  | A10LaCdSb9 | Stoichiometric Formula |  | 2013 | 1023 | 389.35 | 57.74 | 1.298057 | 0 | 0.08338015 | 1.5926 | 0 |  |  | False |  |  | starting reagents heated in a furnace and then cooled and ground | Not mentioned | Spark plasma sintered at 1073 K under a pressure of 40 MP for 5 min | Not mentioned | Not mentioned | Polycrystalline | Bulk
5335 | ESTM | https://doi.org/10.1002/asia.201200827 | Yb10 La1 Cd1 Sb9 | LaYb10CdSb9 | Yb10LaCdSb9 |  | A10LaCdSb9 | Stoichiometric Formula |  | 2013 | 773 | 317.07 | 56.54 | 1.0136 | 0 | 0.08568603 | 0.9144 | 3.239218e-16 |  |  | False |  |  | starting reagents heated in a furnace and then cooled and ground | Not mentioned | Spark plasma sintered at 1073 K under a pressure of 40 MP for 5 min | Not mentioned | Not mentioned | Polycrystalline | Bulk
5336 | ESTM | https://doi.org/10.1002/asia.201200827 | Yb10 La1 Cd1 Sb9 | LaYb10CdSb9 | Yb10LaCdSb9 |  | A10LaCdSb9 | Stoichiometric Formula |  | 2013 | 973 | 374.4 | 59.49 | 1.325024 | 1.675778e-16 | 0.1001747 | 1.287 | 2.770717e-16 |  |  | False |  |  | starting reagents heated in a furnace and then cooled and ground | Not mentioned | Spark plasma sintered at 1073 K under a pressure of 40 MP for 5 min | Not mentioned | Not mentioned | Polycrystalline | Bulk
5337 | ESTM | https://doi.org/10.1002/asia.201200827 | Yb10 La1 Cd1 Sb9 | LaYb10CdSb9 | Yb10LaCdSb9 |  | A10LaCdSb9 | Stoichiometric Formula |  | 2013 | 873 | 336.69 | 60.17 | 1.218962 | 0 | 0.1064154 | 1 | 0 |  |  | False |  |  | starting reagents heated in a furnace and then cooled and ground | Not mentioned | Spark plasma sintered at 1073 K under a pressure of 40 MP for 5 min | Not mentioned | Not mentioned | Polycrystalline | Bulk
5338 | ESTM | https://doi.org/10.1007/s11467-018-0845-4 | Bi2 S2.79 Se0.21 | Bi2Se0.21S2.79 | Bi2.0S2.79Se0.21 |  | Bi2S3-xSex | Stoichiometric Formula |  | 2019 | 323 | 4.44 | -508 | 1.14580416 | 1.937893e-16 | 0.05168921 | 0.716 | 1.342426e-16 |  |  | False |  |  | melt reaction; reagents slowly heated up to 723 K over 12 h, soaked at this temperature for 10 h, then heated again up to 1133 K, soaked at this higher temperature for 6 h and subsequently cooled to room temperature | Not mentioned | spark plasma sintering at 773 K for 5 minutes in vacuum at 50 Mpa | Not mentioned | Not mentioned | Polycrystalline | Bulk
5339 | ESTM | https://doi.org/10.1007/s11467-018-0845-4 | Bi2 S2.79 Se0.21 | Bi2Se0.21S2.79 | Bi2.0S2.79Se0.21 |  | Bi2S3-xSex | Stoichiometric Formula |  | 2019 | 423 | 3.79 | -529.7 | 1.063406 | 0 | 0.07398368 | 0.608 | 0 |  |  | False |  |  | melt reaction; reagents slowly heated up to 723 K over 12 h, soaked at this temperature for 10 h, then heated again up to 1133 K, soaked at this higher temperature for 6 h and subsequently cooled to room temperature | Not mentioned | spark plasma sintering at 773 K for 5 minutes in vacuum at 50 Mpa | Not mentioned | Not mentioned | Polycrystalline | Bulk
5340 | ESTM | https://doi.org/10.1007/s11467-018-0845-4 | Bi2 S2.79 Se0.21 | Bi2Se0.21S2.79 | Bi2.0S2.79Se0.21 |  | Bi2S3-xSex | Stoichiometric Formula |  | 2019 | 523 | 2.92 | -553 | 0.89296228 | 0 | 0.08491259 | 0.55 | 1.634362e-16 |  |  | False |  |  | melt reaction; reagents slowly heated up to 723 K over 12 h, soaked at this temperature for 10 h, then heated again up to 1133 K, soaked at this higher temperature for 6 h and subsequently cooled to room temperature | Not mentioned | spark plasma sintering at 773 K for 5 minutes in vacuum at 50 Mpa | Not mentioned | Not mentioned | Polycrystalline | Bulk
5341 | ESTM | https://doi.org/10.1007/s11467-018-0845-4 | Bi2 S2.79 Se0.21 | Bi2Se0.21S2.79 | Bi2.0S2.79Se0.21 |  | Bi2S3-xSex | Stoichiometric Formula |  | 2019 | 623 | 2.68 | -561 | 0.84345228 | 1.316284e-16 | 0.1030334844 | 0.51 | 0 |  |  | False |  |  | melt reaction; reagents slowly heated up to 723 K over 12 h, soaked at this temperature for 10 h, then heated again up to 1133 K, soaked at this higher temperature for 6 h and subsequently cooled to room temperature | Not mentioned | spark plasma sintering at 773 K for 5 minutes in vacuum at 50 Mpa | Not mentioned | Not mentioned | Polycrystalline | Bulk
5342 | ESTM | https://doi.org/10.1007/s11467-018-0845-4 | Bi2 S2.79 Se0.21 | Bi2Se0.21S2.79 | Bi2.0S2.79Se0.21 |  | Bi2S3-xSex | Stoichiometric Formula |  | 2019 | 723 | 4.19 | -536 | 1.20377024 | 0 | 0.1813178924 | 0.48 | 1.530769e-16 |  |  | False |  |  | melt reaction; reagents slowly heated up to 723 K over 12 h, soaked at this temperature for 10 h, then heated again up to 1133 K, soaked at this higher temperature for 6 h and subsequently cooled to room temperature | Not mentioned | spark plasma sintering at 773 K for 5 minutes in vacuum at 50 Mpa | Not mentioned | Not mentioned | Polycrystalline | Bulk
5343 | ESTM | https://doi.org/10.1007/s11467-018-0845-4 | Bi2 S2.85 Se0.15 | Bi2Se0.15S2.85 | Bi2.0S2.85Se0.15 |  | Bi2S3-xSex | Stoichiometric Formula |  | 2019 | 323 | 9.38 | -439 | 1.80772298 | 0 | 0.07583046 | 0.77 | 0 |  |  | False |  |  | melt reaction; reagents slowly heated up to 723 K over 12 h, soaked at this temperature for 10 h, then heated again up to 1133 K, soaked at this higher temperature for 6 h and subsequently cooled to room temperature | Not mentioned | spark plasma sintering at 773 K for 5 minutes in vacuum at 50 Mpa | Not mentioned | Not mentioned | Polycrystalline | Bulk
5344 | ESTM | https://doi.org/10.1007/s11467-018-0845-4 | Bi2 S2.85 Se0.15 | Bi2Se0.15S2.85 | Bi2.0S2.85Se0.15 |  | Bi2S3-xSex | Stoichiometric Formula |  | 2019 | 423 | 7.18 | -470 | 1.586062 | 1.399974e-16 | 0.1048288 | 0.64 | 1.323853e-16 |  |  | False |  |  | melt reaction; reagents slowly heated up to 723 K over 12 h, soaked at this temperature for 10 h, then heated again up to 1133 K, soaked at this higher temperature for 6 h and subsequently cooled to room temperature | Not mentioned | spark plasma sintering at 773 K for 5 minutes in vacuum at 50 Mpa | Not mentioned | Not mentioned | Polycrystalline | Bulk
5345 | ESTM | https://doi.org/10.1007/s11467-018-0845-4 | Bi2 S2.85 Se0.15 | Bi2Se0.15S2.85 | Bi2.0S2.85Se0.15 |  | Bi2S3-xSex | Stoichiometric Formula |  | 2019 | 523 | 5.3 | -508 | 1.3677392 | 0 | 0.1254961 | 0.57 | 2.211669e-16 |  |  | False |  |  | melt reaction; reagents slowly heated up to 723 K over 12 h, soaked at this temperature for 10 h, then heated again up to 1133 K, soaked at this higher temperature for 6 h and subsequently cooled to room temperature | Not mentioned | spark plasma sintering at 773 K for 5 minutes in vacuum at 50 Mpa | Not mentioned | Not mentioned | Polycrystalline | Bulk
5346 | ESTM | https://doi.org/10.1007/s11467-018-0845-4 | Bi2 S2.85 Se0.15 | Bi2Se0.15S2.85 | Bi2.0S2.85Se0.15 |  | Bi2S3-xSex | Stoichiometric Formula |  | 2019 | 623 | 4.03 | -516 | 1.07301168 | 0 | 0.1261295 | 0.53 | 4.401124e-16 |  |  | False |  |  | melt reaction; reagents slowly heated up to 723 K over 12 h, soaked at this temperature for 10 h, then heated again up to 1133 K, soaked at this higher temperature for 6 h and subsequently cooled to room temperature | Not mentioned | spark plasma sintering at 773 K for 5 minutes in vacuum at 50 Mpa | Not mentioned | Not mentioned | Polycrystalline | Bulk
5347 | ESTM | https://doi.org/10.1007/s11467-018-0845-4 | Bi2 S2.85 Se0.15 | Bi2Se0.15S2.85 | Bi2.0S2.85Se0.15 |  | Bi2S3-xSex | Stoichiometric Formula |  | 2019 | 723 | 5.47 | -495 | 1.34028675 | 0 | 0.1900054 | 0.51 | 0 |  |  | False |  |  | melt reaction; reagents slowly heated up to 723 K over 12 h, soaked at this temperature for 10 h, then heated again up to 1133 K, soaked at this higher temperature for 6 h and subsequently cooled to room temperature | Not mentioned | spark plasma sintering at 773 K for 5 minutes in vacuum at 50 Mpa | Not mentioned | Not mentioned | Polycrystalline | Bulk
5348 | ESTM | https://doi.org/10.1007/s11467-018-0845-4 | Bi2 S2.91 Se0.09 | Bi2Se0.09S2.91 | Bi2.0S2.91Se0.09 |  | Bi2S3-xSex | Stoichiometric Formula |  | 2019 | 323 | 6.23 | -461 | 1.32400583 | 0 | 0.05249219 | 0.8147 | 0 |  |  | False |  |  | melt reaction; reagents slowly heated up to 723 K over 12 h, soaked at this temperature for 10 h, then heated again up to 1133 K, soaked at this higher temperature for 6 h and subsequently cooled to room temperature | Not mentioned | spark plasma sintering at 773 K for 5 minutes in vacuum at 50 Mpa | Not mentioned | Not mentioned | Polycrystalline | Bulk
5349 | ESTM | https://doi.org/10.1007/s11467-018-0845-4 | Bi2 S2.91 Se0.09 | Bi2Se0.09S2.91 | Bi2.0S2.91Se0.09 |  | Bi2S3-xSex | Stoichiometric Formula |  | 2019 | 423 | 5.62 | -476 | 1.27335712 | 0 | 0.08161062 | 0.66 | 1.700488e-16 |  |  | False |  |  | melt reaction; reagents slowly heated up to 723 K over 12 h, soaked at this temperature for 10 h, then heated again up to 1133 K, soaked at this higher temperature for 6 h and subsequently cooled to room temperature | Not mentioned | spark plasma sintering at 773 K for 5 minutes in vacuum at 50 Mpa | Not mentioned | Not mentioned | Polycrystalline | Bulk
5350 | ESTM | https://doi.org/10.1007/s11467-018-0845-4 | Bi2 S2.91 Se0.09 | Bi2Se0.09S2.91 | Bi2.0S2.91Se0.09 |  | Bi2S3-xSex | Stoichiometric Formula |  | 2019 | 523 | 4.64 | -483 | 1.08246096 | 0 | 0.09677386 | 0.585 | 0 |  |  | False |  |  | melt reaction; reagents slowly heated up to 723 K over 12 h, soaked at this temperature for 10 h, then heated again up to 1133 K, soaked at this higher temperature for 6 h and subsequently cooled to room temperature | Not mentioned | spark plasma sintering at 773 K for 5 minutes in vacuum at 50 Mpa | Not mentioned | Not mentioned | Polycrystalline | Bulk
5351 | ESTM | https://doi.org/10.1007/s11467-018-0845-4 | Bi2 S2.91 Se0.09 | Bi2Se0.09S2.91 | Bi2.0S2.91Se0.09 |  | Bi2S3-xSex | Stoichiometric Formula |  | 2019 | 623 | 3.73 | -518 | 1.00084852 | 0 | 0.1133688 | 0.55 | 1.224127e-16 |  |  | False |  |  | melt reaction; reagents slowly heated up to 723 K over 12 h, soaked at this temperature for 10 h, then heated again up to 1133 K, soaked at this higher temperature for 6 h and subsequently cooled to room temperature | Not mentioned | spark plasma sintering at 773 K for 5 minutes in vacuum at 50 Mpa | Not mentioned | Not mentioned | Polycrystalline | Bulk
5352 | ESTM | https://doi.org/10.1007/s11467-018-0845-4 | Bi2 S2.91 Se0.09 | Bi2Se0.09S2.91 | Bi2.0S2.91Se0.09 |  | Bi2S3-xSex | Stoichiometric Formula |  | 2019 | 723 | 4.7 | -475 | 1.06720625 | 0.006342495 | 0.1483827 | 0.52 | 1.87054e-16 |  |  | False |  |  | melt reaction; reagents slowly heated up to 723 K over 12 h, soaked at this temperature for 10 h, then heated again up to 1133 K, soaked at this higher temperature for 6 h and subsequently cooled to room temperature | Not mentioned | spark plasma sintering at 773 K for 5 minutes in vacuum at 50 Mpa | Not mentioned | Not mentioned | Polycrystalline | Bulk
5353 | ESTM | https://doi.org/10.1007/s11467-018-0845-4 | Bi2 S3 | Bi2S3 | Bi2.0S3.0 |  | Bi2S3-xSex | Stoichiometric Formula |  | 2019 | 323 | 0.04 | -664.1 | 0.0176411524 | 1.966678e-16 | 0.0008025482 | 0.71 | 1.35095e-16 |  |  | False |  |  | melt reaction; reagents slowly heated up to 723 K over 12 h, soaked at this temperature for 10 h, then heated again up to 1133 K, soaked at this higher temperature for 6 h and subsequently cooled to room temperature | Not mentioned | spark plasma sintering at 773 K for 5 minutes in vacuum at 50 Mpa | Not mentioned | Not mentioned | Polycrystalline | Bulk
5354 | ESTM | https://doi.org/10.1007/s11467-018-0845-4 | Bi2 S3 | Bi2S3 | Bi2.0S3.0 |  | Bi2S3-xSex | Stoichiometric Formula |  | 2019 | 423 | 0.335 | -641 | 0.137645135 | 0 | 0.01010831 | 0.576 | 1.716135e-16 |  |  | False |  |  | melt reaction; reagents slowly heated up to 723 K over 12 h, soaked at this temperature for 10 h, then heated again up to 1133 K, soaked at this higher temperature for 6 h and subsequently cooled to room temperature | Not mentioned | spark plasma sintering at 773 K for 5 minutes in vacuum at 50 Mpa | Not mentioned | Not mentioned | Polycrystalline | Bulk
5355 | ESTM | https://doi.org/10.1007/s11467-018-0845-4 | Bi2 S3 | Bi2S3 | Bi2.0S3.0 |  | Bi2S3-xSex | Stoichiometric Formula |  | 2019 | 523 | 0.724 | -627 | 0.284625396 | 0 | 0.02947705 | 0.505 | 1.177e-16 |  |  | False |  |  | melt reaction; reagents slowly heated up to 723 K over 12 h, soaked at this temperature for 10 h, then heated again up to 1133 K, soaked at this higher temperature for 6 h and subsequently cooled to room temperature | Not mentioned | spark plasma sintering at 773 K for 5 minutes in vacuum at 50 Mpa | Not mentioned | Not mentioned | Polycrystalline | Bulk
5356 | ESTM | https://doi.org/10.1007/s11467-018-0845-4 | Bi2 S3 | Bi2S3 | Bi2.0S3.0 |  | Bi2S3-xSex | Stoichiometric Formula |  | 2019 | 623 | 0.83 | -601 | 0.29979683 | 1.851626e-16 | 0.03973903 | 0.47 | 1.746116e-16 |  |  | False |  |  | melt reaction; reagents slowly heated up to 723 K over 12 h, soaked at this temperature for 10 h, then heated again up to 1133 K, soaked at this higher temperature for 6 h and subsequently cooled to room temperature | Not mentioned | spark plasma sintering at 773 K for 5 minutes in vacuum at 50 Mpa | Not mentioned | Not mentioned | Polycrystalline | Bulk
5357 | ESTM | https://doi.org/10.1007/s11467-018-0845-4 | Bi2 S3 | Bi2S3 | Bi2.0S3.0 |  | Bi2S3-xSex | Stoichiometric Formula |  | 2019 | 723 | 3.46 | -501 | 0.86846346 | 0 | 0.1427043 | 0.44 | 1.944971e-16 |  |  | False |  |  | melt reaction; reagents slowly heated up to 723 K over 12 h, soaked at this temperature for 10 h, then heated again up to 1133 K, soaked at this higher temperature for 6 h and subsequently cooled to room temperature | Not mentioned | spark plasma sintering at 773 K for 5 minutes in vacuum at 50 Mpa | Not mentioned | Not mentioned | Polycrystalline | Bulk
5358 | ESTM | https://doi.org/10.1007/s11664-014-3064-y | Cu3 Sb0.9 Ge0.1 S4 | Cu3Ge0.1Sb0.9S4 | Cu3Sb0.90Ge0.10S4 |  |  | Stoichiometric Formula |  | 2014 | 323 | 1230.6 | 91.2 | 10.23544 | 1.735496e-16 | 0.08275 | 3.995224 | 0 |  |  | False |  |  | ground into powders by using a ball mill | Not mentioned | spark plasma sintering method at 50 Mpa and above 773 K | Not mentioned | Not mentioned | Polycrystalline | Bulk
5359 | ESTM | https://doi.org/10.1007/s11664-014-3064-y | Cu3 Sb0.92 Ge0.08 S4 | Cu3Ge0.08Sb0.92S4 | Cu3Sb0.92Ge0.08S4 |  |  | Stoichiometric Formula |  | 2014 | 323 | 1008.16 | 105.3 | 11.17857 | 0 | 0.093 | 3.882449 | 0 |  |  | False |  |  | ground into powders by using a ball mill | Not mentioned | spark plasma sintering method at 50 Mpa and above 773 K | Not mentioned | Not mentioned | Polycrystalline | Bulk
5360 | ESTM | https://doi.org/10.1007/s11664-014-3064-y | Cu3 Sb0.94 Ge0.06 S4 | Cu3Ge0.06Sb0.94S4 | Cu3Sb0.94Ge0.06S4 |  |  | Stoichiometric Formula |  | 2014 | 323 | 581.63 | 132.45 | 10.20354 | 1.740923e-16 | 0.0957 | 3.443827 | 1.450135e-16 |  |  | False |  |  | ground into powders by using a ball mill | Not mentioned | spark plasma sintering method at 50 Mpa and above 773 K | Not mentioned | Not mentioned | Polycrystalline | Bulk
5361 | ESTM | https://doi.org/10.1007/s11664-014-3064-y | Cu3 Sb0.98 Ge0.02 S4 | Cu3Ge0.02Sb0.98S4 | Cu3Sb0.98Ge0.02S4 |  |  | Stoichiometric Formula |  | 2014 | 323 | 228.57 | 192 | 8.42600448 | 0 | 0.0794 | 3.427707 | 0 |  |  | False |  |  | ground into powders by using a ball mill | Not mentioned | spark plasma sintering method at 50 Mpa and above 773 K | Not mentioned | Not mentioned | Polycrystalline | Bulk
5362 | ESTM | https://doi.org/10.1007/s11664-014-3064-y | Cu3 Sb1 S4 | Cu3SbS4 | Cu3SbS4 |  |  | Stoichiometric Formula |  | 2014 | 323 | 16.5 | 497 | 4.0756485 | 0 | 0.0313 | 4.205861 | 0 |  |  | False |  |  | ground into powders by using a ball mill | Not mentioned | spark plasma sintering method at 50 Mpa and above 773 K | Not mentioned | Not mentioned | Polycrystalline | Bulk
5363 | ESTM | https://doi.org/10.1007/s11664-020-08258-9 | Bi2 Te1.95 Se1.05 | Bi2Te1.95Se1.05 | Bi2Te1.95Se1.05 |  |  | Stoichiometric Formula |  | 2020 | 323 | 522.5 | -167.4 | 14.6418921 | 1.213202e-16 | 0.503 | 0.98 | 0.04058686 |  |  | False |  |  | melting, quenching, annealing, ball-milled at 800 rpm for 30 min | Not mentioned | spark plasma sintering at 693 K for 5 min at a pressure of 50 MPa | 673 | 48h | Polycrystalline | Bulk
5364 | ESTM | https://doi.org/10.1007/s11664-020-08258-9 | Bi2 Te1.95 Se1.05 | Bi2Te1.95Se1.05 | Bi2Te1.95Se1.05 |  |  | Stoichiometric Formula |  | 2020 | 373 | 478 | -176.4 | 14.87390688 | 0 | 0.573 | 0.96 | 0.008574619 |  |  | False |  |  | melting, quenching, annealing, ball-milled at 800 rpm for 30 min | Not mentioned | spark plasma sintering at 693 K for 5 min at a pressure of 50 MPa | 673 | 48h | Polycrystalline | Bulk
5365 | ESTM | https://doi.org/10.1007/s11664-020-08258-9 | Bi2 Te1.95 Se1.05 | Bi2Te1.95Se1.05 | Bi2Te1.95Se1.05 |  |  | Stoichiometric Formula |  | 2020 | 423 | 434.6 | -184.7 | 14.84 | 0.0009445071 | 0.673 | 0.925 | 0.008364323 |  |  | False |  |  | melting, quenching, annealing, ball-milled at 800 rpm for 30 min | Not mentioned | spark plasma sintering at 693 K for 5 min at a pressure of 50 MPa | 673 | 48h | Polycrystalline | Bulk
5366 | ESTM | https://doi.org/10.1007/s11664-020-08258-9 | Bi2 Te1.95 Se1.05 | Bi2Te1.95Se1.05 | Bi2Te1.95Se1.05 |  |  | Stoichiometric Formula |  | 2020 | 573 | 330 | -185 | 11.3 | 0.0005088496 | 0.706 | 0.9322 | 0.0161718 |  |  | False |  |  | melting, quenching, annealing, ball-milled at 800 rpm for 30 min | Not mentioned | spark plasma sintering at 693 K for 5 min at a pressure of 50 MPa | 673 | 48h | Polycrystalline | Bulk
5367 | ESTM | https://doi.org/10.1007/s11664-020-08258-9 | Bi2 Te1.95 Se1.05 | Bi2Te1.95Se1.05 | Bi2Te1.95Se1.05 |  |  | Stoichiometric Formula |  | 2020 | 473 | 394.5 | -188.14 | 14 | 0.002572699 | 0.751 | 0.908 | 0.02890126 |  |  | False |  |  | melting, quenching, annealing, ball-milled at 800 rpm for 30 min | Not mentioned | spark plasma sintering at 693 K for 5 min at a pressure of 50 MPa | 673 | 48h | Polycrystalline | Bulk
5368 | ESTM | https://doi.org/10.1007/s11664-020-08258-9 | Bi2 Te1.95 Se1.05 | Bi2Te1.95Se1.05 | Bi2Te1.95Se1.05 |  |  | Stoichiometric Formula |  | 2020 | 523 | 358.5 | -189.44 | 12.9 | 0.002660959 | 0.76 | 0.907 | 0.02125283 |  |  | False |  |  | melting, quenching, annealing, ball-milled at 800 rpm for 30 min | Not mentioned | spark plasma sintering at 693 K for 5 min at a pressure of 50 MPa | 673 | 48h | Polycrystalline | Bulk
5369 | ESTM | https://doi.org/10.1007/s11664-020-08258-9 | Bi2 Te2.01 Se0.99 | Bi2Te2.01Se0.99 | Bi2Te2.01Se0.99 |  |  | Stoichiometric Formula |  | 2020 | 323 | 600 | -148.7 | 13.35 | 0.00621618 | 0.42 | 1.053 | 0.02499661 |  |  | False |  |  | melting, quenching, annealing, ball-milled at 800 rpm for 30 min | Not mentioned | spark plasma sintering at 693 K for 5 min at a pressure of 50 MPa | 673 | 48h | Polycrystalline | Bulk
5370 | ESTM | https://doi.org/10.1007/s11664-020-08258-9 | Bi2 Te2.01 Se0.99 | Bi2Te2.01Se0.99 | Bi2Te2.01Se0.99 |  |  | Stoichiometric Formula |  | 2020 | 373 | 544 | -158.4 | 13.64926464 | 0 | 0.4904 | 1.014 | 0.02383429 |  |  | False |  |  | melting, quenching, annealing, ball-milled at 800 rpm for 30 min | Not mentioned | spark plasma sintering at 693 K for 5 min at a pressure of 50 MPa | 673 | 48h | Polycrystalline | Bulk
5371 | ESTM | https://doi.org/10.1007/s11664-020-08258-9 | Bi2 Te2.01 Se0.99 | Bi2Te2.01Se0.99 | Bi2Te2.01Se0.99 |  |  | Stoichiometric Formula |  | 2020 | 423 | 491 | -165.6 | 13.46486976 | 1.319253e-16 | 0.581 | 0.981 | 0.0006965549 |  |  | False |  |  | melting, quenching, annealing, ball-milled at 800 rpm for 30 min | Not mentioned | spark plasma sintering at 693 K for 5 min at a pressure of 50 MPa | 673 | 48h | Polycrystalline | Bulk
5372 | ESTM | https://doi.org/10.1007/s11664-020-08258-9 | Bi2 Te2.01 Se0.99 | Bi2Te2.01Se0.99 | Bi2Te2.01Se0.99 |  |  | Stoichiometric Formula |  | 2020 | 473 | 441.73 | -173.77 | 13.33848 | 1.331753e-16 | 0.651 | 0.963 | 0.006376212 |  |  | False |  |  | melting, quenching, annealing, ball-milled at 800 rpm for 30 min | Not mentioned | spark plasma sintering at 693 K for 5 min at a pressure of 50 MPa | 673 | 48h | Polycrystalline | Bulk
5373 | ESTM | https://doi.org/10.1007/s11664-020-08258-9 | Bi2 Te2.01 Se0.99 | Bi2Te2.01Se0.99 | Bi2Te2.01Se0.99 |  |  | Stoichiometric Formula |  | 2020 | 523 | 392.1 | -176 | 12.1456896 | 0 | 0.67 | 0.96 | 0.01240739 |  |  | False |  |  | melting, quenching, annealing, ball-milled at 800 rpm for 30 min | Not mentioned | spark plasma sintering at 693 K for 5 min at a pressure of 50 MPa | 673 | 48h | Polycrystalline | Bulk
5374 | ESTM | https://doi.org/10.1007/s11664-020-08258-9 | Bi2 Te2.1 Se0.9 | Bi2Te2.1Se0.9 | Bi2Te2.1Se0.9 |  |  | Stoichiometric Formula |  | 2020 | 323 | 656.12 | -151.5 | 15.05943027 | 1.179564e-16 | 0.452 | 1.149 | 0.06340335 |  |  | False |  |  | melting, quenching, annealing, ball-milled at 800 rpm for 30 min | Not mentioned | spark plasma sintering at 693 K for 5 min at a pressure of 50 MPa | 673 | 48h | Polycrystalline | Bulk
5375 | ESTM | https://doi.org/10.1007/s11664-020-08258-9 | Bi2 Te2.1 Se0.9 | Bi2Te2.1Se0.9 | Bi2Te2.1Se0.9 |  |  | Stoichiometric Formula |  | 2020 | 373 | 600 | -158.8 | 15.130464 | 1.174027e-16 | 0.535 | 1.114 | 0.05306078 |  |  | False |  |  | melting, quenching, annealing, ball-milled at 800 rpm for 30 min | Not mentioned | spark plasma sintering at 693 K for 5 min at a pressure of 50 MPa | 673 | 48h | Polycrystalline | Bulk
5376 | ESTM | https://doi.org/10.1007/s11664-020-08258-9 | Bi2 Te2.1 Se0.9 | Bi2Te2.1Se0.9 | Bi2Te2.1Se0.9 |  |  | Stoichiometric Formula |  | 2020 | 423 | 539.5 | -169.9 | 15.57321 | 0 | 0.6366 | 1.07 | 0.03290717 |  |  | False |  |  | melting, quenching, annealing, ball-milled at 800 rpm for 30 min | Not mentioned | spark plasma sintering at 693 K for 5 min at a pressure of 50 MPa | 673 | 48h | Polycrystalline | Bulk
5377 | ESTM | https://doi.org/10.1007/s11664-020-08258-9 | Bi2 Te2.1 Se0.9 | Bi2Te2.1Se0.9 | Bi2Te2.1Se0.9 |  |  | Stoichiometric Formula |  | 2020 | 573 | 400 | -176.4 | 12.4 | 0.003772903 | 0.649 | 1.081 | 0.01275855 |  |  | False |  |  | melting, quenching, annealing, ball-milled at 800 rpm for 30 min | Not mentioned | spark plasma sintering at 693 K for 5 min at a pressure of 50 MPa | 673 | 48h | Polycrystalline | Bulk
5378 | ESTM | https://doi.org/10.1007/s11664-020-08258-9 | Bi2 Te2.1 Se0.9 | Bi2Te2.1Se0.9 | Bi2Te2.1Se0.9 |  |  | Stoichiometric Formula |  | 2020 | 473 | 484.9 | -174.5 | 14.76533 | 1.20306e-16 | 0.688 | 1.0535 | 0.03643457 |  |  | False |  |  | melting, quenching, annealing, ball-milled at 800 rpm for 30 min | Not mentioned | spark plasma sintering at 693 K for 5 min at a pressure of 50 MPa | 673 | 48h | Polycrystalline | Bulk
5379 | ESTM | https://doi.org/10.1007/s11664-020-08258-9 | Bi2 Te2.1 Se0.9 | Bi2Te2.1Se0.9 | Bi2Te2.1Se0.9 |  |  | Stoichiometric Formula |  | 2020 | 523 | 435 | -179.5 | 14.01580875 | 0 | 0.7 | 1.055 | 0.007411242 |  |  | False |  |  | melting, quenching, annealing, ball-milled at 800 rpm for 30 min | Not mentioned | spark plasma sintering at 693 K for 5 min at a pressure of 50 MPa | 673 | 48h | Polycrystalline | Bulk
5380 | ESTM | https://doi.org/10.1007/s11664-020-08258-9 | Bi2 Te2.55 Se0.45 | Bi2Te2.55Se0.45 | Bi2Te2.55Se0.45 |  |  | Stoichiometric Formula |  | 2020 | 323 | 884.89 | -135.14 | 16.16059 | 2.198382e-16 | 0.446 | 1.1965 | 0.02183509 |  |  | False |  |  | melting, quenching, annealing, ball-milled at 800 rpm for 30 min | Not mentioned | spark plasma sintering at 693 K for 5 min at a pressure of 50 MPa | 673 | 48h | Polycrystalline | Bulk
5381 | ESTM | https://doi.org/10.1007/s11664-020-08258-9 | Bi2 Te2.55 Se0.45 | Bi2Te2.55Se0.45 | Bi2Te2.55Se0.45 |  |  | Stoichiometric Formula |  | 2020 | 373 | 792.75 | -145.27 | 16.7297 | 0 | 0.53 | 1.173 | 0.003744258 |  |  | False |  |  | melting, quenching, annealing, ball-milled at 800 rpm for 30 min | Not mentioned | spark plasma sintering at 693 K for 5 min at a pressure of 50 MPa | 673 | 48h | Polycrystalline | Bulk
5382 | ESTM | https://doi.org/10.1007/s11664-020-08258-9 | Bi2 Te2.55 Se0.45 | Bi2Te2.55Se0.45 | Bi2Te2.55Se0.45 |  |  | Stoichiometric Formula |  | 2020 | 573 | 520.29 | -149 | 11.55095829 | 1.537844e-16 | 0.56 | 1.227 | 0.03674772 |  |  | False |  |  | melting, quenching, annealing, ball-milled at 800 rpm for 30 min | Not mentioned | spark plasma sintering at 693 K for 5 min at a pressure of 50 MPa | 673 | 48h | Polycrystalline | Bulk
5383 | ESTM | https://doi.org/10.1007/s11664-020-08258-9 | Bi2 Te2.55 Se0.45 | Bi2Te2.55Se0.45 | Bi2Te2.55Se0.45 |  |  | Stoichiometric Formula |  | 2020 | 423 | 704.35 | -152.4 | 16.35906 | 0 | 0.599 | 1.15 | 0.004556013 |  |  | False |  |  | melting, quenching, annealing, ball-milled at 800 rpm for 30 min | Not mentioned | spark plasma sintering at 693 K for 5 min at a pressure of 50 MPa | 673 | 48h | Polycrystalline | Bulk
5384 | ESTM | https://doi.org/10.1007/s11664-020-08258-9 | Bi2 Te2.55 Se0.45 | Bi2Te2.55Se0.45 | Bi2Te2.55Se0.45 |  |  | Stoichiometric Formula |  | 2020 | 523 | 568.12 | -157.6 | 14.11083 | 1.258861e-16 | 0.6282 | 1.168 | 0.00580414 |  |  | False |  |  | melting, quenching, annealing, ball-milled at 800 rpm for 30 min | Not mentioned | spark plasma sintering at 693 K for 5 min at a pressure of 50 MPa | 673 | 48h | Polycrystalline | Bulk
5385 | ESTM | https://doi.org/10.1007/s11664-020-08258-9 | Bi2 Te2.55 Se0.45 | Bi2Te2.55Se0.45 | Bi2Te2.55Se0.45 |  |  | Stoichiometric Formula |  | 2020 | 473 | 629 | -156.64 | 15.4332 | 3.452991e-16 | 0.6409046 | 1.139 | 1.732275e-16 |  |  | False |  |  | melting, quenching, annealing, ball-milled at 800 rpm for 30 min | Not mentioned | spark plasma sintering at 693 K for 5 min at a pressure of 50 MPa | 673 | 48h | Polycrystalline | Bulk
5386 | ESTM | https://doi.org/10.1007/s11664-020-08258-9 | Bi2 Te2.7 Se0.3 | Bi2Te2.7Se0.3 | Bi2Te2.7Se0.3 |  |  | Stoichiometric Formula |  | 2020 | 323 | 1072 | -132.2 | 18.73517248 | 1.89628e-16 | 0.46 | 1.33 | 0.01087599 |  |  | False |  |  | melting, quenching, annealing, ball-milled at 800 rpm for 30 min | Not mentioned | spark plasma sintering at 693 K for 5 min at a pressure of 50 MPa | 673 | 48h | Polycrystalline | Bulk
5387 | ESTM | https://doi.org/10.1007/s11664-020-08258-9 | Bi2 Te2.7 Se0.3 | Bi2Te2.7Se0.3 | Bi2Te2.7Se0.3 |  |  | Stoichiometric Formula |  | 2020 | 573 | 607 | -145.2 | 12.79740528 | 1.38806e-16 | 0.506 | 1.4196 | 0.02084555 |  |  | False |  |  | melting, quenching, annealing, ball-milled at 800 rpm for 30 min | Not mentioned | spark plasma sintering at 693 K for 5 min at a pressure of 50 MPa | 673 | 48h | Polycrystalline | Bulk
5388 | ESTM | https://doi.org/10.1007/s11664-020-08258-9 | Bi2 Te2.7 Se0.3 | Bi2Te2.7Se0.3 | Bi2Te2.7Se0.3 |  |  | Stoichiometric Formula |  | 2020 | 373 | 954 | -140.4 | 18.80540064 | 0 | 0.54 | 1.305 | 0.004624033 |  |  | False |  |  | melting, quenching, annealing, ball-milled at 800 rpm for 30 min | Not mentioned | spark plasma sintering at 693 K for 5 min at a pressure of 50 MPa | 673 | 48h | Polycrystalline | Bulk
5389 | ESTM | https://doi.org/10.1007/s11664-020-08258-9 | Bi2 Te2.7 Se0.3 | Bi2Te2.7Se0.3 | Bi2Te2.7Se0.3 |  |  | Stoichiometric Formula |  | 2020 | 423 | 833.2 | -148.9 | 18.47305 | 1.923187e-16 | 0.6076284 | 1.286 | 3.654283e-16 |  |  | False |  |  | melting, quenching, annealing, ball-milled at 800 rpm for 30 min | Not mentioned | spark plasma sintering at 693 K for 5 min at a pressure of 50 MPa | 673 | 48h | Polycrystalline | Bulk
5390 | ESTM | https://doi.org/10.1007/s11664-020-08258-9 | Bi2 Te2.7 Se0.3 | Bi2Te2.7Se0.3 | Bi2Te2.7Se0.3 |  |  | Stoichiometric Formula |  | 2020 | 523 | 660.5 | -151.8 | 15.22006002 | 1.167116e-16 | 0.61 | 1.315 | 0.007655502 |  |  | False |  |  | melting, quenching, annealing, ball-milled at 800 rpm for 30 min | Not mentioned | spark plasma sintering at 693 K for 5 min at a pressure of 50 MPa | 673 | 48h | Polycrystalline | Bulk
5391 | ESTM | https://doi.org/10.1007/s11664-020-08258-9 | Bi2 Te2.7 Se0.3 | Bi2Te2.7Se0.3 | Bi2Te2.7Se0.3 |  |  | Stoichiometric Formula |  | 2020 | 473 | 735.5 | -153 | 17.3 | 0.00477922 | 0.65 | 1.27 | 0.008734101 |  |  | False |  |  | melting, quenching, annealing, ball-milled at 800 rpm for 30 min | Not mentioned | spark plasma sintering at 693 K for 5 min at a pressure of 50 MPa | 673 | 48h | Polycrystalline | Bulk
5392 | ESTM | https://doi.org/10.1016/j.actamat.2010.10.046 | Cr1 O0.09 N0.9 | Cr1N0.9O0.09 | CrO0.09N0.9 |  |  | Stoichiometric Formula |  | 2011 | 50 | 116.16 | -23.46 | 0.06393117 | 0 | 0.000262013 | 1.22 | 2.068986e-16 |  |  | False |  |  | precipitation reaction in ammonia | Not mentioned | uniaxial pressing of the ammonolized powder at 10 bar followed by sintering at T = 1268 K for 2 h under ammonia | Not mentioned | Not mentioned | Polycrystalline | Bulk
5393 | ESTM | https://doi.org/10.1016/j.actamat.2010.10.046 | Cr1 O0.09 N0.9 | Cr1N0.9O0.09 | CrO0.09N0.9 |  |  | Stoichiometric Formula |  | 2011 | 100 | 179.34 | -36.35 | 0.236966 | 1.171289e-16 | 0.0007743986 | 3.06 | 0 |  |  | False |  |  | precipitation reaction in ammonia | Not mentioned | uniaxial pressing of the ammonolized powder at 10 bar followed by sintering at T = 1268 K for 2 h under ammonia | Not mentioned | Not mentioned | Polycrystalline | Bulk
5394 | ESTM | https://doi.org/10.1016/j.actamat.2010.10.046 | Cr1 O0.09 N0.9 | Cr1N0.9O0.09 | CrO0.09N0.9 |  |  | Stoichiometric Formula |  | 2011 | 150 | 241.47 | -45.2 | 0.4933328688 | 1.125227e-16 | 0.001764424 | 4.194 | 3.686877e-16 |  |  | False |  |  | precipitation reaction in ammonia | Not mentioned | uniaxial pressing of the ammonolized powder at 10 bar followed by sintering at T = 1268 K for 2 h under ammonia | Not mentioned | Not mentioned | Polycrystalline | Bulk
5395 | ESTM | https://doi.org/10.1016/j.actamat.2010.10.046 | Cr1 O0.09 N0.9 | Cr1N0.9O0.09 | CrO0.09N0.9 |  |  | Stoichiometric Formula |  | 2011 | 200 | 297.73 | -52.3 | 0.8143778917 | 1.363277e-16 | 0.003545398 | 4.594 | 1.223222e-16 |  |  | False |  |  | precipitation reaction in ammonia | Not mentioned | uniaxial pressing of the ammonolized powder at 10 bar followed by sintering at T = 1268 K for 2 h under ammonia | Not mentioned | Not mentioned | Polycrystalline | Bulk
5396 | ESTM | https://doi.org/10.1016/j.actamat.2010.10.046 | Cr1 O0.09 N0.9 | Cr1N0.9O0.09 | CrO0.09N0.9 |  |  | Stoichiometric Formula |  | 2011 | 250 | 344.57 | -56.8 | 1.111666 | 1.997405e-16 | 0.006333555 | 4.388 | 1.369471e-16 |  |  | False |  |  | precipitation reaction in ammonia | Not mentioned | uniaxial pressing of the ammonolized powder at 10 bar followed by sintering at T = 1268 K for 2 h under ammonia | Not mentioned | Not mentioned | Polycrystalline | Bulk
5397 | ESTM | https://doi.org/10.1016/j.actamat.2010.10.046 | Cr1 O0.09 N0.9 | Cr1N0.9O0.09 | CrO0.09N0.9 |  |  | Stoichiometric Formula |  | 2011 | 275 | 337.13 | -46.4 | 0.7258274048 | 1.529596e-16 | 0.007445078 | 2.681 | 2.330027e-16 |  |  | False |  |  | precipitation reaction in ammonia | Not mentioned | uniaxial pressing of the ammonolized powder at 10 bar followed by sintering at T = 1268 K for 2 h under ammonia | Not mentioned | Not mentioned | Polycrystalline | Bulk
5398 | ESTM | https://doi.org/10.1016/j.actamat.2010.10.046 | Cr1 O0.09 N0.9 | Cr1N0.9O0.09 | CrO0.09N0.9 |  |  | Stoichiometric Formula |  | 2011 | 300 | 356.6 | -48.65 | 0.8440089035 | 1.315416e-16 | 0.00920737 | 2.75 | 0 |  |  | False |  |  | precipitation reaction in ammonia | Not mentioned | uniaxial pressing of the ammonolized powder at 10 bar followed by sintering at T = 1268 K for 2 h under ammonia | Not mentioned | Not mentioned | Polycrystalline | Bulk
5399 | ESTM | https://doi.org/10.1016/j.actamat.2015.04.023 | Mg2.975 Na0.025 Sb2 | Na0.025Mg2.975Sb2 | Mg2.975Na0.025Sb2 |  | Mg3−xNaxSb2 | Stoichiometric Formula |  | 2015 | 323 | 366 | 75 | 2.05875 | 0 | 0.0330834 | 2.01 | 0 |  |  | False |  |  | ball milled for 20h | Not mentioned | direct current hot pressing at ∼1023 K for 2 min | Not mentioned | Not mentioned | Polycrystalline | Bulk
5400 | ESTM | https://doi.org/10.1016/j.actamat.2015.04.023 | Mg2.975 Na0.025 Sb2 | Na0.025Mg2.975Sb2 | Mg2.975Na0.025Sb2 |  | Mg3−xNaxSb2 | Stoichiometric Formula |  | 2015 | 373 | 390 | 89 | 3.08919 | 0 | 0.06262325 | 1.84 | 2.216076e-16 |  |  | False |  |  | ball milled for 20h | Not mentioned | direct current hot pressing at ∼1023 K for 2 min | Not mentioned | Not mentioned | Polycrystalline | Bulk
5401 | ESTM | https://doi.org/10.1016/j.actamat.2015.04.023 | Mg2.975 Na0.025 Sb2 | Na0.025Mg2.975Sb2 | Mg2.975Na0.025Sb2 |  | Mg3−xNaxSb2 | Stoichiometric Formula |  | 2015 | 473 | 410 | 109 | 4.87121 | 0 | 0.1480773 | 1.556 | 0 |  |  | False |  |  | ball milled for 20h | Not mentioned | direct current hot pressing at ∼1023 K for 2 min | Not mentioned | Not mentioned | Polycrystalline | Bulk
5402 | ESTM | https://doi.org/10.1016/j.actamat.2015.04.023 | Mg2.975 Na0.025 Sb2 | Na0.025Mg2.975Sb2 | Mg2.975Na0.025Sb2 |  | Mg3−xNaxSb2 | Stoichiometric Formula |  | 2015 | 573 | 372 | 126 | 5.905872 | 0 | 0.2516033 | 1.345 | 0 |  |  | False |  |  | ball milled for 20h | Not mentioned | direct current hot pressing at ∼1023 K for 2 min | Not mentioned | Not mentioned | Polycrystalline | Bulk
5403 | ESTM | https://doi.org/10.1016/j.actamat.2015.04.023 | Mg2.975 Na0.025 Sb2 | Na0.025Mg2.975Sb2 | Mg2.975Na0.025Sb2 |  | Mg3−xNaxSb2 | Stoichiometric Formula |  | 2015 | 673 | 335 | 142 | 6.75494 | 1.314858e-16 | 0.3757086 | 1.21 | 1.477505e-16 |  |  | False |  |  | ball milled for 20h | Not mentioned | direct current hot pressing at ∼1023 K for 2 min | Not mentioned | Not mentioned | Polycrystalline | Bulk
5404 | ESTM | https://doi.org/10.1016/j.actamat.2015.04.023 | Mg2.9875 Na0.0125 Sb2 | Na0.0125Mg2.9875Sb2 | Mg2.9875Na0.0125Sb2 |  | Mg3−xNaxSb2 | Stoichiometric Formula |  | 2015 | 323 | 240 | 100 | 2.4 | 0 | 0.04480925 | 1.73 | 0 |  |  | False |  |  | ball milled for 20h | Not mentioned | direct current hot pressing at ∼1023 K for 2 min | Not mentioned | Not mentioned | Polycrystalline | Bulk
5405 | ESTM | https://doi.org/10.1016/j.actamat.2015.04.023 | Mg2.9875 Na0.0125 Sb2 | Na0.0125Mg2.9875Sb2 | Mg2.9875Na0.0125Sb2 |  | Mg3−xNaxSb2 | Stoichiometric Formula |  | 2015 | 373 | 265.23 | 107.8 | 3.082195 | 0 | 0.07355463 | 1.563 | 1.886732e-16 |  |  | False |  |  | ball milled for 20h | Not mentioned | direct current hot pressing at ∼1023 K for 2 min | Not mentioned | Not mentioned | Polycrystalline | Bulk
5406 | ESTM | https://doi.org/10.1016/j.actamat.2015.04.023 | Mg2.9875 Na0.0125 Sb2 | Na0.0125Mg2.9875Sb2 | Mg2.9875Na0.0125Sb2 |  | Mg3−xNaxSb2 | Stoichiometric Formula |  | 2015 | 473 | 291.34 | 134 | 5.23130104 | 1.697816e-16 | 0.1903389 | 1.3 | 2.916438e-16 |  |  | False |  |  | ball milled for 20h | Not mentioned | direct current hot pressing at ∼1023 K for 2 min | Not mentioned | Not mentioned | Polycrystalline | Bulk
5407 | ESTM | https://doi.org/10.1016/j.actamat.2015.04.023 | Mg2.9875 Na0.0125 Sb2 | Na0.0125Mg2.9875Sb2 | Mg2.9875Na0.0125Sb2 |  | Mg3−xNaxSb2 | Stoichiometric Formula |  | 2015 | 573 | 283 | 152 | 6.538432 | 0 | 0.3375245 | 1.11 | 0 |  |  | False |  |  | ball milled for 20h | Not mentioned | direct current hot pressing at ∼1023 K for 2 min | Not mentioned | Not mentioned | Polycrystalline | Bulk
5408 | ESTM | https://doi.org/10.1016/j.actamat.2015.04.023 | Mg2.9875 Na0.0125 Sb2 | Na0.0125Mg2.9875Sb2 | Mg2.9875Na0.0125Sb2 |  | Mg3−xNaxSb2 | Stoichiometric Formula |  | 2015 | 673 | 240 | 171 | 7.01784 | 0 | 0.472300632 | 1 | 0 |  |  | False |  |  | ball milled for 20h | Not mentioned | direct current hot pressing at ∼1023 K for 2 min | Not mentioned | Not mentioned | Polycrystalline | Bulk
5409 | ESTM | https://doi.org/10.1016/j.actamat.2015.04.023 | Mg2.994 Na0.006 Sb2 | Na0.006Mg2.994Sb2 | Mg2.994Na0.006Sb2 |  | Mg3−xNaxSb2 | Stoichiometric Formula |  | 2015 | 323 | 130.97 | 123.48 | 1.99694 | 1.111924e-16 | 0.04260315 | 1.514 | 3.257456e-16 |  |  | False |  |  | ball milled for 20h | Not mentioned | direct current hot pressing at ∼1023 K for 2 min | Not mentioned | Not mentioned | Polycrystalline | Bulk
5410 | ESTM | https://doi.org/10.1016/j.actamat.2015.04.023 | Mg2.994 Na0.006 Sb2 | Na0.006Mg2.994Sb2 | Mg2.994Na0.006Sb2 |  | Mg3−xNaxSb2 | Stoichiometric Formula |  | 2015 | 370 | 164.44 | 139 | 3.17714524 | 1.397762e-16 | 0.0852461 | 1.379 | 0 |  |  | False |  |  | ball milled for 20h | Not mentioned | direct current hot pressing at ∼1023 K for 2 min | Not mentioned | Not mentioned | Polycrystalline | Bulk
5411 | ESTM | https://doi.org/10.1016/j.actamat.2015.04.023 | Mg2.994 Na0.006 Sb2 | Na0.006Mg2.994Sb2 | Mg2.994Na0.006Sb2 |  | Mg3−xNaxSb2 | Stoichiometric Formula |  | 2015 | 468 | 176.6 | 164 | 4.7498336 | 0 | 0.1922943 | 1.156 | 1.44339e-16 |  |  | False |  |  | ball milled for 20h | Not mentioned | direct current hot pressing at ∼1023 K for 2 min | Not mentioned | Not mentioned | Polycrystalline | Bulk
5412 | ESTM | https://doi.org/10.1016/j.actamat.2015.04.023 | Mg2.994 Na0.006 Sb2 | Na0.006Mg2.994Sb2 | Mg2.994Na0.006Sb2 |  | Mg3−xNaxSb2 | Stoichiometric Formula |  | 2015 | 565 | 155 | 190 | 5.5955 | 1.587308e-16 | 0.3225977 | 0.98 | 3.441509e-16 |  |  | False |  |  | ball milled for 20h | Not mentioned | direct current hot pressing at ∼1023 K for 2 min | Not mentioned | Not mentioned | Polycrystalline | Bulk
5413 | ESTM | https://doi.org/10.1016/j.actamat.2015.04.023 | Mg2.994 Na0.006 Sb2 | Na0.006Mg2.994Sb2 | Mg2.994Na0.006Sb2 |  | Mg3−xNaxSb2 | Stoichiometric Formula |  | 2015 | 663 | 123.75 | 213 | 5.61441375 | 0 | 0.4303302 | 0.865 | 0 |  |  | False |  |  | ball milled for 20h | Not mentioned | direct current hot pressing at ∼1023 K for 2 min | Not mentioned | Not mentioned | Polycrystalline | Bulk
5414 | ESTM | https://doi.org/10.1016/j.cej.2021.131121 | Ca1 Ti1 O3 | CaTiO3 | CaTiO3 |  | LaxCa1−xTiO3 | Stoichiometric Formula |  | 2022 | 321 | 54 | -252.3 | 3.43738566 | 1.291939e-16 | 0.02351664 | 4.692 | 0 |  |  | False |  |  | solution mixing and heating in an autoclave, followed by filtration and rinsing | Not mentioned | a vacuum hot-press at 1500 °C for 2 h by pressing a 15-mm-diameter graphite die at 20 Mpa at a rate of 15 °C min−1 | Not mentioned | Not mentioned | Polycrystalline | Bulk
5415 | ESTM | https://doi.org/10.1016/j.cej.2021.131121 | Ca1 Ti1 O3 | CaTiO3 | CaTiO3 |  | LaxCa1−xTiO3 | Stoichiometric Formula |  | 2022 | 538 | 26 | -257 | 1.717274 | 0 | 0.02517421 | 3.67 | 1.378175e-16 |  |  | False |  |  | solution mixing and heating in an autoclave, followed by filtration and rinsing | Not mentioned | a vacuum hot-press at 1500 °C for 2 h by pressing a 15-mm-diameter graphite die at 20 Mpa at a rate of 15 °C min−1 | Not mentioned | Not mentioned | Polycrystalline | Bulk
5416 | ESTM | https://doi.org/10.1016/j.cej.2021.131121 | Ca1 Ti1 O3 | CaTiO3 | CaTiO3 |  | LaxCa1−xTiO3 | Stoichiometric Formula |  | 2022 | 432 | 36 | -259 | 2.414916 | 0 | 0.02588694 | 4.03 | 1.340231e-16 |  |  | False |  |  | solution mixing and heating in an autoclave, followed by filtration and rinsing | Not mentioned | a vacuum hot-press at 1500 °C for 2 h by pressing a 15-mm-diameter graphite die at 20 Mpa at a rate of 15 °C min−1 | Not mentioned | Not mentioned | Polycrystalline | Bulk
5417 | ESTM | https://doi.org/10.1016/j.cej.2021.131121 | Ca1 Ti1 O3 | CaTiO3 | CaTiO3 |  | LaxCa1−xTiO3 | Stoichiometric Formula |  | 2022 | 640 | 24.5 | -264 | 1.707552 | 0 | 0.03158478 | 3.46 | 0 |  |  | False |  |  | solution mixing and heating in an autoclave, followed by filtration and rinsing | Not mentioned | a vacuum hot-press at 1500 °C for 2 h by pressing a 15-mm-diameter graphite die at 20 Mpa at a rate of 15 °C min−1 | Not mentioned | Not mentioned | Polycrystalline | Bulk
5418 | ESTM | https://doi.org/10.1016/j.cej.2021.131121 | Ca1 Ti1 O3 | CaTiO3 | CaTiO3 |  | LaxCa1−xTiO3 | Stoichiometric Formula |  | 2022 | 740 | 24.5 | -280 | 1.9208 | 1.156001e-16 | 0.04242961 | 3.35 | 3.270779e-16 |  |  | False |  |  | solution mixing and heating in an autoclave, followed by filtration and rinsing | Not mentioned | a vacuum hot-press at 1500 °C for 2 h by pressing a 15-mm-diameter graphite die at 20 Mpa at a rate of 15 °C min−1 | Not mentioned | Not mentioned | Polycrystalline | Bulk
5419 | ESTM | https://doi.org/10.1016/j.cej.2021.131121 | Ca1 Ti1 O3 | CaTiO3 | CaTiO3 |  | LaxCa1−xTiO3 | Stoichiometric Formula |  | 2022 | 840 | 21.5 | -295.3 | 1.874844935 | 1.184336e-16 | 0.05015509 | 3.14 | 2.766975e-16 |  |  | False |  |  | solution mixing and heating in an autoclave, followed by filtration and rinsing | Not mentioned | a vacuum hot-press at 1500 °C for 2 h by pressing a 15-mm-diameter graphite die at 20 Mpa at a rate of 15 °C min−1 | Not mentioned | Not mentioned | Polycrystalline | Bulk
5420 | ESTM | https://doi.org/10.1016/j.cej.2021.131121 | Ca1 Ti1 O3 | CaTiO3 | CaTiO3 |  | LaxCa1−xTiO3 | Stoichiometric Formula |  | 2022 | 1016 | 14 | -369 | 1.906254 | 0 | 0.07042742 | 2.75 | 0 |  |  | False |  |  | solution mixing and heating in an autoclave, followed by filtration and rinsing | Not mentioned | a vacuum hot-press at 1500 °C for 2 h by pressing a 15-mm-diameter graphite die at 20 Mpa at a rate of 15 °C min−1 | Not mentioned | Not mentioned | Polycrystalline | Bulk
5421 | ESTM | https://doi.org/10.1016/j.cej.2021.131121 | La0.15 Ca0.85 Ti1 O3 | Ca0.85La0.15Ti1O3 | La0.15Ca0.85TiO3 |  | LaxCa1−xTiO3 | Stoichiometric Formula |  | 2022 | 432 | 1151 | -86 | 8.512796 | 0 | 0.105 | 3.85 | 0.09028377 |  |  | False |  |  | solution mixing and heating in an autoclave, followed by filtration and rinsing | Not mentioned | a vacuum hot-press at 1500 °C for 2 h by pressing a 15-mm-diameter graphite die at 20 Mpa at a rate of 15 °C min−1 | Not mentioned | Not mentioned | Polycrystalline | Bulk
5422 | ESTM | https://doi.org/10.1016/j.cej.2021.131121 | La0.15 Ca0.85 Ti1 O3 | Ca0.85La0.15Ti1O3 | La0.15Ca0.85TiO3 |  | LaxCa1−xTiO3 | Stoichiometric Formula |  | 2022 | 538 | 731.2 | -107 | 8.3715088 | 0 | 0.135 | 3.496 | 0.04570901 |  |  | False |  |  | solution mixing and heating in an autoclave, followed by filtration and rinsing | Not mentioned | a vacuum hot-press at 1500 °C for 2 h by pressing a 15-mm-diameter graphite die at 20 Mpa at a rate of 15 °C min−1 | Not mentioned | Not mentioned | Polycrystalline | Bulk
5423 | ESTM | https://doi.org/10.1016/j.cej.2021.131121 | La0.15 Ca0.85 Ti1 O3 | Ca0.85La0.15Ti1O3 | La0.15Ca0.85TiO3 |  | LaxCa1−xTiO3 | Stoichiometric Formula |  | 2022 | 640 | 489.25 | -126 | 7.767333 | 1.143479e-16 | 0.1548627 | 3.21 | 0 |  |  | False |  |  | solution mixing and heating in an autoclave, followed by filtration and rinsing | Not mentioned | a vacuum hot-press at 1500 °C for 2 h by pressing a 15-mm-diameter graphite die at 20 Mpa at a rate of 15 °C min−1 | Not mentioned | Not mentioned | Polycrystalline | Bulk
5424 | ESTM | https://doi.org/10.1016/j.cej.2021.131121 | La0.15 Ca0.85 Ti1 O3 | Ca0.85La0.15Ti1O3 | La0.15Ca0.85TiO3 |  | LaxCa1−xTiO3 | Stoichiometric Formula |  | 2022 | 740 | 354.84 | -143.45 | 7.301863 | 0 | 0.1777427 | 3.04 | 3.123118e-16 |  |  | False |  |  | solution mixing and heating in an autoclave, followed by filtration and rinsing | Not mentioned | a vacuum hot-press at 1500 °C for 2 h by pressing a 15-mm-diameter graphite die at 20 Mpa at a rate of 15 °C min−1 | Not mentioned | Not mentioned | Polycrystalline | Bulk
5425 | ESTM | https://doi.org/10.1016/j.cej.2021.131121 | La0.1 Ca0.9 Ti1 O3 | Ca0.9La0.1Ti1O3 | La0.1Ca0.9TiO3 |  | LaxCa1−xTiO3 | Stoichiometric Formula |  | 2022 | 538 | 263.4 | -129.4 | 4.410464424 | 2.013798e-16 | 0.06779514 | 3.5 | 2.047018e-16 |  |  | False |  |  | solution mixing and heating in an autoclave, followed by filtration and rinsing | Not mentioned | a vacuum hot-press at 1500 °C for 2 h by pressing a 15-mm-diameter graphite die at 20 Mpa at a rate of 15 °C min−1 | Not mentioned | Not mentioned | Polycrystalline | Bulk
5426 | ESTM | https://doi.org/10.1016/j.cej.2021.131121 | La0.1 Ca0.9 Ti1 O3 | Ca0.9La0.1Ti1O3 | La0.1Ca0.9TiO3 |  | LaxCa1−xTiO3 | Stoichiometric Formula |  | 2022 | 640 | 199 | -145.8 | 4.23027036 | 2.099578e-16 | 0.08361251 | 3.238 | 3.319548e-16 |  |  | False |  |  | solution mixing and heating in an autoclave, followed by filtration and rinsing | Not mentioned | a vacuum hot-press at 1500 °C for 2 h by pressing a 15-mm-diameter graphite die at 20 Mpa at a rate of 15 °C min−1 | Not mentioned | Not mentioned | Polycrystalline | Bulk
5427 | ESTM | https://doi.org/10.1016/j.cej.2021.131121 | La0.1 Ca0.9 Ti1 O3 | Ca0.9La0.1Ti1O3 | La0.1Ca0.9TiO3 |  | LaxCa1−xTiO3 | Stoichiometric Formula |  | 2022 | 740 | 145.2 | -163 | 3.8578188 | 1.151141e-16 | 0.09427959 | 3.028 | 0 |  |  | False |  |  | solution mixing and heating in an autoclave, followed by filtration and rinsing | Not mentioned | a vacuum hot-press at 1500 °C for 2 h by pressing a 15-mm-diameter graphite die at 20 Mpa at a rate of 15 °C min−1 | Not mentioned | Not mentioned | Polycrystalline | Bulk
5428 | ESTM | https://doi.org/10.1016/j.cej.2021.131121 | La0.1 Ca0.9 Ti1 O3 | Ca0.9La0.1Ti1O3 | La0.1Ca0.9TiO3 |  | LaxCa1−xTiO3 | Stoichiometric Formula |  | 2022 | 840 | 120 | -184 | 4.06272 | 0 | 0.1160777 | 2.94 | 1.19556e-16 |  |  | False |  |  | solution mixing and heating in an autoclave, followed by filtration and rinsing | Not mentioned | a vacuum hot-press at 1500 °C for 2 h by pressing a 15-mm-diameter graphite die at 20 Mpa at a rate of 15 °C min−1 | Not mentioned | Not mentioned | Polycrystalline | Bulk
5429 | ESTM | https://doi.org/10.1016/j.cej.2021.131121 | La0.25 Ca0.75 Ti1 O3 | Ca0.75La0.25Ti1O3 | La0.25Ca0.75TiO3 |  | LaxCa1−xTiO3 | Stoichiometric Formula |  | 2022 | 321 | 2452 | -48 | 5.649408 | 0 | 0.04463352 | 4.063 | 1.554637e-16 |  |  | False |  |  | solution mixing and heating in an autoclave, followed by filtration and rinsing | Not mentioned | a vacuum hot-press at 1500 °C for 2 h by pressing a 15-mm-diameter graphite die at 20 Mpa at a rate of 15 °C min−1 | Not mentioned | Not mentioned | Polycrystalline | Bulk
5430 | ESTM | https://doi.org/10.1016/j.cej.2021.131121 | La0.25 Ca0.75 Ti1 O3 | Ca0.75La0.25Ti1O3 | La0.25Ca0.75TiO3 |  | LaxCa1−xTiO3 | Stoichiometric Formula |  | 2022 | 432 | 1510 | -66 | 6.57756 | 0 | 0.07763677 | 3.66 | 0 |  |  | False |  |  | solution mixing and heating in an autoclave, followed by filtration and rinsing | Not mentioned | a vacuum hot-press at 1500 °C for 2 h by pressing a 15-mm-diameter graphite die at 20 Mpa at a rate of 15 °C min−1 | Not mentioned | Not mentioned | Polycrystalline | Bulk
5431 | ESTM | https://doi.org/10.1016/j.cej.2021.131121 | La0.25 Ca0.75 Ti1 O3 | Ca0.75La0.25Ti1O3 | La0.25Ca0.75TiO3 |  | LaxCa1−xTiO3 | Stoichiometric Formula |  | 2022 | 538 | 973 | -86 | 7.196308 | 1.234214e-16 | 0.1173216 | 3.3 | 1.182884e-16 |  |  | False |  |  | solution mixing and heating in an autoclave, followed by filtration and rinsing | Not mentioned | a vacuum hot-press at 1500 °C for 2 h by pressing a 15-mm-diameter graphite die at 20 Mpa at a rate of 15 °C min−1 | Not mentioned | Not mentioned | Polycrystalline | Bulk
5432 | ESTM | https://doi.org/10.1016/j.cej.2021.131121 | La0.25 Ca0.75 Ti1 O3 | Ca0.75La0.25Ti1O3 | La0.25Ca0.75TiO3 |  | LaxCa1−xTiO3 | Stoichiometric Formula |  | 2022 | 640 | 665 | -105.5 | 7.40161625 | 0 | 0.1543008 | 3.07 | 1.798797e-16 |  |  | False |  |  | solution mixing and heating in an autoclave, followed by filtration and rinsing | Not mentioned | a vacuum hot-press at 1500 °C for 2 h by pressing a 15-mm-diameter graphite die at 20 Mpa at a rate of 15 °C min−1 | Not mentioned | Not mentioned | Polycrystalline | Bulk
5433 | ESTM | https://doi.org/10.1016/j.cej.2021.131121 | La0.25 Ca0.75 Ti1 O3 | Ca0.75La0.25Ti1O3 | La0.25Ca0.75TiO3 |  | LaxCa1−xTiO3 | Stoichiometric Formula |  | 2022 | 740 | 473.11 | -126.6 | 7.582799 | 1.171307e-16 | 0.1892503 | 2.965 | 2.933213e-16 |  |  | False |  |  | solution mixing and heating in an autoclave, followed by filtration and rinsing | Not mentioned | a vacuum hot-press at 1500 °C for 2 h by pressing a 15-mm-diameter graphite die at 20 Mpa at a rate of 15 °C min−1 | Not mentioned | Not mentioned | Polycrystalline | Bulk
5434 | ESTM | https://doi.org/10.1016/j.cej.2021.131121 | La0.25 Ca0.75 Ti1 O3 | Ca0.75La0.25Ti1O3 | La0.25Ca0.75TiO3 |  | LaxCa1−xTiO3 | Stoichiometric Formula |  | 2022 | 840 | 365.6 | -146.3 | 7.825189064 | 0 | 0.2266606 | 2.9 | 1.224543e-16 |  |  | False |  |  | solution mixing and heating in an autoclave, followed by filtration and rinsing | Not mentioned | a vacuum hot-press at 1500 °C for 2 h by pressing a 15-mm-diameter graphite die at 20 Mpa at a rate of 15 °C min−1 | Not mentioned | Not mentioned | Polycrystalline | Bulk
5435 | ESTM | https://doi.org/10.1016/j.cej.2021.131121 | La0.25 Ca0.75 Ti1 O3 | Ca0.75La0.25Ti1O3 | La0.25Ca0.75TiO3 |  | LaxCa1−xTiO3 | Stoichiometric Formula |  | 2022 | 1016 | 260 | -185 | 8.8985 | 0 | 0.3411651 | 2.65 | 0 |  |  | False |  |  | solution mixing and heating in an autoclave, followed by filtration and rinsing | Not mentioned | a vacuum hot-press at 1500 °C for 2 h by pressing a 15-mm-diameter graphite die at 20 Mpa at a rate of 15 °C min−1 | Not mentioned | Not mentioned | Polycrystalline | Bulk
5436 | ESTM | https://doi.org/10.1016/j.cej.2021.131121 | La0.2 Ca0.8 Ti1 O3 | Ca0.8La0.2Ti1O3 | La0.2Ca0.8TiO3 |  | LaxCa1−xTiO3 | Stoichiometric Formula |  | 2022 | 321 | 3392.47 | -52 | 9.17323888 | 1.936455e-16 | 0.068912 | 4.273 | 2.013842e-16 |  |  | False |  |  | solution mixing and heating in an autoclave, followed by filtration and rinsing | Not mentioned | a vacuum hot-press at 1500 °C for 2 h by pressing a 15-mm-diameter graphite die at 20 Mpa at a rate of 15 °C min−1 | Not mentioned | Not mentioned | Polycrystalline | Bulk
5437 | ESTM | https://doi.org/10.1016/j.cej.2021.131121 | La0.2 Ca0.8 Ti1 O3 | Ca0.8La0.2Ti1O3 | La0.2Ca0.8TiO3 |  | LaxCa1−xTiO3 | Stoichiometric Formula |  | 2022 | 432 | 1924.73 | -72 | 9.97780032 | 0 | 0.1141528 | 3.776 | 2.431441e-16 |  |  | False |  |  | solution mixing and heating in an autoclave, followed by filtration and rinsing | Not mentioned | a vacuum hot-press at 1500 °C for 2 h by pressing a 15-mm-diameter graphite die at 20 Mpa at a rate of 15 °C min−1 | Not mentioned | Not mentioned | Polycrystalline | Bulk
5438 | ESTM | https://doi.org/10.1016/j.cej.2021.131121 | La0.2 Ca0.8 Ti1 O3 | Ca0.8La0.2Ti1O3 | La0.2Ca0.8TiO3 |  | LaxCa1−xTiO3 | Stoichiometric Formula |  | 2022 | 538 | 1188 | -92 | 10.055232 | 0 | 0.1586427 | 3.41 | 3.499131e-16 |  |  | False |  |  | solution mixing and heating in an autoclave, followed by filtration and rinsing | Not mentioned | a vacuum hot-press at 1500 °C for 2 h by pressing a 15-mm-diameter graphite die at 20 Mpa at a rate of 15 °C min−1 | Not mentioned | Not mentioned | Polycrystalline | Bulk
5439 | ESTM | https://doi.org/10.1016/j.cej.2021.131121 | La0.2 Ca0.8 Ti1 O3 | Ca0.8La0.2Ti1O3 | La0.2Ca0.8TiO3 |  | LaxCa1−xTiO3 | Stoichiometric Formula |  | 2022 | 740 | 548.4 | -132.7 | 9.656934636 | 1.839462e-16 | 0.2415866 | 2.958 | 2.297774e-16 |  |  | False |  |  | solution mixing and heating in an autoclave, followed by filtration and rinsing | Not mentioned | a vacuum hot-press at 1500 °C for 2 h by pressing a 15-mm-diameter graphite die at 20 Mpa at a rate of 15 °C min−1 | Not mentioned | Not mentioned | Polycrystalline | Bulk
5440 | ESTM | https://doi.org/10.1016/j.cej.2021.131121 | La0.2 Ca0.8 Ti1 O3 | Ca0.8La0.2Ti1O3 | La0.2Ca0.8TiO3 |  | LaxCa1−xTiO3 | Stoichiometric Formula |  | 2022 | 840 | 403.22 | -153 | 9.43897698 | 0 | 0.2785924 | 2.846 | 0 |  |  | False |  |  | solution mixing and heating in an autoclave, followed by filtration and rinsing | Not mentioned | a vacuum hot-press at 1500 °C for 2 h by pressing a 15-mm-diameter graphite die at 20 Mpa at a rate of 15 °C min−1 | Not mentioned | Not mentioned | Polycrystalline | Bulk
5441 | ESTM | https://doi.org/10.1016/j.cej.2021.131121 | La0.2 Ca0.8 Ti1 O3 | Ca0.8La0.2Ti1O3 | La0.2Ca0.8TiO3 |  | LaxCa1−xTiO3 | Stoichiometric Formula |  | 2022 | 1016 | 260 | -200 | 10.4 | 0 | 0.4048429 | 2.61 | 1.371178e-16 |  |  | False |  |  | solution mixing and heating in an autoclave, followed by filtration and rinsing | Not mentioned | a vacuum hot-press at 1500 °C for 2 h by pressing a 15-mm-diameter graphite die at 20 Mpa at a rate of 15 °C min−1 | Not mentioned | Not mentioned | Polycrystalline | Bulk
5442 | ESTM | https://doi.org/10.1016/j.intermet.2004.02.030 | Zn3.8 In0.2 Sb3 | Zn3.8In0.2Sb3 | (Zn0.95In0.05)4Sb3 |  | (Zn1−xInx)4Sb3 | Stoichiometric Formula |  | 2004 | 323 | 265.8 | 146.3 | 5.689100802 | 1.561193e-16 | 0.2131763 | 0.862 | 1.302001e-16 |  |  | False |  |  | ball-milling | Not mentioned | hot-pressing | Not mentioned | Not mentioned | Polycrystalline | Bulk
5443 | ESTM | https://doi.org/10.1016/j.intermet.2004.02.030 | Zn3.8 In0.2 Sb3 | Zn3.8In0.2Sb3 | (Zn0.95In0.05)4Sb3 |  | (Zn1−xInx)4Sb3 | Stoichiometric Formula |  | 2004 | 348 | 254 | 153.8 | 6.00822776 | 1.47827e-16 | 0.2459839 | 0.85 | 3.385048e-16 |  |  | False |  |  | ball-milling | Not mentioned | hot-pressing | Not mentioned | Not mentioned | Polycrystalline | Bulk
5444 | ESTM | https://doi.org/10.1016/j.intermet.2004.02.030 | Zn3.8 In0.2 Sb3 | Zn3.8In0.2Sb3 | (Zn0.95In0.05)4Sb3 |  | (Zn1−xInx)4Sb3 | Stoichiometric Formula |  | 2004 | 373 | 245.28 | 155.8 | 5.953838 | 1.491774e-16 | 0.2634379 | 0.843 | 2.107181e-16 |  |  | False |  |  | ball-milling | Not mentioned | hot-pressing | Not mentioned | Not mentioned | Polycrystalline | Bulk
5445 | ESTM | https://doi.org/10.1016/j.intermet.2004.02.030 | Zn3.8 In0.2 Sb3 | Zn3.8In0.2Sb3 | (Zn0.95In0.05)4Sb3 |  | (Zn1−xInx)4Sb3 | Stoichiometric Formula |  | 2004 | 398 | 240.34 | 163.2 | 6.401273 | 0 | 0.3069526 | 0.83 | 0 |  |  | False |  |  | ball-milling | Not mentioned | hot-pressing | Not mentioned | Not mentioned | Polycrystalline | Bulk
5446 | ESTM | https://doi.org/10.1016/j.intermet.2004.02.030 | Zn3.8 In0.2 Sb3 | Zn3.8In0.2Sb3 | (Zn0.95In0.05)4Sb3 |  | (Zn1−xInx)4Sb3 | Stoichiometric Formula |  | 2004 | 448 | 231 | 177.3 | 7.26155199 | 0 | 0.4016265792 | 0.81 | 1.382158e-16 |  |  | False |  |  | ball-milling | Not mentioned | hot-pressing | Not mentioned | Not mentioned | Polycrystalline | Bulk
5447 | ESTM | https://doi.org/10.1016/j.intermet.2004.02.030 | Zn3.8 In0.2 Sb3 | Zn3.8In0.2Sb3 | (Zn0.95In0.05)4Sb3 |  | (Zn1−xInx)4Sb3 | Stoichiometric Formula |  | 2004 | 473 | 227 | 182.3 | 7.54395683 | 0 | 0.443266 | 0.805 | 2.504643e-16 |  |  | False |  |  | ball-milling | Not mentioned | hot-pressing | Not mentioned | Not mentioned | Polycrystalline | Bulk
5448 | ESTM | https://doi.org/10.1016/j.intermet.2004.02.030 | Zn3.92 In0.08 Sb3 | Zn3.92In0.08Sb3 | (Zn0.98In0.02)4Sb3 |  | (Zn1−xInx)4Sb3 | Stoichiometric Formula |  | 2004 | 323 | 385.4 | 135 | 7.023915 | 0 | 0.2694447 | 0.842 | 2.060206e-16 |  |  | False |  |  | ball-milling | Not mentioned | hot-pressing | Not mentioned | Not mentioned | Polycrystalline | Bulk
5449 | ESTM | https://doi.org/10.1016/j.intermet.2004.02.030 | Zn3.92 In0.08 Sb3 | Zn3.92In0.08Sb3 | (Zn0.98In0.02)4Sb3 |  | (Zn1−xInx)4Sb3 | Stoichiometric Formula |  | 2004 | 373 | 345.4 | 136.2 | 6.407321976 | 2.772386e-16 | 0.2900402 | 0.824 | 5.741737e-16 |  |  | False |  |  | ball-milling | Not mentioned | hot-pressing | Not mentioned | Not mentioned | Polycrystalline | Bulk
5450 | ESTM | https://doi.org/10.1016/j.intermet.2004.02.030 | Zn3.92 In0.08 Sb3 | Zn3.92In0.08Sb3 | (Zn0.98In0.02)4Sb3 |  | (Zn1−xInx)4Sb3 | Stoichiometric Formula |  | 2004 | 423 | 319.2 | 151.3 | 7.307027448 | 0 | 0.3815892 | 0.81 | 1.454736e-16 |  |  | False |  |  | ball-milling | Not mentioned | hot-pressing | Not mentioned | Not mentioned | Polycrystalline | Bulk
5451 | ESTM | https://doi.org/10.1016/j.intermet.2004.02.030 | Zn3.6 In0.4 Sb3 | Zn3.6In0.4Sb3 | (Zn0.9In0.1)4Sb3 |  | (Zn1−xInx)4Sb3 | Stoichiometric Formula |  | 2004 | 323 | 132.16 | 156.3 | 3.228628 | 1.375474e-16 | 0.1175701 | 0.887 | 3.541152e-16 |  |  | False |  |  | ball-milling | Not mentioned | hot-pressing | Not mentioned | Not mentioned | Polycrystalline | Bulk
5452 | ESTM | https://doi.org/10.1016/j.intermet.2004.02.030 | Zn3.6 In0.4 Sb3 | Zn3.6In0.4Sb3 | (Zn0.9In0.1)4Sb3 |  | (Zn1−xInx)4Sb3 | Stoichiometric Formula |  | 2004 | 373 | 130.95 | 175 | 4.01034375 | 0 | 0.1791447 | 0.835 | 1.549338e-16 |  |  | False |  |  | ball-milling | Not mentioned | hot-pressing | Not mentioned | Not mentioned | Polycrystalline | Bulk
5453 | ESTM | https://doi.org/10.1016/j.intermet.2004.02.030 | Zn3.6 In0.4 Sb3 | Zn3.6In0.4Sb3 | (Zn0.9In0.1)4Sb3 |  | (Zn1−xInx)4Sb3 | Stoichiometric Formula |  | 2004 | 423 | 131.43 | 187.5 | 4.620586 | 0 | 0.2383546 | 0.82 | 0 |  |  | False |  |  | ball-milling | Not mentioned | hot-pressing | Not mentioned | Not mentioned | Polycrystalline | Bulk
5454 | ESTM | https://doi.org/10.1016/j.intermet.2004.02.030 | Zn3.6 In0.4 Sb3 | Zn3.6In0.4Sb3 | (Zn0.9In0.1)4Sb3 |  | (Zn1−xInx)4Sb3 | Stoichiometric Formula |  | 2004 | 473 | 131.2 | 202 | 5.3534848 | 1.659066e-16 | 0.3110809 | 0.814 | 1.78446e-16 |  |  | False |  |  | ball-milling | Not mentioned | hot-pressing | Not mentioned | Not mentioned | Polycrystalline | Bulk
5456 | ESTM | https://doi.org/10.1016/j.jallcom.2004.08.049 | Ag0.4 Sb1.1 Pb19.6 Te18.8 | Ag0.4Sb1.1Te18.8Pb19.6 | Ag0.4Sb1.1Pb19.6Te18.8 |  | Ag1−xPb18SbTe20 | Stoichiometric Formula |  | 2005 | 473 | 172.08 | -17.6 | 0.0533035008 | 0 | 0.001731632 | 1.456 | 2.504464e-16 |  |  | False |  |  | melted in a sealed quartz ampoule at 1123 K for a few hours | Not mentioned | hot pressed at a pressure of 80 MPa for 2 h at 723 K under nitrogen atmosphere | Not mentioned | Not mentioned | Polycrystalline | Bulk
5457 | ESTM | https://doi.org/10.1016/j.jallcom.2004.08.049 | Ag0.4 Sb1.1 Pb19.6 Te18.8 | Ag0.4Sb1.1Te18.8Pb19.6 | Ag0.4Sb1.1Pb19.6Te18.8 |  | Ag1−xPb18SbTe20 | Stoichiometric Formula |  | 2005 | 373 | 184.06 | 20.8 | 0.0796317184 | 0 | 0.001786087 | 1.663 | 1.214053e-16 |  |  | False |  |  | melted in a sealed quartz ampoule at 1123 K for a few hours | Not mentioned | hot pressed at a pressure of 80 MPa for 2 h at 723 K under nitrogen atmosphere | Not mentioned | Not mentioned | Polycrystalline | Bulk
5458 | ESTM | https://doi.org/10.1016/j.jallcom.2004.08.049 | Ag0.4 Sb1.1 Pb19.6 Te18.8 | Ag0.4Sb1.1Te18.8Pb19.6 | Ag0.4Sb1.1Pb19.6Te18.8 |  | Ag1−xPb18SbTe20 | Stoichiometric Formula |  | 2005 | 523 | 174.5 | -68.8 | 0.82598528 | 2.688239e-16 | 0.03134908 | 1.378 | 0 |  |  | False |  |  | melted in a sealed quartz ampoule at 1123 K for a few hours | Not mentioned | hot pressed at a pressure of 80 MPa for 2 h at 723 K under nitrogen atmosphere | Not mentioned | Not mentioned | Polycrystalline | Bulk
5459 | ESTM | https://doi.org/10.1016/j.jallcom.2004.08.049 | Ag0.4 Sb1.1 Pb19.6 Te18.8 | Ag0.4Sb1.1Te18.8Pb19.6 | Ag0.4Sb1.1Pb19.6Te18.8 |  | Ag1−xPb18SbTe20 | Stoichiometric Formula |  | 2005 | 573 | 184 | -120 | 2.6496 | 0 | 0.1133001 | 1.34 | 2.449741e-16 |  |  | False |  |  | melted in a sealed quartz ampoule at 1123 K for a few hours | Not mentioned | hot pressed at a pressure of 80 MPa for 2 h at 723 K under nitrogen atmosphere | Not mentioned | Not mentioned | Polycrystalline | Bulk
5460 | ESTM | https://doi.org/10.1016/j.jallcom.2004.08.049 | Ag0.4 Sb1.1 Pb19.6 Te18.8 | Ag0.4Sb1.1Te18.8Pb19.6 | Ag0.4Sb1.1Pb19.6Te18.8 |  | Ag1−xPb18SbTe20 | Stoichiometric Formula |  | 2005 | 623 | 240.32 | -145.6 | 5.09463 | 0 | 0.2368623 | 1.34 | 1.171802e-16 |  |  | False |  |  | melted in a sealed quartz ampoule at 1123 K for a few hours | Not mentioned | hot pressed at a pressure of 80 MPa for 2 h at 723 K under nitrogen atmosphere | Not mentioned | Not mentioned | Polycrystalline | Bulk
5461 | ESTM | https://doi.org/10.1016/j.jallcom.2004.08.049 | Ag0.4 Sb1.1 Pb19.6 Te18.8 | Ag0.4Sb1.1Te18.8Pb19.6 | Ag0.4Sb1.1Pb19.6Te18.8 |  | Ag1−xPb18SbTe20 | Stoichiometric Formula |  | 2005 | 673 | 370 | -143 | 7.56613 | 0 | 0.3724949 | 1.367 | 0 |  |  | False |  |  | melted in a sealed quartz ampoule at 1123 K for a few hours | Not mentioned | hot pressed at a pressure of 80 MPa for 2 h at 723 K under nitrogen atmosphere | Not mentioned | Not mentioned | Polycrystalline | Bulk
5462 | ESTM | https://doi.org/10.1016/j.jallcom.2004.08.049 | Ag0.5 Sb1.1 Pb19.6 Te18.8 | Ag0.5Sb1.1Te18.8Pb19.6 | Ag0.5Sb1.1Pb19.6Te18.8 |  | Ag1−xPb18SbTe20 | Stoichiometric Formula |  | 2005 | 423 | 298.75 | 1.6 | 0.0007648 | 1.417628e-16 | 1.98108e-05 | 1.633 | 0 |  |  | False |  |  | melted in a sealed quartz ampoule at 1123 K for a few hours | Not mentioned | hot pressed at a pressure of 80 MPa for 2 h at 723 K under nitrogen atmosphere | Not mentioned | Not mentioned | Polycrystalline | Bulk
5463 | ESTM | https://doi.org/10.1016/j.jallcom.2004.08.049 | Ag0.5 Sb1.1 Pb19.6 Te18.8 | Ag0.5Sb1.1Te18.8Pb19.6 | Ag0.5Sb1.1Pb19.6Te18.8 |  | Ag1−xPb18SbTe20 | Stoichiometric Formula |  | 2005 | 373 | 317.95 | 4.8 | 0.007325568 | 2.36804e-16 | 0.0001584021 | 1.725 | 0 |  |  | False |  |  | melted in a sealed quartz ampoule at 1123 K for a few hours | Not mentioned | hot pressed at a pressure of 80 MPa for 2 h at 723 K under nitrogen atmosphere | Not mentioned | Not mentioned | Polycrystalline | Bulk
5464 | ESTM | https://doi.org/10.1016/j.jallcom.2004.08.049 | Ag0.5 Sb1.1 Pb19.6 Te18.8 | Ag0.5Sb1.1Te18.8Pb19.6 | Ag0.5Sb1.1Pb19.6Te18.8 |  | Ag1−xPb18SbTe20 | Stoichiometric Formula |  | 2005 | 473 | 292.5 | -14.4 | 0.0606528 | 0 | 0.001844937 | 1.555 | 1.175327e-16 |  |  | False |  |  | melted in a sealed quartz ampoule at 1123 K for a few hours | Not mentioned | hot pressed at a pressure of 80 MPa for 2 h at 723 K under nitrogen atmosphere | Not mentioned | Not mentioned | Polycrystalline | Bulk
5465 | ESTM | https://doi.org/10.1016/j.jallcom.2004.08.049 | Ag0.5 Sb1.1 Pb19.6 Te18.8 | Ag0.5Sb1.1Te18.8Pb19.6 | Ag0.5Sb1.1Pb19.6Te18.8 |  | Ag1−xPb18SbTe20 | Stoichiometric Formula |  | 2005 | 523 | 261.1 | -49.6 | 0.642347776 | 0 | 0.02279158 | 1.474 | 1.522249e-16 |  |  | False |  |  | melted in a sealed quartz ampoule at 1123 K for a few hours | Not mentioned | hot pressed at a pressure of 80 MPa for 2 h at 723 K under nitrogen atmosphere | Not mentioned | Not mentioned | Polycrystalline | Bulk
5466 | ESTM | https://doi.org/10.1016/j.jallcom.2004.08.049 | Ag0.5 Sb1.1 Pb19.6 Te18.8 | Ag0.5Sb1.1Te18.8Pb19.6 | Ag0.5Sb1.1Pb19.6Te18.8 |  | Ag1−xPb18SbTe20 | Stoichiometric Formula |  | 2005 | 573 | 242.88 | -100 | 2.4288 | 0 | 0.09786937 | 1.422 | 1.417991e-16 |  |  | False |  |  | melted in a sealed quartz ampoule at 1123 K for a few hours | Not mentioned | hot pressed at a pressure of 80 MPa for 2 h at 723 K under nitrogen atmosphere | Not mentioned | Not mentioned | Polycrystalline | Bulk
5467 | ESTM | https://doi.org/10.1016/j.jallcom.2004.08.049 | Ag0.5 Sb1.1 Pb19.6 Te18.8 | Ag0.5Sb1.1Te18.8Pb19.6 | Ag0.5Sb1.1Pb19.6Te18.8 |  | Ag1−xPb18SbTe20 | Stoichiometric Formula |  | 2005 | 623 | 311.4 | -136 | 5.7596544 | 0 | 0.2563046208 | 1.4 | 0 |  |  | False |  |  | melted in a sealed quartz ampoule at 1123 K for a few hours | Not mentioned | hot pressed at a pressure of 80 MPa for 2 h at 723 K under nitrogen atmosphere | Not mentioned | Not mentioned | Polycrystalline | Bulk
5468 | ESTM | https://doi.org/10.1016/j.jallcom.2004.08.049 | Ag0.5 Sb1.1 Pb19.6 Te18.8 | Ag0.5Sb1.1Te18.8Pb19.6 | Ag0.5Sb1.1Pb19.6Te18.8 |  | Ag1−xPb18SbTe20 | Stoichiometric Formula |  | 2005 | 673 | 420 | -133 | 7.42938 | 1.195495e-16 | 0.3464985 | 1.443 | 1.602061e-16 |  |  | False |  |  | melted in a sealed quartz ampoule at 1123 K for a few hours | Not mentioned | hot pressed at a pressure of 80 MPa for 2 h at 723 K under nitrogen atmosphere | Not mentioned | Not mentioned | Polycrystalline | Bulk
5469 | ESTM | https://doi.org/10.1016/j.jallcom.2004.08.049 | Ag0.6 Sb0.9 Pb19.5 Te19.1 | Ag0.6Sb0.9Te19.1Pb19.5 | Ag0.6Sb0.9Pb19.5Te19.1 |  | Ag1−xPb18SbTe20 | Stoichiometric Formula |  | 2005 | 573 | 133.5 | -190.4 | 4.83966336 | 0 | 0.16 | 1.654 | 0.0478866 |  |  | False |  |  | melted in a sealed quartz ampoule at 1123 K for a few hours | Not mentioned | hot pressed at a pressure of 80 MPa for 2 h at 723 K under nitrogen atmosphere | Not mentioned | Not mentioned | Polycrystalline | Bulk
5470 | ESTM | https://doi.org/10.1016/j.jallcom.2004.08.049 | Ag0.6 Sb0.9 Pb19.5 Te19.1 | Ag0.6Sb0.9Te19.1Pb19.5 | Ag0.6Sb0.9Pb19.5Te19.1 |  | Ag1−xPb18SbTe20 | Stoichiometric Formula |  | 2005 | 623 | 225 | -200 | 9 | 0 | 0.3365546 | 1.666 | 0 |  |  | False |  |  | melted in a sealed quartz ampoule at 1123 K for a few hours | Not mentioned | hot pressed at a pressure of 80 MPa for 2 h at 723 K under nitrogen atmosphere | Not mentioned | Not mentioned | Polycrystalline | Bulk
5471 | ESTM | https://doi.org/10.1016/j.jallcom.2004.08.049 | Ag0.6 Sb0.9 Pb19.5 Te19.1 | Ag0.6Sb0.9Te19.1Pb19.5 | Ag0.6Sb0.9Pb19.5Te19.1 |  | Ag1−xPb18SbTe20 | Stoichiometric Formula |  | 2005 | 673 | 277 | -198 | 10.859508 | 0 | 0.42 | 1.7 | 0.02359228 |  |  | False |  |  | melted in a sealed quartz ampoule at 1123 K for a few hours | Not mentioned | hot pressed at a pressure of 80 MPa for 2 h at 723 K under nitrogen atmosphere | Not mentioned | Not mentioned | Polycrystalline | Bulk
5472 | ESTM | https://doi.org/10.1016/j.jallcom.2004.08.049 | Ag0.8 Sb0.8 Pb18.3 Te20 | Ag0.8Sb0.8Te20Pb18.3 | Ag0.8Sb0.8Pb18.3Te20.0 |  | Ag1−xPb18SbTe20 | Stoichiometric Formula |  | 2005 | 373 | 40.8 | -336 | 4.6061568 | 0 | 0.1873606 | 0.917 | 1.481399e-16 |  |  | False |  |  | melted in a sealed quartz ampoule at 1123 K for a few hours | Not mentioned | hot pressed at a pressure of 80 MPa for 2 h at 723 K under nitrogen atmosphere | Not mentioned | Not mentioned | Polycrystalline | Bulk
5473 | ESTM | https://doi.org/10.1016/j.jallcom.2004.08.049 | Ag0.8 Sb0.8 Pb18.3 Te20 | Ag0.8Sb0.8Te20Pb18.3 | Ag0.8Sb0.8Pb18.3Te20.0 |  | Ag1−xPb18SbTe20 | Stoichiometric Formula |  | 2005 | 423 | 46.08 | -337 | 5.23325952 | 3.39436e-16 | 0.2587573 | 0.8555 | 4.290596e-16 |  |  | False |  |  | melted in a sealed quartz ampoule at 1123 K for a few hours | Not mentioned | hot pressed at a pressure of 80 MPa for 2 h at 723 K under nitrogen atmosphere | Not mentioned | Not mentioned | Polycrystalline | Bulk
5474 | ESTM | https://doi.org/10.1016/j.jallcom.2004.08.049 | Ag0.8 Sb0.8 Pb18.3 Te20 | Ag0.8Sb0.8Te20Pb18.3 | Ag0.8Sb0.8Pb18.3Te20.0 |  | Ag1−xPb18SbTe20 | Stoichiometric Formula |  | 2005 | 473 | 69 | -315 | 6.5 | 0.05331154 | 0.3795679 | 0.81 | 0 |  |  | False |  |  | melted in a sealed quartz ampoule at 1123 K for a few hours | Not mentioned | hot pressed at a pressure of 80 MPa for 2 h at 723 K under nitrogen atmosphere | Not mentioned | Not mentioned | Polycrystalline | Bulk
5475 | ESTM | https://doi.org/10.1016/j.jallcom.2004.08.049 | Ag0.8 Sb0.8 Pb18.3 Te20 | Ag0.8Sb0.8Te20Pb18.3 | Ag0.8Sb0.8Pb18.3Te20.0 |  | Ag1−xPb18SbTe20 | Stoichiometric Formula |  | 2005 | 523 | 88 | -294 | 7.606368 | 1.167677e-16 | 0.5234382 | 0.76 | 2.12102e-16 |  |  | False |  |  | melted in a sealed quartz ampoule at 1123 K for a few hours | Not mentioned | hot pressed at a pressure of 80 MPa for 2 h at 723 K under nitrogen atmosphere | Not mentioned | Not mentioned | Polycrystalline | Bulk
5476 | ESTM | https://doi.org/10.1016/j.jallcom.2004.08.049 | Ag0.8 Sb0.8 Pb18.3 Te20 | Ag0.8Sb0.8Te20Pb18.3 | Ag0.8Sb0.8Pb18.3Te20.0 |  | Ag1−xPb18SbTe20 | Stoichiometric Formula |  | 2005 | 573 | 122.28 | -273.6 | 9.153509 | 1.940629e-16 | 0.7139887 | 0.7346 | 1.554959e-16 |  |  | False |  |  | melted in a sealed quartz ampoule at 1123 K for a few hours | Not mentioned | hot pressed at a pressure of 80 MPa for 2 h at 723 K under nitrogen atmosphere | Not mentioned | Not mentioned | Polycrystalline | Bulk
5477 | ESTM | https://doi.org/10.1016/j.jallcom.2004.08.049 | Ag0.8 Sb0.8 Pb18.3 Te20 | Ag0.8Sb0.8Te20Pb18.3 | Ag0.8Sb0.8Pb18.3Te20.0 |  | Ag1−xPb18SbTe20 | Stoichiometric Formula |  | 2005 | 623 | 160 | -260 | 10.816 | 1.642342e-16 | 0.9358844 | 0.72 | 1.186282e-16 |  |  | False |  |  | melted in a sealed quartz ampoule at 1123 K for a few hours | Not mentioned | hot pressed at a pressure of 80 MPa for 2 h at 723 K under nitrogen atmosphere | Not mentioned | Not mentioned | Polycrystalline | Bulk
5478 | ESTM | https://doi.org/10.1016/j.jallcom.2004.08.049 | Ag0.8 Sb0.8 Pb18.3 Te20 | Ag0.8Sb0.8Te20Pb18.3 | Ag0.8Sb0.8Pb18.3Te20.0 |  | Ag1−xPb18SbTe20 | Stoichiometric Formula |  | 2005 | 673 | 191.16 | -242 | 11.19509424 | 0 | 1.074793 | 0.701 | 0 |  |  | False |  |  | melted in a sealed quartz ampoule at 1123 K for a few hours | Not mentioned | hot pressed at a pressure of 80 MPa for 2 h at 723 K under nitrogen atmosphere | Not mentioned | Not mentioned | Polycrystalline | Bulk
5479 | ESTM | https://doi.org/10.1016/j.jallcom.2004.08.049 | Ag0.9 Sb0.9 Pb18.3 Te19.9 | Ag0.9Sb0.9Te19.9Pb18.3 | Ag0.9Sb0.9Pb18.3Te19.9 |  | Ag1−xPb18SbTe20 | Stoichiometric Formula |  | 2005 | 373 | 18.72 | -372.8 | 2.601703 | 0 | 0.09349085 | 1.038 | 1.484401e-16 |  |  | False |  |  | melted in a sealed quartz ampoule at 1123 K for a few hours | Not mentioned | hot pressed at a pressure of 80 MPa for 2 h at 723 K under nitrogen atmosphere | Not mentioned | Not mentioned | Polycrystalline | Bulk
5480 | ESTM | https://doi.org/10.1016/j.jallcom.2004.08.049 | Ag0.9 Sb0.9 Pb18.3 Te19.9 | Ag0.9Sb0.9Te19.9Pb18.3 | Ag0.9Sb0.9Pb18.3Te19.9 |  | Ag1−xPb18SbTe20 | Stoichiometric Formula |  | 2005 | 423 | 31.68 | -360 | 4.105728 | 0 | 0.1818558 | 0.955 | 1.526241e-16 |  |  | False |  |  | melted in a sealed quartz ampoule at 1123 K for a few hours | Not mentioned | hot pressed at a pressure of 80 MPa for 2 h at 723 K under nitrogen atmosphere | Not mentioned | Not mentioned | Polycrystalline | Bulk
5481 | ESTM | https://doi.org/10.1016/j.jallcom.2004.08.049 | Ag0.9 Sb0.9 Pb18.3 Te19.9 | Ag0.9Sb0.9Te19.9Pb18.3 | Ag0.9Sb0.9Pb18.3Te19.9 |  | Ag1−xPb18SbTe20 | Stoichiometric Formula |  | 2005 | 473 | 58 | -320 | 5.9392 | 0 | 0.3087079 | 0.91 | 0 |  |  | False |  |  | melted in a sealed quartz ampoule at 1123 K for a few hours | Not mentioned | hot pressed at a pressure of 80 MPa for 2 h at 723 K under nitrogen atmosphere | Not mentioned | Not mentioned | Polycrystalline | Bulk
5482 | ESTM | https://doi.org/10.1016/j.jallcom.2004.08.049 | Ag0.9 Sb0.9 Pb18.3 Te19.9 | Ag0.9Sb0.9Te19.9Pb18.3 | Ag0.9Sb0.9Pb18.3Te19.9 |  | Ag1−xPb18SbTe20 | Stoichiometric Formula |  | 2005 | 523 | 86.25 | -296 | 7.55688 | 0 | 0.460635 | 0.858 | 1.205101e-16 |  |  | False |  |  | melted in a sealed quartz ampoule at 1123 K for a few hours | Not mentioned | hot pressed at a pressure of 80 MPa for 2 h at 723 K under nitrogen atmosphere | Not mentioned | Not mentioned | Polycrystalline | Bulk
5483 | ESTM | https://doi.org/10.1016/j.jallcom.2004.08.049 | Ag1.1 Sb0.8 Pb15.5 Te22.6 | Ag1.1Sb0.8Te22.6Pb15.5 | Ag1.1Sb0.8Pb15.5Te22.6 |  | Ag1−xPb18SbTe20 | Stoichiometric Formula |  | 2005 | 573 | 30.5 | 324.8 | 3.21759872 | 1.380188e-16 | 0.1969748 | 0.936 | 0 |  |  | False |  |  | melted in a sealed quartz ampoule at 1123 K for a few hours | Not mentioned | hot pressed at a pressure of 80 MPa for 2 h at 723 K under nitrogen atmosphere | Not mentioned | Not mentioned | Polycrystalline | Bulk
5484 | ESTM | https://doi.org/10.1016/j.jallcom.2004.08.049 | Ag1.1 Sb0.8 Pb15.5 Te22.6 | Ag1.1Sb0.8Te22.6Pb15.5 | Ag1.1Sb0.8Pb15.5Te22.6 |  | Ag1−xPb18SbTe20 | Stoichiometric Formula |  | 2005 | 623 | 39.4 | 326.4 | 4.197556224 | 2.115942e-16 | 0.2880041 | 0.908 | 0 |  |  | False |  |  | melted in a sealed quartz ampoule at 1123 K for a few hours | Not mentioned | hot pressed at a pressure of 80 MPa for 2 h at 723 K under nitrogen atmosphere | Not mentioned | Not mentioned | Polycrystalline | Bulk
5485 | ESTM | https://doi.org/10.1016/j.jallcom.2004.08.049 | Ag1.1 Sb0.8 Pb15.5 Te22.6 | Ag1.1Sb0.8Te22.6Pb15.5 | Ag1.1Sb0.8Pb15.5Te22.6 |  | Ag1−xPb18SbTe20 | Stoichiometric Formula |  | 2005 | 673 | 45 | 312 | 4.38048 | 2.027582e-16 | 0.3064515 | 0.962 | 0 |  |  | False |  |  | melted in a sealed quartz ampoule at 1123 K for a few hours | Not mentioned | hot pressed at a pressure of 80 MPa for 2 h at 723 K under nitrogen atmosphere | Not mentioned | Not mentioned | Polycrystalline | Bulk
5486 | ESTM | https://doi.org/10.1016/j.jallcom.2004.08.049 | Ag1.1 Sb0.8 Pb15.5 Te22.6 | Ag1.1Sb0.8Te22.6Pb15.5 | Ag1.1Sb0.8Pb15.5Te22.6 |  | Ag1−xPb18SbTe20 | Stoichiometric Formula |  | 2005 | 373 | 50 | 320 | 5.12 | 0 | 0.187 | 1.11 | 0.07994412 |  |  | False |  |  | melted in a sealed quartz ampoule at 1123 K for a few hours | Not mentioned | hot pressed at a pressure of 80 MPa for 2 h at 723 K under nitrogen atmosphere | Not mentioned | Not mentioned | Polycrystalline | Bulk
5487 | ESTM | https://doi.org/10.1016/j.jallcom.2004.08.049 | Ag1.1 Sb0.8 Pb15.5 Te22.6 | Ag1.1Sb0.8Te22.6Pb15.5 | Ag1.1Sb0.8Pb15.5Te22.6 |  | Ag1−xPb18SbTe20 | Stoichiometric Formula |  | 2005 | 423 | 43.5 | 360 | 5.6376 | 0 | 0.2275482 | 1.048 | 0 |  |  | False |  |  | melted in a sealed quartz ampoule at 1123 K for a few hours | Not mentioned | hot pressed at a pressure of 80 MPa for 2 h at 723 K under nitrogen atmosphere | Not mentioned | Not mentioned | Polycrystalline | Bulk
5488 | ESTM | https://doi.org/10.1016/j.jallcom.2004.08.049 | Ag1.1 Sb0.8 Pb15.5 Te22.6 | Ag1.1Sb0.8Te22.6Pb15.5 | Ag1.1Sb0.8Pb15.5Te22.6 |  | Ag1−xPb18SbTe20 | Stoichiometric Formula |  | 2005 | 473 | 30.15 | 340 | 3.48534 | 0 | 0.1113896 | 1.48 | 3.737635e-16 |  |  | False |  |  | melted in a sealed quartz ampoule at 1123 K for a few hours | Not mentioned | hot pressed at a pressure of 80 MPa for 2 h at 723 K under nitrogen atmosphere | Not mentioned | Not mentioned | Polycrystalline | Bulk
5489 | ESTM | https://doi.org/10.1016/j.jallcom.2004.08.049 | Ag1.1 Sb0.8 Pb15.5 Te22.6 | Ag1.1Sb0.8Te22.6Pb15.5 | Ag1.1Sb0.8Pb15.5Te22.6 |  | Ag1−xPb18SbTe20 | Stoichiometric Formula |  | 2005 | 523 | 26.85 | 320 | 2.74944 | 0 | 0.1485493 | 0.968 | 1.868442e-16 |  |  | False |  |  | melted in a sealed quartz ampoule at 1123 K for a few hours | Not mentioned | hot pressed at a pressure of 80 MPa for 2 h at 723 K under nitrogen atmosphere | Not mentioned | Not mentioned | Polycrystalline | Bulk
5490 | ESTM | https://doi.org/10.1016/j.jallcom.2004.08.049 | Ag1.2 Sb0.8 Pb14.9 Te22.7 | Ag1.2Sb0.8Te22.7Pb14.9 | Ag1.2Sb0.8Pb14.9Te22.7 |  | Ag1−xPb18SbTe20 | Stoichiometric Formula |  | 2005 | 523 | 15.83 | 280 | 1.241072 | 0 | 0.06426541 | 1.01 | 0 |  |  | False |  |  | melted in a sealed quartz ampoule at 1123 K for a few hours | Not mentioned | hot pressed at a pressure of 80 MPa for 2 h at 723 K under nitrogen atmosphere | Not mentioned | Not mentioned | Polycrystalline | Bulk
5491 | ESTM | https://doi.org/10.1016/j.jallcom.2004.08.049 | Ag1.2 Sb0.8 Pb14.9 Te22.7 | Ag1.2Sb0.8Te22.7Pb14.9 | Ag1.2Sb0.8Pb14.9Te22.7 |  | Ag1−xPb18SbTe20 | Stoichiometric Formula |  | 2005 | 473 | 15.47 | 344 | 1.83065792 | 1.212922e-16 | 0.08246678 | 1.05 | 1.682834e-16 |  |  | False |  |  | melted in a sealed quartz ampoule at 1123 K for a few hours | Not mentioned | hot pressed at a pressure of 80 MPa for 2 h at 723 K under nitrogen atmosphere | Not mentioned | Not mentioned | Polycrystalline | Bulk
5492 | ESTM | https://doi.org/10.1016/j.jallcom.2004.08.049 | Ag1.2 Sb0.8 Pb14.9 Te22.7 | Ag1.2Sb0.8Te22.7Pb14.9 | Ag1.2Sb0.8Pb14.9Te22.7 |  | Ag1−xPb18SbTe20 | Stoichiometric Formula |  | 2005 | 573 | 21.12 | 289.6 | 1.771296 | 2.507144e-16 | 0.1063111 | 0.9547 | 1.305394e-16 |  |  | False |  |  | melted in a sealed quartz ampoule at 1123 K for a few hours | Not mentioned | hot pressed at a pressure of 80 MPa for 2 h at 723 K under nitrogen atmosphere | Not mentioned | Not mentioned | Polycrystalline | Bulk
5493 | ESTM | https://doi.org/10.1016/j.jallcom.2004.08.049 | Ag1.2 Sb0.8 Pb14.9 Te22.7 | Ag1.2Sb0.8Te22.7Pb14.9 | Ag1.2Sb0.8Pb14.9Te22.7 |  | Ag1−xPb18SbTe20 | Stoichiometric Formula |  | 2005 | 373 | 23.15 | 404.8 | 3.793429376 | 2.34136e-16 | 0.1298118 | 1.09 | 6.414417e-16 |  |  | False |  |  | melted in a sealed quartz ampoule at 1123 K for a few hours | Not mentioned | hot pressed at a pressure of 80 MPa for 2 h at 723 K under nitrogen atmosphere | Not mentioned | Not mentioned | Polycrystalline | Bulk
5494 | ESTM | https://doi.org/10.1016/j.jallcom.2004.08.049 | Ag1.2 Sb0.8 Pb14.9 Te22.7 | Ag1.2Sb0.8Te22.7Pb14.9 | Ag1.2Sb0.8Pb14.9Te22.7 |  | Ag1−xPb18SbTe20 | Stoichiometric Formula |  | 2005 | 423 | 18 | 438.5 | 3.4610805 | 0 | 0.1381167 | 1.06 | 2.009574e-16 |  |  | False |  |  | melted in a sealed quartz ampoule at 1123 K for a few hours | Not mentioned | hot pressed at a pressure of 80 MPa for 2 h at 723 K under nitrogen atmosphere | Not mentioned | Not mentioned | Polycrystalline | Bulk
5495 | ESTM | https://doi.org/10.1016/j.jallcom.2004.08.049 | Ag1.2 Sb0.8 Pb14.9 Te22.7 | Ag1.2Sb0.8Te22.7Pb14.9 | Ag1.2Sb0.8Pb14.9Te22.7 |  | Ag1−xPb18SbTe20 | Stoichiometric Formula |  | 2005 | 623 | 31.47 | 316.8 | 3.1584 | 1.406058e-16 | 0.2138786 | 0.92 | 1.297726e-16 |  |  | False |  |  | melted in a sealed quartz ampoule at 1123 K for a few hours | Not mentioned | hot pressed at a pressure of 80 MPa for 2 h at 723 K under nitrogen atmosphere | Not mentioned | Not mentioned | Polycrystalline | Bulk
5496 | ESTM | https://doi.org/10.1016/j.jallcom.2004.08.049 | Ag1.2 Sb0.8 Pb14.9 Te22.7 | Ag1.2Sb0.8Te22.7Pb14.9 | Ag1.2Sb0.8Pb14.9Te22.7 |  | Ag1−xPb18SbTe20 | Stoichiometric Formula |  | 2005 | 673 | 43.5 | 305 | 4.0465875 | 0 | 0.28 | 0.95 | 0.02381706 |  |  | False |  |  | melted in a sealed quartz ampoule at 1123 K for a few hours | Not mentioned | hot pressed at a pressure of 80 MPa for 2 h at 723 K under nitrogen atmosphere | Not mentioned | Not mentioned | Polycrystalline | Bulk
5497 | ESTM | https://doi.org/10.1016/j.jallcom.2004.08.049 | Ag1.3 Sb0.9 Pb15.7 Te22 | Ag1.3Sb0.9Te22Pb15.7 | Ag1.3Sb0.9Pb15.7Te22.0 |  | Ag1−xPb18SbTe20 | Stoichiometric Formula |  | 2005 | 623 | 16.7 | 40 | 0.02672 | 1.298446e-16 | 0.001585387 | 1.05 | 1.367745e-16 |  |  | False |  |  | melted in a sealed quartz ampoule at 1123 K for a few hours | Not mentioned | hot pressed at a pressure of 80 MPa for 2 h at 723 K under nitrogen atmosphere | Not mentioned | Not mentioned | Polycrystalline | Bulk
5498 | ESTM | https://doi.org/10.1016/j.jallcom.2004.08.049 | Ag1.3 Sb0.9 Pb15.7 Te22 | Ag1.3Sb0.9Te22Pb15.7 | Ag1.3Sb0.9Pb15.7Te22.0 |  | Ag1−xPb18SbTe20 | Stoichiometric Formula |  | 2005 | 473 | 7.33 | -99.2 | 0.0721318912 | 0 | 0.00343589 | 0.993 | 3.786625e-16 |  |  | False |  |  | melted in a sealed quartz ampoule at 1123 K for a few hours | Not mentioned | hot pressed at a pressure of 80 MPa for 2 h at 723 K under nitrogen atmosphere | Not mentioned | Not mentioned | Polycrystalline | Bulk
5499 | ESTM | https://doi.org/10.1016/j.jallcom.2004.08.049 | Ag1.3 Sb0.9 Pb15.7 Te22 | Ag1.3Sb0.9Te22Pb15.7 | Ag1.3Sb0.9Pb15.7Te22.0 |  | Ag1−xPb18SbTe20 | Stoichiometric Formula |  | 2005 | 573 | 12.5 | -91.2 | 0.103968 | 1.334813e-16 | 0.005792849 | 1.0284 | 1.497297e-16 |  |  | False |  |  | melted in a sealed quartz ampoule at 1123 K for a few hours | Not mentioned | hot pressed at a pressure of 80 MPa for 2 h at 723 K under nitrogen atmosphere | Not mentioned | Not mentioned | Polycrystalline | Bulk
5500 | ESTM | https://doi.org/10.1016/j.jallcom.2004.08.049 | Ag1.3 Sb0.9 Pb15.7 Te22 | Ag1.3Sb0.9Te22Pb15.7 | Ag1.3Sb0.9Pb15.7Te22.0 |  | Ag1−xPb18SbTe20 | Stoichiometric Formula |  | 2005 | 423 | 8.33 | 153.6 | 0.1965293568 | 0 | 0.008313192 | 1 | 0 |  |  | False |  |  | melted in a sealed quartz ampoule at 1123 K for a few hours | Not mentioned | hot pressed at a pressure of 80 MPa for 2 h at 723 K under nitrogen atmosphere | Not mentioned | Not mentioned | Polycrystalline | Bulk
5501 | ESTM | https://doi.org/10.1016/j.jallcom.2004.08.049 | Ag1.3 Sb0.9 Pb15.7 Te22 | Ag1.3Sb0.9Te22Pb15.7 | Ag1.3Sb0.9Pb15.7Te22.0 |  | Ag1−xPb18SbTe20 | Stoichiometric Formula |  | 2005 | 523 | 9.13 | -171.2 | 0.2675951872 | 2.074445e-16 | 0.01385666 | 1.01 | 1.251906e-16 |  |  | False |  |  | melted in a sealed quartz ampoule at 1123 K for a few hours | Not mentioned | hot pressed at a pressure of 80 MPa for 2 h at 723 K under nitrogen atmosphere | Not mentioned | Not mentioned | Polycrystalline | Bulk
5502 | ESTM | https://doi.org/10.1016/j.jallcom.2004.08.049 | Ag1.3 Sb0.9 Pb15.7 Te22 | Ag1.3Sb0.9Te22Pb15.7 | Ag1.3Sb0.9Pb15.7Te22.0 |  | Ag1−xPb18SbTe20 | Stoichiometric Formula |  | 2005 | 673 | 23.17 | 140.8 | 0.4593369088 | 1.208506e-16 | 0.02916356 | 1.06 | 2.379303e-16 |  |  | False |  |  | melted in a sealed quartz ampoule at 1123 K for a few hours | Not mentioned | hot pressed at a pressure of 80 MPa for 2 h at 723 K under nitrogen atmosphere | Not mentioned | Not mentioned | Polycrystalline | Bulk
5504 | ESTM | https://doi.org/10.1016/j.jallcom.2004.09.036 | Co1 Si1 | CoSi | CoSi |  |  | Stoichiometric Formula |  | 2005 | 320 | 5551.9 | -79.4 | 35.00118 | 0 | 0.08179039 | 13.694 | 1.69675e-16 |  |  | False |  |  | melted together in an arc melting furnace on a round-shaped water-cooled copper hearth under a purified Ar atmosphere and then remelted | Not mentioned | rystal growth was performed on an optical floating zone system in Ar | Not mentioned | Not mentioned | Single Crystal | Bulk
5505 | ESTM | https://doi.org/10.1016/j.jallcom.2004.09.036 | Co1 Si0.98 Ge0.02 | Co1Si0.98Ge0.02 | CoSi0.98Ge0.02 |  |  | Stoichiometric Formula |  | 2005 | 320 | 5843.7 | -81.453 | 38.77056 | 1.832686e-16 | 0.1027035 | 12.08 | 0 |  |  | False |  |  | melted together in an arc melting furnace on a round-shaped water-cooled copper hearth under a purified Ar atmosphere and then remelted | Not mentioned | rystal growth was performed on an optical floating zone system in Ar | Not mentioned | Not mentioned | Polycrystalline | Bulk
5506 | ESTM | https://doi.org/10.1016/j.jallcom.2004.09.036 | Co1 Si0.995 B0.005 | Co1Si0.995B0.005 | CoSi0.995B0.005 |  |  | Stoichiometric Formula |  | 2005 | 320 | 7053 | -82.28 | 47.7488 | 1.488085e-16 | 0.1078 | 14.06 | 0.008110984 |  |  | False |  |  | melted together in an arc melting furnace on a round-shaped water-cooled copper hearth under a purified Ar atmosphere and then remelted | Not mentioned | rystal growth was performed on an optical floating zone system in Ar | Not mentioned | Not mentioned | Single Crystal | Bulk
5508 | ESTM | https://doi.org/10.1016/j.jallcom.2016.01.190 | Sn0.98 In0.02 Se1 | In0.02Sn0.98Se1 | Sn0.98In0.02Se |  |  | Stoichiometric Formula |  | 2016 | 373 | 0.35 | 391 | 0.05350835 | 1.296787e-16 | 0.002494827 | 0.8 | 0 |  |  | False |  |  | grounded using mortar pestle. | Not mentioned | spark plasma sintering at ~6 Pa in a pressure of 60 MPa at 773 K, a heating rate of 50 °C/min and a soaking time of ∼10 min | 773 | 72h | Polycrystalline | Bulk
5509 | ESTM | https://doi.org/10.1016/j.jallcom.2016.01.190 | Sn0.98 In0.02 Se1 | In0.02Sn0.98Se1 | Sn0.98In0.02Se |  |  | Stoichiometric Formula |  | 2016 | 423 | 0.46 | 440 | 0.089056 | 0 | 0.005261269 | 0.716 | 0 |  |  | False |  |  | grounded using mortar pestle. | Not mentioned | spark plasma sintering at ~6 Pa in a pressure of 60 MPa at 773 K, a heating rate of 50 °C/min and a soaking time of ∼10 min | 773 | 72h | Polycrystalline | Bulk
5511 | ESTM | https://doi.org/10.1016/j.jallcom.2016.01.190 | Sn0.98 In0.02 Se1 | In0.02Sn0.98Se1 | Sn0.98In0.02Se |  |  | Stoichiometric Formula |  | 2016 | 523 | 0.7 | 492 | 0.1694448 | 1.638031e-16 | 0.01404432 | 0.631 | 2.470357e-16 |  |  | False |  |  | grounded using mortar pestle. | Not mentioned | spark plasma sintering at ~6 Pa in a pressure of 60 MPa at 773 K, a heating rate of 50 °C/min and a soaking time of ∼10 min | 773 | 72h | Polycrystalline | Bulk
5513 | ESTM | https://doi.org/10.1016/j.jallcom.2016.01.190 | Sn0.98 In0.02 Se1 | In0.02Sn0.98Se1 | Sn0.98In0.02Se |  |  | Stoichiometric Formula |  | 2016 | 623 | 1.25 | 493 | 0.30381125 | 0 | 0.029 | 0.62 | 0.05269415 |  |  | False |  |  | grounded using mortar pestle. | Not mentioned | spark plasma sintering at ~6 Pa in a pressure of 60 MPa at 773 K, a heating rate of 50 °C/min and a soaking time of ∼10 min | 773 | 72h | Polycrystalline | Bulk
5514 | ESTM | https://doi.org/10.1016/j.jallcom.2016.01.190 | Sn0.98 In0.02 Se1 | In0.02Sn0.98Se1 | Sn0.98In0.02Se |  |  | Stoichiometric Formula |  | 2016 | 673 | 1.95 | 461 | 0.41441595 | 0 | 0.046 | 0.63 | 0.03760547 |  |  | False |  |  | grounded using mortar pestle. | Not mentioned | spark plasma sintering at ~6 Pa in a pressure of 60 MPa at 773 K, a heating rate of 50 °C/min and a soaking time of ∼10 min | 773 | 72h | Polycrystalline | Bulk
5515 | ESTM | https://doi.org/10.1016/j.jallcom.2016.01.190 | Sn0.98 In0.02 Se1 | In0.02Sn0.98Se1 | Sn0.98In0.02Se |  |  | Stoichiometric Formula |  | 2016 | 723 | 3.24 | 425 | 0.585225 | 0 | 0.0662156 | 0.639 | 0 |  |  | False |  |  | grounded using mortar pestle. | Not mentioned | spark plasma sintering at ~6 Pa in a pressure of 60 MPa at 773 K, a heating rate of 50 °C/min and a soaking time of ∼10 min | 773 | 72h | Polycrystalline | Bulk
5516 | ESTM | https://doi.org/10.1016/j.jallcom.2016.01.190 | Sn0.98 In0.02 Se1 | In0.02Sn0.98Se1 | Sn0.98In0.02Se |  |  | Stoichiometric Formula |  | 2016 | 773 | 5.82 | 378 | 0.83158488 | 0 | 0.098 | 0.67 | 0.02099435 |  |  | False |  |  | grounded using mortar pestle. | Not mentioned | spark plasma sintering at ~6 Pa in a pressure of 60 MPa at 773 K, a heating rate of 50 °C/min and a soaking time of ∼10 min | 773 | 72h | Polycrystalline | Bulk
5517 | ESTM | https://doi.org/10.1016/j.jallcom.2016.01.190 | Sn1 Se1 | SnSe | SnSe |  |  | Stoichiometric Formula |  | 2016 | 323 | 1.17 | 357 | 0.14911533 | 0 | 0.006 | 0.88 | 0.08779827 |  |  | False |  |  | grounded using mortar pestle. | Not mentioned | spark plasma sintering at ~6 Pa in a pressure of 60 MPa at 773 K, a heating rate of 50 °C/min and a soaking time of ∼10 min | 773 | 72h | Polycrystalline | Bulk
5518 | ESTM | https://doi.org/10.1016/j.jallcom.2016.01.190 | Sn1 Se1 | SnSe | SnSe |  |  | Stoichiometric Formula |  | 2016 | 373 | 2.34 | 379 | 0.33611994 | 0 | 0.016 | 0.77 | 0.01763586 |  |  | False |  |  | grounded using mortar pestle. | Not mentioned | spark plasma sintering at ~6 Pa in a pressure of 60 MPa at 773 K, a heating rate of 50 °C/min and a soaking time of ∼10 min | 773 | 72h | Polycrystalline | Bulk
5519 | ESTM | https://doi.org/10.1016/j.jallcom.2016.01.190 | Sn1 Se1 | SnSe | SnSe |  |  | Stoichiometric Formula |  | 2016 | 423 | 3.59 | 397 | 0.56581631 | 1.962162e-16 | 0.037 | 0.69 | 0.06251352 |  |  | False |  |  | grounded using mortar pestle. | Not mentioned | spark plasma sintering at ~6 Pa in a pressure of 60 MPa at 773 K, a heating rate of 50 °C/min and a soaking time of ∼10 min | 773 | 72h | Polycrystalline | Bulk
5520 | ESTM | https://doi.org/10.1016/j.jallcom.2016.01.190 | Sn1 Se1 | SnSe | SnSe |  |  | Stoichiometric Formula |  | 2016 | 523 | 3.36 | 371 | 0.46247376 | 0 | 0.04031229608 | 0.6 | 1.721285e-16 |  |  | False |  |  | grounded using mortar pestle. | Not mentioned | spark plasma sintering at ~6 Pa in a pressure of 60 MPa at 773 K, a heating rate of 50 °C/min and a soaking time of ∼10 min | 773 | 72h | Polycrystalline | Bulk
5521 | ESTM | https://doi.org/10.1016/j.jallcom.2016.01.190 | Sn1 Se1 | SnSe | SnSe |  |  | Stoichiometric Formula |  | 2016 | 573 | 3.28 | 384 | 0.48365568 | 0 | 0.04469915 | 0.62 | 0 |  |  | False |  |  | grounded using mortar pestle. | Not mentioned | spark plasma sintering at ~6 Pa in a pressure of 60 MPa at 773 K, a heating rate of 50 °C/min and a soaking time of ∼10 min | 773 | 72h | Polycrystalline | Bulk
5522 | ESTM | https://doi.org/10.1016/j.jallcom.2016.01.190 | Sn1 Se1 | SnSe | SnSe |  |  | Stoichiometric Formula |  | 2016 | 473 | 4.22 | 391 | 0.64515782 | 1.720855e-16 | 0.045 | 0.67 | 0.01213814 |  |  | False |  |  | grounded using mortar pestle. | Not mentioned | spark plasma sintering at ~6 Pa in a pressure of 60 MPa at 773 K, a heating rate of 50 °C/min and a soaking time of ∼10 min | 773 | 72h | Polycrystalline | Bulk
5523 | ESTM | https://doi.org/10.1016/j.jallcom.2016.01.190 | Sn1 Se1 | SnSe | SnSe |  |  | Stoichiometric Formula |  | 2016 | 623 | 4.69 | 384 | 0.69156864 | 1.605369e-16 | 0.07302496 | 0.59 | 0 |  |  | False |  |  | grounded using mortar pestle. | Not mentioned | spark plasma sintering at ~6 Pa in a pressure of 60 MPa at 773 K, a heating rate of 50 °C/min and a soaking time of ∼10 min | 773 | 72h | Polycrystalline | Bulk
5524 | ESTM | https://doi.org/10.1016/j.jallcom.2016.01.190 | Sn1 Se1 | SnSe | SnSe |  |  | Stoichiometric Formula |  | 2016 | 673 | 7.77 | 375 | 1.09265625 | 2.032154e-16 | 0.1441878 | 0.51 | 3.849921e-16 |  |  | False |  |  | grounded using mortar pestle. | Not mentioned | spark plasma sintering at ~6 Pa in a pressure of 60 MPa at 773 K, a heating rate of 50 °C/min and a soaking time of ∼10 min | 773 | 72h | Polycrystalline | Bulk
5525 | ESTM | https://doi.org/10.1016/j.jallcom.2016.01.190 | Sn1 Se1 | SnSe | SnSe |  |  | Stoichiometric Formula |  | 2016 | 723 | 13.24 | 356 | 1.67798464 | 0 | 0.2091695 | 0.58 | 1.326942e-16 |  |  | False |  |  | grounded using mortar pestle. | Not mentioned | spark plasma sintering at ~6 Pa in a pressure of 60 MPa at 773 K, a heating rate of 50 °C/min and a soaking time of ∼10 min | 773 | 72h | Polycrystalline | Bulk
5526 | ESTM | https://doi.org/10.1016/j.jallcom.2016.01.190 | Sn1 Se1 | SnSe | SnSe |  |  | Stoichiometric Formula |  | 2016 | 773 | 25.7 | 325 | 2.7145625 | 0 | 0.3747066 | 0.56 | 2.962913e-16 |  |  | False |  |  | grounded using mortar pestle. | Not mentioned | spark plasma sintering at ~6 Pa in a pressure of 60 MPa at 773 K, a heating rate of 50 °C/min and a soaking time of ∼10 min | 773 | 72h | Polycrystalline | Bulk
5528 | ESTM | https://doi.org/10.1016/j.jmat.2019.12.003 | Sn1 S1 | SnS | SnS |  |  | Stoichiometric Formula |  | 2020 | 400 | 0.005 | 579 | 0.001676205 | 1.293639e-16 | 6.151211e-05 | 1.09 | 2.203229e-16 |  |  | False |  |  | ball-milled at 450 rpm for 900 min | Not mentioned | spark plasma sintering at 850 K for 7 min under an axial pressure of 50 MPa in vacuum | Not mentioned | Not mentioned | Polycrystalline | Bulk
5529 | ESTM | https://doi.org/10.1016/j.jmat.2019.12.003 | Sn1 S1 | SnS | SnS |  |  | Stoichiometric Formula |  | 2020 | 500 | 0.025 | 624 | 0.0097344 | 0 | 0.0005562514 | 0.875 | 0 |  |  | False |  |  | ball-milled at 450 rpm for 900 min | Not mentioned | spark plasma sintering at 850 K for 7 min under an axial pressure of 50 MPa in vacuum | Not mentioned | Not mentioned | Polycrystalline | Bulk
5530 | ESTM | https://doi.org/10.1016/j.jmat.2019.12.003 | Sn1 S1 | SnS | SnS |  |  | Stoichiometric Formula |  | 2020 | 600 | 0.17 | 653 | 0.07248953 | 0 | 0.005505534 | 0.79 | 1.575436e-16 |  |  | False |  |  | ball-milled at 450 rpm for 900 min | Not mentioned | spark plasma sintering at 850 K for 7 min under an axial pressure of 50 MPa in vacuum | Not mentioned | Not mentioned | Polycrystalline | Bulk
5531 | ESTM | https://doi.org/10.1016/j.jmat.2019.12.003 | Sn1 S1 | SnS | SnS |  |  | Stoichiometric Formula |  | 2020 | 700 | 0.8 | 620 | 0.30752 | 1.805123e-16 | 0.0285496 | 0.754 | 1.215235e-16 |  |  | False |  |  | ball-milled at 450 rpm for 900 min | Not mentioned | spark plasma sintering at 850 K for 7 min under an axial pressure of 50 MPa in vacuum | Not mentioned | Not mentioned | Polycrystalline | Bulk
5532 | ESTM | https://doi.org/10.1016/j.jmat.2019.12.003 | Sn1 S1 | SnS | SnS |  |  | Stoichiometric Formula |  | 2020 | 800 | 3 | 548 | 0.900912 | 1.232332e-16 | 0.1029614 | 0.7 | 5.391454e-16 |  |  | False |  |  | ball-milled at 450 rpm for 900 min | Not mentioned | spark plasma sintering at 850 K for 7 min under an axial pressure of 50 MPa in vacuum | Not mentioned | Not mentioned | Polycrystalline | Bulk
5533 | ESTM | https://doi.org/10.1016/j.jmst.2020.12.063 | Sn0.87 Mn0.1 Bi0.03 Te1 | Mn0.1Sn0.87Bi0.03Te1 | Sn0.87Mn0.1Bi0.03Te |  |  | Stoichiometric Formula |  | 2021 | 323 | 2655 | 60 | 9.558 | 0 | 0.07286368 | 4.237 | 0 |  |  | False |  |  | starting powders put in a rocking furnace and heated slowly for 4 h to 950 °C. This temperature was maintained for 12 h immediately after which water quenching was done | Not mentioned | hot press at temperature of 550 °C for 1 h under an axial pressure of 80 MPa in an Ar atmosphere | 873 | 48h | Polycrystalline | Bulk
5534 | ESTM | https://doi.org/10.1016/j.jmst.2020.12.063 | Sn0.87 Mn0.1 Bi0.03 Te1 | Mn0.1Sn0.87Bi0.03Te1 | Sn0.87Mn0.1Bi0.03Te |  |  | Stoichiometric Formula |  | 2021 | 373 | 2400 | 64 | 9.8304 | 0 | 0.08998133 | 4.075 | 1.542296e-16 |  |  | False |  |  | starting powders put in a rocking furnace and heated slowly for 4 h to 950 °C. This temperature was maintained for 12 h immediately after which water quenching was done | Not mentioned | hot press at temperature of 550 °C for 1 h under an axial pressure of 80 MPa in an Ar atmosphere | 873 | 48h | Polycrystalline | Bulk
5535 | ESTM | https://doi.org/10.1016/j.jmst.2020.12.063 | Sn0.87 Mn0.1 Bi0.03 Te1 | Mn0.1Sn0.87Bi0.03Te1 | Sn0.87Mn0.1Bi0.03Te |  |  | Stoichiometric Formula |  | 2021 | 423 | 2180 | 72 | 11.30112 | 0 | 0.119509344 | 4 | 1.16123e-16 |  |  | False |  |  | starting powders put in a rocking furnace and heated slowly for 4 h to 950 °C. This temperature was maintained for 12 h immediately after which water quenching was done | Not mentioned | hot press at temperature of 550 °C for 1 h under an axial pressure of 80 MPa in an Ar atmosphere | 873 | 48h | Polycrystalline | Bulk
5536 | ESTM | https://doi.org/10.1016/j.jmst.2020.12.063 | Sn0.87 Mn0.1 Bi0.03 Te1 | Mn0.1Sn0.87Bi0.03Te1 | Sn0.87Mn0.1Bi0.03Te |  |  | Stoichiometric Formula |  | 2021 | 473 | 1980 | 87.4 | 15.1247448 | 1.174471e-16 | 0.1858183 | 3.85 | 1.493694e-16 |  |  | False |  |  | starting powders put in a rocking furnace and heated slowly for 4 h to 950 °C. This temperature was maintained for 12 h immediately after which water quenching was done | Not mentioned | hot press at temperature of 550 °C for 1 h under an axial pressure of 80 MPa in an Ar atmosphere | 873 | 48h | Polycrystalline | Bulk
5537 | ESTM | https://doi.org/10.1016/j.jmst.2020.12.063 | Sn0.87 Mn0.1 Bi0.03 Te1 | Mn0.1Sn0.87Bi0.03Te1 | Sn0.87Mn0.1Bi0.03Te |  |  | Stoichiometric Formula |  | 2021 | 523 | 1792 | 94 | 15.834112 | 0 | 0.226511 | 3.656 | 1.225352e-16 |  |  | False |  |  | starting powders put in a rocking furnace and heated slowly for 4 h to 950 °C. This temperature was maintained for 12 h immediately after which water quenching was done | Not mentioned | hot press at temperature of 550 °C for 1 h under an axial pressure of 80 MPa in an Ar atmosphere | 873 | 48h | Polycrystalline | Bulk
5538 | ESTM | https://doi.org/10.1016/j.jmst.2020.12.063 | Sn0.87 Mn0.1 Bi0.03 Te1 | Mn0.1Sn0.87Bi0.03Te1 | Sn0.87Mn0.1Bi0.03Te |  |  | Stoichiometric Formula |  | 2021 | 623 | 1547.6 | 106 | 17.3888336 | 2.043101e-16 | 0.3218432 | 3.366 | 1.724788e-16 |  |  | False |  |  | starting powders put in a rocking furnace and heated slowly for 4 h to 950 °C. This temperature was maintained for 12 h immediately after which water quenching was done | Not mentioned | hot press at temperature of 550 °C for 1 h under an axial pressure of 80 MPa in an Ar atmosphere | 873 | 48h | Polycrystalline | Bulk
5539 | ESTM | https://doi.org/10.1016/j.jmst.2020.12.063 | Sn0.87 Mn0.1 Bi0.03 Te1 | Mn0.1Sn0.87Bi0.03Te1 | Sn0.87Mn0.1Bi0.03Te |  |  | Stoichiometric Formula |  | 2021 | 773 | 1000 | 144 | 20.467 | 0.01314311 | 0.5925465 | 2.67 | 3.476394e-08 |  |  | False |  |  | starting powders put in a rocking furnace and heated slowly for 4 h to 950 °C. This temperature was maintained for 12 h immediately after which water quenching was done | Not mentioned | hot press at temperature of 550 °C for 1 h under an axial pressure of 80 MPa in an Ar atmosphere | 873 | 48h | Polycrystalline | Bulk
5540 | ESTM | https://doi.org/10.1016/j.jmst.2020.12.063 | Sn0.91 Mn0.08 Bi0.01 Te1 | Mn0.08Sn0.91Bi0.01Te1 | Sn0.91Mn0.08Bi0.01Te |  |  | Stoichiometric Formula |  | 2021 | 323 | 3220 | 51 | 8.37522 | 0 | 0.06276557 | 4.31 | 0 |  |  | False |  |  | starting powders put in a rocking furnace and heated slowly for 4 h to 950 °C. This temperature was maintained for 12 h immediately after which water quenching was done | Not mentioned | hot press at temperature of 550 °C for 1 h under an axial pressure of 80 MPa in an Ar atmosphere | 873 | 48h | Polycrystalline | Bulk
5541 | ESTM | https://doi.org/10.1016/j.jmst.2020.12.063 | Sn0.91 Mn0.08 Bi0.01 Te1 | Mn0.08Sn0.91Bi0.01Te1 | Sn0.91Mn0.08Bi0.01Te |  |  | Stoichiometric Formula |  | 2021 | 373 | 2970 | 59.5 | 10.5145425 | 0 | 0.09280465 | 4.226 | 1.495376e-16 |  |  | False |  |  | starting powders put in a rocking furnace and heated slowly for 4 h to 950 °C. This temperature was maintained for 12 h immediately after which water quenching was done | Not mentioned | hot press at temperature of 550 °C for 1 h under an axial pressure of 80 MPa in an Ar atmosphere | 873 | 48h | Polycrystalline | Bulk
5542 | ESTM | https://doi.org/10.1016/j.jmst.2020.12.063 | Sn0.91 Mn0.08 Bi0.01 Te1 | Mn0.08Sn0.91Bi0.01Te1 | Sn0.91Mn0.08Bi0.01Te |  |  | Stoichiometric Formula |  | 2021 | 423 | 2678 | 63.8 | 10.90063832 | 1.62959e-16 | 0.1124627 | 4.1 | 2.467981e-16 |  |  | False |  |  | starting powders put in a rocking furnace and heated slowly for 4 h to 950 °C. This temperature was maintained for 12 h immediately after which water quenching was done | Not mentioned | hot press at temperature of 550 °C for 1 h under an axial pressure of 80 MPa in an Ar atmosphere | 873 | 48h | Polycrystalline | Bulk
5543 | ESTM | https://doi.org/10.1016/j.jmst.2020.12.063 | Sn0.91 Mn0.08 Bi0.01 Te1 | Mn0.08Sn0.91Bi0.01Te1 | Sn0.91Mn0.08Bi0.01Te |  |  | Stoichiometric Formula |  | 2021 | 473 | 2400 | 75.45 | 13.662486 | 0 | 0.1628618 | 3.968 | 1.704241e-16 |  |  | False |  |  | starting powders put in a rocking furnace and heated slowly for 4 h to 950 °C. This temperature was maintained for 12 h immediately after which water quenching was done | Not mentioned | hot press at temperature of 550 °C for 1 h under an axial pressure of 80 MPa in an Ar atmosphere | 873 | 48h | Polycrystalline | Bulk
5544 | ESTM | https://doi.org/10.1016/j.jmst.2020.12.063 | Sn0.91 Mn0.08 Bi0.01 Te1 | Mn0.08Sn0.91Bi0.01Te1 | Sn0.91Mn0.08Bi0.01Te |  |  | Stoichiometric Formula |  | 2021 | 523 | 2160 | 88 | 16.72704 | 0 | 0.2311354 | 3.7849 | 2.401673e-16 |  |  | False |  |  | starting powders put in a rocking furnace and heated slowly for 4 h to 950 °C. This temperature was maintained for 12 h immediately after which water quenching was done | Not mentioned | hot press at temperature of 550 °C for 1 h under an axial pressure of 80 MPa in an Ar atmosphere | 873 | 48h | Polycrystalline | Bulk
5545 | ESTM | https://doi.org/10.1016/j.jmst.2020.12.063 | Sn0.91 Mn0.08 Bi0.01 Te1 | Mn0.08Sn0.91Bi0.01Te1 | Sn0.91Mn0.08Bi0.01Te |  |  | Stoichiometric Formula |  | 2021 | 773 | 1160 | 144 | 24.05376 | 0 | 0.7497402 | 2.48 | 1.48081e-16 |  |  | False |  |  | starting powders put in a rocking furnace and heated slowly for 4 h to 950 °C. This temperature was maintained for 12 h immediately after which water quenching was done | Not mentioned | hot press at temperature of 550 °C for 1 h under an axial pressure of 80 MPa in an Ar atmosphere | 873 | 48h | Polycrystalline | Bulk
5546 | ESTM | https://doi.org/10.1016/j.jmst.2020.12.063 | Sn1 Te1 | SnTe | SnTe |  |  | Stoichiometric Formula |  | 2021 | 323 | 5756 | 30.4 | 5.31946496 | 1.669676e-16 | 0.01669764 | 10.29 | 2.077807e-16 |  |  | False |  |  | starting powders put in a rocking furnace and heated slowly for 4 h to 950 °C. This temperature was maintained for 12 h immediately after which water quenching was done | Not mentioned | hot press at temperature of 550 °C for 1 h under an axial pressure of 80 MPa in an Ar atmosphere | 873 | 48h | Polycrystalline | Bulk
5547 | ESTM | https://doi.org/10.1016/j.jmst.2020.12.063 | Sn1 Te1 | SnTe | SnTe |  |  | Stoichiometric Formula |  | 2021 | 373 | 4976 | 32.6 | 5.28829376 | 1.679518e-16 | 0.02004607 | 9.84 | 1.730736e-16 |  |  | False |  |  | starting powders put in a rocking furnace and heated slowly for 4 h to 950 °C. This temperature was maintained for 12 h immediately after which water quenching was done | Not mentioned | hot press at temperature of 550 °C for 1 h under an axial pressure of 80 MPa in an Ar atmosphere | 873 | 48h | Polycrystalline | Bulk
5548 | ESTM | https://doi.org/10.1016/j.jmst.2020.12.063 | Sn1 Te1 | SnTe | SnTe |  |  | Stoichiometric Formula |  | 2021 | 423 | 4315 | 37 | 5.907235 | 0 | 0.02686839 | 9.3 | 1.291275e-16 |  |  | False |  |  | starting powders put in a rocking furnace and heated slowly for 4 h to 950 °C. This temperature was maintained for 12 h immediately after which water quenching was done | Not mentioned | hot press at temperature of 550 °C for 1 h under an axial pressure of 80 MPa in an Ar atmosphere | 873 | 48h | Polycrystalline | Bulk
5549 | ESTM | https://doi.org/10.1016/j.jmst.2020.12.063 | Sn1 Te1 | SnTe | SnTe |  |  | Stoichiometric Formula |  | 2021 | 473 | 3773.8 | 42 | 6.6569832 | 0 | 0.03557913 | 8.85 | 0 |  |  | False |  |  | starting powders put in a rocking furnace and heated slowly for 4 h to 950 °C. This temperature was maintained for 12 h immediately after which water quenching was done | Not mentioned | hot press at temperature of 550 °C for 1 h under an axial pressure of 80 MPa in an Ar atmosphere | 873 | 48h | Polycrystalline | Bulk
5550 | ESTM | https://doi.org/10.1016/j.jmst.2020.12.063 | Sn1 Te1 | SnTe | SnTe |  |  | Stoichiometric Formula |  | 2021 | 523 | 3300 | 48 | 7.6032 | 1.168164e-16 | 0.04790932 | 8.3 | 2.896678e-16 |  |  | False |  |  | starting powders put in a rocking furnace and heated slowly for 4 h to 950 °C. This temperature was maintained for 12 h immediately after which water quenching was done | Not mentioned | hot press at temperature of 550 °C for 1 h under an axial pressure of 80 MPa in an Ar atmosphere | 873 | 48h | Polycrystalline | Bulk
5551 | ESTM | https://doi.org/10.1016/j.jmst.2020.12.063 | Sn1 Te1 | SnTe | SnTe |  |  | Stoichiometric Formula |  | 2021 | 573 | 2840 | 54 | 8.28144 | 0 | 0.06190015 | 7.666 | 1.120982e-16 |  |  | False |  |  | starting powders put in a rocking furnace and heated slowly for 4 h to 950 °C. This temperature was maintained for 12 h immediately after which water quenching was done | Not mentioned | hot press at temperature of 550 °C for 1 h under an axial pressure of 80 MPa in an Ar atmosphere | 873 | 48h | Polycrystalline | Bulk
5552 | ESTM | https://doi.org/10.1016/j.jmst.2020.12.063 | Sn1 Te1 | SnTe | SnTe |  |  | Stoichiometric Formula |  | 2021 | 623 | 2464.3 | 65 | 10.4116675 | 0 | 0.09338423 | 6.946 | 1.486095e-16 |  |  | False |  |  | starting powders put in a rocking furnace and heated slowly for 4 h to 950 °C. This temperature was maintained for 12 h immediately after which water quenching was done | Not mentioned | hot press at temperature of 550 °C for 1 h under an axial pressure of 80 MPa in an Ar atmosphere | 873 | 48h | Polycrystalline | Bulk
5553 | ESTM | https://doi.org/10.1016/j.jmst.2020.12.063 | Sn1 Te1 | SnTe | SnTe |  |  | Stoichiometric Formula |  | 2021 | 673 | 2131 | 73.25 | 11.43401 | 0 | 0.1238148 | 6.215 | 4.483401e-16 |  |  | False |  |  | starting powders put in a rocking furnace and heated slowly for 4 h to 950 °C. This temperature was maintained for 12 h immediately after which water quenching was done | Not mentioned | hot press at temperature of 550 °C for 1 h under an axial pressure of 80 MPa in an Ar atmosphere | 873 | 48h | Polycrystalline | Bulk
5554 | ESTM | https://doi.org/10.1016/j.jmst.2020.12.063 | Sn1 Te1 | SnTe | SnTe |  |  | Stoichiometric Formula |  | 2021 | 723 | 1827.4 | 83.5 | 12.74108965 | 0 | 0.1666692 | 5.527 | 1.665309e-16 |  |  | False |  |  | starting powders put in a rocking furnace and heated slowly for 4 h to 950 °C. This temperature was maintained for 12 h immediately after which water quenching was done | Not mentioned | hot press at temperature of 550 °C for 1 h under an axial pressure of 80 MPa in an Ar atmosphere | 873 | 48h | Polycrystalline | Bulk
5555 | ESTM | https://doi.org/10.1016/j.jmst.2020.12.063 | Sn1 Te1 | SnTe | SnTe |  |  | Stoichiometric Formula |  | 2021 | 773 | 1565.5 | 100 | 15.655 | 0 | 0.248487 | 4.87 | 2.233966e-16 |  |  | False |  |  | starting powders put in a rocking furnace and heated slowly for 4 h to 950 °C. This temperature was maintained for 12 h immediately after which water quenching was done | Not mentioned | hot press at temperature of 550 °C for 1 h under an axial pressure of 80 MPa in an Ar atmosphere | 873 | 48h | Polycrystalline | Bulk
5556 | ESTM | https://doi.org/10.1016/j.jpcs.2010.06.006 | Zn0.96 Al0.04 O1 | Al0.04Zn0.96O1 | Zn0.96Al0.04O |  | Zn1−xAlxO | Stoichiometric Formula |  | 2010 | 373 | 637.6 | -65 | 2.69386 | 0 | 0.01723516 | 5.83 | 2.013005e-16 |  |  | False |  |  | ball milling at 160 rpm for 6 h | dried mixture was calcined in an aluminum oxide crucible at 773 K for 2 h before sintering | spark plasma sintering under an axial compressive stress of 50 MPa in vacuum to 1173 K at a rate of 100 K/min, for a holding time of 5 mins | Not mentioned | Not mentioned | Polycrystalline | Bulk
5557 | ESTM | https://doi.org/10.1016/j.jpcs.2010.06.006 | Zn0.96 Al0.04 O1 | Al0.04Zn0.96O1 | Zn0.96Al0.04O |  | Zn1−xAlxO | Stoichiometric Formula |  | 2010 | 473 | 541 | -75 | 3.043125 | 0 | 0.03184509 | 4.52 | 0 |  |  | False |  |  | ball milling at 160 rpm for 6 h | dried mixture was calcined in an aluminum oxide crucible at 773 K for 2 h before sintering | spark plasma sintering under an axial compressive stress of 50 MPa in vacuum to 1173 K at a rate of 100 K/min, for a holding time of 5 mins | Not mentioned | Not mentioned | Polycrystalline | Bulk
5558 | ESTM | https://doi.org/10.1016/j.jpcs.2010.06.006 | Zn0.96 Al0.04 O1 | Al0.04Zn0.96O1 | Zn0.96Al0.04O |  | Zn1−xAlxO | Stoichiometric Formula |  | 2010 | 573 | 505 | -81 | 3.313305 | 1.340321e-16 | 0.05131145 | 3.7 | 1.352309e-16 |  |  | False |  |  | ball milling at 160 rpm for 6 h | dried mixture was calcined in an aluminum oxide crucible at 773 K for 2 h before sintering | spark plasma sintering under an axial compressive stress of 50 MPa in vacuum to 1173 K at a rate of 100 K/min, for a holding time of 5 mins | Not mentioned | Not mentioned | Polycrystalline | Bulk
5559 | ESTM | https://doi.org/10.1016/j.jpcs.2010.06.006 | Zn0.96 Al0.04 O1 | Al0.04Zn0.96O1 | Zn0.96Al0.04O |  | Zn1−xAlxO | Stoichiometric Formula |  | 2010 | 673 | 423.5 | -88 | 3.279584 | 0 | 0.08266517 | 2.67 | 0 |  |  | False |  |  | ball milling at 160 rpm for 6 h | dried mixture was calcined in an aluminum oxide crucible at 773 K for 2 h before sintering | spark plasma sintering under an axial compressive stress of 50 MPa in vacuum to 1173 K at a rate of 100 K/min, for a holding time of 5 mins | Not mentioned | Not mentioned | Polycrystalline | Bulk
5560 | ESTM | https://doi.org/10.1016/j.jpcs.2010.06.006 | Zn0.97 Al0.03 O1 | Al0.03Zn0.97O1 | Zn0.97Al0.03O |  | Zn1−xAlxO | Stoichiometric Formula |  | 2010 | 373 | 490 | -68 | 2.26576 | 1.960001e-16 | 0.01142066 | 7.4 | 4.556806e-16 |  |  | False |  |  | ball milling at 160 rpm for 6 h | dried mixture was calcined in an aluminum oxide crucible at 773 K for 2 h before sintering | spark plasma sintering under an axial compressive stress of 50 MPa in vacuum to 1173 K at a rate of 100 K/min, for a holding time of 5 mins | Not mentioned | Not mentioned | Polycrystalline | Bulk
5561 | ESTM | https://doi.org/10.1016/j.jpcs.2010.06.006 | Zn0.97 Al0.03 O1 | Al0.03Zn0.97O1 | Zn0.97Al0.03O |  | Zn1−xAlxO | Stoichiometric Formula |  | 2010 | 473 | 450 | -78 | 2.7378 | 0 | 0.01932805 | 6.7 | 1.795032e-16 |  |  | False |  |  | ball milling at 160 rpm for 6 h | dried mixture was calcined in an aluminum oxide crucible at 773 K for 2 h before sintering | spark plasma sintering under an axial compressive stress of 50 MPa in vacuum to 1173 K at a rate of 100 K/min, for a holding time of 5 mins | Not mentioned | Not mentioned | Polycrystalline | Bulk
5562 | ESTM | https://doi.org/10.1016/j.jpcs.2010.06.006 | Zn0.97 Al0.03 O1 | Al0.03Zn0.97O1 | Zn0.97Al0.03O |  | Zn1−xAlxO | Stoichiometric Formula |  | 2010 | 573 | 408 | -85 | 2.9478 | 0 | 0.02834043 | 5.96 | 1.224204e-16 |  |  | False |  |  | ball milling at 160 rpm for 6 h | dried mixture was calcined in an aluminum oxide crucible at 773 K for 2 h before sintering | spark plasma sintering under an axial compressive stress of 50 MPa in vacuum to 1173 K at a rate of 100 K/min, for a holding time of 5 mins | Not mentioned | Not mentioned | Polycrystalline | Bulk
5564 | ESTM | https://doi.org/10.1016/j.jssc.2013.04.041 | Mg2.16 Si0.388 Sn0.582 Bi0.03 | Mg2.16Si0.388Sn0.582Bi0.03 | Mg2.16(Si0.4Sn0.6)0.97Bi0.03 |  | Mg2.16(Si0.4Sn0.6)1−yBiy | Stoichiometric Formula |  | 2013 | 300 | 2038.76 | -120.35 | 29.52965 | 1.203101e-16 | 0.320394 | 2.765 | 3.46518e-16 |  |  | False |  |  | powders were mixed and hand grinded in an agate mortar, cold pressed into pellets | Not mentioned | solid state reaction at 873K and then 973K followed by spark plasma sintering | Not mentioned | Not mentioned | Polycrystalline | Bulk
5565 | ESTM | https://doi.org/10.1016/j.jssc.2013.04.041 | Mg2.16 Si0.388 Sn0.582 Bi0.03 | Mg2.16Si0.388Sn0.582Bi0.03 | Mg2.16(Si0.4Sn0.6)0.97Bi0.03 |  | Mg2.16(Si0.4Sn0.6)1−yBiy | Stoichiometric Formula |  | 2013 | 400 | 1727 | -142.9 | 35.26604807 | 0 | 0.5541709 | 2.5455 | 2.003395e-16 |  |  | False |  |  | powders were mixed and hand grinded in an agate mortar, cold pressed into pellets | Not mentioned | solid state reaction at 873K and then 973K followed by spark plasma sintering | Not mentioned | Not mentioned | Polycrystalline | Bulk
5566 | ESTM | https://doi.org/10.1016/j.jssc.2013.04.041 | Mg2.16 Si0.388 Sn0.582 Bi0.03 | Mg2.16Si0.388Sn0.582Bi0.03 | Mg2.16(Si0.4Sn0.6)0.97Bi0.03 |  | Mg2.16(Si0.4Sn0.6)1−yBiy | Stoichiometric Formula |  | 2013 | 500 | 1461 | -162.8 | 38.72211024 | 3.669959e-16 | 0.8104251 | 2.389 | 4.10978e-16 |  |  | False |  |  | powders were mixed and hand grinded in an agate mortar, cold pressed into pellets | Not mentioned | solid state reaction at 873K and then 973K followed by spark plasma sintering | Not mentioned | Not mentioned | Polycrystalline | Bulk
5567 | ESTM | https://doi.org/10.1016/j.jssc.2013.04.041 | Mg2.16 Si0.388 Sn0.582 Bi0.03 | Mg2.16Si0.388Sn0.582Bi0.03 | Mg2.16(Si0.4Sn0.6)0.97Bi0.03 |  | Mg2.16(Si0.4Sn0.6)1−yBiy | Stoichiometric Formula |  | 2013 | 600 | 1246.03 | -180.4 | 40.551 | 1.75222e-16 | 1.058773 | 2.298 | 4.194377e-16 |  |  | False |  |  | powders were mixed and hand grinded in an agate mortar, cold pressed into pellets | Not mentioned | solid state reaction at 873K and then 973K followed by spark plasma sintering | Not mentioned | Not mentioned | Polycrystalline | Bulk
5568 | ESTM | https://doi.org/10.1016/j.jssc.2013.04.041 | Mg2.16 Si0.388 Sn0.582 Bi0.03 | Mg2.16Si0.388Sn0.582Bi0.03 | Mg2.16(Si0.4Sn0.6)0.97Bi0.03 |  | Mg2.16(Si0.4Sn0.6)1−yBiy | Stoichiometric Formula |  | 2013 | 700 | 1055.55 | -198.6 | 41.63296 | 1.706683e-16 | 1.278766 | 2.279 | 1.736398e-16 |  |  | False |  |  | powders were mixed and hand grinded in an agate mortar, cold pressed into pellets | Not mentioned | solid state reaction at 873K and then 973K followed by spark plasma sintering | Not mentioned | Not mentioned | Polycrystalline | Bulk
5569 | ESTM | https://doi.org/10.1016/j.jssc.2013.04.041 | Mg2.16 Si0.388 Sn0.582 Bi0.03 | Mg2.16Si0.388Sn0.582Bi0.03 | Mg2.16(Si0.4Sn0.6)0.97Bi0.03 |  | Mg2.16(Si0.4Sn0.6)1−yBiy | Stoichiometric Formula |  | 2013 | 800 | 891.5 | -216.8 | 41.90249696 | 0 | 1.438712 | 2.33 | 1.543357e-16 |  |  | False |  |  | powders were mixed and hand grinded in an agate mortar, cold pressed into pellets | Not mentioned | solid state reaction at 873K and then 973K followed by spark plasma sintering | Not mentioned | Not mentioned | Polycrystalline | Bulk
5570 | ESTM | https://doi.org/10.1016/j.jssc.2013.04.041 | Mg2.16 Si0.394 Sn0.591 Bi0.015 | Mg2.16Si0.394Sn0.591Bi0.015 | Mg2.16(Si0.4Sn0.6)0.985Bi0.015 |  | Mg2.16(Si0.4Sn0.6)1−yBiy | Stoichiometric Formula |  | 2013 | 300 | 1770 | -136 | 32.85 | 0.003411872 | 0.366196 | 2.682 | 0.003423553 |  |  | False |  |  | powders were mixed and hand grinded in an agate mortar, cold pressed into pellets | Not mentioned | solid state reaction at 873K and then 973K followed by spark plasma sintering | Not mentioned | Not mentioned | Polycrystalline | Bulk
5571 | ESTM | https://doi.org/10.1016/j.jssc.2013.04.041 | Mg2.16 Si0.394 Sn0.591 Bi0.015 | Mg2.16Si0.394Sn0.591Bi0.015 | Mg2.16(Si0.4Sn0.6)0.985Bi0.015 |  | Mg2.16(Si0.4Sn0.6)1−yBiy | Stoichiometric Formula |  | 2013 | 400 | 1464 | -159 | 37.2 | 0.005070323 | 0.6088 | 2.435 | 0.003758699 |  |  | False |  |  | powders were mixed and hand grinded in an agate mortar, cold pressed into pellets | Not mentioned | solid state reaction at 873K and then 973K followed by spark plasma sintering | Not mentioned | Not mentioned | Polycrystalline | Bulk
5572 | ESTM | https://doi.org/10.1016/j.jssc.2013.04.041 | Mg2.16 Si0.394 Sn0.591 Bi0.015 | Mg2.16Si0.394Sn0.591Bi0.015 | Mg2.16(Si0.4Sn0.6)0.985Bi0.015 |  | Mg2.16(Si0.4Sn0.6)1−yBiy | Stoichiometric Formula |  | 2013 | 500 | 1233.33 | -179.4 | 39.69394 | 1.790054e-16 | 0.877 | 2.271 | 0.003499663 |  |  | False |  |  | powders were mixed and hand grinded in an agate mortar, cold pressed into pellets | Not mentioned | solid state reaction at 873K and then 973K followed by spark plasma sintering | Not mentioned | Not mentioned | Polycrystalline | Bulk
5573 | ESTM | https://doi.org/10.1016/j.jssc.2013.04.041 | Mg2.16 Si0.394 Sn0.591 Bi0.015 | Mg2.16Si0.394Sn0.591Bi0.015 | Mg2.16(Si0.4Sn0.6)0.985Bi0.015 |  | Mg2.16(Si0.4Sn0.6)1−yBiy | Stoichiometric Formula |  | 2013 | 600 | 1041 | -198 | 40.811364 | 0 | 1.12 | 2.19 | 0.001678963 |  |  | False |  |  | powders were mixed and hand grinded in an agate mortar, cold pressed into pellets | Not mentioned | solid state reaction at 873K and then 973K followed by spark plasma sintering | Not mentioned | Not mentioned | Polycrystalline | Bulk
5574 | ESTM | https://doi.org/10.1016/j.jssc.2013.04.041 | Mg2.16 Si0.394 Sn0.591 Bi0.015 | Mg2.16Si0.394Sn0.591Bi0.015 | Mg2.16(Si0.4Sn0.6)0.985Bi0.015 |  | Mg2.16(Si0.4Sn0.6)1−yBiy | Stoichiometric Formula |  | 2013 | 700 | 882 | -213.7 | 40.27890258 | 0 | 1.287454 | 2.19 | 3.449361e-16 |  |  | False |  |  | powders were mixed and hand grinded in an agate mortar, cold pressed into pellets | Not mentioned | solid state reaction at 873K and then 973K followed by spark plasma sintering | Not mentioned | Not mentioned | Polycrystalline | Bulk
5575 | ESTM | https://doi.org/10.1016/j.jssc.2013.04.041 | Mg2.16 Si0.394 Sn0.591 Bi0.015 | Mg2.16Si0.394Sn0.591Bi0.015 | Mg2.16(Si0.4Sn0.6)0.985Bi0.015 |  | Mg2.16(Si0.4Sn0.6)1−yBiy | Stoichiometric Formula |  | 2013 | 800 | 746.1 | -224.48 | 37.8 | 0.005372306 | 1.327341 | 2.266 | 0.005401323 |  |  | False |  |  | powders were mixed and hand grinded in an agate mortar, cold pressed into pellets | Not mentioned | solid state reaction at 873K and then 973K followed by spark plasma sintering | Not mentioned | Not mentioned | Polycrystalline | Bulk
5576 | ESTM | https://doi.org/10.1016/j.jssc.2013.04.041 | Mg2.16 Si0.392 Sn0.588 Bi0.02 | Mg2.16Si0.392Sn0.588Bi0.02 | Mg2.16(Si0.4Sn0.6)0.98Bi0.02 |  | Mg2.16(Si0.4Sn0.6)1−yBiy | Stoichiometric Formula |  | 2013 | 300 | 1850 | -122 | 27.5354 | 0 | 0.2982173 | 2.77 | 0 |  |  | False |  |  | powders were mixed and hand grinded in an agate mortar, cold pressed into pellets | Not mentioned | solid state reaction at 873K and then 973K followed by spark plasma sintering | Not mentioned | Not mentioned | Polycrystalline | Bulk
5577 | ESTM | https://doi.org/10.1016/j.jssc.2013.04.041 | Mg2.16 Si0.392 Sn0.588 Bi0.02 | Mg2.16Si0.392Sn0.588Bi0.02 | Mg2.16(Si0.4Sn0.6)0.98Bi0.02 |  | Mg2.16(Si0.4Sn0.6)1−yBiy | Stoichiometric Formula |  | 2013 | 400 | 1541 | -144.8 | 32.31020864 | 2.199128e-16 | 0.5128605 | 2.52 | 4.329533e-16 |  |  | False |  |  | powders were mixed and hand grinded in an agate mortar, cold pressed into pellets | Not mentioned | solid state reaction at 873K and then 973K followed by spark plasma sintering | Not mentioned | Not mentioned | Polycrystalline | Bulk
5578 | ESTM | https://doi.org/10.1016/j.jssc.2013.04.041 | Mg2.16 Si0.392 Sn0.588 Bi0.02 | Mg2.16Si0.392Sn0.588Bi0.02 | Mg2.16(Si0.4Sn0.6)0.98Bi0.02 |  | Mg2.16(Si0.4Sn0.6)1−yBiy | Stoichiometric Formula |  | 2013 | 500 | 1295 | -168.1 | 36.59360495 | 0 | 0.7736492 | 2.365 | 1.435047e-16 |  |  | False |  |  | powders were mixed and hand grinded in an agate mortar, cold pressed into pellets | Not mentioned | solid state reaction at 873K and then 973K followed by spark plasma sintering | Not mentioned | Not mentioned | Polycrystalline | Bulk
5579 | ESTM | https://doi.org/10.1016/j.jssc.2013.04.041 | Mg2.16 Si0.392 Sn0.588 Bi0.02 | Mg2.16Si0.392Sn0.588Bi0.02 | Mg2.16(Si0.4Sn0.6)0.98Bi0.02 |  | Mg2.16(Si0.4Sn0.6)1−yBiy | Stoichiometric Formula |  | 2013 | 600 | 1106.7 | -188.1 | 39.15683 | 0 | 1.028008 | 2.2854 | 6.47985e-16 |  |  | False |  |  | powders were mixed and hand grinded in an agate mortar, cold pressed into pellets | Not mentioned | solid state reaction at 873K and then 973K followed by spark plasma sintering | Not mentioned | Not mentioned | Polycrystalline | Bulk
5580 | ESTM | https://doi.org/10.1016/j.jssc.2013.04.041 | Mg2.16 Si0.392 Sn0.588 Bi0.02 | Mg2.16Si0.392Sn0.588Bi0.02 | Mg2.16(Si0.4Sn0.6)0.98Bi0.02 |  | Mg2.16(Si0.4Sn0.6)1−yBiy | Stoichiometric Formula |  | 2013 | 700 | 945 | -204.1 | 39.36568545 | 1.80498e-16 | 1.212318 | 2.273 | 5.494714e-16 |  |  | False |  |  | powders were mixed and hand grinded in an agate mortar, cold pressed into pellets | Not mentioned | solid state reaction at 873K and then 973K followed by spark plasma sintering | Not mentioned | Not mentioned | Polycrystalline | Bulk
5581 | ESTM | https://doi.org/10.1016/j.jssc.2013.04.041 | Mg2.16 Si0.392 Sn0.588 Bi0.02 | Mg2.16Si0.392Sn0.588Bi0.02 | Mg2.16(Si0.4Sn0.6)0.98Bi0.02 |  | Mg2.16(Si0.4Sn0.6)1−yBiy | Stoichiometric Formula |  | 2013 | 800 | 788.24 | -212.94 | 35.74152 | 1.988004e-16 | 1.238874 | 2.308 | 0 |  |  | False |  |  | powders were mixed and hand grinded in an agate mortar, cold pressed into pellets | Not mentioned | solid state reaction at 873K and then 973K followed by spark plasma sintering | Not mentioned | Not mentioned | Polycrystalline | Bulk
5582 | ESTM | https://doi.org/10.1016/j.jssc.2013.04.041 | Mg2.16 Si0.398 Sn0.597 Bi0.005 | Mg2.16Si0.398Sn0.597Bi0.005 | Mg2.16(Si0.4Sn0.6)0.995Bi0.005 |  | Mg2.16(Si0.4Sn0.6)1−yBiy | Stoichiometric Formula |  | 2013 | 300 | 750 | -176.84 | 23.4542892 | 1.514739e-16 | 0.3108724 | 2.2634 | 1.785657e-16 |  |  | False |  |  | powders were mixed and hand grinded in an agate mortar, cold pressed into pellets | Not mentioned | solid state reaction at 873K and then 973K followed by spark plasma sintering | Not mentioned | Not mentioned | Polycrystalline | Bulk
5583 | ESTM | https://doi.org/10.1016/j.jssc.2013.04.041 | Mg2.16 Si0.398 Sn0.597 Bi0.005 | Mg2.16Si0.398Sn0.597Bi0.005 | Mg2.16(Si0.4Sn0.6)0.995Bi0.005 |  | Mg2.16(Si0.4Sn0.6)1−yBiy | Stoichiometric Formula |  | 2013 | 520 | 517.44 | -240.2 | 29.85424 | 0 | 0.8748002 | 1.7746 | 1.269116e-16 |  |  | False |  |  | powders were mixed and hand grinded in an agate mortar, cold pressed into pellets | Not mentioned | solid state reaction at 873K and then 973K followed by spark plasma sintering | Not mentioned | Not mentioned | Polycrystalline | Bulk
5584 | ESTM | https://doi.org/10.1016/j.jssc.2013.04.041 | Mg2.16 Si0.398 Sn0.597 Bi0.005 | Mg2.16Si0.398Sn0.597Bi0.005 | Mg2.16(Si0.4Sn0.6)0.995Bi0.005 |  | Mg2.16(Si0.4Sn0.6)1−yBiy | Stoichiometric Formula |  | 2013 | 760 | 376 | -262.6 | 25.92849376 | 1.370197e-16 | 0.974 | 2.035 | 0.005814304 |  |  | False |  |  | powders were mixed and hand grinded in an agate mortar, cold pressed into pellets | Not mentioned | solid state reaction at 873K and then 973K followed by spark plasma sintering | Not mentioned | Not mentioned | Polycrystalline | Bulk
5585 | ESTM | https://doi.org/10.1016/j.jssc.2013.04.041 | Mg2.16 Si0.398 Sn0.597 Bi0.005 | Mg2.16Si0.398Sn0.597Bi0.005 | Mg2.16(Si0.4Sn0.6)0.995Bi0.005 |  | Mg2.16(Si0.4Sn0.6)1−yBiy | Stoichiometric Formula |  | 2013 | 620 | 445.5 | -260.8 | 30.30141312 | 0 | 1.077847 | 1.743 | 4.12015e-16 |  |  | False |  |  | powders were mixed and hand grinded in an agate mortar, cold pressed into pellets | Not mentioned | solid state reaction at 873K and then 973K followed by spark plasma sintering | Not mentioned | Not mentioned | Polycrystalline | Bulk
5586 | ESTM | https://doi.org/10.1016/j.jssc.2013.04.041 | Mg2.16 Si0.396 Sn0.594 Bi0.01 | Mg2.16Si0.396Sn0.594Bi0.01 | Mg2.16(Si0.4Sn0.6)0.99Bi0.01 |  | Mg2.16(Si0.4Sn0.6)1−yBiy | Stoichiometric Formula |  | 2013 | 300 | 1275.19 | -155.44 | 30.81062 | 0 | 0.3630474 | 2.546 | 0 |  |  | False |  |  | powders were mixed and hand grinded in an agate mortar, cold pressed into pellets | Not mentioned | solid state reaction at 873K and then 973K followed by spark plasma sintering | Not mentioned | Not mentioned | Polycrystalline | Bulk
5587 | ESTM | https://doi.org/10.1016/j.jssc.2013.04.041 | Mg2.16 Si0.396 Sn0.594 Bi0.01 | Mg2.16Si0.396Sn0.594Bi0.01 | Mg2.16(Si0.4Sn0.6)0.99Bi0.01 |  | Mg2.16(Si0.4Sn0.6)1−yBiy | Stoichiometric Formula |  | 2013 | 400 | 1071.7 | -175.4 | 32.85 | 0.003684078 | 0.5877188 | 2.244 | 0.003670556 |  |  | False |  |  | powders were mixed and hand grinded in an agate mortar, cold pressed into pellets | Not mentioned | solid state reaction at 873K and then 973K followed by spark plasma sintering | Not mentioned | Not mentioned | Polycrystalline | Bulk
5588 | ESTM | https://doi.org/10.1016/j.jssc.2013.04.041 | Mg2.16 Si0.396 Sn0.594 Bi0.01 | Mg2.16Si0.396Sn0.594Bi0.01 | Mg2.16(Si0.4Sn0.6)0.99Bi0.01 |  | Mg2.16(Si0.4Sn0.6)1−yBiy | Stoichiometric Formula |  | 2013 | 500 | 905.03 | -198.6 | 35.69616 | 0 | 0.87 | 2.0538 | 0.001118279 |  |  | False |  |  | powders were mixed and hand grinded in an agate mortar, cold pressed into pellets | Not mentioned | solid state reaction at 873K and then 973K followed by spark plasma sintering | Not mentioned | Not mentioned | Polycrystalline | Bulk
5589 | ESTM | https://doi.org/10.1016/j.jssc.2013.04.041 | Mg2.16 Si0.396 Sn0.594 Bi0.01 | Mg2.16Si0.396Sn0.594Bi0.01 | Mg2.16(Si0.4Sn0.6)0.99Bi0.01 |  | Mg2.16(Si0.4Sn0.6)1−yBiy | Stoichiometric Formula |  | 2013 | 600 | 773 | -220.5 | 37.58345325 | 0 | 1.131464 | 1.993 | 0 |  |  | False |  |  | powders were mixed and hand grinded in an agate mortar, cold pressed into pellets | Not mentioned | solid state reaction at 873K and then 973K followed by spark plasma sintering | Not mentioned | Not mentioned | Polycrystalline | Bulk
5590 | ESTM | https://doi.org/10.1016/j.jssc.2013.04.041 | Mg2.16 Si0.396 Sn0.594 Bi0.01 | Mg2.16Si0.396Sn0.594Bi0.01 | Mg2.16(Si0.4Sn0.6)0.99Bi0.01 |  | Mg2.16(Si0.4Sn0.6)1−yBiy | Stoichiometric Formula |  | 2013 | 800 | 554.26 | -238.8 | 31.60692 | 0 | 1.147777 | 2.203 | 7.738246e-16 |  |  | False |  |  | powders were mixed and hand grinded in an agate mortar, cold pressed into pellets | Not mentioned | solid state reaction at 873K and then 973K followed by spark plasma sintering | Not mentioned | Not mentioned | Polycrystalline | Bulk
5591 | ESTM | https://doi.org/10.1016/j.jssc.2013.04.041 | Mg2.16 Si0.396 Sn0.594 Bi0.01 | Mg2.16Si0.396Sn0.594Bi0.01 | Mg2.16(Si0.4Sn0.6)0.99Bi0.01 |  | Mg2.16(Si0.4Sn0.6)1−yBiy | Stoichiometric Formula |  | 2013 | 700 | 658 | -235.6 | 36.52384288 | 1.945422e-16 | 1.254499 | 2.038 | 3.539973e-16 |  |  | False |  |  | powders were mixed and hand grinded in an agate mortar, cold pressed into pellets | Not mentioned | solid state reaction at 873K and then 973K followed by spark plasma sintering | Not mentioned | Not mentioned | Polycrystalline | Bulk
5592 | ESTM | https://doi.org/10.1016/j.jssc.2013.04.041 | Mg2.16 Si0.4 Sn0.6 | Mg2.16Si0.4Sn0.6 | Mg2.16Si0.4Sn0.6 |  | Mg2.16(Si0.4Sn0.6)1−yBiy | Stoichiometric Formula |  | 2013 | 620 | 56 | -204.8 | 2.3 | 0.02122184 | 0.084 | 1.696 | 0.0009546271 |  |  | False |  |  | powders were mixed and hand grinded in an agate mortar, cold pressed into pellets | Not mentioned | solid state reaction at 873K and then 973K followed by spark plasma sintering | Not mentioned | Not mentioned | Polycrystalline | Bulk
5593 | ESTM | https://doi.org/10.1016/j.jssc.2013.04.041 | Mg2.16 Si0.4 Sn0.6 | Mg2.16Si0.4Sn0.6 | Mg2.16Si0.4Sn0.6 |  | Mg2.16(Si0.4Sn0.6)1−yBiy | Stoichiometric Formula |  | 2013 | 760 | 129.5 | -145.5 | 2.741547375 | 1.619849e-16 | 0.085 | 2.41 | 0.01712278 |  |  | False |  |  | powders were mixed and hand grinded in an agate mortar, cold pressed into pellets | Not mentioned | solid state reaction at 873K and then 973K followed by spark plasma sintering | Not mentioned | Not mentioned | Polycrystalline | Bulk
5594 | ESTM | https://doi.org/10.1016/j.matchemphys.2005.07.068 | La0.1 Co4 Sb12 | La0.1Co4Sb12 | La0.1Co4Sb12 |  | LaxCo4Sb12 | Stoichiometric Formula |  | 2006 | 373 | 256.88 | 70.74 | 1.285465 | 1.727348e-16 | 0.0130081 | 3.686 | 4.000715e-16 |  |  | False |  |  | ball milled | Not mentioned | mechanical alloying and spark plasma sintering system at 30 MPa. heating at 100 °C min−1 from room temperature to 500 °C, 33 °C min−1 from 500 to 650 °C, finally holding at 650 °C for 10 min. | Not mentioned | Not mentioned | Polycrystalline | Bulk
5595 | ESTM | https://doi.org/10.1016/j.matchemphys.2005.07.068 | La0.1 Co4 Sb12 | La0.1Co4Sb12 | La0.1Co4Sb12 |  | LaxCo4Sb12 | Stoichiometric Formula |  | 2006 | 473 | 276.13 | 84 | 1.94837328 | 0 | 0.02480034 | 3.716 | 1.398951e-16 |  |  | False |  |  | ball milled | Not mentioned | mechanical alloying and spark plasma sintering system at 30 MPa. heating at 100 °C min−1 from room temperature to 500 °C, 33 °C min−1 from 500 to 650 °C, finally holding at 650 °C for 10 min. | Not mentioned | Not mentioned | Polycrystalline | Bulk
5596 | ESTM | https://doi.org/10.1016/j.matchemphys.2005.07.068 | La0.1 Co4 Sb12 | La0.1Co4Sb12 | La0.1Co4Sb12 |  | LaxCo4Sb12 | Stoichiometric Formula |  | 2006 | 573 | 276 | 100 | 2.76 | 0 | 0.04324528 | 3.657 | 0 |  |  | False |  |  | ball milled | Not mentioned | mechanical alloying and spark plasma sintering system at 30 MPa. heating at 100 °C min−1 from room temperature to 500 °C, 33 °C min−1 from 500 to 650 °C, finally holding at 650 °C for 10 min. | Not mentioned | Not mentioned | Polycrystalline | Bulk
5597 | ESTM | https://doi.org/10.1016/j.matchemphys.2005.07.068 | La0.1 Co4 Sb12 | La0.1Co4Sb12 | La0.1Co4Sb12 |  | LaxCo4Sb12 | Stoichiometric Formula |  | 2006 | 773 | 248.67 | 101.6 | 2.566911 | 1.730053e-16 | 0.04409383 | 4.5 | 1.573666e-16 |  |  | False |  |  | ball milled | Not mentioned | mechanical alloying and spark plasma sintering system at 30 MPa. heating at 100 °C min−1 from room temperature to 500 °C, 33 °C min−1 from 500 to 650 °C, finally holding at 650 °C for 10 min. | Not mentioned | Not mentioned | Polycrystalline | Bulk
5598 | ESTM | https://doi.org/10.1016/j.matchemphys.2005.07.068 | La0.1 Co4 Sb12 | La0.1Co4Sb12 | La0.1Co4Sb12 |  | LaxCo4Sb12 | Stoichiometric Formula |  | 2006 | 673 | 261.2 | 113.8 | 3.382654928 | 2.625684e-16 | 0.05968869 | 3.814 | 2.325028e-16 |  |  | False |  |  | ball milled | Not mentioned | mechanical alloying and spark plasma sintering system at 30 MPa. heating at 100 °C min−1 from room temperature to 500 °C, 33 °C min−1 from 500 to 650 °C, finally holding at 650 °C for 10 min. | Not mentioned | Not mentioned | Polycrystalline | Bulk
5599 | ESTM | https://doi.org/10.1016/j.matchemphys.2005.07.068 | La0.3 Co4 Sb12 | La0.3Co4Sb12 | La0.3Co4Sb12 |  | LaxCo4Sb12 | Stoichiometric Formula |  | 2006 | 373 | 257.35 | 67 | 1.15524415 | 1.922058e-16 | 0.01119237 | 3.85 | 0 |  |  | False |  |  | ball milled | Not mentioned | mechanical alloying and spark plasma sintering system at 30 MPa. heating at 100 °C min−1 from room temperature to 500 °C, 33 °C min−1 from 500 to 650 °C, finally holding at 650 °C for 10 min. | Not mentioned | Not mentioned | Polycrystalline | Bulk
5600 | ESTM | https://doi.org/10.1016/j.matchemphys.2005.07.068 | La0.3 Co4 Sb12 | La0.3Co4Sb12 | La0.3Co4Sb12 |  | LaxCo4Sb12 | Stoichiometric Formula |  | 2006 | 473 | 265.65 | 80.3 | 1.712935 | 2.592563e-16 | 0.02295236 | 3.53 | 1.511586e-16 |  |  | False |  |  | ball milled | Not mentioned | mechanical alloying and spark plasma sintering system at 30 MPa. heating at 100 °C min−1 from room temperature to 500 °C, 33 °C min−1 from 500 to 650 °C, finally holding at 650 °C for 10 min. | Not mentioned | Not mentioned | Polycrystalline | Bulk
5601 | ESTM | https://doi.org/10.1016/j.matchemphys.2005.07.068 | La0.3 Co4 Sb12 | La0.3Co4Sb12 | La0.3Co4Sb12 |  | LaxCo4Sb12 | Stoichiometric Formula |  | 2006 | 573 | 262.17 | 93 | 2.26750833 | 0 | 0.03898237 | 3.333 | 1.780008e-16 |  |  | False |  |  | ball milled | Not mentioned | mechanical alloying and spark plasma sintering system at 30 MPa. heating at 100 °C min−1 from room temperature to 500 °C, 33 °C min−1 from 500 to 650 °C, finally holding at 650 °C for 10 min. | Not mentioned | Not mentioned | Polycrystalline | Bulk
5602 | ESTM | https://doi.org/10.1016/j.matchemphys.2005.07.068 | La0.3 Co4 Sb12 | La0.3Co4Sb12 | La0.3Co4Sb12 |  | LaxCo4Sb12 | Stoichiometric Formula |  | 2006 | 673 | 253.62 | 99 | 2.48572962 | 0 | 0.04672894 | 3.58 | 2.969849e-16 |  |  | False |  |  | ball milled | Not mentioned | mechanical alloying and spark plasma sintering system at 30 MPa. heating at 100 °C min−1 from room temperature to 500 °C, 33 °C min−1 from 500 to 650 °C, finally holding at 650 °C for 10 min. | Not mentioned | Not mentioned | Polycrystalline | Bulk
5603 | ESTM | https://doi.org/10.1016/j.matchemphys.2005.07.068 | La0.5 Co4 Sb12 | La0.5Co4Sb12 | La0.5Co4Sb12 |  | LaxCo4Sb12 | Stoichiometric Formula |  | 2006 | 373 | 353.55 | 58.5 | 1.209936 | 0 | 0.0206453 | 2.186 | 0 |  |  | False |  |  | ball milled | Not mentioned | mechanical alloying and spark plasma sintering system at 30 MPa. heating at 100 °C min−1 from room temperature to 500 °C, 33 °C min−1 from 500 to 650 °C, finally holding at 650 °C for 10 min. | Not mentioned | Not mentioned | Polycrystalline | Bulk
5604 | ESTM | https://doi.org/10.1016/j.matchemphys.2005.07.068 | La0.5 Co4 Sb12 | La0.5Co4Sb12 | La0.5Co4Sb12 |  | LaxCo4Sb12 | Stoichiometric Formula |  | 2006 | 473 | 338.98 | 70.2 | 1.670507 | 0 | 0.03647968 | 2.166 | 1.902126e-16 |  |  | False |  |  | ball milled | Not mentioned | mechanical alloying and spark plasma sintering system at 30 MPa. heating at 100 °C min−1 from room temperature to 500 °C, 33 °C min−1 from 500 to 650 °C, finally holding at 650 °C for 10 min. | Not mentioned | Not mentioned | Polycrystalline | Bulk
5605 | ESTM | https://doi.org/10.1016/j.matchemphys.2005.07.068 | La0.5 Co4 Sb12 | La0.5Co4Sb12 | La0.5Co4Sb12 |  | LaxCo4Sb12 | Stoichiometric Formula |  | 2006 | 773 | 268.2 | 92 | 2.2700448 | 1.956302e-16 | 0.05130832 | 3.42 | 1.352391e-16 |  |  | False |  |  | ball milled | Not mentioned | mechanical alloying and spark plasma sintering system at 30 MPa. heating at 100 °C min−1 from room temperature to 500 °C, 33 °C min−1 from 500 to 650 °C, finally holding at 650 °C for 10 min. | Not mentioned | Not mentioned | Polycrystalline | Bulk
5606 | ESTM | https://doi.org/10.1016/j.matchemphys.2005.07.068 | La0.5 Co4 Sb12 | La0.5Co4Sb12 | La0.5Co4Sb12 |  | LaxCo4Sb12 | Stoichiometric Formula |  | 2006 | 573 | 307 | 86.7 | 2.30768523 | 1.924392e-16 | 0.05724258 | 2.31 | 1.212191e-16 |  |  | False |  |  | ball milled | Not mentioned | mechanical alloying and spark plasma sintering system at 30 MPa. heating at 100 °C min−1 from room temperature to 500 °C, 33 °C min−1 from 500 to 650 °C, finally holding at 650 °C for 10 min. | Not mentioned | Not mentioned | Polycrystalline | Bulk
5607 | ESTM | https://doi.org/10.1016/j.matchemphys.2005.07.068 | La0.5 Co4 Sb12 | La0.5Co4Sb12 | La0.5Co4Sb12 |  | LaxCo4Sb12 | Stoichiometric Formula |  | 2006 | 673 | 282.83 | 100 | 2.8283 | 0 | 0.07034168 | 2.706 | 1.972911e-16 |  |  | False |  |  | ball milled | Not mentioned | mechanical alloying and spark plasma sintering system at 30 MPa. heating at 100 °C min−1 from room temperature to 500 °C, 33 °C min−1 from 500 to 650 °C, finally holding at 650 °C for 10 min. | Not mentioned | Not mentioned | Polycrystalline | Bulk
5608 | ESTM | https://doi.org/10.1016/j.matchemphys.2005.07.068 | La0.7 Co4 Sb12 | La0.7Co4Sb12 | La0.7Co4Sb12 |  | LaxCo4Sb12 | Stoichiometric Formula |  | 2006 | 373 | 333 | -177.66 | 10.5105 | 0 | 0.1241818 | 3.157 | 1.117538e-16 |  |  | False |  |  | ball milled | Not mentioned | mechanical alloying and spark plasma sintering system at 30 MPa. heating at 100 °C min−1 from room temperature to 500 °C, 33 °C min−1 from 500 to 650 °C, finally holding at 650 °C for 10 min. | Not mentioned | Not mentioned | Polycrystalline | Bulk
5609 | ESTM | https://doi.org/10.1016/j.matchemphys.2005.07.068 | La0.7 Co4 Sb12 | La0.7Co4Sb12 | La0.7Co4Sb12 |  | LaxCo4Sb12 | Stoichiometric Formula |  | 2006 | 473 | 339.8 | -197.3 | 13.22749 | 0 | 0.1384204 | 4.52 | 0 |  |  | False |  |  | ball milled | Not mentioned | mechanical alloying and spark plasma sintering system at 30 MPa. heating at 100 °C min−1 from room temperature to 500 °C, 33 °C min−1 from 500 to 650 °C, finally holding at 650 °C for 10 min. | Not mentioned | Not mentioned | Polycrystalline | Bulk
5610 | ESTM | https://doi.org/10.1016/j.matchemphys.2005.07.068 | La0.7 Co4 Sb12 | La0.7Co4Sb12 | La0.7Co4Sb12 |  | LaxCo4Sb12 | Stoichiometric Formula |  | 2006 | 573 | 350.88 | -201 | 14.17590288 | 1.253082e-16 | 0.1821254 | 4.46 | 1.523982e-16 |  |  | False |  |  | ball milled | Not mentioned | mechanical alloying and spark plasma sintering system at 30 MPa. heating at 100 °C min−1 from room temperature to 500 °C, 33 °C min−1 from 500 to 650 °C, finally holding at 650 °C for 10 min. | Not mentioned | Not mentioned | Polycrystalline | Bulk
5611 | ESTM | https://doi.org/10.1016/j.matchemphys.2005.07.068 | La0.7 Co4 Sb12 | La0.7Co4Sb12 | La0.7Co4Sb12 |  | LaxCo4Sb12 | Stoichiometric Formula |  | 2006 | 773 | 417.91 | -179 | 13.39025431 | 0 | 0.1854958 | 5.58 | 1.496291e-16 |  |  | False |  |  | ball milled | Not mentioned | mechanical alloying and spark plasma sintering system at 30 MPa. heating at 100 °C min−1 from room temperature to 500 °C, 33 °C min−1 from 500 to 650 °C, finally holding at 650 °C for 10 min. | Not mentioned | Not mentioned | Polycrystalline | Bulk
5612 | ESTM | https://doi.org/10.1016/j.matchemphys.2005.07.068 | La1.25 Co4 Sb12 | La1.25Co4Sb12 | La1.25Co4Sb12 |  | LaxCo4Sb12 | Stoichiometric Formula |  | 2006 | 373 | 2450 | -64 | 10.0352 | 0 | 0.07109863 | 5.2647 | 0 |  |  | False |  |  | ball milled | Not mentioned | mechanical alloying and spark plasma sintering system at 30 MPa. heating at 100 °C min−1 from room temperature to 500 °C, 33 °C min−1 from 500 to 650 °C, finally holding at 650 °C for 10 min. | Not mentioned | Not mentioned | Polycrystalline | Bulk
5613 | ESTM | https://doi.org/10.1016/j.matchemphys.2005.07.068 | La2 Co4 Sb12 | La(CoSb3)2 | La2.0Co4Sb12 |  | LaxCo4Sb12 | Stoichiometric Formula |  | 2006 | 373 | 3589.74 | -15.4 | 0.8513427384 | 1.304085e-16 | 0.01260122 | 2.52 | 0 |  |  | False |  |  | ball milled | Not mentioned | mechanical alloying and spark plasma sintering system at 30 MPa. heating at 100 °C min−1 from room temperature to 500 °C, 33 °C min−1 from 500 to 650 °C, finally holding at 650 °C for 10 min. | Not mentioned | Not mentioned | Polycrystalline | Bulk
5614 | ESTM | https://doi.org/10.1016/j.matchemphys.2005.07.068 | La1 Co4 Sb12 | La(CoSb3)4 | LaCo4Sb12 |  | LaxCo4Sb12 | Stoichiometric Formula |  | 2006 | 373 | 1686.75 | -89 | 13.36074675 | 1.329534e-16 | 0.1623309 | 3.07 | 1.709815e-16 |  |  | False |  |  | ball milled | Not mentioned | mechanical alloying and spark plasma sintering system at 30 MPa. heating at 100 °C min−1 from room temperature to 500 °C, 33 °C min−1 from 500 to 650 °C, finally holding at 650 °C for 10 min. | Not mentioned | Not mentioned | Polycrystalline | Bulk
5615 | ESTM | https://doi.org/10.1016/j.matdes.2016.03.001 | Cu3 Sb0.996 In0.004 Se4 | In0.004Cu3Sb0.996Se4 | Cu3Sb0.996In0.004Se4 |  | Cu3Sb1-xInxSe4 | Stoichiometric Formula |  | 2016 | 323 | 58 | 230 | 3.0682 | 0 | 0.03929534 | 2.522 | 0 |  |  | False |  |  | starting powders were heated to 1173 K and kept for 12 h, then cooled to 773 K in the furnace and quenched to room temperature in water, and then milled by hand and annealed | Not mentioned | pulverized and then hot pressed at 673 K for 1 h under 120 MPa in a purified argon atmosphere | 573 | 2 days | Polycrystalline | Bulk
5616 | ESTM | https://doi.org/10.1016/j.matdes.2016.03.001 | Cu3 Sb0.996 In0.004 Se4 | In0.004Cu3Sb0.996Se4 | Cu3Sb0.996In0.004Se4 |  | Cu3Sb1-xInxSe4 | Stoichiometric Formula |  | 2016 | 373 | 61.82 | 250.3 | 3.873029 | 0 | 0.07223198 | 2 | 1.92128e-16 |  |  | False |  |  | starting powders were heated to 1173 K and kept for 12 h, then cooled to 773 K in the furnace and quenched to room temperature in water, and then milled by hand and annealed | Not mentioned | pulverized and then hot pressed at 673 K for 1 h under 120 MPa in a purified argon atmosphere | 573 | 2 days | Polycrystalline | Bulk
5617 | ESTM | https://doi.org/10.1016/j.matdes.2016.03.001 | Cu3 Sb0.996 In0.004 Se4 | In0.004Cu3Sb0.996Se4 | Cu3Sb0.996In0.004Se4 |  | Cu3Sb1-xInxSe4 | Stoichiometric Formula |  | 2016 | 423 | 66 | 276.2 | 5.03490504 | 0 | 0.1249862 | 1.704 | 2.220691e-16 |  |  | False |  |  | starting powders were heated to 1173 K and kept for 12 h, then cooled to 773 K in the furnace and quenched to room temperature in water, and then milled by hand and annealed | Not mentioned | pulverized and then hot pressed at 673 K for 1 h under 120 MPa in a purified argon atmosphere | 573 | 2 days | Polycrystalline | Bulk
5618 | ESTM | https://doi.org/10.1016/j.matdes.2016.03.001 | Cu3 Sb0.996 In0.004 Se4 | In0.004Cu3Sb0.996Se4 | Cu3Sb0.996In0.004Se4 |  | Cu3Sb1-xInxSe4 | Stoichiometric Formula |  | 2016 | 473 | 70 | 290 | 5.887 | 0 | 0.1960951 | 1.42 | 1.415414e-16 |  |  | False |  |  | starting powders were heated to 1173 K and kept for 12 h, then cooled to 773 K in the furnace and quenched to room temperature in water, and then milled by hand and annealed | Not mentioned | pulverized and then hot pressed at 673 K for 1 h under 120 MPa in a purified argon atmosphere | 573 | 2 days | Polycrystalline | Bulk
5619 | ESTM | https://doi.org/10.1016/j.matdes.2016.03.001 | Cu3 Sb0.996 In0.004 Se4 | In0.004Cu3Sb0.996Se4 | Cu3Sb0.996In0.004Se4 |  | Cu3Sb1-xInxSe4 | Stoichiometric Formula |  | 2016 | 523 | 80.1 | 285 | 6.5061225 | 1.365142e-16 | 0.2670881 | 1.274 | 2.078384e-16 |  |  | False |  |  | starting powders were heated to 1173 K and kept for 12 h, then cooled to 773 K in the furnace and quenched to room temperature in water, and then milled by hand and annealed | Not mentioned | pulverized and then hot pressed at 673 K for 1 h under 120 MPa in a purified argon atmosphere | 573 | 2 days | Polycrystalline | Bulk
5620 | ESTM | https://doi.org/10.1016/j.matdes.2016.03.001 | Cu3 Sb0.996 In0.004 Se4 | In0.004Cu3Sb0.996Se4 | Cu3Sb0.996In0.004Se4 |  | Cu3Sb1-xInxSe4 | Stoichiometric Formula |  | 2016 | 573 | 91.07 | 277 | 6.98771003 | 2.542116e-16 | 0.3533943 | 1.133 | 1.570799e-16 |  |  | False |  |  | starting powders were heated to 1173 K and kept for 12 h, then cooled to 773 K in the furnace and quenched to room temperature in water, and then milled by hand and annealed | Not mentioned | pulverized and then hot pressed at 673 K for 1 h under 120 MPa in a purified argon atmosphere | 573 | 2 days | Polycrystalline | Bulk
5621 | ESTM | https://doi.org/10.1016/j.matdes.2016.03.001 | Cu3 Sb0.996 In0.004 Se4 | In0.004Cu3Sb0.996Se4 | Cu3Sb0.996In0.004Se4 |  | Cu3Sb1-xInxSe4 | Stoichiometric Formula |  | 2016 | 623 | 100 | 267 | 7.1289 | 0 | 0.4311946 | 1.03 | 1.28738e-16 |  |  | False |  |  | starting powders were heated to 1173 K and kept for 12 h, then cooled to 773 K in the furnace and quenched to room temperature in water, and then milled by hand and annealed | Not mentioned | pulverized and then hot pressed at 673 K for 1 h under 120 MPa in a purified argon atmosphere | 573 | 2 days | Polycrystalline | Bulk
5622 | ESTM | https://doi.org/10.1016/j.matdes.2016.03.001 | Cu3 Sb0.997 In0.003 Se4 | In0.003Cu3Sb0.997Se4 | Cu3Sb0.997In0.003Se4 |  | Cu3Sb1-xInxSe4 | Stoichiometric Formula |  | 2016 | 323 | 56 | 252 | 3.7 | 0.03885838 | 0.05 | 2.48 | 0.03620968 |  |  | False |  |  | starting powders were heated to 1173 K and kept for 12 h, then cooled to 773 K in the furnace and quenched to room temperature in water, and then milled by hand and annealed | Not mentioned | pulverized and then hot pressed at 673 K for 1 h under 120 MPa in a purified argon atmosphere | 573 | 2 days | Polycrystalline | Bulk
5623 | ESTM | https://doi.org/10.1016/j.matdes.2016.03.001 | Cu3 Sb0.997 In0.003 Se4 | In0.003Cu3Sb0.997Se4 | Cu3Sb0.997In0.003Se4 |  | Cu3Sb1-xInxSe4 | Stoichiometric Formula |  | 2016 | 373 | 59 | 271 | 4.43 | 0.02189187 | 0.08288288 | 1.95 | 0.02238185 |  |  | False |  |  | starting powders were heated to 1173 K and kept for 12 h, then cooled to 773 K in the furnace and quenched to room temperature in water, and then milled by hand and annealed | Not mentioned | pulverized and then hot pressed at 673 K for 1 h under 120 MPa in a purified argon atmosphere | 573 | 2 days | Polycrystalline | Bulk
5624 | ESTM | https://doi.org/10.1016/j.matdes.2016.03.001 | Cu3 Sb0.997 In0.003 Se4 | In0.003Cu3Sb0.997Se4 | Cu3Sb0.997In0.003Se4 |  | Cu3Sb1-xInxSe4 | Stoichiometric Formula |  | 2016 | 423 | 62 | 284 | 5.13 | 0.02521014 | 0.138 | 1.68 | 0.06401398 |  |  | False |  |  | starting powders were heated to 1173 K and kept for 12 h, then cooled to 773 K in the furnace and quenched to room temperature in water, and then milled by hand and annealed | Not mentioned | pulverized and then hot pressed at 673 K for 1 h under 120 MPa in a purified argon atmosphere | 573 | 2 days | Polycrystalline | Bulk
5625 | ESTM | https://doi.org/10.1016/j.matdes.2016.03.001 | Cu3 Sb0.997 In0.003 Se4 | In0.003Cu3Sb0.997Se4 | Cu3Sb0.997In0.003Se4 |  | Cu3Sb1-xInxSe4 | Stoichiometric Formula |  | 2016 | 473 | 67 | 301 | 6.070267 | 1.463162e-16 | 0.21 | 1.41 | 0.03031534 |  |  | False |  |  | starting powders were heated to 1173 K and kept for 12 h, then cooled to 773 K in the furnace and quenched to room temperature in water, and then milled by hand and annealed | Not mentioned | pulverized and then hot pressed at 673 K for 1 h under 120 MPa in a purified argon atmosphere | 573 | 2 days | Polycrystalline | Bulk
5626 | ESTM | https://doi.org/10.1016/j.matdes.2016.03.001 | Cu3 Sb0.997 In0.003 Se4 | In0.003Cu3Sb0.997Se4 | Cu3Sb0.997In0.003Se4 |  | Cu3Sb1-xInxSe4 | Stoichiometric Formula |  | 2016 | 573 | 84.1 | 288.4 | 6.994980496 | 1.269737e-16 | 0.364 | 1.115 | 0.01243684 |  |  | False |  |  | starting powders were heated to 1173 K and kept for 12 h, then cooled to 773 K in the furnace and quenched to room temperature in water, and then milled by hand and annealed | Not mentioned | pulverized and then hot pressed at 673 K for 1 h under 120 MPa in a purified argon atmosphere | 573 | 2 days | Polycrystalline | Bulk
5627 | ESTM | https://doi.org/10.1016/j.matdes.2016.03.001 | Cu3 Sb0.997 In0.003 Se4 | In0.003Cu3Sb0.997Se4 | Cu3Sb0.997In0.003Se4 |  | Cu3Sb1-xInxSe4 | Stoichiometric Formula |  | 2016 | 623 | 89.5 | 286 | 7.320742 | 1.213236e-16 | 0.4515666 | 1.01 | 0 |  |  | False |  |  | starting powders were heated to 1173 K and kept for 12 h, then cooled to 773 K in the furnace and quenched to room temperature in water, and then milled by hand and annealed | Not mentioned | pulverized and then hot pressed at 673 K for 1 h under 120 MPa in a purified argon atmosphere | 573 | 2 days | Polycrystalline | Bulk
5628 | ESTM | https://doi.org/10.1016/j.matdes.2016.03.001 | Cu3 Sb0.998 In0.002 Se4 | In0.002Cu3Sb0.998Se4 | Cu3Sb0.998In0.002Se4 |  | Cu3Sb1-xInxSe4 | Stoichiometric Formula |  | 2016 | 323 | 42.55 | 270 | 3.101895 | 0 | 0.04169422 | 2.403 | 0 |  |  | False |  |  | starting powders were heated to 1173 K and kept for 12 h, then cooled to 773 K in the furnace and quenched to room temperature in water, and then milled by hand and annealed | Not mentioned | pulverized and then hot pressed at 673 K for 1 h under 120 MPa in a purified argon atmosphere | 573 | 2 days | Polycrystalline | Bulk
5629 | ESTM | https://doi.org/10.1016/j.matdes.2016.03.001 | Cu3 Sb0.998 In0.002 Se4 | In0.002Cu3Sb0.998Se4 | Cu3Sb0.998In0.002Se4 |  | Cu3Sb1-xInxSe4 | Stoichiometric Formula |  | 2016 | 373 | 44.44 | 284.5 | 3.59698471 | 1.234615e-16 | 0.06987892 | 1.92 | 0 |  |  | False |  |  | starting powders were heated to 1173 K and kept for 12 h, then cooled to 773 K in the furnace and quenched to room temperature in water, and then milled by hand and annealed | Not mentioned | pulverized and then hot pressed at 673 K for 1 h under 120 MPa in a purified argon atmosphere | 573 | 2 days | Polycrystalline | Bulk
5630 | ESTM | https://doi.org/10.1016/j.matdes.2016.03.001 | Cu3 Sb0.998 In0.002 Se4 | In0.002Cu3Sb0.998Se4 | Cu3Sb0.998In0.002Se4 |  | Cu3Sb1-xInxSe4 | Stoichiometric Formula |  | 2016 | 423 | 48.1 | 303 | 4.4160129 | 0 | 0.1132105 | 1.65 | 3.677517e-16 |  |  | False |  |  | starting powders were heated to 1173 K and kept for 12 h, then cooled to 773 K in the furnace and quenched to room temperature in water, and then milled by hand and annealed | Not mentioned | pulverized and then hot pressed at 673 K for 1 h under 120 MPa in a purified argon atmosphere | 573 | 2 days | Polycrystalline | Bulk
5631 | ESTM | https://doi.org/10.1016/j.matdes.2016.03.001 | Cu3 Sb0.998 In0.002 Se4 | In0.002Cu3Sb0.998Se4 | Cu3Sb0.998In0.002Se4 |  | Cu3Sb1-xInxSe4 | Stoichiometric Formula |  | 2016 | 473 | 52 | 324.5 | 5.475613 | 0 | 0.1882242 | 1.376 | 1.474602e-16 |  |  | False |  |  | starting powders were heated to 1173 K and kept for 12 h, then cooled to 773 K in the furnace and quenched to room temperature in water, and then milled by hand and annealed | Not mentioned | pulverized and then hot pressed at 673 K for 1 h under 120 MPa in a purified argon atmosphere | 573 | 2 days | Polycrystalline | Bulk
5632 | ESTM | https://doi.org/10.1016/j.matdes.2016.03.001 | Cu3 Sb0.998 In0.002 Se4 | In0.002Cu3Sb0.998Se4 | Cu3Sb0.998In0.002Se4 |  | Cu3Sb1-xInxSe4 | Stoichiometric Formula |  | 2016 | 523 | 59.52 | 317.48 | 5.999232 | 0 | 0.2510079 | 1.25 | 2.21153e-16 |  |  | False |  |  | starting powders were heated to 1173 K and kept for 12 h, then cooled to 773 K in the furnace and quenched to room temperature in water, and then milled by hand and annealed | Not mentioned | pulverized and then hot pressed at 673 K for 1 h under 120 MPa in a purified argon atmosphere | 573 | 2 days | Polycrystalline | Bulk
5633 | ESTM | https://doi.org/10.1016/j.matdes.2016.03.001 | Cu3 Sb0.998 In0.002 Se4 | In0.002Cu3Sb0.998Se4 | Cu3Sb0.998In0.002Se4 |  | Cu3Sb1-xInxSe4 | Stoichiometric Formula |  | 2016 | 573 | 73 | 310.7 | 7.04701777 | 0 | 0.3605305 | 1.12 | 1.539708e-16 |  |  | False |  |  | starting powders were heated to 1173 K and kept for 12 h, then cooled to 773 K in the furnace and quenched to room temperature in water, and then milled by hand and annealed | Not mentioned | pulverized and then hot pressed at 673 K for 1 h under 120 MPa in a purified argon atmosphere | 573 | 2 days | Polycrystalline | Bulk
5634 | ESTM | https://doi.org/10.1016/j.matdes.2016.03.001 | Cu3 Sb1 Se4 | Cu3SbSe4 | Cu3SbSe4 |  | Cu3Sb1-xInxSe4 | Stoichiometric Formula |  | 2016 | 323 | 23.1 | 387 | 3.4596639 | 1.28362e-16 | 0.03996679 | 2.796 | 0 |  |  | False |  |  | starting powders were heated to 1173 K and kept for 12 h, then cooled to 773 K in the furnace and quenched to room temperature in water, and then milled by hand and annealed | Not mentioned | pulverized and then hot pressed at 673 K for 1 h under 120 MPa in a purified argon atmosphere | 573 | 2 days | Polycrystalline | Bulk
5635 | ESTM | https://doi.org/10.1016/j.matdes.2016.03.001 | Cu3 Sb1 Se4 | Cu3SbSe4 | Cu3SbSe4 |  | Cu3Sb1-xInxSe4 | Stoichiometric Formula |  | 2016 | 423 | 31 | 368 | 4.1 | 0.02393756 | 0.09625013 | 1.845 | 0.02337795 |  |  | False |  |  | starting powders were heated to 1173 K and kept for 12 h, then cooled to 773 K in the furnace and quenched to room temperature in water, and then milled by hand and annealed | Not mentioned | pulverized and then hot pressed at 673 K for 1 h under 120 MPa in a purified argon atmosphere | 573 | 2 days | Polycrystalline | Bulk
5636 | ESTM | https://doi.org/10.1016/j.matdes.2016.03.001 | Cu3 Sb1 Se4 | Cu3SbSe4 | Cu3SbSe4 |  | Cu3Sb1-xInxSe4 | Stoichiometric Formula |  | 2016 | 473 | 36 | 351 | 4.435236 | 0 | 0.1366688 | 1.535 | 2.030864e-16 |  |  | False |  |  | starting powders were heated to 1173 K and kept for 12 h, then cooled to 773 K in the furnace and quenched to room temperature in water, and then milled by hand and annealed | Not mentioned | pulverized and then hot pressed at 673 K for 1 h under 120 MPa in a purified argon atmosphere | 573 | 2 days | Polycrystalline | Bulk
5637 | ESTM | https://doi.org/10.1016/j.matdes.2016.03.001 | Cu3 Sb1 Se4 | Cu3SbSe4 | Cu3SbSe4 |  | Cu3Sb1-xInxSe4 | Stoichiometric Formula |  | 2016 | 523 | 40 | 340 | 4.624 | 0 | 0.1741074 | 1.389 | 3.188328e-16 |  |  | False |  |  | starting powders were heated to 1173 K and kept for 12 h, then cooled to 773 K in the furnace and quenched to room temperature in water, and then milled by hand and annealed | Not mentioned | pulverized and then hot pressed at 673 K for 1 h under 120 MPa in a purified argon atmosphere | 573 | 2 days | Polycrystalline | Bulk
5638 | ESTM | https://doi.org/10.1016/j.matdes.2016.03.001 | Cu3 Sb1 Se4 | Cu3SbSe4 | Cu3SbSe4 |  | Cu3Sb1-xInxSe4 | Stoichiometric Formula |  | 2016 | 573 | 47 | 320 | 4.8128 | 0 | 0.2290477 | 1.204 | 1.211781e-16 |  |  | False |  |  | starting powders were heated to 1173 K and kept for 12 h, then cooled to 773 K in the furnace and quenched to room temperature in water, and then milled by hand and annealed | Not mentioned | pulverized and then hot pressed at 673 K for 1 h under 120 MPa in a purified argon atmosphere | 573 | 2 days | Polycrystalline | Bulk
5639 | ESTM | https://doi.org/10.1016/j.matdes.2016.03.001 | Cu3 Sb1 Se4 | Cu3SbSe4 | Cu3SbSe4 |  | Cu3Sb1-xInxSe4 | Stoichiometric Formula |  | 2016 | 623 | 56.5 | 303 | 5.1 | 0.01709971 | 0.28 | 1.1 | 0.03159091 |  |  | False |  |  | starting powders were heated to 1173 K and kept for 12 h, then cooled to 773 K in the furnace and quenched to room temperature in water, and then milled by hand and annealed | Not mentioned | pulverized and then hot pressed at 673 K for 1 h under 120 MPa in a purified argon atmosphere | 573 | 2 days | Polycrystalline | Bulk
5640 | ESTM | https://doi.org/10.1016/j.mtphys.2019.100156 | Sn0.97 Ce0.03 Te1 | Ce0.03Sn0.97Te1 | Sn0.97Ce0.03Te |  |  | Stoichiometric Formula |  | 2019 | 323 | 3532 | 47 | 7.802188 | 1.138371e-16 | 0.06036184 | 4.175 | 1.14955e-16 |  |  | False |  |  | starting powders sealed and slowly heated to 723 K over 10 h and then to 1273 K over 5 h, maintained at this temperature for 10 h, slowly cooled to 923 K over 4 h, maintained at this temperature for another 24 h to ensure uniformity, and finally cooled to room temperature in the furnace | Not mentioned | pulverized and consolidated into pellets by vacuum hot pressing at 923 K for 90 min under a uniaxial pressure of 100 Mpa | Not mentioned | Not mentioned | Polycrystalline | Bulk
5641 | ESTM | https://doi.org/10.1016/j.mtphys.2019.100156 | Sn0.97 Ce0.03 Te1 | Ce0.03Sn0.97Te1 | Sn0.97Ce0.03Te |  |  | Stoichiometric Formula |  | 2019 | 423 | 2316.45 | 71.4 | 11.80917 | 1.504218e-16 | 0.1427222 | 3.5 | 0 |  |  | False |  |  | starting powders sealed and slowly heated to 723 K over 10 h and then to 1273 K over 5 h, maintained at this temperature for 10 h, slowly cooled to 923 K over 4 h, maintained at this temperature for another 24 h to ensure uniformity, and finally cooled to room temperature in the furnace | Not mentioned | pulverized and consolidated into pellets by vacuum hot pressing at 923 K for 90 min under a uniaxial pressure of 100 Mpa | Not mentioned | Not mentioned | Polycrystalline | Bulk
5642 | ESTM | https://doi.org/10.1016/j.mtphys.2019.100156 | Sn0.97 Ce0.03 Te1 | Ce0.03Sn0.97Te1 | Sn0.97Ce0.03Te |  |  | Stoichiometric Formula |  | 2019 | 523 | 1494.8 | 107 | 17.1139652 | 0 | 0.3 | 2.83 | 0.05425251 |  |  | False |  |  | starting powders sealed and slowly heated to 723 K over 10 h and then to 1273 K over 5 h, maintained at this temperature for 10 h, slowly cooled to 923 K over 4 h, maintained at this temperature for another 24 h to ensure uniformity, and finally cooled to room temperature in the furnace | Not mentioned | pulverized and consolidated into pellets by vacuum hot pressing at 923 K for 90 min under a uniaxial pressure of 100 Mpa | Not mentioned | Not mentioned | Polycrystalline | Bulk
5643 | ESTM | https://doi.org/10.1016/j.mtphys.2019.100156 | Sn0.97 Ce0.03 Te1 | Ce0.03Sn0.97Te1 | Sn0.97Ce0.03Te |  |  | Stoichiometric Formula |  | 2019 | 623 | 734.2 | 150 | 16.5195 | 0 | 0.48 | 2.245 | 0.04494724 |  |  | False |  |  | starting powders sealed and slowly heated to 723 K over 10 h and then to 1273 K over 5 h, maintained at this temperature for 10 h, slowly cooled to 923 K over 4 h, maintained at this temperature for another 24 h to ensure uniformity, and finally cooled to room temperature in the furnace | Not mentioned | pulverized and consolidated into pellets by vacuum hot pressing at 923 K for 90 min under a uniaxial pressure of 100 Mpa | Not mentioned | Not mentioned | Polycrystalline | Bulk
5644 | ESTM | https://doi.org/10.1016/j.mtphys.2019.100156 | Sn0.97 Ce0.03 Te1 | Ce0.03Sn0.97Te1 | Sn0.97Ce0.03Te |  |  | Stoichiometric Formula |  | 2019 | 723 | 500 | 185 | 17.1125 | 0 | 0.618616875 | 2 | 1.794686e-16 |  |  | False |  |  | starting powders sealed and slowly heated to 723 K over 10 h and then to 1273 K over 5 h, maintained at this temperature for 10 h, slowly cooled to 923 K over 4 h, maintained at this temperature for another 24 h to ensure uniformity, and finally cooled to room temperature in the furnace | Not mentioned | pulverized and consolidated into pellets by vacuum hot pressing at 923 K for 90 min under a uniaxial pressure of 100 Mpa | Not mentioned | Not mentioned | Polycrystalline | Bulk
5645 | ESTM | https://doi.org/10.1016/j.mtphys.2019.100156 | Sn0.98 Ce0.02 Te1 | Ce0.02Sn0.98Te1 | Sn0.98Ce0.02Te |  |  | Stoichiometric Formula |  | 2019 | 323 | 4620.25 | 24.86 | 2.855405 | 1.555258e-16 | 0.01844592 | 5 | 0 |  |  | False |  |  | starting powders sealed and slowly heated to 723 K over 10 h and then to 1273 K over 5 h, maintained at this temperature for 10 h, slowly cooled to 923 K over 4 h, maintained at this temperature for another 24 h to ensure uniformity, and finally cooled to room temperature in the furnace | Not mentioned | pulverized and consolidated into pellets by vacuum hot pressing at 923 K for 90 min under a uniaxial pressure of 100 Mpa | Not mentioned | Not mentioned | Polycrystalline | Bulk
5646 | ESTM | https://doi.org/10.1016/j.mtphys.2019.100156 | Sn0.98 Ce0.02 Te1 | Ce0.02Sn0.98Te1 | Sn0.98Ce0.02Te |  |  | Stoichiometric Formula |  | 2019 | 423 | 3215.2 | 40.86 | 5.367904 | 0 | 0.05465323 | 4.1546 | 0 |  |  | False |  |  | starting powders sealed and slowly heated to 723 K over 10 h and then to 1273 K over 5 h, maintained at this temperature for 10 h, slowly cooled to 923 K over 4 h, maintained at this temperature for another 24 h to ensure uniformity, and finally cooled to room temperature in the furnace | Not mentioned | pulverized and consolidated into pellets by vacuum hot pressing at 923 K for 90 min under a uniaxial pressure of 100 Mpa | Not mentioned | Not mentioned | Polycrystalline | Bulk
5647 | ESTM | https://doi.org/10.1016/j.mtphys.2019.100156 | Sn0.98 Ce0.02 Te1 | Ce0.02Sn0.98Te1 | Sn0.98Ce0.02Te |  |  | Stoichiometric Formula |  | 2019 | 523 | 2139.24 | 66 | 9.31852944 | 0 | 0.1463541 | 3.33 | 1.896467e-16 |  |  | False |  |  | starting powders sealed and slowly heated to 723 K over 10 h and then to 1273 K over 5 h, maintained at this temperature for 10 h, slowly cooled to 923 K over 4 h, maintained at this temperature for another 24 h to ensure uniformity, and finally cooled to room temperature in the furnace | Not mentioned | pulverized and consolidated into pellets by vacuum hot pressing at 923 K for 90 min under a uniaxial pressure of 100 Mpa | Not mentioned | Not mentioned | Polycrystalline | Bulk
5648 | ESTM | https://doi.org/10.1016/j.mtphys.2019.100156 | Sn0.98 Ce0.02 Te1 | Ce0.02Sn0.98Te1 | Sn0.98Ce0.02Te |  |  | Stoichiometric Formula |  | 2019 | 623 | 1291.14 | 101.7 | 13.35412 | 0 | 0.3280606 | 2.536 | 1.692101e-16 |  |  | False |  |  | starting powders sealed and slowly heated to 723 K over 10 h and then to 1273 K over 5 h, maintained at this temperature for 10 h, slowly cooled to 923 K over 4 h, maintained at this temperature for another 24 h to ensure uniformity, and finally cooled to room temperature in the furnace | Not mentioned | pulverized and consolidated into pellets by vacuum hot pressing at 923 K for 90 min under a uniaxial pressure of 100 Mpa | Not mentioned | Not mentioned | Polycrystalline | Bulk
5649 | ESTM | https://doi.org/10.1016/j.mtphys.2019.100156 | Sn0.98 Ce0.02 Te1 | Ce0.02Sn0.98Te1 | Sn0.98Ce0.02Te |  |  | Stoichiometric Formula |  | 2019 | 723 | 760 | 142.3 | 15.3894604 | 1.154268e-16 | 0.55 | 2.09 | 0.03205047 |  |  | False |  |  | starting powders sealed and slowly heated to 723 K over 10 h and then to 1273 K over 5 h, maintained at this temperature for 10 h, slowly cooled to 923 K over 4 h, maintained at this temperature for another 24 h to ensure uniformity, and finally cooled to room temperature in the furnace | Not mentioned | pulverized and consolidated into pellets by vacuum hot pressing at 923 K for 90 min under a uniaxial pressure of 100 Mpa | Not mentioned | Not mentioned | Polycrystalline | Bulk
5650 | ESTM | https://doi.org/10.1016/j.mtphys.2019.100156 | Sn0.99 Ce0.01 Te1 | Ce0.01Sn0.99Te1 | Sn0.99Ce0.01Te |  |  | Stoichiometric Formula |  | 2019 | 323 | 5607 | 20.3 | 2.31058863 | 1.921974e-16 | 0.01213134 | 6.152 | 4.289856e-16 |  |  | False |  |  | starting powders sealed and slowly heated to 723 K over 10 h and then to 1273 K over 5 h, maintained at this temperature for 10 h, slowly cooled to 923 K over 4 h, maintained at this temperature for another 24 h to ensure uniformity, and finally cooled to room temperature in the furnace | Not mentioned | pulverized and consolidated into pellets by vacuum hot pressing at 923 K for 90 min under a uniaxial pressure of 100 Mpa | Not mentioned | Not mentioned | Polycrystalline | Bulk
5651 | ESTM | https://doi.org/10.1016/j.mtphys.2019.100156 | Sn0.99 Ce0.01 Te1 | Ce0.01Sn0.99Te1 | Sn0.99Ce0.01Te |  |  | Stoichiometric Formula |  | 2019 | 423 | 4000 | 32 | 4.096 | 0 | 0.03254335 | 5.324 | 2.1322e-16 |  |  | False |  |  | starting powders sealed and slowly heated to 723 K over 10 h and then to 1273 K over 5 h, maintained at this temperature for 10 h, slowly cooled to 923 K over 4 h, maintained at this temperature for another 24 h to ensure uniformity, and finally cooled to room temperature in the furnace | Not mentioned | pulverized and consolidated into pellets by vacuum hot pressing at 923 K for 90 min under a uniaxial pressure of 100 Mpa | Not mentioned | Not mentioned | Polycrystalline | Bulk
5652 | ESTM | https://doi.org/10.1016/j.mtphys.2019.100156 | Sn0.99 Ce0.01 Te1 | Ce0.01Sn0.99Te1 | Sn0.99Ce0.01Te |  |  | Stoichiometric Formula |  | 2019 | 523 | 2785 | 53 | 7.823065 | 1.135333e-16 | 0.09427334 | 4.34 | 1.47208e-16 |  |  | False |  |  | starting powders sealed and slowly heated to 723 K over 10 h and then to 1273 K over 5 h, maintained at this temperature for 10 h, slowly cooled to 923 K over 4 h, maintained at this temperature for another 24 h to ensure uniformity, and finally cooled to room temperature in the furnace | Not mentioned | pulverized and consolidated into pellets by vacuum hot pressing at 923 K for 90 min under a uniaxial pressure of 100 Mpa | Not mentioned | Not mentioned | Polycrystalline | Bulk
5653 | ESTM | https://doi.org/10.1016/j.mtphys.2019.100156 | Sn0.99 Ce0.01 Te1 | Ce0.01Sn0.99Te1 | Sn0.99Ce0.01Te |  |  | Stoichiometric Formula |  | 2019 | 623 | 1785 | 85.43 | 13.02744 | 1.36355e-16 | 0.2422715 | 3.35 | 1.145639e-16 |  |  | False |  |  | starting powders sealed and slowly heated to 723 K over 10 h and then to 1273 K over 5 h, maintained at this temperature for 10 h, slowly cooled to 923 K over 4 h, maintained at this temperature for another 24 h to ensure uniformity, and finally cooled to room temperature in the furnace | Not mentioned | pulverized and consolidated into pellets by vacuum hot pressing at 923 K for 90 min under a uniaxial pressure of 100 Mpa | Not mentioned | Not mentioned | Polycrystalline | Bulk
5654 | ESTM | https://doi.org/10.1016/j.mtphys.2019.100156 | Sn0.99 Ce0.01 Te1 | Ce0.01Sn0.99Te1 | Sn0.99Ce0.01Te |  |  | Stoichiometric Formula |  | 2019 | 723 | 1076 | 123 | 16.278804 | 0 | 0.452676 | 2.6 | 0 |  |  | False |  |  | starting powders sealed and slowly heated to 723 K over 10 h and then to 1273 K over 5 h, maintained at this temperature for 10 h, slowly cooled to 923 K over 4 h, maintained at this temperature for another 24 h to ensure uniformity, and finally cooled to room temperature in the furnace | Not mentioned | pulverized and consolidated into pellets by vacuum hot pressing at 923 K for 90 min under a uniaxial pressure of 100 Mpa | Not mentioned | Not mentioned | Polycrystalline | Bulk
5655 | ESTM | https://doi.org/10.1016/j.mtphys.2020.100180 | Cu2.7 Ag0.3 Er1 Te3 | Er1Cu2.7Ag0.3Te3 | Cu2.7Ag0.3ErTe3 |  |  | Stoichiometric Formula |  | 2020 | 300 | 2710 | 41.4 | 4.6448316 | 1.912186e-16 | 0.05929572 | 2.35 | 2.340437e-16 |  |  | False |  |  | melting and quenching, followed by grinding in a glove box | Not mentioned | sintered at 813 K under the pressure of 75 MPa for 1 h using Hot Press Sintering. | Not mentioned | Not mentioned | Polycrystalline | Bulk
5656 | ESTM | https://doi.org/10.1016/j.mtphys.2020.100180 | Cu2.7 Ag0.3 Er1 Te3 | Er1Cu2.7Ag0.3Te3 | Cu2.7Ag0.3ErTe3 |  |  | Stoichiometric Formula |  | 2020 | 400 | 2600 | 47.8 | 5.940584 | 1.495103e-16 | 0.1019843 | 2.33 | 1.360777e-16 |  |  | False |  |  | melting and quenching, followed by grinding in a glove box | Not mentioned | sintered at 813 K under the pressure of 75 MPa for 1 h using Hot Press Sintering. | Not mentioned | Not mentioned | Polycrystalline | Bulk
5657 | ESTM | https://doi.org/10.1016/j.mtphys.2020.100180 | Cu2.7 Ag0.3 Er1 Te3 | Er1Cu2.7Ag0.3Te3 | Cu2.7Ag0.3ErTe3 |  |  | Stoichiometric Formula |  | 2020 | 500 | 2284 | 56 | 7.162624 | 0 | 0.1730102 | 2.07 | 1.604274e-16 |  |  | False |  |  | melting and quenching, followed by grinding in a glove box | Not mentioned | sintered at 813 K under the pressure of 75 MPa for 1 h using Hot Press Sintering. | Not mentioned | Not mentioned | Polycrystalline | Bulk
5658 | ESTM | https://doi.org/10.1016/j.mtphys.2020.100180 | Cu2.7 Ag0.3 Er1 Te3 | Er1Cu2.7Ag0.3Te3 | Cu2.7Ag0.3ErTe3 |  |  | Stoichiometric Formula |  | 2020 | 600 | 1500 | 68 | 6.936 | 1.280534e-16 | 0.3105672 | 1.34 | 1.787412e-16 |  |  | False |  |  | melting and quenching, followed by grinding in a glove box | Not mentioned | sintered at 813 K under the pressure of 75 MPa for 1 h using Hot Press Sintering. | Not mentioned | Not mentioned | Polycrystalline | Bulk
5659 | ESTM | https://doi.org/10.1016/j.mtphys.2020.100180 | Cu2.7 Ag0.3 Er1 Te3 | Er1Cu2.7Ag0.3Te3 | Cu2.7Ag0.3ErTe3 |  |  | Stoichiometric Formula |  | 2020 | 700 | 550 | 99 | 5.39055 | 0 | 0.634289 | 0.5949 | 1.750343e-16 |  |  | False |  |  | melting and quenching, followed by grinding in a glove box | Not mentioned | sintered at 813 K under the pressure of 75 MPa for 1 h using Hot Press Sintering. | Not mentioned | Not mentioned | Polycrystalline | Bulk
5660 | ESTM | https://doi.org/10.1016/j.mtphys.2020.100180 | Cu2.7 Ag0.3 Er1 Te3 | Er1Cu2.7Ag0.3Te3 | Cu2.7Ag0.3ErTe3 |  |  | Stoichiometric Formula |  | 2020 | 800 | 435.6 | 117 | 5.9629284 | 0 | 0.7227792 | 0.66 | 0 |  |  | False |  |  | melting and quenching, followed by grinding in a glove box | Not mentioned | sintered at 813 K under the pressure of 75 MPa for 1 h using Hot Press Sintering. | Not mentioned | Not mentioned | Polycrystalline | Bulk
5661 | ESTM | https://doi.org/10.1016/j.mtphys.2020.100180 | Cu2.7 Ag0.3 Er1 Te3 | Er1Cu2.7Ag0.3Te3 | Cu2.7Ag0.3ErTe3 |  |  | Stoichiometric Formula |  | 2020 | 900 | 310 | 145 | 6.51775 | 1.362707e-16 | 0.9616352 | 0.61 | 3.463547e-16 |  |  | False |  |  | melting and quenching, followed by grinding in a glove box | Not mentioned | sintered at 813 K under the pressure of 75 MPa for 1 h using Hot Press Sintering. | Not mentioned | Not mentioned | Polycrystalline | Bulk
5662 | ESTM | https://doi.org/10.1016/j.mtphys.2020.100180 | Cu2.9 Ag0.1 Er1 Te3 | Er1Cu2.9Ag0.1Te3 | Cu2.9Ag0.1ErTe3 |  |  | Stoichiometric Formula |  | 2020 | 300 | 2330 | 41.7 | 4.0516137 | 0 | 0.05378248 | 2.26 | 2.580355e-16 |  |  | False |  |  | melting and quenching, followed by grinding in a glove box | Not mentioned | sintered at 813 K under the pressure of 75 MPa for 1 h using Hot Press Sintering. | Not mentioned | Not mentioned | Polycrystalline | Bulk
5663 | ESTM | https://doi.org/10.1016/j.mtphys.2020.100180 | Cu2.9 Ag0.1 Er1 Te3 | Er1Cu2.9Ag0.1Te3 | Cu2.9Ag0.1ErTe3 |  |  | Stoichiometric Formula |  | 2020 | 400 | 2217.78 | 50 | 5.54445 | 1.601923e-16 | 0.09900804 | 2.24 | 1.401683e-16 |  |  | False |  |  | melting and quenching, followed by grinding in a glove box | Not mentioned | sintered at 813 K under the pressure of 75 MPa for 1 h using Hot Press Sintering. | Not mentioned | Not mentioned | Polycrystalline | Bulk
5664 | ESTM | https://doi.org/10.1016/j.mtphys.2020.100180 | Cu2.9 Ag0.1 Er1 Te3 | Er1Cu2.9Ag0.1Te3 | Cu2.9Ag0.1ErTe3 |  |  | Stoichiometric Formula |  | 2020 | 500 | 2035.56 | 57 | 6.61353444 | 0 | 0.1605227 | 2.06 | 3.45815e-16 |  |  | False |  |  | melting and quenching, followed by grinding in a glove box | Not mentioned | sintered at 813 K under the pressure of 75 MPa for 1 h using Hot Press Sintering. | Not mentioned | Not mentioned | Polycrystalline | Bulk
5665 | ESTM | https://doi.org/10.1016/j.mtphys.2020.100180 | Cu2.9 Ag0.1 Er1 Te3 | Er1Cu2.9Ag0.1Te3 | Cu2.9Ag0.1ErTe3 |  |  | Stoichiometric Formula |  | 2020 | 600 | 1680 | 65 | 7.098 | 0 | 0.2596829 | 1.64 | 0 |  |  | False |  |  | melting and quenching, followed by grinding in a glove box | Not mentioned | sintered at 813 K under the pressure of 75 MPa for 1 h using Hot Press Sintering. | Not mentioned | Not mentioned | Polycrystalline | Bulk
5666 | ESTM | https://doi.org/10.1016/j.mtphys.2020.100180 | Cu2.9 Ag0.1 Er1 Te3 | Er1Cu2.9Ag0.1Te3 | Cu2.9Ag0.1ErTe3 |  |  | Stoichiometric Formula |  | 2020 | 700 | 720 | 85 | 5.202 | 0 | 0.5355 | 0.68 | 0 |  |  | False |  |  | melting and quenching, followed by grinding in a glove box | Not mentioned | sintered at 813 K under the pressure of 75 MPa for 1 h using Hot Press Sintering. | Not mentioned | Not mentioned | Polycrystalline | Bulk
5667 | ESTM | https://doi.org/10.1016/j.mtphys.2020.100180 | Cu2.9 Ag0.1 Er1 Te3 | Er1Cu2.9Ag0.1Te3 | Cu2.9Ag0.1ErTe3 |  |  | Stoichiometric Formula |  | 2020 | 800 | 500 | 104 | 5.408 | 1.642342e-16 | 0.5768533 | 0.75 | 1.924619e-16 |  |  | False |  |  | melting and quenching, followed by grinding in a glove box | Not mentioned | sintered at 813 K under the pressure of 75 MPa for 1 h using Hot Press Sintering. | Not mentioned | Not mentioned | Polycrystalline | Bulk
5668 | ESTM | https://doi.org/10.1016/j.mtphys.2020.100180 | Cu2.9 Ag0.1 Er1 Te3 | Er1Cu2.9Ag0.1Te3 | Cu2.9Ag0.1ErTe3 |  |  | Stoichiometric Formula |  | 2020 | 900 | 350 | 133 | 6.19115 | 1.434594e-16 | 0.8442477 | 0.66 | 1.315044e-16 |  |  | False |  |  | melting and quenching, followed by grinding in a glove box | Not mentioned | sintered at 813 K under the pressure of 75 MPa for 1 h using Hot Press Sintering. | Not mentioned | Not mentioned | Polycrystalline | Bulk
5669 | ESTM | https://doi.org/10.1016/j.mtphys.2020.100180 | Cu3 Er1 Te3 | Er(CuTe)3 | Cu3ErTe3 |  |  | Stoichiometric Formula |  | 2020 | 300 | 2930 | 39.3 | 4.5253557 | 3.925342e-16 | 0.05303151 | 2.56 | 2.616895e-16 |  |  | False |  |  | melting and quenching, followed by grinding in a glove box | Not mentioned | sintered at 813 K under the pressure of 75 MPa for 1 h using Hot Press Sintering. | Not mentioned | Not mentioned | Polycrystalline | Bulk
5670 | ESTM | https://doi.org/10.1016/j.mtphys.2020.100180 | Cu3 Er1 Te3 | Er(CuTe)3 | Cu3ErTe3 |  |  | Stoichiometric Formula |  | 2020 | 400 | 2448.9 | 48.6 | 5.784203844 | 1.535524e-16 | 0.09721351 | 2.38 | 1.427558e-16 |  |  | False |  |  | melting and quenching, followed by grinding in a glove box | Not mentioned | sintered at 813 K under the pressure of 75 MPa for 1 h using Hot Press Sintering. | Not mentioned | Not mentioned | Polycrystalline | Bulk
5671 | ESTM | https://doi.org/10.1016/j.mtphys.2020.100180 | Cu3 Er1 Te3 | Er(CuTe)3 | Cu3ErTe3 |  |  | Stoichiometric Formula |  | 2020 | 500 | 2160 | 56.2 | 6.8222304 | 2.603777e-16 | 0.1564732 | 2.18 | 0 |  |  | False |  |  | melting and quenching, followed by grinding in a glove box | Not mentioned | sintered at 813 K under the pressure of 75 MPa for 1 h using Hot Press Sintering. | Not mentioned | Not mentioned | Polycrystalline | Bulk
5672 | ESTM | https://doi.org/10.1016/j.mtphys.2020.100180 | Cu3 Er1 Te3 | Er(CuTe)3 | Cu3ErTe3 |  |  | Stoichiometric Formula |  | 2020 | 600 | 1840 | 61.4 | 6.9367264 | 0 | 0.2391975 | 1.74 | 1.160362e-16 |  |  | False |  |  | melting and quenching, followed by grinding in a glove box | Not mentioned | sintered at 813 K under the pressure of 75 MPa for 1 h using Hot Press Sintering. | Not mentioned | Not mentioned | Polycrystalline | Bulk
5673 | ESTM | https://doi.org/10.1016/j.mtphys.2020.100180 | Cu3 Er1 Te3 | Er(CuTe)3 | Cu3ErTe3 |  |  | Stoichiometric Formula |  | 2020 | 800 | 466.67 | 101 | 4.76050067 | 0 | 0.5440572 | 0.7 | 0 |  |  | False |  |  | melting and quenching, followed by grinding in a glove box | Not mentioned | sintered at 813 K under the pressure of 75 MPa for 1 h using Hot Press Sintering. | Not mentioned | Not mentioned | Polycrystalline | Bulk
5674 | ESTM | https://doi.org/10.1016/j.mtphys.2020.100180 | Cu3 Er1 Te3 | Er(CuTe)3 | Cu3ErTe3 |  |  | Stoichiometric Formula |  | 2020 | 700 | 742.22 | 84 | 5.23710432 | 1.695934e-16 | 0.591286 | 0.62 | 0 |  |  | False |  |  | melting and quenching, followed by grinding in a glove box | Not mentioned | sintered at 813 K under the pressure of 75 MPa for 1 h using Hot Press Sintering. | Not mentioned | Not mentioned | Polycrystalline | Bulk
5675 | ESTM | https://doi.org/10.1016/j.mtphys.2020.100180 | Cu3 Er1 Te3 | Er(CuTe)3 | Cu3ErTe3 |  |  | Stoichiometric Formula |  | 2020 | 900 | 333.33 | 124.2 | 5.141829 | 1.727359e-16 | 0.7463945 | 0.62 | 0 |  |  | False |  |  | melting and quenching, followed by grinding in a glove box | Not mentioned | sintered at 813 K under the pressure of 75 MPa for 1 h using Hot Press Sintering. | Not mentioned | Not mentioned | Polycrystalline | Bulk
5676 | ESTM | https://doi.org/10.1016/S0925-8388(00)01275-5 | Co1 Sb3 | CoSb3 | CoSb3.0 |  |  | Stoichiometric Formula |  | 2001 | 523 | 44 | 25.6 | 0.02883584 | 0 | 0.0003148464 | 4.79 | 1.721795e-16 |  |  | False |  |  | arc melting | Not mentioned | sintering | 1073 | 50h | Polycrystalline | Bulk
5677 | ESTM | https://doi.org/10.1016/S0925-8388(00)01275-5 | Co1 Sb3 | CoSb3 | CoSb3.0 |  |  | Stoichiometric Formula |  | 2001 | 473 | 31.25 | -105 | 0.34453125 | 0 | 0.003195358 | 5.1 | 0 |  |  | False |  |  | arc melting | Not mentioned | sintering | 1073 | 50h | Polycrystalline | Bulk
5678 | ESTM | https://doi.org/10.1016/S0925-8388(00)01275-5 | Co1 Sb3 | CoSb3 | CoSb3.0 |  |  | Stoichiometric Formula |  | 2001 | 323 | 35.71 | -224 | 1.79178496 | 0 | 0.008387631 | 6.9 | 2.068192e-16 |  |  | False |  |  | arc melting | Not mentioned | sintering | 1073 | 50h | Polycrystalline | Bulk
5679 | ESTM | https://doi.org/10.1016/S0925-8388(00)01275-5 | Co1 Sb3 | CoSb3 | CoSb3.0 |  |  | Stoichiometric Formula |  | 2001 | 373 | 31.25 | -218 | 1.485125 | 0 | 0.009081174 | 6.1 | 0 |  |  | False |  |  | arc melting | Not mentioned | sintering | 1073 | 50h | Polycrystalline | Bulk
5680 | ESTM | https://doi.org/10.1016/S0925-8388(00)01275-5 | Co1 Sb3 | CoSb3 | CoSb3.0 |  |  | Stoichiometric Formula |  | 2001 | 423 | 29.41 | -200 | 1.1764 | 0 | 0.009215133 | 5.4 | 1.882472e-16 |  |  | False |  |  | arc melting | Not mentioned | sintering | 1073 | 50h | Polycrystalline | Bulk
5681 | ESTM | https://doi.org/10.1016/S0925-8388(00)01275-5 | Co1 Sb3 | CoSb3 | CoSb3.0 |  |  | Stoichiometric Formula |  | 2001 | 573 | 62.5 | 117 | 0.8555625 | 0 | 0.0108941625 | 4.5 | 0 |  |  | False |  |  | arc melting | Not mentioned | sintering | 1073 | 50h | Polycrystalline | Bulk
5682 | ESTM | https://doi.org/10.1016/S0925-8388(00)01275-5 | Co1 Sb3 | CoSb3 | CoSb3.0 |  |  | Stoichiometric Formula |  | 2001 | 623 | 105.26 | 150 | 2.36835 | 0 | 0.03431354 | 4.3 | 2.022203e-16 |  |  | False |  |  | arc melting | Not mentioned | sintering | 1073 | 50h | Polycrystalline | Bulk
5683 | ESTM | https://doi.org/10.1016/S0925-8388(00)01275-5 | Co1 Sb3 | CoSb3 | CoSb3.0 |  |  | Stoichiometric Formula |  | 2001 | 673 | 153.85 | 139 | 2.97253585 | 0 | 0.04546629 | 4.4 | 1.526162e-16 |  |  | False |  |  | arc melting | Not mentioned | sintering | 1073 | 50h | Polycrystalline | Bulk
5684 | ESTM | https://doi.org/10.1016/S0925-8388(00)01275-5 | Co1 Sb3 | CoSb3 | CoSb3.0 |  |  | Stoichiometric Formula |  | 2001 | 723 | 161.29 | 137 | 3.02725201 | 1.466971e-16 | 0.04974325 | 4.4 | 2.789883e-16 |  |  | False |  |  | arc melting | Not mentioned | sintering | 1073 | 50h | Polycrystalline | Bulk
5685 | ESTM | https://doi.org/10.1016/S1003-6326(08)60326-X | Ag2 Mo6 Te8 | AgTe4Mo3 | Ag2Mo6Te8 |  | MxMo6Te8 | Stoichiometric Formula |  | 2009 | 500 | 2027.68 | 13.04 | 0.34479 | 1.609999e-16 | 0.004442025 | 3.881 | 0 |  |  | False |  |  | direct solid state reaction method at 1073K for 7 d | Not mentioned | spark plasma sintering between 770 K and 800 K for 5 min under 55 Mpa uniaxial pressure | 923 | 7 days | Polycrystalline | Bulk
5686 | ESTM | https://doi.org/10.1016/S1003-6326(08)60326-X | Ag2 Mo6 Te8 | AgTe4Mo3 | Ag2Mo6Te8 |  | MxMo6Te8 | Stoichiometric Formula |  | 2009 | 600 | 1956.75 | 17.65 | 0.6095717 | 0 | 0.009143575 | 4 | 0 |  |  | False |  |  | direct solid state reaction method at 1073K for 7 d | Not mentioned | spark plasma sintering between 770 K and 800 K for 5 min under 55 Mpa uniaxial pressure | 923 | 7 days | Polycrystalline | Bulk
5687 | ESTM | https://doi.org/10.1016/S1003-6326(08)60326-X | Ag2 Mo6 Te8 | AgTe4Mo3 | Ag2Mo6Te8 |  | MxMo6Te8 | Stoichiometric Formula |  | 2009 | 700 | 1892 | 21.47 | 0.8721380228 | 1.27299e-16 | 0.01483805 | 4.1144 | 1.169105e-16 |  |  | False |  |  | direct solid state reaction method at 1073K for 7 d | Not mentioned | spark plasma sintering between 770 K and 800 K for 5 min under 55 Mpa uniaxial pressure | 923 | 7 days | Polycrystalline | Bulk
5688 | ESTM | https://doi.org/10.1016/S1003-6326(08)60326-X | Ag2 Mo6 Te8 | AgTe4Mo3 | Ag2Mo6Te8 |  | MxMo6Te8 | Stoichiometric Formula |  | 2009 | 800 | 1826.99 | 24.56 | 1.102029 | 2.014871e-16 | 0.02095311 | 4.2076 | 3.31163e-16 |  |  | False |  |  | direct solid state reaction method at 1073K for 7 d | Not mentioned | spark plasma sintering between 770 K and 800 K for 5 min under 55 Mpa uniaxial pressure | 923 | 7 days | Polycrystalline | Bulk
5690 | ESTM | https://doi.org/10.1016/S1003-6326(08)60326-X | Ag1 Mo6 Te8 | Ag(Te4Mo3)2 | AgMo6Te8 |  | MxMo6Te8 | Stoichiometric Formula |  | 2009 | 500 | 1680 | 13.7 | 0.3153192 | 1.760475e-16 | 0.003951368 | 3.99 | 0 |  |  | False |  |  | direct solid state reaction method at 1073K for 7 d | Not mentioned | spark plasma sintering between 770 K and 800 K for 5 min under 55 Mpa uniaxial pressure | 923 | 7 days | Polycrystalline | Bulk
5691 | ESTM | https://doi.org/10.1016/S1003-6326(08)60326-X | Ag1 Mo6 Te8 | Ag(Te4Mo3)2 | AgMo6Te8 |  | MxMo6Te8 | Stoichiometric Formula |  | 2009 | 600 | 1698 | 19.59 | 0.6516382338 | 1.703741e-16 | 0.00937609 | 4.17 | 0 |  |  | False |  |  | direct solid state reaction method at 1073K for 7 d | Not mentioned | spark plasma sintering between 770 K and 800 K for 5 min under 55 Mpa uniaxial pressure | 923 | 7 days | Polycrystalline | Bulk
5692 | ESTM | https://doi.org/10.1016/S1003-6326(08)60326-X | Ag1 Mo6 Te8 | Ag(Te4Mo3)2 | AgMo6Te8 |  | MxMo6Te8 | Stoichiometric Formula |  | 2009 | 700 | 1700.69 | 25.53 | 1.108477 | 2.00315e-16 | 0.0176 | 4.3983 | 0.002368272 |  |  | False |  |  | direct solid state reaction method at 1073K for 7 d | Not mentioned | spark plasma sintering between 770 K and 800 K for 5 min under 55 Mpa uniaxial pressure | 923 | 7 days | Polycrystalline | Bulk
5693 | ESTM | https://doi.org/10.1016/S1003-6326(08)60326-X | Ag1 Mo6 Te8 | Ag(Te4Mo3)2 | AgMo6Te8 |  | MxMo6Te8 | Stoichiometric Formula |  | 2009 | 800 | 1682 | 34 | 1.944392 | 0 | 0.03446969 | 4.5127 | 0 |  |  | False |  |  | direct solid state reaction method at 1073K for 7 d | Not mentioned | spark plasma sintering between 770 K and 800 K for 5 min under 55 Mpa uniaxial pressure | 923 | 7 days | Polycrystalline | Bulk
5694 | ESTM | https://doi.org/10.1016/S1003-6326(08)60326-X | Cu2 Mo6 Te8 | CuTe4Mo3 | Cu2Mo6Te8 |  | MxMo6Te8 | Stoichiometric Formula |  | 2009 | 500 | 2142 | 3.24 | 0.0224858592 | 3.085892e-16 | 0.0003396655 | 3.31 | 3.19197e-16 |  |  | False |  |  | direct solid state reaction method at 1073K for 7 d | Not mentioned | spark plasma sintering between 770 K and 800 K for 5 min under 55 Mpa uniaxial pressure | 923 | 7 days | Polycrystalline | Bulk
5695 | ESTM | https://doi.org/10.1016/S1003-6326(08)60326-X | Cu1 Mo6 Te8 | Cu(Te4Mo3)2 | CuMo6Te8 |  | MxMo6Te8 | Stoichiometric Formula |  | 2009 | 400 | 2003.46 | -2.33 | 0.01087658 | 0 | 0.0001188373 | 3.661 | 1.140427e-16 |  |  | False |  |  | direct solid state reaction method at 1073K for 7 d | Not mentioned | spark plasma sintering between 770 K and 800 K for 5 min under 55 Mpa uniaxial pressure | 923 | 7 days | Polycrystalline | Bulk
5696 | ESTM | https://doi.org/10.1016/S1003-6326(08)60326-X | Cu1 Mo6 Te8 | Cu(Te4Mo3)2 | CuMo6Te8 |  | MxMo6Te8 | Stoichiometric Formula |  | 2009 | 500 | 1862 | 4.2 | 0.03284568 | 0 | 0.00046 | 3.6525 | 0.02253727 |  |  | False |  |  | direct solid state reaction method at 1073K for 7 d | Not mentioned | spark plasma sintering between 770 K and 800 K for 5 min under 55 Mpa uniaxial pressure | 923 | 7 days | Polycrystalline | Bulk
5697 | ESTM | https://doi.org/10.1016/S1003-6326(08)60326-X | Cu1 Mo6 Te8 | Cu(Te4Mo3)2 | CuMo6Te8 |  | MxMo6Te8 | Stoichiometric Formula |  | 2009 | 600 | 1780 | 11.52 | 0.236224512 | 1.174966e-16 | 0.003893811 | 3.64 | 1.11377e-16 |  |  | False |  |  | direct solid state reaction method at 1073K for 7 d | Not mentioned | spark plasma sintering between 770 K and 800 K for 5 min under 55 Mpa uniaxial pressure | 923 | 7 days | Polycrystalline | Bulk
5698 | ESTM | https://doi.org/10.1016/S1003-6326(08)60326-X | Cu1 Mo6 Te8 | Cu(Te4Mo3)2 | CuMo6Te8 |  | MxMo6Te8 | Stoichiometric Formula |  | 2009 | 700 | 1740.48 | 18.48 | 0.594392 | 1.86783e-16 | 0.01054715 | 3.9449 | 1.644732e-16 |  |  | False |  |  | direct solid state reaction method at 1073K for 7 d | Not mentioned | spark plasma sintering between 770 K and 800 K for 5 min under 55 Mpa uniaxial pressure | 923 | 7 days | Polycrystalline | Bulk
5699 | ESTM | https://doi.org/10.1016/S1003-6326(08)60326-X | Cu1 Mo6 Te8 | Cu(Te4Mo3)2 | CuMo6Te8 |  | MxMo6Te8 | Stoichiometric Formula |  | 2009 | 800 | 1724 | 23.92 | 0.9864148736 | 1.125513e-16 | 0.01894674 | 4.165 | 0 |  |  | False |  |  | direct solid state reaction method at 1073K for 7 d | Not mentioned | spark plasma sintering between 770 K and 800 K for 5 min under 55 Mpa uniaxial pressure | 923 | 7 days | Polycrystalline | Bulk
5700 | ESTM | https://doi.org/10.1021/acs.chemmater.0c00481 | Ag1 Bi0.94 Pb0.06 Se2.12 | Ag1Bi0.94Pb0.06Se2.12 | AgBi0.94Pb0.06Se2.12 |  |  | Stoichiometric Formula |  | 2020 | 300 | 40.8 | 302 | 3.7211232 | 1.193428e-16 | 0.18605616 | 0.6 | 1.491785e-16 |  |  | False |  |  | powders were heated up to 1123 K, kept at this temperature for 12 h, and then cooled to room temperature by furnace cooling, followed by high-energy ball milling for 40s | Not mentioned | direct-current-induced hot pressing at 773 K and under pressure of ∼80 MPa for 1 min | 773 | 12h | Polycrystalline | Bulk
5701 | ESTM | https://doi.org/10.1021/acs.chemmater.0c00481 | Ag1 Bi0.94 Pb0.06 Se2.12 | Ag1Bi0.94Pb0.06Se2.12 | AgBi0.94Pb0.06Se2.12 |  |  | Stoichiometric Formula |  | 2020 | 350 | 60.74 | 317.7 | 6.130688 | 1.448742e-16 | 0.3331896 | 0.644 | 0 |  |  | False |  |  | powders were heated up to 1123 K, kept at this temperature for 12 h, and then cooled to room temperature by furnace cooling, followed by high-energy ball milling for 40s | Not mentioned | direct-current-induced hot pressing at 773 K and under pressure of ∼80 MPa for 1 min | 773 | 12h | Polycrystalline | Bulk
5702 | ESTM | https://doi.org/10.1021/acs.chemmater.0c00481 | Ag1 Bi0.94 Pb0.06 Se2.12 | Ag1Bi0.94Pb0.06Se2.12 | AgBi0.94Pb0.06Se2.12 |  |  | Stoichiometric Formula |  | 2020 | 400 | 62.98 | 329 | 6.81701818 | 1.302884e-16 | 0.4010011 | 0.68 | 0 |  |  | False |  |  | powders were heated up to 1123 K, kept at this temperature for 12 h, and then cooled to room temperature by furnace cooling, followed by high-energy ball milling for 40s | Not mentioned | direct-current-induced hot pressing at 773 K and under pressure of ∼80 MPa for 1 min | 773 | 12h | Polycrystalline | Bulk
5703 | ESTM | https://doi.org/10.1021/acs.chemmater.0c00481 | Ag1 Bi0.95 Pb0.05 Se2.12 | Ag1Bi0.95Pb0.05Se2.12 | AgBi0.95Pb0.05Se2.12 |  |  | Stoichiometric Formula |  | 2020 | 300 | 27.35 | 329 | 2.96039135 | 0 | 0.1558101 | 0.57 | 1.781372e-16 |  |  | False |  |  | powders were heated up to 1123 K, kept at this temperature for 12 h, and then cooled to room temperature by furnace cooling, followed by high-energy ball milling for 40s | Not mentioned | direct-current-induced hot pressing at 773 K and under pressure of ∼80 MPa for 1 min | 773 | 12h | Polycrystalline | Bulk
5704 | ESTM | https://doi.org/10.1021/acs.chemmater.0c00481 | Ag1 Bi0.95 Pb0.05 Se2.12 | Ag1Bi0.95Pb0.05Se2.12 | AgBi0.95Pb0.05Se2.12 |  |  | Stoichiometric Formula |  | 2020 | 350 | 42.65 | 334 | 4.7578634 | 1.866759e-16 | 0.2832062 | 0.588 | 0 |  |  | False |  |  | powders were heated up to 1123 K, kept at this temperature for 12 h, and then cooled to room temperature by furnace cooling, followed by high-energy ball milling for 40s | Not mentioned | direct-current-induced hot pressing at 773 K and under pressure of ∼80 MPa for 1 min | 773 | 12h | Polycrystalline | Bulk
5705 | ESTM | https://doi.org/10.1021/acs.chemmater.0c00481 | Ag1 Bi0.95 Pb0.05 Se2.12 | Ag1Bi0.95Pb0.05Se2.12 | AgBi0.95Pb0.05Se2.12 |  |  | Stoichiometric Formula |  | 2020 | 400 | 54.97 | 340 | 6.354532 | 0 | 0.3862937 | 0.658 | 1.437019e-16 |  |  | False |  |  | powders were heated up to 1123 K, kept at this temperature for 12 h, and then cooled to room temperature by furnace cooling, followed by high-energy ball milling for 40s | Not mentioned | direct-current-induced hot pressing at 773 K and under pressure of ∼80 MPa for 1 min | 773 | 12h | Polycrystalline | Bulk
5706 | ESTM | https://doi.org/10.1021/acs.chemmater.0c00481 | Ag1 Bi0.96 Pb0.04 Se2.12 | Ag1Bi0.96Pb0.04Se2.12 | AgBi0.96Pb0.04Se2.12 |  |  | Stoichiometric Formula |  | 2020 | 300 | 15.6 | 377.3 | 2.220742524 | 1.999733e-16 | 0.1216401 | 0.5477 | 1.140889e-16 |  |  | False |  |  | powders were heated up to 1123 K, kept at this temperature for 12 h, and then cooled to room temperature by furnace cooling, followed by high-energy ball milling for 40s | Not mentioned | direct-current-induced hot pressing at 773 K and under pressure of ∼80 MPa for 1 min | 773 | 12h | Polycrystalline | Bulk
5707 | ESTM | https://doi.org/10.1021/acs.chemmater.0c00481 | Ag1 Bi0.96 Pb0.04 Se2.12 | Ag1Bi0.96Pb0.04Se2.12 | AgBi0.96Pb0.04Se2.12 |  |  | Stoichiometric Formula |  | 2020 | 350 | 22.21 | 376.7 | 3.151663 | 1.409063e-16 | 0.1994724 | 0.553 | 2.782899e-16 |  |  | False |  |  | powders were heated up to 1123 K, kept at this temperature for 12 h, and then cooled to room temperature by furnace cooling, followed by high-energy ball milling for 40s | Not mentioned | direct-current-induced hot pressing at 773 K and under pressure of ∼80 MPa for 1 min | 773 | 12h | Polycrystalline | Bulk
5708 | ESTM | https://doi.org/10.1021/acs.chemmater.0c00481 | Ag1 Bi0.96 Pb0.04 Se2.12 | Ag1Bi0.96Pb0.04Se2.12 | AgBi0.96Pb0.04Se2.12 |  |  | Stoichiometric Formula |  | 2020 | 400 | 47.56 | 358.44 | 6.110472 | 1.453535e-16 | 0.4013447 | 0.609 | 0 |  |  | False |  |  | powders were heated up to 1123 K, kept at this temperature for 12 h, and then cooled to room temperature by furnace cooling, followed by high-energy ball milling for 40s | Not mentioned | direct-current-induced hot pressing at 773 K and under pressure of ∼80 MPa for 1 min | 773 | 12h | Polycrystalline | Bulk
5709 | ESTM | https://doi.org/10.1021/acs.chemmater.0c00481 | Ag1 Bi0.97 Pb0.03 Se2.12 | Ag1Bi0.97Pb0.03Se2.12 | AgBi0.97Pb0.03Se2.12 |  |  | Stoichiometric Formula |  | 2020 | 300 | 9.3 | 421.85 | 1.655004 | 2.683312e-16 | 0.09603505 | 0.517 | 1.445075e-16 |  |  | False |  |  | powders were heated up to 1123 K, kept at this temperature for 12 h, and then cooled to room temperature by furnace cooling, followed by high-energy ball milling for 40s | Not mentioned | direct-current-induced hot pressing at 773 K and under pressure of ∼80 MPa for 1 min | 773 | 12h | Polycrystalline | Bulk
5710 | ESTM | https://doi.org/10.1021/acs.chemmater.0c00481 | Ag1 Bi0.97 Pb0.03 Se2.12 | Ag1Bi0.97Pb0.03Se2.12 | AgBi0.97Pb0.03Se2.12 |  |  | Stoichiometric Formula |  | 2020 | 350 | 13.01 | 423.18 | 2.329848 | 0 | 0.1527054 | 0.534 | 3.63518e-16 |  |  | False |  |  | powders were heated up to 1123 K, kept at this temperature for 12 h, and then cooled to room temperature by furnace cooling, followed by high-energy ball milling for 40s | Not mentioned | direct-current-induced hot pressing at 773 K and under pressure of ∼80 MPa for 1 min | 773 | 12h | Polycrystalline | Bulk
5711 | ESTM | https://doi.org/10.1021/acs.chemmater.0c00481 | Ag1 Bi0.97 Pb0.03 Se2.12 | Ag1Bi0.97Pb0.03Se2.12 | AgBi0.97Pb0.03Se2.12 |  |  | Stoichiometric Formula |  | 2020 | 400 | 37.23 | 375.5 | 5.249439 | 3.383898e-16 | 0.3526664 | 0.5954 | 3.148083e-16 |  |  | False |  |  | powders were heated up to 1123 K, kept at this temperature for 12 h, and then cooled to room temperature by furnace cooling, followed by high-energy ball milling for 40s | Not mentioned | direct-current-induced hot pressing at 773 K and under pressure of ∼80 MPa for 1 min | 773 | 12h | Polycrystalline | Bulk
5712 | ESTM | https://doi.org/10.1021/acs.chemmater.0c00481 | Ag1 Bi0.97 Pb0.03 Se2.12 | Ag1Bi0.97Pb0.03Se2.12 | AgBi0.97Pb0.03Se2.12 |  |  | Stoichiometric Formula |  | 2020 | 450 | 48.64 | 371.43 | 6.710386 | 0 | 0.4894123 | 0.617 | 0 |  |  | False |  |  | powders were heated up to 1123 K, kept at this temperature for 12 h, and then cooled to room temperature by furnace cooling, followed by high-energy ball milling for 40s | Not mentioned | direct-current-induced hot pressing at 773 K and under pressure of ∼80 MPa for 1 min | 773 | 12h | Polycrystalline | Bulk
5713 | ESTM | https://doi.org/10.1021/acs.chemmater.0c00481 | Ag1 Bi0.98 Pb0.02 Se2.12 | Ag1Bi0.98Pb0.02Se2.12 | AgBi0.98Pb0.02Se2.12 |  |  | Stoichiometric Formula |  | 2020 | 300 | 4.712 | 484.2 | 1.104727 | 2.009951e-16 | 0.06575754 | 0.504 | 2.110448e-16 |  |  | False |  |  | powders were heated up to 1123 K, kept at this temperature for 12 h, and then cooled to room temperature by furnace cooling, followed by high-energy ball milling for 40s | Not mentioned | direct-current-induced hot pressing at 773 K and under pressure of ∼80 MPa for 1 min | 773 | 12h | Polycrystalline | Bulk
5714 | ESTM | https://doi.org/10.1021/acs.chemmater.0c00481 | Ag1 Bi0.98 Pb0.02 Se2.12 | Ag1Bi0.98Pb0.02Se2.12 | AgBi0.98Pb0.02Se2.12 |  |  | Stoichiometric Formula |  | 2020 | 350 | 6.96 | 493.4 | 1.694367 | 1.310487e-16 | 0.1125291 | 0.527 | 3.699785e-16 |  |  | False |  |  | powders were heated up to 1123 K, kept at this temperature for 12 h, and then cooled to room temperature by furnace cooling, followed by high-energy ball milling for 40s | Not mentioned | direct-current-induced hot pressing at 773 K and under pressure of ∼80 MPa for 1 min | 773 | 12h | Polycrystalline | Bulk
5715 | ESTM | https://doi.org/10.1021/acs.chemmater.0c00481 | Ag1 Bi0.98 Pb0.02 Se2.12 | Ag1Bi0.98Pb0.02Se2.12 | AgBi0.98Pb0.02Se2.12 |  |  | Stoichiometric Formula |  | 2020 | 400 | 14.77 | 453.95 | 3.043663 | 0 | 0.2135904 | 0.57 | 1.299477e-16 |  |  | False |  |  | powders were heated up to 1123 K, kept at this temperature for 12 h, and then cooled to room temperature by furnace cooling, followed by high-energy ball milling for 40s | Not mentioned | direct-current-induced hot pressing at 773 K and under pressure of ∼80 MPa for 1 min | 773 | 12h | Polycrystalline | Bulk
5716 | ESTM | https://doi.org/10.1021/acs.chemmater.0c00481 | Ag1 Bi0.98 Pb0.02 Se2.12 | Ag1Bi0.98Pb0.02Se2.12 | AgBi0.98Pb0.02Se2.12 |  |  | Stoichiometric Formula |  | 2020 | 450 | 41.5 | 400.6 | 6.65993494 | 1.333614e-16 | 0.482604 | 0.621 | 0 |  |  | False |  |  | powders were heated up to 1123 K, kept at this temperature for 12 h, and then cooled to room temperature by furnace cooling, followed by high-energy ball milling for 40s | Not mentioned | direct-current-induced hot pressing at 773 K and under pressure of ∼80 MPa for 1 min | 773 | 12h | Polycrystalline | Bulk
5717 | ESTM | https://doi.org/10.1021/acs.chemmater.0c00481 | Ag1 Bi0.99 Pb0.01 Se2.12 | Ag1Bi0.99Pb0.01Se2.12 | AgBi0.99Pb0.01Se2.12 |  |  | Stoichiometric Formula |  | 2020 | 300 | 1.424 | 565.13 | 0.4547856 | 2.441201e-16 | 0.02453879 | 0.556 | 1.413862e-16 |  |  | False |  |  | powders were heated up to 1123 K, kept at this temperature for 12 h, and then cooled to room temperature by furnace cooling, followed by high-energy ball milling for 40s | Not mentioned | direct-current-induced hot pressing at 773 K and under pressure of ∼80 MPa for 1 min | 773 | 12h | Polycrystalline | Bulk
5718 | ESTM | https://doi.org/10.1021/acs.chemmater.0c00481 | Ag1 Bi0.99 Pb0.01 Se2.12 | Ag1Bi0.99Pb0.01Se2.12 | AgBi0.99Pb0.01Se2.12 |  |  | Stoichiometric Formula |  | 2020 | 350 | 1.7384 | 579 | 0.5827829544 | 0 | 0.03787819 | 0.5385 | 1.831897e-16 |  |  | False |  |  | powders were heated up to 1123 K, kept at this temperature for 12 h, and then cooled to room temperature by furnace cooling, followed by high-energy ball milling for 40s | Not mentioned | direct-current-induced hot pressing at 773 K and under pressure of ∼80 MPa for 1 min | 773 | 12h | Polycrystalline | Bulk
5719 | ESTM | https://doi.org/10.1021/acs.chemmater.0c00481 | Ag1 Bi0.99 Pb0.01 Se2.12 | Ag1Bi0.99Pb0.01Se2.12 | AgBi0.99Pb0.01Se2.12 |  |  | Stoichiometric Formula |  | 2020 | 400 | 3.79 | 548.68 | 1.140979 | 1.946089e-16 | 0.08591706 | 0.5312 | 4.845762e-16 |  |  | False |  |  | powders were heated up to 1123 K, kept at this temperature for 12 h, and then cooled to room temperature by furnace cooling, followed by high-energy ball milling for 40s | Not mentioned | direct-current-induced hot pressing at 773 K and under pressure of ∼80 MPa for 1 min | 773 | 12h | Polycrystalline | Bulk
5720 | ESTM | https://doi.org/10.1021/acs.chemmater.0c00481 | Ag1 Bi0.99 Pb0.01 Se2.12 | Ag1Bi0.99Pb0.01Se2.12 | AgBi0.99Pb0.01Se2.12 |  |  | Stoichiometric Formula |  | 2020 | 450 | 10.95 | 482.3 | 2.547116 | 1.743499e-16 | 0.2084004 | 0.55 | 1.331839e-16 |  |  | False |  |  | powders were heated up to 1123 K, kept at this temperature for 12 h, and then cooled to room temperature by furnace cooling, followed by high-energy ball milling for 40s | Not mentioned | direct-current-induced hot pressing at 773 K and under pressure of ∼80 MPa for 1 min | 773 | 12h | Polycrystalline | Bulk
5721 | ESTM | https://doi.org/10.1021/acs.chemmater.0c00481 | Ag1 Bi1 Se2.12 | Ag1Bi1Se2.12 | AgBiSe2.12 |  |  | Stoichiometric Formula |  | 2020 | 300 | 0.4489 | 636.84 | 0.1820582 | 0 | 0.008541987 | 0.6394 | 0 |  |  | False |  |  | powders were heated up to 1123 K, kept at this temperature for 12 h, and then cooled to room temperature by furnace cooling, followed by high-energy ball milling for 40s | Not mentioned | direct-current-induced hot pressing at 773 K and under pressure of ∼80 MPa for 1 min | 773 | 12h | Polycrystalline | Bulk
5722 | ESTM | https://doi.org/10.1021/acs.chemmater.0c00481 | Ag1 Bi1 Se2.12 | Ag1Bi1Se2.12 | AgBiSe2.12 |  |  | Stoichiometric Formula |  | 2020 | 350 | 0.72 | 657.9 | 0.3116393352 | 0 | 0.0169106616 | 0.645 | 2.051633e-16 |  |  | False |  |  | powders were heated up to 1123 K, kept at this temperature for 12 h, and then cooled to room temperature by furnace cooling, followed by high-energy ball milling for 40s | Not mentioned | direct-current-induced hot pressing at 773 K and under pressure of ∼80 MPa for 1 min | 773 | 12h | Polycrystalline | Bulk
5723 | ESTM | https://doi.org/10.1021/acs.chemmater.0c00481 | Ag1 Bi1 Se2.12 | Ag1Bi1Se2.12 | AgBiSe2.12 |  |  | Stoichiometric Formula |  | 2020 | 400 | 1.23 | 642 | 0.50696172 | 2.189954e-16 | 0.03148831 | 0.644 | 0 |  |  | False |  |  | powders were heated up to 1123 K, kept at this temperature for 12 h, and then cooled to room temperature by furnace cooling, followed by high-energy ball milling for 40s | Not mentioned | direct-current-induced hot pressing at 773 K and under pressure of ∼80 MPa for 1 min | 773 | 12h | Polycrystalline | Bulk
5724 | ESTM | https://doi.org/10.1021/acs.chemmater.0c00481 | Ag1 Bi1 Se2.12 | Ag1Bi1Se2.12 | AgBiSe2.12 |  |  | Stoichiometric Formula |  | 2020 | 450 | 2.3025 | 573 | 0.7559775225 | 0 | 0.05209646 | 0.653 | 3.995796e-16 |  |  | False |  |  | powders were heated up to 1123 K, kept at this temperature for 12 h, and then cooled to room temperature by furnace cooling, followed by high-energy ball milling for 40s | Not mentioned | direct-current-induced hot pressing at 773 K and under pressure of ∼80 MPa for 1 min | 773 | 12h | Polycrystalline | Bulk
5725 | ESTM | https://doi.org/10.1021/acs.chemmater.0c00703 | Rb2 Bi8 Se12.909 | Rb2Bi8Se12.909 | Rb2Bi8Se12.909 |  |  | Stoichiometric Formula |  | 2020 | 330 | 157 | -142.3 | 3.17913853 | 0 | 0.1248947 | 0.84 | 3.333476e-16 |  |  | False |  |  | starting materials were sealed and heated to 1023 K over a period of 15 h, soaked at this temperature for 10 h, and then water-quenched. Then, they were hand-ground into fine powders. | Not mentioned | spark plasma sintering under vacuum, at 823 K with a uniaxial compressive pressure (40 MPa) for 6 min | 823 | 12h | Polycrystalline | Bulk
5726 | ESTM | https://doi.org/10.1021/acs.chemmater.0c00703 | Rb2 Bi8 Se12.909 | Rb2Bi8Se12.909 | Rb2Bi8Se12.909 |  |  | Stoichiometric Formula |  | 2020 | 428 | 107.95 | -166 | 2.9746702 | 1.492902e-16 | 0.1783885 | 0.7137 | 0 |  |  | False |  |  | starting materials were sealed and heated to 1023 K over a period of 15 h, soaked at this temperature for 10 h, and then water-quenched. Then, they were hand-ground into fine powders. | Not mentioned | spark plasma sintering under vacuum, at 823 K with a uniaxial compressive pressure (40 MPa) for 6 min | 823 | 12h | Polycrystalline | Bulk
5727 | ESTM | https://doi.org/10.1021/acs.chemmater.0c00703 | Rb2 Bi8 Se12.909 | Rb2Bi8Se12.909 | Rb2Bi8Se12.909 |  |  | Stoichiometric Formula |  | 2020 | 526 | 76 | -184 | 2.573056 | 0 | 0.2066933 | 0.6548 | 2.685678e-16 |  |  | False |  |  | starting materials were sealed and heated to 1023 K over a period of 15 h, soaked at this temperature for 10 h, and then water-quenched. Then, they were hand-ground into fine powders. | Not mentioned | spark plasma sintering under vacuum, at 823 K with a uniaxial compressive pressure (40 MPa) for 6 min | 823 | 12h | Polycrystalline | Bulk
5728 | ESTM | https://doi.org/10.1021/acs.chemmater.0c00703 | Rb2 Bi8 Se12.909 | Rb2Bi8Se12.909 | Rb2Bi8Se12.909 |  |  | Stoichiometric Formula |  | 2020 | 625 | 79.55 | -193.2 | 2.969302392 | 1.495601e-16 | 0.2948545 | 0.6294 | 0 |  |  | False |  |  | starting materials were sealed and heated to 1023 K over a period of 15 h, soaked at this temperature for 10 h, and then water-quenched. Then, they were hand-ground into fine powders. | Not mentioned | spark plasma sintering under vacuum, at 823 K with a uniaxial compressive pressure (40 MPa) for 6 min | 823 | 12h | Polycrystalline | Bulk
5729 | ESTM | https://doi.org/10.1021/acs.chemmater.0c00703 | Rb2 Bi8 Se12.909 | Rb2Bi8Se12.909 | Rb2Bi8Se12.909 |  |  | Stoichiometric Formula |  | 2020 | 724 | 91.2 | -194.2 | 3.439483968 | 1.291151e-16 | 0.3984298 | 0.625 | 4.179744e-16 |  |  | False |  |  | starting materials were sealed and heated to 1023 K over a period of 15 h, soaked at this temperature for 10 h, and then water-quenched. Then, they were hand-ground into fine powders. | Not mentioned | spark plasma sintering under vacuum, at 823 K with a uniaxial compressive pressure (40 MPa) for 6 min | 823 | 12h | Polycrystalline | Bulk
5730 | ESTM | https://doi.org/10.1021/acs.chemmater.0c00703 | Rb2 Bi8 Se12.909 | Rb2Bi8Se12.909 | Rb2Bi8Se12.909 |  |  | Stoichiometric Formula |  | 2020 | 823 | 112 | -185 | 3.8332 | 1.158534e-16 | 0.5088264 | 0.62 | 0 |  |  | False |  |  | starting materials were sealed and heated to 1023 K over a period of 15 h, soaked at this temperature for 10 h, and then water-quenched. Then, they were hand-ground into fine powders. | Not mentioned | spark plasma sintering under vacuum, at 823 K with a uniaxial compressive pressure (40 MPa) for 6 min | 823 | 12h | Polycrystalline | Bulk
5731 | ESTM | https://doi.org/10.1021/acs.chemmater.0c00703 | Rb2 Bi8 Se12.9415 | Rb2Bi8Se12.9415 | Rb2Bi8Se12.9415 |  |  | Stoichiometric Formula |  | 2020 | 330 | 112.6 | -167.3 | 3.151594054 | 2.818188e-16 | 0.1380627 | 0.7533 | 2.010361e-16 |  |  | False |  |  | starting materials were sealed and heated to 1023 K over a period of 15 h, soaked at this temperature for 10 h, and then water-quenched. Then, they were hand-ground into fine powders. | Not mentioned | spark plasma sintering under vacuum, at 823 K with a uniaxial compressive pressure (40 MPa) for 6 min | 823 | 12h | Polycrystalline | Bulk
5732 | ESTM | https://doi.org/10.1021/acs.chemmater.0c00703 | Rb2 Bi8 Se12.9415 | Rb2Bi8Se12.9415 | Rb2Bi8Se12.9415 |  |  | Stoichiometric Formula |  | 2020 | 428 | 80.3 | -194.4 | 3.034646208 | 0 | 0.1956067 | 0.664 | 0 |  |  | False |  |  | starting materials were sealed and heated to 1023 K over a period of 15 h, soaked at this temperature for 10 h, and then water-quenched. Then, they were hand-ground into fine powders. | Not mentioned | spark plasma sintering under vacuum, at 823 K with a uniaxial compressive pressure (40 MPa) for 6 min | 823 | 12h | Polycrystalline | Bulk
5733 | ESTM | https://doi.org/10.1021/acs.chemmater.0c00703 | Rb2 Bi8 Se12.9415 | Rb2Bi8Se12.9415 | Rb2Bi8Se12.9415 |  |  | Stoichiometric Formula |  | 2020 | 526 | 59.5 | -220 | 2.8798 | 0 | 0.2550126 | 0.594 | 0 |  |  | False |  |  | starting materials were sealed and heated to 1023 K over a period of 15 h, soaked at this temperature for 10 h, and then water-quenched. Then, they were hand-ground into fine powders. | Not mentioned | spark plasma sintering under vacuum, at 823 K with a uniaxial compressive pressure (40 MPa) for 6 min | 823 | 12h | Polycrystalline | Bulk
5734 | ESTM | https://doi.org/10.1021/acs.chemmater.0c00703 | Rb2 Bi8 Se12.9415 | Rb2Bi8Se12.9415 | Rb2Bi8Se12.9415 |  |  | Stoichiometric Formula |  | 2020 | 625 | 64.39 | -217.7 | 3.051654 | 2.910482e-16 | 0.3250313 | 0.5868 | 0 |  |  | False |  |  | starting materials were sealed and heated to 1023 K over a period of 15 h, soaked at this temperature for 10 h, and then water-quenched. Then, they were hand-ground into fine powders. | Not mentioned | spark plasma sintering under vacuum, at 823 K with a uniaxial compressive pressure (40 MPa) for 6 min | 823 | 12h | Polycrystalline | Bulk
5735 | ESTM | https://doi.org/10.1021/acs.chemmater.0c00703 | Rb2 Bi8 Se12.9415 | Rb2Bi8Se12.9415 | Rb2Bi8Se12.9415 |  |  | Stoichiometric Formula |  | 2020 | 724 | 78.41 | -213.6 | 3.577453 | 0 | 0.4389959 | 0.59 | 2.529005e-16 |  |  | False |  |  | starting materials were sealed and heated to 1023 K over a period of 15 h, soaked at this temperature for 10 h, and then water-quenched. Then, they were hand-ground into fine powders. | Not mentioned | spark plasma sintering under vacuum, at 823 K with a uniaxial compressive pressure (40 MPa) for 6 min | 823 | 12h | Polycrystalline | Bulk
5736 | ESTM | https://doi.org/10.1021/acs.chemmater.0c00703 | Rb2 Bi8 Se12.9415 | Rb2Bi8Se12.9415 | Rb2Bi8Se12.9415 |  |  | Stoichiometric Formula |  | 2020 | 823 | 106.44 | -193.2 | 3.973005 | 0 | 0.5458736 | 0.599 | 0 |  |  | False |  |  | starting materials were sealed and heated to 1023 K over a period of 15 h, soaked at this temperature for 10 h, and then water-quenched. Then, they were hand-ground into fine powders. | Not mentioned | spark plasma sintering under vacuum, at 823 K with a uniaxial compressive pressure (40 MPa) for 6 min | 823 | 12h | Polycrystalline | Bulk
5737 | ESTM | https://doi.org/10.1021/acs.chemmater.0c00703 | Rb2 Bi8 Se12.961 | Rb2Bi8Se12.961 | Rb2Bi8Se12.961 |  |  | Stoichiometric Formula |  | 2020 | 330 | 112 | -186 | 3.874752 | 0 | 0.187433 | 0.6822 | 2.961652e-16 |  |  | False |  |  | starting materials were sealed and heated to 1023 K over a period of 15 h, soaked at this temperature for 10 h, and then water-quenched. Then, they were hand-ground into fine powders. | Not mentioned | spark plasma sintering under vacuum, at 823 K with a uniaxial compressive pressure (40 MPa) for 6 min | 823 | 12h | Polycrystalline | Bulk
5738 | ESTM | https://doi.org/10.1021/acs.chemmater.0c00703 | Rb2 Bi8 Se12.961 | Rb2Bi8Se12.961 | Rb2Bi8Se12.961 |  |  | Stoichiometric Formula |  | 2020 | 428 | 84.8 | -218.5 | 4.0485428 | 0 | 0.2951919 | 0.587 | 1.880511e-16 |  |  | False |  |  | starting materials were sealed and heated to 1023 K over a period of 15 h, soaked at this temperature for 10 h, and then water-quenched. Then, they were hand-ground into fine powders. | Not mentioned | spark plasma sintering under vacuum, at 823 K with a uniaxial compressive pressure (40 MPa) for 6 min | 823 | 12h | Polycrystalline | Bulk
5739 | ESTM | https://doi.org/10.1021/acs.chemmater.0c00703 | Rb2 Bi8 Se12.961 | Rb2Bi8Se12.961 | Rb2Bi8Se12.961 |  |  | Stoichiometric Formula |  | 2020 | 526 | 60.6 | -241 | 3.5197086 | 0 | 0.3460499 | 0.535 | 1.604137e-16 |  |  | False |  |  | starting materials were sealed and heated to 1023 K over a period of 15 h, soaked at this temperature for 10 h, and then water-quenched. Then, they were hand-ground into fine powders. | Not mentioned | spark plasma sintering under vacuum, at 823 K with a uniaxial compressive pressure (40 MPa) for 6 min | 823 | 12h | Polycrystalline | Bulk
5740 | ESTM | https://doi.org/10.1021/acs.chemmater.0c00703 | Rb2 Bi8 Se12.961 | Rb2Bi8Se12.961 | Rb2Bi8Se12.961 |  |  | Stoichiometric Formula |  | 2020 | 625 | 64.39 | -242.8 | 3.795909 | 1.169915e-16 | 0.4555382 | 0.5208 | 1.218584e-16 |  |  | False |  |  | starting materials were sealed and heated to 1023 K over a period of 15 h, soaked at this temperature for 10 h, and then water-quenched. Then, they were hand-ground into fine powders. | Not mentioned | spark plasma sintering under vacuum, at 823 K with a uniaxial compressive pressure (40 MPa) for 6 min | 823 | 12h | Polycrystalline | Bulk
5741 | ESTM | https://doi.org/10.1021/acs.chemmater.0c00703 | Rb2 Bi8 Se12.961 | Rb2Bi8Se12.961 | Rb2Bi8Se12.961 |  |  | Stoichiometric Formula |  | 2020 | 724 | 82.95 | -228.8 | 4.342386048 | 0 | 0.5978109 | 0.5259 | 1.857148e-16 |  |  | False |  |  | starting materials were sealed and heated to 1023 K over a period of 15 h, soaked at this temperature for 10 h, and then water-quenched. Then, they were hand-ground into fine powders. | Not mentioned | spark plasma sintering under vacuum, at 823 K with a uniaxial compressive pressure (40 MPa) for 6 min | 823 | 12h | Polycrystalline | Bulk
5742 | ESTM | https://doi.org/10.1021/acs.chemmater.0c00703 | Rb2 Bi8 Se12.961 | Rb2Bi8Se12.961 | Rb2Bi8Se12.961 |  |  | Stoichiometric Formula |  | 2020 | 823 | 118.18 | -202 | 4.82221672 | 0 | 0.7308811 | 0.543 | 1.51902e-16 |  |  | False |  |  | starting materials were sealed and heated to 1023 K over a period of 15 h, soaked at this temperature for 10 h, and then water-quenched. Then, they were hand-ground into fine powders. | Not mentioned | spark plasma sintering under vacuum, at 823 K with a uniaxial compressive pressure (40 MPa) for 6 min | 823 | 12h | Polycrystalline | Bulk
5743 | ESTM | https://doi.org/10.1021/acs.chemmater.0c00703 | Rb2 Bi8 Se12.974 Cl0.026 | Rb2Bi8Se12.974Cl0.026 | Rb2Bi8Se12.974Cl0.026 |  |  | Stoichiometric Formula |  | 2020 | 330 | 301.5 | -92.1 | 2.557446615 | 1.736455e-16 | 0.09377304255 | 0.9 | 0 |  |  | False |  |  | starting materials were sealed and heated to 1023 K over a period of 15 h, soaked at this temperature for 10 h, and then water-quenched. Then, they were hand-ground into fine powders. | Not mentioned | spark plasma sintering under vacuum, at 823 K with a uniaxial compressive pressure (40 MPa) for 6 min | 823 | 12h | Polycrystalline | Bulk
5744 | ESTM | https://doi.org/10.1021/acs.chemmater.0c00703 | Rb2 Bi8 Se12.974 Cl0.026 | Rb2Bi8Se12.974Cl0.026 | Rb2Bi8Se12.974Cl0.026 |  |  | Stoichiometric Formula |  | 2020 | 428 | 217.7 | -106.7 | 2.478490553 | 3.583546e-16 | 0.1379446 | 0.769 | 4.024163e-16 |  |  | False |  |  | starting materials were sealed and heated to 1023 K over a period of 15 h, soaked at this temperature for 10 h, and then water-quenched. Then, they were hand-ground into fine powders. | Not mentioned | spark plasma sintering under vacuum, at 823 K with a uniaxial compressive pressure (40 MPa) for 6 min | 823 | 12h | Polycrystalline | Bulk
5745 | ESTM | https://doi.org/10.1021/acs.chemmater.0c00703 | Rb2 Bi8 Se12.974 Cl0.026 | Rb2Bi8Se12.974Cl0.026 | Rb2Bi8Se12.974Cl0.026 |  |  | Stoichiometric Formula |  | 2020 | 526 | 144.9 | -118.3 | 2.027859561 | 0 | 0.1457178 | 0.732 | 7.618995e-16 |  |  | False |  |  | starting materials were sealed and heated to 1023 K over a period of 15 h, soaked at this temperature for 10 h, and then water-quenched. Then, they were hand-ground into fine powders. | Not mentioned | spark plasma sintering under vacuum, at 823 K with a uniaxial compressive pressure (40 MPa) for 6 min | 823 | 12h | Polycrystalline | Bulk
5746 | ESTM | https://doi.org/10.1021/acs.chemmater.0c00703 | Rb2 Bi8 Se12.974 Cl0.026 | Rb2Bi8Se12.974Cl0.026 | Rb2Bi8Se12.974Cl0.026 |  |  | Stoichiometric Formula |  | 2020 | 625 | 134.7 | -128.4 | 2.220739632 | 0 | 0.1954876 | 0.71 | 2.839625e-16 |  |  | False |  |  | starting materials were sealed and heated to 1023 K over a period of 15 h, soaked at this temperature for 10 h, and then water-quenched. Then, they were hand-ground into fine powders. | Not mentioned | spark plasma sintering under vacuum, at 823 K with a uniaxial compressive pressure (40 MPa) for 6 min | 823 | 12h | Polycrystalline | Bulk
5747 | ESTM | https://doi.org/10.1021/acs.chemmater.0c00703 | Rb2 Bi8 Se12.974 Cl0.026 | Rb2Bi8Se12.974Cl0.026 | Rb2Bi8Se12.974Cl0.026 |  |  | Stoichiometric Formula |  | 2020 | 724 | 143.38 | -145.4 | 3.03122 | 0 | 0.3121768 | 0.703 | 1.778196e-16 |  |  | False |  |  | starting materials were sealed and heated to 1023 K over a period of 15 h, soaked at this temperature for 10 h, and then water-quenched. Then, they were hand-ground into fine powders. | Not mentioned | spark plasma sintering under vacuum, at 823 K with a uniaxial compressive pressure (40 MPa) for 6 min | 823 | 12h | Polycrystalline | Bulk
5748 | ESTM | https://doi.org/10.1021/acs.chemmater.0c00703 | Rb2 Bi8 Se12.974 Cl0.026 | Rb2Bi8Se12.974Cl0.026 | Rb2Bi8Se12.974Cl0.026 |  |  | Stoichiometric Formula |  | 2020 | 823 | 159.6 | -151 | 3.6390396 | 0 | 0.4327933 | 0.692 | 1.282625e-16 |  |  | False |  |  | starting materials were sealed and heated to 1023 K over a period of 15 h, soaked at this temperature for 10 h, and then water-quenched. Then, they were hand-ground into fine powders. | Not mentioned | spark plasma sintering under vacuum, at 823 K with a uniaxial compressive pressure (40 MPa) for 6 min | 823 | 12h | Polycrystalline | Bulk
5749 | ESTM | https://doi.org/10.1021/acs.chemmater.0c00703 | Rb2 Bi8 Se12.9805 | Rb2Bi8Se12.9805 | Rb2Bi8Se12.9805 |  |  | Stoichiometric Formula |  | 2020 | 330 | 81.06 | -223.2 | 4.038267 | 0 | 0.1800849 | 0.74 | 0 |  |  | False |  |  | starting materials were sealed and heated to 1023 K over a period of 15 h, soaked at this temperature for 10 h, and then water-quenched. Then, they were hand-ground into fine powders. | Not mentioned | spark plasma sintering under vacuum, at 823 K with a uniaxial compressive pressure (40 MPa) for 6 min | 823 | 12h | Polycrystalline | Bulk
5750 | ESTM | https://doi.org/10.1021/acs.chemmater.0c00703 | Rb2 Bi8 Se12.9805 | Rb2Bi8Se12.9805 | Rb2Bi8Se12.9805 |  |  | Stoichiometric Formula |  | 2020 | 428 | 54.55 | -257.2 | 3.608582872 | 1.230647e-16 | 0.2495111 | 0.619 | 2.224797e-16 |  |  | False |  |  | starting materials were sealed and heated to 1023 K over a period of 15 h, soaked at this temperature for 10 h, and then water-quenched. Then, they were hand-ground into fine powders. | Not mentioned | spark plasma sintering under vacuum, at 823 K with a uniaxial compressive pressure (40 MPa) for 6 min | 823 | 12h | Polycrystalline | Bulk
5751 | ESTM | https://doi.org/10.1021/acs.chemmater.0c00703 | Rb2 Bi8 Se12.9805 | Rb2Bi8Se12.9805 | Rb2Bi8Se12.9805 |  |  | Stoichiometric Formula |  | 2020 | 526 | 35.98 | -292.4 | 3.076209 | 1.443625e-16 | 0.2941975 | 0.55 | 0 |  |  | False |  |  | starting materials were sealed and heated to 1023 K over a period of 15 h, soaked at this temperature for 10 h, and then water-quenched. Then, they were hand-ground into fine powders. | Not mentioned | spark plasma sintering under vacuum, at 823 K with a uniaxial compressive pressure (40 MPa) for 6 min | 823 | 12h | Polycrystalline | Bulk
5752 | ESTM | https://doi.org/10.1021/acs.chemmater.0c00703 | Rb2 Bi8 Se12.9805 | Rb2Bi8Se12.9805 | Rb2Bi8Se12.9805 |  |  | Stoichiometric Formula |  | 2020 | 625 | 32.9 | -275 | 2.4880625 | 0 | 0.2879702 | 0.54 | 0 |  |  | False |  |  | starting materials were sealed and heated to 1023 K over a period of 15 h, soaked at this temperature for 10 h, and then water-quenched. Then, they were hand-ground into fine powders. | Not mentioned | spark plasma sintering under vacuum, at 823 K with a uniaxial compressive pressure (40 MPa) for 6 min | 823 | 12h | Polycrystalline | Bulk
5753 | ESTM | https://doi.org/10.1021/acs.chemmater.0c00703 | Rb2 Bi8 Se12.9805 | Rb2Bi8Se12.9805 | Rb2Bi8Se12.9805 |  |  | Stoichiometric Formula |  | 2020 | 724 | 38.9 | -254.3 | 2.515604261 | 0 | 0.3189663 | 0.571 | 1.740345e-16 |  |  | False |  |  | starting materials were sealed and heated to 1023 K over a period of 15 h, soaked at this temperature for 10 h, and then water-quenched. Then, they were hand-ground into fine powders. | Not mentioned | spark plasma sintering under vacuum, at 823 K with a uniaxial compressive pressure (40 MPa) for 6 min | 823 | 12h | Polycrystalline | Bulk
5754 | ESTM | https://doi.org/10.1021/acs.chemmater.0c00703 | Rb2 Bi8 Se12.9805 | Rb2Bi8Se12.9805 | Rb2Bi8Se12.9805 |  |  | Stoichiometric Formula |  | 2020 | 823 | 70.45 | -214.2 | 3.232361538 | 2.747769e-16 | 0.4679391 | 0.5685 | 2.37258e-16 |  |  | False |  |  | starting materials were sealed and heated to 1023 K over a period of 15 h, soaked at this temperature for 10 h, and then water-quenched. Then, they were hand-ground into fine powders. | Not mentioned | spark plasma sintering under vacuum, at 823 K with a uniaxial compressive pressure (40 MPa) for 6 min | 823 | 12h | Polycrystalline | Bulk
5755 | ESTM | https://doi.org/10.1021/acs.chemmater.0c00703 | Rb2 Bi8 Se12.9805 Cl0.0195 | Rb2Bi8Se12.9805Cl0.0195 | Rb2Bi8Se12.9805Cl0.0195 |  |  | Stoichiometric Formula |  | 2020 | 330 | 210.29 | -112.7 | 2.670954 | 3.325322e-16 | 0.1101769 | 0.8 | 3.778776e-16 |  |  | False |  |  | starting materials were sealed and heated to 1023 K over a period of 15 h, soaked at this temperature for 10 h, and then water-quenched. Then, they were hand-ground into fine powders. | Not mentioned | spark plasma sintering under vacuum, at 823 K with a uniaxial compressive pressure (40 MPa) for 6 min | 823 | 12h | Polycrystalline | Bulk
5756 | ESTM | https://doi.org/10.1021/acs.chemmater.0c00703 | Rb2 Bi8 Se12.9805 Cl0.0195 | Rb2Bi8Se12.9805Cl0.0195 | Rb2Bi8Se12.9805Cl0.0195 |  |  | Stoichiometric Formula |  | 2020 | 428 | 144.85 | -131.82 | 2.516988 | 1.764368e-16 | 0.1528911 | 0.7046 | 1.815382e-16 |  |  | False |  |  | starting materials were sealed and heated to 1023 K over a period of 15 h, soaked at this temperature for 10 h, and then water-quenched. Then, they were hand-ground into fine powders. | Not mentioned | spark plasma sintering under vacuum, at 823 K with a uniaxial compressive pressure (40 MPa) for 6 min | 823 | 12h | Polycrystalline | Bulk
5757 | ESTM | https://doi.org/10.1021/acs.chemmater.0c00703 | Rb2 Bi8 Se12.9805 Cl0.0195 | Rb2Bi8Se12.9805Cl0.0195 | Rb2Bi8Se12.9805Cl0.0195 |  |  | Stoichiometric Formula |  | 2020 | 526 | 94.12 | -147.42 | 2.045478 | 2.171078e-16 | 0.1661141 | 0.6477 | 1.670874e-16 |  |  | False |  |  | starting materials were sealed and heated to 1023 K over a period of 15 h, soaked at this temperature for 10 h, and then water-quenched. Then, they were hand-ground into fine powders. | Not mentioned | spark plasma sintering under vacuum, at 823 K with a uniaxial compressive pressure (40 MPa) for 6 min | 823 | 12h | Polycrystalline | Bulk
5758 | ESTM | https://doi.org/10.1021/acs.chemmater.0c00703 | Rb2 Bi8 Se12.9805 Cl0.0195 | Rb2Bi8Se12.9805Cl0.0195 | Rb2Bi8Se12.9805Cl0.0195 |  |  | Stoichiometric Formula |  | 2020 | 625 | 93.38 | -160 | 2.390528 | 1.857703e-16 | 0.2377594 | 0.6284 | 0 |  |  | False |  |  | starting materials were sealed and heated to 1023 K over a period of 15 h, soaked at this temperature for 10 h, and then water-quenched. Then, they were hand-ground into fine powders. | Not mentioned | spark plasma sintering under vacuum, at 823 K with a uniaxial compressive pressure (40 MPa) for 6 min | 823 | 12h | Polycrystalline | Bulk
5759 | ESTM | https://doi.org/10.1021/acs.chemmater.0c00703 | Rb2 Bi8 Se12.9805 Cl0.0195 | Rb2Bi8Se12.9805Cl0.0195 | Rb2Bi8Se12.9805Cl0.0195 |  |  | Stoichiometric Formula |  | 2020 | 724 | 103.68 | -169.06 | 2.963307 | 1.498627e-16 | 0.3443715 | 0.623 | 3.223911e-16 |  |  | False |  |  | starting materials were sealed and heated to 1023 K over a period of 15 h, soaked at this temperature for 10 h, and then water-quenched. Then, they were hand-ground into fine powders. | Not mentioned | spark plasma sintering under vacuum, at 823 K with a uniaxial compressive pressure (40 MPa) for 6 min | 823 | 12h | Polycrystalline | Bulk
5760 | ESTM | https://doi.org/10.1021/acs.chemmater.0c00703 | Rb2 Bi8 Se12.9805 Cl0.0195 | Rb2Bi8Se12.9805Cl0.0195 | Rb2Bi8Se12.9805Cl0.0195 |  |  | Stoichiometric Formula |  | 2020 | 823 | 121.32 | -167.55 | 3.405817 | 0 | 0.4639939 | 0.6041 | 0 |  |  | False |  |  | starting materials were sealed and heated to 1023 K over a period of 15 h, soaked at this temperature for 10 h, and then water-quenched. Then, they were hand-ground into fine powders. | Not mentioned | spark plasma sintering under vacuum, at 823 K with a uniaxial compressive pressure (40 MPa) for 6 min | 823 | 12h | Polycrystalline | Bulk
5761 | ESTM | https://doi.org/10.1021/acs.chemmater.0c00703 | Rb2 Bi8 Se12.9909 Cl0.0091 | Rb2Bi8Se12.9909Cl0.0091 | Rb2Bi8Se12.9909Cl0.0091 |  |  | Stoichiometric Formula |  | 2020 | 330 | 125 | -160 | 3.2 | 1.387779e-16 | 0.1600242 | 0.6599 | 1.734461e-16 |  |  | False |  |  | starting materials were sealed and heated to 1023 K over a period of 15 h, soaked at this temperature for 10 h, and then water-quenched. Then, they were hand-ground into fine powders. | Not mentioned | spark plasma sintering under vacuum, at 823 K with a uniaxial compressive pressure (40 MPa) for 6 min | 823 | 12h | Polycrystalline | Bulk
5762 | ESTM | https://doi.org/10.1021/acs.chemmater.0c00703 | Rb2 Bi8 Se12.9909 Cl0.0091 | Rb2Bi8Se12.9909Cl0.0091 | Rb2Bi8Se12.9909Cl0.0091 |  |  | Stoichiometric Formula |  | 2020 | 428 | 86.03 | -178.62 | 2.744796 | 0 | 0.199114 | 0.59 | 1.393954e-16 |  |  | False |  |  | starting materials were sealed and heated to 1023 K over a period of 15 h, soaked at this temperature for 10 h, and then water-quenched. Then, they were hand-ground into fine powders. | Not mentioned | spark plasma sintering under vacuum, at 823 K with a uniaxial compressive pressure (40 MPa) for 6 min | 823 | 12h | Polycrystalline | Bulk
5763 | ESTM | https://doi.org/10.1021/acs.chemmater.0c00703 | Rb2 Bi8 Se12.9909 Cl0.0091 | Rb2Bi8Se12.9909Cl0.0091 | Rb2Bi8Se12.9909Cl0.0091 |  |  | Stoichiometric Formula |  | 2020 | 526 | 61.76 | -201.26 | 2.501625 | 1.775203e-16 | 0.2450381 | 0.537 | 2.265409e-16 |  |  | False |  |  | starting materials were sealed and heated to 1023 K over a period of 15 h, soaked at this temperature for 10 h, and then water-quenched. Then, they were hand-ground into fine powders. | Not mentioned | spark plasma sintering under vacuum, at 823 K with a uniaxial compressive pressure (40 MPa) for 6 min | 823 | 12h | Polycrystalline | Bulk
5764 | ESTM | https://doi.org/10.1021/acs.chemmater.0c00703 | Rb2 Bi8 Se12.9909 Cl0.0091 | Rb2Bi8Se12.9909Cl0.0091 | Rb2Bi8Se12.9909Cl0.0091 |  |  | Stoichiometric Formula |  | 2020 | 625 | 64.71 | -200.75 | 2.607849 | 1.702894e-16 | 0.312962 | 0.5208 | 3.54747e-16 |  |  | False |  |  | starting materials were sealed and heated to 1023 K over a period of 15 h, soaked at this temperature for 10 h, and then water-quenched. Then, they were hand-ground into fine powders. | Not mentioned | spark plasma sintering under vacuum, at 823 K with a uniaxial compressive pressure (40 MPa) for 6 min | 823 | 12h | Polycrystalline | Bulk
5765 | ESTM | https://doi.org/10.1021/acs.chemmater.0c00703 | Rb2 Bi8 Se12.9909 Cl0.0091 | Rb2Bi8Se12.9909Cl0.0091 | Rb2Bi8Se12.9909Cl0.0091 |  |  | Stoichiometric Formula |  | 2020 | 724 | 75 | -195.3 | 2.86065675 | 1.552403e-16 | 0.397679625 | 0.5208 | 0 |  |  | False |  |  | starting materials were sealed and heated to 1023 K over a period of 15 h, soaked at this temperature for 10 h, and then water-quenched. Then, they were hand-ground into fine powders. | Not mentioned | spark plasma sintering under vacuum, at 823 K with a uniaxial compressive pressure (40 MPa) for 6 min | 823 | 12h | Polycrystalline | Bulk
5766 | ESTM | https://doi.org/10.1021/acs.chemmater.0c00703 | Rb2 Bi8 Se12.9909 Cl0.0091 | Rb2Bi8Se12.9909Cl0.0091 | Rb2Bi8Se12.9909Cl0.0091 |  |  | Stoichiometric Formula |  | 2020 | 823 | 87.5 | -191.2 | 3.198776 | 0 | 0.4967156 | 0.53 | 1.117564e-16 |  |  | False |  |  | starting materials were sealed and heated to 1023 K over a period of 15 h, soaked at this temperature for 10 h, and then water-quenched. Then, they were hand-ground into fine powders. | Not mentioned | spark plasma sintering under vacuum, at 823 K with a uniaxial compressive pressure (40 MPa) for 6 min | 823 | 12h | Polycrystalline | Bulk
5767 | ESTM | https://doi.org/10.1021/acs.chemmater.0c00703 | Rb2 Bi8 Se12.9935 | Rb2Bi8Se12.9935 | Rb2Bi8Se12.9935 |  |  | Stoichiometric Formula |  | 2020 | 330 | 84.85 | -220 | 4.10674 | 0 | 0.1904207 | 0.7117 | 1.457592e-16 |  |  | False |  |  | starting materials were sealed and heated to 1023 K over a period of 15 h, soaked at this temperature for 10 h, and then water-quenched. Then, they were hand-ground into fine powders. | Not mentioned | spark plasma sintering under vacuum, at 823 K with a uniaxial compressive pressure (40 MPa) for 6 min | 823 | 12h | Polycrystalline | Bulk
5768 | ESTM | https://doi.org/10.1021/acs.chemmater.0c00703 | Rb2 Bi8 Se12.9935 | Rb2Bi8Se12.9935 | Rb2Bi8Se12.9935 |  |  | Stoichiometric Formula |  | 2020 | 428 | 54.55 | -263.6 | 3.790404568 | 1.171614e-16 | 0.2668245 | 0.608 | 0 |  |  | False |  |  | starting materials were sealed and heated to 1023 K over a period of 15 h, soaked at this temperature for 10 h, and then water-quenched. Then, they were hand-ground into fine powders. | Not mentioned | spark plasma sintering under vacuum, at 823 K with a uniaxial compressive pressure (40 MPa) for 6 min | 823 | 12h | Polycrystalline | Bulk
5769 | ESTM | https://doi.org/10.1021/acs.chemmater.0c00703 | Rb2 Bi8 Se12.9935 | Rb2Bi8Se12.9935 | Rb2Bi8Se12.9935 |  |  | Stoichiometric Formula |  | 2020 | 526 | 40.15 | -291 | 3.39994215 | 1.306167e-16 | 0.3361597 | 0.532 | 3.302666e-16 |  |  | False |  |  | starting materials were sealed and heated to 1023 K over a period of 15 h, soaked at this temperature for 10 h, and then water-quenched. Then, they were hand-ground into fine powders. | Not mentioned | spark plasma sintering under vacuum, at 823 K with a uniaxial compressive pressure (40 MPa) for 6 min | 823 | 12h | Polycrystalline | Bulk
5770 | ESTM | https://doi.org/10.1021/acs.chemmater.0c00703 | Rb2 Bi8 Se12.9935 | Rb2Bi8Se12.9935 | Rb2Bi8Se12.9935 |  |  | Stoichiometric Formula |  | 2020 | 625 | 50 | -273 | 3.72645 | 0 | 0.4361482 | 0.534 | 1.272759e-16 |  |  | False |  |  | starting materials were sealed and heated to 1023 K over a period of 15 h, soaked at this temperature for 10 h, and then water-quenched. Then, they were hand-ground into fine powders. | Not mentioned | spark plasma sintering under vacuum, at 823 K with a uniaxial compressive pressure (40 MPa) for 6 min | 823 | 12h | Polycrystalline | Bulk
5771 | ESTM | https://doi.org/10.1021/acs.chemmater.0c00703 | Rb2 Bi8 Se12.9935 | Rb2Bi8Se12.9935 | Rb2Bi8Se12.9935 |  |  | Stoichiometric Formula |  | 2020 | 724 | 54.2 | -262.4 | 3.731873792 | 1.18999e-16 | 0.509788 | 0.53 | 2.177813e-16 |  |  | False |  |  | starting materials were sealed and heated to 1023 K over a period of 15 h, soaked at this temperature for 10 h, and then water-quenched. Then, they were hand-ground into fine powders. | Not mentioned | spark plasma sintering under vacuum, at 823 K with a uniaxial compressive pressure (40 MPa) for 6 min | 823 | 12h | Polycrystalline | Bulk
5772 | ESTM | https://doi.org/10.1021/acs.chemmater.0c00703 | Rb2 Bi8 Se12.9935 | Rb2Bi8Se12.9935 | Rb2Bi8Se12.9935 |  |  | Stoichiometric Formula |  | 2020 | 823 | 73.86 | -219.6 | 3.561836 | 1.246798e-16 | 0.5240242 | 0.5594 | 2.118648e-16 |  |  | False |  |  | starting materials were sealed and heated to 1023 K over a period of 15 h, soaked at this temperature for 10 h, and then water-quenched. Then, they were hand-ground into fine powders. | Not mentioned | spark plasma sintering under vacuum, at 823 K with a uniaxial compressive pressure (40 MPa) for 6 min | 823 | 12h | Polycrystalline | Bulk
5773 | ESTM | https://doi.org/10.1021/acs.chemmater.0c00703 | Rb2 Bi8 Se12.9935 Cl0.0065 | Rb2Bi8Se12.9935Cl0.0065 | Rb2Bi8Se12.9935Cl0.0065 |  |  | Stoichiometric Formula |  | 2020 | 330 | 95.59 | -199.25 | 3.794977 | 0 | 0.2012441 | 0.6223 | 0 |  |  | False |  |  | starting materials were sealed and heated to 1023 K over a period of 15 h, soaked at this temperature for 10 h, and then water-quenched. Then, they were hand-ground into fine powders. | Not mentioned | spark plasma sintering under vacuum, at 823 K with a uniaxial compressive pressure (40 MPa) for 6 min | 823 | 12h | Polycrystalline | Bulk
5774 | ESTM | https://doi.org/10.1021/acs.chemmater.0c00703 | Rb2 Bi8 Se12.9935 Cl0.0065 | Rb2Bi8Se12.9935Cl0.0065 | Rb2Bi8Se12.9935Cl0.0065 |  |  | Stoichiometric Formula |  | 2020 | 428 | 60.29 | -237.48 | 3.40016 | 0 | 0.27515 | 0.5289 | 2.017487e-16 |  |  | False |  |  | starting materials were sealed and heated to 1023 K over a period of 15 h, soaked at this temperature for 10 h, and then water-quenched. Then, they were hand-ground into fine powders. | Not mentioned | spark plasma sintering under vacuum, at 823 K with a uniaxial compressive pressure (40 MPa) for 6 min | 823 | 12h | Polycrystalline | Bulk
5775 | ESTM | https://doi.org/10.1021/acs.chemmater.0c00703 | Rb2 Bi8 Se12.9935 Cl0.0065 | Rb2Bi8Se12.9935Cl0.0065 | Rb2Bi8Se12.9935Cl0.0065 |  |  | Stoichiometric Formula |  | 2020 | 526 | 36.76 | -269.69 | 2.673654 | 0 | 0.2948306 | 0.477 | 1.882815e-16 |  |  | False |  |  | starting materials were sealed and heated to 1023 K over a period of 15 h, soaked at this temperature for 10 h, and then water-quenched. Then, they were hand-ground into fine powders. | Not mentioned | spark plasma sintering under vacuum, at 823 K with a uniaxial compressive pressure (40 MPa) for 6 min | 823 | 12h | Polycrystalline | Bulk
5776 | ESTM | https://doi.org/10.1021/acs.chemmater.0c00703 | Rb2 Bi8 Se12.9935 Cl0.0065 | Rb2Bi8Se12.9935Cl0.0065 | Rb2Bi8Se12.9935Cl0.0065 |  |  | Stoichiometric Formula |  | 2020 | 625 | 38.24 | -260.63 | 2.597567 | 1.709636e-16 | 0.3425061 | 0.474 | 3.241469e-16 |  |  | False |  |  | starting materials were sealed and heated to 1023 K over a period of 15 h, soaked at this temperature for 10 h, and then water-quenched. Then, they were hand-ground into fine powders. | Not mentioned | spark plasma sintering under vacuum, at 823 K with a uniaxial compressive pressure (40 MPa) for 6 min | 823 | 12h | Polycrystalline | Bulk
5777 | ESTM | https://doi.org/10.1021/acs.chemmater.0c00703 | Rb2 Bi8 Se12.9935 Cl0.0065 | Rb2Bi8Se12.9935Cl0.0065 | Rb2Bi8Se12.9935Cl0.0065 |  |  | Stoichiometric Formula |  | 2020 | 724 | 40.07 | -250 | 2.504375 | 0 | 0.3662965 | 0.495 | 3.030941e-16 |  |  | False |  |  | starting materials were sealed and heated to 1023 K over a period of 15 h, soaked at this temperature for 10 h, and then water-quenched. Then, they were hand-ground into fine powders. | Not mentioned | spark plasma sintering under vacuum, at 823 K with a uniaxial compressive pressure (40 MPa) for 6 min | 823 | 12h | Polycrystalline | Bulk
5778 | ESTM | https://doi.org/10.1021/acs.chemmater.0c00703 | Rb2 Bi8 Se12.9935 Cl0.0065 | Rb2Bi8Se12.9935Cl0.0065 | Rb2Bi8Se12.9935Cl0.0065 |  |  | Stoichiometric Formula |  | 2020 | 823 | 54.41 | -215.35 | 2.523298 | 1.759956e-16 | 0.4281802 | 0.485 | 0 |  |  | False |  |  | starting materials were sealed and heated to 1023 K over a period of 15 h, soaked at this temperature for 10 h, and then water-quenched. Then, they were hand-ground into fine powders. | Not mentioned | spark plasma sintering under vacuum, at 823 K with a uniaxial compressive pressure (40 MPa) for 6 min | 823 | 12h | Polycrystalline | Bulk
5779 | ESTM | https://doi.org/10.1021/acs.chemmater.0c00703 | Rb2 Bi8 Se13 | Rb2Bi8Se13 | Rb2Bi8Se13 |  |  | Stoichiometric Formula |  | 2020 | 330 | 15.91 | -268 | 1.14271984 | 0 | 0.07399873 | 0.5096 | 1.875409e-16 |  |  | False |  |  | starting materials were sealed and heated to 1023 K over a period of 15 h, soaked at this temperature for 10 h, and then water-quenched. Then, they were hand-ground into fine powders. | Not mentioned | spark plasma sintering under vacuum, at 823 K with a uniaxial compressive pressure (40 MPa) for 6 min | 823 | 12h | Polycrystalline | Bulk
5780 | ESTM | https://doi.org/10.1021/acs.chemmater.0c00703 | Rb2 Bi8 Se13 | Rb2Bi8Se13 | Rb2Bi8Se13 |  |  | Stoichiometric Formula |  | 2020 | 428 | 11.8 | -287.3 | 0.973987222 | 1.139874e-16 | 0.09161902 | 0.455 | 0 |  |  | False |  |  | starting materials were sealed and heated to 1023 K over a period of 15 h, soaked at this temperature for 10 h, and then water-quenched. Then, they were hand-ground into fine powders. | Not mentioned | spark plasma sintering under vacuum, at 823 K with a uniaxial compressive pressure (40 MPa) for 6 min | 823 | 12h | Polycrystalline | Bulk
5781 | ESTM | https://doi.org/10.1021/acs.chemmater.0c00703 | Rb2 Bi8 Se13 | Rb2Bi8Se13 | Rb2Bi8Se13 |  |  | Stoichiometric Formula |  | 2020 | 526 | 9.48 | -306 | 0.88766928 | 0 | 0.1064555 | 0.4386 | 3.910868e-16 |  |  | False |  |  | starting materials were sealed and heated to 1023 K over a period of 15 h, soaked at this temperature for 10 h, and then water-quenched. Then, they were hand-ground into fine powders. | Not mentioned | spark plasma sintering under vacuum, at 823 K with a uniaxial compressive pressure (40 MPa) for 6 min | 823 | 12h | Polycrystalline | Bulk
5782 | ESTM | https://doi.org/10.1021/acs.chemmater.0c00703 | Rb2 Bi8 Se13 | Rb2Bi8Se13 | Rb2Bi8Se13 |  |  | Stoichiometric Formula |  | 2020 | 625 | 10.23 | -281 | 0.80777103 | 0 | 0.113451 | 0.445 | 4.892963e-16 |  |  | False |  |  | starting materials were sealed and heated to 1023 K over a period of 15 h, soaked at this temperature for 10 h, and then water-quenched. Then, they were hand-ground into fine powders. | Not mentioned | spark plasma sintering under vacuum, at 823 K with a uniaxial compressive pressure (40 MPa) for 6 min | 823 | 12h | Polycrystalline | Bulk
5783 | ESTM | https://doi.org/10.1021/acs.chemmater.0c00703 | Rb2 Bi8 Se13 | Rb2Bi8Se13 | Rb2Bi8Se13 |  |  | Stoichiometric Formula |  | 2020 | 724 | 14.03 | -237 | 0.78805107 | 0 | 0.1188644 | 0.48 | 1.167531e-16 |  |  | False |  |  | starting materials were sealed and heated to 1023 K over a period of 15 h, soaked at this temperature for 10 h, and then water-quenched. Then, they were hand-ground into fine powders. | Not mentioned | spark plasma sintering under vacuum, at 823 K with a uniaxial compressive pressure (40 MPa) for 6 min | 823 | 12h | Polycrystalline | Bulk
5784 | ESTM | https://doi.org/10.1021/acs.chemmater.0c00703 | Rb2 Bi8 Se13 | Rb2Bi8Se13 | Rb2Bi8Se13 |  |  | Stoichiometric Formula |  | 2020 | 823 | 32.2 | -247.3 | 1.969264738 | 2.255102e-16 | 0.3222077 | 0.503 | 1.722837e-16 |  |  | False |  |  | starting materials were sealed and heated to 1023 K over a period of 15 h, soaked at this temperature for 10 h, and then water-quenched. Then, they were hand-ground into fine powders. | Not mentioned | spark plasma sintering under vacuum, at 823 K with a uniaxial compressive pressure (40 MPa) for 6 min | 823 | 12h | Polycrystalline | Bulk
5785 | ESTM | https://doi.org/10.1021/acs.chemmater.0c01189 | V1 Fe1 Sb1 | VFeSb | VFeSb |  |  | Stoichiometric Formula |  | 2020 | 350 | 1298.19 | -179.6 | 41.87462 | 0 | 0.2172242 | 6.747 | 2.555477e-16 |  |  | False |  |  | arc melted at least three times, mechanically crushed and pulverized, then annealed | Not mentioned | spark plasma sintering at 873 K under 300 MPa for 15 min | 973 | 168h | Polycrystalline | Bulk
5786 | ESTM | https://doi.org/10.1021/acs.chemmater.0c01189 | V1 Fe1 Sb1 | VFeSb | VFeSb |  |  | Stoichiometric Formula |  | 2020 | 400 | 1135.54 | -188.8 | 40.47682 | 3.510862e-16 | 0.2666457 | 6.072 | 0 |  |  | False |  |  | arc melted at least three times, mechanically crushed and pulverized, then annealed | Not mentioned | spark plasma sintering at 873 K under 300 MPa for 15 min | 973 | 168h | Polycrystalline | Bulk
5787 | ESTM | https://doi.org/10.1021/acs.chemmater.0c01189 | V1 Fe1 Sb1 | VFeSb | VFeSb |  |  | Stoichiometric Formula |  | 2020 | 500 | 861.4 | -201.5 | 34.97477815 | 0 | 0.3359858 | 5.2048 | 0 |  |  | False |  |  | arc melted at least three times, mechanically crushed and pulverized, then annealed | Not mentioned | spark plasma sintering at 873 K under 300 MPa for 15 min | 973 | 168h | Polycrystalline | Bulk
5788 | ESTM | https://doi.org/10.1021/acs.chemmater.0c01189 | V1 Fe1 Sb1 | VFeSb | VFeSb |  |  | Stoichiometric Formula |  | 2020 | 550 | 759 | -204.6 | 31.77262044 | 2.236337e-16 | 0.3429 | 4.9639 | 0.02665663 |  |  | False |  |  | arc melted at least three times, mechanically crushed and pulverized, then annealed | Not mentioned | spark plasma sintering at 873 K under 300 MPa for 15 min | 973 | 168h | Polycrystalline | Bulk
5789 | ESTM | https://doi.org/10.1021/acs.chemmater.0c01189 | V1 Fe1 Sb1 | VFeSb | VFeSb |  |  | Stoichiometric Formula |  | 2020 | 600 | 672 | -203.8 | 27.91114368 | 0 | 0.334 | 4.867 | 0.03019887 |  |  | False |  |  | arc melted at least three times, mechanically crushed and pulverized, then annealed | Not mentioned | spark plasma sintering at 873 K under 300 MPa for 15 min | 973 | 168h | Polycrystalline | Bulk
5790 | ESTM | https://doi.org/10.1021/acs.chemmater.0c01189 | V1 Fe1 Sb1 | VFeSb | VFeSb |  |  | Stoichiometric Formula |  | 2020 | 700 | 560.24 | -187.2 | 20 | 0.01835195392 | 0.2778 | 4.723 | 0.06703299 |  |  | False |  |  | arc melted at least three times, mechanically crushed and pulverized, then annealed | Not mentioned | spark plasma sintering at 873 K under 300 MPa for 15 min | 973 | 168h | Polycrystalline | Bulk
5791 | ESTM | https://doi.org/10.1021/acs.chemmater.0c01189 | V1 Fe1 Sb1 | VFeSb | VFeSb |  |  | Stoichiometric Formula |  | 2020 | 800 | 518.07 | -146.4 | 11.10377 | 3.199555e-16 | 0.203 | 4.048 | 0.08099589 |  |  | False |  |  | arc melted at least three times, mechanically crushed and pulverized, then annealed | Not mentioned | spark plasma sintering at 873 K under 300 MPa for 15 min | 973 | 168h | Polycrystalline | Bulk
5792 | ESTM | https://doi.org/10.1021/acs.chemmater.0c03043 | Yb13.43 Ce0.44 Mn1.07 Sb11.07 | Yb13.43Ce0.44Mn1.07Sb11.07 | Yb13.43Ce0.44Mn1.07Sb11.07 |  | b14–xCexMnSb11 | Stoichiometric Formula |  | 2020 | 300 | 437.5 | 28.2 | 0.3479175 | 0 | 0.0144965625 | 0.72 | 1.196645e-16 |  |  | False |  |  | melting followed by ball milling and then annealing | Not mentioned | spark plalsma sintering. compacted by applying a force of 6 kN under vacuum and then heated to 750 °C over 4 min. Subsequently, the applied force was increased to 10 kN, while the temperature was raised to 800 °C over 1 min and then held for 10 min | 1373 | 96h | Polycrystalline | Bulk
5793 | ESTM | https://doi.org/10.1021/acs.chemmater.0c03043 | Yb13.43 Ce0.44 Mn1.07 Sb11.07 | Yb13.43Ce0.44Mn1.07Sb11.07 | Yb13.43Ce0.44Mn1.07Sb11.07 |  | b14–xCexMnSb11 | Stoichiometric Formula |  | 2020 | 373 | 410.57 | 64.69 | 1.718152 | 1.292346e-16 | 0.08764642 | 0.7312 | 1.583383e-16 |  |  | False |  |  | melting followed by ball milling and then annealing | Not mentioned | spark plalsma sintering. compacted by applying a force of 6 kN under vacuum and then heated to 750 °C over 4 min. Subsequently, the applied force was increased to 10 kN, while the temperature was raised to 800 °C over 1 min and then held for 10 min | 1373 | 96h | Polycrystalline | Bulk
5794 | ESTM | https://doi.org/10.1021/acs.chemmater.0c03043 | Yb13.43 Ce0.44 Mn1.07 Sb11.07 | Yb13.43Ce0.44Mn1.07Sb11.07 | Yb13.43Ce0.44Mn1.07Sb11.07 |  | b14–xCexMnSb11 | Stoichiometric Formula |  | 2020 | 473 | 334.4 | 98.7 | 3.257621136 | 1.363232e-16 | 0.2140076 | 0.72 | 0 |  |  | False |  |  | melting followed by ball milling and then annealing | Not mentioned | spark plalsma sintering. compacted by applying a force of 6 kN under vacuum and then heated to 750 °C over 4 min. Subsequently, the applied force was increased to 10 kN, while the temperature was raised to 800 °C over 1 min and then held for 10 min | 1373 | 96h | Polycrystalline | Bulk
5795 | ESTM | https://doi.org/10.1021/acs.chemmater.0c03043 | Yb13.43 Ce0.44 Mn1.07 Sb11.07 | Yb13.43Ce0.44Mn1.07Sb11.07 | Yb13.43Ce0.44Mn1.07Sb11.07 |  | b14–xCexMnSb11 | Stoichiometric Formula |  | 2020 | 573 | 275.2 | 124.44 | 4.261558 | 0 | 0.3410437 | 0.716 | 0 |  |  | False |  |  | melting followed by ball milling and then annealing | Not mentioned | spark plalsma sintering. compacted by applying a force of 6 kN under vacuum and then heated to 750 °C over 4 min. Subsequently, the applied force was increased to 10 kN, while the temperature was raised to 800 °C over 1 min and then held for 10 min | 1373 | 96h | Polycrystalline | Bulk
5796 | ESTM | https://doi.org/10.1021/acs.chemmater.0c03043 | Yb13.43 Ce0.44 Mn1.07 Sb11.07 | Yb13.43Ce0.44Mn1.07Sb11.07 | Yb13.43Ce0.44Mn1.07Sb11.07 |  | b14–xCexMnSb11 | Stoichiometric Formula |  | 2020 | 673 | 229 | 149.37 | 5.10931 | 0 | 0.5033766 | 0.6831 | 0 |  |  | False |  |  | melting followed by ball milling and then annealing | Not mentioned | spark plalsma sintering. compacted by applying a force of 6 kN under vacuum and then heated to 750 °C over 4 min. Subsequently, the applied force was increased to 10 kN, while the temperature was raised to 800 °C over 1 min and then held for 10 min | 1373 | 96h | Polycrystalline | Bulk
5797 | ESTM | https://doi.org/10.1021/acs.chemmater.0c03043 | Yb13.43 Ce0.44 Mn1.07 Sb11.07 | Yb13.43Ce0.44Mn1.07Sb11.07 | Yb13.43Ce0.44Mn1.07Sb11.07 |  | b14–xCexMnSb11 | Stoichiometric Formula |  | 2020 | 773 | 190.6 | 173.75 | 5.754035 | 0 | 0.679064 | 0.655 | 1.634931e-16 |  |  | False |  |  | melting followed by ball milling and then annealing | Not mentioned | spark plalsma sintering. compacted by applying a force of 6 kN under vacuum and then heated to 750 °C over 4 min. Subsequently, the applied force was increased to 10 kN, while the temperature was raised to 800 °C over 1 min and then held for 10 min | 1373 | 96h | Polycrystalline | Bulk
5798 | ESTM | https://doi.org/10.1021/acs.chemmater.0c03043 | Yb13.43 Ce0.44 Mn1.07 Sb11.07 | Yb13.43Ce0.44Mn1.07Sb11.07 | Yb13.43Ce0.44Mn1.07Sb11.07 |  | b14–xCexMnSb11 | Stoichiometric Formula |  | 2020 | 873 | 161.3 | 196.8 | 6.247187712 | 0 | 0.8629422 | 0.632 | 2.573111e-16 |  |  | False |  |  | melting followed by ball milling and then annealing | Not mentioned | spark plalsma sintering. compacted by applying a force of 6 kN under vacuum and then heated to 750 °C over 4 min. Subsequently, the applied force was increased to 10 kN, while the temperature was raised to 800 °C over 1 min and then held for 10 min | 1373 | 96h | Polycrystalline | Bulk
5799 | ESTM | https://doi.org/10.1021/acs.chemmater.0c03043 | Yb13.43 Ce0.44 Mn1.07 Sb11.07 | Yb13.43Ce0.44Mn1.07Sb11.07 | Yb13.43Ce0.44Mn1.07Sb11.07 |  | b14–xCexMnSb11 | Stoichiometric Formula |  | 2020 | 973 | 137 | 217.7 | 6.49288073 | 1.367927e-16 | 1.02061 | 0.619 | 4.351216e-16 |  |  | False |  |  | melting followed by ball milling and then annealing | Not mentioned | spark plalsma sintering. compacted by applying a force of 6 kN under vacuum and then heated to 750 °C over 4 min. Subsequently, the applied force was increased to 10 kN, while the temperature was raised to 800 °C over 1 min and then held for 10 min | 1373 | 96h | Polycrystalline | Bulk
5800 | ESTM | https://doi.org/10.1021/acs.chemmater.0c03043 | Yb13.43 Ce0.44 Mn1.07 Sb11.07 | Yb13.43Ce0.44Mn1.07Sb11.07 | Yb13.43Ce0.44Mn1.07Sb11.07 |  | b14–xCexMnSb11 | Stoichiometric Formula |  | 2020 | 1073 | 125 | 232.1 | 6.73380125 | 0 | 1.148707 | 0.629 | 3.865991e-16 |  |  | False |  |  | melting followed by ball milling and then annealing | Not mentioned | spark plalsma sintering. compacted by applying a force of 6 kN under vacuum and then heated to 750 °C over 4 min. Subsequently, the applied force was increased to 10 kN, while the temperature was raised to 800 °C over 1 min and then held for 10 min | 1373 | 96h | Polycrystalline | Bulk
5801 | ESTM | https://doi.org/10.1021/acs.chemmater.0c03043 | Yb13.43 Ce0.44 Mn1.07 Sb11.07 | Yb13.43Ce0.44Mn1.07Sb11.07 | Yb13.43Ce0.44Mn1.07Sb11.07 |  | b14–xCexMnSb11 | Stoichiometric Formula |  | 2020 | 1173 | 125.2 | 238.4 | 7.115686912 | 0 | 1.212654 | 0.6883 | 1.831062e-16 |  |  | False |  |  | melting followed by ball milling and then annealing | Not mentioned | spark plalsma sintering. compacted by applying a force of 6 kN under vacuum and then heated to 750 °C over 4 min. Subsequently, the applied force was increased to 10 kN, while the temperature was raised to 800 °C over 1 min and then held for 10 min | 1373 | 96h | Polycrystalline | Bulk
5802 | ESTM | https://doi.org/10.1021/acs.chemmater.0c03043 | Yb13.44 Ce0.4 Mn1.09 Sb11.07 | Yb13.44Ce0.4Mn1.09Sb11.07 | Yb13.44Ce0.4Mn1.09Sb11.07 |  | b14–xCexMnSb11 | Stoichiometric Formula |  | 2020 | 300 | 367.27 | 44.13 | 0.7152425 | 0 | 0.0286097 | 0.75 | 0 |  |  | False |  |  | melting followed by ball milling and then annealing | Not mentioned | spark plalsma sintering. compacted by applying a force of 6 kN under vacuum and then heated to 750 °C over 4 min. Subsequently, the applied force was increased to 10 kN, while the temperature was raised to 800 °C over 1 min and then held for 10 min | 1373 | 96h | Polycrystalline | Bulk
5803 | ESTM | https://doi.org/10.1021/acs.chemmater.0c03043 | Yb13.44 Ce0.4 Mn1.09 Sb11.07 | Yb13.44Ce0.4Mn1.09Sb11.07 | Yb13.44Ce0.4Mn1.09Sb11.07 |  | b14–xCexMnSb11 | Stoichiometric Formula |  | 2020 | 373 | 345.9 | 72.1 | 1.798130019 | 2.469728e-16 | 0.08790334 | 0.763 | 1.578755e-16 |  |  | False |  |  | melting followed by ball milling and then annealing | Not mentioned | spark plalsma sintering. compacted by applying a force of 6 kN under vacuum and then heated to 750 °C over 4 min. Subsequently, the applied force was increased to 10 kN, while the temperature was raised to 800 °C over 1 min and then held for 10 min | 1373 | 96h | Polycrystalline | Bulk
5804 | ESTM | https://doi.org/10.1021/acs.chemmater.0c03043 | Yb13.44 Ce0.4 Mn1.09 Sb11.07 | Yb13.44Ce0.4Mn1.09Sb11.07 | Yb13.44Ce0.4Mn1.09Sb11.07 |  | b14–xCexMnSb11 | Stoichiometric Formula |  | 2020 | 473 | 281.5 | 102.6 | 2.96328294 | 0 | 0.1888993 | 0.742 | 1.469332e-16 |  |  | False |  |  | melting followed by ball milling and then annealing | Not mentioned | spark plalsma sintering. compacted by applying a force of 6 kN under vacuum and then heated to 750 °C over 4 min. Subsequently, the applied force was increased to 10 kN, while the temperature was raised to 800 °C over 1 min and then held for 10 min | 1373 | 96h | Polycrystalline | Bulk
5805 | ESTM | https://doi.org/10.1021/acs.chemmater.0c03043 | Yb13.44 Ce0.4 Mn1.09 Sb11.07 | Yb13.44Ce0.4Mn1.09Sb11.07 | Yb13.44Ce0.4Mn1.09Sb11.07 |  | b14–xCexMnSb11 | Stoichiometric Formula |  | 2020 | 573 | 235.02 | 130.5 | 4.002449355 | 2.219087e-16 | 0.3103388 | 0.739 | 3.577455e-16 |  |  | False |  |  | melting followed by ball milling and then annealing | Not mentioned | spark plalsma sintering. compacted by applying a force of 6 kN under vacuum and then heated to 750 °C over 4 min. Subsequently, the applied force was increased to 10 kN, while the temperature was raised to 800 °C over 1 min and then held for 10 min | 1373 | 96h | Polycrystalline | Bulk
5806 | ESTM | https://doi.org/10.1021/acs.chemmater.0c03043 | Yb13.44 Ce0.4 Mn1.09 Sb11.07 | Yb13.44Ce0.4Mn1.09Sb11.07 | Yb13.44Ce0.4Mn1.09Sb11.07 |  | b14–xCexMnSb11 | Stoichiometric Formula |  | 2020 | 673 | 198.1 | 156.3 | 4.839521589 | 0 | 0.4555242 | 0.715 | 0 |  |  | False |  |  | melting followed by ball milling and then annealing | Not mentioned | spark plalsma sintering. compacted by applying a force of 6 kN under vacuum and then heated to 750 °C over 4 min. Subsequently, the applied force was increased to 10 kN, while the temperature was raised to 800 °C over 1 min and then held for 10 min | 1373 | 96h | Polycrystalline | Bulk
5807 | ESTM | https://doi.org/10.1021/acs.chemmater.0c03043 | Yb13.44 Ce0.4 Mn1.09 Sb11.07 | Yb13.44Ce0.4Mn1.09Sb11.07 | Yb13.44Ce0.4Mn1.09Sb11.07 |  | b14–xCexMnSb11 | Stoichiometric Formula |  | 2020 | 773 | 164.2 | 180 | 5.32008 | 1.669483e-16 | 0.6074478 | 0.677 | 1.827685e-16 |  |  | False |  |  | melting followed by ball milling and then annealing | Not mentioned | spark plalsma sintering. compacted by applying a force of 6 kN under vacuum and then heated to 750 °C over 4 min. Subsequently, the applied force was increased to 10 kN, while the temperature was raised to 800 °C over 1 min and then held for 10 min | 1373 | 96h | Polycrystalline | Bulk
5808 | ESTM | https://doi.org/10.1021/acs.chemmater.0c03043 | Yb13.44 Ce0.4 Mn1.09 Sb11.07 | Yb13.44Ce0.4Mn1.09Sb11.07 | Yb13.44Ce0.4Mn1.09Sb11.07 |  | b14–xCexMnSb11 | Stoichiometric Formula |  | 2020 | 873 | 138.4 | 199.05 | 5.483532906 | 1.619719e-16 | 0.721387 | 0.6636 | 1.539012e-16 |  |  | False |  |  | melting followed by ball milling and then annealing | Not mentioned | spark plalsma sintering. compacted by applying a force of 6 kN under vacuum and then heated to 750 °C over 4 min. Subsequently, the applied force was increased to 10 kN, while the temperature was raised to 800 °C over 1 min and then held for 10 min | 1373 | 96h | Polycrystalline | Bulk
5809 | ESTM | https://doi.org/10.1021/acs.chemmater.0c03043 | Yb13.44 Ce0.4 Mn1.09 Sb11.07 | Yb13.44Ce0.4Mn1.09Sb11.07 | Yb13.44Ce0.4Mn1.09Sb11.07 |  | b14–xCexMnSb11 | Stoichiometric Formula |  | 2020 | 973 | 118 | 215 | 5.45455 | 1.628326e-16 | 0.8228337 | 0.645 | 1.349268e-16 |  |  | False |  |  | melting followed by ball milling and then annealing | Not mentioned | spark plalsma sintering. compacted by applying a force of 6 kN under vacuum and then heated to 750 °C over 4 min. Subsequently, the applied force was increased to 10 kN, while the temperature was raised to 800 °C over 1 min and then held for 10 min | 1373 | 96h | Polycrystalline | Bulk
5810 | ESTM | https://doi.org/10.1021/acs.chemmater.0c03043 | Yb13.44 Ce0.4 Mn1.09 Sb11.07 | Yb13.44Ce0.4Mn1.09Sb11.07 | Yb13.44Ce0.4Mn1.09Sb11.07 |  | b14–xCexMnSb11 | Stoichiometric Formula |  | 2020 | 1073 | 113.4 | 224.28 | 5.704192 | 0 | 0.933018 | 0.656 | 1.189927e-16 |  |  | False |  |  | melting followed by ball milling and then annealing | Not mentioned | spark plalsma sintering. compacted by applying a force of 6 kN under vacuum and then heated to 750 °C over 4 min. Subsequently, the applied force was increased to 10 kN, while the temperature was raised to 800 °C over 1 min and then held for 10 min | 1373 | 96h | Polycrystalline | Bulk
5811 | ESTM | https://doi.org/10.1021/acs.chemmater.0c03043 | Yb13.44 Ce0.4 Mn1.09 Sb11.07 | Yb13.44Ce0.4Mn1.09Sb11.07 | Yb13.44Ce0.4Mn1.09Sb11.07 |  | b14–xCexMnSb11 | Stoichiometric Formula |  | 2020 | 1173 | 117.5 | 230.4 | 6.2373888 | 1.423959e-16 | 1.007776 | 0.726 | 2.203312e-16 |  |  | False |  |  | melting followed by ball milling and then annealing | Not mentioned | spark plalsma sintering. compacted by applying a force of 6 kN under vacuum and then heated to 750 °C over 4 min. Subsequently, the applied force was increased to 10 kN, while the temperature was raised to 800 °C over 1 min and then held for 10 min | 1373 | 96h | Polycrystalline | Bulk
5812 | ESTM | https://doi.org/10.1021/acs.chemmater.0c03043 | Yb13.49 Ce0.39 Mn1.05 Sb11.08 | Yb13.49Ce0.39Mn1.05Sb11.08 | Yb13.49Ce0.39Mn1.05Sb11.08 |  | b14–xCexMnSb11 | Stoichiometric Formula |  | 2020 | 300 | 437.23 | 40 | 0.699568 | 0 | 0.02729844 | 0.7688 | 1.270932e-16 |  |  | False |  |  | melting followed by ball milling and then annealing | Not mentioned | spark plalsma sintering. compacted by applying a force of 6 kN under vacuum and then heated to 750 °C over 4 min. Subsequently, the applied force was increased to 10 kN, while the temperature was raised to 800 °C over 1 min and then held for 10 min | 1373 | 96h | Polycrystalline | Bulk
5813 | ESTM | https://doi.org/10.1021/acs.chemmater.0c03043 | Yb13.49 Ce0.39 Mn1.05 Sb11.08 | Yb13.49Ce0.39Mn1.05Sb11.08 | Yb13.49Ce0.39Mn1.05Sb11.08 |  | b14–xCexMnSb11 | Stoichiometric Formula |  | 2020 | 473 | 330.07 | 98.4 | 3.195923 | 1.389549e-16 | 0.1953064 | 0.774 | 1.42113e-16 |  |  | False |  |  | melting followed by ball milling and then annealing | Not mentioned | spark plalsma sintering. compacted by applying a force of 6 kN under vacuum and then heated to 750 °C over 4 min. Subsequently, the applied force was increased to 10 kN, while the temperature was raised to 800 °C over 1 min and then held for 10 min | 1373 | 96h | Polycrystalline | Bulk
5814 | ESTM | https://doi.org/10.1021/acs.chemmater.0c03043 | Yb13.49 Ce0.39 Mn1.05 Sb11.08 | Yb13.49Ce0.39Mn1.05Sb11.08 | Yb13.49Ce0.39Mn1.05Sb11.08 |  | b14–xCexMnSb11 | Stoichiometric Formula |  | 2020 | 573 | 271.51 | 125.4 | 4.269538 | 0 | 0.3225798 | 0.7584 | 3.4417e-16 |  |  | False |  |  | melting followed by ball milling and then annealing | Not mentioned | spark plalsma sintering. compacted by applying a force of 6 kN under vacuum and then heated to 750 °C over 4 min. Subsequently, the applied force was increased to 10 kN, while the temperature was raised to 800 °C over 1 min and then held for 10 min | 1373 | 96h | Polycrystalline | Bulk
5815 | ESTM | https://doi.org/10.1021/acs.chemmater.0c03043 | Yb13.49 Ce0.39 Mn1.05 Sb11.08 | Yb13.49Ce0.39Mn1.05Sb11.08 | Yb13.49Ce0.39Mn1.05Sb11.08 |  | b14–xCexMnSb11 | Stoichiometric Formula |  | 2020 | 673 | 226.16 | 149.375 | 5.046283 | 1.760065e-16 | 0.4628167 | 0.7338 | 1.19942e-16 |  |  | False |  |  | melting followed by ball milling and then annealing | Not mentioned | spark plalsma sintering. compacted by applying a force of 6 kN under vacuum and then heated to 750 °C over 4 min. Subsequently, the applied force was increased to 10 kN, while the temperature was raised to 800 °C over 1 min and then held for 10 min | 1373 | 96h | Polycrystalline | Bulk
5816 | ESTM | https://doi.org/10.1021/acs.chemmater.0c03043 | Yb13.49 Ce0.39 Mn1.05 Sb11.08 | Yb13.49Ce0.39Mn1.05Sb11.08 | Yb13.49Ce0.39Mn1.05Sb11.08 |  | b14–xCexMnSb11 | Stoichiometric Formula |  | 2020 | 873 | 158.5 | 191 | 5.7822385 | 1.536046e-16 | 0.7456269 | 0.677 | 0 |  |  | False |  |  | melting followed by ball milling and then annealing | Not mentioned | spark plalsma sintering. compacted by applying a force of 6 kN under vacuum and then heated to 750 °C over 4 min. Subsequently, the applied force was increased to 10 kN, while the temperature was raised to 800 °C over 1 min and then held for 10 min | 1373 | 96h | Polycrystalline | Bulk
5817 | ESTM | https://doi.org/10.1021/acs.chemmater.0c03043 | Yb13.49 Ce0.39 Mn1.05 Sb11.08 | Yb13.49Ce0.39Mn1.05Sb11.08 | Yb13.49Ce0.39Mn1.05Sb11.08 |  | b14–xCexMnSb11 | Stoichiometric Formula |  | 2020 | 973 | 135.21 | 209.06 | 5.9095 | 1.502967e-16 | 0.8873369 | 0.648 | 1.251185e-16 |  |  | False |  |  | melting followed by ball milling and then annealing | Not mentioned | spark plalsma sintering. compacted by applying a force of 6 kN under vacuum and then heated to 750 °C over 4 min. Subsequently, the applied force was increased to 10 kN, while the temperature was raised to 800 °C over 1 min and then held for 10 min | 1373 | 96h | Polycrystalline | Bulk
5818 | ESTM | https://doi.org/10.1021/acs.chemmater.0c03043 | Yb13.49 Ce0.39 Mn1.05 Sb11.08 | Yb13.49Ce0.39Mn1.05Sb11.08 | Yb13.49Ce0.39Mn1.05Sb11.08 |  | b14–xCexMnSb11 | Stoichiometric Formula |  | 2020 | 1073 | 123.93 | 222.81 | 6.152418 | 1.443625e-16 | 0.9972121 | 0.662 | 1.113327e-16 |  |  | False |  |  | melting followed by ball milling and then annealing | Not mentioned | spark plalsma sintering. compacted by applying a force of 6 kN under vacuum and then heated to 750 °C over 4 min. Subsequently, the applied force was increased to 10 kN, while the temperature was raised to 800 °C over 1 min and then held for 10 min | 1373 | 96h | Polycrystalline | Bulk
5819 | ESTM | https://doi.org/10.1021/acs.chemmater.0c03043 | Yb13.49 Ce0.39 Mn1.05 Sb11.08 | Yb13.49Ce0.39Mn1.05Sb11.08 | Yb13.49Ce0.39Mn1.05Sb11.08 |  | b14–xCexMnSb11 | Stoichiometric Formula |  | 2020 | 1173 | 122.7 | 228.7 | 6.417662763 | 0 | 1.06027 | 0.71 | 2.094227e-16 |  |  | False |  |  | melting followed by ball milling and then annealing | Not mentioned | spark plalsma sintering. compacted by applying a force of 6 kN under vacuum and then heated to 750 °C over 4 min. Subsequently, the applied force was increased to 10 kN, while the temperature was raised to 800 °C over 1 min and then held for 10 min | 1373 | 96h | Polycrystalline | Bulk
5820 | ESTM | https://doi.org/10.1021/acs.chemmater.0c03043 | Yb13.6 Ce0.363 Mn0.99 Sb11.05 | Yb13.6Ce0.363Mn0.99Sb11.05 | Yb13.6Ce0.363Mn0.99Sb11.05 |  | b14–xCexMnSb11 | Stoichiometric Formula |  | 2020 | 300 | 490.29 | 31.25 | 0.4787988 | 1.159384e-16 | 0.0167588 | 0.8571 | 2.070224e-16 |  |  | False |  |  | melting followed by ball milling and then annealing | Not mentioned | spark plalsma sintering. compacted by applying a force of 6 kN under vacuum and then heated to 750 °C over 4 min. Subsequently, the applied force was increased to 10 kN, while the temperature was raised to 800 °C over 1 min and then held for 10 min | 1373 | 96h | Polycrystalline | Bulk
5821 | ESTM | https://doi.org/10.1021/acs.chemmater.0c03043 | Yb13.6 Ce0.363 Mn0.99 Sb11.05 | Yb13.6Ce0.363Mn0.99Sb11.05 | Yb13.6Ce0.363Mn0.99Sb11.05 |  | b14–xCexMnSb11 | Stoichiometric Formula |  | 2020 | 373 | 463.3 | 59.37 | 1.633038 | 1.359702e-16 | 0.06948703 | 0.8766 | 1.997177e-16 |  |  | False |  |  | melting followed by ball milling and then annealing | Not mentioned | spark plalsma sintering. compacted by applying a force of 6 kN under vacuum and then heated to 750 °C over 4 min. Subsequently, the applied force was increased to 10 kN, while the temperature was raised to 800 °C over 1 min and then held for 10 min | 1373 | 96h | Polycrystalline | Bulk
5822 | ESTM | https://doi.org/10.1021/acs.chemmater.0c03043 | Yb13.6 Ce0.363 Mn0.99 Sb11.05 | Yb13.6Ce0.363Mn0.99Sb11.05 | Yb13.6Ce0.363Mn0.99Sb11.05 |  | b14–xCexMnSb11 | Stoichiometric Formula |  | 2020 | 473 | 378.28 | 87.94 | 2.925407 | 1.518042e-16 | 0.1583201 | 0.874 | 1.75313e-16 |  |  | False |  |  | melting followed by ball milling and then annealing | Not mentioned | spark plalsma sintering. compacted by applying a force of 6 kN under vacuum and then heated to 750 °C over 4 min. Subsequently, the applied force was increased to 10 kN, while the temperature was raised to 800 °C over 1 min and then held for 10 min | 1373 | 96h | Polycrystalline | Bulk
5823 | ESTM | https://doi.org/10.1021/acs.chemmater.0c03043 | Yb13.6 Ce0.363 Mn0.99 Sb11.05 | Yb13.6Ce0.363Mn0.99Sb11.05 | Yb13.6Ce0.363Mn0.99Sb11.05 |  | b14–xCexMnSb11 | Stoichiometric Formula |  | 2020 | 573 | 310.77 | 113.97 | 4.036642 | 0 | 0.2682356 | 0.8623 | 0 |  |  | False |  |  | melting followed by ball milling and then annealing | Not mentioned | spark plalsma sintering. compacted by applying a force of 6 kN under vacuum and then heated to 750 °C over 4 min. Subsequently, the applied force was increased to 10 kN, while the temperature was raised to 800 °C over 1 min and then held for 10 min | 1373 | 96h | Polycrystalline | Bulk
5824 | ESTM | https://doi.org/10.1021/acs.chemmater.0c03043 | Yb13.6 Ce0.363 Mn0.99 Sb11.05 | Yb13.6Ce0.363Mn0.99Sb11.05 | Yb13.6Ce0.363Mn0.99Sb11.05 |  | b14–xCexMnSb11 | Stoichiometric Formula |  | 2020 | 673 | 258.97 | 138.73 | 4.98414 | 0 | 0.4029366 | 0.83247 | 0 |  |  | False |  |  | melting followed by ball milling and then annealing | Not mentioned | spark plalsma sintering. compacted by applying a force of 6 kN under vacuum and then heated to 750 °C over 4 min. Subsequently, the applied force was increased to 10 kN, while the temperature was raised to 800 °C over 1 min and then held for 10 min | 1373 | 96h | Polycrystalline | Bulk
5825 | ESTM | https://doi.org/10.1021/acs.chemmater.0c03043 | Yb13.6 Ce0.363 Mn0.99 Sb11.05 | Yb13.6Ce0.363Mn0.99Sb11.05 | Yb13.6Ce0.363Mn0.99Sb11.05 |  | b14–xCexMnSb11 | Stoichiometric Formula |  | 2020 | 773 | 216.27 | 161.59 | 5.647097 | 1.572805e-16 | 0.5565025 | 0.7844 | 0 |  |  | False |  |  | melting followed by ball milling and then annealing | Not mentioned | spark plalsma sintering. compacted by applying a force of 6 kN under vacuum and then heated to 750 °C over 4 min. Subsequently, the applied force was increased to 10 kN, while the temperature was raised to 800 °C over 1 min and then held for 10 min | 1373 | 96h | Polycrystalline | Bulk
5826 | ESTM | https://doi.org/10.1021/acs.chemmater.0c03043 | Yb13.6 Ce0.363 Mn0.99 Sb11.05 | Yb13.6Ce0.363Mn0.99Sb11.05 | Yb13.6Ce0.363Mn0.99Sb11.05 |  | b14–xCexMnSb11 | Stoichiometric Formula |  | 2020 | 873 | 181.49 | 180 | 5.880276 | 0 | 0.6621113 | 0.77532 | 1.676792e-16 |  |  | False |  |  | melting followed by ball milling and then annealing | Not mentioned | spark plalsma sintering. compacted by applying a force of 6 kN under vacuum and then heated to 750 °C over 4 min. Subsequently, the applied force was increased to 10 kN, while the temperature was raised to 800 °C over 1 min and then held for 10 min | 1373 | 96h | Polycrystalline | Bulk
5827 | ESTM | https://doi.org/10.1021/acs.chemmater.0c03043 | Yb13.6 Ce0.363 Mn0.99 Sb11.05 | Yb13.6Ce0.363Mn0.99Sb11.05 | Yb13.6Ce0.363Mn0.99Sb11.05 |  | b14–xCexMnSb11 | Stoichiometric Formula |  | 2020 | 973 | 153.96 | 196.25 | 5.929625 | 1.497866e-16 | 0.7793917 | 0.74026 | 1.424474e-16 |  |  | False |  |  | melting followed by ball milling and then annealing | Not mentioned | spark plalsma sintering. compacted by applying a force of 6 kN under vacuum and then heated to 750 °C over 4 min. Subsequently, the applied force was increased to 10 kN, while the temperature was raised to 800 °C over 1 min and then held for 10 min | 1373 | 96h | Polycrystalline | Bulk
5828 | ESTM | https://doi.org/10.1021/acs.chemmater.0c03043 | Yb13.6 Ce0.363 Mn0.99 Sb11.05 | Yb13.6Ce0.363Mn0.99Sb11.05 | Yb13.6Ce0.363Mn0.99Sb11.05 |  | b14–xCexMnSb11 | Stoichiometric Formula |  | 2020 | 1073 | 136.86 | 210.625 | 6.071505 | 1.462864e-16 | 0.8769789 | 0.74286 | 1.265963e-16 |  |  | False |  |  | melting followed by ball milling and then annealing | Not mentioned | spark plalsma sintering. compacted by applying a force of 6 kN under vacuum and then heated to 750 °C over 4 min. Subsequently, the applied force was increased to 10 kN, while the temperature was raised to 800 °C over 1 min and then held for 10 min | 1373 | 96h | Polycrystalline | Bulk
5829 | ESTM | https://doi.org/10.1021/acs.chemmater.0c03043 | Yb13.6 Ce0.363 Mn0.99 Sb11.05 | Yb13.6Ce0.363Mn0.99Sb11.05 | Yb13.6Ce0.363Mn0.99Sb11.05 |  | b14–xCexMnSb11 | Stoichiometric Formula |  | 2020 | 1173 | 129.99 | 221.25 | 6.363214 | 0 | 0.9691935 | 0.77013 | 1.145512e-16 |  |  | False |  |  | melting followed by ball milling and then annealing | Not mentioned | spark plalsma sintering. compacted by applying a force of 6 kN under vacuum and then heated to 750 °C over 4 min. Subsequently, the applied force was increased to 10 kN, while the temperature was raised to 800 °C over 1 min and then held for 10 min | 1373 | 96h | Polycrystalline | Bulk
5830 | ESTM | https://doi.org/10.1021/acs.chemmater.0c03581 | Gd2.75 Se4 | Gd2.75Se4 | Gd2.75Se4 |  | Gd3–xSe4 | Stoichiometric Formula |  | 2020 | 350 | 71.07 | -93.12 | 0.6162717 | 0 | 0.02453311 | 0.8792 | 1.41419e-16 |  |  | False |  |  | ball-milling process for 1 h | Not mentioned | hot-pressing at 1200 K for 2 h with 80 MPa under argon gas flow | Not mentioned | Not mentioned | Polycrystalline | Bulk
5831 | ESTM | https://doi.org/10.1021/acs.chemmater.0c03581 | Gd2.75 Se4 | Gd2.75Se4 | Gd2.75Se4 |  | Gd3–xSe4 | Stoichiometric Formula |  | 2020 | 450 | 76.1 | -122.1 | 1.134530001 | 1.957151e-16 | 0.06094527 | 0.8377 | 2.27709e-16 |  |  | False |  |  | ball-milling process for 1 h | Not mentioned | hot-pressing at 1200 K for 2 h with 80 MPa under argon gas flow | Not mentioned | Not mentioned | Polycrystalline | Bulk
5832 | ESTM | https://doi.org/10.1021/acs.chemmater.0c03581 | Gd2.75 Se4 | Gd2.75Se4 | Gd2.75Se4 |  | Gd3–xSe4 | Stoichiometric Formula |  | 2020 | 550 | 72.3 | -147 | 1.5623307 | 0 | 0.1059142 | 0.8113 | 3.930858e-16 |  |  | False |  |  | ball-milling process for 1 h | Not mentioned | hot-pressing at 1200 K for 2 h with 80 MPa under argon gas flow | Not mentioned | Not mentioned | Polycrystalline | Bulk
5833 | ESTM | https://doi.org/10.1021/acs.chemmater.0c03581 | Gd2.75 Se4 | Gd2.75Se4 | Gd2.75Se4 |  | Gd3–xSe4 | Stoichiometric Formula |  | 2020 | 650 | 57.2 | -168.8 | 1.629824768 | 0 | 0.1342695 | 0.789 | 0 |  |  | False |  |  | ball-milling process for 1 h | Not mentioned | hot-pressing at 1200 K for 2 h with 80 MPa under argon gas flow | Not mentioned | Not mentioned | Polycrystalline | Bulk
5834 | ESTM | https://doi.org/10.1021/acs.chemmater.0c03581 | Gd2.75 Se4 | Gd2.75Se4 | Gd2.75Se4 |  | Gd3–xSe4 | Stoichiometric Formula |  | 2020 | 750 | 47.8 | -187.32 | 1.677244 | 2.647732e-16 | 0.1644357 | 0.765 | 5.063787e-16 |  |  | False |  |  | ball-milling process for 1 h | Not mentioned | hot-pressing at 1200 K for 2 h with 80 MPa under argon gas flow | Not mentioned | Not mentioned | Polycrystalline | Bulk
5835 | ESTM | https://doi.org/10.1021/acs.chemmater.0c03581 | Gd2.75 Se4 | Gd2.75Se4 | Gd2.75Se4 |  | Gd3–xSe4 | Stoichiometric Formula |  | 2020 | 850 | 43.4 | -202.9 | 1.786708994 | 0 | 0.2042915 | 0.7434 | 0 |  |  | False |  |  | ball-milling process for 1 h | Not mentioned | hot-pressing at 1200 K for 2 h with 80 MPa under argon gas flow | Not mentioned | Not mentioned | Polycrystalline | Bulk
5836 | ESTM | https://doi.org/10.1021/acs.chemmater.0c03581 | Gd2.79 Se4 | Gd2.79Se4 | Gd2.79Se4 |  | Gd3–xSe4 | Stoichiometric Formula |  | 2020 | 350 | 193.1 | -65.6 | 0.830978816 | 1.336043e-16 | 0.02247103 | 1.2943 | 1.543964e-16 |  |  | False |  |  | ball-milling process for 1 h | Not mentioned | hot-pressing at 1200 K for 2 h with 80 MPa under argon gas flow | Not mentioned | Not mentioned | Polycrystalline | Bulk
5837 | ESTM | https://doi.org/10.1021/acs.chemmater.0c03581 | Gd2.79 Se4 | Gd2.79Se4 | Gd2.79Se4 |  | Gd3–xSe4 | Stoichiometric Formula |  | 2020 | 450 | 193.6 | -86.2 | 1.438533184 | 0 | 0.05045518 | 1.283 | 0 |  |  | False |  |  | ball-milling process for 1 h | Not mentioned | hot-pressing at 1200 K for 2 h with 80 MPa under argon gas flow | Not mentioned | Not mentioned | Polycrystalline | Bulk
5838 | ESTM | https://doi.org/10.1021/acs.chemmater.0c03581 | Gd2.79 Se4 | Gd2.79Se4 | Gd2.79Se4 |  | Gd3–xSe4 | Stoichiometric Formula |  | 2020 | 550 | 199.37 | -104.7 | 2.185512 | 0 | 0.09479744 | 1.268 | 1.463941e-16 |  |  | False |  |  | ball-milling process for 1 h | Not mentioned | hot-pressing at 1200 K for 2 h with 80 MPa under argon gas flow | Not mentioned | Not mentioned | Polycrystalline | Bulk
5839 | ESTM | https://doi.org/10.1021/acs.chemmater.0c03581 | Gd2.79 Se4 | Gd2.79Se4 | Gd2.79Se4 |  | Gd3–xSe4 | Stoichiometric Formula |  | 2020 | 650 | 181.7 | -122 | 2.7044228 | 1.642085e-16 | 0.139072375 | 1.264 | 0 |  |  | False |  |  | ball-milling process for 1 h | Not mentioned | hot-pressing at 1200 K for 2 h with 80 MPa under argon gas flow | Not mentioned | Not mentioned | Polycrystalline | Bulk
5840 | ESTM | https://doi.org/10.1021/acs.chemmater.0c03581 | Gd2.79 Se4 | Gd2.79Se4 | Gd2.79Se4 |  | Gd3–xSe4 | Stoichiometric Formula |  | 2020 | 750 | 154.4 | -137 | 2.8979336 | 0 | 0.17 | 1.255 | 0.01872519 |  |  | False |  |  | ball-milling process for 1 h | Not mentioned | hot-pressing at 1200 K for 2 h with 80 MPa under argon gas flow | Not mentioned | Not mentioned | Polycrystalline | Bulk
5841 | ESTM | https://doi.org/10.1021/acs.chemmater.0c03581 | Gd2.79 Se4 | Gd2.79Se4 | Gd2.79Se4 |  | Gd3–xSe4 | Stoichiometric Formula |  | 2020 | 850 | 151.3 | -150.4 | 3.422430208 | 2.595169e-16 | 0.2308782 | 1.26 | 0 |  |  | False |  |  | ball-milling process for 1 h | Not mentioned | hot-pressing at 1200 K for 2 h with 80 MPa under argon gas flow | Not mentioned | Not mentioned | Polycrystalline | Bulk
5842 | ESTM | https://doi.org/10.1021/acs.chemmater.0c03581 | Gd2.84 Se4 | Gd2.84Se4 | Gd2.84Se4 |  | Gd3–xSe4 | Stoichiometric Formula |  | 2020 | 350 | 351 | -58.5 | 1.20120975 | 1.848508e-16 | 0.03276878 | 1.283 | 2.117532e-16 |  |  | False |  |  | ball-milling process for 1 h | Not mentioned | hot-pressing at 1200 K for 2 h with 80 MPa under argon gas flow | Not mentioned | Not mentioned | Polycrystalline | Bulk
5843 | ESTM | https://doi.org/10.1021/acs.chemmater.0c03581 | Gd2.84 Se4 | Gd2.84Se4 | Gd2.84Se4 |  | Gd3–xSe4 | Stoichiometric Formula |  | 2020 | 450 | 316 | -77.9 | 1.91761756 | 1.157919e-16 | 0.06704957 | 1.287 | 0 |  |  | False |  |  | ball-milling process for 1 h | Not mentioned | hot-pressing at 1200 K for 2 h with 80 MPa under argon gas flow | Not mentioned | Not mentioned | Polycrystalline | Bulk
5844 | ESTM | https://doi.org/10.1021/acs.chemmater.0c03581 | Gd2.84 Se4 | Gd2.84Se4 | Gd2.84Se4 |  | Gd3–xSe4 | Stoichiometric Formula |  | 2020 | 550 | 287.34 | -95.7 | 2.631601 | 0 | 0.1138146 | 1.2717 | 2.438666e-16 |  |  | False |  |  | ball-milling process for 1 h | Not mentioned | hot-pressing at 1200 K for 2 h with 80 MPa under argon gas flow | Not mentioned | Not mentioned | Polycrystalline | Bulk
5845 | ESTM | https://doi.org/10.1021/acs.chemmater.0c03581 | Gd2.84 Se4 | Gd2.84Se4 | Gd2.84Se4 |  | Gd3–xSe4 | Stoichiometric Formula |  | 2020 | 650 | 256.96 | -111.96 | 3.221004 | 2.757458e-16 | 0.1655061 | 1.265 | 3.354023e-16 |  |  | False |  |  | ball-milling process for 1 h | Not mentioned | hot-pressing at 1200 K for 2 h with 80 MPa under argon gas flow | Not mentioned | Not mentioned | Polycrystalline | Bulk
5846 | ESTM | https://doi.org/10.1021/acs.chemmater.0c03581 | Gd2.84 Se4 | Gd2.84Se4 | Gd2.84Se4 |  | Gd3–xSe4 | Stoichiometric Formula |  | 2020 | 750 | 230.4 | -126.5 | 3.6869184 | 1.2045e-16 | 0.2200532 | 1.2566 | 1.261312e-16 |  |  | False |  |  | ball-milling process for 1 h | Not mentioned | hot-pressing at 1200 K for 2 h with 80 MPa under argon gas flow | Not mentioned | Not mentioned | Polycrystalline | Bulk
5847 | ESTM | https://doi.org/10.1021/acs.chemmater.0c03581 | Gd2.84 Se4 | Gd2.84Se4 | Gd2.84Se4 |  | Gd3–xSe4 | Stoichiometric Formula |  | 2020 | 850 | 215.82 | -139 | 4.16985822 | 2.129997e-16 | 0.2747581 | 1.29 | 2.020365e-16 |  |  | False |  |  | ball-milling process for 1 h | Not mentioned | hot-pressing at 1200 K for 2 h with 80 MPa under argon gas flow | Not mentioned | Not mentioned | Polycrystalline | Bulk
5848 | ESTM | https://doi.org/10.1021/acs.chemmater.0c03581 | Gd2 Se2.92 | Gd2Se2.92 | Gd2Se2.92 |  | Gd3–xSe4 | Stoichiometric Formula |  | 2020 | 350 | 353.8 | -81.16 | 2.330461 | 0 | 0.04263782 | 1.913 | 1.627404e-16 |  |  | False |  |  | ball-milling process for 1 h | Not mentioned | hot-pressing at 1200 K for 2 h with 80 MPa under argon gas flow | Not mentioned | Not mentioned | Polycrystalline | Bulk
5849 | ESTM | https://doi.org/10.1021/acs.chemmater.0c03581 | Gd2 Se2.92 | Gd2Se2.92 | Gd2Se2.92 |  | Gd3–xSe4 | Stoichiometric Formula |  | 2020 | 450 | 303.16 | -99.46 | 2.998947 | 1.480817e-16 | 0.08414554 | 1.6038 | 1.64926e-16 |  |  | False |  |  | ball-milling process for 1 h | Not mentioned | hot-pressing at 1200 K for 2 h with 80 MPa under argon gas flow | Not mentioned | Not mentioned | Polycrystalline | Bulk
5850 | ESTM | https://doi.org/10.1021/acs.chemmater.0c03581 | Gd2 Se2.92 | Gd2Se2.92 | Gd2Se2.92 |  | Gd3–xSe4 | Stoichiometric Formula |  | 2020 | 550 | 253.8 | -115.58 | 3.390447 | 0 | 0.1331961 | 1.4 | 4.167624e-16 |  |  | False |  |  | ball-milling process for 1 h | Not mentioned | hot-pressing at 1200 K for 2 h with 80 MPa under argon gas flow | Not mentioned | Not mentioned | Polycrystalline | Bulk
5851 | ESTM | https://doi.org/10.1021/acs.chemmater.0c03581 | Gd2 Se2.92 | Gd2Se2.92 | Gd2Se2.92 |  | Gd3–xSe4 | Stoichiometric Formula |  | 2020 | 650 | 213.29 | -131.16 | 3.669216 | 1.210311e-16 | 0.1915194 | 1.2453 | 0 |  |  | False |  |  | ball-milling process for 1 h | Not mentioned | hot-pressing at 1200 K for 2 h with 80 MPa under argon gas flow | Not mentioned | Not mentioned | Polycrystalline | Bulk
5852 | ESTM | https://doi.org/10.1021/acs.chemmater.0c03581 | Gd2 Se2.92 | Gd2Se2.92 | Gd2Se2.92 |  | Gd3–xSe4 | Stoichiometric Formula |  | 2020 | 750 | 177.99 | -145.29 | 3.757224 | 2.363922e-16 | 0.2504816 | 1.125 | 2.216177e-16 |  |  | False |  |  | ball-milling process for 1 h | Not mentioned | hot-pressing at 1200 K for 2 h with 80 MPa under argon gas flow | Not mentioned | Not mentioned | Polycrystalline | Bulk
5853 | ESTM | https://doi.org/10.1021/acs.chemmater.0c03581 | Gd2 Se2.92 | Gd2Se2.92 | Gd2Se2.92 |  | Gd3–xSe4 | Stoichiometric Formula |  | 2020 | 850 | 150.31 | -157.97 | 3.750914 | 1.183949e-16 | 0.3119645 | 1.022 | 3.558812e-16 |  |  | False |  |  | ball-milling process for 1 h | Not mentioned | hot-pressing at 1200 K for 2 h with 80 MPa under argon gas flow | Not mentioned | Not mentioned | Polycrystalline | Bulk
5854 | ESTM | https://doi.org/10.1021/acs.chemmater.0c03581 | Gd2 Se2.94 | Gd2Se2.94 | Gd2Se2.94 |  | Gd3–xSe4 | Stoichiometric Formula |  | 2020 | 350 | 356 | -84.7 | 2.55397604 | 0 | 0.04196674 | 2.13 | 1.653427e-16 |  |  | False |  |  | ball-milling process for 1 h | Not mentioned | hot-pressing at 1200 K for 2 h with 80 MPa under argon gas flow | Not mentioned | Not mentioned | Polycrystalline | Bulk
5855 | ESTM | https://doi.org/10.1021/acs.chemmater.0c03581 | Gd2 Se2.94 | Gd2Se2.94 | Gd2Se2.94 |  | Gd3–xSe4 | Stoichiometric Formula |  | 2020 | 450 | 306.5 | -109.4 | 3.66830234 | 1.210612e-16 | 0.09305164 | 1.774 | 1.491407e-16 |  |  | False |  |  | ball-milling process for 1 h | Not mentioned | hot-pressing at 1200 K for 2 h with 80 MPa under argon gas flow | Not mentioned | Not mentioned | Polycrystalline | Bulk
5856 | ESTM | https://doi.org/10.1021/acs.chemmater.0c03581 | Gd2 Se2.94 | Gd2Se2.94 | Gd2Se2.94 |  | Gd3–xSe4 | Stoichiometric Formula |  | 2020 | 550 | 248.5 | -130.4 | 4.22553376 | 2.101932e-16 | 0.1517 | 1.532 | 1.829636e-16 |  |  | False |  |  | ball-milling process for 1 h | Not mentioned | hot-pressing at 1200 K for 2 h with 80 MPa under argon gas flow | Not mentioned | Not mentioned | Polycrystalline | Bulk
5857 | ESTM | https://doi.org/10.1021/acs.chemmater.0c03581 | Gd2 Se2.94 | Gd2Se2.94 | Gd2Se2.94 |  | Gd3–xSe4 | Stoichiometric Formula |  | 2020 | 650 | 203 | -147.8 | 4.43450252 | 0 | 0.2097836 | 1.374 | 0 |  |  | False |  |  | ball-milling process for 1 h | Not mentioned | hot-pressing at 1200 K for 2 h with 80 MPa under argon gas flow | Not mentioned | Not mentioned | Polycrystalline | Bulk
5858 | ESTM | https://doi.org/10.1021/acs.chemmater.0c03581 | Gd2 Se2.94 | Gd2Se2.94 | Gd2Se2.94 |  | Gd3–xSe4 | Stoichiometric Formula |  | 2020 | 750 | 183 | -162.3 | 4.82045607 | 0 | 0.2885349 | 1.253 | 1.923897e-16 |  |  | False |  |  | ball-milling process for 1 h | Not mentioned | hot-pressing at 1200 K for 2 h with 80 MPa under argon gas flow | Not mentioned | Not mentioned | Polycrystalline | Bulk
5859 | ESTM | https://doi.org/10.1021/acs.chemmater.0c03581 | Gd2 Se2.94 | Gd2Se2.94 | Gd2Se2.94 |  | Gd3–xSe4 | Stoichiometric Formula |  | 2020 | 850 | 152.5 | -172.83 | 4.555207 | 1.949809e-16 | 0.3332122 | 1.162 | 1.66594e-16 |  |  | False |  |  | ball-milling process for 1 h | Not mentioned | hot-pressing at 1200 K for 2 h with 80 MPa under argon gas flow | Not mentioned | Not mentioned | Polycrystalline | Bulk
5860 | ESTM | https://doi.org/10.1021/acs.chemmater.0c03581 | Gd2 Se2.98 | Gd2Se2.98 | Gd2Se2.98 |  | Gd3–xSe4 | Stoichiometric Formula |  | 2020 | 350 | 418.35 | -123.55 | 6.385946 | 0 | 0.1101025 | 2.03 | 0 |  |  | False |  |  | ball-milling process for 1 h | Not mentioned | hot-pressing at 1200 K for 2 h with 80 MPa under argon gas flow | Not mentioned | Not mentioned | Polycrystalline | Bulk
5861 | ESTM | https://doi.org/10.1021/acs.chemmater.0c03581 | Gd2 Se2.98 | Gd2Se2.98 | Gd2Se2.98 |  | Gd3–xSe4 | Stoichiometric Formula |  | 2020 | 450 | 344.3 | -147.46 | 7.486615 | 1.186355e-16 | 0.1970162 | 1.71 | 0 |  |  | False |  |  | ball-milling process for 1 h | Not mentioned | hot-pressing at 1200 K for 2 h with 80 MPa under argon gas flow | Not mentioned | Not mentioned | Polycrystalline | Bulk
5862 | ESTM | https://doi.org/10.1021/acs.chemmater.0c03581 | Gd2 Se2.98 | Gd2Se2.98 | Gd2Se2.98 |  | Gd3–xSe4 | Stoichiometric Formula |  | 2020 | 550 | 286 | -167.2 | 7.99537024 | 0 | 0.2920538 | 1.5057 | 0 |  |  | False |  |  | ball-milling process for 1 h | Not mentioned | hot-pressing at 1200 K for 2 h with 80 MPa under argon gas flow | Not mentioned | Not mentioned | Polycrystalline | Bulk
5863 | ESTM | https://doi.org/10.1021/acs.chemmater.0c03581 | Gd2 Se2.98 | Gd2Se2.98 | Gd2Se2.98 |  | Gd3–xSe4 | Stoichiometric Formula |  | 2020 | 650 | 240.6 | -183.8 | 8.128055064 | 0 | 0.3890453 | 1.358 | 1.426856e-16 |  |  | False |  |  | ball-milling process for 1 h | Not mentioned | hot-pressing at 1200 K for 2 h with 80 MPa under argon gas flow | Not mentioned | Not mentioned | Polycrystalline | Bulk
5864 | ESTM | https://doi.org/10.1021/acs.chemmater.0c03581 | Gd2 Se2.98 | Gd2Se2.98 | Gd2Se2.98 |  | Gd3–xSe4 | Stoichiometric Formula |  | 2020 | 750 | 201.27 | -196.38 | 7.761999 | 1.144265e-16 | 0.4706143 | 1.237 | 1.179547e-16 |  |  | False |  |  | ball-milling process for 1 h | Not mentioned | hot-pressing at 1200 K for 2 h with 80 MPa under argon gas flow | Not mentioned | Not mentioned | Polycrystalline | Bulk
5865 | ESTM | https://doi.org/10.1021/acs.chemmater.0c03581 | Gd2 Se2.98 | Gd2Se2.98 | Gd2Se2.98 |  | Gd3–xSe4 | Stoichiometric Formula |  | 2020 | 850 | 169.18 | -205.8 | 7.165389 | 0 | 0.5452624 | 1.117 | 2.036126e-16 |  |  | False |  |  | ball-milling process for 1 h | Not mentioned | hot-pressing at 1200 K for 2 h with 80 MPa under argon gas flow | Not mentioned | Not mentioned | Polycrystalline | Bulk
5866 | ESTM | https://doi.org/10.1021/acs.chemmater.0c03657 | Sn0.965 Pb0.01 Cd0.025 Se1 | Cd0.025Sn0.965Pb0.01Se1 | Sn0.965Pb0.01Cd0.025Se |  |  | Stoichiometric Formula |  | 2020 | 300 | 22.86 | 314.57 | 2.262095 | 1.963177e-16 | 0.06679414 | 1.016 | 0 |  |  | False |  |  | hydrothermal method, solution and powders added into autoclave and heated at 403K for 36h, followed by drying in oven | Not mentioned | spark plasma sintering at 693 K, 7 min, a uniaxial pressure of 50 Mpa |  | Not mentioned | Polycrystalline | Bulk
5867 | ESTM | https://doi.org/10.1021/acs.chemmater.0c03657 | Sn0.965 Pb0.01 Cd0.025 Se1 | Cd0.025Sn0.965Pb0.01Se1 | Sn0.965Pb0.01Cd0.025Se |  |  | Stoichiometric Formula |  | 2020 | 373 | 33.17 | 336 | 3.74476032 | 0 | 0.1784814 | 0.7826 | 3.110192e-16 |  |  | False |  |  | hydrothermal method, solution and powders added into autoclave and heated at 403K for 36h, followed by drying in oven | Not mentioned | spark plasma sintering at 693 K, 7 min, a uniaxial pressure of 50 Mpa |  | Not mentioned | Polycrystalline | Bulk
5868 | ESTM | https://doi.org/10.1021/acs.chemmater.0c03657 | Sn0.965 Pb0.01 Cd0.025 Se1 | Cd0.025Sn0.965Pb0.01Se1 | Sn0.965Pb0.01Cd0.025Se |  |  | Stoichiometric Formula |  | 2020 | 423 | 35.87 | 347.7 | 4.336514 | 0 | 0.263669 | 0.6957 | 0 |  |  | False |  |  | hydrothermal method, solution and powders added into autoclave and heated at 403K for 36h, followed by drying in oven | Not mentioned | spark plasma sintering at 693 K, 7 min, a uniaxial pressure of 50 Mpa |  | Not mentioned | Polycrystalline | Bulk
5869 | ESTM | https://doi.org/10.1021/acs.chemmater.0c03657 | Sn0.965 Pb0.01 Cd0.025 Se1 | Cd0.025Sn0.965Pb0.01Se1 | Sn0.965Pb0.01Cd0.025Se |  |  | Stoichiometric Formula |  | 2020 | 473 | 33.49 | 360 | 4.340304 | 0 | 0.3292116 | 0.6236 | 0 |  |  | False |  |  | hydrothermal method, solution and powders added into autoclave and heated at 403K for 36h, followed by drying in oven | Not mentioned | spark plasma sintering at 693 K, 7 min, a uniaxial pressure of 50 Mpa |  | Not mentioned | Polycrystalline | Bulk
5870 | ESTM | https://doi.org/10.1021/acs.chemmater.0c03657 | Sn0.965 Pb0.01 Cd0.025 Se1 | Cd0.025Sn0.965Pb0.01Se1 | Sn0.965Pb0.01Cd0.025Se |  |  | Stoichiometric Formula |  | 2020 | 573 | 24.6 | 392.7 | 3.793646934 | 2.341226e-16 | 0.4374642 | 0.4969 | 1.26893e-16 |  |  | False |  |  | hydrothermal method, solution and powders added into autoclave and heated at 403K for 36h, followed by drying in oven | Not mentioned | spark plasma sintering at 693 K, 7 min, a uniaxial pressure of 50 Mpa |  | Not mentioned | Polycrystalline | Bulk
5871 | ESTM | https://doi.org/10.1021/acs.chemmater.0c03657 | Sn0.965 Pb0.01 Cd0.025 Se1 | Cd0.025Sn0.965Pb0.01Se1 | Sn0.965Pb0.01Cd0.025Se |  |  | Stoichiometric Formula |  | 2020 | 673 | 17.62 | 409.93 | 2.960911 | 0 | 0.4920229 | 0.405 | 1.128223e-16 |  |  | False |  |  | hydrothermal method, solution and powders added into autoclave and heated at 403K for 36h, followed by drying in oven | Not mentioned | spark plasma sintering at 693 K, 7 min, a uniaxial pressure of 50 Mpa |  | Not mentioned | Polycrystalline | Bulk
5872 | ESTM | https://doi.org/10.1021/acs.chemmater.0c03657 | Sn0.965 Pb0.01 Cd0.025 Se1 | Cd0.025Sn0.965Pb0.01Se1 | Sn0.965Pb0.01Cd0.025Se |  |  | Stoichiometric Formula |  | 2020 | 723 | 26.35 | 385.1 | 3.907758 | 1.13643e-16 | 0.6890998 | 0.41 | 0 |  |  | False |  |  | hydrothermal method, solution and powders added into autoclave and heated at 403K for 36h, followed by drying in oven | Not mentioned | spark plasma sintering at 693 K, 7 min, a uniaxial pressure of 50 Mpa |  | Not mentioned | Polycrystalline | Bulk
5873 | ESTM | https://doi.org/10.1021/acs.chemmater.0c03657 | Sn0.965 Pb0.01 Cd0.025 Se1 | Cd0.025Sn0.965Pb0.01Se1 | Sn0.965Pb0.01Cd0.025Se |  |  | Stoichiometric Formula |  | 2020 | 823 | 76.03 | 298.34 | 6.767184 | 1.312479e-16 | 1.311062 | 0.4248 | 1.693624e-16 |  |  | False |  |  | hydrothermal method, solution and powders added into autoclave and heated at 403K for 36h, followed by drying in oven | Not mentioned | spark plasma sintering at 693 K, 7 min, a uniaxial pressure of 50 Mpa |  | Not mentioned | Polycrystalline | Bulk
5874 | ESTM | https://doi.org/10.1021/acs.chemmater.0c03657 | Sn0.965 Pb0.01 Cd0.025 Se1 | Cd0.025Sn0.965Pb0.01Se1 | Sn0.965Pb0.01Cd0.025Se |  |  | Stoichiometric Formula |  | 2020 | 873 | 74.13 | 310.6 | 7.151496 | 1.241948e-16 | 1.504762 | 0.4149 | 2.951226e-16 |  |  | False |  |  | hydrothermal method, solution and powders added into autoclave and heated at 403K for 36h, followed by drying in oven | Not mentioned | spark plasma sintering at 693 K, 7 min, a uniaxial pressure of 50 Mpa |  | Not mentioned | Polycrystalline | Bulk
5875 | ESTM | https://doi.org/10.1021/acs.chemmater.0c03657 | Sn0.96 Pb0.01 Cd0.035 Se1 | Cd0.035Sn0.96Pb0.01Se1 | Sn0.96Pb0.01Cd0.035Se |  |  | Stoichiometric Formula |  | 2020 | 300 | 25.08 | 313.58 | 2.466177 | 1.800719e-16 | 0.08364648 | 0.8845 | 3.3182e-16 |  |  | False |  |  | hydrothermal method, solution and powders added into autoclave and heated at 403K for 36h, followed by drying in oven | Not mentioned | spark plasma sintering at 693 K, 7 min, a uniaxial pressure of 50 Mpa |  | Not mentioned | Polycrystalline | Bulk
5876 | ESTM | https://doi.org/10.1021/acs.chemmater.0c03657 | Sn0.96 Pb0.01 Cd0.035 Se1 | Cd0.035Sn0.96Pb0.01Se1 | Sn0.96Pb0.01Cd0.035Se |  |  | Stoichiometric Formula |  | 2020 | 373 | 36.51 | 331 | 4.00007211 | 0 | 0.222425 | 0.6708 | 1.247862e-16 |  |  | False |  |  | hydrothermal method, solution and powders added into autoclave and heated at 403K for 36h, followed by drying in oven | Not mentioned | spark plasma sintering at 693 K, 7 min, a uniaxial pressure of 50 Mpa |  | Not mentioned | Polycrystalline | Bulk
5877 | ESTM | https://doi.org/10.1021/acs.chemmater.0c03657 | Sn0.96 Pb0.01 Cd0.035 Se1 | Cd0.035Sn0.96Pb0.01Se1 | Sn0.96Pb0.01Cd0.035Se |  |  | Stoichiometric Formula |  | 2020 | 423 | 38.89 | 342.05 | 4.55006 | 1.952015e-16 | 0.3353677 | 0.5739 | 0 |  |  | False |  |  | hydrothermal method, solution and powders added into autoclave and heated at 403K for 36h, followed by drying in oven | Not mentioned | spark plasma sintering at 693 K, 7 min, a uniaxial pressure of 50 Mpa |  | Not mentioned | Polycrystalline | Bulk
5878 | ESTM | https://doi.org/10.1021/acs.chemmater.0c03657 | Sn0.96 Pb0.01 Cd0.035 Se1 | Cd0.035Sn0.96Pb0.01Se1 | Sn0.96Pb0.01Cd0.035Se |  |  | Stoichiometric Formula |  | 2020 | 473 | 36.51 | 357 | 4.65316299 | 1.908763e-16 | 0.434283 | 0.5068 | 0 |  |  | False |  |  | hydrothermal method, solution and powders added into autoclave and heated at 403K for 36h, followed by drying in oven | Not mentioned | spark plasma sintering at 693 K, 7 min, a uniaxial pressure of 50 Mpa |  | Not mentioned | Polycrystalline | Bulk
5879 | ESTM | https://doi.org/10.1021/acs.chemmater.0c03657 | Sn0.96 Pb0.01 Cd0.035 Se1 | Cd0.035Sn0.96Pb0.01Se1 | Sn0.96Pb0.01Cd0.035Se |  |  | Stoichiometric Formula |  | 2020 | 573 | 26.98 | 390.67 | 4.11777 | 0 | 0.5686869 | 0.4149 | 0 |  |  | False |  |  | hydrothermal method, solution and powders added into autoclave and heated at 403K for 36h, followed by drying in oven | Not mentioned | spark plasma sintering at 693 K, 7 min, a uniaxial pressure of 50 Mpa |  | Not mentioned | Polycrystalline | Bulk
5880 | ESTM | https://doi.org/10.1021/acs.chemmater.0c03657 | Sn0.96 Pb0.01 Cd0.035 Se1 | Cd0.035Sn0.96Pb0.01Se1 | Sn0.96Pb0.01Cd0.035Se |  |  | Stoichiometric Formula |  | 2020 | 673 | 20.48 | 408 | 3.40918272 | 0 | 0.6790316 | 0.33789 | 1.635009e-16 |  |  | False |  |  | hydrothermal method, solution and powders added into autoclave and heated at 403K for 36h, followed by drying in oven | Not mentioned | spark plasma sintering at 693 K, 7 min, a uniaxial pressure of 50 Mpa |  | Not mentioned | Polycrystalline | Bulk
5881 | ESTM | https://doi.org/10.1021/acs.chemmater.0c03657 | Sn0.96 Pb0.01 Cd0.035 Se1 | Cd0.035Sn0.96Pb0.01Se1 | Sn0.96Pb0.01Cd0.035Se |  |  | Stoichiometric Formula |  | 2020 | 723 | 32.38 | 377.33 | 4.610197 | 1.926552e-16 | 0.9864376 | 0.3379 | 1.125487e-16 |  |  | False |  |  | hydrothermal method, solution and powders added into autoclave and heated at 403K for 36h, followed by drying in oven | Not mentioned | spark plasma sintering at 693 K, 7 min, a uniaxial pressure of 50 Mpa |  | Not mentioned | Polycrystalline | Bulk
5882 | ESTM | https://doi.org/10.1021/acs.chemmater.0c03657 | Sn0.96 Pb0.01 Cd0.035 Se1 | Cd0.035Sn0.96Pb0.01Se1 | Sn0.96Pb0.01Cd0.035Se |  |  | Stoichiometric Formula |  | 2020 | 823 | 88.64 | 283.77 | 7.137773 | 2.488671e-16 | 1.65336 | 0.3553 | 5.371961e-16 |  |  | False |  |  | hydrothermal method, solution and powders added into autoclave and heated at 403K for 36h, followed by drying in oven | Not mentioned | spark plasma sintering at 693 K, 7 min, a uniaxial pressure of 50 Mpa |  | Not mentioned | Polycrystalline | Bulk
5883 | ESTM | https://doi.org/10.1021/acs.chemmater.0c03657 | Sn0.96 Pb0.01 Cd0.035 Se1 | Cd0.035Sn0.96Pb0.01Se1 | Sn0.96Pb0.01Cd0.035Se |  |  | Stoichiometric Formula |  | 2020 | 873 | 87.07 | 294.04 | 7.528031 | 1.179828e-16 | 1.916585 | 0.3429 | 2.317086e-16 |  |  | False |  |  | hydrothermal method, solution and powders added into autoclave and heated at 403K for 36h, followed by drying in oven | Not mentioned | spark plasma sintering at 693 K, 7 min, a uniaxial pressure of 50 Mpa |  | Not mentioned | Polycrystalline | Bulk
5884 | ESTM | https://doi.org/10.1021/acs.chemmater.0c03657 | Sn0.975 Pb0.01 Cd0.015 Se1 | Cd0.015Sn0.975Pb0.01Se1 | Sn0.975Pb0.01Cd0.015Se |  |  | Stoichiometric Formula |  | 2020 | 300 | 15.87 | 312.9 | 1.553775 | 1.429066e-16 | 0.03767335 | 1.2373 | 0 |  |  | False |  |  | hydrothermal method, solution and powders added into autoclave and heated at 403K for 36h, followed by drying in oven | Not mentioned | spark plasma sintering at 693 K, 7 min, a uniaxial pressure of 50 Mpa |  | Not mentioned | Polycrystalline | Bulk
5885 | ESTM | https://doi.org/10.1021/acs.chemmater.0c03657 | Sn0.975 Pb0.01 Cd0.015 Se1 | Cd0.015Sn0.975Pb0.01Se1 | Sn0.975Pb0.01Cd0.015Se |  |  | Stoichiometric Formula |  | 2020 | 373 | 24.16 | 344.37 | 2.865151 | 0 | 0.1108611 | 0.964 | 0 |  |  | False |  |  | hydrothermal method, solution and powders added into autoclave and heated at 403K for 36h, followed by drying in oven | Not mentioned | spark plasma sintering at 693 K, 7 min, a uniaxial pressure of 50 Mpa |  | Not mentioned | Polycrystalline | Bulk
5886 | ESTM | https://doi.org/10.1021/acs.chemmater.0c03657 | Sn0.975 Pb0.01 Cd0.015 Se1 | Cd0.015Sn0.975Pb0.01Se1 | Sn0.975Pb0.01Cd0.015Se |  |  | Stoichiometric Formula |  | 2020 | 423 | 27.2 | 356.33 | 3.453613 | 2.571737e-16 | 0.1714646 | 0.852 | 1.618735e-16 |  |  | False |  |  | hydrothermal method, solution and powders added into autoclave and heated at 403K for 36h, followed by drying in oven | Not mentioned | spark plasma sintering at 693 K, 7 min, a uniaxial pressure of 50 Mpa |  | Not mentioned | Polycrystalline | Bulk
5887 | ESTM | https://doi.org/10.1021/acs.chemmater.0c03657 | Sn0.975 Pb0.01 Cd0.015 Se1 | Cd0.015Sn0.975Pb0.01Se1 | Sn0.975Pb0.01Cd0.015Se |  |  | Stoichiometric Formula |  | 2020 | 473 | 25.12 | 370.33 | 3.445065 | 1.289059e-16 | 0.2136509 | 0.7627 | 2.598217e-16 |  |  | False |  |  | hydrothermal method, solution and powders added into autoclave and heated at 403K for 36h, followed by drying in oven | Not mentioned | spark plasma sintering at 693 K, 7 min, a uniaxial pressure of 50 Mpa |  | Not mentioned | Polycrystalline | Bulk
5888 | ESTM | https://doi.org/10.1021/acs.chemmater.0c03657 | Sn0.975 Pb0.01 Cd0.015 Se1 | Cd0.015Sn0.975Pb0.01Se1 | Sn0.975Pb0.01Cd0.015Se |  |  | Stoichiometric Formula |  | 2020 | 573 | 17.46 | 400 | 2.7936 | 0 | 0.2566922 | 0.6236 | 2.162557e-16 |  |  | False |  |  | hydrothermal method, solution and powders added into autoclave and heated at 403K for 36h, followed by drying in oven | Not mentioned | spark plasma sintering at 693 K, 7 min, a uniaxial pressure of 50 Mpa |  | Not mentioned | Polycrystalline | Bulk
5889 | ESTM | https://doi.org/10.1021/acs.chemmater.0c03657 | Sn0.975 Pb0.01 Cd0.015 Se1 | Cd0.015Sn0.975Pb0.01Se1 | Sn0.975Pb0.01Cd0.015Se |  |  | Stoichiometric Formula |  | 2020 | 673 | 14.286 | 423.33 | 2.56017 | 1.734609e-16 | 0.3302653 | 0.5217 | 3.36161e-16 |  |  | False |  |  | hydrothermal method, solution and powders added into autoclave and heated at 403K for 36h, followed by drying in oven | Not mentioned | spark plasma sintering at 693 K, 7 min, a uniaxial pressure of 50 Mpa |  | Not mentioned | Polycrystalline | Bulk
5890 | ESTM | https://doi.org/10.1021/acs.chemmater.0c03657 | Sn0.975 Pb0.01 Cd0.015 Se1 | Cd0.015Sn0.975Pb0.01Se1 | Sn0.975Pb0.01Cd0.015Se |  |  | Stoichiometric Formula |  | 2020 | 723 | 21.27 | 400.2 | 3.406604 | 2.607225e-16 | 0.4742875 | 0.5193 | 1.170412e-16 |  |  | False |  |  | hydrothermal method, solution and powders added into autoclave and heated at 403K for 36h, followed by drying in oven | Not mentioned | spark plasma sintering at 693 K, 7 min, a uniaxial pressure of 50 Mpa |  | Not mentioned | Polycrystalline | Bulk
5891 | ESTM | https://doi.org/10.1021/acs.chemmater.0c03657 | Sn0.975 Pb0.01 Cd0.015 Se1 | Cd0.015Sn0.975Pb0.01Se1 | Sn0.975Pb0.01Cd0.015Se |  |  | Stoichiometric Formula |  | 2020 | 823 | 62.54 | 314 | 6.16619384 | 1.4404e-16 | 0.9499771 | 0.5342 | 0 |  |  | False |  |  | hydrothermal method, solution and powders added into autoclave and heated at 403K for 36h, followed by drying in oven | Not mentioned | spark plasma sintering at 693 K, 7 min, a uniaxial pressure of 50 Mpa |  | Not mentioned | Polycrystalline | Bulk
5892 | ESTM | https://doi.org/10.1021/acs.chemmater.0c03657 | Sn0.975 Pb0.01 Cd0.015 Se1 | Cd0.015Sn0.975Pb0.01Se1 | Sn0.975Pb0.01Cd0.015Se |  |  | Stoichiometric Formula |  | 2020 | 873 | 60.32 | 322.52 | 6.274435 | 2.831102e-16 | 1.044941 | 0.5242 | 4.249897e-16 |  |  | False |  |  | hydrothermal method, solution and powders added into autoclave and heated at 403K for 36h, followed by drying in oven | Not mentioned | spark plasma sintering at 693 K, 7 min, a uniaxial pressure of 50 Mpa |  | Not mentioned | Polycrystalline | Bulk
5893 | ESTM | https://doi.org/10.1021/acs.chemmater.0c03657 | Sn0.97 Pb0.01 Cd0.025 Se1 | Cd0.025Sn0.97Pb0.01Se1 | Sn0.97Pb0.01Cd0.025Se |  |  | Stoichiometric Formula |  | 2020 | 300 | 20.95 | 314.24 | 2.068745 | 0 | 0.054903 | 1.1304 | 1.263846e-16 |  |  | False |  |  | hydrothermal method, solution and powders added into autoclave and heated at 403K for 36h, followed by drying in oven | Not mentioned | spark plasma sintering at 693 K, 7 min, a uniaxial pressure of 50 Mpa |  | Not mentioned | Polycrystalline | Bulk
5894 | ESTM | https://doi.org/10.1021/acs.chemmater.0c03657 | Sn0.97 Pb0.01 Cd0.025 Se1 | Cd0.025Sn0.97Pb0.01Se1 | Sn0.97Pb0.01Cd0.025Se |  |  | Stoichiometric Formula |  | 2020 | 373 | 28.89 | 337 | 3.28100841 | 0 | 0.1395457 | 0.877 | 0 |  |  | False |  |  | hydrothermal method, solution and powders added into autoclave and heated at 403K for 36h, followed by drying in oven | Not mentioned | spark plasma sintering at 693 K, 7 min, a uniaxial pressure of 50 Mpa |  | Not mentioned | Polycrystalline | Bulk
5895 | ESTM | https://doi.org/10.1021/acs.chemmater.0c03657 | Sn0.97 Pb0.01 Cd0.025 Se1 | Cd0.025Sn0.97Pb0.01Se1 | Sn0.97Pb0.01Cd0.025Se |  |  | Stoichiometric Formula |  | 2020 | 423 | 31.11 | 350 | 3.810975 | 0 | 0.2046778 | 0.7876 | 0 |  |  | False |  |  | hydrothermal method, solution and powders added into autoclave and heated at 403K for 36h, followed by drying in oven | Not mentioned | spark plasma sintering at 693 K, 7 min, a uniaxial pressure of 50 Mpa |  | Not mentioned | Polycrystalline | Bulk
5896 | ESTM | https://doi.org/10.1021/acs.chemmater.0c03657 | Sn0.97 Pb0.01 Cd0.025 Se1 | Cd0.025Sn0.97Pb0.01Se1 | Sn0.97Pb0.01Cd0.025Se |  |  | Stoichiometric Formula |  | 2020 | 473 | 28.73 | 365.33 | 3.834478 | 0 | 0.2579588 | 0.7031 | 2.151939e-16 |  |  | False |  |  | hydrothermal method, solution and powders added into autoclave and heated at 403K for 36h, followed by drying in oven | Not mentioned | spark plasma sintering at 693 K, 7 min, a uniaxial pressure of 50 Mpa |  | Not mentioned | Polycrystalline | Bulk
5897 | ESTM | https://doi.org/10.1021/acs.chemmater.0c03657 | Sn0.97 Pb0.01 Cd0.025 Se1 | Cd0.025Sn0.97Pb0.01Se1 | Sn0.97Pb0.01Cd0.025Se |  |  | Stoichiometric Formula |  | 2020 | 573 | 20.79 | 395.67 | 3.254773 | 0 | 0.3306711 | 0.564 | 1.678742e-16 |  |  | False |  |  | hydrothermal method, solution and powders added into autoclave and heated at 403K for 36h, followed by drying in oven | Not mentioned | spark plasma sintering at 693 K, 7 min, a uniaxial pressure of 50 Mpa |  | Not mentioned | Polycrystalline | Bulk
5898 | ESTM | https://doi.org/10.1021/acs.chemmater.0c03657 | Sn0.97 Pb0.01 Cd0.025 Se1 | Cd0.025Sn0.97Pb0.01Se1 | Sn0.97Pb0.01Cd0.025Se |  |  | Stoichiometric Formula |  | 2020 | 673 | 16.51 | 415.67 | 2.852623 | 1.556775e-16 | 0.4024771 | 0.477 | 0 |  |  | False |  |  | hydrothermal method, solution and powders added into autoclave and heated at 403K for 36h, followed by drying in oven | Not mentioned | spark plasma sintering at 693 K, 7 min, a uniaxial pressure of 50 Mpa |  | Not mentioned | Polycrystalline | Bulk
5899 | ESTM | https://doi.org/10.1021/acs.chemmater.0c03657 | Sn0.97 Pb0.01 Cd0.025 Se1 | Cd0.025Sn0.97Pb0.01Se1 | Sn0.97Pb0.01Cd0.025Se |  |  | Stoichiometric Formula |  | 2020 | 723 | 23.33 | 398 | 3.69556532 | 1.201681e-16 | 0.554334798 | 0.482 | 2.002802e-16 |  |  | False |  |  | hydrothermal method, solution and powders added into autoclave and heated at 403K for 36h, followed by drying in oven | Not mentioned | spark plasma sintering at 693 K, 7 min, a uniaxial pressure of 50 Mpa |  | Not mentioned | Polycrystalline | Bulk
5900 | ESTM | https://doi.org/10.1021/acs.chemmater.0c03657 | Sn0.97 Pb0.01 Cd0.025 Se1 | Cd0.025Sn0.97Pb0.01Se1 | Sn0.97Pb0.01Cd0.025Se |  |  | Stoichiometric Formula |  | 2020 | 823 | 70.16 | 305.67 | 6.55534 | 1.354893e-16 | 1.085522 | 0.497 | 2.04551e-16 |  |  | False |  |  | hydrothermal method, solution and powders added into autoclave and heated at 403K for 36h, followed by drying in oven | Not mentioned | spark plasma sintering at 693 K, 7 min, a uniaxial pressure of 50 Mpa |  | Not mentioned | Polycrystalline | Bulk
5901 | ESTM | https://doi.org/10.1021/acs.chemmater.0c03657 | Sn0.97 Pb0.01 Cd0.025 Se1 | Cd0.025Sn0.97Pb0.01Se1 | Sn0.97Pb0.01Cd0.025Se |  |  | Stoichiometric Formula |  | 2020 | 873 | 68.57 | 315 | 6.80385825 | 2.610808e-16 | 1.245234 | 0.477 | 1.783155e-16 |  |  | False |  |  | hydrothermal method, solution and powders added into autoclave and heated at 403K for 36h, followed by drying in oven | Not mentioned | spark plasma sintering at 693 K, 7 min, a uniaxial pressure of 50 Mpa |  | Not mentioned | Polycrystalline | Bulk
5902 | ESTM | https://doi.org/10.1021/acs.chemmater.0c03657 | Sn1 Se1 | SnSe | SnSe |  |  | Stoichiometric Formula |  | 2020 | 300 | 11.74 | 332.4 | 1.26 | 0.02948395 | 0.02779607 | 1.4 | 0.02863955 |  |  | False |  |  | hydrothermal method, solution and powders added into autoclave and heated at 403K for 36h, followed by drying in oven | Not mentioned | spark plasma sintering at 693 K, 7 min, a uniaxial pressure of 50 Mpa |  | Not mentioned | Polycrystalline | Bulk
5903 | ESTM | https://doi.org/10.1021/acs.chemmater.0c03657 | Sn1 Se1 | SnSe | SnSe |  |  | Stoichiometric Formula |  | 2020 | 373 | 20.47 | 349 | 2.49326647 | 1.781154e-16 | 0.08115082 | 1.146 | 0 |  |  | False |  |  | hydrothermal method, solution and powders added into autoclave and heated at 403K for 36h, followed by drying in oven | Not mentioned | spark plasma sintering at 693 K, 7 min, a uniaxial pressure of 50 Mpa |  | Not mentioned | Polycrystalline | Bulk
5904 | ESTM | https://doi.org/10.1021/acs.chemmater.0c03657 | Sn1 Se1 | SnSe | SnSe |  |  | Stoichiometric Formula |  | 2020 | 423 | 23.65 | 362.58 | 3.10913 | 2.856679e-16 | 0.1284338 | 1.024 | 0 |  |  | False |  |  | hydrothermal method, solution and powders added into autoclave and heated at 403K for 36h, followed by drying in oven | Not mentioned | spark plasma sintering at 693 K, 7 min, a uniaxial pressure of 50 Mpa |  | Not mentioned | Polycrystalline | Bulk
5905 | ESTM | https://doi.org/10.1021/acs.chemmater.0c03657 | Sn1 Se1 | SnSe | SnSe |  |  | Stoichiometric Formula |  | 2020 | 473 | 22.22 | 375.83 | 3.138535 | 2.829914e-16 | 0.1645817 | 0.902 | 1.686431e-16 |  |  | False |  |  | hydrothermal method, solution and powders added into autoclave and heated at 403K for 36h, followed by drying in oven | Not mentioned | spark plasma sintering at 693 K, 7 min, a uniaxial pressure of 50 Mpa |  | Not mentioned | Polycrystalline | Bulk
5906 | ESTM | https://doi.org/10.1021/acs.chemmater.0c03657 | Sn1 Se1 | SnSe | SnSe |  |  | Stoichiometric Formula |  | 2020 | 573 | 15.56 | 411.33 | 2.632633 | 0 | 0.2072114 | 0.728 | 0 |  |  | False |  |  | hydrothermal method, solution and powders added into autoclave and heated at 403K for 36h, followed by drying in oven | Not mentioned | spark plasma sintering at 693 K, 7 min, a uniaxial pressure of 50 Mpa |  | Not mentioned | Polycrystalline | Bulk
5907 | ESTM | https://doi.org/10.1021/acs.chemmater.0c03657 | Sn1 Se1 | SnSe | SnSe |  |  | Stoichiometric Formula |  | 2020 | 673 | 11.43 | 431 | 2.12324823 | 2.091556e-16 | 0.2309968 | 0.6186 | 1.201557e-16 |  |  | False |  |  | hydrothermal method, solution and powders added into autoclave and heated at 403K for 36h, followed by drying in oven | Not mentioned | spark plasma sintering at 693 K, 7 min, a uniaxial pressure of 50 Mpa |  | Not mentioned | Polycrystalline | Bulk
5908 | ESTM | https://doi.org/10.1021/acs.chemmater.0c03657 | Sn1 Se1 | SnSe | SnSe |  |  | Stoichiometric Formula |  | 2020 | 723 | 15.4 | 418.33 | 2.695 | 0 | 0.3214261 | 0.6062 | 1.727027e-16 |  |  | False |  |  | hydrothermal method, solution and powders added into autoclave and heated at 403K for 36h, followed by drying in oven | Not mentioned | spark plasma sintering at 693 K, 7 min, a uniaxial pressure of 50 Mpa |  | Not mentioned | Polycrystalline | Bulk
5909 | ESTM | https://doi.org/10.1021/acs.chemmater.0c03657 | Sn1 Se1 | SnSe | SnSe |  |  | Stoichiometric Formula |  | 2020 | 823 | 53.02 | 325.33 | 5.611616 | 1.58275e-16 | 0.723314 | 0.6385 | 3.069823e-16 |  |  | False |  |  | hydrothermal method, solution and powders added into autoclave and heated at 403K for 36h, followed by drying in oven | Not mentioned | spark plasma sintering at 693 K, 7 min, a uniaxial pressure of 50 Mpa |  | Not mentioned | Polycrystalline | Bulk
5910 | ESTM | https://doi.org/10.1021/acs.chemmater.0c03657 | Sn1 Se1 | SnSe | SnSe |  |  | Stoichiometric Formula |  | 2020 | 873 | 52.38 | 332 | 5.77353312 | 0 | 0.7863174 | 0.641 | 0 |  |  | False |  |  | hydrothermal method, solution and powders added into autoclave and heated at 403K for 36h, followed by drying in oven | Not mentioned | spark plasma sintering at 693 K, 7 min, a uniaxial pressure of 50 Mpa |  | Not mentioned | Polycrystalline | Bulk
5911 | ESTM | https://doi.org/10.1021/acs.chemmater.0c04940 | Ca10 Ga1 Sb9 | Ca10GaSb9 | Ca10GaSb9 |  | Ca10MSb9 | Stoichiometric Formula |  | 2021 | 398 | 2.03 | 32.46 | 0.002138912748 | 4.055153e-16 | 0.0001257998 | 0.6767 | 0 |  |  | False |  |  | high-temperature reaction of the respective elements, 10 min of ball milling | Not mentioned | sintered under vacuum via spark plasma sintering under 873K for 10-20 mins | 1173 | 96h | Polycrystalline | Bulk
5912 | ESTM | https://doi.org/10.1021/acs.chemmater.0c04940 | Ca10 Ga1 Sb9 | Ca10GaSb9 | Ca10GaSb9 |  | Ca10MSb9 | Stoichiometric Formula |  | 2021 | 473 | 3.14 | 45.9 | 0.0066153834 | 1.311128e-16 | 0.0004830312 | 0.6478 | 0 |  |  | False |  |  | high-temperature reaction of the respective elements, 10 min of ball milling | Not mentioned | sintered under vacuum via spark plasma sintering under 873K for 10-20 mins | 1173 | 96h | Polycrystalline | Bulk
5913 | ESTM | https://doi.org/10.1021/acs.chemmater.0c04940 | Ca10 Ga1 Sb9 | Ca10GaSb9 | Ca10GaSb9 |  | Ca10MSb9 | Stoichiometric Formula |  | 2021 | 573 | 5 | 64.93 | 0.0210795245 | 1.645885e-16 | 0.002002747 | 0.6031 | 0 |  |  | False |  |  | high-temperature reaction of the respective elements, 10 min of ball milling | Not mentioned | sintered under vacuum via spark plasma sintering under 873K for 10-20 mins | 1173 | 96h | Polycrystalline | Bulk
5914 | ESTM | https://doi.org/10.1021/acs.chemmater.0c04940 | Ca10 Ga1 Sb9 | Ca10GaSb9 | Ca10GaSb9 |  | Ca10MSb9 | Stoichiometric Formula |  | 2021 | 673 | 7.27 | 85.82 | 0.05354408 | 1.295922e-16 | 0.005876576 | 0.6132 | 1.475964e-16 |  |  | False |  |  | high-temperature reaction of the respective elements, 10 min of ball milling | Not mentioned | sintered under vacuum via spark plasma sintering under 873K for 10-20 mins | 1173 | 96h | Polycrystalline | Bulk
5915 | ESTM | https://doi.org/10.1021/acs.chemmater.0c04940 | Ca10 In1 Sb9 | Ca10InSb9 | Ca10InSb9 |  | Ca10MSb9 | Stoichiometric Formula |  | 2021 | 398 | 22.18 | 125.94 | 0.3517944 | 1.577943e-16 | 0.01770091 | 0.791 | 1.960039e-16 |  |  | False |  |  | high-temperature reaction of the respective elements, 10 min of ball milling | Not mentioned | sintered under vacuum via spark plasma sintering under 873K for 10-20 mins | 1173 | 96h | Polycrystalline | Bulk
5916 | ESTM | https://doi.org/10.1021/acs.chemmater.0c04940 | Ca10 In1 Sb9 | Ca10InSb9 | Ca10InSb9 |  | Ca10MSb9 | Stoichiometric Formula |  | 2021 | 573 | 35.77 | 178.57 | 1.140607 | 0 | 0.09077329 | 0.72 | 0 |  |  | False |  |  | high-temperature reaction of the respective elements, 10 min of ball milling | Not mentioned | sintered under vacuum via spark plasma sintering under 873K for 10-20 mins | 1173 | 96h | Polycrystalline | Bulk
5917 | ESTM | https://doi.org/10.1021/acs.chemmater.0c04940 | Ca10 In1 Sb9 | Ca10InSb9 | Ca10InSb9 |  | Ca10MSb9 | Stoichiometric Formula |  | 2021 | 673 | 40.16 | 195.11 | 1.528807 | 1.452404e-16 | 0.1445066 | 0.712 | 0 |  |  | False |  |  | high-temperature reaction of the respective elements, 10 min of ball milling | Not mentioned | sintered under vacuum via spark plasma sintering under 873K for 10-20 mins | 1173 | 96h | Polycrystalline | Bulk
5918 | ESTM | https://doi.org/10.1021/acs.chemmater.0c04940 | Ca10 In1 Sb9 | Ca10InSb9 | Ca10InSb9 |  | Ca10MSb9 | Stoichiometric Formula |  | 2021 | 772 | 42.5 | 209 | 1.8564425 | 0 | 0.1990519 | 0.72 | 1.394389e-16 |  |  | False |  |  | high-temperature reaction of the respective elements, 10 min of ball milling | Not mentioned | sintered under vacuum via spark plasma sintering under 873K for 10-20 mins | 1173 | 96h | Polycrystalline | Bulk
5921 | ESTM | https://doi.org/10.1021/acs.chemmater.0c04940 | Ca10 Mn1 Sb9 | Ca10MnSb9 | Ca10MnSb9 |  | Ca10MSb9 | Stoichiometric Formula |  | 2021 | 573 | 0.1734 | 75 | 0.000975375 | 0 | 9.021628e-05 | 0.6195 | 0 |  |  | False |  |  | high-temperature reaction of the respective elements, 10 min of ball milling | Not mentioned | sintered under vacuum via spark plasma sintering under 873K for 10-20 mins | 1173 | 96h | Polycrystalline | Bulk
5923 | ESTM | https://doi.org/10.1021/acs.chemmater.0c04940 | Ca10 Zn1 Sb9 | Ca10ZnSb9 | Ca10ZnSb9 |  | Ca10MSb9 | Stoichiometric Formula |  | 2021 | 473 | 0.3577 | 32.46 | 0.0003768912 | 2.876698e-16 | 2.993108e-05 | 0.5956 | 4.527911e-16 |  |  | False |  |  | high-temperature reaction of the respective elements, 10 min of ball milling | Not mentioned | sintered under vacuum via spark plasma sintering under 873K for 10-20 mins | 1173 | 96h | Polycrystalline | Bulk
5924 | ESTM | https://doi.org/10.1021/acs.chemmater.0c04940 | Ca10 Zn1 Sb9 | Ca10ZnSb9 | Ca10ZnSb9 |  | Ca10MSb9 | Stoichiometric Formula |  | 2021 | 573 | 0.4194 | 61.2 | 0.001570837536 | 0 | 0.0001549208 | 0.581 | 0 |  |  | False |  |  | high-temperature reaction of the respective elements, 10 min of ball milling | Not mentioned | sintered under vacuum via spark plasma sintering under 873K for 10-20 mins | 1173 | 96h | Polycrystalline | Bulk
5925 | ESTM | https://doi.org/10.1021/acs.chemmater.1c00331 | Ge0.87 Mn0.05 Sb0.08 Te1 | Mn0.05Ge0.87Sb0.08Te1 | Ge0.87Mn0.05Sb0.08Te |  | Ge1–x–yMnxSbyTe | Stoichiometric Formula |  | 2021 | 298 | 1144.33 | 92.58 | 9.808117 | 0 | 0.1454139 | 2.01 | 1.90873e-16 |  |  | False |  |  | direct melting, followed by quenching | Not mentioned | spark plasma sintering under Ar atmosphere using the following parameters: heating rate of 70 K/min and sintering temperature of 873 K with a hold time of 20 min at an uniaxial pressure of 50 Mpa | Not mentioned | Not mentioned | Polycrystalline | Bulk
5926 | ESTM | https://doi.org/10.1021/acs.chemmater.1c00331 | Ge0.87 Mn0.05 Sb0.08 Te1 | Mn0.05Ge0.87Sb0.08Te1 | Ge0.87Mn0.05Sb0.08Te |  | Ge1–x–yMnxSbyTe | Stoichiometric Formula |  | 2021 | 398 | 958.76 | 124.03 | 14.74903 | 1.204389e-16 | 0.3155975 | 1.86 | 0 |  |  | False |  |  | direct melting, followed by quenching | Not mentioned | spark plasma sintering under Ar atmosphere using the following parameters: heating rate of 70 K/min and sintering temperature of 873 K with a hold time of 20 min at an uniaxial pressure of 50 Mpa | Not mentioned | Not mentioned | Polycrystalline | Bulk
5927 | ESTM | https://doi.org/10.1021/acs.chemmater.1c00331 | Ge0.87 Mn0.05 Sb0.08 Te1 | Mn0.05Ge0.87Sb0.08Te1 | Ge0.87Mn0.05Sb0.08Te |  | Ge1–x–yMnxSbyTe | Stoichiometric Formula |  | 2021 | 498 | 856 | 163.6 | 22.91080576 | 1.550672e-16 | 0.7 | 1.665 | 0.02105695 |  |  | False |  |  | direct melting, followed by quenching | Not mentioned | spark plasma sintering under Ar atmosphere using the following parameters: heating rate of 70 K/min and sintering temperature of 873 K with a hold time of 20 min at an uniaxial pressure of 50 Mpa | Not mentioned | Not mentioned | Polycrystalline | Bulk
5928 | ESTM | https://doi.org/10.1021/acs.chemmater.1c00331 | Ge0.87 Mn0.05 Sb0.08 Te1 | Mn0.05Ge0.87Sb0.08Te1 | Ge0.87Mn0.05Sb0.08Te |  | Ge1–x–yMnxSbyTe | Stoichiometric Formula |  | 2021 | 598 | 824.74 | 192.9 | 30.68891 | 0 | 1.134939 | 1.617 | 5.869334e-16 |  |  | False |  |  | direct melting, followed by quenching | Not mentioned | spark plasma sintering under Ar atmosphere using the following parameters: heating rate of 70 K/min and sintering temperature of 873 K with a hold time of 20 min at an uniaxial pressure of 50 Mpa | Not mentioned | Not mentioned | Polycrystalline | Bulk
5929 | ESTM | https://doi.org/10.1021/acs.chemmater.1c00331 | Ge0.87 Mn0.05 Sb0.08 Te1 | Mn0.05Ge0.87Sb0.08Te1 | Ge0.87Mn0.05Sb0.08Te |  | Ge1–x–yMnxSbyTe | Stoichiometric Formula |  | 2021 | 648 | 799 | 202 | 32.602396 | 0 | 1.369174 | 1.543 | 4.865224e-16 |  |  | False |  |  | direct melting, followed by quenching | Not mentioned | spark plasma sintering under Ar atmosphere using the following parameters: heating rate of 70 K/min and sintering temperature of 873 K with a hold time of 20 min at an uniaxial pressure of 50 Mpa | Not mentioned | Not mentioned | Polycrystalline | Bulk
5930 | ESTM | https://doi.org/10.1021/acs.chemmater.1c00331 | Ge0.87 Mn0.05 Sb0.08 Te1 | Mn0.05Ge0.87Sb0.08Te1 | Ge0.87Mn0.05Sb0.08Te |  | Ge1–x–yMnxSbyTe | Stoichiometric Formula |  | 2021 | 698 | 762.89 | 210 | 33.643449 | 0 | 1.577107 | 1.489 | 2.815847e-16 |  |  | False |  |  | direct melting, followed by quenching | Not mentioned | spark plasma sintering under Ar atmosphere using the following parameters: heating rate of 70 K/min and sintering temperature of 873 K with a hold time of 20 min at an uniaxial pressure of 50 Mpa | Not mentioned | Not mentioned | Polycrystalline | Bulk
5931 | ESTM | https://doi.org/10.1021/acs.chemmater.1c00331 | Ge0.87 Mn0.05 Sb0.08 Te1 | Mn0.05Ge0.87Sb0.08Te1 | Ge0.87Mn0.05Sb0.08Te |  | Ge1–x–yMnxSbyTe | Stoichiometric Formula |  | 2021 | 773 | 701.03 | 213.9 | 32.07437 | 0 | 1.663993 | 1.49 | 1.334409e-16 |  |  | False |  |  | direct melting, followed by quenching | Not mentioned | spark plasma sintering under Ar atmosphere using the following parameters: heating rate of 70 K/min and sintering temperature of 873 K with a hold time of 20 min at an uniaxial pressure of 50 Mpa | Not mentioned | Not mentioned | Polycrystalline | Bulk
5932 | ESTM | https://doi.org/10.1021/acs.chemmater.1c00331 | Ge0.95 Mn0.05 Te1 | Mn0.05Ge0.95Te1 | Ge0.95Mn0.05Te |  | Ge1–x–yMnxSbyTe | Stoichiometric Formula |  | 2021 | 298 | 3793.81 | 45.16 | 7.737193 | 1.147934e-16 | 0.04812129 | 4.7914 | 0 |  |  | False |  |  | direct melting, followed by quenching | Not mentioned | spark plasma sintering under Ar atmosphere using the following parameters: heating rate of 70 K/min and sintering temperature of 873 K with a hold time of 20 min at an uniaxial pressure of 50 Mpa | Not mentioned | Not mentioned | Polycrystalline | Bulk
5933 | ESTM | https://doi.org/10.1021/acs.chemmater.1c00331 | Ge0.95 Mn0.05 Te1 | Mn0.05Ge0.95Te1 | Ge0.95Mn0.05Te |  | Ge1–x–yMnxSbyTe | Stoichiometric Formula |  | 2021 | 398 | 3061.86 | 56.77 | 9.867863 | 0 | 0.09157362 | 4.2888 | 0 |  |  | False |  |  | direct melting, followed by quenching | Not mentioned | spark plasma sintering under Ar atmosphere using the following parameters: heating rate of 70 K/min and sintering temperature of 873 K with a hold time of 20 min at an uniaxial pressure of 50 Mpa | Not mentioned | Not mentioned | Polycrystalline | Bulk
5934 | ESTM | https://doi.org/10.1021/acs.chemmater.1c00331 | Ge0.95 Mn0.05 Te1 | Mn0.05Ge0.95Te1 | Ge0.95Mn0.05Te |  | Ge1–x–yMnxSbyTe | Stoichiometric Formula |  | 2021 | 498 | 2288.66 | 88.39 | 17.88082 | 1.986885e-16 | 0.2538384 | 3.508 | 0 |  |  | False |  |  | direct melting, followed by quenching | Not mentioned | spark plasma sintering under Ar atmosphere using the following parameters: heating rate of 70 K/min and sintering temperature of 873 K with a hold time of 20 min at an uniaxial pressure of 50 Mpa | Not mentioned | Not mentioned | Polycrystalline | Bulk
5935 | ESTM | https://doi.org/10.1021/acs.chemmater.1c00331 | Ge0.95 Mn0.05 Te1 | Mn0.05Ge0.95Te1 | Ge0.95Mn0.05Te |  | Ge1–x–yMnxSbyTe | Stoichiometric Formula |  | 2021 | 598 | 1876.29 | 124.52 | 29.09231 | 1.221187e-16 | 0.6232428 | 2.7914 | 1.781365e-16 |  |  | False |  |  | direct melting, followed by quenching | Not mentioned | spark plasma sintering under Ar atmosphere using the following parameters: heating rate of 70 K/min and sintering temperature of 873 K with a hold time of 20 min at an uniaxial pressure of 50 Mpa | Not mentioned | Not mentioned | Polycrystalline | Bulk
5936 | ESTM | https://doi.org/10.1021/acs.chemmater.1c00331 | Ge0.95 Mn0.05 Te1 | Mn0.05Ge0.95Te1 | Ge0.95Mn0.05Te |  | Ge1–x–yMnxSbyTe | Stoichiometric Formula |  | 2021 | 648 | 1608.25 | 140.32 | 31.66596 | 2.243869e-16 | 0.8061106 | 2.5455 | 1.377259e-16 |  |  | False |  |  | direct melting, followed by quenching | Not mentioned | spark plasma sintering under Ar atmosphere using the following parameters: heating rate of 70 K/min and sintering temperature of 873 K with a hold time of 20 min at an uniaxial pressure of 50 Mpa | Not mentioned | Not mentioned | Polycrystalline | Bulk
5937 | ESTM | https://doi.org/10.1021/acs.chemmater.1c00331 | Ge0.95 Mn0.05 Te1 | Mn0.05Ge0.95Te1 | Ge0.95Mn0.05Te |  | Ge1–x–yMnxSbyTe | Stoichiometric Formula |  | 2021 | 698 | 1402 | 154.19 | 33.33193 | 2.131718e-16 | 0.9711435 | 2.3957 | 0 |  |  | False |  |  | direct melting, followed by quenching | Not mentioned | spark plasma sintering under Ar atmosphere using the following parameters: heating rate of 70 K/min and sintering temperature of 873 K with a hold time of 20 min at an uniaxial pressure of 50 Mpa | Not mentioned | Not mentioned | Polycrystalline | Bulk
5938 | ESTM | https://doi.org/10.1021/acs.chemmater.1c00331 | Ge0.95 Mn0.05 Te1 | Mn0.05Ge0.95Te1 | Ge0.95Mn0.05Te |  | Ge1–x–yMnxSbyTe | Stoichiometric Formula |  | 2021 | 773 | 1319 | 159 | 33.345639 | 0 | 1.038818 | 2.4813 | 2.137475e-16 |  |  | False |  |  | direct melting, followed by quenching | Not mentioned | spark plasma sintering under Ar atmosphere using the following parameters: heating rate of 70 K/min and sintering temperature of 873 K with a hold time of 20 min at an uniaxial pressure of 50 Mpa | Not mentioned | Not mentioned | Polycrystalline | Bulk
5939 | ESTM | https://doi.org/10.1021/acs.chemmater.1c00331 | Ge0.96 Mn0.02 Sb0.02 Te1 | Mn0.02Ge0.96Sb0.02Te1 | Ge0.96Mn0.02Sb0.02Te |  | Ge1–x–yMnxSbyTe | Stoichiometric Formula |  | 2021 | 298 | 3257.73 | 54.19 | 9.566507 | 0 | 0.06272429 | 4.545 | 2.212506e-16 |  |  | False |  |  | direct melting, followed by quenching | Not mentioned | spark plasma sintering under Ar atmosphere using the following parameters: heating rate of 70 K/min and sintering temperature of 873 K with a hold time of 20 min at an uniaxial pressure of 50 Mpa | Not mentioned | Not mentioned | Polycrystalline | Bulk
5940 | ESTM | https://doi.org/10.1021/acs.chemmater.1c00331 | Ge0.96 Mn0.02 Sb0.02 Te1 | Mn0.02Ge0.96Sb0.02Te1 | Ge0.96Mn0.02Sb0.02Te |  | Ge1–x–yMnxSbyTe | Stoichiometric Formula |  | 2021 | 398 | 2422.68 | 77.1 | 14.4014 | 2.466922e-16 | 0.1518186 | 3.7754 | 1.828207e-16 |  |  | False |  |  | direct melting, followed by quenching | Not mentioned | spark plasma sintering under Ar atmosphere using the following parameters: heating rate of 70 K/min and sintering temperature of 873 K with a hold time of 20 min at an uniaxial pressure of 50 Mpa | Not mentioned | Not mentioned | Polycrystalline | Bulk
5941 | ESTM | https://doi.org/10.1021/acs.chemmater.1c00331 | Ge0.96 Mn0.02 Sb0.02 Te1 | Mn0.02Ge0.96Sb0.02Te1 | Ge0.96Mn0.02Sb0.02Te |  | Ge1–x–yMnxSbyTe | Stoichiometric Formula |  | 2021 | 498 | 1659.79 | 114.52 | 21.76786 | 1.632091e-16 | 0.3712465 | 2.92 | 1.495264e-16 |  |  | False |  |  | direct melting, followed by quenching | Not mentioned | spark plasma sintering under Ar atmosphere using the following parameters: heating rate of 70 K/min and sintering temperature of 873 K with a hold time of 20 min at an uniaxial pressure of 50 Mpa | Not mentioned | Not mentioned | Polycrystalline | Bulk
5942 | ESTM | https://doi.org/10.1021/acs.chemmater.1c00331 | Ge0.96 Mn0.02 Sb0.02 Te1 | Mn0.02Ge0.96Sb0.02Te1 | Ge0.96Mn0.02Sb0.02Te |  | Ge1–x–yMnxSbyTe | Stoichiometric Formula |  | 2021 | 598 | 1134.02 | 163.64 | 30.36684 | 3.509795e-16 | 0.9031368 | 2.0107 | 2.458593e-16 |  |  | False |  |  | direct melting, followed by quenching | Not mentioned | spark plasma sintering under Ar atmosphere using the following parameters: heating rate of 70 K/min and sintering temperature of 873 K with a hold time of 20 min at an uniaxial pressure of 50 Mpa | Not mentioned | Not mentioned | Polycrystalline | Bulk
5943 | ESTM | https://doi.org/10.1021/acs.chemmater.1c00331 | Ge0.96 Mn0.02 Sb0.02 Te1 | Mn0.02Ge0.96Sb0.02Te1 | Ge0.96Mn0.02Sb0.02Te |  | Ge1–x–yMnxSbyTe | Stoichiometric Formula |  | 2021 | 648 | 1000 | 186.04 | 34.6108816 | 0 | 1.240822 | 1.8075 | 3.578993e-16 |  |  | False |  |  | direct melting, followed by quenching | Not mentioned | spark plasma sintering under Ar atmosphere using the following parameters: heating rate of 70 K/min and sintering temperature of 873 K with a hold time of 20 min at an uniaxial pressure of 50 Mpa | Not mentioned | Not mentioned | Polycrystalline | Bulk
5944 | ESTM | https://doi.org/10.1021/acs.chemmater.1c00331 | Ge0.96 Mn0.02 Sb0.02 Te1 | Mn0.02Ge0.96Sb0.02Te1 | Ge0.96Mn0.02Sb0.02Te |  | Ge1–x–yMnxSbyTe | Stoichiometric Formula |  | 2021 | 698 | 1000 | 187 | 34.969 | 0 | 1.36665 | 1.786 | 0 |  |  | False |  |  | direct melting, followed by quenching | Not mentioned | spark plasma sintering under Ar atmosphere using the following parameters: heating rate of 70 K/min and sintering temperature of 873 K with a hold time of 20 min at an uniaxial pressure of 50 Mpa | Not mentioned | Not mentioned | Polycrystalline | Bulk
5945 | ESTM | https://doi.org/10.1021/acs.chemmater.1c00331 | Ge0.96 Mn0.02 Sb0.02 Te1 | Mn0.02Ge0.96Sb0.02Te1 | Ge0.96Mn0.02Sb0.02Te |  | Ge1–x–yMnxSbyTe | Stoichiometric Formula |  | 2021 | 773 | 1092.78 | 178.9 | 34.97465 | 2.031593e-16 | 1.24524 | 2.1711 | 3.566294e-16 |  |  | False |  |  | direct melting, followed by quenching | Not mentioned | spark plasma sintering under Ar atmosphere using the following parameters: heating rate of 70 K/min and sintering temperature of 873 K with a hold time of 20 min at an uniaxial pressure of 50 Mpa | Not mentioned | Not mentioned | Polycrystalline | Bulk
5946 | ESTM | https://doi.org/10.1021/acs.chemmater.1c00331 | Ge0.98 Mn0.01 Sb0.01 Te1 | Mn0.01Ge0.98Sb0.01Te1 | Ge0.98Mn0.01Sb0.01Te |  | Ge1–x–yMnxSbyTe | Stoichiometric Formula |  | 2021 | 298 | 5072.16 | 35.16 | 6.270334 | 1.416477e-16 | 0.03075869 | 6.0749 | 2.255913e-16 |  |  | False |  |  | direct melting, followed by quenching | Not mentioned | spark plasma sintering under Ar atmosphere using the following parameters: heating rate of 70 K/min and sintering temperature of 873 K with a hold time of 20 min at an uniaxial pressure of 50 Mpa | Not mentioned | Not mentioned | Polycrystalline | Bulk
5947 | ESTM | https://doi.org/10.1021/acs.chemmater.1c00331 | Ge0.98 Mn0.01 Sb0.01 Te1 | Mn0.01Ge0.98Sb0.01Te1 | Ge0.98Mn0.01Sb0.01Te |  | Ge1–x–yMnxSbyTe | Stoichiometric Formula |  | 2021 | 398 | 3835.05 | 51.61 | 10.21501 | 0 | 0.07837703 | 5.1872 | 0 |  |  | False |  |  | direct melting, followed by quenching | Not mentioned | spark plasma sintering under Ar atmosphere using the following parameters: heating rate of 70 K/min and sintering temperature of 873 K with a hold time of 20 min at an uniaxial pressure of 50 Mpa | Not mentioned | Not mentioned | Polycrystalline | Bulk
5948 | ESTM | https://doi.org/10.1021/acs.chemmater.1c00331 | Ge0.98 Mn0.01 Sb0.01 Te1 | Mn0.01Ge0.98Sb0.01Te1 | Ge0.98Mn0.01Sb0.01Te |  | Ge1–x–yMnxSbyTe | Stoichiometric Formula |  | 2021 | 498 | 2628.87 | 73.55 | 14.22114 | 1.249096e-16 | 0.1849651 | 3.8289 | 4.501753e-16 |  |  | False |  |  | direct melting, followed by quenching | Not mentioned | spark plasma sintering under Ar atmosphere using the following parameters: heating rate of 70 K/min and sintering temperature of 873 K with a hold time of 20 min at an uniaxial pressure of 50 Mpa | Not mentioned | Not mentioned | Polycrystalline | Bulk
5949 | ESTM | https://doi.org/10.1021/acs.chemmater.1c00331 | Ge0.98 Mn0.01 Sb0.01 Te1 | Mn0.01Ge0.98Sb0.01Te1 | Ge0.98Mn0.01Sb0.01Te |  | Ge1–x–yMnxSbyTe | Stoichiometric Formula |  | 2021 | 598 | 1721.65 | 106.13 | 19.39194 | 1.832057e-16 | 0.4443738 | 2.6096 | 3.747598e-16 |  |  | False |  |  | direct melting, followed by quenching | Not mentioned | spark plasma sintering under Ar atmosphere using the following parameters: heating rate of 70 K/min and sintering temperature of 873 K with a hold time of 20 min at an uniaxial pressure of 50 Mpa | Not mentioned | Not mentioned | Polycrystalline | Bulk
5950 | ESTM | https://doi.org/10.1021/acs.chemmater.1c00331 | Ge0.98 Mn0.01 Sb0.01 Te1 | Mn0.01Ge0.98Sb0.01Te1 | Ge0.98Mn0.01Sb0.01Te |  | Ge1–x–yMnxSbyTe | Stoichiometric Formula |  | 2021 | 648 | 1402.06 | 130 | 23.694814 | 1.499363e-16 | 0.6868984 | 2.2353 | 3.232568e-16 |  |  | False |  |  | direct melting, followed by quenching | Not mentioned | spark plasma sintering under Ar atmosphere using the following parameters: heating rate of 70 K/min and sintering temperature of 873 K with a hold time of 20 min at an uniaxial pressure of 50 Mpa | Not mentioned | Not mentioned | Polycrystalline | Bulk
5951 | ESTM | https://doi.org/10.1021/acs.chemmater.1c00331 | Ge0.98 Mn0.01 Sb0.01 Te1 | Mn0.01Ge0.98Sb0.01Te1 | Ge0.98Mn0.01Sb0.01Te |  | Ge1–x–yMnxSbyTe | Stoichiometric Formula |  | 2021 | 698 | 1432.99 | 147.42 | 31.14268 | 2.281572e-16 | 1.011192 | 2.1497 | 2.19587e-16 |  |  | False |  |  | direct melting, followed by quenching | Not mentioned | spark plasma sintering under Ar atmosphere using the following parameters: heating rate of 70 K/min and sintering temperature of 873 K with a hold time of 20 min at an uniaxial pressure of 50 Mpa | Not mentioned | Not mentioned | Polycrystalline | Bulk
5952 | ESTM | https://doi.org/10.1021/acs.chemmater.1c00331 | Ge0.98 Mn0.01 Sb0.01 Te1 | Mn0.01Ge0.98Sb0.01Te1 | Ge0.98Mn0.01Sb0.01Te |  | Ge1–x–yMnxSbyTe | Stoichiometric Formula |  | 2021 | 773 | 1433 | 147.74 | 31.27825 | 1.135842e-16 | 0.9042592 | 2.6738 | 0 |  |  | False |  |  | direct melting, followed by quenching | Not mentioned | spark plasma sintering under Ar atmosphere using the following parameters: heating rate of 70 K/min and sintering temperature of 873 K with a hold time of 20 min at an uniaxial pressure of 50 Mpa | Not mentioned | Not mentioned | Polycrystalline | Bulk
5953 | ESTM | https://doi.org/10.1021/acs.chemmater.1c00331 | Ge0.98 Mn0.02 Te1 | Mn0.02Ge0.98Te1 | Ge0.98Mn0.02Te |  | Ge1–x–yMnxSbyTe | Stoichiometric Formula |  | 2021 | 298 | 4752.58 | 41.6 | 8.224625 | 0 | 0.04189423 | 5.8503 | 1.656289e-16 |  |  | False |  |  | direct melting, followed by quenching | Not mentioned | spark plasma sintering under Ar atmosphere using the following parameters: heating rate of 70 K/min and sintering temperature of 873 K with a hold time of 20 min at an uniaxial pressure of 50 Mpa | Not mentioned | Not mentioned | Polycrystalline | Bulk
5954 | ESTM | https://doi.org/10.1021/acs.chemmater.1c00331 | Ge0.98 Mn0.02 Te1 | Mn0.02Ge0.98Te1 | Ge0.98Mn0.02Te |  | Ge1–x–yMnxSbyTe | Stoichiometric Formula |  | 2021 | 398 | 3773.2 | 51.6 | 10.04637 | 0 | 0.07788643 | 5.1337 | 1.781798e-16 |  |  | False |  |  | direct melting, followed by quenching | Not mentioned | spark plasma sintering under Ar atmosphere using the following parameters: heating rate of 70 K/min and sintering temperature of 873 K with a hold time of 20 min at an uniaxial pressure of 50 Mpa | Not mentioned | Not mentioned | Polycrystalline | Bulk
5955 | ESTM | https://doi.org/10.1021/acs.chemmater.1c00331 | Ge0.98 Mn0.02 Te1 | Mn0.02Ge0.98Te1 | Ge0.98Mn0.02Te |  | Ge1–x–yMnxSbyTe | Stoichiometric Formula |  | 2021 | 498 | 2731.96 | 72.9 | 14.51876 | 1.223491e-16 | 0.1807585 | 4 | 1.535506e-16 |  |  | False |  |  | direct melting, followed by quenching | Not mentioned | spark plasma sintering under Ar atmosphere using the following parameters: heating rate of 70 K/min and sintering temperature of 873 K with a hold time of 20 min at an uniaxial pressure of 50 Mpa | Not mentioned | Not mentioned | Polycrystalline | Bulk
5956 | ESTM | https://doi.org/10.1021/acs.chemmater.1c00331 | Ge0.98 Mn0.02 Te1 | Mn0.02Ge0.98Te1 | Ge0.98Mn0.02Te |  | Ge1–x–yMnxSbyTe | Stoichiometric Formula |  | 2021 | 598 | 1907.22 | 109.68 | 22.94329 | 0 | 0.4533018 | 3.0267 | 2.449192e-16 |  |  | False |  |  | direct melting, followed by quenching | Not mentioned | spark plasma sintering under Ar atmosphere using the following parameters: heating rate of 70 K/min and sintering temperature of 873 K with a hold time of 20 min at an uniaxial pressure of 50 Mpa | Not mentioned | Not mentioned | Polycrystalline | Bulk
5957 | ESTM | https://doi.org/10.1021/acs.chemmater.1c00331 | Ge0.98 Mn0.02 Te1 | Mn0.02Ge0.98Te1 | Ge0.98Mn0.02Te |  | Ge1–x–yMnxSbyTe | Stoichiometric Formula |  | 2021 | 648 | 1484.54 | 130.65 | 25.34024 | 1.402005e-16 | 0.6068173 | 2.706 | 1.829584e-16 |  |  | False |  |  | direct melting, followed by quenching | Not mentioned | spark plasma sintering under Ar atmosphere using the following parameters: heating rate of 70 K/min and sintering temperature of 873 K with a hold time of 20 min at an uniaxial pressure of 50 Mpa | Not mentioned | Not mentioned | Polycrystalline | Bulk
5958 | ESTM | https://doi.org/10.1021/acs.chemmater.1c00331 | Ge0.98 Mn0.02 Te1 | Mn0.02Ge0.98Te1 | Ge0.98Mn0.02Te |  | Ge1–x–yMnxSbyTe | Stoichiometric Formula |  | 2021 | 698 | 1371.13 | 145.16 | 28.89166 | 0 | 0.8455506 | 2.385 | 0 |  |  | False |  |  | direct melting, followed by quenching | Not mentioned | spark plasma sintering under Ar atmosphere using the following parameters: heating rate of 70 K/min and sintering temperature of 873 K with a hold time of 20 min at an uniaxial pressure of 50 Mpa | Not mentioned | Not mentioned | Polycrystalline | Bulk
5959 | ESTM | https://doi.org/10.1021/acs.chemmater.1c00331 | Ge0.99 Mn0.01 Te1 | Mn0.01Ge0.99Te1 | Ge0.99Mn0.01Te |  | Ge1–x–yMnxSbyTe | Stoichiometric Formula |  | 2021 | 298 | 5896.91 | 32.58 | 6.259313 | 1.418971e-16 | 0.02750738 | 6.781 | 1.261279e-16 |  |  | False |  |  | direct melting, followed by quenching | Not mentioned | spark plasma sintering under Ar atmosphere using the following parameters: heating rate of 70 K/min and sintering temperature of 873 K with a hold time of 20 min at an uniaxial pressure of 50 Mpa | Not mentioned | Not mentioned | Polycrystalline | Bulk
5960 | ESTM | https://doi.org/10.1021/acs.chemmater.1c00331 | Ge0.99 Mn0.01 Te1 | Mn0.01Ge0.99Te1 | Ge0.99Mn0.01Te |  | Ge1–x–yMnxSbyTe | Stoichiometric Formula |  | 2021 | 398 | 4329.9 | 43.87 | 8.333226 | 0 | 0.0560771 | 5.9144 | 0 |  |  | False |  |  | direct melting, followed by quenching | Not mentioned | spark plasma sintering under Ar atmosphere using the following parameters: heating rate of 70 K/min and sintering temperature of 873 K with a hold time of 20 min at an uniaxial pressure of 50 Mpa | Not mentioned | Not mentioned | Polycrystalline | Bulk
5961 | ESTM | https://doi.org/10.1021/acs.chemmater.1c00331 | Ge0.99 Mn0.01 Te1 | Mn0.01Ge0.99Te1 | Ge0.99Mn0.01Te |  | Ge1–x–yMnxSbyTe | Stoichiometric Formula |  | 2021 | 498 | 3000 | 63.23 | 11.9940987 | 1.481026e-16 | 0.1355542 | 4.4064 | 2.047563e-16 |  |  | False |  |  | direct melting, followed by quenching | Not mentioned | spark plasma sintering under Ar atmosphere using the following parameters: heating rate of 70 K/min and sintering temperature of 873 K with a hold time of 20 min at an uniaxial pressure of 50 Mpa | Not mentioned | Not mentioned | Polycrystalline | Bulk
5962 | ESTM | https://doi.org/10.1021/acs.chemmater.1c00331 | Ge0.99 Mn0.01 Te1 | Mn0.01Ge0.99Te1 | Ge0.99Mn0.01Te |  | Ge1–x–yMnxSbyTe | Stoichiometric Formula |  | 2021 | 648 | 1360.82 | 144.84 | 28.54813 | 0 | 0.7487732 | 2.4706 | 0 |  |  | False |  |  | direct melting, followed by quenching | Not mentioned | spark plasma sintering under Ar atmosphere using the following parameters: heating rate of 70 K/min and sintering temperature of 873 K with a hold time of 20 min at an uniaxial pressure of 50 Mpa | Not mentioned | Not mentioned | Polycrystalline | Bulk
5963 | ESTM | https://doi.org/10.1021/acs.chemmater.1c00331 | Ge0.9 Mn0.05 Sb0.05 Te1 | Mn0.05Ge0.9Sb0.05Te1 | Ge0.9Mn0.05Sb0.05Te |  | Ge1–x–yMnxSbyTe | Stoichiometric Formula |  | 2021 | 298 | 1629 | 75.5 | 9.5 | 0.02255713 | 0.09408843 | 2.941 | 0.0230777 |  |  | False |  |  | direct melting, followed by quenching | Not mentioned | spark plasma sintering under Ar atmosphere using the following parameters: heating rate of 70 K/min and sintering temperature of 873 K with a hold time of 20 min at an uniaxial pressure of 50 Mpa | Not mentioned | Not mentioned | Polycrystalline | Bulk
5964 | ESTM | https://doi.org/10.1021/acs.chemmater.1c00331 | Ge0.9 Mn0.05 Sb0.05 Te1 | Mn0.05Ge0.9Sb0.05Te1 | Ge0.9Mn0.05Sb0.05Te |  | Ge1–x–yMnxSbyTe | Stoichiometric Formula |  | 2021 | 398 | 1360.82 | 92.3 | 11.83 | 0.0200152 | 0.1767855 | 2.61 | 0.02042399 |  |  | False |  |  | direct melting, followed by quenching | Not mentioned | spark plasma sintering under Ar atmosphere using the following parameters: heating rate of 70 K/min and sintering temperature of 873 K with a hold time of 20 min at an uniaxial pressure of 50 Mpa | Not mentioned | Not mentioned | Polycrystalline | Bulk
5965 | ESTM | https://doi.org/10.1021/acs.chemmater.1c00331 | Ge0.9 Mn0.05 Sb0.05 Te1 | Mn0.05Ge0.9Sb0.05Te1 | Ge0.9Mn0.05Sb0.05Te |  | Ge1–x–yMnxSbyTe | Stoichiometric Formula |  | 2021 | 498 | 1000 | 133.23 | 17.7502329 | 2.001503e-16 | 0.4238404 | 2.0856 | 1.309718e-16 |  |  | False |  |  | direct melting, followed by quenching | Not mentioned | spark plasma sintering under Ar atmosphere using the following parameters: heating rate of 70 K/min and sintering temperature of 873 K with a hold time of 20 min at an uniaxial pressure of 50 Mpa | Not mentioned | Not mentioned | Polycrystalline | Bulk
5966 | ESTM | https://doi.org/10.1021/acs.chemmater.1c00331 | Ge0.9 Mn0.05 Sb0.05 Te1 | Mn0.05Ge0.9Sb0.05Te1 | Ge0.9Mn0.05Sb0.05Te |  | Ge1–x–yMnxSbyTe | Stoichiometric Formula |  | 2021 | 598 | 938.14 | 175 | 28.7305375 | 1.236564e-16 | 0.9677178 | 1.7754 | 1.147259e-16 |  |  | False |  |  | direct melting, followed by quenching | Not mentioned | spark plasma sintering under Ar atmosphere using the following parameters: heating rate of 70 K/min and sintering temperature of 873 K with a hold time of 20 min at an uniaxial pressure of 50 Mpa | Not mentioned | Not mentioned | Polycrystalline | Bulk
5967 | ESTM | https://doi.org/10.1021/acs.chemmater.1c00331 | Ge0.9 Mn0.05 Sb0.05 Te1 | Mn0.05Ge0.9Sb0.05Te1 | Ge0.9Mn0.05Sb0.05Te |  | Ge1–x–yMnxSbyTe | Stoichiometric Formula |  | 2021 | 648 | 867 | 189 | 30.970107 | 0 | 1.172781 | 1.7112 | 3.786634e-16 |  |  | False |  |  | direct melting, followed by quenching | Not mentioned | spark plasma sintering under Ar atmosphere using the following parameters: heating rate of 70 K/min and sintering temperature of 873 K with a hold time of 20 min at an uniaxial pressure of 50 Mpa | Not mentioned | Not mentioned | Polycrystalline | Bulk
5968 | ESTM | https://doi.org/10.1021/acs.chemmater.1c00331 | Ge0.9 Mn0.05 Sb0.05 Te1 | Mn0.05Ge0.9Sb0.05Te1 | Ge0.9Mn0.05Sb0.05Te |  | Ge1–x–yMnxSbyTe | Stoichiometric Formula |  | 2021 | 698 | 793.81 | 198.4 | 31.24639 | 3.410999e-16 | 1.290532 | 1.69 | 5.161701e-16 |  |  | False |  |  | direct melting, followed by quenching | Not mentioned | spark plasma sintering under Ar atmosphere using the following parameters: heating rate of 70 K/min and sintering temperature of 873 K with a hold time of 20 min at an uniaxial pressure of 50 Mpa | Not mentioned | Not mentioned | Polycrystalline | Bulk
5969 | ESTM | https://doi.org/10.1021/acs.chemmater.1c00331 | Ge0.9 Mn0.05 Sb0.05 Te1 | Mn0.05Ge0.9Sb0.05Te1 | Ge0.9Mn0.05Sb0.05Te |  | Ge1–x–yMnxSbyTe | Stoichiometric Formula |  | 2021 | 773 | 731.96 | 200.65 | 29.46902 | 0 | 1.339974 | 1.7 | 3.314164e-16 |  |  | False |  |  | direct melting, followed by quenching | Not mentioned | spark plasma sintering under Ar atmosphere using the following parameters: heating rate of 70 K/min and sintering temperature of 873 K with a hold time of 20 min at an uniaxial pressure of 50 Mpa | Not mentioned | Not mentioned | Polycrystalline | Bulk
5970 | ESTM | https://doi.org/10.1021/acs.chemmater.1c00331 | Ge1 Te1 | GeTe | GeTe |  | Ge1–x–yMnxSbyTe | Stoichiometric Formula |  | 2021 | 298 | 7412.37 | 27.1 | 5.443719 | 1.631566e-16 | 0.02016944 | 8.043 | 3.440301e-16 |  |  | False |  |  | direct melting, followed by quenching | Not mentioned | spark plasma sintering under Ar atmosphere using the following parameters: heating rate of 70 K/min and sintering temperature of 873 K with a hold time of 20 min at an uniaxial pressure of 50 Mpa | Not mentioned | Not mentioned | Polycrystalline | Bulk
5971 | ESTM | https://doi.org/10.1021/acs.chemmater.1c00331 | Ge1 Te1 | GeTe | GeTe |  | Ge1–x–yMnxSbyTe | Stoichiometric Formula |  | 2021 | 398 | 5381.44 | 36.45 | 7.149795 | 0 | 0.04230145 | 6.727 | 1.640344e-16 |  |  | False |  |  | direct melting, followed by quenching | Not mentioned | spark plasma sintering under Ar atmosphere using the following parameters: heating rate of 70 K/min and sintering temperature of 873 K with a hold time of 20 min at an uniaxial pressure of 50 Mpa | Not mentioned | Not mentioned | Polycrystalline | Bulk
5972 | ESTM | https://doi.org/10.1021/acs.chemmater.1c00331 | Ge1 Te1 | GeTe | GeTe |  | Ge1–x–yMnxSbyTe | Stoichiometric Formula |  | 2021 | 498 | 3680.41 | 56.45 | 11.728 | 0 | 0.1176912 | 4.9626 | 1.179169e-16 |  |  | False |  |  | direct melting, followed by quenching | Not mentioned | spark plasma sintering under Ar atmosphere using the following parameters: heating rate of 70 K/min and sintering temperature of 873 K with a hold time of 20 min at an uniaxial pressure of 50 Mpa | Not mentioned | Not mentioned | Polycrystalline | Bulk
5973 | ESTM | https://doi.org/10.1021/acs.chemmater.1c00331 | Ge1 Te1 | GeTe | GeTe |  | Ge1–x–yMnxSbyTe | Stoichiometric Formula |  | 2021 | 598 | 2432.99 | 89.35 | 19.42359 | 3.658144e-16 | 0.3436481 | 3.38 | 4.846046e-16 |  |  | False |  |  | direct melting, followed by quenching | Not mentioned | spark plasma sintering under Ar atmosphere using the following parameters: heating rate of 70 K/min and sintering temperature of 873 K with a hold time of 20 min at an uniaxial pressure of 50 Mpa | Not mentioned | Not mentioned | Polycrystalline | Bulk
5974 | ESTM | https://doi.org/10.1021/acs.chemmater.1c00331 | Ge1 Te1 | GeTe | GeTe |  | Ge1–x–yMnxSbyTe | Stoichiometric Formula |  | 2021 | 648 | 1927.84 | 117.1 | 26.43533 | 1.343926e-16 | 0.6089618 | 2.813 | 1.823141e-16 |  |  | False |  |  | direct melting, followed by quenching | Not mentioned | spark plasma sintering under Ar atmosphere using the following parameters: heating rate of 70 K/min and sintering temperature of 873 K with a hold time of 20 min at an uniaxial pressure of 50 Mpa | Not mentioned | Not mentioned | Polycrystalline | Bulk
5975 | ESTM | https://doi.org/10.1021/acs.chemmater.1c00331 | Ge1 Te1 | GeTe | GeTe |  | Ge1–x–yMnxSbyTe | Stoichiometric Formula |  | 2021 | 698 | 1628.87 | 142.58 | 33.11339 | 2.145787e-16 | 0.9193773 | 2.514 | 3.622744e-16 |  |  | False |  |  | direct melting, followed by quenching | Not mentioned | spark plasma sintering under Ar atmosphere using the following parameters: heating rate of 70 K/min and sintering temperature of 873 K with a hold time of 20 min at an uniaxial pressure of 50 Mpa | Not mentioned | Not mentioned | Polycrystalline | Bulk
5976 | ESTM | https://doi.org/10.1021/acs.chemmater.1c00872 | Cu26 Ti2 Sb3 Ge3 S32 | Ti2Cu26Ge3Sb3S32 | Cu26Ti2Sb3Ge3S32 |  |  | Stoichiometric Formula |  | 2021 | 308 | 1583.33 | 67.01 | 7.10969 | 2.498501e-16 | 0.1097746 | 1.9948 | 0 |  |  | False |  |  | melt synthesis, ball-milled at 450 rpm for 1 h in Ar | Not mentioned | hot press in 773 K over 1 h in a flowing N2 atmosphere under a uniaxial pressure of 200 MPa | Not mentioned | Not mentioned | Polycrystalline | Bulk
5977 | ESTM | https://doi.org/10.1021/acs.chemmater.1c00872 | Cu26 Ti2 Sb3 Ge3 S32 | Ti2Cu26Ge3Sb3S32 | Cu26Ti2Sb3Ge3S32 |  |  | Stoichiometric Formula |  | 2021 | 400 | 1390.24 | 85.05 | 10.0563 | 1.766411e-16 | 0.2161484 | 1.861 | 6.420491e-16 |  |  | False |  |  | melt synthesis, ball-milled at 450 rpm for 1 h in Ar | Not mentioned | hot press in 773 K over 1 h in a flowing N2 atmosphere under a uniaxial pressure of 200 MPa | Not mentioned | Not mentioned | Polycrystalline | Bulk
5978 | ESTM | https://doi.org/10.1021/acs.chemmater.1c00872 | Cu26 Ti2 Sb3 Ge3 S32 | Ti2Cu26Ge3Sb3S32 | Cu26Ti2Sb3Ge3S32 |  |  | Stoichiometric Formula |  | 2021 | 498 | 1117.65 | 103.61 | 11.99801 | 1.480543e-16 | 0.3420154 | 1.747 | 0 |  |  | False |  |  | melt synthesis, ball-milled at 450 rpm for 1 h in Ar | Not mentioned | hot press in 773 K over 1 h in a flowing N2 atmosphere under a uniaxial pressure of 200 MPa | Not mentioned | Not mentioned | Polycrystalline | Bulk
5979 | ESTM | https://doi.org/10.1021/acs.chemmater.1c00872 | Cu26 Ti2 Sb3 Ge3 S32 | Ti2Cu26Ge3Sb3S32 | Cu26Ti2Sb3Ge3S32 |  |  | Stoichiometric Formula |  | 2021 | 596 | 890.63 | 123.2 | 13.5182 | 1.314049e-16 | 0.493 | 1.583 | 0.03237424 |  |  | False |  |  | melt synthesis, ball-milled at 450 rpm for 1 h in Ar | Not mentioned | hot press in 773 K over 1 h in a flowing N2 atmosphere under a uniaxial pressure of 200 MPa | Not mentioned | Not mentioned | Polycrystalline | Bulk
5980 | ESTM | https://doi.org/10.1021/acs.chemmater.1c00872 | Cu26 Ti2 Sb3 Ge3 S32 | Ti2Cu26Ge3Sb3S32 | Cu26Ti2Sb3Ge3S32 |  |  | Stoichiometric Formula |  | 2021 | 677 | 703.7 | 139.7 | 13.73347 | 2.586901e-16 | 0.6373431 | 1.4588 | 1.741955e-16 |  |  | False |  |  | melt synthesis, ball-milled at 450 rpm for 1 h in Ar | Not mentioned | hot press in 773 K over 1 h in a flowing N2 atmosphere under a uniaxial pressure of 200 MPa | Not mentioned | Not mentioned | Polycrystalline | Bulk
5981 | ESTM | https://doi.org/10.1021/acs.chemmater.1c00872 | Cu26 Ti2 Sb4 Ge2 S32 | TiCu13Ge(SbS8)2 | Cu26Ti2Sb4Ge2S32 |  |  | Stoichiometric Formula |  | 2021 | 308 | 593.75 | 115.98 | 7.986745 | 0 | 0.1893701 | 1.299 | 1.465679e-16 |  |  | False |  |  | melt synthesis, ball-milled at 450 rpm for 1 h in Ar | Not mentioned | hot press in 773 K over 1 h in a flowing N2 atmosphere under a uniaxial pressure of 200 MPa | Not mentioned | Not mentioned | Polycrystalline | Bulk
5982 | ESTM | https://doi.org/10.1021/acs.chemmater.1c00872 | Cu26 Ti2 Sb4 Ge2 S32 | TiCu13Ge(SbS8)2 | Cu26Ti2Sb4Ge2S32 |  |  | Stoichiometric Formula |  | 2021 | 400 | 532.71 | 136.6 | 9.940134 | 1.787055e-16 | 0.3554491 | 1.1186 | 1.561719e-16 |  |  | False |  |  | melt synthesis, ball-milled at 450 rpm for 1 h in Ar | Not mentioned | hot press in 773 K over 1 h in a flowing N2 atmosphere under a uniaxial pressure of 200 MPa | Not mentioned | Not mentioned | Polycrystalline | Bulk
5983 | ESTM | https://doi.org/10.1021/acs.chemmater.1c00872 | Cu26 Ti2 Sb4 Ge2 S32 | TiCu13Ge(SbS8)2 | Cu26Ti2Sb4Ge2S32 |  |  | Stoichiometric Formula |  | 2021 | 498 | 448.82 | 159.79 | 11.45965 | 0 | 0.5563371 | 1.0258 | 1.995594e-16 |  |  | False |  |  | melt synthesis, ball-milled at 450 rpm for 1 h in Ar | Not mentioned | hot press in 773 K over 1 h in a flowing N2 atmosphere under a uniaxial pressure of 200 MPa | Not mentioned | Not mentioned | Polycrystalline | Bulk
5984 | ESTM | https://doi.org/10.1021/acs.chemmater.1c00872 | Cu26 Ti2 Sb4 Ge2 S32 | TiCu13Ge(SbS8)2 | Cu26Ti2Sb4Ge2S32 |  |  | Stoichiometric Formula |  | 2021 | 596 | 363.06 | 180.93 | 11.88501 | 1.494619e-16 | 0.750924 | 0.9433 | 0 |  |  | False |  |  | melt synthesis, ball-milled at 450 rpm for 1 h in Ar | Not mentioned | hot press in 773 K over 1 h in a flowing N2 atmosphere under a uniaxial pressure of 200 MPa | Not mentioned | Not mentioned | Polycrystalline | Bulk
5985 | ESTM | https://doi.org/10.1021/acs.chemmater.1c00872 | Cu26 Ti2 Sb4 Ge2 S32 | TiCu13Ge(SbS8)2 | Cu26Ti2Sb4Ge2S32 |  |  | Stoichiometric Formula |  | 2021 | 677 | 301.59 | 200 | 12.0636 | 1.472493e-16 | 0.9054387 | 0.902 | 1.226171e-16 |  |  | False |  |  | melt synthesis, ball-milled at 450 rpm for 1 h in Ar | Not mentioned | hot press in 773 K over 1 h in a flowing N2 atmosphere under a uniaxial pressure of 200 MPa | Not mentioned | Not mentioned | Polycrystalline | Bulk
5986 | ESTM | https://doi.org/10.1021/acs.chemmater.1c01318 | Ca3.2 Yb1.65 Pr0.15 Al2 Sb6 | Ca3.2Yb1.65Pr0.15Al2Sb6 | Ca3.2Yb1.65Pr0.15Al2Sb6 |  |  | Stoichiometric Formula |  | 2021 | 323 | 25.7 | 46.4 | 0.055331072 | 1.254068e-16 | 0.001215778 | 1.47 | 3.567106e-16 |  |  | False |  |  | Not mentioned | Not mentioned | arc melting and annealing | 1023 | 1 week | Single Crystal | Bulk | [12 empty] | Ca5Al2Bi6-type
5987 | ESTM | https://doi.org/10.1021/acs.chemmater.1c01318 | Ca3.2 Yb1.65 Pr0.15 Al2 Sb6 | Ca3.2Yb1.65Pr0.15Al2Sb6 | Ca3.2Yb1.65Pr0.15Al2Sb6 |  |  | Stoichiometric Formula |  | 2021 | 423 | 30 | 48.3 | 0.0699867 | 0 | 0.002027697 | 1.46 | 0 |  |  | False |  |  | Not mentioned | Not mentioned | arc melting and annealing | 1023 | 1 week | Single Crystal | Bulk | [12 empty] | Ca5Al2Bi6-type
5988 | ESTM | https://doi.org/10.1021/acs.chemmater.1c01318 | Ca3.2 Yb1.65 Pr0.15 Al2 Sb6 | Ca3.2Yb1.65Pr0.15Al2Sb6 | Ca3.2Yb1.65Pr0.15Al2Sb6 |  |  | Stoichiometric Formula |  | 2021 | 523 | 37.5 | 48.8 | 0.089304 | 0 | 0.003210034 | 1.455 | 0 |  |  | False |  |  | Not mentioned | Not mentioned | arc melting and annealing | 1023 | 1 week | Single Crystal | Bulk | [12 empty] | Ca5Al2Bi6-type
5989 | ESTM | https://doi.org/10.1021/acs.chemmater.1c01318 | Ca3.2 Yb1.65 Pr0.15 Al2 Sb6 | Ca3.2Yb1.65Pr0.15Al2Sb6 | Ca3.2Yb1.65Pr0.15Al2Sb6 |  |  | Stoichiometric Formula |  | 2021 | 623 | 40 | 51.22 | 0.104939536 | 1.322456e-16 | 0.004491744 | 1.4555 | 1.931013e-16 |  |  | False |  |  | Not mentioned | Not mentioned | arc melting and annealing | 1023 | 1 week | Single Crystal | Bulk | [12 empty] | Ca5Al2Bi6-type
5990 | ESTM | https://doi.org/10.1021/acs.chemmater.1c01318 | Ca3.2 Yb1.65 Pr0.15 Al2 Sb6 | Ca3.2Yb1.65Pr0.15Al2Sb6 | Ca3.2Yb1.65Pr0.15Al2Sb6 |  |  | Stoichiometric Formula |  | 2021 | 723 | 42 | 55.4 | 0.12890472 | 0 | 0.00616 | 1.492 | 0.01404583 |  |  | False |  |  | Not mentioned | Not mentioned | arc melting and annealing | 1023 | 1 week | Single Crystal | Bulk | [12 empty] | Ca5Al2Bi6-type
5991 | ESTM | https://doi.org/10.1021/acs.chemmater.1c01318 | Ca3.2 Yb1.65 Pr0.15 Al2 Sb6 | Ca3.2Yb1.65Pr0.15Al2Sb6 | Ca3.2Yb1.65Pr0.15Al2Sb6 |  |  | Stoichiometric Formula |  | 2021 | 823 | 36.88 | 59.45 | 0.1303450762 | 2.129392e-16 | 0.0076 | 1.502 | 0.06025302 |  |  | False |  |  | Not mentioned | Not mentioned | arc melting and annealing | 1023 | 1 week | Single Crystal | Bulk | [12 empty] | Ca5Al2Bi6-type
5992 | ESTM | https://doi.org/10.1021/acs.chemmater.1c01318 | Ca3.3 Yb1.5 Sm0.2 Al2 Sb6 | Ca3.3Yb1.5Sm0.2Al2Sb6 | Ca3.3Yb1.5Sm0.2Al2Sb6 |  |  | Stoichiometric Formula |  | 2021 | 323 | 79.6 | 56.2 | 0.251411824 | 0 | 0.006711241 | 1.21 | 0 |  |  | False |  |  | Not mentioned | Not mentioned | arc melting and annealing | 1023 | 1 week | Single Crystal | Bulk | [12 empty] | Ca5Al2Bi6-type
5993 | ESTM | https://doi.org/10.1021/acs.chemmater.1c01318 | Ca3.3 Yb1.5 Sm0.2 Al2 Sb6 | Ca3.3Yb1.5Sm0.2Al2Sb6 | Ca3.3Yb1.5Sm0.2Al2Sb6 |  |  | Stoichiometric Formula |  | 2021 | 423 | 79.5 | 68.9 | 0.377403195 | 1.470871e-16 | 0.01339275 | 1.192 | 2.590542e-16 |  |  | False |  |  | Not mentioned | Not mentioned | arc melting and annealing | 1023 | 1 week | Single Crystal | Bulk | [12 empty] | Ca5Al2Bi6-type
5994 | ESTM | https://doi.org/10.1021/acs.chemmater.1c01318 | Ca3.3 Yb1.5 Sm0.2 Al2 Sb6 | Ca3.3Yb1.5Sm0.2Al2Sb6 | Ca3.3Yb1.5Sm0.2Al2Sb6 |  |  | Stoichiometric Formula |  | 2021 | 523 | 83.7 | 76.7 | 0.492397893 | 1.127364e-16 | 0.02164068 | 1.19 | 1.603206e-16 |  |  | False |  |  | Not mentioned | Not mentioned | arc melting and annealing | 1023 | 1 week | Single Crystal | Bulk | [12 empty] | Ca5Al2Bi6-type
5995 | ESTM | https://doi.org/10.1021/acs.chemmater.1c01318 | Ca3.3 Yb1.5 Sm0.2 Al2 Sb6 | Ca3.3Yb1.5Sm0.2Al2Sb6 | Ca3.3Yb1.5Sm0.2Al2Sb6 |  |  | Stoichiometric Formula |  | 2021 | 623 | 91.2 | 82.9 | 0.626763792 | 0 | 0.03190146 | 1.224 | 0 |  |  | False |  |  | Not mentioned | Not mentioned | arc melting and annealing | 1023 | 1 week | Single Crystal | Bulk | [12 empty] | Ca5Al2Bi6-type
5996 | ESTM | https://doi.org/10.1021/acs.chemmater.1c01318 | Ca3.3 Yb1.5 Sm0.2 Al2 Sb6 | Ca3.3Yb1.5Sm0.2Al2Sb6 | Ca3.3Yb1.5Sm0.2Al2Sb6 |  |  | Stoichiometric Formula |  | 2021 | 723 | 94.2 | 88.6 | 0.739466232 | 1.501384e-16 | 0.042 | 1.26 | 0.01026849 |  |  | False |  |  | Not mentioned | Not mentioned | arc melting and annealing | 1023 | 1 week | Single Crystal | Bulk | [12 empty] | Ca5Al2Bi6-type
5997 | ESTM | https://doi.org/10.1021/acs.chemmater.1c01318 | Ca3.3 Yb1.5 Sm0.2 Al2 Sb6 | Ca3.3Yb1.5Sm0.2Al2Sb6 | Ca3.3Yb1.5Sm0.2Al2Sb6 |  |  | Stoichiometric Formula |  | 2021 | 823 | 89 | 92 | 0.753296 | 0 | 0.049 | 1.285 | 0.01538536 |  |  | False |  |  | Not mentioned | Not mentioned | arc melting and annealing | 1023 | 1 week | Single Crystal | Bulk | [12 empty] | Ca5Al2Bi6-type
5998 | ESTM | https://doi.org/10.1021/acs.chemmater.1c01318 | Ca3.3 Yb1.5 Sm0.2 Al2 Sb6 | Ca3.3Yb1.5Sm0.2Al2Sb6 | Ca3.3Yb1.5Sm0.2Al2Sb6 |  |  | Stoichiometric Formula |  | 2021 | 323 | 1.46 | -79.17 | 0.009151117794 | 0 | 0.000305116 | 0.96875 | 0 |  |  | False |  |  | Not mentioned | Not mentioned | arc melting and annealing | 1023 | 1 week | Single Crystal | Bulk | [12 empty] | Ca5Ga2As6-type
5999 | ESTM | https://doi.org/10.1021/acs.chemmater.1c01318 | Ca3.3 Yb1.5 Sm0.2 Al2 Sb6 | Ca3.3Yb1.5Sm0.2Al2Sb6 | Ca3.3Yb1.5Sm0.2Al2Sb6 |  |  | Stoichiometric Formula |  | 2021 | 423 | 3.54 | -108.33 | 0.04154328 | 1.670281e-16 | 0.001958409 | 0.8973 | 2.214455e-16 |  |  | False |  |  | Not mentioned | Not mentioned | arc melting and annealing | 1023 | 1 week | Single Crystal | Bulk | [12 empty] | Ca5Ga2As6-type
6000 | ESTM | https://doi.org/10.1021/acs.chemmater.1c01318 | Ca3.3 Yb1.5 Sm0.2 Al2 Sb6 | Ca3.3Yb1.5Sm0.2Al2Sb6 | Ca3.3Yb1.5Sm0.2Al2Sb6 |  |  | Stoichiometric Formula |  | 2021 | 523 | 7.29 | -111 | 0.08982009 | 0 | 0.00550714 | 0.853 | 3.149953e-16 |  |  | False |  |  | Not mentioned | Not mentioned | arc melting and annealing | 1023 | 1 week | Single Crystal | Bulk | [12 empty] | Ca5Ga2As6-type
6001 | ESTM | https://doi.org/10.1021/acs.chemmater.1c01318 | Ca3.3 Yb1.5 Sm0.2 Al2 Sb6 | Ca3.3Yb1.5Sm0.2Al2Sb6 | Ca3.3Yb1.5Sm0.2Al2Sb6 |  |  | Stoichiometric Formula |  | 2021 | 623 | 11.04 | -99 | 0.10820304 | 1.282569e-16 | 0.0083 | 0.825 | 0.01554591 |  |  | False |  |  | Not mentioned | Not mentioned | arc melting and annealing | 1023 | 1 week | Single Crystal | Bulk | [12 empty] | Ca5Ga2As6-type
6004 | ESTM | https://doi.org/10.1021/acs.chemmater.1c01318 | Ca3.46 Yb1.35 Pr0.19 Al2 Sb6 | Ca3.46Yb1.35Pr0.19Al2Sb6 | Ca3.46Yb1.35Pr0.19Al2Sb6 |  |  | Stoichiometric Formula |  | 2021 | 323 | 2.71 | -119.64 | 0.03879021 | 0 | 0.0007605923 | 1.6473 | 0 |  |  | False |  |  | Not mentioned | Not mentioned | arc melting and annealing | 1023 | 1 week | Single Crystal | Bulk | [12 empty] | Ca5Ga2As6-type
6005 | ESTM | https://doi.org/10.1021/acs.chemmater.1c01318 | Ca3.46 Yb1.35 Pr0.19 Al2 Sb6 | Ca3.46Yb1.35Pr0.19Al2Sb6 | Ca3.46Yb1.35Pr0.19Al2Sb6 |  |  | Stoichiometric Formula |  | 2021 | 423 | 6.67 | -141.07 | 0.132738 | 4.18201e-16 | 0.003881925 | 1.4464 | 0 |  |  | False |  |  | Not mentioned | Not mentioned | arc melting and annealing | 1023 | 1 week | Single Crystal | Bulk | [12 empty] | Ca5Ga2As6-type
6006 | ESTM | https://doi.org/10.1021/acs.chemmater.1c01318 | Ca3.46 Yb1.35 Pr0.19 Al2 Sb6 | Ca3.46Yb1.35Pr0.19Al2Sb6 | Ca3.46Yb1.35Pr0.19Al2Sb6 |  |  | Stoichiometric Formula |  | 2021 | 523 | 11.04 | -150 | 0.2484 | 2.234748e-16 | 0.00980477 | 1.325 | 1.769265e-16 |  |  | False |  |  | Not mentioned | Not mentioned | arc melting and annealing | 1023 | 1 week | Single Crystal | Bulk | [12 empty] | Ca5Ga2As6-type
6007 | ESTM | https://doi.org/10.1021/acs.chemmater.1c01318 | Ca3.46 Yb1.35 Pr0.19 Al2 Sb6 | Ca3.46Yb1.35Pr0.19Al2Sb6 | Ca3.46Yb1.35Pr0.19Al2Sb6 |  |  | Stoichiometric Formula |  | 2021 | 623 | 13.8 | -143 | 0.2821962 | 0 | 0.01384317 | 1.27 | 2.506252e-16 |  |  | False |  |  | Not mentioned | Not mentioned | arc melting and annealing | 1023 | 1 week | Single Crystal | Bulk | [12 empty] | Ca5Ga2As6-type
6008 | ESTM | https://doi.org/10.1021/acs.chemmater.1c01318 | Ca3.46 Yb1.35 Pr0.19 Al2 Sb6 | Ca3.46Yb1.35Pr0.19Al2Sb6 | Ca3.46Yb1.35Pr0.19Al2Sb6 |  |  | Stoichiometric Formula |  | 2021 | 723 | 16.04 | -111.786 | 0.2004376 | 1.384749e-16 | 0.01119391 | 1.2946 | 4.649108e-16 |  |  | False |  |  | Not mentioned | Not mentioned | arc melting and annealing | 1023 | 1 week | Single Crystal | Bulk | [12 empty] | Ca5Ga2As6-type
6009 | ESTM | https://doi.org/10.1021/acs.chemmater.1c01318 | Ca3.46 Yb1.35 Pr0.19 Al2 Sb6 | Ca3.46Yb1.35Pr0.19Al2Sb6 | Ca3.46Yb1.35Pr0.19Al2Sb6 |  |  | Stoichiometric Formula |  | 2021 | 823 | 20 | -54.8 | 0.0600608 | 1.155312e-16 | 0.0036054 | 1.371 | 0 |  |  | False |  |  | Not mentioned | Not mentioned | arc melting and annealing | 1023 | 1 week | Single Crystal | Bulk | [12 empty] | Ca5Ga2As6-type
6010 | ESTM | https://doi.org/10.1021/acs.chemmater.1c01856 | Cu1.55 S1 | Cu1.55S1 | Cu1.55S |  |  | Stoichiometric Formula |  | 2021 | 300 | 5394.23 | 8.3 | 0.3716085047 | 2.987615e-16 | 0.002901303 | 3.8425 | 2.98956e-16 |  |  | False |  |  | melt synthesis | Not mentioned | sintered at 823 K under a uniaxial pressure of 65 MPa for 5 min by spark plasma sintering | 973 | 20h | Polycrystalline | Bulk
6011 | ESTM | https://doi.org/10.1021/acs.chemmater.1c01856 | Cu1.55 S1 | Cu1.55S1 | Cu1.55S |  |  | Stoichiometric Formula |  | 2021 | 350 | 5365.38 | 13.6 | 0.9923806848 | 1.118747e-16 | 0.008888886 | 3.9075 | 0 |  |  | False |  |  | melt synthesis | Not mentioned | sintered at 823 K under a uniaxial pressure of 65 MPa for 5 min by spark plasma sintering | 973 | 20h | Polycrystalline | Bulk
6012 | ESTM | https://doi.org/10.1021/acs.chemmater.1c01856 | Cu1.55 S1 | Cu1.55S1 | Cu1.55S |  |  | Stoichiometric Formula |  | 2021 | 400 | 5235.58 | 16.24 | 1.380819 | 3.216128e-16 | 0.01213907 | 4.55 | 2.858083e-16 |  |  | False |  |  | melt synthesis | Not mentioned | sintered at 823 K under a uniaxial pressure of 65 MPa for 5 min by spark plasma sintering | 973 | 20h | Polycrystalline | Bulk
6013 | ESTM | https://doi.org/10.1021/acs.chemmater.1c01856 | Cu1.55 S1 | Cu1.55S1 | Cu1.55S |  |  | Stoichiometric Formula |  | 2021 | 450 | 4885.71 | 19.12 | 1.786091 | 0 | 0.01689596 | 4.757 | 0 |  |  | False |  |  | melt synthesis | Not mentioned | sintered at 823 K under a uniaxial pressure of 65 MPa for 5 min by spark plasma sintering | 973 | 20h | Polycrystalline | Bulk
6014 | ESTM | https://doi.org/10.1021/acs.chemmater.1c01856 | Cu1.55 S1 | Cu1.55S1 | Cu1.55S |  |  | Stoichiometric Formula |  | 2021 | 500 | 4514.42 | 22.3 | 2.244976 | 0 | 0.02331231 | 4.815 | 2.976493e-16 |  |  | False |  |  | melt synthesis | Not mentioned | sintered at 823 K under a uniaxial pressure of 65 MPa for 5 min by spark plasma sintering | 973 | 20h | Polycrystalline | Bulk
6015 | ESTM | https://doi.org/10.1021/acs.chemmater.1c01856 | Cu1.55 S1 | Cu1.55S1 | Cu1.55S |  |  | Stoichiometric Formula |  | 2021 | 550 | 4153.85 | 26.03 | 2.814486 | 1.577869e-16 | 0.0323099 | 4.791 | 2.147606e-16 |  |  | False |  |  | melt synthesis | Not mentioned | sintered at 823 K under a uniaxial pressure of 65 MPa for 5 min by spark plasma sintering | 973 | 20h | Polycrystalline | Bulk
6016 | ESTM | https://doi.org/10.1021/acs.chemmater.1c01856 | Cu1.55 S1 | Cu1.55S1 | Cu1.55S |  |  | Stoichiometric Formula |  | 2021 | 600 | 3788.46 | 31.55 | 3.771043 | 0 | 0.04780531 | 4.733 | 4.35447e-16 |  |  | False |  |  | melt synthesis | Not mentioned | sintered at 823 K under a uniaxial pressure of 65 MPa for 5 min by spark plasma sintering | 973 | 20h | Polycrystalline | Bulk
6017 | ESTM | https://doi.org/10.1021/acs.chemmater.1c01856 | Cu1.5 S1 | Cu1.5S1 | Cu1.5S |  |  | Stoichiometric Formula |  | 2021 | 300 | 5719.05 | 10.4 | 0.618572448 | 1.794815e-16 | 0.004246493 | 4.37 | 2.042537e-16 |  |  | False |  |  | melt synthesis | Not mentioned | sintered at 823 K under a uniaxial pressure of 65 MPa for 5 min by spark plasma sintering | 973 | 20h | Polycrystalline | Bulk
6018 | ESTM | https://doi.org/10.1021/acs.chemmater.1c01856 | Cu1.5 S1 | Cu1.5S1 | Cu1.5S |  |  | Stoichiometric Formula |  | 2021 | 350 | 5709.52 | 13.87 | 1.09838 | 0 | 0.008817269 | 4.36 | 0 |  |  | False |  |  | melt synthesis | Not mentioned | sintered at 823 K under a uniaxial pressure of 65 MPa for 5 min by spark plasma sintering | 973 | 20h | Polycrystalline | Bulk
6019 | ESTM | https://doi.org/10.1021/acs.chemmater.1c01856 | Cu1.5 S1 | Cu1.5S1 | Cu1.5S |  |  | Stoichiometric Formula |  | 2021 | 400 | 5528.85 | 15.567 | 1.339814 | 1.657279e-16 | 0.01074861 | 4.986 | 4.841714e-16 |  |  | False |  |  | melt synthesis | Not mentioned | sintered at 823 K under a uniaxial pressure of 65 MPa for 5 min by spark plasma sintering | 973 | 20h | Polycrystalline | Bulk
6020 | ESTM | https://doi.org/10.1021/acs.chemmater.1c01856 | Cu1.5 S1 | Cu1.5S1 | Cu1.5S |  |  | Stoichiometric Formula |  | 2021 | 450 | 5134.62 | 18.3 | 1.719533 | 1.291308e-16 | 0.01511308 | 5.12 | 2.295658e-16 |  |  | False |  |  | melt synthesis | Not mentioned | sintered at 823 K under a uniaxial pressure of 65 MPa for 5 min by spark plasma sintering | 973 | 20h | Polycrystalline | Bulk
6021 | ESTM | https://doi.org/10.1021/acs.chemmater.1c01856 | Cu1.5 S1 | Cu1.5S1 | Cu1.5S |  |  | Stoichiometric Formula |  | 2021 | 500 | 4738.1 | 21.24 | 2.137535 | 2.077576e-16 | 0.02076486 | 5.147 | 0 |  |  | False |  |  | melt synthesis | Not mentioned | sintered at 823 K under a uniaxial pressure of 65 MPa for 5 min by spark plasma sintering | 973 | 20h | Polycrystalline | Bulk
6022 | ESTM | https://doi.org/10.1021/acs.chemmater.1c01856 | Cu1.5 S1 | Cu1.5S1 | Cu1.5S |  |  | Stoichiometric Formula |  | 2021 | 550 | 4361.9 | 24.59 | 2.637502 | 1.683749e-16 | 0.02838798 | 5.11 | 2.444307e-16 |  |  | False |  |  | melt synthesis | Not mentioned | sintered at 823 K under a uniaxial pressure of 65 MPa for 5 min by spark plasma sintering | 973 | 20h | Polycrystalline | Bulk
6023 | ESTM | https://doi.org/10.1021/acs.chemmater.1c01856 | Cu1.5 S1 | Cu1.5S1 | Cu1.5S |  |  | Stoichiometric Formula |  | 2021 | 600 | 3961.54 | 29.07 | 3.347758 | 1.326527e-16 | 0.0395498 | 5.0788 | 3.50894e-16 |  |  | False |  |  | melt synthesis | Not mentioned | sintered at 823 K under a uniaxial pressure of 65 MPa for 5 min by spark plasma sintering | 973 | 20h | Polycrystalline | Bulk
6024 | ESTM | https://doi.org/10.1021/acs.chemmater.1c01856 | Cu1.6 S1 | Cu1.6S1 | Cu1.6S |  |  | Stoichiometric Formula |  | 2021 | 300 | 3870.19 | 8.454 | 0.2766029 | 0 | 0.002435242 | 3.4075 | 1.780853e-16 |  |  | False |  |  | melt synthesis | Not mentioned | sintered at 823 K under a uniaxial pressure of 65 MPa for 5 min by spark plasma sintering | 973 | 20h | Polycrystalline | Bulk
6025 | ESTM | https://doi.org/10.1021/acs.chemmater.1c01856 | Cu1.6 S1 | Cu1.6S1 | Cu1.6S |  |  | Stoichiometric Formula |  | 2021 | 350 | 4048.08 | 16.75 | 1.135739445 | 0 | 0.01122589 | 3.541 | 0 |  |  | False |  |  | melt synthesis | Not mentioned | sintered at 823 K under a uniaxial pressure of 65 MPa for 5 min by spark plasma sintering | 973 | 20h | Polycrystalline | Bulk
6026 | ESTM | https://doi.org/10.1021/acs.chemmater.1c01856 | Cu1.6 S1 | Cu1.6S1 | Cu1.6S |  |  | Stoichiometric Formula |  | 2021 | 400 | 4062.5 | 20 | 1.625 | 0 | 0.01581509 | 4.11 | 0 |  |  | False |  |  | melt synthesis | Not mentioned | sintered at 823 K under a uniaxial pressure of 65 MPa for 5 min by spark plasma sintering | 973 | 20h | Polycrystalline | Bulk
6027 | ESTM | https://doi.org/10.1021/acs.chemmater.1c01856 | Cu1.6 S1 | Cu1.6S1 | Cu1.6S |  |  | Stoichiometric Formula |  | 2021 | 450 | 3855.77 | 24 | 2.22092352 | 0 | 0.02314266 | 4.3185 | 2.998314e-16 |  |  | False |  |  | melt synthesis | Not mentioned | sintered at 823 K under a uniaxial pressure of 65 MPa for 5 min by spark plasma sintering | 973 | 20h | Polycrystalline | Bulk
6028 | ESTM | https://doi.org/10.1021/acs.chemmater.1c01856 | Cu1.6 S1 | Cu1.6S1 | Cu1.6S |  |  | Stoichiometric Formula |  | 2021 | 500 | 3605.77 | 28.35 | 2.898038 | 1.532379e-16 | 0.0328278 | 4.414 | 2.113725e-16 |  |  | False |  |  | melt synthesis | Not mentioned | sintered at 823 K under a uniaxial pressure of 65 MPa for 5 min by spark plasma sintering | 973 | 20h | Polycrystalline | Bulk
6029 | ESTM | https://doi.org/10.1021/acs.chemmater.1c01856 | Cu1.6 S1 | Cu1.6S1 | Cu1.6S |  |  | Stoichiometric Formula |  | 2021 | 550 | 3322.11 | 33.32 | 3.688281 | 1.204055e-16 | 0.04610351 | 4.4 | 1.505068e-16 |  |  | False |  |  | melt synthesis | Not mentioned | sintered at 823 K under a uniaxial pressure of 65 MPa for 5 min by spark plasma sintering | 973 | 20h | Polycrystalline | Bulk
6030 | ESTM | https://doi.org/10.1021/acs.chemmater.1c01856 | Cu1.6 S1 | Cu1.6S1 | Cu1.6S |  |  | Stoichiometric Formula |  | 2021 | 600 | 2923.08 | 38.7 | 4.377868 | 0 | 0.06063529 | 4.332 | 2.288731e-16 |  |  | False |  |  | melt synthesis | Not mentioned | sintered at 823 K under a uniaxial pressure of 65 MPa for 5 min by spark plasma sintering | 973 | 20h | Polycrystalline | Bulk
6031 | ESTM | https://doi.org/10.1021/acs.chemmater.1c02584 | Yb10 Ca3 Ba1 Mg1 Sb11 | BaCa3Yb10MgSb11 | Yb10Ca3BaMgSb11 |  | Yb13–xCaxBaMgSb11 | Stoichiometric Formula |  | 2021 | 300 | 198.26 | 50 | 0.49565 | 0 | 0.02807685 | 0.5296 | 1.235697e-16 |  |  | False |  |  | starting reagents were milled and heated together | Not mentioned | spark plasma sintering under varying temperatures and pressures | Not mentioned | Not mentioned | Polycrystalline | Bulk
6032 | ESTM | https://doi.org/10.1021/acs.chemmater.1c02584 | Yb10 Ca3 Ba1 Mg1 Sb11 | BaCa3Yb10MgSb11 | Yb10Ca3BaMgSb11 |  | Yb13–xCaxBaMgSb11 | Stoichiometric Formula |  | 2021 | 500 | 178.77 | 116.575 | 2.429436 | 0 | 0.2052409 | 0.59185 | 1.352342e-16 |  |  | False |  |  | starting reagents were milled and heated together | Not mentioned | spark plasma sintering under varying temperatures and pressures | Not mentioned | Not mentioned | Polycrystalline | Bulk
6033 | ESTM | https://doi.org/10.1021/acs.chemmater.1c02584 | Yb10 Ca3 Ba1 Mg1 Sb11 | BaCa3Yb10MgSb11 | Yb10Ca3BaMgSb11 |  | Yb13–xCaxBaMgSb11 | Stoichiometric Formula |  | 2021 | 700 | 148.87 | 156.35 | 3.639175 | 0 | 0.4148897 | 0.614 | 1.337974e-16 |  |  | False |  |  | starting reagents were milled and heated together | Not mentioned | spark plasma sintering under varying temperatures and pressures | Not mentioned | Not mentioned | Polycrystalline | Bulk
6034 | ESTM | https://doi.org/10.1021/acs.chemmater.1c02584 | Yb10 Ca3 Ba1 Mg1 Sb11 | BaCa3Yb10MgSb11 | Yb10Ca3BaMgSb11 |  | Yb13–xCaxBaMgSb11 | Stoichiometric Formula |  | 2021 | 800 | 135.82 | 176.52 | 4.232058 | 0 | 0.5473963 | 0.6185 | 0 |  |  | False |  |  | starting reagents were milled and heated together | Not mentioned | spark plasma sintering under varying temperatures and pressures | Not mentioned | Not mentioned | Polycrystalline | Bulk
6035 | ESTM | https://doi.org/10.1021/acs.chemmater.1c02584 | Yb11 Ca2 Ba1 Mg1 Sb11 | BaCa2Yb11MgSb11 | Yb11Ca2BaMgSb11 |  | Yb13–xCaxBaMgSb11 | Stoichiometric Formula |  | 2021 | 400 | 231.98 | 81.768 | 1.55102 | 1.431604e-16 | 0.09583068 | 0.6474 | 0 |  |  | False |  |  | starting reagents were milled and heated together | Not mentioned | spark plasma sintering under varying temperatures and pressures | Not mentioned | Not mentioned | Polycrystalline | Bulk
6036 | ESTM | https://doi.org/10.1021/acs.chemmater.1c02584 | Yb11 Ca2 Ba1 Mg1 Sb11 | BaCa2Yb11MgSb11 | Yb11Ca2BaMgSb11 |  | Yb13–xCaxBaMgSb11 | Stoichiometric Formula |  | 2021 | 600 | 189.5 | 130.4 | 3.22228832 | 1.37818e-16 | 0.2880901 | 0.6711 | 1.926867e-16 |  |  | False |  |  | starting reagents were milled and heated together | Not mentioned | spark plasma sintering under varying temperatures and pressures | Not mentioned | Not mentioned | Polycrystalline | Bulk
6037 | ESTM | https://doi.org/10.1021/acs.chemmater.1c02584 | Yb11 Ca2 Ba1 Mg1 Sb11 | BaCa2Yb11MgSb11 | Yb11Ca2BaMgSb11 |  | Yb13–xCaxBaMgSb11 | Stoichiometric Formula |  | 2021 | 800 | 151.6 | 170 | 4.38124 | 0 | 0.5218091 | 0.6717 | 0 |  |  | False |  |  | starting reagents were milled and heated together | Not mentioned | spark plasma sintering under varying temperatures and pressures | Not mentioned | Not mentioned | Polycrystalline | Bulk
6038 | ESTM | https://doi.org/10.1021/acs.chemmater.1c02584 | Yb11 Ca2 Ba1 Mg1 Sb11 | BaCa2Yb11MgSb11 | Yb11Ca2BaMgSb11 |  | Yb13–xCaxBaMgSb11 | Stoichiometric Formula |  | 2021 | 900 | 136.5 | 191 | 4.9796565 | 0 | 0.6699089 | 0.669 | 1.657275e-16 |  |  | False |  |  | starting reagents were milled and heated together | Not mentioned | spark plasma sintering under varying temperatures and pressures | Not mentioned | Not mentioned | Polycrystalline | Bulk
6039 | ESTM | https://doi.org/10.1021/acs.chemmater.1c02584 | Yb12 Ca1 Ba1 Mg1 Sb11 | BaCaYb12MgSb11 | Yb12CaBaMgSb11 |  | Yb13–xCaxBaMgSb11 | Stoichiometric Formula |  | 2021 | 400 | 295.99 | 84.25 | 2.100956 | 2.113749e-16 | 0.1213373 | 0.6926 | 2.287472e-16 |  |  | False |  |  | starting reagents were milled and heated together | Not mentioned | spark plasma sintering under varying temperatures and pressures | Not mentioned | Not mentioned | Polycrystalline | Bulk
6040 | ESTM | https://doi.org/10.1021/acs.chemmater.1c02584 | Yb12 Ca1 Ba1 Mg1 Sb11 | BaCaYb12MgSb11 | Yb12CaBaMgSb11 |  | Yb13–xCaxBaMgSb11 | Stoichiometric Formula |  | 2021 | 600 | 214.16 | 127.07 | 3.457995 | 2.568478e-16 | 0.2887679 | 0.7185 | 1.922345e-16 |  |  | False |  |  | starting reagents were milled and heated together | Not mentioned | spark plasma sintering under varying temperatures and pressures | Not mentioned | Not mentioned | Polycrystalline | Bulk
6041 | ESTM | https://doi.org/10.1021/acs.chemmater.1c02584 | Yb12 Ca1 Ba1 Mg1 Sb11 | BaCaYb12MgSb11 | Yb12CaBaMgSb11 |  | Yb13–xCaxBaMgSb11 | Stoichiometric Formula |  | 2021 | 800 | 166.23 | 167.68 | 4.673819 | 1.900327e-16 | 0.5236039 | 0.7141 | 0 |  |  | False |  |  | starting reagents were milled and heated together | Not mentioned | spark plasma sintering under varying temperatures and pressures | Not mentioned | Not mentioned | Polycrystalline | Bulk
6042 | ESTM | https://doi.org/10.1021/acs.chemmater.1c02584 | Yb12 Ca1 Ba1 Mg1 Sb11 | BaCaYb12MgSb11 | Yb12CaBaMgSb11 |  | Yb13–xCaxBaMgSb11 | Stoichiometric Formula |  | 2021 | 1000 | 134.66 | 207.46 | 5.795719 | 1.532473e-16 | 0.8550781 | 0.6778 | 1.298388e-16 |  |  | False |  |  | starting reagents were milled and heated together | Not mentioned | spark plasma sintering under varying temperatures and pressures | Not mentioned | Not mentioned | Polycrystalline | Bulk
6043 | ESTM | https://doi.org/10.1021/acs.chemmater.1c02584 | Yb7 Ca6 Ba1 Mg1 Sb11 | BaCa6Yb7MgSb11 | Yb7Ca6BaMgSb11 |  | Yb13–xCaxBaMgSb11 | Stoichiometric Formula |  | 2021 | 300 | 109.42 | 59.94 | 0.3931246 | 1.41205e-16 | 0.02233662 | 0.528 | 1.553255e-16 |  |  | False |  |  | starting reagents were milled and heated together | Not mentioned | spark plasma sintering under varying temperatures and pressures | Not mentioned | Not mentioned | Polycrystalline | Bulk
6044 | ESTM | https://doi.org/10.1021/acs.chemmater.1c02584 | Yb7 Ca6 Ba1 Mg1 Sb11 | BaCa6Yb7MgSb11 | Yb7Ca6BaMgSb11 |  | Yb13–xCaxBaMgSb11 | Stoichiometric Formula |  | 2021 | 500 | 122.6 | 132.4 | 2.149148576 | 2.06635e-16 | 0.193617 | 0.555 | 1.43353e-16 |  |  | False |  |  | starting reagents were milled and heated together | Not mentioned | spark plasma sintering under varying temperatures and pressures | Not mentioned | Not mentioned | Polycrystalline | Bulk
6045 | ESTM | https://doi.org/10.1021/acs.chemmater.1c02584 | Yb7 Ca6 Ba1 Mg1 Sb11 | BaCa6Yb7MgSb11 | Yb7Ca6BaMgSb11 |  | Yb13–xCaxBaMgSb11 | Stoichiometric Formula |  | 2021 | 700 | 121 | 166.5 | 3.35439225 | 1.323904e-16 | 0.3946344 | 0.595 | 1.406648e-16 |  |  | False |  |  | starting reagents were milled and heated together | Not mentioned | spark plasma sintering under varying temperatures and pressures | Not mentioned | Not mentioned | Polycrystalline | Bulk
6046 | ESTM | https://doi.org/10.1021/acs.chemmater.1c02584 | Yb7 Ca6 Ba1 Mg1 Sb11 | BaCa6Yb7MgSb11 | Yb7Ca6BaMgSb11 |  | Yb13–xCaxBaMgSb11 | Stoichiometric Formula |  | 2021 | 900 | 117.5 | 196.9 | 4.555429175 | 1.949714e-16 | 0.6591457 | 0.622 | 0 |  |  | False |  |  | starting reagents were milled and heated together | Not mentioned | spark plasma sintering under varying temperatures and pressures | Not mentioned | Not mentioned | Polycrystalline | Bulk
6047 | ESTM | https://doi.org/10.1021/acs.chemmater.1c02584 | Yb7 Ca6 Ba1 Mg1 Sb11 | BaCa6Yb7MgSb11 | Yb7Ca6BaMgSb11 |  | Yb13–xCaxBaMgSb11 | Stoichiometric Formula |  | 2021 | 1100 | 112 | 223.8 | 5.60968128 | 1.583296e-16 | 0.9141703 | 0.675 | 1.21446e-16 |  |  | False |  |  | starting reagents were milled and heated together | Not mentioned | spark plasma sintering under varying temperatures and pressures | Not mentioned | Not mentioned | Polycrystalline | Bulk
6048 | ESTM | https://doi.org/10.1021/acs.chemmater.1c02584 | Yb7 Ca6 Ba1 Mg1 Sb11 | BaCa6Yb7MgSb11 | Yb7Ca6BaMgSb11 |  | Yb13–xCaxBaMgSb11 | Stoichiometric Formula |  | 2021 | 1200 | 109.7 | 233.8 | 5.996469668 | 1.481169e-16 | 1.019952 | 0.7055 | 0 |  |  | False |  |  | starting reagents were milled and heated together | Not mentioned | spark plasma sintering under varying temperatures and pressures | Not mentioned | Not mentioned | Polycrystalline | Bulk
6049 | ESTM | https://doi.org/10.1021/acs.chemmater.1c02584 | Yb8 Ca5 Ba1 Mg1 Sb11 | BaCa5Yb8MgSb11 | Yb8Ca5BaMgSb11 |  | Yb13–xCaxBaMgSb11 | Stoichiometric Formula |  | 2021 | 300 | 141.5 | 63.5 | 0.570563375 | 0 | 0.03 | 0.529 | 0.07856971 |  |  | False |  |  | starting reagents were milled and heated together | Not mentioned | spark plasma sintering under varying temperatures and pressures | Not mentioned | Not mentioned | Polycrystalline | Bulk
6050 | ESTM | https://doi.org/10.1021/acs.chemmater.1c02584 | Yb8 Ca5 Ba1 Mg1 Sb11 | BaCa5Yb8MgSb11 | Yb8Ca5BaMgSb11 |  | Yb13–xCaxBaMgSb11 | Stoichiometric Formula |  | 2021 | 500 | 146 | 129.3 | 2.44089954 | 1.819367e-16 | 0.2111505 | 0.578 | 1.314493e-16 |  |  | False |  |  | starting reagents were milled and heated together | Not mentioned | spark plasma sintering under varying temperatures and pressures | Not mentioned | Not mentioned | Polycrystalline | Bulk
6051 | ESTM | https://doi.org/10.1021/acs.chemmater.1c02584 | Yb8 Ca5 Ba1 Mg1 Sb11 | BaCa5Yb8MgSb11 | Yb8Ca5BaMgSb11 |  | Yb13–xCaxBaMgSb11 | Stoichiometric Formula |  | 2021 | 700 | 135 | 165 | 3.675375 | 0 | 0.4231517 | 0.608 | 0 |  |  | False |  |  | starting reagents were milled and heated together | Not mentioned | spark plasma sintering under varying temperatures and pressures | Not mentioned | Not mentioned | Polycrystalline | Bulk
6052 | ESTM | https://doi.org/10.1021/acs.chemmater.1c02584 | Yb8 Ca5 Ba1 Mg1 Sb11 | BaCa5Yb8MgSb11 | Yb8Ca5BaMgSb11 |  | Yb13–xCaxBaMgSb11 | Stoichiometric Formula |  | 2021 | 900 | 124 | 195.7 | 4.74901276 | 1.870238e-16 | 0.6995272 | 0.611 | 1.587105e-16 |  |  | False |  |  | starting reagents were milled and heated together | Not mentioned | spark plasma sintering under varying temperatures and pressures | Not mentioned | Not mentioned | Polycrystalline | Bulk
6053 | ESTM | https://doi.org/10.1021/acs.chemmater.1c02584 | Yb8 Ca5 Ba1 Mg1 Sb11 | BaCa5Yb8MgSb11 | Yb8Ca5BaMgSb11 |  | Yb13–xCaxBaMgSb11 | Stoichiometric Formula |  | 2021 | 1100 | 113.2 | 222 | 5.5789488 | 1.592018e-16 | 0.954408 | 0.643 | 0 |  |  | False |  |  | starting reagents were milled and heated together | Not mentioned | spark plasma sintering under varying temperatures and pressures | Not mentioned | Not mentioned | Polycrystalline | Bulk
6054 | ESTM | https://doi.org/10.1021/acs.chemmater.1c02584 | Yb8 Ca5 Ba1 Mg1 Sb11 | BaCa5Yb8MgSb11 | Yb8Ca5BaMgSb11 |  | Yb13–xCaxBaMgSb11 | Stoichiometric Formula |  | 2021 | 1200 | 109.23 | 229.6 | 5.758186 | 1.542462e-16 | 1.031933 | 0.6696 | 4.303469e-16 |  |  | False |  |  | starting reagents were milled and heated together | Not mentioned | spark plasma sintering under varying temperatures and pressures | Not mentioned | Not mentioned | Polycrystalline | Bulk
6055 | ESTM | https://doi.org/10.1021/acs.chemmater.1c02584 | Yb9 Ca4 Ba1 Mg1 Sb11 | BaCa4Yb9MgSb11 | Yb9Ca4BaMgSb11 |  | Yb13–xCaxBaMgSb11 | Stoichiometric Formula |  | 2021 | 300 | 173.5 | 59 | 0.6039535 | 1.838259e-16 | 0.03602108 | 0.503 | 3.852685e-16 |  |  | False |  |  | starting reagents were milled and heated together | Not mentioned | spark plasma sintering under varying temperatures and pressures | Not mentioned | Not mentioned | Polycrystalline | Bulk
6056 | ESTM | https://doi.org/10.1021/acs.chemmater.1c02584 | Yb9 Ca4 Ba1 Mg1 Sb11 | BaCa4Yb9MgSb11 | Yb9Ca4BaMgSb11 |  | Yb13–xCaxBaMgSb11 | Stoichiometric Formula |  | 2021 | 500 | 172 | 128 | 2.818048 | 1.575875e-16 | 0.2496499 | 0.5644 | 3.33534e-16 |  |  | False |  |  | starting reagents were milled and heated together | Not mentioned | spark plasma sintering under varying temperatures and pressures | Not mentioned | Not mentioned | Polycrystalline | Bulk
6057 | ESTM | https://doi.org/10.1021/acs.chemmater.1c02584 | Yb9 Ca4 Ba1 Mg1 Sb11 | BaCa4Yb9MgSb11 | Yb9Ca4BaMgSb11 |  | Yb13–xCaxBaMgSb11 | Stoichiometric Formula |  | 2021 | 700 | 153.5 | 164 | 4.128536 | 2.151316e-16 | 0.4846512 | 0.5963 | 2.290767e-16 |  |  | False |  |  | starting reagents were milled and heated together | Not mentioned | spark plasma sintering under varying temperatures and pressures | Not mentioned | Not mentioned | Polycrystalline | Bulk
6058 | ESTM | https://doi.org/10.1021/acs.chemmater.1c02584 | Yb9 Ca4 Ba1 Mg1 Sb11 | BaCa4Yb9MgSb11 | Yb9Ca4BaMgSb11 |  | Yb13–xCaxBaMgSb11 | Stoichiometric Formula |  | 2021 | 900 | 135.5 | 199.7 | 5.403752195 | 0 | 0.8076016 | 0.6022 | 1.374716e-16 |  |  | False |  |  | starting reagents were milled and heated together | Not mentioned | spark plasma sintering under varying temperatures and pressures | Not mentioned | Not mentioned | Polycrystalline | Bulk
6059 | ESTM | https://doi.org/10.1021/acs.chemmater.1c02584 | Yb9 Ca4 Ba1 Mg1 Sb11 | BaCa4Yb9MgSb11 | Yb9Ca4BaMgSb11 |  | Yb13–xCaxBaMgSb11 | Stoichiometric Formula |  | 2021 | 1100 | 120.56 | 227.62 | 6.246318 | 2.843846e-16 | 1.142303 | 0.6015 | 3.887667e-16 |  |  | False |  |  | starting reagents were milled and heated together | Not mentioned | spark plasma sintering under varying temperatures and pressures | Not mentioned | Not mentioned | Polycrystalline | Bulk
6060 | ESTM | https://doi.org/10.1021/acs.chemmater.1c02584 | Yb9 Ca4 Ba1 Mg1 Sb11 | BaCa4Yb9MgSb11 | Yb9Ca4BaMgSb11 |  | Yb13–xCaxBaMgSb11 | Stoichiometric Formula |  | 2021 | 1200 | 114.93 | 235.9 | 6.395718 | 2.777416e-16 | 1.257411 | 0.61037 | 1.765887e-16 |  |  | False |  |  | starting reagents were milled and heated together | Not mentioned | spark plasma sintering under varying temperatures and pressures | Not mentioned | Not mentioned | Polycrystalline | Bulk
6066 | ESTM | https://doi.org/10.1021/acs.chemmater.1c03434 | Cu5.133 Sn1.866 S6.3 Cl0.7 | Cu5.133Sn1.866S6.3Cl0.7 | Cu5.133Sn1.866S6.3Cl0.7 |  | Cu5+εSn2−εS7–yCly | Stoichiometric Formula |  | 2021 | 327 | 827.84 | 61.93 | 3.175035 | 0 | 0.05191183 | 2 | 1.336669e-16 |  |  | False |  |  | two step heating, solid-state reaction. Resulting powders were ground and sieved | Not mentioned | spark plasma sintering at at 873 K for 30 min under a pressure of 64 Mpa | Not mentioned | Not mentioned | Polycrystalline | Bulk
6067 | ESTM | https://doi.org/10.1021/acs.chemmater.1c03434 | Cu5.133 Sn1.866 S6.3 Cl0.7 | Cu5.133Sn1.866S6.3Cl0.7 | Cu5.133Sn1.866S6.3Cl0.7 |  | Cu5+εSn2−εS7–yCly | Stoichiometric Formula |  | 2021 | 426 | 874.52 | 76.42 | 5.107211 | 1.739067e-16 | 0.1236177 | 1.76 | 1.122637e-16 |  |  | False |  |  | two step heating, solid-state reaction. Resulting powders were ground and sieved | Not mentioned | spark plasma sintering at at 873 K for 30 min under a pressure of 64 Mpa | Not mentioned | Not mentioned | Polycrystalline | Bulk
6068 | ESTM | https://doi.org/10.1021/acs.chemmater.1c03434 | Cu5.133 Sn1.866 S6.3 Cl0.7 | Cu5.133Sn1.866S6.3Cl0.7 | Cu5.133Sn1.866S6.3Cl0.7 |  | Cu5+εSn2−εS7–yCly | Stoichiometric Formula |  | 2021 | 529 | 722.04 | 96.59 | 6.736365 | 0 | 0.2299056 | 1.55 | 0 |  |  | False |  |  | two step heating, solid-state reaction. Resulting powders were ground and sieved | Not mentioned | spark plasma sintering at at 873 K for 30 min under a pressure of 64 Mpa | Not mentioned | Not mentioned | Polycrystalline | Bulk
6069 | ESTM | https://doi.org/10.1021/acs.chemmater.1c03434 | Cu5.133 Sn1.866 S6.3 Cl0.7 | Cu5.133Sn1.866S6.3Cl0.7 | Cu5.133Sn1.866S6.3Cl0.7 |  | Cu5+εSn2−εS7–yCly | Stoichiometric Formula |  | 2021 | 633 | 602.67 | 117.05 | 8.257002 | 2.151334e-16 | 0.3733345 | 1.4 | 0 |  |  | False |  |  | two step heating, solid-state reaction. Resulting powders were ground and sieved | Not mentioned | spark plasma sintering at at 873 K for 30 min under a pressure of 64 Mpa | Not mentioned | Not mentioned | Polycrystalline | Bulk
6070 | ESTM | https://doi.org/10.1021/acs.chemmater.1c03434 | Cu5.133 Sn1.866 S6.3 Cl0.7 | Cu5.133Sn1.866S6.3Cl0.7 | Cu5.133Sn1.866S6.3Cl0.7 |  | Cu5+εSn2−εS7–yCly | Stoichiometric Formula |  | 2021 | 685 | 519.54 | 126.99 | 8.378341 | 2.120177e-16 | 0.4331444 | 1.325 | 1.281585e-16 |  |  | False |  |  | two step heating, solid-state reaction. Resulting powders were ground and sieved | Not mentioned | spark plasma sintering at at 873 K for 30 min under a pressure of 64 Mpa | Not mentioned | Not mentioned | Polycrystalline | Bulk
6071 | ESTM | https://doi.org/10.1021/acs.chemmater.1c03434 | Cu5.133 Sn1.866 S6.65 Cl0.35 | Cu5.133Sn1.866S6.65Cl0.35 | Cu5.133Sn1.866S6.65Cl0.35 |  | Cu5+εSn2−εS7–yCly | Stoichiometric Formula |  | 2021 | 300 | 1395.06 | 47.73 | 3.17816 | 2.794631e-16 | 0.04100852 | 2.325 | 1.692062e-16 |  |  | False |  |  | two step heating, solid-state reaction. Resulting powders were ground and sieved | Not mentioned | spark plasma sintering at at 873 K for 30 min under a pressure of 64 Mpa | Not mentioned | Not mentioned | Polycrystalline | Bulk
6072 | ESTM | https://doi.org/10.1021/acs.chemmater.1c03434 | Cu5.133 Sn1.866 S6.65 Cl0.35 | Cu5.133Sn1.866S6.65Cl0.35 | Cu5.133Sn1.866S6.65Cl0.35 |  | Cu5+εSn2−εS7–yCly | Stoichiometric Formula |  | 2021 | 415 | 1183.25 | 68.75 | 5.592705 | 1.588102e-16 | 0.1197921 | 1.9375 | 2.316978e-16 |  |  | False |  |  | two step heating, solid-state reaction. Resulting powders were ground and sieved | Not mentioned | spark plasma sintering at at 873 K for 30 min under a pressure of 64 Mpa | Not mentioned | Not mentioned | Polycrystalline | Bulk
6073 | ESTM | https://doi.org/10.1021/acs.chemmater.1c03434 | Cu5.133 Sn1.866 S6.65 Cl0.35 | Cu5.133Sn1.866S6.65Cl0.35 | Cu5.133Sn1.866S6.65Cl0.35 |  | Cu5+εSn2−εS7–yCly | Stoichiometric Formula |  | 2021 | 515 | 974.14 | 86.93 | 7.361405 | 1.206534e-16 | 0.2246592 | 1.6875 | 2.470905e-16 |  |  | False |  |  | two step heating, solid-state reaction. Resulting powders were ground and sieved | Not mentioned | spark plasma sintering at at 873 K for 30 min under a pressure of 64 Mpa | Not mentioned | Not mentioned | Polycrystalline | Bulk
6074 | ESTM | https://doi.org/10.1021/acs.chemmater.1c03434 | Cu5.133 Sn1.866 S6.65 Cl0.35 | Cu5.133Sn1.866S6.65Cl0.35 | Cu5.133Sn1.866S6.65Cl0.35 |  | Cu5+εSn2−εS7–yCly | Stoichiometric Formula |  | 2021 | 617 | 766.1 | 106.25 | 8.648551 | 0 | 0.3557437 | 1.5 | 1.560425e-16 |  |  | False |  |  | two step heating, solid-state reaction. Resulting powders were ground and sieved | Not mentioned | spark plasma sintering at at 873 K for 30 min under a pressure of 64 Mpa | Not mentioned | Not mentioned | Polycrystalline | Bulk
6075 | ESTM | https://doi.org/10.1021/acs.chemmater.1c03434 | Cu5.133 Sn1.866 S6.65 Cl0.35 | Cu5.133Sn1.866S6.65Cl0.35 | Cu5.133Sn1.866S6.65Cl0.35 |  | Cu5+εSn2−εS7–yCly | Stoichiometric Formula |  | 2021 | 667 | 684.85 | 115.06 | 9.066595 | 0 | 0.42069 | 1.4375 | 2.639053e-16 |  |  | False |  |  | two step heating, solid-state reaction. Resulting powders were ground and sieved | Not mentioned | spark plasma sintering at at 873 K for 30 min under a pressure of 64 Mpa | Not mentioned | Not mentioned | Polycrystalline | Bulk
6076 | ESTM | https://doi.org/10.1021/acs.chemmater.1c03434 | Cu5.133 Sn1.866 S7 | Cu5.133Sn1.866S7 | Cu5.133Sn1.866S7 |  | Cu5+εSn2−εS7–yCly | Stoichiometric Formula |  | 2021 | 300 | 4000 | 21.31 | 1.8164644 | 1.2224e-16 | 0.008303837 | 6.5625 | 4.178125e-16 |  |  | False |  |  | two step heating, solid-state reaction. Resulting powders were ground and sieved | Not mentioned | spark plasma sintering at at 873 K for 30 min under a pressure of 64 Mpa | Not mentioned | Not mentioned | Polycrystalline | Bulk
6077 | ESTM | https://doi.org/10.1021/acs.chemmater.1c03434 | Cu5.133 Sn1.866 S7 | Cu5.133Sn1.866S7 | Cu5.133Sn1.866S7 |  | Cu5+εSn2−εS7–yCly | Stoichiometric Formula |  | 2021 | 415 | 3704.92 | 32.1 | 3.817587 | 0 | 0.03039421 | 5.2125 | 1.141483e-16 |  |  | False |  |  | two step heating, solid-state reaction. Resulting powders were ground and sieved | Not mentioned | spark plasma sintering at at 873 K for 30 min under a pressure of 64 Mpa | Not mentioned | Not mentioned | Polycrystalline | Bulk
6078 | ESTM | https://doi.org/10.1021/acs.chemmater.1c03434 | Cu5.133 Sn1.866 S7 | Cu5.133Sn1.866S7 | Cu5.133Sn1.866S7 |  | Cu5+εSn2−εS7–yCly | Stoichiometric Formula |  | 2021 | 515 | 3138.89 | 42.61 | 5.699007 | 0 | 0.0686547 | 4.275 | 0 |  |  | False |  |  | two step heating, solid-state reaction. Resulting powders were ground and sieved | Not mentioned | spark plasma sintering at at 873 K for 30 min under a pressure of 64 Mpa | Not mentioned | Not mentioned | Polycrystalline | Bulk
6079 | ESTM | https://doi.org/10.1021/acs.chemmater.1c03434 | Cu5.133 Sn1.866 S7 | Cu5.133Sn1.866S7 | Cu5.133Sn1.866S7 |  | Cu5+εSn2−εS7–yCly | Stoichiometric Formula |  | 2021 | 617 | 2456.52 | 53.98 | 7.157907 | 1.240835e-16 | 0.1214138 | 3.6375 | 1.143015e-16 |  |  | False |  |  | two step heating, solid-state reaction. Resulting powders were ground and sieved | Not mentioned | spark plasma sintering at at 873 K for 30 min under a pressure of 64 Mpa | Not mentioned | Not mentioned | Polycrystalline | Bulk
6080 | ESTM | https://doi.org/10.1021/acs.chemmater.1c03434 | Cu5.133 Sn1.866 S7 | Cu5.133Sn1.866S7 | Cu5.133Sn1.866S7 |  | Cu5+εSn2−εS7–yCly | Stoichiometric Formula |  | 2021 | 667 | 2194.17 | 59.09 | 7.661226 | 1.159316e-16 | 0.1525384 | 3.35 | 0 |  |  | False |  |  | two step heating, solid-state reaction. Resulting powders were ground and sieved | Not mentioned | spark plasma sintering at at 873 K for 30 min under a pressure of 64 Mpa | Not mentioned | Not mentioned | Polycrystalline | Bulk
6081 | ESTM | https://doi.org/10.1021/acs.chemmater.1c03434 | Cu5 Sn2 S6.65 Cl0.35 | Cu5Sn2S6.65Cl0.35 | Cu5Sn2S6.65Cl0.35 |  | Cu5+εSn2−εS7–yCly | Stoichiometric Formula |  | 2021 | 300 | 1686.57 | 41.477 | 2.901476 | 3.061126e-16 | 0.0306764 | 2.8375 | 0 |  |  | False |  |  | two step heating, solid-state reaction. Resulting powders were ground and sieved | Not mentioned | spark plasma sintering at at 873 K for 30 min under a pressure of 64 Mpa | Not mentioned | Not mentioned | Polycrystalline | Bulk
6082 | ESTM | https://doi.org/10.1021/acs.chemmater.1c03434 | Cu5 Sn2 S6.65 Cl0.35 | Cu5Sn2S6.65Cl0.35 | Cu5Sn2S6.65Cl0.35 |  | Cu5+εSn2−εS7–yCly | Stoichiometric Formula |  | 2021 | 415 | 1439.49 | 58.24 | 4.882603 | 0 | 0.08442834 | 2.4 | 0 |  |  | False |  |  | two step heating, solid-state reaction. Resulting powders were ground and sieved | Not mentioned | spark plasma sintering at at 873 K for 30 min under a pressure of 64 Mpa | Not mentioned | Not mentioned | Polycrystalline | Bulk
6083 | ESTM | https://doi.org/10.1021/acs.chemmater.1c03434 | Cu5 Sn2 S6.65 Cl0.35 | Cu5Sn2S6.65Cl0.35 | Cu5Sn2S6.65Cl0.35 |  | Cu5+εSn2−εS7–yCly | Stoichiometric Formula |  | 2021 | 515 | 1189.47 | 75 | 6.69076875 | 1.327468e-16 | 0.1621527 | 2.125 | 1.711693e-16 |  |  | False |  |  | two step heating, solid-state reaction. Resulting powders were ground and sieved | Not mentioned | spark plasma sintering at at 873 K for 30 min under a pressure of 64 Mpa | Not mentioned | Not mentioned | Polycrystalline | Bulk
6084 | ESTM | https://doi.org/10.1021/acs.chemmater.1c03434 | Cu5 Sn2 S6.65 Cl0.35 | Cu5Sn2S6.65Cl0.35 | Cu5Sn2S6.65Cl0.35 |  | Cu5+εSn2−εS7–yCly | Stoichiometric Formula |  | 2021 | 617 | 949.58 | 92.9 | 8.195265 | 0 | 0.2733232 | 1.85 | 2.030971e-16 |  |  | False |  |  | two step heating, solid-state reaction. Resulting powders were ground and sieved | Not mentioned | spark plasma sintering at at 873 K for 30 min under a pressure of 64 Mpa | Not mentioned | Not mentioned | Polycrystalline | Bulk
6085 | ESTM | https://doi.org/10.1021/acs.chemmater.1c03434 | Cu5 Sn2 S6.65 Cl0.35 | Cu5Sn2S6.65Cl0.35 | Cu5Sn2S6.65Cl0.35 |  | Cu5+εSn2−εS7–yCly | Stoichiometric Formula |  | 2021 | 667 | 818.84 | 101.99 | 8.517541 | 0 | 0.3269755 | 1.7375 | 1.697716e-16 |  |  | False |  |  | two step heating, solid-state reaction. Resulting powders were ground and sieved | Not mentioned | spark plasma sintering at at 873 K for 30 min under a pressure of 64 Mpa | Not mentioned | Not mentioned | Polycrystalline | Bulk
6086 | ESTM | https://doi.org/10.1021/acs.chemmater.1c03434 | Cu5 Sn2 S7 | Cu5Sn2S7 | Cu5Sn2S7 |  | Cu5+εSn2−εS7–yCly | Stoichiometric Formula |  | 2021 | 300 | 3373.13 | 30.4 | 3.117312 | 0 | 0.01696496 | 5.5125 | 2.045066e-16 |  |  | False |  |  | two step heating, solid-state reaction. Resulting powders were ground and sieved | Not mentioned | spark plasma sintering at at 873 K for 30 min under a pressure of 64 Mpa | Not mentioned | Not mentioned | Polycrystalline | Bulk
6087 | ESTM | https://doi.org/10.1021/acs.chemmater.1c03434 | Cu5 Sn2 S7 | Cu5Sn2S7 | Cu5Sn2S7 |  | Cu5+εSn2−εS7–yCly | Stoichiometric Formula |  | 2021 | 422 | 2430.11 | 42.045 | 4.295905 | 0 | 0.04278164 | 4.2375 | 0 |  |  | False |  |  | two step heating, solid-state reaction. Resulting powders were ground and sieved | Not mentioned | spark plasma sintering at at 873 K for 30 min under a pressure of 64 Mpa | Not mentioned | Not mentioned | Polycrystalline | Bulk
6088 | ESTM | https://doi.org/10.1021/acs.chemmater.1c03434 | Cu5 Sn2 S7 | Cu5Sn2S7 | Cu5Sn2S7 |  | Cu5+εSn2−εS7–yCly | Stoichiometric Formula |  | 2021 | 524 | 2000 | 54.83 | 6.0126578 | 1.477181e-16 | 0.08661533 | 3.6375 | 1.602232e-16 |  |  | False |  |  | two step heating, solid-state reaction. Resulting powders were ground and sieved | Not mentioned | spark plasma sintering at at 873 K for 30 min under a pressure of 64 Mpa | Not mentioned | Not mentioned | Polycrystalline | Bulk
6089 | ESTM | https://doi.org/10.1021/acs.chemmater.1c03434 | Cu5 Sn2 S7 | Cu5Sn2S7 | Cu5Sn2S7 |  | Cu5+εSn2−εS7–yCly | Stoichiometric Formula |  | 2021 | 627 | 1591.55 | 68.75 | 7.522561 | 0 | 0.1509327 | 3.125 | 0 |  |  | False |  |  | two step heating, solid-state reaction. Resulting powders were ground and sieved | Not mentioned | spark plasma sintering at at 873 K for 30 min under a pressure of 64 Mpa | Not mentioned | Not mentioned | Polycrystalline | Bulk
6090 | ESTM | https://doi.org/10.1021/acs.chemmater.1c03434 | Cu5 Sn2 S7 | Cu5Sn2S7 | Cu5Sn2S7 |  | Cu5+εSn2−εS7–yCly | Stoichiometric Formula |  | 2021 | 678 | 1395.06 | 75 | 7.8472125 | 1.131839e-16 | 0.1842566 | 2.8875 | 6.025417e-16 |  |  | False |  |  | two step heating, solid-state reaction. Resulting powders were ground and sieved | Not mentioned | spark plasma sintering at at 873 K for 30 min under a pressure of 64 Mpa | Not mentioned | Not mentioned | Polycrystalline | Bulk
6091 | ESTM | https://doi.org/10.1021/acs.chemmater.5b00025 | Ba7.97 Ga15.95 Sn30.05 | Ba7.97Ga15.95Sn30.05 | Ba7.97Ga15.95Sn30.05 |  |  | Stoichiometric Formula |  | 2015 | 300 | 141.4 | 315.4 | 14.06607 | 1.262866e-16 | 0.42745 | 0.9872081 | 0 |  |  | False |  |  | the samples were soaked at 763 K for 10 h more to help the molten state mix more homogeneously | Not mentioned | self flux method | Not mentioned | Not mentioned | Single Crystal | Bulk
6092 | ESTM | https://doi.org/10.1021/acs.chemmater.5b00025 | Ba7.97 Ga15.95 Sn30.06 | Ba7.97Ga15.95Sn30.06 | Ba7.97Ga15.95Sn30.06 |  |  | Stoichiometric Formula |  | 2015 | 340 | 134.63 | 336.62 | 15.25533 | 0 | 0.562 | 0.9229205 | 1.975486e-16 |  |  | False |  |  | the samples were soaked at 763 K for 10 h more to help the molten state mix more homogeneously | Not mentioned | self flux method | Not mentioned | Not mentioned | Single Crystal | Bulk
6093 | ESTM | https://doi.org/10.1021/acs.chemmater.5b00025 | Ba7.97 Ga15.95 Sn30.07 | Ba7.97Ga15.95Sn30.07 | Ba7.97Ga15.95Sn30.07 |  |  | Stoichiometric Formula |  | 2015 | 580 | 111.83 | 334.5 | 12.51269 | 0 | 0.5882 | 1.233825 | 1.887492e-16 |  |  | False |  |  | the samples were soaked at 763 K for 10 h more to help the molten state mix more homogeneously | Not mentioned | self flux method | Not mentioned | Not mentioned | Single Crystal | Bulk
6094 | ESTM | https://doi.org/10.1021/acs.chemmater.5b00025 | Ba7.97 Ga15.95 Sn30.08 | Ba7.97Ga15.95Sn30.08 | Ba7.97Ga15.95Sn30.08 |  |  | Stoichiometric Formula |  | 2015 | 540 | 105.6 | 353.87 | 13.22365 | 0 | 0.7 | 1.02011 | 6.344132e-16 |  |  | False |  |  | the samples were soaked at 763 K for 10 h more to help the molten state mix more homogeneously | Not mentioned | self flux method | Not mentioned | Not mentioned | Single Crystal | Bulk
6095 | ESTM | https://doi.org/10.1021/acs.chemmater.5b00025 | Ba7.97 Ga15.95 Sn30.09 | Ba7.97Ga15.95Sn30.09 | Ba7.97Ga15.95Sn30.09 |  |  | Stoichiometric Formula |  | 2015 | 500 | 105.58 | 360.56 | 13.72577 | 0 | 0.762 | 0.9006411 | 1.456986e-16 |  |  | False |  |  | the samples were soaked at 763 K for 10 h more to help the molten state mix more homogeneously | Not mentioned | self flux method | Not mentioned | Not mentioned | Single Crystal | Bulk
6096 | ESTM | https://doi.org/10.1021/acs.chemmater.5b00025 | Ba7.97 Ga15.95 Sn30.1 | Ba7.97Ga15.95Sn30.1 | Ba7.97Ga15.95Sn30.10 |  |  | Stoichiometric Formula |  | 2015 | 460 | 111.83 | 362.3 | 14.67895 | 0 | 0.779 | 0.8667929 | 1.42519e-16 |  |  | False |  |  | the samples were soaked at 763 K for 10 h more to help the molten state mix more homogeneously | Not mentioned | self flux method | Not mentioned | Not mentioned | Single Crystal | Bulk
6097 | ESTM | https://doi.org/10.1021/acs.chemmater.5b00025 | Ba8.01 Ga15.83 Zn0.019 Sn30.15 | Ba8.01Zn0.019Ga15.83Sn30.15 | Ba8.01Ga15.83Zn0.019Sn30.15 |  |  | Stoichiometric Formula |  | 2015 | 300 | 51.9 | 411.46 | 8.786635 | 2.021658e-16 | 0.305445 | 0.863 | 1.817386e-16 |  |  | False |  |  | the samples were soaked at 763 K for 10 h more to help the molten state mix more homogeneously | Not mentioned | self flux method | Not mentioned | Not mentioned | Single Crystal | Bulk
6098 | ESTM | https://doi.org/10.1021/acs.chemmater.5b00025 | Ba8.01 Ga15.83 Zn0.019 Sn30.15 | Ba8.01Zn0.019Ga15.83Sn30.15 | Ba8.01Ga15.83Zn0.019Sn30.15 |  |  | Stoichiometric Formula |  | 2015 | 340 | 49.29 | 430.9 | 9.151911 | 0 | 0.3767131 | 0.826 | 0 |  |  | False |  |  | the samples were soaked at 763 K for 10 h more to help the molten state mix more homogeneously | Not mentioned | self flux method | Not mentioned | Not mentioned | Single Crystal | Bulk
6099 | ESTM | https://doi.org/10.1021/acs.chemmater.5b00025 | Ba8.01 Ga15.83 Zn0.019 Sn30.15 | Ba8.01Zn0.019Ga15.83Sn30.15 | Ba8.01Ga15.83Zn0.019Sn30.15 |  |  | Stoichiometric Formula |  | 2015 | 380 | 47.09 | 449.3 | 9.506081 | 0 | 0.4589976 | 0.787 | 0 |  |  | False |  |  | the samples were soaked at 763 K for 10 h more to help the molten state mix more homogeneously | Not mentioned | self flux method | Not mentioned | Not mentioned | Single Crystal | Bulk
6100 | ESTM | https://doi.org/10.1021/acs.chemmater.5b00025 | Ba8.01 Ga15.83 Zn0.019 Sn30.15 | Ba8.01Zn0.019Ga15.83Sn30.15 | Ba8.01Ga15.83Zn0.019Sn30.15 |  |  | Stoichiometric Formula |  | 2015 | 580 | 47.8 | 470.1 | 10.56351 | 0 | 0.4809135 | 1.274 | 0 |  |  | False |  |  | the samples were soaked at 763 K for 10 h more to help the molten state mix more homogeneously | Not mentioned | self flux method | Not mentioned | Not mentioned | Single Crystal | Bulk
6101 | ESTM | https://doi.org/10.1021/acs.chemmater.5b00025 | Ba8.01 Ga15.83 Zn0.019 Sn30.15 | Ba8.01Zn0.019Ga15.83Sn30.15 | Ba8.01Ga15.83Zn0.019Sn30.15 |  |  | Stoichiometric Formula |  | 2015 | 540 | 42.54 | 485.76 | 10.03786 | 1.769658e-16 | 0.5247282 | 1.033 | 0 |  |  | False |  |  | the samples were soaked at 763 K for 10 h more to help the molten state mix more homogeneously | Not mentioned | self flux method | Not mentioned | Not mentioned | Single Crystal | Bulk
6102 | ESTM | https://doi.org/10.1021/acs.chemmater.5b00025 | Ba8.01 Ga15.83 Zn0.019 Sn30.15 | Ba8.01Zn0.019Ga15.83Sn30.15 | Ba8.01Ga15.83Zn0.019Sn30.15 |  |  | Stoichiometric Formula |  | 2015 | 420 | 44.8 | 466.5 | 9.7494768 | 1.822002e-16 | 0.5409221 | 0.757 | 2.052464e-16 |  |  | False |  |  | the samples were soaked at 763 K for 10 h more to help the molten state mix more homogeneously | Not mentioned | self flux method | Not mentioned | Not mentioned | Single Crystal | Bulk
6103 | ESTM | https://doi.org/10.1021/acs.chemmater.5b00025 | Ba8.01 Ga15.83 Zn0.019 Sn30.15 | Ba8.01Zn0.019Ga15.83Sn30.15 | Ba8.01Ga15.83Zn0.019Sn30.15 |  |  | Stoichiometric Formula |  | 2015 | 500 | 42.02 | 485.42 | 9.901281 | 0 | 0.5741204 | 0.8623 | 0 |  |  | False |  |  | the samples were soaked at 763 K for 10 h more to help the molten state mix more homogeneously | Not mentioned | self flux method | Not mentioned | Not mentioned | Single Crystal | Bulk
6104 | ESTM | https://doi.org/10.1021/acs.chemmater.5b00025 | Ba8.01 Ga15.83 Zn0.019 Sn30.15 | Ba8.01Zn0.019Ga15.83Sn30.15 | Ba8.01Ga15.83Zn0.019Sn30.15 |  |  | Stoichiometric Formula |  | 2015 | 460 | 43.06 | 479.17 | 9.886743 | 0 | 0.5845632 | 0.778 | 0 |  |  | False |  |  | the samples were soaked at 763 K for 10 h more to help the molten state mix more homogeneously | Not mentioned | self flux method | Not mentioned | Not mentioned | Single Crystal | Bulk
6105 | ESTM | https://doi.org/10.1021/acs.chemmater.5b00025 | Ba8.01 Ga15.88 Zn0.009 Sn30.11 | Ba8.01Zn0.009Ga15.88Sn30.11 | Ba8.01Ga15.88Zn0.009Sn30.11 |  |  | Stoichiometric Formula |  | 2015 | 300 | 75.91 | 368.9 | 10.33038 | 1.719546e-16 | 0.3268 | 0.9483213 | 1.698628e-16 |  |  | False |  |  | the samples were soaked at 763 K for 10 h more to help the molten state mix more homogeneously | Not mentioned | self flux method | Not mentioned | Not mentioned | Single Crystal | Bulk
6106 | ESTM | https://doi.org/10.1021/acs.chemmater.5b00025 | Ba8.01 Ga15.88 Zn0.009 Sn30.11 | Ba8.01Zn0.009Ga15.88Sn30.11 | Ba8.01Ga15.88Zn0.009Sn30.11 |  |  | Stoichiometric Formula |  | 2015 | 340 | 71.97 | 389.08 | 10.89505 | 1.630425e-16 | 0.4196 | 0.8828212 | 1.322954e-16 |  |  | False |  |  | the samples were soaked at 763 K for 10 h more to help the molten state mix more homogeneously | Not mentioned | self flux method | Not mentioned | Not mentioned | Single Crystal | Bulk
6107 | ESTM | https://doi.org/10.1021/acs.chemmater.5b00025 | Ba8.01 Ga15.88 Zn0.009 Sn30.11 | Ba8.01Zn0.009Ga15.88Sn30.11 | Ba8.01Ga15.88Zn0.009Sn30.11 |  |  | Stoichiometric Formula |  | 2015 | 380 | 67.97 | 407.75 | 11.3007 | 1.5719e-16 | 0.5059 | 0.8488367 | 4.389101e-16 |  |  | False |  |  | the samples were soaked at 763 K for 10 h more to help the molten state mix more homogeneously | Not mentioned | self flux method | Not mentioned | Not mentioned | Single Crystal | Bulk
6108 | ESTM | https://doi.org/10.1021/acs.chemmater.5b00025 | Ba8.01 Ga15.88 Zn0.009 Sn30.11 | Ba8.01Zn0.009Ga15.88Sn30.11 | Ba8.01Ga15.88Zn0.009Sn30.11 |  |  | Stoichiometric Formula |  | 2015 | 420 | 63.6 | 423 | 11.3798844 | 0 | 0.5765 | 0.8290636 | 1.925799e-16 |  |  | False |  |  | the samples were soaked at 763 K for 10 h more to help the molten state mix more homogeneously | Not mentioned | self flux method | Not mentioned | Not mentioned | Single Crystal | Bulk
6109 | ESTM | https://doi.org/10.1021/acs.chemmater.5b00025 | Ba8.01 Ga15.88 Zn0.009 Sn30.11 | Ba8.01Zn0.009Ga15.88Sn30.11 | Ba8.01Ga15.88Zn0.009Sn30.11 |  |  | Stoichiometric Formula |  | 2015 | 580 | 73 | 424.3 | 13.14222577 | 1.351641e-16 | 0.6379 | 1.194935 | 1.740434e-16 |  |  | False |  |  | the samples were soaked at 763 K for 10 h more to help the molten state mix more homogeneously | Not mentioned | self flux method | Not mentioned | Not mentioned | Single Crystal | Bulk
6110 | ESTM | https://doi.org/10.1021/acs.chemmater.5b00025 | Ba8.01 Ga15.88 Zn0.009 Sn30.11 | Ba8.01Zn0.009Ga15.88Sn30.11 | Ba8.01Ga15.88Zn0.009Sn30.11 |  |  | Stoichiometric Formula |  | 2015 | 460 | 61.18 | 437.68 | 11.71987 | 0 | 0.6575 | 0.8199454 | 3.377104e-16 |  |  | False |  |  | the samples were soaked at 763 K for 10 h more to help the molten state mix more homogeneously | Not mentioned | self flux method | Not mentioned | Not mentioned | Single Crystal | Bulk
6111 | ESTM | https://doi.org/10.1021/acs.chemmater.5b00025 | Ba8.01 Ga15.88 Zn0.009 Sn30.11 | Ba8.01Zn0.009Ga15.88Sn30.11 | Ba8.01Ga15.88Zn0.009Sn30.11 |  |  | Stoichiometric Formula |  | 2015 | 540 | 63.2 | 444.7 | 12.49831 | 0 | 0.6928 | 0.9741755 | 1.602516e-16 |  |  | False |  |  | the samples were soaked at 763 K for 10 h more to help the molten state mix more homogeneously | Not mentioned | self flux method | Not mentioned | Not mentioned | Single Crystal | Bulk
6112 | ESTM | https://doi.org/10.1021/acs.chemmater.5b00025 | Ba8.01 Ga15.88 Zn0.009 Sn30.11 | Ba8.01Zn0.009Ga15.88Sn30.11 | Ba8.01Ga15.88Zn0.009Sn30.11 |  |  | Stoichiometric Formula |  | 2015 | 500 | 58.76 | 450.7 | 11.93595 | 0 | 0.698 | 0.8550106 | 1.590577e-16 |  |  | False |  |  | the samples were soaked at 763 K for 10 h more to help the molten state mix more homogeneously | Not mentioned | self flux method | Not mentioned | Not mentioned | Single Crystal | Bulk
6113 | ESTM | https://doi.org/10.1021/acs.chemmater.5b00025 | Ba8.01 Ga15.89 Zn0.006 Sn30.1 | Ba8.01Zn0.006Ga15.89Sn30.1 | Ba8.01Ga15.89Zn0.006Sn30.1 |  |  | Stoichiometric Formula |  | 2015 | 300 | 145.96 | 335.6 | 16.43909 | 2.161138e-16 | 0.4983556 | 0.9896 | 0 |  |  | False |  |  | the samples were soaked at 763 K for 10 h more to help the molten state mix more homogeneously | Not mentioned | self flux method | Not mentioned | Not mentioned | Single Crystal | Bulk
6114 | ESTM | https://doi.org/10.1021/acs.chemmater.5b00025 | Ba8.01 Ga15.89 Zn0.006 Sn30.1 | Ba8.01Zn0.006Ga15.89Sn30.1 | Ba8.01Ga15.89Zn0.006Sn30.1 |  |  | Stoichiometric Formula |  | 2015 | 340 | 136.4 | 355.28 | 17.21694 | 0 | 0.6321554 | 0.926 | 0 |  |  | False |  |  | the samples were soaked at 763 K for 10 h more to help the molten state mix more homogeneously | Not mentioned | self flux method | Not mentioned | Not mentioned | Single Crystal | Bulk
6115 | ESTM | https://doi.org/10.1021/acs.chemmater.5b00025 | Ba8.01 Ga15.89 Zn0.006 Sn30.1 | Ba8.01Zn0.006Ga15.89Sn30.1 | Ba8.01Ga15.89Zn0.006Sn30.1 |  |  | Stoichiometric Formula |  | 2015 | 380 | 127 | 374.3 | 17.79276223 | 1.996718e-16 | 0.7546038 | 0.896 | 1.471266e-16 |  |  | False |  |  | the samples were soaked at 763 K for 10 h more to help the molten state mix more homogeneously | Not mentioned | self flux method | Not mentioned | Not mentioned | Single Crystal | Bulk
6116 | ESTM | https://doi.org/10.1021/acs.chemmater.5b00025 | Ba8.01 Ga15.89 Zn0.006 Sn30.1 | Ba8.01Zn0.006Ga15.89Sn30.1 | Ba8.01Ga15.89Zn0.006Sn30.1 |  |  | Stoichiometric Formula |  | 2015 | 580 | 115 | 392.4 | 17.7074424 | 2.006339e-16 | 0.8237671 | 1.24675 | 2.695478e-16 |  |  | False |  |  | the samples were soaked at 763 K for 10 h more to help the molten state mix more homogeneously | Not mentioned | self flux method | Not mentioned | Not mentioned | Single Crystal | Bulk
6117 | ESTM | https://doi.org/10.1021/acs.chemmater.5b00025 | Ba8.01 Ga15.89 Zn0.006 Sn30.1 | Ba8.01Zn0.006Ga15.89Sn30.1 | Ba8.01Ga15.89Zn0.006Sn30.1 |  |  | Stoichiometric Formula |  | 2015 | 420 | 119.85 | 382.8 | 17.56232 | 0 | 0.8414527 | 0.8766 | 0 |  |  | False |  |  | the samples were soaked at 763 K for 10 h more to help the molten state mix more homogeneously | Not mentioned | self flux method | Not mentioned | Not mentioned | Single Crystal | Bulk
6118 | ESTM | https://doi.org/10.1021/acs.chemmater.5b00025 | Ba8.01 Ga15.89 Zn0.006 Sn30.1 | Ba8.01Zn0.006Ga15.89Sn30.1 | Ba8.01Ga15.89Zn0.006Sn30.1 |  |  | Stoichiometric Formula |  | 2015 | 460 | 114.29 | 391 | 17.47276949 | 0 | 0.9223633 | 0.8714 | 2.407344e-16 |  |  | False |  |  | the samples were soaked at 763 K for 10 h more to help the molten state mix more homogeneously | Not mentioned | self flux method | Not mentioned | Not mentioned | Single Crystal | Bulk
6119 | ESTM | https://doi.org/10.1021/acs.chemmater.5b00025 | Ba8.01 Ga15.89 Zn0.006 Sn30.1 | Ba8.01Zn0.006Ga15.89Sn30.1 | Ba8.01Ga15.89Zn0.006Sn30.1 |  |  | Stoichiometric Formula |  | 2015 | 540 | 109.4 | 404.6 | 17.87 | 0.002177219 | 0.9462632 | 1.022 | 0.002172489 |  |  | False |  |  | the samples were soaked at 763 K for 10 h more to help the molten state mix more homogeneously | Not mentioned | self flux method | Not mentioned | Not mentioned | Single Crystal | Bulk
6120 | ESTM | https://doi.org/10.1021/acs.chemmater.5b00025 | Ba8.01 Ga15.89 Zn0.006 Sn30.1 | Ba8.01Zn0.006Ga15.89Sn30.1 | Ba8.01Ga15.89Zn0.006Sn30.1 |  |  | Stoichiometric Formula |  | 2015 | 500 | 110.5 | 398.9 | 17.58289 | 2.020551e-16 | 0.9684343 | 0.9078 | 0 |  |  | False |  |  | the samples were soaked at 763 K for 10 h more to help the molten state mix more homogeneously | Not mentioned | self flux method | Not mentioned | Not mentioned | Single Crystal | Bulk
6121 | ESTM | https://doi.org/10.1021/acs.chemmater.5b00025 | Ba8 Ga15.88 Zn0.007 Sn30.12 | Ba8Zn0.007Ga15.88Sn30.12 | Ba8Ga15.88Zn0.007Sn30.12 |  |  | Stoichiometric Formula |  | 2015 | 300 | 167.5 | 320.4 | 17.1949068 | 2.066143e-16 | 0.515 | 1.001645 | 2.155773e-16 |  |  | False |  |  | the samples were soaked at 763 K for 10 h more to help the molten state mix more homogeneously | Not mentioned | self flux method | Not mentioned | Not mentioned | Single Crystal | Bulk
6122 | ESTM | https://doi.org/10.1021/acs.chemmater.5b00025 | Ba8 Ga15.88 Zn0.007 Sn30.12 | Ba8Zn0.007Ga15.88Sn30.12 | Ba8Ga15.88Zn0.007Sn30.12 |  |  | Stoichiometric Formula |  | 2015 | 340 | 156.2 | 341 | 18.1630922 | 1.956007e-16 | 0.6588 | 0.9373788 | 1.68522e-16 |  |  | False |  |  | the samples were soaked at 763 K for 10 h more to help the molten state mix more homogeneously | Not mentioned | self flux method | Not mentioned | Not mentioned | Single Crystal | Bulk
6123 | ESTM | https://doi.org/10.1021/acs.chemmater.5b00025 | Ba8 Ga15.88 Zn0.007 Sn30.12 | Ba8Zn0.007Ga15.88Sn30.12 | Ba8Ga15.88Zn0.007Sn30.12 |  |  | Stoichiometric Formula |  | 2015 | 380 | 146.99 | 360 | 19.049904 | 1.864951e-16 | 0.7935 | 0.9122827 | 0 |  |  | False |  |  | the samples were soaked at 763 K for 10 h more to help the molten state mix more homogeneously | Not mentioned | self flux method | Not mentioned | Not mentioned | Single Crystal | Bulk
6124 | ESTM | https://doi.org/10.1021/acs.chemmater.5b00025 | Ba8 Ga15.88 Zn0.007 Sn30.12 | Ba8Zn0.007Ga15.88Sn30.12 | Ba8Ga15.88Zn0.007Sn30.12 |  |  | Stoichiometric Formula |  | 2015 | 580 | 118.9 | 384.7 | 17.5965 | 0 | 0.8157 | 1.251191 | 1.361068e-16 |  |  | False |  |  | the samples were soaked at 763 K for 10 h more to help the molten state mix more homogeneously | Not mentioned | self flux method | Not mentioned | Not mentioned | Single Crystal | Bulk
6125 | ESTM | https://doi.org/10.1021/acs.chemmater.5b00025 | Ba8 Ga15.88 Zn0.007 Sn30.12 | Ba8Zn0.007Ga15.88Sn30.12 | Ba8Ga15.88Zn0.007Sn30.12 |  |  | Stoichiometric Formula |  | 2015 | 420 | 136.84 | 374 | 19.23 | 0.00464733 | 0.9046 | 0.8928366 | 1.227308e-16 |  |  | False |  |  | the samples were soaked at 763 K for 10 h more to help the molten state mix more homogeneously | Not mentioned | self flux method | Not mentioned | Not mentioned | Single Crystal | Bulk
6126 | ESTM | https://doi.org/10.1021/acs.chemmater.5b00025 | Ba8 Ga15.88 Zn0.007 Sn30.12 | Ba8Zn0.007Ga15.88Sn30.12 | Ba8Ga15.88Zn0.007Sn30.12 |  |  | Stoichiometric Formula |  | 2015 | 540 | 120.23 | 396.48 | 18.89972 | 0 | 0.9882 | 1.032772 | 4.49392e-16 |  |  | False |  |  | the samples were soaked at 763 K for 10 h more to help the molten state mix more homogeneously | Not mentioned | self flux method | Not mentioned | Not mentioned | Single Crystal | Bulk
6127 | ESTM | https://doi.org/10.1021/acs.chemmater.5b00025 | Ba8 Ga15.88 Zn0.007 Sn30.12 | Ba8Zn0.007Ga15.88Sn30.12 | Ba8Ga15.88Zn0.007Sn30.12 |  |  | Stoichiometric Formula |  | 2015 | 460 | 130 | 389.1 | 19.6818453 | 1.805071e-16 | 1.0222 | 0.8857023 | 2.172223e-16 |  |  | False |  |  | the samples were soaked at 763 K for 10 h more to help the molten state mix more homogeneously | Not mentioned | self flux method | Not mentioned | Not mentioned | Single Crystal | Bulk
6128 | ESTM | https://doi.org/10.1021/acs.chemmater.5b00025 | Ba8 Ga15.88 Zn0.007 Sn30.12 | Ba8Zn0.007Ga15.88Sn30.12 | Ba8Ga15.88Zn0.007Sn30.12 |  |  | Stoichiometric Formula |  | 2015 | 500 | 123.1 | 400 | 19.696 | 1.803774e-16 | 1.0719 | 0.9187424 | 0 |  |  | False |  |  | the samples were soaked at 763 K for 10 h more to help the molten state mix more homogeneously | Not mentioned | self flux method | Not mentioned | Not mentioned | Single Crystal | Bulk
6129 | ESTM | https://doi.org/10.1021/acs.chemmater.5b02933 | Ba0.5 Cr5 Se8 | Ba0.5Cr5Se8 | Ba0.5Cr5Se8 |  |  | Stoichiometric Formula |  | 2015 | 300 | 3.72 | 227.55 | 0.1926178893 | 0 | 0.005298 | 1.090702 | 4.911448e-16 |  |  | False |  |  | mechanical alloying, followed by grinding and heating in a sealed tube | Not mentioned | spark plasma sintering at 973K from 28 to 50 MPa | Not mentioned | Not mentioned | Polycrystalline | Bulk
6130 | ESTM | https://doi.org/10.1021/acs.chemmater.5b02933 | Ba0.5 Cr5 Se8 | Ba0.5Cr5Se8 | Ba0.5Cr5Se8 |  |  | Stoichiometric Formula |  | 2015 | 389 | 4.71 | 258.16 | 0.3139054 | 0 | 0.01046 | 1.167392 | 4.975306e-16 |  |  | False |  |  | mechanical alloying, followed by grinding and heating in a sealed tube | Not mentioned | spark plasma sintering at 973K from 28 to 50 MPa | Not mentioned | Not mentioned | Polycrystalline | Bulk
6131 | ESTM | https://doi.org/10.1021/acs.chemmater.5b02933 | Ba0.5 Cr5 Se8 | Ba0.5Cr5Se8 | Ba0.5Cr5Se8 |  |  | Stoichiometric Formula |  | 2015 | 507.37 | 7.09 | 285.81 | 0.5791634 | 0 | 0.023 | 1.277609 | 3.01691e-16 |  |  | False |  |  | mechanical alloying, followed by grinding and heating in a sealed tube | Not mentioned | spark plasma sintering at 973K from 28 to 50 MPa | Not mentioned | Not mentioned | Polycrystalline | Bulk
6132 | ESTM | https://doi.org/10.1021/acs.chemmater.5b02933 | Ba0.5 Cr5 Se8 | Ba0.5Cr5Se8 | Ba0.5Cr5Se8 |  |  | Stoichiometric Formula |  | 2015 | 625.79 | 12.4 | 312.16 | 1.208304 | 1.837655e-16 | 0.05145 | 1.469669 | 4.046002e-16 |  |  | False |  |  | mechanical alloying, followed by grinding and heating in a sealed tube | Not mentioned | spark plasma sintering at 973K from 28 to 50 MPa | Not mentioned | Not mentioned | Polycrystalline | Bulk
6133 | ESTM | https://doi.org/10.1021/acs.chemmater.5b02933 | Ba0.5 Cr5 Se8 | Ba0.5Cr5Se8 | Ba0.5Cr5Se8 |  |  | Stoichiometric Formula |  | 2015 | 743 | 14.11 | 294.26 | 1.22177 | 1.817401e-16 | 0.095 | 0.9555528 | 0 |  |  | False |  |  | mechanical alloying, followed by grinding and heating in a sealed tube | Not mentioned | spark plasma sintering at 973K from 28 to 50 MPa | Not mentioned | Not mentioned | Polycrystalline | Bulk
6134 | ESTM | https://doi.org/10.1021/acs.chemmater.5b02933 | Ba0.5 Cr5 Se8 | Ba0.5Cr5Se8 | Ba0.5Cr5Se8 |  |  | Stoichiometric Formula |  | 2015 | 803 | 16.4 | 268.92 | 1.186015 | 1.872191e-16 | 0.11197 | 0.850558 | 1.23942e-16 |  |  | False |  |  | mechanical alloying, followed by grinding and heating in a sealed tube | Not mentioned | spark plasma sintering at 973K from 28 to 50 MPa | Not mentioned | Not mentioned | Polycrystalline | Bulk
6135 | ESTM | https://doi.org/10.1021/acs.chemmater.5b02933 | Ba0.5 Cr5 Se8 | Ba0.5Cr5Se8 | Ba0.5Cr5Se8 |  |  | Stoichiometric Formula |  | 2015 | 833 | 19.07 | 250 | 1.191875 | 0 | 0.1154 | 0.8603396 | 0 |  |  | False |  |  | mechanical alloying, followed by grinding and heating in a sealed tube | Not mentioned | spark plasma sintering at 973K from 28 to 50 MPa | Not mentioned | Not mentioned | Polycrystalline | Bulk
6136 | ESTM | https://doi.org/10.1021/acs.chemmater.5b02933 | Ba0.5 Cr5 Se8 | Ba0.5Cr5Se8 | Ba0.5Cr5Se8 |  |  | Stoichiometric Formula |  | 2015 | 862 | 22.65 | 225 | 1.14665625 | 0 | 0.114 | 0.8670331 | 0 |  |  | False |  |  | mechanical alloying, followed by grinding and heating in a sealed tube | Not mentioned | spark plasma sintering at 973K from 28 to 50 MPa | Not mentioned | Not mentioned | Polycrystalline | Bulk
6137 | ESTM | https://doi.org/10.1021/acs.chemmater.6b02772 | Ge0.55 Pb0.45 Te1 | Ge0.55Te1Pb0.45 | Ge0.55Pb0.45Te |  |  | Stoichiometric Formula |  | 2016 | 300 | 759.49 | 50 | 1.898725 | 0 | 0.02273015 | 2.506 | 0 |  |  | False |  |  | starting powders heated at 1273 K for 20 h for complete reaction and homogeneity, slowly cooled to 873 K, and then held for 4 h followed by quenching in liquid nitrogen. The ingot is then ball milled at 200 rpm for 6 h | Not mentioned | spark plasma sintering at 773 K for 5 min under an axial pressure of 50 MPa. | Not mentioned | Not mentioned | Polycrystalline | Bulk
6138 | ESTM | https://doi.org/10.1021/acs.chemmater.6b02772 | Ge0.55 Pb0.45 Te1 | Ge0.55Te1Pb0.45 | Ge0.55Pb0.45Te |  |  | Stoichiometric Formula |  | 2016 | 373 | 638.3 | 63.35 | 2.56164 | 0 | 0.04477468 | 2.134 | 1.549736e-16 |  |  | False |  |  | starting powders heated at 1273 K for 20 h for complete reaction and homogeneity, slowly cooled to 873 K, and then held for 4 h followed by quenching in liquid nitrogen. The ingot is then ball milled at 200 rpm for 6 h | Not mentioned | spark plasma sintering at 773 K for 5 min under an axial pressure of 50 MPa. | Not mentioned | Not mentioned | Polycrystalline | Bulk
6139 | ESTM | https://doi.org/10.1021/acs.chemmater.6b02772 | Ge0.55 Pb0.45 Te1 | Ge0.55Te1Pb0.45 | Ge0.55Pb0.45Te |  |  | Stoichiometric Formula |  | 2016 | 472 | 480 | 84.47 | 3.424886832 | 1.296654e-16 | 0.07959363 | 2.031 | 1.74358e-16 |  |  | False |  |  | starting powders heated at 1273 K for 20 h for complete reaction and homogeneity, slowly cooled to 873 K, and then held for 4 h followed by quenching in liquid nitrogen. The ingot is then ball milled at 200 rpm for 6 h | Not mentioned | spark plasma sintering at 773 K for 5 min under an axial pressure of 50 MPa. | Not mentioned | Not mentioned | Polycrystalline | Bulk
6140 | ESTM | https://doi.org/10.1021/acs.chemmater.6b02772 | Ge0.55 Pb0.45 Te1 | Ge0.55Te1Pb0.45 | Ge0.55Pb0.45Te |  |  | Stoichiometric Formula |  | 2016 | 571 | 384.62 | 101.24 | 3.942177 | 0 | 0.1000437 | 2.25 | 0 |  |  | False |  |  | starting powders heated at 1273 K for 20 h for complete reaction and homogeneity, slowly cooled to 873 K, and then held for 4 h followed by quenching in liquid nitrogen. The ingot is then ball milled at 200 rpm for 6 h | Not mentioned | spark plasma sintering at 773 K for 5 min under an axial pressure of 50 MPa. | Not mentioned | Not mentioned | Polycrystalline | Bulk
6141 | ESTM | https://doi.org/10.1021/acs.chemmater.6b02772 | Ge0.55 Pb0.45 Te1 | Ge0.55Te1Pb0.45 | Ge0.55Pb0.45Te |  |  | Stoichiometric Formula |  | 2016 | 671 | 416.67 | 112.42 | 5.265982 | 0 | 0.207 | 1.77 | 0.03559755 |  |  | False |  |  | starting powders heated at 1273 K for 20 h for complete reaction and homogeneity, slowly cooled to 873 K, and then held for 4 h followed by quenching in liquid nitrogen. The ingot is then ball milled at 200 rpm for 6 h | Not mentioned | spark plasma sintering at 773 K for 5 min under an axial pressure of 50 MPa. | Not mentioned | Not mentioned | Polycrystalline | Bulk
6142 | ESTM | https://doi.org/10.1021/acs.chemmater.6b02772 | Ge0.55 Pb0.45 Te1 | Ge0.55Te1Pb0.45 | Ge0.55Pb0.45Te |  |  | Stoichiometric Formula |  | 2016 | 721 | 394.74 | 128.57 | 6.525149 | 0 | 0.283 | 1.72 | 0.03348009 |  |  | False |  |  | starting powders heated at 1273 K for 20 h for complete reaction and homogeneity, slowly cooled to 873 K, and then held for 4 h followed by quenching in liquid nitrogen. The ingot is then ball milled at 200 rpm for 6 h | Not mentioned | spark plasma sintering at 773 K for 5 min under an axial pressure of 50 MPa. | Not mentioned | Not mentioned | Polycrystalline | Bulk
6146 | ESTM | https://doi.org/10.1021/acs.chemmater.6b02772 | Ge0.55 Pb0.45 Te0.2 Se0.8 | Ge0.55Te0.2Pb0.45Se0.8 | Ge0.55Pb0.45Te0.2Se0.8 |  |  | Stoichiometric Formula |  | 2016 | 569 | 23.21 | 230 | 1.132 | 0.08463693 | 0.07050219 | 0.9136 | 0 |  |  | False |  |  | starting powders heated at 1273 K for 20 h for complete reaction and homogeneity, slowly cooled to 873 K, and then held for 4 h followed by quenching in liquid nitrogen. The ingot is then ball milled at 200 rpm for 6 h | Not mentioned | spark plasma sintering at 773 K for 5 min under an axial pressure of 50 MPa. | Not mentioned | Not mentioned | Polycrystalline | Bulk
6155 | ESTM | https://doi.org/10.1021/acs.chemmater.6b02772 | Ge0.55 Pb0.45 Te0.4 Se0.6 | Ge0.55Te0.4Pb0.45Se0.6 | Ge0.55Pb0.45Te0.4Se0.6 |  |  | Stoichiometric Formula |  | 2016 | 300 | 80.88 | 237.5 | 4.5621375 | 1.946847e-16 | 0.1507314 | 0.908 | 0 |  |  | False |  |  | starting powders heated at 1273 K for 20 h for complete reaction and homogeneity, slowly cooled to 873 K, and then held for 4 h followed by quenching in liquid nitrogen. The ingot is then ball milled at 200 rpm for 6 h | Not mentioned | spark plasma sintering at 773 K for 5 min under an axial pressure of 50 MPa. | Not mentioned | Not mentioned | Polycrystalline | Bulk
6156 | ESTM | https://doi.org/10.1021/acs.chemmater.6b02772 | Ge0.55 Pb0.45 Te0.4 Se0.6 | Ge0.55Te0.4Pb0.45Se0.6 | Ge0.55Pb0.45Te0.4Se0.6 |  |  | Stoichiometric Formula |  | 2016 | 370 | 80.7 | 257.5 | 5.350914375 | 1.659863e-16 | 0.2477895 | 0.799 | 2.240254e-16 |  |  | False |  |  | starting powders heated at 1273 K for 20 h for complete reaction and homogeneity, slowly cooled to 873 K, and then held for 4 h followed by quenching in liquid nitrogen. The ingot is then ball milled at 200 rpm for 6 h | Not mentioned | spark plasma sintering at 773 K for 5 min under an axial pressure of 50 MPa. | Not mentioned | Not mentioned | Polycrystalline | Bulk
6161 | ESTM | https://doi.org/10.1021/acs.chemmater.6b02772 | Ge0.55 Pb0.45 Te0.5 Se0.5 | Ge0.55Te0.5Pb0.45Se0.5 | Ge0.55Pb0.45Te0.5Se0.5 |  |  | Stoichiometric Formula |  | 2016 | 300 | 103.77 | 220.5 | 5.045323 | 0 | 0.25 | 0.668 | 0.09365449 |  |  | False |  |  | starting powders heated at 1273 K for 20 h for complete reaction and homogeneity, slowly cooled to 873 K, and then held for 4 h followed by quenching in liquid nitrogen. The ingot is then ball milled at 200 rpm for 6 h | Not mentioned | spark plasma sintering at 773 K for 5 min under an axial pressure of 50 MPa. | Not mentioned | Not mentioned | Polycrystalline | Bulk
6162 | ESTM | https://doi.org/10.1021/acs.chemmater.6b02772 | Ge0.55 Pb0.45 Te0.5 Se0.5 | Ge0.55Te0.5Pb0.45Se0.5 | Ge0.55Pb0.45Te0.5Se0.5 |  |  | Stoichiometric Formula |  | 2016 | 370 | 100 | 249 | 6.2001 | 1.432523e-16 | 0.4 | 0.6 | 0.04415125 |  |  | False |  |  | starting powders heated at 1273 K for 20 h for complete reaction and homogeneity, slowly cooled to 873 K, and then held for 4 h followed by quenching in liquid nitrogen. The ingot is then ball milled at 200 rpm for 6 h | Not mentioned | spark plasma sintering at 773 K for 5 min under an axial pressure of 50 MPa. | Not mentioned | Not mentioned | Polycrystalline | Bulk
6163 | ESTM | https://doi.org/10.1021/acs.chemmater.6b02772 | Ge0.55 Pb0.45 Te0.5 Se0.5 | Ge0.55Te0.5Pb0.45Se0.5 | Ge0.55Pb0.45Te0.5Se0.5 |  |  | Stoichiometric Formula |  | 2016 | 470 | 68.75 | 300.62 | 6.213101 | 1.429525e-16 | 0.58 | 0.529 | 0.04825055 |  |  | False |  |  | starting powders heated at 1273 K for 20 h for complete reaction and homogeneity, slowly cooled to 873 K, and then held for 4 h followed by quenching in liquid nitrogen. The ingot is then ball milled at 200 rpm for 6 h | Not mentioned | spark plasma sintering at 773 K for 5 min under an axial pressure of 50 MPa. | Not mentioned | Not mentioned | Polycrystalline | Bulk
6164 | ESTM | https://doi.org/10.1021/acs.chemmater.6b02772 | Ge0.55 Pb0.45 Te0.5 Se0.5 | Ge0.55Te0.5Pb0.45Se0.5 | Ge0.55Pb0.45Te0.5Se0.5 |  |  | Stoichiometric Formula |  | 2016 | 569 | 75.34 | 293.17 | 6.475371 | 1.371625e-16 | 0.788 | 0.502 | 0.06857691 |  |  | False |  |  | starting powders heated at 1273 K for 20 h for complete reaction and homogeneity, slowly cooled to 873 K, and then held for 4 h followed by quenching in liquid nitrogen. The ingot is then ball milled at 200 rpm for 6 h | Not mentioned | spark plasma sintering at 773 K for 5 min under an axial pressure of 50 MPa. | Not mentioned | Not mentioned | Polycrystalline | Bulk
6165 | ESTM | https://doi.org/10.1021/acs.chemmater.6b02772 | Ge0.55 Pb0.45 Te0.5 Se0.5 | Ge0.55Te0.5Pb0.45Se0.5 | Ge0.55Pb0.45Te0.5Se0.5 |  |  | Stoichiometric Formula |  | 2016 | 668 | 100 | 279.5 | 7.812025 | 1.136938e-16 | 1.464 | 0.39 | 0.08602482 |  |  | False |  |  | starting powders heated at 1273 K for 20 h for complete reaction and homogeneity, slowly cooled to 873 K, and then held for 4 h followed by quenching in liquid nitrogen. The ingot is then ball milled at 200 rpm for 6 h | Not mentioned | spark plasma sintering at 773 K for 5 min under an axial pressure of 50 MPa. | Not mentioned | Not mentioned | Polycrystalline | Bulk
6166 | ESTM | https://doi.org/10.1021/acs.chemmater.6b02772 | Ge0.55 Pb0.45 Te0.5 Se0.5 | Ge0.55Te0.5Pb0.45Se0.5 | Ge0.55Pb0.45Te0.5Se0.5 |  |  | Stoichiometric Formula |  | 2016 | 721 | 120 | 273.13 | 8.951999628 | 0 | 1.555 | 0.4555 | 0.08875209 |  |  | False |  |  | starting powders heated at 1273 K for 20 h for complete reaction and homogeneity, slowly cooled to 873 K, and then held for 4 h followed by quenching in liquid nitrogen. The ingot is then ball milled at 200 rpm for 6 h | Not mentioned | spark plasma sintering at 773 K for 5 min under an axial pressure of 50 MPa. | Not mentioned | Not mentioned | Polycrystalline | Bulk
6168 | ESTM | https://doi.org/10.1021/acs.chemmater.6b02772 | Ge0.55 Pb0.45 Te0.8 Se0.2 | Ge0.55Te0.8Pb0.45Se0.2 | Ge0.55Pb0.45Te0.8Se0.2 |  |  | Stoichiometric Formula |  | 2016 | 370 | 319.15 | 100 | 3.1915 | 0 | 0.1186193 | 0.9955 | 0 |  |  | False |  |  | starting powders heated at 1273 K for 20 h for complete reaction and homogeneity, slowly cooled to 873 K, and then held for 4 h followed by quenching in liquid nitrogen. The ingot is then ball milled at 200 rpm for 6 h | Not mentioned | spark plasma sintering at 773 K for 5 min under an axial pressure of 50 MPa. | Not mentioned | Not mentioned | Polycrystalline | Bulk
6169 | ESTM | https://doi.org/10.1021/acs.chemmater.6b02772 | Ge0.55 Pb0.45 Te0.8 Se0.2 | Ge0.55Te0.8Pb0.45Se0.2 | Ge0.55Pb0.45Te0.8Se0.2 |  |  | Stoichiometric Formula |  | 2016 | 470 | 239.04 | 126.7 | 3.837283 | 0 | 0.18 | 0.968 | 0.03507973 |  |  | False |  |  | starting powders heated at 1273 K for 20 h for complete reaction and homogeneity, slowly cooled to 873 K, and then held for 4 h followed by quenching in liquid nitrogen. The ingot is then ball milled at 200 rpm for 6 h | Not mentioned | spark plasma sintering at 773 K for 5 min under an axial pressure of 50 MPa. | Not mentioned | Not mentioned | Polycrystalline | Bulk
6170 | ESTM | https://doi.org/10.1021/acs.chemmater.6b02772 | Ge0.55 Pb0.45 Te0.8 Se0.2 | Ge0.55Te0.8Pb0.45Se0.2 | Ge0.55Pb0.45Te0.8Se0.2 |  |  | Stoichiometric Formula |  | 2016 | 569 | 195.44 | 149.07 | 4.343041 | 0 | 0.24 | 1.124 | 0.08392998 |  |  | False |  |  | starting powders heated at 1273 K for 20 h for complete reaction and homogeneity, slowly cooled to 873 K, and then held for 4 h followed by quenching in liquid nitrogen. The ingot is then ball milled at 200 rpm for 6 h | Not mentioned | spark plasma sintering at 773 K for 5 min under an axial pressure of 50 MPa. | Not mentioned | Not mentioned | Polycrystalline | Bulk
6171 | ESTM | https://doi.org/10.1021/acs.chemmater.6b02772 | Ge0.55 Pb0.45 Te0.8 Se0.2 | Ge0.55Te0.8Pb0.45Se0.2 | Ge0.55Pb0.45Te0.8Se0.2 |  |  | Stoichiometric Formula |  | 2016 | 668 | 298.51 | 129.81 | 5.030083 | 1.765733e-16 | 0.3 | 1.028 | 0.08952519 |  |  | False |  |  | starting powders heated at 1273 K for 20 h for complete reaction and homogeneity, slowly cooled to 873 K, and then held for 4 h followed by quenching in liquid nitrogen. The ingot is then ball milled at 200 rpm for 6 h | Not mentioned | spark plasma sintering at 773 K for 5 min under an axial pressure of 50 MPa. | Not mentioned | Not mentioned | Polycrystalline | Bulk
6172 | ESTM | https://doi.org/10.1021/acs.chemmater.6b02772 | Ge0.55 Pb0.45 Te0.8 Se0.2 | Ge0.55Te0.8Pb0.45Se0.2 | Ge0.55Pb0.45Te0.8Se0.2 |  |  | Stoichiometric Formula |  | 2016 | 721 | 300 | 142.86 | 6.12269388 | 0 | 0.383 | 1.175 | 0.01906288 |  |  | False |  |  | starting powders heated at 1273 K for 20 h for complete reaction and homogeneity, slowly cooled to 873 K, and then held for 4 h followed by quenching in liquid nitrogen. The ingot is then ball milled at 200 rpm for 6 h | Not mentioned | spark plasma sintering at 773 K for 5 min under an axial pressure of 50 MPa. | Not mentioned | Not mentioned | Polycrystalline | Bulk
6173 | ESTM | https://doi.org/10.1021/acs.chemmater.6b04898 | Zr1 Ni1 Pb1 | ZrNiPb | ZrNiPb |  |  | Stoichiometric Formula |  | 2017 | 303 | 145.9 | -228.2 | 7.597777516 | 0 | 0.0300186 | 7.669 | 1.155766e-16 |  |  | False |  |  | arc melting of elements and then high energy ball milling for 20 h | Not mentioned | sintered by direct current-induced hot pressing at 1173 K for 2 min | 1073 | 1 week | Polycrystalline | Bulk
6174 | ESTM | https://doi.org/10.1021/acs.chemmater.6b04898 | Zr1 Ni1 Pb1 | ZrNiPb | ZrNiPb |  |  | Stoichiometric Formula |  | 2017 | 475 | 165.7 | -260.8 | 11.27036 | 0 | 0.09281241 | 5.768 | 1.495251e-16 |  |  | False |  |  | arc melting of elements and then high energy ball milling for 20 h | Not mentioned | sintered by direct current-induced hot pressing at 1173 K for 2 min | 1073 | 1 week | Polycrystalline | Bulk
6175 | ESTM | https://doi.org/10.1021/acs.chemmater.6b04898 | Zr1 Ni1 Pb1 | ZrNiPb | ZrNiPb |  |  | Stoichiometric Formula |  | 2017 | 673 | 296.03 | -198.8 | 11.8 | 0.008514247 | 0.145 | 5.47 | 0.001248188 |  |  | False |  |  | arc melting of elements and then high energy ball milling for 20 h | Not mentioned | sintered by direct current-induced hot pressing at 1173 K for 2 min | 1073 | 1 week | Polycrystalline | Bulk
6176 | ESTM | https://doi.org/10.1021/acs.chemmater.6b04898 | Zr1 Ni1 Pb1 | ZrNiPb | ZrNiPb |  |  | Stoichiometric Formula |  | 2017 | 871 | 612.19 | -124.9 | 9.55017 | 0 | 0.1212565 | 6.86 | 4.577993e-16 |  |  | False |  |  | arc melting of elements and then high energy ball milling for 20 h | Not mentioned | sintered by direct current-induced hot pressing at 1173 K for 2 min | 1073 | 1 week | Polycrystalline | Bulk
6177 | ESTM | https://doi.org/10.1021/acs.chemmater.6b04898 | Zr1 Ni1 Pb0.92 Sn0.6 Bi0.02 | Zr1Ni1Sn0.6Bi0.02Pb0.92 | ZrNiPb0.92Sn0.6Bi0.02 |  |  | Stoichiometric Formula |  | 2017 | 303 | 3333.33 | -97 | 31.36330197 | 0 | 0.1610692 | 5.9 | 3.446417e-16 |  |  | False |  |  | arc melting of elements and then high energy ball milling for 20 h | Not mentioned | sintered by direct current-induced hot pressing at 1173 K for 2 min | 1073 | 1 week | Polycrystalline | Bulk
6178 | ESTM | https://doi.org/10.1021/acs.chemmater.6b04898 | Zr1 Ni1 Pb0.92 Sn0.6 Bi0.02 | Zr1Ni1Sn0.6Bi0.02Pb0.92 | ZrNiPb0.92Sn0.6Bi0.02 |  |  | Stoichiometric Formula |  | 2017 | 475 | 2769.64 | -126.9 | 44.6012 | 0 | 0.3629282 | 5.8374 | 3.059071e-16 |  |  | False |  |  | arc melting of elements and then high energy ball milling for 20 h | Not mentioned | sintered by direct current-induced hot pressing at 1173 K for 2 min | 1073 | 1 week | Polycrystalline | Bulk
6179 | ESTM | https://doi.org/10.1021/acs.chemmater.6b04898 | Zr1 Ni1 Pb0.92 Sn0.6 Bi0.02 | Zr1Ni1Sn0.6Bi0.02Pb0.92 | ZrNiPb0.92Sn0.6Bi0.02 |  |  | Stoichiometric Formula |  | 2017 | 673 | 2184.7 | -152.5 | 50.80793 | 1.398488e-16 | 0.582 | 5.854 | 0.003623582 |  |  | False |  |  | arc melting of elements and then high energy ball milling for 20 h | Not mentioned | sintered by direct current-induced hot pressing at 1173 K for 2 min | 1073 | 1 week | Polycrystalline | Bulk
6180 | ESTM | https://doi.org/10.1021/acs.chemmater.6b04898 | Zr1 Ni1 Pb0.92 Sn0.6 Bi0.02 | Zr1Ni1Sn0.6Bi0.02Pb0.92 | ZrNiPb0.92Sn0.6Bi0.02 |  |  | Stoichiometric Formula |  | 2017 | 771 | 1967.61 | -161.7 | 51.44688 | 1.381119e-16 | 0.6722974 | 5.9 | 0 |  |  | False |  |  | arc melting of elements and then high energy ball milling for 20 h | Not mentioned | sintered by direct current-induced hot pressing at 1173 K for 2 min | 1073 | 1 week | Polycrystalline | Bulk
6181 | ESTM | https://doi.org/10.1021/acs.chemmater.6b04898 | Zr1 Ni1 Pb0.92 Sn0.6 Bi0.02 | Zr1Ni1Sn0.6Bi0.02Pb0.92 | ZrNiPb0.92Sn0.6Bi0.02 |  |  | Stoichiometric Formula |  | 2017 | 871 | 1784.5 | -168.66 | 50.76224 | 1.399747e-16 | 0.7409738 | 5.967 | 0 |  |  | False |  |  | arc melting of elements and then high energy ball milling for 20 h | Not mentioned | sintered by direct current-induced hot pressing at 1173 K for 2 min | 1073 | 1 week | Polycrystalline | Bulk
6182 | ESTM | https://doi.org/10.1021/acs.chemmater.6b04898 | Zr1 Ni1 Pb0.94 Sn0.4 Bi0.02 | Zr1Ni1Sn0.4Bi0.02Pb0.94 | ZrNiPb0.94Sn0.4Bi0.02 |  |  | Stoichiometric Formula |  | 2017 | 303 | 3764.5 | -85.24 | 27.35232 | 1.298871e-16 | 0.1400266 | 5.9187 | 1.982165e-16 |  |  | False |  |  | arc melting of elements and then high energy ball milling for 20 h | Not mentioned | sintered by direct current-induced hot pressing at 1173 K for 2 min | 1073 | 1 week | Polycrystalline | Bulk
6183 | ESTM | https://doi.org/10.1021/acs.chemmater.6b04898 | Zr1 Ni1 Pb0.94 Sn0.4 Bi0.02 | Zr1Ni1Sn0.4Bi0.02Pb0.94 | ZrNiPb0.94Sn0.4Bi0.02 |  |  | Stoichiometric Formula |  | 2017 | 475 | 2930 | -115.61 | 39.16142 | 0 | 0.3335427 | 5.577 | 1.664289e-16 |  |  | False |  |  | arc melting of elements and then high energy ball milling for 20 h | Not mentioned | sintered by direct current-induced hot pressing at 1173 K for 2 min | 1073 | 1 week | Polycrystalline | Bulk
6184 | ESTM | https://doi.org/10.1021/acs.chemmater.6b04898 | Zr1 Ni1 Pb0.94 Sn0.4 Bi0.02 | Zr1Ni1Sn0.4Bi0.02Pb0.94 | ZrNiPb0.94Sn0.4Bi0.02 |  |  | Stoichiometric Formula |  | 2017 | 673 | 2246.55 | -142.32 | 45.50383 | 1.561501e-16 | 0.5768333 | 5.309 | 0 |  |  | False |  |  | arc melting of elements and then high energy ball milling for 20 h | Not mentioned | sintered by direct current-induced hot pressing at 1173 K for 2 min | 1073 | 1 week | Polycrystalline | Bulk
6185 | ESTM | https://doi.org/10.1021/acs.chemmater.6b04898 | Zr1 Ni1 Pb0.94 Sn0.4 Bi0.02 | Zr1Ni1Sn0.4Bi0.02Pb0.94 | ZrNiPb0.94Sn0.4Bi0.02 |  |  | Stoichiometric Formula |  | 2017 | 771 | 2066.1 | -148.9 | 45.80794 | 1.551135e-16 | 0.6622524 | 5.333 | 1.676435e-16 |  |  | False |  |  | arc melting of elements and then high energy ball milling for 20 h | Not mentioned | sintered by direct current-induced hot pressing at 1173 K for 2 min | 1073 | 1 week | Polycrystalline | Bulk
6186 | ESTM | https://doi.org/10.1021/acs.chemmater.6b04898 | Zr1 Ni1 Pb0.94 Sn0.4 Bi0.02 | Zr1Ni1Sn0.4Bi0.02Pb0.94 | ZrNiPb0.94Sn0.4Bi0.02 |  |  | Stoichiometric Formula |  | 2017 | 871 | 1925 | -152.56 | 44.80351568 | 0 | 0.7079544 | 5.5122 | 0 |  |  | False |  |  | arc melting of elements and then high energy ball milling for 20 h | Not mentioned | sintered by direct current-induced hot pressing at 1173 K for 2 min | 1073 | 1 week | Polycrystalline | Bulk
6187 | ESTM | https://doi.org/10.1021/acs.chemmater.6b04898 | Zr1 Ni1 Pb0.96 Sn0.2 Bi0.02 | Zr1Ni1Sn0.2Bi0.02Pb0.96 | ZrNiPb0.96Sn0.2Bi0.02 |  |  | Stoichiometric Formula |  | 2017 | 303 | 4451.28 | -84.5 | 31.78325202 | 0 | 0.145914 | 6.6 | 0 |  |  | False |  |  | arc melting of elements and then high energy ball milling for 20 h | Not mentioned | sintered by direct current-induced hot pressing at 1173 K for 2 min | 1073 | 1 week | Polycrystalline | Bulk
6188 | ESTM | https://doi.org/10.1021/acs.chemmater.6b04898 | Zr1 Ni1 Pb0.96 Sn0.2 Bi0.02 | Zr1Ni1Sn0.2Bi0.02Pb0.96 | ZrNiPb0.96Sn0.2Bi0.02 |  |  | Stoichiometric Formula |  | 2017 | 475 | 3511.2 | -110.9 | 43.18358 | 1.6454e-16 | 0.3234598 | 6.3415 | 1.716169e-16 |  |  | False |  |  | arc melting of elements and then high energy ball milling for 20 h | Not mentioned | sintered by direct current-induced hot pressing at 1173 K for 2 min | 1073 | 1 week | Polycrystalline | Bulk
6189 | ESTM | https://doi.org/10.1021/acs.chemmater.6b04898 | Zr1 Ni1 Pb0.96 Sn0.2 Bi0.02 | Zr1Ni1Sn0.2Bi0.02Pb0.96 | ZrNiPb0.96Sn0.2Bi0.02 |  |  | Stoichiometric Formula |  | 2017 | 673 | 2582.98 | -141.2 | 51.49801 | 1.379748e-16 | 0.5824901 | 5.95 | 1.905995e-16 |  |  | False |  |  | arc melting of elements and then high energy ball milling for 20 h | Not mentioned | sintered by direct current-induced hot pressing at 1173 K for 2 min | 1073 | 1 week | Polycrystalline | Bulk
6190 | ESTM | https://doi.org/10.1021/acs.chemmater.6b04898 | Zr1 Ni1 Pb0.96 Sn0.2 Bi0.02 | Zr1Ni1Sn0.2Bi0.02Pb0.96 | ZrNiPb0.96Sn0.2Bi0.02 |  |  | Stoichiometric Formula |  | 2017 | 771 | 2310 | -148.9 | 51.2154951 | 1.387359e-16 | 0.6526801 | 6.05 | 1.701022e-16 |  |  | False |  |  | arc melting of elements and then high energy ball milling for 20 h | Not mentioned | sintered by direct current-induced hot pressing at 1173 K for 2 min | 1073 | 1 week | Polycrystalline | Bulk
6191 | ESTM | https://doi.org/10.1021/acs.chemmater.6b04898 | Zr1 Ni1 Pb0.96 Sn0.2 Bi0.02 | Zr1Ni1Sn0.2Bi0.02Pb0.96 | ZrNiPb0.96Sn0.2Bi0.02 |  |  | Stoichiometric Formula |  | 2017 | 871 | 2100 | -152.2 | 48.646164 | 0 | 0.67685 | 6.26 | 0 |  |  | False |  |  | arc melting of elements and then high energy ball milling for 20 h | Not mentioned | sintered by direct current-induced hot pressing at 1173 K for 2 min | 1073 | 1 week | Polycrystalline | Bulk
6192 | ESTM | https://doi.org/10.1021/acs.chemmater.6b04898 | Zr1 Ni1 Pb0.985 Bi0.015 | Zr1Ni1Bi0.015Pb0.985 | ZrNiPb0.985Bi0.015 |  |  | Stoichiometric Formula |  | 2017 | 303 | 3475.5 | -90.61 | 28.53445 | 0 | 0.08003276 | 10.803 | 0 |  |  | False |  |  | arc melting of elements and then high energy ball milling for 20 h | Not mentioned | sintered by direct current-induced hot pressing at 1173 K for 2 min | 1073 | 1 week | Polycrystalline | Bulk
6193 | ESTM | https://doi.org/10.1021/acs.chemmater.6b04898 | Zr1 Ni1 Pb0.985 Bi0.015 | Zr1Ni1Bi0.015Pb0.985 | ZrNiPb0.985Bi0.015 |  |  | Stoichiometric Formula |  | 2017 | 475 | 2618.5 | -122.05 | 39.00571 | 1.821638e-16 | 0.2215968 | 8.361 | 1.252526e-16 |  |  | False |  |  | arc melting of elements and then high energy ball milling for 20 h | Not mentioned | sintered by direct current-induced hot pressing at 1173 K for 2 min | 1073 | 1 week | Polycrystalline | Bulk
6194 | ESTM | https://doi.org/10.1021/acs.chemmater.6b04898 | Zr1 Ni1 Pb0.985 Bi0.015 | Zr1Ni1Bi0.015Pb0.985 | ZrNiPb0.985Bi0.015 |  |  | Stoichiometric Formula |  | 2017 | 673 | 1945.07 | -149.8 | 43.64745 | 1.627914e-16 | 0.4057284 | 7.24 | 2.73637e-16 |  |  | False |  |  | arc melting of elements and then high energy ball milling for 20 h | Not mentioned | sintered by direct current-induced hot pressing at 1173 K for 2 min | 1073 | 1 week | Polycrystalline | Bulk
6195 | ESTM | https://doi.org/10.1021/acs.chemmater.6b04898 | Zr1 Ni1 Pb0.985 Bi0.015 | Zr1Ni1Bi0.015Pb0.985 | ZrNiPb0.985Bi0.015 |  |  | Stoichiometric Formula |  | 2017 | 771 | 1712.5 | -158 | 42.75085 | 0 | 0.4646 | 7.114 | 0.00274536 |  |  | False |  |  | arc melting of elements and then high energy ball milling for 20 h | Not mentioned | sintered by direct current-induced hot pressing at 1173 K for 2 min | 1073 | 1 week | Polycrystalline | Bulk
6196 | ESTM | https://doi.org/10.1021/acs.chemmater.6b04898 | Zr1 Ni1 Pb0.985 Bi0.015 | Zr1Ni1Bi0.015Pb0.985 | ZrNiPb0.985Bi0.015 |  |  | Stoichiometric Formula |  | 2017 | 871 | 1610.52 | -148.5 | 35.51558967 | 0 | 0.4278572 | 7.23 | 1.297422e-16 |  |  | False |  |  | arc melting of elements and then high energy ball milling for 20 h | Not mentioned | sintered by direct current-induced hot pressing at 1173 K for 2 min | 1073 | 1 week | Polycrystalline | Bulk
6197 | ESTM | https://doi.org/10.1021/acs.chemmater.6b04898 | Zr1 Ni1 Pb0.98 Bi0.02 | Zr1Ni1Bi0.02Pb0.98 | ZrNiPb0.98Bi0.02 |  |  | Stoichiometric Formula |  | 2017 | 303 | 3947 | -89.8 | 31.82876588 | 1.116196e-16 | 0.0890007 | 10.836 | 1.55929e-16 |  |  | False |  |  | arc melting of elements and then high energy ball milling for 20 h | Not mentioned | sintered by direct current-induced hot pressing at 1173 K for 2 min | 1073 | 1 week | Polycrystalline | Bulk
6198 | ESTM | https://doi.org/10.1021/acs.chemmater.6b04898 | Zr1 Ni1 Pb0.98 Bi0.02 | Zr1Ni1Bi0.02Pb0.98 | ZrNiPb0.98Bi0.02 |  |  | Stoichiometric Formula |  | 2017 | 475 | 3060 | -121.22 | 44.96452 | 0 | 0.2486397 | 8.59 | 1.116297e-16 |  |  | False |  |  | arc melting of elements and then high energy ball milling for 20 h | Not mentioned | sintered by direct current-induced hot pressing at 1173 K for 2 min | 1073 | 1 week | Polycrystalline | Bulk
6199 | ESTM | https://doi.org/10.1021/acs.chemmater.6b04898 | Zr1 Ni1 Pb0.98 Bi0.02 | Zr1Ni1Bi0.02Pb0.98 | ZrNiPb0.98Bi0.02 |  |  | Stoichiometric Formula |  | 2017 | 673 | 2305 | -146.94 | 49.76809 | 0 | 0.4569431 | 7.33 | 1.214837e-16 |  |  | False |  |  | arc melting of elements and then high energy ball milling for 20 h | Not mentioned | sintered by direct current-induced hot pressing at 1173 K for 2 min | 1073 | 1 week | Polycrystalline | Bulk
6200 | ESTM | https://doi.org/10.1021/acs.chemmater.6b04898 | Zr1 Ni1 Pb0.98 Bi0.02 | Zr1Ni1Bi0.02Pb0.98 | ZrNiPb0.98Bi0.02 |  |  | Stoichiometric Formula |  | 2017 | 771 | 2048.69 | -156.33 | 50.06808 | 1.419153e-16 | 0.5429323 | 7.11 | 2.044865e-16 |  |  | False |  |  | arc melting of elements and then high energy ball milling for 20 h | Not mentioned | sintered by direct current-induced hot pressing at 1173 K for 2 min | 1073 | 1 week | Polycrystalline | Bulk
6201 | ESTM | https://doi.org/10.1021/acs.chemmater.6b04898 | Zr1 Ni1 Pb0.98 Bi0.02 | Zr1Ni1Bi0.02Pb0.98 | ZrNiPb0.98Bi0.02 |  |  | Stoichiometric Formula |  | 2017 | 871 | 1864.2 | -155.1 | 44.84521 | 0 | 0.5470614 | 7.14 | 0 |  |  | False |  |  | arc melting of elements and then high energy ball milling for 20 h | Not mentioned | sintered by direct current-induced hot pressing at 1173 K for 2 min | 1073 | 1 week | Polycrystalline | Bulk
6202 | ESTM | https://doi.org/10.1021/acs.chemmater.6b04898 | Zr1 Ni1 Pb0.993 Bi0.007 | Zr1Ni1Bi0.007Pb0.993 | ZrNiPb0.993Bi0.007 |  |  | Stoichiometric Formula |  | 2017 | 303 | 1745 | -156.4 | 42.6843752 | 3.329287e-16 | 0.1246349 | 10.377 | 4.4539e-16 |  |  | False |  |  | arc melting of elements and then high energy ball milling for 20 h | Not mentioned | sintered by direct current-induced hot pressing at 1173 K for 2 min | 1073 | 1 week | Polycrystalline | Bulk
6203 | ESTM | https://doi.org/10.1021/acs.chemmater.6b04898 | Zr1 Ni1 Pb0.993 Bi0.007 | Zr1Ni1Bi0.007Pb0.993 | ZrNiPb0.993Bi0.007 |  |  | Stoichiometric Formula |  | 2017 | 475 | 1370 | -198 | 53.70948 | 1.322937e-16 | 0.3392238 | 7.5207 | 3.272834e-16 |  |  | False |  |  | arc melting of elements and then high energy ball milling for 20 h | Not mentioned | sintered by direct current-induced hot pressing at 1173 K for 2 min | 1073 | 1 week | Polycrystalline | Bulk
6204 | ESTM | https://doi.org/10.1021/acs.chemmater.6b04898 | Zr1 Ni1 Pb0.993 Bi0.007 | Zr1Ni1Bi0.007Pb0.993 | ZrNiPb0.993Bi0.007 |  |  | Stoichiometric Formula |  | 2017 | 673 | 1028.72 | -213.47 | 46.8782 | 1.515721e-16 | 0.505 | 6.215 | 0.005202214 |  |  | False |  |  | arc melting of elements and then high energy ball milling for 20 h | Not mentioned | sintered by direct current-induced hot pressing at 1173 K for 2 min | 1073 | 1 week | Polycrystalline | Bulk
6205 | ESTM | https://doi.org/10.1021/acs.chemmater.6b04898 | Zr1 Ni1 Pb0.993 Bi0.007 | Zr1Ni1Bi0.007Pb0.993 | ZrNiPb0.993Bi0.007 |  |  | Stoichiometric Formula |  | 2017 | 771 | 962.96 | -210.2 | 42.54746 | 1.67e-16 | 0.5195289 | 6.3142 | 0 |  |  | False |  |  | arc melting of elements and then high energy ball milling for 20 h | Not mentioned | sintered by direct current-induced hot pressing at 1173 K for 2 min | 1073 | 1 week | Polycrystalline | Bulk
6206 | ESTM | https://doi.org/10.1021/acs.chemmater.6b04898 | Zr1 Ni1 Pb0.993 Bi0.007 | Zr1Ni1Bi0.007Pb0.993 | ZrNiPb0.993Bi0.007 |  |  | Stoichiometric Formula |  | 2017 | 871 | 1009 | -180.41 | 32.8407 | 0 | 0.4190239 | 6.8264 | 0 |  |  | False |  |  | arc melting of elements and then high energy ball milling for 20 h | Not mentioned | sintered by direct current-induced hot pressing at 1173 K for 2 min | 1073 | 1 week | Polycrystalline | Bulk
6207 | ESTM | https://doi.org/10.1021/acs.chemmater.6b04898 | Zr1 Ni1 Pb0.995 Bi0.005 | Zr1Ni1Bi0.005Pb0.995 | ZrNiPb0.995Bi0.005 |  |  | Stoichiometric Formula |  | 2017 | 303 | 1302.5 | -169 | 37.3 | 0.002662131 | 0.1157544 | 9.7377 | 0.002669237 |  |  | False |  |  | arc melting of elements and then high energy ball milling for 20 h | Not mentioned | sintered by direct current-induced hot pressing at 1173 K for 2 min | 1073 | 1 week | Polycrystalline | Bulk
6208 | ESTM | https://doi.org/10.1021/acs.chemmater.6b04898 | Zr1 Ni1 Pb0.995 Bi0.005 | Zr1Ni1Bi0.005Pb0.995 | ZrNiPb0.995Bi0.005 |  |  | Stoichiometric Formula |  | 2017 | 475 | 1019.1 | -209 | 44.5153071 | 0 | 0.2968104 | 7.124 | 1.870256e-16 |  |  | False |  |  | arc melting of elements and then high energy ball milling for 20 h | Not mentioned | sintered by direct current-induced hot pressing at 1173 K for 2 min | 1073 | 1 week | Polycrystalline | Bulk
6209 | ESTM | https://doi.org/10.1021/acs.chemmater.6b04898 | Zr1 Ni1 Pb0.995 Bi0.005 | Zr1Ni1Bi0.005Pb0.995 | ZrNiPb0.995Bi0.005 |  |  | Stoichiometric Formula |  | 2017 | 673 | 814.83 | -225 | 41.25076875 | 0 | 0.458 | 6.033 | 0.004727542 |  |  | False |  |  | arc melting of elements and then high energy ball milling for 20 h | Not mentioned | sintered by direct current-induced hot pressing at 1173 K for 2 min | 1073 | 1 week | Polycrystalline | Bulk
6210 | ESTM | https://doi.org/10.1021/acs.chemmater.6b04898 | Zr1 Ni1 Pb0.995 Bi0.005 | Zr1Ni1Bi0.005Pb0.995 | ZrNiPb0.995Bi0.005 |  |  | Stoichiometric Formula |  | 2017 | 771 | 783.9 | -214 | 35.8994844 | 0 | 0.4406703 | 6.281 | 0 |  |  | False |  |  | arc melting of elements and then high energy ball milling for 20 h | Not mentioned | sintered by direct current-induced hot pressing at 1173 K for 2 min | 1073 | 1 week | Polycrystalline | Bulk
6211 | ESTM | https://doi.org/10.1021/acs.chemmater.6b04898 | Zr1 Ni1 Pb0.995 Bi0.005 | Zr1Ni1Bi0.005Pb0.995 | ZrNiPb0.995Bi0.005 |  |  | Stoichiometric Formula |  | 2017 | 871 | 836 | -180.4 | 27.20691776 | 0 | 0.3349905 | 7.074 | 1.657096e-16 |  |  | False |  |  | arc melting of elements and then high energy ball milling for 20 h | Not mentioned | sintered by direct current-induced hot pressing at 1173 K for 2 min | 1073 | 1 week | Polycrystalline | Bulk
6212 | ESTM | https://doi.org/10.1021/acs.chemmater.6b04898 | Zr1 Ni1 Pb0.99 Bi0.01 | Zr1Ni1Bi0.01Pb0.99 | ZrNiPb0.99Bi0.01 |  |  | Stoichiometric Formula |  | 2017 | 475 | 1712.4 | -160.3 | 44.00198 | 0 | 0.2701951 | 7.7355 | 2.054484e-16 |  |  | False |  |  | arc melting of elements and then high energy ball milling for 20 h | Not mentioned | sintered by direct current-induced hot pressing at 1173 K for 2 min | 1073 | 1 week | Polycrystalline | Bulk
6213 | ESTM | https://doi.org/10.1021/acs.chemmater.6b04898 | Zr1 Ni1 Pb0.99 Bi0.01 | Zr1Ni1Bi0.01Pb0.99 | ZrNiPb0.99Bi0.01 |  |  | Stoichiometric Formula |  | 2017 | 673 | 1290.2 | -189.4 | 46.28252 | 0 | 0.478466 | 6.51 | 0 |  |  | False |  |  | arc melting of elements and then high energy ball milling for 20 h | Not mentioned | sintered by direct current-induced hot pressing at 1173 K for 2 min | 1073 | 1 week | Polycrystalline | Bulk
6214 | ESTM | https://doi.org/10.1021/acs.chemmater.6b04898 | Zr1 Ni1 Pb0.99 Bi0.01 | Zr1Ni1Bi0.01Pb0.99 | ZrNiPb0.99Bi0.01 |  |  | Stoichiometric Formula |  | 2017 | 771 | 1174.01 | -188.57 | 41.7462 | 1.702053e-16 | 0.498009 | 6.463 | 2.229323e-16 |  |  | False |  |  | arc melting of elements and then high energy ball milling for 20 h | Not mentioned | sintered by direct current-induced hot pressing at 1173 K for 2 min | 1073 | 1 week | Polycrystalline | Bulk
6215 | ESTM | https://doi.org/10.1021/acs.chemmater.6b04898 | Zr1 Ni1 Pb0.9 Sn0.8 Bi0.02 | Zr1Ni1Sn0.8Bi0.02Pb0.9 | ZrNiPb0.9Sn0.8Bi0.02 |  |  | Stoichiometric Formula |  | 2017 | 303 | 1900 | -123.5 | 28.979275 | 1.22595e-16 | 0.1363678 | 6.439 | 2.035347e-16 |  |  | False |  |  | arc melting of elements and then high energy ball milling for 20 h | Not mentioned | sintered by direct current-induced hot pressing at 1173 K for 2 min | 1073 | 1 week | Polycrystalline | Bulk
6216 | ESTM | https://doi.org/10.1021/acs.chemmater.6b04898 | Zr1 Ni1 Pb0.9 Sn0.8 Bi0.02 | Zr1Ni1Sn0.8Bi0.02Pb0.9 | ZrNiPb0.9Sn0.8Bi0.02 |  |  | Stoichiometric Formula |  | 2017 | 475 | 1618.42 | -154.3 | 38.53214 | 0 | 0.3118018 | 5.87 | 0 |  |  | False |  |  | arc melting of elements and then high energy ball milling for 20 h | Not mentioned | sintered by direct current-induced hot pressing at 1173 K for 2 min | 1073 | 1 week | Polycrystalline | Bulk
6217 | ESTM | https://doi.org/10.1021/acs.chemmater.6b04898 | Zr1 Ni1 Pb0.9 Sn0.8 Bi0.02 | Zr1Ni1Sn0.8Bi0.02Pb0.9 | ZrNiPb0.9Sn0.8Bi0.02 |  |  | Stoichiometric Formula |  | 2017 | 673 | 1417.47 | -175.24 | 43.52917 | 1.632337e-16 | 0.517719 | 5.6585 | 2.144451e-16 |  |  | False |  |  | arc melting of elements and then high energy ball milling for 20 h | Not mentioned | sintered by direct current-induced hot pressing at 1173 K for 2 min | 1073 | 1 week | Polycrystalline | Bulk
6218 | ESTM | https://doi.org/10.1021/acs.chemmater.6b04898 | Zr1 Ni1 Pb0.9 Sn0.8 Bi0.02 | Zr1Ni1Sn0.8Bi0.02Pb0.9 | ZrNiPb0.9Sn0.8Bi0.02 |  |  | Stoichiometric Formula |  | 2017 | 771 | 1331.2 | -181 | 43.6114432 | 1.629258e-16 | 0.5976613 | 5.626 | 0 |  |  | False |  |  | arc melting of elements and then high energy ball milling for 20 h | Not mentioned | sintered by direct current-induced hot pressing at 1173 K for 2 min | 1073 | 1 week | Polycrystalline | Bulk
6219 | ESTM | https://doi.org/10.1021/acs.chemmater.6b04898 | Zr1 Ni1 Pb0.9 Sn0.8 Bi0.02 | Zr1Ni1Sn0.8Bi0.02Pb0.9 | ZrNiPb0.9Sn0.8Bi0.02 |  |  | Stoichiometric Formula |  | 2017 | 871 | 1288 | -183.6 | 43.41714048 | 1.636549e-16 | 0.640629 | 5.903 | 1.73302e-16 |  |  | False |  |  | arc melting of elements and then high energy ball milling for 20 h | Not mentioned | sintered by direct current-induced hot pressing at 1173 K for 2 min | 1073 | 1 week | Polycrystalline | Bulk
6220 | ESTM | https://doi.org/10.1021/acs.chemmater.6b04898 | Zr1 Ni1 Sn0.98 Bi0.02 | Zr1Ni1Sn0.98Bi0.02 | ZrNiSn0.98Bi0.02 |  |  | Stoichiometric Formula |  | 2017 | 303 | 426.87 | -136 | 7.89538752 | 1.124933e-16 | 0.0246121648 | 9.72 | 0 |  |  | False |  |  | arc melting of elements and then high energy ball milling for 20 h | Not mentioned | sintered by direct current-induced hot pressing at 1173 K for 2 min | 1073 | 1 week | Polycrystalline | Bulk
6221 | ESTM | https://doi.org/10.1021/acs.chemmater.6b04898 | Zr1 Ni1 Sn0.98 Bi0.02 | Zr1Ni1Sn0.98Bi0.02 | ZrNiSn0.98Bi0.02 |  |  | Stoichiometric Formula |  | 2017 | 475 | 457 | -178.5 | 14.56104825 | 1.219937e-16 | 0.0882499 | 7.8374 | 0 |  |  | False |  |  | arc melting of elements and then high energy ball milling for 20 h | Not mentioned | sintered by direct current-induced hot pressing at 1173 K for 2 min | 1073 | 1 week | Polycrystalline | Bulk
6222 | ESTM | https://doi.org/10.1021/acs.chemmater.6b04898 | Zr1 Ni1 Sn0.98 Bi0.02 | Zr1Ni1Sn0.98Bi0.02 | ZrNiSn0.98Bi0.02 |  |  | Stoichiometric Formula |  | 2017 | 673 | 541 | -211 | 24.085861 | 1.47502e-16 | 0.2367947 | 6.8455 | 2.344273e-16 |  |  | False |  |  | arc melting of elements and then high energy ball milling for 20 h | Not mentioned | sintered by direct current-induced hot pressing at 1173 K for 2 min | 1073 | 1 week | Polycrystalline | Bulk
6223 | ESTM | https://doi.org/10.1021/acs.chemmater.6b04898 | Zr1 Ni1 Sn0.98 Bi0.02 | Zr1Ni1Sn0.98Bi0.02 | ZrNiSn0.98Bi0.02 |  |  | Stoichiometric Formula |  | 2017 | 771 | 605.2 | -210 | 26.68932 | 1.331137e-16 | 0.3049417 | 6.748 | 1.820386e-16 |  |  | False |  |  | arc melting of elements and then high energy ball milling for 20 h | Not mentioned | sintered by direct current-induced hot pressing at 1173 K for 2 min | 1073 | 1 week | Polycrystalline | Bulk
6224 | ESTM | https://doi.org/10.1021/acs.chemmater.6b04898 | Zr1 Ni1 Sn0.98 Bi0.02 | Zr1Ni1Sn0.98Bi0.02 | ZrNiSn0.98Bi0.02 |  |  | Stoichiometric Formula |  | 2017 | 871 | 695.7 | -197.35 | 27.09544 | 0 | 0.3371447 | 7 | 1.646508e-16 |  |  | False |  |  | arc melting of elements and then high energy ball milling for 20 h | Not mentioned | sintered by direct current-induced hot pressing at 1173 K for 2 min | 1073 | 1 week | Polycrystalline | Bulk
6225 | ESTM | https://doi.org/10.1021/acs.chemmater.6b04950 | Cu12 Sb4 S13 | Cu12Sb4S13 | Cu12Sb4S13 |  |  | Stoichiometric Formula |  | 2017 | 322 | 141.11 | 95.52 | 1.287498 | 1.724622e-16 | 0.0825 | 0.4921 | 0.02116278 |  |  | False |  |  | solution mixing, sonification and centrifuge. These steps were repeaed three times before dessication. | Not mentioned | spark plasma sintering, then ball milling and then sintering again | Not mentioned | Not mentioned | Polycrystalline | Bulk
6226 | ESTM | https://doi.org/10.1021/acs.chemmater.6b04950 | Cu12 Sb4 S13 | Cu12Sb4S13 | Cu12Sb4S13 |  |  | Stoichiometric Formula |  | 2017 | 422 | 268.5 | 107.2 | 3.08555904 | 1.43925e-16 | 0.2151174 | 0.6053 | 1.290252e-16 |  |  | False |  |  | solution mixing, sonification and centrifuge. These steps were repeaed three times before dessication. | Not mentioned | spark plasma sintering, then ball milling and then sintering again | Not mentioned | Not mentioned | Polycrystalline | Bulk
6227 | ESTM | https://doi.org/10.1021/acs.chemmater.6b04950 | Cu12 Sb4 S13 | Cu12Sb4S13 | Cu12Sb4S13 |  |  | Stoichiometric Formula |  | 2017 | 522 | 304.4 | 123.2 | 4.620256256 | 0 | 0.365 | 0.653 | 0.01188352 |  |  | False |  |  | solution mixing, sonification and centrifuge. These steps were repeaed three times before dessication. | Not mentioned | spark plasma sintering, then ball milling and then sintering again | Not mentioned | Not mentioned | Polycrystalline | Bulk
6228 | ESTM | https://doi.org/10.1021/acs.chemmater.6b04950 | Cu12 Sb4 S13 | Cu12Sb4S13 | Cu12Sb4S13 |  |  | Stoichiometric Formula |  | 2017 | 622 | 155 | 173.4 | 4.6604718 | 0 | 0.563 | 0.514 | 0.00172556 |  |  | False |  |  | solution mixing, sonification and centrifuge. These steps were repeaed three times before dessication. | Not mentioned | spark plasma sintering, then ball milling and then sintering again | Not mentioned | Not mentioned | Polycrystalline | Bulk
6229 | ESTM | https://doi.org/10.1021/acs.chemmater.6b04950 | Cu12 Sb4 S13 | Cu12Sb4S13 | Cu12Sb4S13 |  |  | Stoichiometric Formula |  | 2017 | 720 | 85.7 | 219.52 | 4.1298 | 2.150657e-16 | 0.6637178 | 0.448 | 0 |  |  | False |  |  | solution mixing, sonification and centrifuge. These steps were repeaed three times before dessication. | Not mentioned | spark plasma sintering, then ball milling and then sintering again | Not mentioned | Not mentioned | Polycrystalline | Bulk
6230 | ESTM | https://doi.org/10.1021/acs.chemmater.6b04950 | Cu11 Zn1 Sb4 S13 | ZnCu11Sb4S13 | Cu11ZnSb4S13 |  |  | Stoichiometric Formula |  | 2017 | 322 | 96.22 | 130.6 | 1.641163 | 4.058913e-16 | 0.1228964 | 0.43 | 1.129227e-16 |  |  | False |  |  | solution mixing, sonification and centrifuge. These steps were repeaed three times before dessication. | Not mentioned | spark plasma sintering, then ball milling and then sintering again | Not mentioned | Not mentioned | Polycrystalline | Bulk
6231 | ESTM | https://doi.org/10.1021/acs.chemmater.6b04950 | Cu11 Zn1 Sb4 S13 | ZnCu11Sb4S13 | Cu11ZnSb4S13 |  |  | Stoichiometric Formula |  | 2017 | 422 | 107 | 147.9 | 2.34056187 | 1.897362e-16 | 0.2180391 | 0.453 | 1.272963e-16 |  |  | False |  |  | solution mixing, sonification and centrifuge. These steps were repeaed three times before dessication. | Not mentioned | spark plasma sintering, then ball milling and then sintering again | Not mentioned | Not mentioned | Polycrystalline | Bulk
6232 | ESTM | https://doi.org/10.1021/acs.chemmater.6b04950 | Cu11 Zn1 Sb4 S13 | ZnCu11Sb4S13 | Cu11ZnSb4S13 |  |  | Stoichiometric Formula |  | 2017 | 522 | 126.04 | 162 | 3.30779376 | 0 | 0.3686312 | 0.4684 | 1.505872e-16 |  |  | False |  |  | solution mixing, sonification and centrifuge. These steps were repeaed three times before dessication. | Not mentioned | spark plasma sintering, then ball milling and then sintering again | Not mentioned | Not mentioned | Polycrystalline | Bulk
6233 | ESTM | https://doi.org/10.1021/acs.chemmater.6b04950 | Cu11 Zn1 Sb4 S13 | ZnCu11Sb4S13 | Cu11ZnSb4S13 |  |  | Stoichiometric Formula |  | 2017 | 621 | 108.52 | 185.27 | 3.724946 | 1.192203e-16 | 0.5836971 | 0.3963 | 1.902053e-16 |  |  | False |  |  | solution mixing, sonification and centrifuge. These steps were repeaed three times before dessication. | Not mentioned | spark plasma sintering, then ball milling and then sintering again | Not mentioned | Not mentioned | Polycrystalline | Bulk
6234 | ESTM | https://doi.org/10.1021/acs.chemmater.6b04950 | Cu11 Zn1 Sb4 S13 | ZnCu11Sb4S13 | Cu11ZnSb4S13 |  |  | Stoichiometric Formula |  | 2017 | 720 | 77.1 | 245.6 | 4.650622656 | 1.909805e-16 | 1.090699776 | 0.307 | 2.035799e-16 |  |  | False |  |  | solution mixing, sonification and centrifuge. These steps were repeaed three times before dessication. | Not mentioned | spark plasma sintering, then ball milling and then sintering again | Not mentioned | Not mentioned | Polycrystalline | Bulk
6235 | ESTM | https://doi.org/10.1021/acs.chemmater.7b01217 | K0.975 Ba0.025 Ga1 Sb4 | K0.975Ba0.025Ga1Sb4 | K0.975Ba0.025GaSb4 |  |  | Stoichiometric Formula |  | 2017 | 324 | 235.42 | -134.7 | 4.271482 | 0 | 0.123 | 1.125171 | 4.513102e-16 |  |  | False |  |  | ball milling | Not mentioned | hot press | Not mentioned | Not mentioned | Polycrystalline | Bulk
6236 | ESTM | https://doi.org/10.1021/acs.chemmater.7b01217 | K0.975 Ba0.025 Ga1 Sb4 | K0.975Ba0.025Ga1Sb4 | K0.975Ba0.025GaSb4 |  |  | Stoichiometric Formula |  | 2017 | 416 | 243.38 | -176.87 | 7.613656 | 0 | 0.3243 | 0.9766515 | 0 |  |  | False |  |  | ball milling | Not mentioned | hot press | Not mentioned | Not mentioned | Polycrystalline | Bulk
6237 | ESTM | https://doi.org/10.1021/acs.chemmater.7b01217 | K0.975 Ba0.025 Ga1 Sb4 | K0.975Ba0.025Ga1Sb4 | K0.975Ba0.025GaSb4 |  |  | Stoichiometric Formula |  | 2017 | 509 | 200 | -206.122 | 8.497256 | 0 | 0.5435 | 0.7957872 | 0 |  |  | False |  |  | ball milling | Not mentioned | hot press | Not mentioned | Not mentioned | Polycrystalline | Bulk
6238 | ESTM | https://doi.org/10.1021/acs.chemmater.7b01217 | K0.985 Ba0.015 Ga1 Sb4 | K0.985Ba0.015Ga1Sb4 | K0.985Ba0.015GaSb4 |  |  | Stoichiometric Formula |  | 2017 | 324 | 245.41 | -145.92 | 5.225428 | 0 | 0.1435 | 1.179818 | 1.934186e-16 |  |  | False |  |  | ball milling | Not mentioned | hot press | Not mentioned | Not mentioned | Polycrystalline | Bulk
6239 | ESTM | https://doi.org/10.1021/acs.chemmater.7b01217 | K0.985 Ba0.015 Ga1 Sb4 | K0.985Ba0.015Ga1Sb4 | K0.985Ba0.015GaSb4 |  |  | Stoichiometric Formula |  | 2017 | 416 | 243.38 | -184 | 8.23987328 | 0 | 0.3582 | 0.9569479 | 0 |  |  | False |  |  | ball milling | Not mentioned | hot press | Not mentioned | Not mentioned | Polycrystalline | Bulk
6240 | ESTM | https://doi.org/10.1021/acs.chemmater.7b01217 | K0.985 Ba0.015 Ga1 Sb4 | K0.985Ba0.015Ga1Sb4 | K0.985Ba0.015GaSb4 |  |  | Stoichiometric Formula |  | 2017 | 509 | 200 | -211.9 | 8.980322 | 0 | 0.512 | 0.8927703 | 0 |  |  | False |  |  | ball milling | Not mentioned | hot press | Not mentioned | Not mentioned | Polycrystalline | Bulk
6241 | ESTM | https://doi.org/10.1021/acs.chemmater.7b01217 | K0.985 Ba0.015 Ga1 Sb4 | K0.985Ba0.015Ga1Sb4 | K0.985Ba0.015GaSb4 |  |  | Stoichiometric Formula |  | 2017 | 602 | 157.96 | -228.9 | 8.276347 | 0 | 0.705 | 0.7067179 | 0 |  |  | False |  |  | ball milling | Not mentioned | hot press | Not mentioned | Not mentioned | Polycrystalline | Bulk
6242 | ESTM | https://doi.org/10.1021/acs.chemmater.7b01217 | K0.985 Ba0.015 Ga1 Sb4 | K0.985Ba0.015Ga1Sb4 | K0.985Ba0.015GaSb4 |  |  | Stoichiometric Formula |  | 2017 | 649 | 147.8 | -233 | 8.0239142 | 0 | 0.8023 | 0.649074 | 2.767601e-16 |  |  | False |  |  | ball milling | Not mentioned | hot press | Not mentioned | Not mentioned | Polycrystalline | Bulk
6243 | ESTM | https://doi.org/10.1021/acs.chemmater.7b01217 | K0.98 Ba0.02 Ga1 Sb4 | K0.98Ba0.02Ga1Sb4 | K0.98Ba0.02GaSb4 |  |  | Stoichiometric Formula |  | 2017 | 324 | 273.42 | -123.13 | 4.14532 | 2.142605e-16 | 0.1073 | 1.251709 | 0 |  |  | False |  |  | ball milling | Not mentioned | hot press | Not mentioned | Not mentioned | Polycrystalline | Bulk
6244 | ESTM | https://doi.org/10.1021/acs.chemmater.7b01217 | K0.98 Ba0.02 Ga1 Sb4 | K0.98Ba0.02Ga1Sb4 | K0.98Ba0.02GaSb4 |  |  | Stoichiometric Formula |  | 2017 | 416 | 266.68 | -161.9 | 6.990112 | 1.270621e-16 | 0.3028 | 0.9603324 | 1.833261e-16 |  |  | False |  |  | ball milling | Not mentioned | hot press | Not mentioned | Not mentioned | Polycrystalline | Bulk
6245 | ESTM | https://doi.org/10.1021/acs.chemmater.7b01217 | K0.98 Ba0.02 Ga1 Sb4 | K0.98Ba0.02Ga1Sb4 | K0.98Ba0.02GaSb4 |  |  | Stoichiometric Formula |  | 2017 | 509 | 211.3 | -192.86 | 7.859299 | 1.130099e-16 | 0.51186 | 0.7815386 | 0 |  |  | False |  |  | ball milling | Not mentioned | hot press | Not mentioned | Not mentioned | Polycrystalline | Bulk
6246 | ESTM | https://doi.org/10.1021/acs.chemmater.7b01217 | K0.98 Ba0.02 Ga1 Sb4 | K0.98Ba0.02Ga1Sb4 | K0.98Ba0.02GaSb4 |  |  | Stoichiometric Formula |  | 2017 | 602 | 173.09 | -212.93 | 7.84776 | 1.13176e-16 | 0.7051 | 0.6700257 | 1.574561e-16 |  |  | False |  |  | ball milling | Not mentioned | hot press | Not mentioned | Not mentioned | Polycrystalline | Bulk
6247 | ESTM | https://doi.org/10.1021/acs.chemmater.7b01217 | K0.98 Ba0.02 Ga1 Sb4 | K0.98Ba0.02Ga1Sb4 | K0.98Ba0.02GaSb4 |  |  | Stoichiometric Formula |  | 2017 | 649 | 163.3 | -221.43 | 8.006802 | 0 | 0.8023 | 0.6476897 | 0 |  |  | False |  |  | ball milling | Not mentioned | hot press | Not mentioned | Not mentioned | Polycrystalline | Bulk
6248 | ESTM | https://doi.org/10.1021/acs.chemmater.7b01217 | K0.995 Ba0.005 Ga1 Sb4 | K0.995Ba0.005Ga1Sb4 | K0.995Ba0.005GaSb4 |  |  | Stoichiometric Formula |  | 2017 | 324 | 16.33 | -183 | 0.54687537 | 0 | 0.0203 | 0.8728454 | 1.709087e-16 |  |  | False |  |  | ball milling | Not mentioned | hot press | Not mentioned | Not mentioned | Polycrystalline | Bulk
6249 | ESTM | https://doi.org/10.1021/acs.chemmater.7b01217 | K0.995 Ba0.005 Ga1 Sb4 | K0.995Ba0.005Ga1Sb4 | K0.995Ba0.005GaSb4 |  |  | Stoichiometric Formula |  | 2017 | 416 | 39.42 | -231.6 | 2.114432 | 2.100277e-16 | 0.1096 | 0.8025581 | 2.532443e-16 |  |  | False |  |  | ball milling | Not mentioned | hot press | Not mentioned | Not mentioned | Polycrystalline | Bulk
6250 | ESTM | https://doi.org/10.1021/acs.chemmater.7b01217 | K0.995 Ba0.005 Ga1 Sb4 | K0.995Ba0.005Ga1Sb4 | K0.995Ba0.005GaSb4 |  |  | Stoichiometric Formula |  | 2017 | 509 | 68.22 | -268.37 | 4.913372 | 0 | 0.374 | 0.6686915 | 0 |  |  | False |  |  | ball milling | Not mentioned | hot press | Not mentioned | Not mentioned | Polycrystalline | Bulk
6251 | ESTM | https://doi.org/10.1021/acs.chemmater.7b01217 | K0.995 Ba0.005 Ga1 Sb4 | K0.995Ba0.005Ga1Sb4 | K0.995Ba0.005GaSb4 |  |  | Stoichiometric Formula |  | 2017 | 602 | 70.53 | -292.86 | 6.049145 | 1.468271e-16 | 0.65537 | 0.5556533 | 0 |  |  | False |  |  | ball milling | Not mentioned | hot press | Not mentioned | Not mentioned | Polycrystalline | Bulk
6252 | ESTM | https://doi.org/10.1021/acs.chemmater.7b01217 | K0.995 Ba0.005 Ga1 Sb4 | K0.995Ba0.005Ga1Sb4 | K0.995Ba0.005GaSb4 |  |  | Stoichiometric Formula |  | 2017 | 649 | 64.9 | -303.74 | 5.987543 | 1.483377e-16 | 0.7469 | 0.5202725 | 0 |  |  | False |  |  | ball milling | Not mentioned | hot press | Not mentioned | Not mentioned | Polycrystalline | Bulk
6253 | ESTM | https://doi.org/10.1021/acs.chemmater.7b01217 | K0.99 Ba0.01 Ga1 Sb4 | K0.99Ba0.01Ga1Sb4 | K0.99Ba0.01GaSb4 |  |  | Stoichiometric Formula |  | 2017 | 324 | 116.14 | -143.2 | 2.381595 | 1.864672e-16 | 0.0689 | 1.119937 | 2.014193e-16 |  |  | False |  |  | ball milling | Not mentioned | hot press | Not mentioned | Not mentioned | Polycrystalline | Bulk
6254 | ESTM | https://doi.org/10.1021/acs.chemmater.7b01217 | K0.99 Ba0.01 Ga1 Sb4 | K0.99Ba0.01Ga1Sb4 | K0.99Ba0.01GaSb4 |  |  | Stoichiometric Formula |  | 2017 | 416 | 141.78 | -186.4 | 4.92614 | 0 | 0.236 | 0.8683366 | 1.176084e-16 |  |  | False |  |  | ball milling | Not mentioned | hot press | Not mentioned | Not mentioned | Polycrystalline | Bulk
6255 | ESTM | https://doi.org/10.1021/acs.chemmater.7b01217 | K0.99 Ba0.01 Ga1 Sb4 | K0.99Ba0.01Ga1Sb4 | K0.99Ba0.01GaSb4 |  |  | Stoichiometric Formula |  | 2017 | 509 | 132.66 | -220.4 | 6.444113 | 0 | 0.4689 | 0.6995209 | 1.183859e-16 |  |  | False |  |  | ball milling | Not mentioned | hot press | Not mentioned | Not mentioned | Polycrystalline | Bulk
6256 | ESTM | https://doi.org/10.1021/acs.chemmater.7b01217 | K0.99 Ba0.01 Ga1 Sb4 | K0.99Ba0.01Ga1Sb4 | K0.99Ba0.01GaSb4 |  |  | Stoichiometric Formula |  | 2017 | 602 | 111.41 | -245.92 | 6.737703 | 1.318221e-16 | 0.6633 | 0.6115027 | 1.673787e-16 |  |  | False |  |  | ball milling | Not mentioned | hot press | Not mentioned | Not mentioned | Polycrystalline | Bulk
6257 | ESTM | https://doi.org/10.1021/acs.chemmater.7b01217 | K0.99 Ba0.01 Ga1 Sb4 | K0.99Ba0.01Ga1Sb4 | K0.99Ba0.01GaSb4 |  |  | Stoichiometric Formula |  | 2017 | 649 | 104.24 | -250 | 6.515 | 0 | 0.757 | 0.5585515 | 1.466609e-16 |  |  | False |  |  | ball milling | Not mentioned | hot press | Not mentioned | Not mentioned | Polycrystalline | Bulk
6258 | ESTM | https://doi.org/10.1021/acs.chemmater.7b01612 | Ag0.01 Sn0.99 Se1 | Ag0.01Sn0.99Se1 | Ag0.01Sn0.99Se |  |  | Stoichiometric Formula |  | 2017 | 322 | 15.47 | 296.15 | 1.356794 | 1.636539e-16 | 0.08219897 | 0.5315 | 3.376633e-16 |  |  | False |  |  | melting, quenching, annealing | Not mentioned | hot press under a uniaxial pressure of 50 MPa at 943 K for 30 min | 823 | 3 days | Polycrystalline | Bulk
6259 | ESTM | https://doi.org/10.1021/acs.chemmater.7b01612 | Ag0.01 Sn0.99 Se1 | Ag0.01Sn0.99Se1 | Ag0.01Sn0.99Se |  |  | Stoichiometric Formula |  | 2017 | 418 | 11.47 | 336.75 | 1.300704 | 0 | 0.1336515 | 0.4068 | 4.153424e-16 |  |  | False |  |  | melting, quenching, annealing | Not mentioned | hot press under a uniaxial pressure of 50 MPa at 943 K for 30 min | 823 | 3 days | Polycrystalline | Bulk
6260 | ESTM | https://doi.org/10.1021/acs.chemmater.7b01612 | Ag0.01 Sn0.99 Se1 | Ag0.01Sn0.99Se1 | Ag0.01Sn0.99Se |  |  | Stoichiometric Formula |  | 2017 | 518 | 6.98 | 380.77 | 1.012001 | 0 | 0.1831004 | 0.2863 | 0 |  |  | False |  |  | melting, quenching, annealing | Not mentioned | hot press under a uniaxial pressure of 50 MPa at 943 K for 30 min | 823 | 3 days | Polycrystalline | Bulk
6261 | ESTM | https://doi.org/10.1021/acs.chemmater.7b01612 | Ag0.01 Sn0.99 Se1 | Ag0.01Sn0.99Se1 | Ag0.01Sn0.99Se |  |  | Stoichiometric Formula |  | 2017 | 567 | 5.86 | 401.28 | 0.9436102 | 1.176569e-16 | 0.185967 | 0.2877 | 0 |  |  | False |  |  | melting, quenching, annealing | Not mentioned | hot press under a uniaxial pressure of 50 MPa at 943 K for 30 min | 823 | 3 days | Polycrystalline | Bulk
6262 | ESTM | https://doi.org/10.1021/acs.chemmater.7b01612 | Ag0.01 Sn0.99 Se1 | Ag0.01Sn0.99Se1 | Ag0.01Sn0.99Se |  |  | Stoichiometric Formula |  | 2017 | 616 | 6.53 | 416 | 1.13005568 | 0 | 0.2397088 | 0.2904 | 0 |  |  | False |  |  | melting, quenching, annealing | Not mentioned | hot press under a uniaxial pressure of 50 MPa at 943 K for 30 min | 823 | 3 days | Polycrystalline | Bulk
6263 | ESTM | https://doi.org/10.1021/acs.chemmater.7b01612 | Ag0.01 Sn0.99 Se1 | Ag0.01Sn0.99Se1 | Ag0.01Sn0.99Se |  |  | Stoichiometric Formula |  | 2017 | 666 | 8.45 | 405.56 | 1.389847 | 1.597619e-16 | 0.3172166 | 0.2918 | 1.749945e-16 |  |  | False |  |  | melting, quenching, annealing | Not mentioned | hot press under a uniaxial pressure of 50 MPa at 943 K for 30 min | 823 | 3 days | Polycrystalline | Bulk
6264 | ESTM | https://doi.org/10.1021/acs.chemmater.7b01612 | Ag0.01 Sn0.99 Se1 | Ag0.01Sn0.99Se1 | Ag0.01Sn0.99Se |  |  | Stoichiometric Formula |  | 2017 | 763 | 18.02 | 346.58 | 2.164521 | 4.103349e-16 | 0.6150948 | 0.2685 | 1.804963e-16 |  |  | False |  |  | melting, quenching, annealing | Not mentioned | hot press under a uniaxial pressure of 50 MPa at 943 K for 30 min | 823 | 3 days | Polycrystalline | Bulk
6265 | ESTM | https://doi.org/10.1021/acs.chemmater.7b01612 | Ag0.01 Sn0.99 Se1 | Ag0.01Sn0.99Se1 | Ag0.01Sn0.99Se |  |  | Stoichiometric Formula |  | 2017 | 813 | 28.77 | 301.28 | 2.611442 | 1.700551e-16 | 0.917107 | 0.2315 | 0 |  |  | False |  |  | melting, quenching, annealing | Not mentioned | hot press under a uniaxial pressure of 50 MPa at 943 K for 30 min | 823 | 3 days | Polycrystalline | Bulk
6266 | ESTM | https://doi.org/10.1021/acs.chemmater.7b01612 | Ag0.01 Sn0.99 Se0.65 S0.35 | Ag0.01Sn0.99Se0.65S0.35 | Ag0.01Sn0.99Se0.65S0.35 |  |  | Stoichiometric Formula |  | 2017 | 322 | 5.5 | 304.7 | 0.510631495 | 2.174216e-16 | 0.0560789 | 0.2932 | 1.237345e-16 |  |  | False |  |  | melting, quenching, annealing | Not mentioned | hot press under a uniaxial pressure of 50 MPa at 943 K for 30 min | 823 | 3 days | Polycrystalline | Bulk
6267 | ESTM | https://doi.org/10.1021/acs.chemmater.7b01612 | Ag0.01 Sn0.99 Se0.65 S0.35 | Ag0.01Sn0.99Se0.65S0.35 | Ag0.01Sn0.99Se0.65S0.35 |  |  | Stoichiometric Formula |  | 2017 | 418 | 4.63 | 359.4 | 0.5980495068 | 0 | 0.1073356 | 0.2329 | 1.292934e-16 |  |  | False |  |  | melting, quenching, annealing | Not mentioned | hot press under a uniaxial pressure of 50 MPa at 943 K for 30 min | 823 | 3 days | Polycrystalline | Bulk
6268 | ESTM | https://doi.org/10.1021/acs.chemmater.7b01612 | Ag0.01 Sn0.99 Se0.65 S0.35 | Ag0.01Sn0.99Se0.65S0.35 | Ag0.01Sn0.99Se0.65S0.35 |  |  | Stoichiometric Formula |  | 2017 | 518 | 3.26 | 401.7 | 0.5260430214 | 0 | 0.147292 | 0.185 | 0 |  |  | False |  |  | melting, quenching, annealing | Not mentioned | hot press under a uniaxial pressure of 50 MPa at 943 K for 30 min | 823 | 3 days | Polycrystalline | Bulk
6269 | ESTM | https://doi.org/10.1021/acs.chemmater.7b01612 | Ag0.01 Sn0.99 Se0.65 S0.35 | Ag0.01Sn0.99Se0.65S0.35 | Ag0.01Sn0.99Se0.65S0.35 |  |  | Stoichiometric Formula |  | 2017 | 567 | 2.4963 | 443.16 | 0.4902503 | 0 | 0.1573129 | 0.1767 | 1.764354e-16 |  |  | False |  |  | melting, quenching, annealing | Not mentioned | hot press under a uniaxial pressure of 50 MPa at 943 K for 30 min | 823 | 3 days | Polycrystalline | Bulk
6270 | ESTM | https://doi.org/10.1021/acs.chemmater.7b01612 | Ag0.01 Sn0.99 Se0.65 S0.35 | Ag0.01Sn0.99Se0.65S0.35 | Ag0.01Sn0.99Se0.65S0.35 |  |  | Stoichiometric Formula |  | 2017 | 616 | 2.62 | 470.94 | 0.5810753 | 0 | 0.1949577 | 0.1836 | 0 |  |  | False |  |  | melting, quenching, annealing | Not mentioned | hot press under a uniaxial pressure of 50 MPa at 943 K for 30 min | 823 | 3 days | Polycrystalline | Bulk
6271 | ESTM | https://doi.org/10.1021/acs.chemmater.7b01612 | Ag0.01 Sn0.99 Se0.65 S0.35 | Ag0.01Sn0.99Se0.65S0.35 | Ag0.01Sn0.99Se0.65S0.35 |  |  | Stoichiometric Formula |  | 2017 | 666 | 3.64 | 443.16 | 0.7148625 | 1.553058e-16 | 0.2505781 | 0.19 | 2.215323e-16 |  |  | False |  |  | melting, quenching, annealing | Not mentioned | hot press under a uniaxial pressure of 50 MPa at 943 K for 30 min | 823 | 3 days | Polycrystalline | Bulk
6272 | ESTM | https://doi.org/10.1021/acs.chemmater.7b01612 | Ag0.01 Sn0.99 Se0.65 S0.35 | Ag0.01Sn0.99Se0.65S0.35 | Ag0.01Sn0.99Se0.65S0.35 |  |  | Stoichiometric Formula |  | 2017 | 763 | 8.77 | 392 | 1.34763328 | 0 | 0.5015825 | 0.205 | 0 |  |  | False |  |  | melting, quenching, annealing | Not mentioned | hot press under a uniaxial pressure of 50 MPa at 943 K for 30 min | 823 | 3 days | Polycrystalline | Bulk
6273 | ESTM | https://doi.org/10.1021/acs.chemmater.7b01612 | Ag0.01 Sn0.99 Se0.65 S0.35 | Ag0.01Sn0.99Se0.65S0.35 | Ag0.01Sn0.99Se0.65S0.35 |  |  | Stoichiometric Formula |  | 2017 | 813 | 9.1 | 385 | 1.3488475 | 0 | 0.6018732 | 0.1822 | 1.844613e-16 |  |  | False |  |  | melting, quenching, annealing | Not mentioned | hot press under a uniaxial pressure of 50 MPa at 943 K for 30 min | 823 | 3 days | Polycrystalline | Bulk
6274 | ESTM | https://doi.org/10.1021/acs.chemmater.7b01612 | Ag0.01 Sn0.99 Se0.85 S0.15 | Ag0.01Sn0.99Se0.85S0.15 | Ag0.01Sn0.99Se0.85S0.15 |  |  | Stoichiometric Formula |  | 2017 | 322 | 11.16 | 306 | 1.04497776 | 2.124874e-16 | 0.1605357 | 0.2096 | 0 |  |  | False |  |  | melting, quenching, annealing | Not mentioned | hot press under a uniaxial pressure of 50 MPa at 943 K for 30 min | 823 | 3 days | Polycrystalline | Bulk
6275 | ESTM | https://doi.org/10.1021/acs.chemmater.7b01612 | Ag0.01 Sn0.99 Se0.85 S0.15 | Ag0.01Sn0.99Se0.85S0.15 | Ag0.01Sn0.99Se0.85S0.15 |  |  | Stoichiometric Formula |  | 2017 | 418 | 8.41 | 352.56 | 1.045351 | 0 | 0.2278189 | 0.1918 | 0 |  |  | False |  |  | melting, quenching, annealing | Not mentioned | hot press under a uniaxial pressure of 50 MPa at 943 K for 30 min | 823 | 3 days | Polycrystalline | Bulk
6276 | ESTM | https://doi.org/10.1021/acs.chemmater.7b01612 | Ag0.01 Sn0.99 Se0.85 S0.15 | Ag0.01Sn0.99Se0.85S0.15 | Ag0.01Sn0.99Se0.85S0.15 |  |  | Stoichiometric Formula |  | 2017 | 518 | 5.71 | 395.3 | 0.8922565339 | 0 | 0.286008 | 0.1616 | 0 |  |  | False |  |  | melting, quenching, annealing | Not mentioned | hot press under a uniaxial pressure of 50 MPa at 943 K for 30 min | 823 | 3 days | Polycrystalline | Bulk
6277 | ESTM | https://doi.org/10.1021/acs.chemmater.7b01612 | Ag0.01 Sn0.99 Se0.85 S0.15 | Ag0.01Sn0.99Se0.85S0.15 | Ag0.01Sn0.99Se0.85S0.15 |  |  | Stoichiometric Formula |  | 2017 | 567 | 4.58 | 426.07 | 0.8314333 | 1.335312e-16 | 0.3343423 | 0.141 | 1.660309e-16 |  |  | False |  |  | melting, quenching, annealing | Not mentioned | hot press under a uniaxial pressure of 50 MPa at 943 K for 30 min | 823 | 3 days | Polycrystalline | Bulk
6278 | ESTM | https://doi.org/10.1021/acs.chemmater.7b01612 | Ag0.01 Sn0.99 Se0.85 S0.15 | Ag0.01Sn0.99Se0.85S0.15 | Ag0.01Sn0.99Se0.85S0.15 |  |  | Stoichiometric Formula |  | 2017 | 616 | 4.88 | 430.34 | 0.9037395 | 1.228477e-16 | 0.4282335 | 0.13 | 0 |  |  | False |  |  | melting, quenching, annealing | Not mentioned | hot press under a uniaxial pressure of 50 MPa at 943 K for 30 min | 823 | 3 days | Polycrystalline | Bulk
6279 | ESTM | https://doi.org/10.1021/acs.chemmater.7b01612 | Ag0.01 Sn0.99 Se0.85 S0.15 | Ag0.01Sn0.99Se0.85S0.15 | Ag0.01Sn0.99Se0.85S0.15 |  |  | Stoichiometric Formula |  | 2017 | 666 | 7.1 | 409.83 | 1.19252 | 1.861977e-16 | 0.585707 | 0.1356 | 0 |  |  | False |  |  | melting, quenching, annealing | Not mentioned | hot press under a uniaxial pressure of 50 MPa at 943 K for 30 min | 823 | 3 days | Polycrystalline | Bulk
6280 | ESTM | https://doi.org/10.1021/acs.chemmater.7b01612 | Ag0.01 Sn0.99 Se0.85 S0.15 | Ag0.01Sn0.99Se0.85S0.15 | Ag0.01Sn0.99Se0.85S0.15 |  |  | Stoichiometric Formula |  | 2017 | 763 | 14.51 | 362.39 | 1.905548 | 1.165253e-16 | 1.11841 | 0.13 | 3.97072e-16 |  |  | False |  |  | melting, quenching, annealing | Not mentioned | hot press under a uniaxial pressure of 50 MPa at 943 K for 30 min | 823 | 3 days | Polycrystalline | Bulk
6281 | ESTM | https://doi.org/10.1021/acs.chemmater.7b01612 | Ag0.01 Sn0.99 Se0.85 S0.15 | Ag0.01Sn0.99Se0.85S0.15 | Ag0.01Sn0.99Se0.85S0.15 |  |  | Stoichiometric Formula |  | 2017 | 813 | 22.47 | 314.96 | 2.22902 | 1.992307e-16 | 1.556867 | 0.1164 | 2.852455e-16 |  |  | False |  |  | melting, quenching, annealing | Not mentioned | hot press under a uniaxial pressure of 50 MPa at 943 K for 30 min | 823 | 3 days | Polycrystalline | Bulk
6282 | ESTM | https://doi.org/10.1021/acs.chemmater.7b01612 | Ag0.01 Sn0.99 Se0.8 S0.2 | Ag0.01Sn0.99Se0.8S0.2 | Ag0.01Sn0.99Se0.8S0.2 |  |  | Stoichiometric Formula |  | 2017 | 322 | 10.31 | 313.68 | 1.014454 | 0 | 0.1644784 | 0.1986 | 0 |  |  | False |  |  | melting, quenching, annealing | Not mentioned | hot press under a uniaxial pressure of 50 MPa at 943 K for 30 min | 823 | 3 days | Polycrystalline | Bulk
6283 | ESTM | https://doi.org/10.1021/acs.chemmater.7b01612 | Ag0.01 Sn0.99 Se0.8 S0.2 | Ag0.01Sn0.99Se0.8S0.2 | Ag0.01Sn0.99Se0.8S0.2 |  |  | Stoichiometric Formula |  | 2017 | 418 | 8.68 | 362.82 | 1.142621 | 1.943292e-16 | 0.2811157 | 0.1699 | 0 |  |  | False |  |  | melting, quenching, annealing | Not mentioned | hot press under a uniaxial pressure of 50 MPa at 943 K for 30 min | 823 | 3 days | Polycrystalline | Bulk
6284 | ESTM | https://doi.org/10.1021/acs.chemmater.7b01612 | Ag0.01 Sn0.99 Se0.8 S0.2 | Ag0.01Sn0.99Se0.8S0.2 | Ag0.01Sn0.99Se0.8S0.2 |  |  | Stoichiometric Formula |  | 2017 | 518 | 5.58 | 405.98 | 0.9196943 | 1.207165e-16 | 0.3024772 | 0.1575 | 1.835218e-16 |  |  | False |  |  | melting, quenching, annealing | Not mentioned | hot press under a uniaxial pressure of 50 MPa at 943 K for 30 min | 823 | 3 days | Polycrystalline | Bulk
6285 | ESTM | https://doi.org/10.1021/acs.chemmater.7b01612 | Ag0.01 Sn0.99 Se0.8 S0.2 | Ag0.01Sn0.99Se0.8S0.2 | Ag0.01Sn0.99Se0.8S0.2 |  |  | Stoichiometric Formula |  | 2017 | 567 | 4.32 | 433.33 | 0.8111875 | 1.368639e-16 | 0.2894546 | 0.1589 | 0 |  |  | False |  |  | melting, quenching, annealing | Not mentioned | hot press under a uniaxial pressure of 50 MPa at 943 K for 30 min | 823 | 3 days | Polycrystalline | Bulk
6286 | ESTM | https://doi.org/10.1021/acs.chemmater.7b01612 | Ag0.01 Sn0.99 Se0.8 S0.2 | Ag0.01Sn0.99Se0.8S0.2 | Ag0.01Sn0.99Se0.8S0.2 |  |  | Stoichiometric Formula |  | 2017 | 616 | 4.52 | 449.6 | 0.9136735232 | 0 | 0.351106 | 0.1603 | 0 |  |  | False |  |  | melting, quenching, annealing | Not mentioned | hot press under a uniaxial pressure of 50 MPa at 943 K for 30 min | 823 | 3 days | Polycrystalline | Bulk
6287 | ESTM | https://doi.org/10.1021/acs.chemmater.7b01612 | Ag0.01 Sn0.99 Se0.8 S0.2 | Ag0.01Sn0.99Se0.8S0.2 | Ag0.01Sn0.99Se0.8S0.2 |  |  | Stoichiometric Formula |  | 2017 | 666 | 6.75 | 424.79 | 1.218014 | 1.823005e-16 | 0.4452236 | 0.1822 | 0 |  |  | False |  |  | melting, quenching, annealing | Not mentioned | hot press under a uniaxial pressure of 50 MPa at 943 K for 30 min | 823 | 3 days | Polycrystalline | Bulk
6288 | ESTM | https://doi.org/10.1021/acs.chemmater.7b01612 | Ag0.01 Sn0.99 Se0.8 S0.2 | Ag0.01Sn0.99Se0.8S0.2 | Ag0.01Sn0.99Se0.8S0.2 |  |  | Stoichiometric Formula |  | 2017 | 763 | 16.08 | 370.94 | 2.212551 | 0 | 0.9130215 | 0.1849 | 0 |  |  | False |  |  | melting, quenching, annealing | Not mentioned | hot press under a uniaxial pressure of 50 MPa at 943 K for 30 min | 823 | 3 days | Polycrystalline | Bulk
6289 | ESTM | https://doi.org/10.1021/acs.chemmater.7b01612 | Ag0.01 Sn0.99 Se0.8 S0.2 | Ag0.01Sn0.99Se0.8S0.2 | Ag0.01Sn0.99Se0.8S0.2 |  |  | Stoichiometric Formula |  | 2017 | 813 | 24 | 326.92 | 2.56504 | 0 | 1.40335 | 0.1486 | 0 |  |  | False |  |  | melting, quenching, annealing | Not mentioned | hot press under a uniaxial pressure of 50 MPa at 943 K for 30 min | 823 | 3 days | Polycrystalline | Bulk
6290 | ESTM | https://doi.org/10.1021/acs.chemmater.7b01612 | Ag0.01 Sn0.99 Se0.9 S0.1 | Ag0.01Sn0.99Se0.9S0.1 | Ag0.01Sn0.99Se0.9S0.1 |  |  | Stoichiometric Formula |  | 2017 | 322 | 15.05 | 300.85 | 1.362186 | 1.63006e-16 | 0.1323149 | 0.3315 | 0 |  |  | False |  |  | melting, quenching, annealing | Not mentioned | hot press under a uniaxial pressure of 50 MPa at 943 K for 30 min | 823 | 3 days | Polycrystalline | Bulk
6291 | ESTM | https://doi.org/10.1021/acs.chemmater.7b01612 | Ag0.01 Sn0.99 Se0.9 S0.1 | Ag0.01Sn0.99Se0.9S0.1 | Ag0.01Sn0.99Se0.9S0.1 |  |  | Stoichiometric Formula |  | 2017 | 418 | 11.08 | 347.44 | 1.337517 | 0 | 0.2125788 | 0.263 | 6.528303e-16 |  |  | False |  |  | melting, quenching, annealing | Not mentioned | hot press under a uniaxial pressure of 50 MPa at 943 K for 30 min | 823 | 3 days | Polycrystalline | Bulk
6292 | ESTM | https://doi.org/10.1021/acs.chemmater.7b01612 | Ag0.01 Sn0.99 Se0.9 S0.1 | Ag0.01Sn0.99Se0.9S0.1 | Ag0.01Sn0.99Se0.9S0.1 |  |  | Stoichiometric Formula |  | 2017 | 518 | 6.98 | 385.04 | 1.034825 | 0 | 0.2721013 | 0.197 | 0 |  |  | False |  |  | melting, quenching, annealing | Not mentioned | hot press under a uniaxial pressure of 50 MPa at 943 K for 30 min | 823 | 3 days | Polycrystalline | Bulk
6293 | ESTM | https://doi.org/10.1021/acs.chemmater.7b01612 | Ag0.01 Sn0.99 Se0.9 S0.1 | Ag0.01Sn0.99Se0.9S0.1 | Ag0.01Sn0.99Se0.9S0.1 |  |  | Stoichiometric Formula |  | 2017 | 567 | 5.69 | 415.8 | 0.9837420516 | 0 | 0.2905113 | 0.192 | 3.821617e-16 |  |  | False |  |  | melting, quenching, annealing | Not mentioned | hot press under a uniaxial pressure of 50 MPa at 943 K for 30 min | 823 | 3 days | Polycrystalline | Bulk
6294 | ESTM | https://doi.org/10.1021/acs.chemmater.7b01612 | Ag0.01 Sn0.99 Se0.9 S0.1 | Ag0.01Sn0.99Se0.9S0.1 | Ag0.01Sn0.99Se0.9S0.1 |  |  | Stoichiometric Formula |  | 2017 | 616 | 5.96 | 432.05 | 1.112537 | 0 | 0.3228085 | 0.2123 | 1.719631e-16 |  |  | False |  |  | melting, quenching, annealing | Not mentioned | hot press under a uniaxial pressure of 50 MPa at 943 K for 30 min | 823 | 3 days | Polycrystalline | Bulk
6295 | ESTM | https://doi.org/10.1021/acs.chemmater.7b01612 | Ag0.01 Sn0.99 Se0.9 S0.1 | Ag0.01Sn0.99Se0.9S0.1 | Ag0.01Sn0.99Se0.9S0.1 |  |  | Stoichiometric Formula |  | 2017 | 666 | 8.37 | 410.26 | 1.408782 | 3.152292e-16 | 0.3958856 | 0.237 | 1.402202e-16 |  |  | False |  |  | melting, quenching, annealing | Not mentioned | hot press under a uniaxial pressure of 50 MPa at 943 K for 30 min | 823 | 3 days | Polycrystalline | Bulk
6296 | ESTM | https://doi.org/10.1021/acs.chemmater.7b01612 | Ag0.01 Sn0.99 Se0.9 S0.1 | Ag0.01Sn0.99Se0.9S0.1 | Ag0.01Sn0.99Se0.9S0.1 |  |  | Stoichiometric Formula |  | 2017 | 763 | 17.08 | 362.39 | 2.243057 | 1.979839e-16 | 0.7674674 | 0.223 | 1.446606e-16 |  |  | False |  |  | melting, quenching, annealing | Not mentioned | hot press under a uniaxial pressure of 50 MPa at 943 K for 30 min | 823 | 3 days | Polycrystalline | Bulk
6297 | ESTM | https://doi.org/10.1021/acs.chemmater.7b01612 | Ag0.01 Sn0.99 Se0.9 S0.1 | Ag0.01Sn0.99Se0.9S0.1 | Ag0.01Sn0.99Se0.9S0.1 |  |  | Stoichiometric Formula |  | 2017 | 813 | 26.89 | 310.68 | 2.595478 | 0 | 1.167104 | 0.1808 | 3.805053e-16 |  |  | False |  |  | melting, quenching, annealing | Not mentioned | hot press under a uniaxial pressure of 50 MPa at 943 K for 30 min | 823 | 3 days | Polycrystalline | Bulk
6298 | ESTM | https://doi.org/10.1021/acs.chemmater.7b01687 | Cu2 Se1 | Cu2Se | Cu2Se |  |  | Stoichiometric Formula |  | 2017 | 303 | 1439.66 | 72.7 | 7.609021 | 0 | 0.1921278 | 1.2 | 1.444642e-16 |  |  | False |  |  | sealed in tube and heated to 1423 K in 10 h, held at this temperature for 12 h, and then cooled to 923 K over 50 h | Not mentioned | spark plasma sintering at ∼753 K for 5 min under a pressure of 65 Mpa | 923 | 8 days | Polycrystalline | Bulk
6299 | ESTM | https://doi.org/10.1021/acs.chemmater.7b01687 | Cu2 Se1 | Cu2Se | Cu2Se |  |  | Stoichiometric Formula |  | 2017 | 333 | 1225 | 85.1 | 8.87146225 | 2.002327e-16 | 0.2776501 | 1.064 | 1.999321e-16 |  |  | False |  |  | sealed in tube and heated to 1423 K in 10 h, held at this temperature for 12 h, and then cooled to 923 K over 50 h | Not mentioned | spark plasma sintering at ∼753 K for 5 min under a pressure of 65 Mpa | 923 | 8 days | Polycrystalline | Bulk
6300 | ESTM | https://doi.org/10.1021/acs.chemmater.7b01687 | Cu2 Se1 | Cu2Se | Cu2Se |  |  | Stoichiometric Formula |  | 2017 | 353 | 1000 | 96.05 | 9.2256025 | 1.925464e-16 | 0.3586605 | 0.908 | 0 |  |  | False |  |  | sealed in tube and heated to 1423 K in 10 h, held at this temperature for 12 h, and then cooled to 923 K over 50 h | Not mentioned | spark plasma sintering at ∼753 K for 5 min under a pressure of 65 Mpa | 923 | 8 days | Polycrystalline | Bulk
6301 | ESTM | https://doi.org/10.1021/acs.chemmater.7b01687 | Cu2 Se1 | Cu2Se | Cu2Se |  |  | Stoichiometric Formula |  | 2017 | 372 | 795.24 | 99.84 | 7.926973 | 1.120451e-16 | 0.416502 | 0.708 | 1.332794e-16 |  |  | False |  |  | sealed in tube and heated to 1423 K in 10 h, held at this temperature for 12 h, and then cooled to 923 K over 50 h | Not mentioned | spark plasma sintering at ∼753 K for 5 min under a pressure of 65 Mpa | 923 | 8 days | Polycrystalline | Bulk
6302 | ESTM | https://doi.org/10.1021/acs.chemmater.7b01687 | Cu2 Se1 | Cu2Se | Cu2Se |  |  | Stoichiometric Formula |  | 2017 | 450 | 843.43 | 98.4 | 8.166562 | 2.175159e-16 | 0.3012256 | 1.22 | 0 |  |  | False |  |  | sealed in tube and heated to 1423 K in 10 h, held at this temperature for 12 h, and then cooled to 923 K over 50 h | Not mentioned | spark plasma sintering at ∼753 K for 5 min under a pressure of 65 Mpa | 923 | 8 days | Polycrystalline | Bulk
6303 | ESTM | https://doi.org/10.1021/acs.chemmater.7b01687 | Cu2 Se1 | Cu2Se | Cu2Se |  |  | Stoichiometric Formula |  | 2017 | 550 | 642.31 | 125.66 | 10.14235 | 1.751424e-16 | 0.4936544 | 1.13 | 2.248988e-16 |  |  | False |  |  | sealed in tube and heated to 1423 K in 10 h, held at this temperature for 12 h, and then cooled to 923 K over 50 h | Not mentioned | spark plasma sintering at ∼753 K for 5 min under a pressure of 65 Mpa | 923 | 8 days | Polycrystalline | Bulk
6304 | ESTM | https://doi.org/10.1021/acs.chemmater.7b01687 | Cu2 Se1 | Cu2Se | Cu2Se |  |  | Stoichiometric Formula |  | 2017 | 650 | 491.18 | 152.3 | 11.39306 | 3.118313e-16 | 0.6960048 | 1.064 | 3.190274e-16 |  |  | False |  |  | sealed in tube and heated to 1423 K in 10 h, held at this temperature for 12 h, and then cooled to 923 K over 50 h | Not mentioned | spark plasma sintering at ∼753 K for 5 min under a pressure of 65 Mpa | 923 | 8 days | Polycrystalline | Bulk
6305 | ESTM | https://doi.org/10.1021/acs.chemmater.7b01687 | Cu2 Se1 | Cu2Se | Cu2Se |  |  | Stoichiometric Formula |  | 2017 | 750 | 385 | 177.7 | 12.15725665 | 2.922299e-16 | 0.9117942 | 1 | 0 |  |  | False |  |  | sealed in tube and heated to 1423 K in 10 h, held at this temperature for 12 h, and then cooled to 923 K over 50 h | Not mentioned | spark plasma sintering at ∼753 K for 5 min under a pressure of 65 Mpa | 923 | 8 days | Polycrystalline | Bulk
6306 | ESTM | https://doi.org/10.1021/acs.chemmater.7b01687 | Cu2 Se1 | Cu2Se | Cu2Se |  |  | Stoichiometric Formula |  | 2017 | 850 | 308.12 | 202.3 | 12.6099 | 1.4087e-16 | 1.142688 | 0.938 | 3.886355e-16 |  |  | False |  |  | sealed in tube and heated to 1423 K in 10 h, held at this temperature for 12 h, and then cooled to 923 K over 50 h | Not mentioned | spark plasma sintering at ∼753 K for 5 min under a pressure of 65 Mpa | 923 | 8 days | Polycrystalline | Bulk
6307 | ESTM | https://doi.org/10.1021/acs.chemmater.7b01687 | Cu2 Se1 | Cu2Se | Cu2Se |  |  | Stoichiometric Formula |  | 2017 | 1000 | 218.02 | 236.84 | 12.22944 | 1.452526e-16 | 1.408921 | 0.868 | 0 |  |  | False |  |  | sealed in tube and heated to 1423 K in 10 h, held at this temperature for 12 h, and then cooled to 923 K over 50 h | Not mentioned | spark plasma sintering at ∼753 K for 5 min under a pressure of 65 Mpa | 923 | 8 days | Polycrystalline | Bulk
6308 | ESTM | https://doi.org/10.1021/acs.chemmater.7b01687 | Cu2 Se0.88 S0.12 | Cu2Se0.88S0.12 | Cu2Se0.88S0.12 |  |  | Stoichiometric Formula |  | 2017 | 303 | 695.83 | 106.58 | 7.904139 | 0 | 0.3939069 | 0.608 | 0 |  |  | False |  |  | sealed in tube and heated to 1423 K in 10 h, held at this temperature for 12 h, and then cooled to 923 K over 50 h | Not mentioned | spark plasma sintering at ∼753 K for 5 min under a pressure of 65 Mpa | 923 | 8 days | Polycrystalline | Bulk
6309 | ESTM | https://doi.org/10.1021/acs.chemmater.7b01687 | Cu2 Se0.88 S0.12 | Cu2Se0.88S0.12 | Cu2Se0.88S0.12 |  |  | Stoichiometric Formula |  | 2017 | 333 | 623 | 117.3 | 8.57203767 | 2.072269e-16 | 0.501 | 0.564 | 0.01020956 |  |  | False |  |  | sealed in tube and heated to 1423 K in 10 h, held at this temperature for 12 h, and then cooled to 923 K over 50 h | Not mentioned | spark plasma sintering at ∼753 K for 5 min under a pressure of 65 Mpa | 923 | 8 days | Polycrystalline | Bulk
6310 | ESTM | https://doi.org/10.1021/acs.chemmater.7b01687 | Cu2 Se0.88 S0.12 | Cu2Se0.88S0.12 | Cu2Se0.88S0.12 |  |  | Stoichiometric Formula |  | 2017 | 353 | 509 | 127.3 | 8.24849261 | 0 | 0.611 | 0.474 | 0.005378846 |  |  | False |  |  | sealed in tube and heated to 1423 K in 10 h, held at this temperature for 12 h, and then cooled to 923 K over 50 h | Not mentioned | spark plasma sintering at ∼753 K for 5 min under a pressure of 65 Mpa | 923 | 8 days | Polycrystalline | Bulk
6311 | ESTM | https://doi.org/10.1021/acs.chemmater.7b01687 | Cu2 Se0.88 S0.12 | Cu2Se0.88S0.12 | Cu2Se0.88S0.12 |  |  | Stoichiometric Formula |  | 2017 | 372 | 361 | 142.3 | 7.30999369 | 2.430039e-16 | 0.9376957 | 0.29 | 1.183991e-16 |  |  | False |  |  | sealed in tube and heated to 1423 K in 10 h, held at this temperature for 12 h, and then cooled to 923 K over 50 h | Not mentioned | spark plasma sintering at ∼753 K for 5 min under a pressure of 65 Mpa | 923 | 8 days | Polycrystalline | Bulk
6312 | ESTM | https://doi.org/10.1021/acs.chemmater.7b01687 | Cu2 Se0.88 S0.12 | Cu2Se0.88S0.12 | Cu2Se0.88S0.12 |  |  | Stoichiometric Formula |  | 2017 | 450 | 316.29 | 150.66 | 7.179288 | 1.23714e-16 | 0.4655158 | 0.694 | 2.384931e-16 |  |  | False |  |  | sealed in tube and heated to 1423 K in 10 h, held at this temperature for 12 h, and then cooled to 923 K over 50 h | Not mentioned | spark plasma sintering at ∼753 K for 5 min under a pressure of 65 Mpa | 923 | 8 days | Polycrystalline | Bulk
6313 | ESTM | https://doi.org/10.1021/acs.chemmater.7b01687 | Cu2 Se0.88 S0.12 | Cu2Se0.88S0.12 | Cu2Se0.88S0.12 |  |  | Stoichiometric Formula |  | 2017 | 550 | 253.03 | 186 | 8.75382588 | 0 | 0.7101186 | 0.678 | 1.563433e-16 |  |  | False |  |  | sealed in tube and heated to 1423 K in 10 h, held at this temperature for 12 h, and then cooled to 923 K over 50 h | Not mentioned | spark plasma sintering at ∼753 K for 5 min under a pressure of 65 Mpa | 923 | 8 days | Polycrystalline | Bulk
6314 | ESTM | https://doi.org/10.1021/acs.chemmater.7b01687 | Cu2 Se0.88 S0.12 | Cu2Se0.88S0.12 | Cu2Se0.88S0.12 |  |  | Stoichiometric Formula |  | 2017 | 650 | 196.22 | 217.33 | 9.267928 | 1.916671e-16 | 0.9354275 | 0.644 | 1.186862e-16 |  |  | False |  |  | sealed in tube and heated to 1423 K in 10 h, held at this temperature for 12 h, and then cooled to 923 K over 50 h | Not mentioned | spark plasma sintering at ∼753 K for 5 min under a pressure of 65 Mpa | 923 | 8 days | Polycrystalline | Bulk
6315 | ESTM | https://doi.org/10.1021/acs.chemmater.7b01687 | Cu2 Se0.88 S0.12 | Cu2Se0.88S0.12 | Cu2Se0.88S0.12 |  |  | Stoichiometric Formula |  | 2017 | 750 | 159.31 | 243.05 | 9.410968 | 1.887539e-16 | 1.134763 | 0.622 | 3.913497e-16 |  |  | False |  |  | sealed in tube and heated to 1423 K in 10 h, held at this temperature for 12 h, and then cooled to 923 K over 50 h | Not mentioned | spark plasma sintering at ∼753 K for 5 min under a pressure of 65 Mpa | 923 | 8 days | Polycrystalline | Bulk
6316 | ESTM | https://doi.org/10.1021/acs.chemmater.7b01687 | Cu2 Se0.92 S0.08 | Cu2Se0.92S0.08 | Cu2Se0.92S0.08 |  |  | Stoichiometric Formula |  | 2017 | 303 | 1030.86 | 97.7 | 9.839858 | 0 | 0.4084215 | 0.73 | 1.359163e-16 |  |  | False |  |  | sealed in tube and heated to 1423 K in 10 h, held at this temperature for 12 h, and then cooled to 923 K over 50 h | Not mentioned | spark plasma sintering at ∼753 K for 5 min under a pressure of 65 Mpa | 923 | 8 days | Polycrystalline | Bulk
6317 | ESTM | https://doi.org/10.1021/acs.chemmater.7b01687 | Cu2 Se0.92 S0.08 | Cu2Se0.92S0.08 | Cu2Se0.92S0.08 |  |  | Stoichiometric Formula |  | 2017 | 333 | 938.2 | 106.91 | 10.72339 | 0 | 0.5220598 | 0.684 | 2.126621e-16 |  |  | False |  |  | sealed in tube and heated to 1423 K in 10 h, held at this temperature for 12 h, and then cooled to 923 K over 50 h | Not mentioned | spark plasma sintering at ∼753 K for 5 min under a pressure of 65 Mpa | 923 | 8 days | Polycrystalline | Bulk
6318 | ESTM | https://doi.org/10.1021/acs.chemmater.7b01687 | Cu2 Se0.92 S0.08 | Cu2Se0.92S0.08 | Cu2Se0.92S0.08 |  |  | Stoichiometric Formula |  | 2017 | 353 | 773.15 | 116.12 | 10.42504 | 0 | 0.6279931 | 0.586 | 0 |  |  | False |  |  | sealed in tube and heated to 1423 K in 10 h, held at this temperature for 12 h, and then cooled to 923 K over 50 h | Not mentioned | spark plasma sintering at ∼753 K for 5 min under a pressure of 65 Mpa | 923 | 8 days | Polycrystalline | Bulk
6319 | ESTM | https://doi.org/10.1021/acs.chemmater.7b01687 | Cu2 Se0.92 S0.08 | Cu2Se0.92S0.08 | Cu2Se0.92S0.08 |  |  | Stoichiometric Formula |  | 2017 | 372 | 592.2 | 125.66 | 9.351096 | 1.899624e-16 | 0.8784363 | 0.396 | 1.263863e-16 |  |  | False |  |  | sealed in tube and heated to 1423 K in 10 h, held at this temperature for 12 h, and then cooled to 923 K over 50 h | Not mentioned | spark plasma sintering at ∼753 K for 5 min under a pressure of 65 Mpa | 923 | 8 days | Polycrystalline | Bulk
6320 | ESTM | https://doi.org/10.1021/acs.chemmater.7b01687 | Cu2 Se0.92 S0.08 | Cu2Se0.92S0.08 | Cu2Se0.92S0.08 |  |  | Stoichiometric Formula |  | 2017 | 450 | 466.48 | 138.49 | 8.946844 | 0 | 0.5070629 | 0.794 | 2.189517e-16 |  |  | False |  |  | sealed in tube and heated to 1423 K in 10 h, held at this temperature for 12 h, and then cooled to 923 K over 50 h | Not mentioned | spark plasma sintering at ∼753 K for 5 min under a pressure of 65 Mpa | 923 | 8 days | Polycrystalline | Bulk
6321 | ESTM | https://doi.org/10.1021/acs.chemmater.7b01687 | Cu2 Se0.92 S0.08 | Cu2Se0.92S0.08 | Cu2Se0.92S0.08 |  |  | Stoichiometric Formula |  | 2017 | 550 | 352.32 | 170.33 | 10.22162 | 0 | 0.7456086 | 0.754 | 1.489016e-16 |  |  | False |  |  | sealed in tube and heated to 1423 K in 10 h, held at this temperature for 12 h, and then cooled to 923 K over 50 h | Not mentioned | spark plasma sintering at ∼753 K for 5 min under a pressure of 65 Mpa | 923 | 8 days | Polycrystalline | Bulk
6322 | ESTM | https://doi.org/10.1021/acs.chemmater.7b01687 | Cu2 Se0.92 S0.08 | Cu2Se0.92S0.08 | Cu2Se0.92S0.08 |  |  | Stoichiometric Formula |  | 2017 | 650 | 270.23 | 201 | 10.91756223 | 0 | 0.9801679 | 0.724 | 0 |  |  | False |  |  | sealed in tube and heated to 1423 K in 10 h, held at this temperature for 12 h, and then cooled to 923 K over 50 h | Not mentioned | spark plasma sintering at ∼753 K for 5 min under a pressure of 65 Mpa | 923 | 8 days | Polycrystalline | Bulk
6323 | ESTM | https://doi.org/10.1021/acs.chemmater.7b01687 | Cu2 Se0.92 S0.08 | Cu2Se0.92S0.08 | Cu2Se0.92S0.08 |  |  | Stoichiometric Formula |  | 2017 | 750 | 213.37 | 231.13 | 11.39846 | 0 | 1.231822 | 0.694 | 1.802571e-16 |  |  | False |  |  | sealed in tube and heated to 1423 K in 10 h, held at this temperature for 12 h, and then cooled to 923 K over 50 h | Not mentioned | spark plasma sintering at ∼753 K for 5 min under a pressure of 65 Mpa | 923 | 8 days | Polycrystalline | Bulk
6324 | ESTM | https://doi.org/10.1021/acs.chemmater.7b01687 | Cu2 Se0.92 S0.08 | Cu2Se0.92S0.08 | Cu2Se0.92S0.08 |  |  | Stoichiometric Formula |  | 2017 | 850 | 173.28 | 257.28 | 11.46992 | 4.646126e-16 | 1.513887 | 0.644 | 8.800309e-16 |  |  | False |  |  | sealed in tube and heated to 1423 K in 10 h, held at this temperature for 12 h, and then cooled to 923 K over 50 h | Not mentioned | spark plasma sintering at ∼753 K for 5 min under a pressure of 65 Mpa | 923 | 8 days | Polycrystalline | Bulk
6325 | ESTM | https://doi.org/10.1021/acs.chemmater.7b01687 | Cu2 Se0.92 S0.08 | Cu2Se0.92S0.08 | Cu2Se0.92S0.08 |  |  | Stoichiometric Formula |  | 2017 | 1000 | 134.96 | 279.47 | 10.54085 | 1.685213e-16 | 1.916517 | 0.55 | 1.158584e-16 |  |  | False |  |  | sealed in tube and heated to 1423 K in 10 h, held at this temperature for 12 h, and then cooled to 923 K over 50 h | Not mentioned | spark plasma sintering at ∼753 K for 5 min under a pressure of 65 Mpa | 923 | 8 days | Polycrystalline | Bulk
6326 | ESTM | https://doi.org/10.1021/acs.chemmater.7b01687 | Cu2 Se0.94 S0.06 | Cu2Se0.94S0.06 | Cu2Se0.94S0.06 |  |  | Stoichiometric Formula |  | 2017 | 303 | 1176.06 | 92 | 9.95417184 | 0 | 0.37 | 0.788 | 0.03447457 |  |  | False |  |  | sealed in tube and heated to 1423 K in 10 h, held at this temperature for 12 h, and then cooled to 923 K over 50 h | Not mentioned | spark plasma sintering at ∼753 K for 5 min under a pressure of 65 Mpa | 923 | 8 days | Polycrystalline | Bulk
6327 | ESTM | https://doi.org/10.1021/acs.chemmater.7b01687 | Cu2 Se0.94 S0.06 | Cu2Se0.94S0.06 | Cu2Se0.94S0.06 |  |  | Stoichiometric Formula |  | 2017 | 333 | 1024.54 | 102.63 | 10.79139 | 3.292173e-16 | 0.49092 | 0.732 | 2.261515e-16 |  |  | False |  |  | sealed in tube and heated to 1423 K in 10 h, held at this temperature for 12 h, and then cooled to 923 K over 50 h | Not mentioned | spark plasma sintering at ∼753 K for 5 min under a pressure of 65 Mpa | 923 | 8 days | Polycrystalline | Bulk
6328 | ESTM | https://doi.org/10.1021/acs.chemmater.7b01687 | Cu2 Se0.94 S0.06 | Cu2Se0.94S0.06 | Cu2Se0.94S0.06 |  |  | Stoichiometric Formula |  | 2017 | 353 | 878.95 | 111.84 | 10.99407 | 1.615741e-16 | 0.5934108 | 0.654 | 1.870918e-16 |  |  | False |  |  | sealed in tube and heated to 1423 K in 10 h, held at this temperature for 12 h, and then cooled to 923 K over 50 h | Not mentioned | spark plasma sintering at ∼753 K for 5 min under a pressure of 65 Mpa | 923 | 8 days | Polycrystalline | Bulk
6329 | ESTM | https://doi.org/10.1021/acs.chemmater.7b01687 | Cu2 Se0.94 S0.06 | Cu2Se0.94S0.06 | Cu2Se0.94S0.06 |  |  | Stoichiometric Formula |  | 2017 | 372 | 637.4 | 125 | 9.959375 | 1.783603e-16 | 0.7916426 | 0.468 | 1.40243e-16 |  |  | False |  |  | sealed in tube and heated to 1423 K in 10 h, held at this temperature for 12 h, and then cooled to 923 K over 50 h | Not mentioned | spark plasma sintering at ∼753 K for 5 min under a pressure of 65 Mpa | 923 | 8 days | Polycrystalline | Bulk
6330 | ESTM | https://doi.org/10.1021/acs.chemmater.7b01687 | Cu2 Se0.94 S0.06 | Cu2Se0.94S0.06 | Cu2Se0.94S0.06 |  |  | Stoichiometric Formula |  | 2017 | 450 | 521.88 | 131.9 | 9.079465 | 0 | 0.4750883 | 0.86 | 1.168439e-16 |  |  | False |  |  | sealed in tube and heated to 1423 K in 10 h, held at this temperature for 12 h, and then cooled to 923 K over 50 h | Not mentioned | spark plasma sintering at ∼753 K for 5 min under a pressure of 65 Mpa | 923 | 8 days | Polycrystalline | Bulk
6331 | ESTM | https://doi.org/10.1021/acs.chemmater.7b01687 | Cu2 Se0.94 S0.06 | Cu2Se0.94S0.06 | Cu2Se0.94S0.06 |  |  | Stoichiometric Formula |  | 2017 | 550 | 390.19 | 165.46 | 10.68224 | 0 | 0.7235505 | 0.812 | 1.53441e-16 |  |  | False |  |  | sealed in tube and heated to 1423 K in 10 h, held at this temperature for 12 h, and then cooled to 923 K over 50 h | Not mentioned | spark plasma sintering at ∼753 K for 5 min under a pressure of 65 Mpa | 923 | 8 days | Polycrystalline | Bulk
6332 | ESTM | https://doi.org/10.1021/acs.chemmater.7b01687 | Cu2 Se0.94 S0.06 | Cu2Se0.94S0.06 | Cu2Se0.94S0.06 |  |  | Stoichiometric Formula |  | 2017 | 650 | 292.98 | 194.08 | 11.03569 | 1.609647e-16 | 0.9315843 | 0.77 | 1.191758e-16 |  |  | False |  |  | sealed in tube and heated to 1423 K in 10 h, held at this temperature for 12 h, and then cooled to 923 K over 50 h | Not mentioned | spark plasma sintering at ∼753 K for 5 min under a pressure of 65 Mpa | 923 | 8 days | Polycrystalline | Bulk
6333 | ESTM | https://doi.org/10.1021/acs.chemmater.7b01687 | Cu2 Se0.94 S0.06 | Cu2Se0.94S0.06 | Cu2Se0.94S0.06 |  |  | Stoichiometric Formula |  | 2017 | 750 | 226.29 | 223.68 | 11.32191 | 0 | 1.141321 | 0.744 | 0 |  |  | False |  |  | sealed in tube and heated to 1423 K in 10 h, held at this temperature for 12 h, and then cooled to 923 K over 50 h | Not mentioned | spark plasma sintering at ∼753 K for 5 min under a pressure of 65 Mpa | 923 | 8 days | Polycrystalline | Bulk
6334 | ESTM | https://doi.org/10.1021/acs.chemmater.7b01687 | Cu2 Se0.94 S0.06 | Cu2Se0.94S0.06 | Cu2Se0.94S0.06 |  |  | Stoichiometric Formula |  | 2017 | 850 | 183.52 | 247.7 | 11.25992 | 1.577592e-16 | 1.35 | 0.703 | 0.008475254 |  |  | False |  |  | sealed in tube and heated to 1423 K in 10 h, held at this temperature for 12 h, and then cooled to 923 K over 50 h | Not mentioned | spark plasma sintering at ∼753 K for 5 min under a pressure of 65 Mpa | 923 | 8 days | Polycrystalline | Bulk
6335 | ESTM | https://doi.org/10.1021/acs.chemmater.7b01687 | Cu2 Se0.94 S0.06 | Cu2Se0.94S0.06 | Cu2Se0.94S0.06 |  |  | Stoichiometric Formula |  | 2017 | 1000 | 140.92 | 276.16 | 10.74717 | 1.65286e-16 | 1.679246 | 0.64 | 0 |  |  | False |  |  | sealed in tube and heated to 1423 K in 10 h, held at this temperature for 12 h, and then cooled to 923 K over 50 h | Not mentioned | spark plasma sintering at ∼753 K for 5 min under a pressure of 65 Mpa | 923 | 8 days | Polycrystalline | Bulk
6336 | ESTM | https://doi.org/10.1021/acs.chemmater.7b01687 | Cu2 Se0.96 S0.04 | Cu2Se0.96S0.04 | Cu2Se0.96S0.04 |  |  | Stoichiometric Formula |  | 2017 | 303 | 1210.14 | 88.82 | 9.546785 | 1.860686e-16 | 0.3317289 | 0.872 | 1.673389e-16 |  |  | False |  |  | sealed in tube and heated to 1423 K in 10 h, held at this temperature for 12 h, and then cooled to 923 K over 50 h | Not mentioned | spark plasma sintering at ∼753 K for 5 min under a pressure of 65 Mpa | 923 | 8 days | Polycrystalline | Bulk
6337 | ESTM | https://doi.org/10.1021/acs.chemmater.7b01687 | Cu2 Se0.96 S0.04 | Cu2Se0.96S0.04 | Cu2Se0.96S0.04 |  |  | Stoichiometric Formula |  | 2017 | 333 | 1128.38 | 97.04 | 10.62569 | 3.343515e-16 | 0.4336217 | 0.816 | 1.280175e-16 |  |  | False |  |  | sealed in tube and heated to 1423 K in 10 h, held at this temperature for 12 h, and then cooled to 923 K over 50 h | Not mentioned | spark plasma sintering at ∼753 K for 5 min under a pressure of 65 Mpa | 923 | 8 days | Polycrystalline | Bulk
6338 | ESTM | https://doi.org/10.1021/acs.chemmater.7b01687 | Cu2 Se0.96 S0.04 | Cu2Se0.96S0.04 | Cu2Se0.96S0.04 |  |  | Stoichiometric Formula |  | 2017 | 353 | 917.58 | 104.28 | 9.978057 | 0 | 0.4946986 | 0.712 | 1.122121e-16 |  |  | False |  |  | sealed in tube and heated to 1423 K in 10 h, held at this temperature for 12 h, and then cooled to 923 K over 50 h | Not mentioned | spark plasma sintering at ∼753 K for 5 min under a pressure of 65 Mpa | 923 | 8 days | Polycrystalline | Bulk
6339 | ESTM | https://doi.org/10.1021/acs.chemmater.7b01687 | Cu2 Se0.96 S0.04 | Cu2Se0.96S0.04 | Cu2Se0.96S0.04 |  |  | Stoichiometric Formula |  | 2017 | 372 | 668 | 117.76 | 9.263435 | 1.917601e-16 | 0.6477439 | 0.532 | 1.713984e-16 |  |  | False |  |  | sealed in tube and heated to 1423 K in 10 h, held at this temperature for 12 h, and then cooled to 923 K over 50 h | Not mentioned | spark plasma sintering at ∼753 K for 5 min under a pressure of 65 Mpa | 923 | 8 days | Polycrystalline | Bulk
6340 | ESTM | https://doi.org/10.1021/acs.chemmater.7b01687 | Cu2 Se0.96 S0.04 | Cu2Se0.96S0.04 | Cu2Se0.96S0.04 |  |  | Stoichiometric Formula |  | 2017 | 450 | 571.92 | 121.05 | 8.380402 | 0 | 0.4003377 | 0.942 | 2.773216e-16 |  |  | False |  |  | sealed in tube and heated to 1423 K in 10 h, held at this temperature for 12 h, and then cooled to 923 K over 50 h | Not mentioned | spark plasma sintering at ∼753 K for 5 min under a pressure of 65 Mpa | 923 | 8 days | Polycrystalline | Bulk
6341 | ESTM | https://doi.org/10.1021/acs.chemmater.7b01687 | Cu2 Se0.96 S0.04 | Cu2Se0.96S0.04 | Cu2Se0.96S0.04 |  |  | Stoichiometric Formula |  | 2017 | 550 | 434.9 | 153.29 | 10.2192 | 1.738254e-16 | 0.6387002 | 0.88 | 3.476507e-16 |  |  | False |  |  | sealed in tube and heated to 1423 K in 10 h, held at this temperature for 12 h, and then cooled to 923 K over 50 h | Not mentioned | spark plasma sintering at ∼753 K for 5 min under a pressure of 65 Mpa | 923 | 8 days | Polycrystalline | Bulk
6342 | ESTM | https://doi.org/10.1021/acs.chemmater.7b01687 | Cu2 Se0.96 S0.04 | Cu2Se0.96S0.04 | Cu2Se0.96S0.04 |  |  | Stoichiometric Formula |  | 2017 | 650 | 327.45 | 182.57 | 10.9145 | 1.62752e-16 | 0.8526953 | 0.832 | 2.604032e-16 |  |  | False |  |  | sealed in tube and heated to 1423 K in 10 h, held at this temperature for 12 h, and then cooled to 923 K over 50 h | Not mentioned | spark plasma sintering at ∼753 K for 5 min under a pressure of 65 Mpa | 923 | 8 days | Polycrystalline | Bulk
6343 | ESTM | https://doi.org/10.1021/acs.chemmater.7b01687 | Cu2 Se0.96 S0.04 | Cu2Se0.96S0.04 | Cu2Se0.96S0.04 |  |  | Stoichiometric Formula |  | 2017 | 750 | 254.57 | 210.53 | 11.28328 | 0 | 1.057807 | 0.8 | 2.099103e-16 |  |  | False |  |  | sealed in tube and heated to 1423 K in 10 h, held at this temperature for 12 h, and then cooled to 923 K over 50 h | Not mentioned | spark plasma sintering at ∼753 K for 5 min under a pressure of 65 Mpa | 923 | 8 days | Polycrystalline | Bulk
6344 | ESTM | https://doi.org/10.1021/acs.chemmater.7b01687 | Cu2 Se0.98 S0.02 | Cu2Se0.98S0.02 | Cu2Se0.98S0.02 |  |  | Stoichiometric Formula |  | 2017 | 303 | 1246.27 | 85.86 | 9.187427 | 0 | 0.3086242 | 0.902 | 1.798665e-16 |  |  | False |  |  | sealed in tube and heated to 1423 K in 10 h, held at this temperature for 12 h, and then cooled to 923 K over 50 h | Not mentioned | spark plasma sintering at ∼753 K for 5 min under a pressure of 65 Mpa | 923 | 8 days | Polycrystalline | Bulk
6345 | ESTM | https://doi.org/10.1021/acs.chemmater.7b01687 | Cu2 Se0.98 S0.02 | Cu2Se0.98S0.02 | Cu2Se0.98S0.02 |  |  | Stoichiometric Formula |  | 2017 | 333 | 1143.84 | 94.41 | 10.19533 | 1.742324e-16 | 0.404172 | 0.84 | 1.373454e-16 |  |  | False |  |  | sealed in tube and heated to 1423 K in 10 h, held at this temperature for 12 h, and then cooled to 923 K over 50 h | Not mentioned | spark plasma sintering at ∼753 K for 5 min under a pressure of 65 Mpa | 923 | 8 days | Polycrystalline | Bulk
6346 | ESTM | https://doi.org/10.1021/acs.chemmater.7b01687 | Cu2 Se0.98 S0.02 | Cu2Se0.98S0.02 | Cu2Se0.98S0.02 |  |  | Stoichiometric Formula |  | 2017 | 353 | 982.35 | 102.63 | 10.34701 | 1.716783e-16 | 0.49225 | 0.742 | 3.383107e-16 |  |  | False |  |  | sealed in tube and heated to 1423 K in 10 h, held at this temperature for 12 h, and then cooled to 923 K over 50 h | Not mentioned | spark plasma sintering at ∼753 K for 5 min under a pressure of 65 Mpa | 923 | 8 days | Polycrystalline | Bulk
6347 | ESTM | https://doi.org/10.1021/acs.chemmater.7b01687 | Cu2 Se0.98 S0.02 | Cu2Se0.98S0.02 | Cu2Se0.98S0.02 |  |  | Stoichiometric Formula |  | 2017 | 372 | 720 | 113 | 9.19368 | 0 | 0.5958273 | 0.574 | 1.86333e-16 |  |  | False |  |  | sealed in tube and heated to 1423 K in 10 h, held at this temperature for 12 h, and then cooled to 923 K over 50 h | Not mentioned | spark plasma sintering at ∼753 K for 5 min under a pressure of 65 Mpa | 923 | 8 days | Polycrystalline | Bulk
6348 | ESTM | https://doi.org/10.1021/acs.chemmater.7b01687 | Cu2 Se0.98 S0.02 | Cu2Se0.98S0.02 | Cu2Se0.98S0.02 |  |  | Stoichiometric Formula |  | 2017 | 450 | 627.82 | 120.39 | 9.099467 | 1.952155e-16 | 0.4247677 | 0.964 | 1.306859e-16 |  |  | False |  |  | sealed in tube and heated to 1423 K in 10 h, held at this temperature for 12 h, and then cooled to 923 K over 50 h | Not mentioned | spark plasma sintering at ∼753 K for 5 min under a pressure of 65 Mpa | 923 | 8 days | Polycrystalline | Bulk
6349 | ESTM | https://doi.org/10.1021/acs.chemmater.7b01687 | Cu2 Se0.98 S0.02 | Cu2Se0.98S0.02 | Cu2Se0.98S0.02 |  |  | Stoichiometric Formula |  | 2017 | 550 | 474.43 | 150 | 10.674675 | 1.664085e-16 | 0.6508948 | 0.902 | 0 |  |  | False |  |  | sealed in tube and heated to 1423 K in 10 h, held at this temperature for 12 h, and then cooled to 923 K over 50 h | Not mentioned | spark plasma sintering at ∼753 K for 5 min under a pressure of 65 Mpa | 923 | 8 days | Polycrystalline | Bulk
6350 | ESTM | https://doi.org/10.1021/acs.chemmater.7b01687 | Cu2 Se0.98 S0.02 | Cu2Se0.98S0.02 | Cu2Se0.98S0.02 |  |  | Stoichiometric Formula |  | 2017 | 650 | 356.84 | 179 | 11.43351044 | 0 | 0.866175 | 0.858 | 0 |  |  | False |  |  | sealed in tube and heated to 1423 K in 10 h, held at this temperature for 12 h, and then cooled to 923 K over 50 h | Not mentioned | spark plasma sintering at ∼753 K for 5 min under a pressure of 65 Mpa | 923 | 8 days | Polycrystalline | Bulk
6351 | ESTM | https://doi.org/10.1021/acs.chemmater.7b01687 | Cu2 Se0.98 S0.02 | Cu2Se0.98S0.02 | Cu2Se0.98S0.02 |  |  | Stoichiometric Formula |  | 2017 | 750 | 279.26 | 205.97 | 11.84723 | 1.499386e-16 | 1.080951 | 0.822 | 0 |  |  | False |  |  | sealed in tube and heated to 1423 K in 10 h, held at this temperature for 12 h, and then cooled to 923 K over 50 h | Not mentioned | spark plasma sintering at ∼753 K for 5 min under a pressure of 65 Mpa | 923 | 8 days | Polycrystalline | Bulk
6352 | ESTM | https://doi.org/10.1021/acs.chemmater.7b01746 | Mg3.07 Sb1.5 Bi0.44 Se0.06 | Mg3.07Bi0.44Sb1.5Se0.06 | Mg3.07Sb1.5Bi0.44Se0.06 |  | Mg3.07Sb1.5Bi0.5–xSex | Stoichiometric Formula |  | 2017 | 300 | 67.69 | -296.45 | 5.948773 | 0 | 0.216319 | 0.825 | 1.283085e-16 |  |  | False |  |  | ball milled, cold pressed and arc melted | Not mentioned | spark plasma sintering at 75 MPa, ramping to 823 K with a 2 min dwell and then heating to 1123 K for another 4 min | Not mentioned | Not mentioned | Polycrystalline | Bulk
6353 | ESTM | https://doi.org/10.1021/acs.chemmater.7b01746 | Mg3.07 Sb1.5 Bi0.44 Se0.06 | Mg3.07Bi0.44Sb1.5Se0.06 | Mg3.07Sb1.5Bi0.44Se0.06 |  | Mg3.07Sb1.5Bi0.5–xSex | Stoichiometric Formula |  | 2017 | 400 | 74.81 | -304.3 | 6.927293 | 0 | 0.349378 | 0.7931 | 1.588856e-16 |  |  | False |  |  | ball milled, cold pressed and arc melted | Not mentioned | spark plasma sintering at 75 MPa, ramping to 823 K with a 2 min dwell and then heating to 1123 K for another 4 min | Not mentioned | Not mentioned | Polycrystalline | Bulk
6354 | ESTM | https://doi.org/10.1021/acs.chemmater.7b01746 | Mg3.07 Sb1.5 Bi0.44 Se0.06 | Mg3.07Bi0.44Sb1.5Se0.06 | Mg3.07Sb1.5Bi0.44Se0.06 |  | Mg3.07Sb1.5Bi0.5–xSex | Stoichiometric Formula |  | 2017 | 500 | 90.22 | -312.69 | 8.821264 | 2.013721e-16 | 0.5957898 | 0.7403 | 1.863448e-16 |  |  | False |  |  | ball milled, cold pressed and arc melted | Not mentioned | spark plasma sintering at 75 MPa, ramping to 823 K with a 2 min dwell and then heating to 1123 K for another 4 min | Not mentioned | Not mentioned | Polycrystalline | Bulk
6355 | ESTM | https://doi.org/10.1021/acs.chemmater.7b01746 | Mg3.07 Sb1.5 Bi0.44 Se0.06 | Mg3.07Bi0.44Sb1.5Se0.06 | Mg3.07Sb1.5Bi0.44Se0.06 |  | Mg3.07Sb1.5Bi0.5–xSex | Stoichiometric Formula |  | 2017 | 600 | 99.23 | -311.83 | 9.648922 | 0 | 0.8253996 | 0.7014 | 0 |  |  | False |  |  | ball milled, cold pressed and arc melted | Not mentioned | spark plasma sintering at 75 MPa, ramping to 823 K with a 2 min dwell and then heating to 1123 K for another 4 min | Not mentioned | Not mentioned | Polycrystalline | Bulk
6356 | ESTM | https://doi.org/10.1021/acs.chemmater.7b01746 | Mg3.07 Sb1.5 Bi0.44 Se0.06 | Mg3.07Bi0.44Sb1.5Se0.06 | Mg3.07Sb1.5Bi0.44Se0.06 |  | Mg3.07Sb1.5Bi0.5–xSex | Stoichiometric Formula |  | 2017 | 700 | 101.17 | -314.09 | 9.980676 | 0 | 1.032891 | 0.6764 | 4.299479e-16 |  |  | False |  |  | ball milled, cold pressed and arc melted | Not mentioned | spark plasma sintering at 75 MPa, ramping to 823 K with a 2 min dwell and then heating to 1123 K for another 4 min | Not mentioned | Not mentioned | Polycrystalline | Bulk
6357 | ESTM | https://doi.org/10.1021/acs.chemmater.7b01746 | Mg3.07 Sb1.5 Bi0.45 Se0.05 | Mg3.07Bi0.45Sb1.5Se0.05 | Mg3.07Sb1.5Bi0.45Se0.05 |  | Mg3.07Sb1.5Bi0.5–xSex | Stoichiometric Formula |  | 2017 | 300 | 79 | -279.24 | 6.160023 | 0 | 0.2115393 | 0.8736 | 2.624154e-16 |  |  | False |  |  | ball milled, cold pressed and arc melted | Not mentioned | spark plasma sintering at 75 MPa, ramping to 823 K with a 2 min dwell and then heating to 1123 K for another 4 min | Not mentioned | Not mentioned | Polycrystalline | Bulk
6358 | ESTM | https://doi.org/10.1021/acs.chemmater.7b01746 | Mg3.07 Sb1.5 Bi0.45 Se0.05 | Mg3.07Bi0.45Sb1.5Se0.05 | Mg3.07Sb1.5Bi0.45Se0.05 |  | Mg3.07Sb1.5Bi0.5–xSex | Stoichiometric Formula |  | 2017 | 400 | 85.07 | -293.9 | 7.348109 | 1.208717e-16 | 0.3693445 | 0.7958 | 1.502964e-16 |  |  | False |  |  | ball milled, cold pressed and arc melted | Not mentioned | spark plasma sintering at 75 MPa, ramping to 823 K with a 2 min dwell and then heating to 1123 K for another 4 min | Not mentioned | Not mentioned | Polycrystalline | Bulk
6359 | ESTM | https://doi.org/10.1021/acs.chemmater.7b01746 | Mg3.07 Sb1.5 Bi0.45 Se0.05 | Mg3.07Bi0.45Sb1.5Se0.05 | Mg3.07Sb1.5Bi0.45Se0.05 |  | Mg3.07Sb1.5Bi0.5–xSex | Stoichiometric Formula |  | 2017 | 500 | 99.87 | -305.65 | 9.330047 | 1.90391e-16 | 0.6325456 | 0.7375 | 0 |  |  | False |  |  | ball milled, cold pressed and arc melted | Not mentioned | spark plasma sintering at 75 MPa, ramping to 823 K with a 2 min dwell and then heating to 1123 K for another 4 min | Not mentioned | Not mentioned | Polycrystalline | Bulk
6360 | ESTM | https://doi.org/10.1021/acs.chemmater.7b01746 | Mg3.07 Sb1.5 Bi0.45 Se0.05 | Mg3.07Bi0.45Sb1.5Se0.05 | Mg3.07Sb1.5Bi0.45Se0.05 |  | Mg3.07Sb1.5Bi0.5–xSex | Stoichiometric Formula |  | 2017 | 600 | 107.04 | -304.57 | 9.929339 | 1.788998e-16 | 0.8476954 | 0.7028 | 0 |  |  | False |  |  | ball milled, cold pressed and arc melted | Not mentioned | spark plasma sintering at 75 MPa, ramping to 823 K with a 2 min dwell and then heating to 1123 K for another 4 min | Not mentioned | Not mentioned | Polycrystalline | Bulk
6361 | ESTM | https://doi.org/10.1021/acs.chemmater.7b01746 | Mg3.07 Sb1.5 Bi0.45 Se0.05 | Mg3.07Bi0.45Sb1.5Se0.05 | Mg3.07Sb1.5Bi0.45Se0.05 |  | Mg3.07Sb1.5Bi0.5–xSex | Stoichiometric Formula |  | 2017 | 700 | 106.9 | -306.3 | 10.02932 | 1.771163e-16 | 1.052553 | 0.667 | 0 |  |  | False |  |  | ball milled, cold pressed and arc melted | Not mentioned | spark plasma sintering at 75 MPa, ramping to 823 K with a 2 min dwell and then heating to 1123 K for another 4 min | Not mentioned | Not mentioned | Polycrystalline | Bulk
6362 | ESTM | https://doi.org/10.1021/acs.chemmater.7b01746 | Mg3.07 Sb1.5 Bi0.46 Se0.04 | Mg3.07Bi0.46Sb1.5Se0.04 | Mg3.07Sb1.5Bi0.46Se0.04 |  | Mg3.07Sb1.5Bi0.5–xSex | Stoichiometric Formula |  | 2017 | 300 | 73.46 | -281.52 | 5.821963 | 0 | 0.2359299 | 0.7403 | 2.352867e-16 |  |  | False |  |  | ball milled, cold pressed and arc melted | Not mentioned | spark plasma sintering at 75 MPa, ramping to 823 K with a 2 min dwell and then heating to 1123 K for another 4 min | Not mentioned | Not mentioned | Polycrystalline | Bulk
6363 | ESTM | https://doi.org/10.1021/acs.chemmater.7b01746 | Mg3.07 Sb1.5 Bi0.46 Se0.04 | Mg3.07Bi0.46Sb1.5Se0.04 | Mg3.07Sb1.5Bi0.46Se0.04 |  | Mg3.07Sb1.5Bi0.5–xSex | Stoichiometric Formula |  | 2017 | 400 | 81.49 | -297.93 | 7.233239 | 1.227913e-16 | 0.4092935 | 0.7069 | 0 |  |  | False |  |  | ball milled, cold pressed and arc melted | Not mentioned | spark plasma sintering at 75 MPa, ramping to 823 K with a 2 min dwell and then heating to 1123 K for another 4 min | Not mentioned | Not mentioned | Polycrystalline | Bulk
6364 | ESTM | https://doi.org/10.1021/acs.chemmater.7b01746 | Mg3.07 Sb1.5 Bi0.46 Se0.04 | Mg3.07Bi0.46Sb1.5Se0.04 | Mg3.07Sb1.5Bi0.46Se0.04 |  | Mg3.07Sb1.5Bi0.5–xSex | Stoichiometric Formula |  | 2017 | 500 | 98.23 | -306.24 | 9.212298 | 0 | 0.6753884 | 0.682 | 1.643829e-16 |  |  | False |  |  | ball milled, cold pressed and arc melted | Not mentioned | spark plasma sintering at 75 MPa, ramping to 823 K with a 2 min dwell and then heating to 1123 K for another 4 min | Not mentioned | Not mentioned | Polycrystalline | Bulk
6365 | ESTM | https://doi.org/10.1021/acs.chemmater.7b01746 | Mg3.07 Sb1.5 Bi0.46 Se0.04 | Mg3.07Bi0.46Sb1.5Se0.04 | Mg3.07Sb1.5Bi0.46Se0.04 |  | Mg3.07Sb1.5Bi0.5–xSex | Stoichiometric Formula |  | 2017 | 600 | 107.49 | -303.87 | 9.925302 | 1.789726e-16 | 0.9064202 | 0.657 | 1.224844e-16 |  |  | False |  |  | ball milled, cold pressed and arc melted | Not mentioned | spark plasma sintering at 75 MPa, ramping to 823 K with a 2 min dwell and then heating to 1123 K for another 4 min | Not mentioned | Not mentioned | Polycrystalline | Bulk
6366 | ESTM | https://doi.org/10.1021/acs.chemmater.7b01746 | Mg3.07 Sb1.5 Bi0.46 Se0.04 | Mg3.07Bi0.46Sb1.5Se0.04 | Mg3.07Sb1.5Bi0.46Se0.04 |  | Mg3.07Sb1.5Bi0.5–xSex | Stoichiometric Formula |  | 2017 | 700 | 108.09 | -304.84 | 10.04453 | 1.768483e-16 | 1.122473 | 0.6264 | 7.912696e-16 |  |  | False |  |  | ball milled, cold pressed and arc melted | Not mentioned | spark plasma sintering at 75 MPa, ramping to 823 K with a 2 min dwell and then heating to 1123 K for another 4 min | Not mentioned | Not mentioned | Polycrystalline | Bulk
6367 | ESTM | https://doi.org/10.1021/acs.chemmater.7b01746 | Mg3.07 Sb1.5 Bi0.47 Se0.03 | Mg3.07Bi0.47Sb1.5Se0.03 | Mg3.07Sb1.5Bi0.47Se0.03 |  | Mg3.07Sb1.5Bi0.5–xSex | Stoichiometric Formula |  | 2017 | 300 | 75.61 | -280.98 | 5.969391 | 0 | 0.2306565 | 0.7764 | 1.203329e-16 |  |  | False |  |  | ball milled, cold pressed and arc melted | Not mentioned | spark plasma sintering at 75 MPa, ramping to 823 K with a 2 min dwell and then heating to 1123 K for another 4 min | Not mentioned | Not mentioned | Polycrystalline | Bulk
6368 | ESTM | https://doi.org/10.1021/acs.chemmater.7b01746 | Mg3.07 Sb1.5 Bi0.47 Se0.03 | Mg3.07Bi0.47Sb1.5Se0.03 | Mg3.07Sb1.5Bi0.47Se0.03 |  | Mg3.07Sb1.5Bi0.5–xSex | Stoichiometric Formula |  | 2017 | 400 | 86.02 | -293.48 | 7.408947 | 1.198792e-16 | 0.4033726 | 0.7347 | 0 |  |  | False |  |  | ball milled, cold pressed and arc melted | Not mentioned | spark plasma sintering at 75 MPa, ramping to 823 K with a 2 min dwell and then heating to 1123 K for another 4 min | Not mentioned | Not mentioned | Polycrystalline | Bulk
6369 | ESTM | https://doi.org/10.1021/acs.chemmater.7b01746 | Mg3.07 Sb1.5 Bi0.47 Se0.03 | Mg3.07Bi0.47Sb1.5Se0.03 | Mg3.07Sb1.5Bi0.47Se0.03 |  | Mg3.07Sb1.5Bi0.5–xSex | Stoichiometric Formula |  | 2017 | 500 | 104.59 | -301.52 | 9.508728 | 0 | 0.6738044 | 0.7056 | 0 |  |  | False |  |  | ball milled, cold pressed and arc melted | Not mentioned | spark plasma sintering at 75 MPa, ramping to 823 K with a 2 min dwell and then heating to 1123 K for another 4 min | Not mentioned | Not mentioned | Polycrystalline | Bulk
6370 | ESTM | https://doi.org/10.1021/acs.chemmater.7b01746 | Mg3.07 Sb1.5 Bi0.47 Se0.03 | Mg3.07Bi0.47Sb1.5Se0.03 | Mg3.07Sb1.5Bi0.47Se0.03 |  | Mg3.07Sb1.5Bi0.5–xSex | Stoichiometric Formula |  | 2017 | 600 | 114.14 | -299.89 | 10.26507 | 1.730487e-16 | 0.9032176 | 0.6819 | 1.229187e-16 |  |  | False |  |  | ball milled, cold pressed and arc melted | Not mentioned | spark plasma sintering at 75 MPa, ramping to 823 K with a 2 min dwell and then heating to 1123 K for another 4 min | Not mentioned | Not mentioned | Polycrystalline | Bulk
6371 | ESTM | https://doi.org/10.1021/acs.chemmater.7b01746 | Mg3.07 Sb1.5 Bi0.47 Se0.03 | Mg3.07Bi0.47Sb1.5Se0.03 | Mg3.07Sb1.5Bi0.47Se0.03 |  | Mg3.07Sb1.5Bi0.5–xSex | Stoichiometric Formula |  | 2017 | 700 | 114.48 | -301.52 | 10.40787 | 0 | 1.111274 | 0.6556 | 5.994328e-16 |  |  | False |  |  | ball milled, cold pressed and arc melted | Not mentioned | spark plasma sintering at 75 MPa, ramping to 823 K with a 2 min dwell and then heating to 1123 K for another 4 min | Not mentioned | Not mentioned | Polycrystalline | Bulk
6372 | ESTM | https://doi.org/10.1021/acs.chemmater.7b01746 | Mg3.07 Sb1.5 Bi0.48 Se0.02 | Mg3.07Bi0.48Sb1.5Se0.02 | Mg3.07Sb1.5Bi0.48Se0.02 |  | Mg3.07Sb1.5Bi0.5–xSex | Stoichiometric Formula |  | 2017 | 300 | 110.4 | -275.82 | 8.398865 | 0 | 0.3160636 | 0.7972 | 0 |  |  | False |  |  | ball milled, cold pressed and arc melted | Not mentioned | spark plasma sintering at 75 MPa, ramping to 823 K with a 2 min dwell and then heating to 1123 K for another 4 min | Not mentioned | Not mentioned | Polycrystalline | Bulk
6373 | ESTM | https://doi.org/10.1021/acs.chemmater.7b01746 | Mg3.07 Sb1.5 Bi0.48 Se0.02 | Mg3.07Bi0.48Sb1.5Se0.02 | Mg3.07Sb1.5Bi0.48Se0.02 |  | Mg3.07Sb1.5Bi0.5–xSex | Stoichiometric Formula |  | 2017 | 400 | 107.34 | -285 | 8.7186915 | 0 | 0.4658665 | 0.7486 | 1.191568e-16 |  |  | False |  |  | ball milled, cold pressed and arc melted | Not mentioned | spark plasma sintering at 75 MPa, ramping to 823 K with a 2 min dwell and then heating to 1123 K for another 4 min | Not mentioned | Not mentioned | Polycrystalline | Bulk
6374 | ESTM | https://doi.org/10.1021/acs.chemmater.7b01746 | Mg3.07 Sb1.5 Bi0.48 Se0.02 | Mg3.07Bi0.48Sb1.5Se0.02 | Mg3.07Sb1.5Bi0.48Se0.02 |  | Mg3.07Sb1.5Bi0.5–xSex | Stoichiometric Formula |  | 2017 | 500 | 116.89 | -298.26 | 10.39842 | 1.708295e-16 | 0.7354945 | 0.7069 | 0 |  |  | False |  |  | ball milled, cold pressed and arc melted | Not mentioned | spark plasma sintering at 75 MPa, ramping to 823 K with a 2 min dwell and then heating to 1123 K for another 4 min | Not mentioned | Not mentioned | Polycrystalline | Bulk
6375 | ESTM | https://doi.org/10.1021/acs.chemmater.7b01746 | Mg3.07 Sb1.5 Bi0.48 Se0.02 | Mg3.07Bi0.48Sb1.5Se0.02 | Mg3.07Sb1.5Bi0.48Se0.02 |  | Mg3.07Sb1.5Bi0.5–xSex | Stoichiometric Formula |  | 2017 | 600 | 120.53 | -298.48 | 10.73806 | 0 | 0.9604271 | 0.67083 | 1.155968e-16 |  |  | False |  |  | ball milled, cold pressed and arc melted | Not mentioned | spark plasma sintering at 75 MPa, ramping to 823 K with a 2 min dwell and then heating to 1123 K for another 4 min | Not mentioned | Not mentioned | Polycrystalline | Bulk
6376 | ESTM | https://doi.org/10.1021/acs.chemmater.7b01746 | Mg3.07 Sb1.5 Bi0.48 Se0.02 | Mg3.07Bi0.48Sb1.5Se0.02 | Mg3.07Sb1.5Bi0.48Se0.02 |  | Mg3.07Sb1.5Bi0.5–xSex | Stoichiometric Formula |  | 2017 | 700 | 115.67 | -302.17 | 10.56145 | 0 | 1.169892 | 0.63194 | 0 |  |  | False |  |  | ball milled, cold pressed and arc melted | Not mentioned | spark plasma sintering at 75 MPa, ramping to 823 K with a 2 min dwell and then heating to 1123 K for another 4 min | Not mentioned | Not mentioned | Polycrystalline | Bulk
6377 | ESTM | https://doi.org/10.1021/acs.chemmater.7b02346 | Cr1.99 Fe0.01 Ge2 Te6 | Cr1.99Fe0.01Ge2Te6 | Cr1.99Fe0.01Ge2Te6 |  |  | Stoichiometric Formula |  | 2017 | 320 | 1.09375 | 500 | 0.2734375 | 0 | 0.01048783 | 0.8343 | 3.308068e-16 |  |  | False |  |  | Sealed and heated to 973 K in 20 h, followed by dwelling for 20h and then cooling to room temperature naturally. Ground into powders afterwards | Not mentioned | spark plasma sintering at 803 K for 4 min under 46 Mpa | Not mentioned | Not mentioned | Polycrystalline | Bulk
6378 | ESTM | https://doi.org/10.1021/acs.chemmater.7b02346 | Cr1.99 Fe0.01 Ge2 Te6 | Cr1.99Fe0.01Ge2Te6 | Cr1.99Fe0.01Ge2Te6 |  |  | Stoichiometric Formula |  | 2017 | 416 | 3.0469 | 468.04 | 0.6674583 | 1.663359e-16 | 0.03560691 | 0.7798 | 1.948749e-16 |  |  | False |  |  | Sealed and heated to 973 K in 20 h, followed by dwelling for 20h and then cooling to room temperature naturally. Ground into powders afterwards | Not mentioned | spark plasma sintering at 803 K for 4 min under 46 Mpa | Not mentioned | Not mentioned | Polycrystalline | Bulk
6379 | ESTM | https://doi.org/10.1021/acs.chemmater.7b02346 | Cr1.99 Fe0.01 Ge2 Te6 | Cr1.99Fe0.01Ge2Te6 | Cr1.99Fe0.01Ge2Te6 |  |  | Stoichiometric Formula |  | 2017 | 515 | 7.96875 | 415.3 | 1.374403 | 1.615571e-16 | 0.09776485 | 0.724 | 1.419507e-16 |  |  | False |  |  | Sealed and heated to 973 K in 20 h, followed by dwelling for 20h and then cooling to room temperature naturally. Ground into powders afterwards | Not mentioned | spark plasma sintering at 803 K for 4 min under 46 Mpa | Not mentioned | Not mentioned | Polycrystalline | Bulk
6380 | ESTM | https://doi.org/10.1021/acs.chemmater.7b02346 | Cr1.99 Fe0.01 Ge2 Te6 | Cr1.99Fe0.01Ge2Te6 | Cr1.99Fe0.01Ge2Te6 |  |  | Stoichiometric Formula |  | 2017 | 614 | 15.15625 | 365.98 | 2.030049 | 0 | 0.1898051 | 0.6567 | 1.46232e-16 |  |  | False |  |  | Sealed and heated to 973 K in 20 h, followed by dwelling for 20h and then cooling to room temperature naturally. Ground into powders afterwards | Not mentioned | spark plasma sintering at 803 K for 4 min under 46 Mpa | Not mentioned | Not mentioned | Polycrystalline | Bulk
6381 | ESTM | https://doi.org/10.1021/acs.chemmater.7b02346 | Cr1.99 Fe0.01 Ge2 Te6 | Cr1.99Fe0.01Ge2Te6 | Cr1.99Fe0.01Ge2Te6 |  |  | Stoichiometric Formula |  | 2017 | 713 | 24.8837 | 315.464 | 2.476364 | 0 | 0.2836382 | 0.6225 | 1.957111e-16 |  |  | False |  |  | Sealed and heated to 973 K in 20 h, followed by dwelling for 20h and then cooling to room temperature naturally. Ground into powders afterwards | Not mentioned | spark plasma sintering at 803 K for 4 min under 46 Mpa | Not mentioned | Not mentioned | Polycrystalline | Bulk
6382 | ESTM | https://doi.org/10.1021/acs.chemmater.7b02346 | Cr1.99 Fe0.01 Ge2 Te6 | Cr1.99Fe0.01Ge2Te6 | Cr1.99Fe0.01Ge2Te6 |  |  | Stoichiometric Formula |  | 2017 | 812 | 38.203125 | 264.43 | 2.671286 | 1.662455e-16 | 0.3380742 | 0.6416 | 1.641981e-16 |  |  | False |  |  | Sealed and heated to 973 K in 20 h, followed by dwelling for 20h and then cooling to room temperature naturally. Ground into powders afterwards | Not mentioned | spark plasma sintering at 803 K for 4 min under 46 Mpa | Not mentioned | Not mentioned | Polycrystalline | Bulk
6383 | ESTM | https://doi.org/10.1021/acs.chemmater.7b02346 | Cr1.99 Mn0.01 Ge2 Te6 | Mn0.01Cr1.99Ge2Te6 | Cr1.99Mn0.01Ge2Te6 |  |  | Stoichiometric Formula |  | 2017 | 320 | 5.9375 | 360.3 | 0.770783 | 0 | 0.030072 | 0.8202 | 1.153713e-16 |  |  | False |  |  | Sealed and heated to 973 K in 20 h, followed by dwelling for 20h and then cooling to room temperature naturally. Ground into powders afterwards | Not mentioned | spark plasma sintering at 803 K for 4 min under 46 Mpa | Not mentioned | Not mentioned | Polycrystalline | Bulk
6384 | ESTM | https://doi.org/10.1021/acs.chemmater.7b02346 | Cr1.99 Mn0.01 Ge2 Te6 | Mn0.01Cr1.99Ge2Te6 | Cr1.99Mn0.01Ge2Te6 |  |  | Stoichiometric Formula |  | 2017 | 416 | 16.09375 | 346.9 | 1.936716 | 1.146501e-16 | 0.1055929 | 0.763 | 6.571365e-16 |  |  | False |  |  | Sealed and heated to 973 K in 20 h, followed by dwelling for 20h and then cooling to room temperature naturally. Ground into powders afterwards | Not mentioned | spark plasma sintering at 803 K for 4 min under 46 Mpa | Not mentioned | Not mentioned | Polycrystalline | Bulk
6385 | ESTM | https://doi.org/10.1021/acs.chemmater.7b02346 | Cr1.99 Mn0.01 Ge2 Te6 | Mn0.01Cr1.99Ge2Te6 | Cr1.99Mn0.01Ge2Te6 |  |  | Stoichiometric Formula |  | 2017 | 515 | 27.34375 | 332 | 3.0139375 | 0 | 0.2168755 | 0.7157 | 0 |  |  | False |  |  | Sealed and heated to 973 K in 20 h, followed by dwelling for 20h and then cooling to room temperature naturally. Ground into powders afterwards | Not mentioned | spark plasma sintering at 803 K for 4 min under 46 Mpa | Not mentioned | Not mentioned | Polycrystalline | Bulk
6386 | ESTM | https://doi.org/10.1021/acs.chemmater.7b02346 | Cr1.99 Mn0.01 Ge2 Te6 | Mn0.01Cr1.99Ge2Te6 | Cr1.99Mn0.01Ge2Te6 |  |  | Stoichiometric Formula |  | 2017 | 614 | 38.52 | 315.46 | 3.833318 | 1.158498e-16 | 0.3577531 | 0.6579 | 1.551661e-16 |  |  | False |  |  | Sealed and heated to 973 K in 20 h, followed by dwelling for 20h and then cooling to room temperature naturally. Ground into powders afterwards | Not mentioned | spark plasma sintering at 803 K for 4 min under 46 Mpa | Not mentioned | Not mentioned | Polycrystalline | Bulk
6387 | ESTM | https://doi.org/10.1021/acs.chemmater.7b02346 | Cr1.99 Mn0.01 Ge2 Te6 | Mn0.01Cr1.99Ge2Te6 | Cr1.99Mn0.01Ge2Te6 |  |  | Stoichiometric Formula |  | 2017 | 713 | 47.109375 | 292.78 | 4.038222 | 0 | 0.4588449 | 0.6275 | 0 |  |  | False |  |  | Sealed and heated to 973 K in 20 h, followed by dwelling for 20h and then cooling to room temperature naturally. Ground into powders afterwards | Not mentioned | spark plasma sintering at 803 K for 4 min under 46 Mpa | Not mentioned | Not mentioned | Polycrystalline | Bulk
6388 | ESTM | https://doi.org/10.1021/acs.chemmater.7b02346 | Cr1.99 Mn0.01 Ge2 Te6 | Mn0.01Cr1.99Ge2Te6 | Cr1.99Mn0.01Ge2Te6 |  |  | Stoichiometric Formula |  | 2017 | 812 | 54.375 | 268.04 | 3.906595887 | 0 | 0.5014632 | 0.63258 | 2.213967e-16 |  |  | False |  |  | Sealed and heated to 973 K in 20 h, followed by dwelling for 20h and then cooling to room temperature naturally. Ground into powders afterwards | Not mentioned | spark plasma sintering at 803 K for 4 min under 46 Mpa | Not mentioned | Not mentioned | Polycrystalline | Bulk
6389 | ESTM | https://doi.org/10.1021/acs.chemmater.7b02346 | Cr2 Ge2 Te6 | CrGeTe3 | Cr2Ge2Te6 |  |  | Stoichiometric Formula |  | 2017 | 320 | 0.46875 | 573.71 | 0.1542859 | 1.798971e-16 | 0.005391665 | 0.9157 | 0 |  |  | False |  |  | Sealed and heated to 973 K in 20 h, followed by dwelling for 20h and then cooling to room temperature naturally. Ground into powders afterwards | Not mentioned | spark plasma sintering at 803 K for 4 min under 46 Mpa | Not mentioned | Not mentioned | Polycrystalline | Bulk
6390 | ESTM | https://doi.org/10.1021/acs.chemmater.7b02346 | Cr2 Ge2 Te6 | CrGeTe3 | Cr2Ge2Te6 |  |  | Stoichiometric Formula |  | 2017 | 416 | 2.1875 | 514.43 | 0.5788961 | 0 | 0.02904955 | 0.829 | 1.19432e-16 |  |  | False |  |  | Sealed and heated to 973 K in 20 h, followed by dwelling for 20h and then cooling to room temperature naturally. Ground into powders afterwards | Not mentioned | spark plasma sintering at 803 K for 4 min under 46 Mpa | Not mentioned | Not mentioned | Polycrystalline | Bulk
6391 | ESTM | https://doi.org/10.1021/acs.chemmater.7b02346 | Cr2 Ge2 Te6 | CrGeTe3 | Cr2Ge2Te6 |  |  | Stoichiometric Formula |  | 2017 | 515 | 6.09375 | 455.67 | 1.265277 | 0 | 0.08668584 | 0.7517 | 0 |  |  | False |  |  | Sealed and heated to 973 K in 20 h, followed by dwelling for 20h and then cooling to room temperature naturally. Ground into powders afterwards | Not mentioned | spark plasma sintering at 803 K for 4 min under 46 Mpa | Not mentioned | Not mentioned | Polycrystalline | Bulk
6392 | ESTM | https://doi.org/10.1021/acs.chemmater.7b02346 | Cr2 Ge2 Te6 | CrGeTe3 | Cr2Ge2Te6 |  |  | Stoichiometric Formula |  | 2017 | 614 | 11.484375 | 401.55 | 1.851768 | 1.199095e-16 | 0.1669828 | 0.6809 | 3.324364e-16 |  |  | False |  |  | Sealed and heated to 973 K in 20 h, followed by dwelling for 20h and then cooling to room temperature naturally. Ground into powders afterwards | Not mentioned | spark plasma sintering at 803 K for 4 min under 46 Mpa | Not mentioned | Not mentioned | Polycrystalline | Bulk
6393 | ESTM | https://doi.org/10.1021/acs.chemmater.7b02346 | Cr2 Ge2 Te6 | CrGeTe3 | Cr2Ge2Te6 |  |  | Stoichiometric Formula |  | 2017 | 713 | 20.625 | 336.08 | 2.329588932 | 0 | 0.2636503 | 0.63 | 2.105484e-16 |  |  | False |  |  | Sealed and heated to 973 K in 20 h, followed by dwelling for 20h and then cooling to room temperature naturally. Ground into powders afterwards | Not mentioned | spark plasma sintering at 803 K for 4 min under 46 Mpa | Not mentioned | Not mentioned | Polycrystalline | Bulk
6394 | ESTM | https://doi.org/10.1021/acs.chemmater.7b02346 | Cr2 Ge2 Te6 | CrGeTe3 | Cr2Ge2Te6 |  |  | Stoichiometric Formula |  | 2017 | 812 | 32.578 | 264.95 | 2.286927 | 1.94186e-16 | 0.2947595 | 0.63 | 0 |  |  | False |  |  | Sealed and heated to 973 K in 20 h, followed by dwelling for 20h and then cooling to room temperature naturally. Ground into powders afterwards | Not mentioned | spark plasma sintering at 803 K for 4 min under 46 Mpa | Not mentioned | Not mentioned | Polycrystalline | Bulk
6395 | ESTM | https://doi.org/10.1021/acs.chemmater.7b02685 | Ti0.925 Mn0.075 Ni1 Sn0.925 Sb0.075 | Ti0.925Mn0.075Ni1Sn0.925Sb0.075 | Ti0.925Mn0.075NiSn0.925Sb0.075 |  |  | Stoichiometric Formula |  | 2017 | 297 | 3000 | -72.216 | 15.64545 | 2.270764e-16 | 0.06519396 | 7.1275 | 2.128692e-16 |  |  | False |  |  | Elements were arc melted three times, manually crushed and ball milled | Mn heated at 1273 K for 7 days to remove surface oxidation | spark plasma sintering, heated to 1273 K with a heating rate of 200 K/min under uniaxial pressure of 100 MPa under vacuum then dwell for 1 minute | Not mentioned | Not mentioned | Polycrystalline | Bulk
6396 | ESTM | https://doi.org/10.1021/acs.chemmater.7b02685 | Ti0.925 Mn0.075 Ni1 Sn0.925 Sb0.075 | Ti0.925Mn0.075Ni1Sn0.925Sb0.075 | Ti0.925Mn0.075NiSn0.925Sb0.075 |  |  | Stoichiometric Formula |  | 2017 | 398 | 2834.44 | -85.19 | 20.57048 | 0 | 0.1208992 | 6.7718 | 3.443642e-16 |  |  | False |  |  | Elements were arc melted three times, manually crushed and ball milled | Mn heated at 1273 K for 7 days to remove surface oxidation | spark plasma sintering, heated to 1273 K with a heating rate of 200 K/min under uniaxial pressure of 100 MPa under vacuum then dwell for 1 minute | Not mentioned | Not mentioned | Polycrystalline | Bulk
6397 | ESTM | https://doi.org/10.1021/acs.chemmater.7b02685 | Ti0.925 Mn0.075 Ni1 Sn0.925 Sb0.075 | Ti0.925Mn0.075Ni1Sn0.925Sb0.075 | Ti0.925Mn0.075NiSn0.925Sb0.075 |  |  | Stoichiometric Formula |  | 2017 | 498 | 2556.29 | -97.514 | 24.30771 | 2.923117e-16 | 0.1876781 | 6.45 | 1.478892e-16 |  |  | False |  |  | Elements were arc melted three times, manually crushed and ball milled | Mn heated at 1273 K for 7 days to remove surface oxidation | spark plasma sintering, heated to 1273 K with a heating rate of 200 K/min under uniaxial pressure of 100 MPa under vacuum then dwell for 1 minute | Not mentioned | Not mentioned | Polycrystalline | Bulk
6398 | ESTM | https://doi.org/10.1021/acs.chemmater.7b02685 | Ti0.925 Mn0.075 Ni1 Sn0.925 Sb0.075 | Ti0.925Mn0.075Ni1Sn0.925Sb0.075 | Ti0.925Mn0.075NiSn0.925Sb0.075 |  |  | Stoichiometric Formula |  | 2017 | 598 | 2357.62 | -106.16 | 26.57025 | 1.337102e-16 | 0.2554092 | 6.221 | 2.17342e-16 |  |  | False |  |  | Elements were arc melted three times, manually crushed and ball milled | Mn heated at 1273 K for 7 days to remove surface oxidation | spark plasma sintering, heated to 1273 K with a heating rate of 200 K/min under uniaxial pressure of 100 MPa under vacuum then dwell for 1 minute | Not mentioned | Not mentioned | Polycrystalline | Bulk
6399 | ESTM | https://doi.org/10.1021/acs.chemmater.7b02685 | Ti0.925 Mn0.075 Ni1 Sn0.925 Sb0.075 | Ti0.925Mn0.075Ni1Sn0.925Sb0.075 | Ti0.925Mn0.075NiSn0.925Sb0.075 |  |  | Stoichiometric Formula |  | 2017 | 697 | 2158.94 | -114.81 | 28.45771 | 0 | 0.3324455 | 5.9664 | 0 |  |  | False |  |  | Elements were arc melted three times, manually crushed and ball milled | Mn heated at 1273 K for 7 days to remove surface oxidation | spark plasma sintering, heated to 1273 K with a heating rate of 200 K/min under uniaxial pressure of 100 MPa under vacuum then dwell for 1 minute | Not mentioned | Not mentioned | Polycrystalline | Bulk
6400 | ESTM | https://doi.org/10.1021/acs.chemmater.7b02685 | Ti0.925 Mn0.075 Ni1 Sn0.925 Sb0.075 | Ti0.925Mn0.075Ni1Sn0.925Sb0.075 | Ti0.925Mn0.075NiSn0.925Sb0.075 |  |  | Stoichiometric Formula |  | 2017 | 797 | 2000 | -120 | 28.8 | 1.233581e-16 | 0.3890902 | 5.8993 | 4.280073e-16 |  |  | False |  |  | Elements were arc melted three times, manually crushed and ball milled | Mn heated at 1273 K for 7 days to remove surface oxidation | spark plasma sintering, heated to 1273 K with a heating rate of 200 K/min under uniaxial pressure of 100 MPa under vacuum then dwell for 1 minute | Not mentioned | Not mentioned | Polycrystalline | Bulk
6401 | ESTM | https://doi.org/10.1021/acs.chemmater.7b02685 | Ti0.925 Mn0.075 Ni1 Sn0.925 Sb0.075 | Ti0.925Mn0.075Ni1Sn0.925Sb0.075 | Ti0.925Mn0.075NiSn0.925Sb0.075 |  |  | Stoichiometric Formula |  | 2017 | 871 | 1881 | -122.9 | 28.41139521 | 2.500908e-16 | 0.419956 | 5.8926 | 2.643665e-16 |  |  | False |  |  | Elements were arc melted three times, manually crushed and ball milled | Mn heated at 1273 K for 7 days to remove surface oxidation | spark plasma sintering, heated to 1273 K with a heating rate of 200 K/min under uniaxial pressure of 100 MPa under vacuum then dwell for 1 minute | Not mentioned | Not mentioned | Polycrystalline | Bulk
6402 | ESTM | https://doi.org/10.1021/acs.chemmater.7b02685 | Ti0.95 Mn0.05 Ni1 Sn0.95 Sb0.05 | Ti0.95Mn0.05Ni1Sn0.95Sb0.05 | Ti0.95Mn0.05NiSn0.95Sb0.05 |  |  | Stoichiometric Formula |  | 2017 | 297 | 2556.29 | -93.19 | 22.19978 | 1.600337e-16 | 0.09833901 | 6.7047 | 1.411219e-16 |  |  | False |  |  | Elements were arc melted three times, manually crushed and ball milled | Mn heated at 1273 K for 7 days to remove surface oxidation | spark plasma sintering, heated to 1273 K with a heating rate of 200 K/min under uniaxial pressure of 100 MPa under vacuum then dwell for 1 minute | Not mentioned | Not mentioned | Polycrystalline | Bulk
6403 | ESTM | https://doi.org/10.1021/acs.chemmater.7b02685 | Ti0.95 Mn0.05 Ni1 Sn0.95 Sb0.05 | Ti0.95Mn0.05Ni1Sn0.95Sb0.05 | Ti0.95Mn0.05NiSn0.95Sb0.05 |  |  | Stoichiometric Formula |  | 2017 | 398 | 2377.48 | -108.32 | 27.8955 | 1.273579e-16 | 0.175449 | 6.328 | 1.581974e-16 |  |  | False |  |  | Elements were arc melted three times, manually crushed and ball milled | Mn heated at 1273 K for 7 days to remove surface oxidation | spark plasma sintering, heated to 1273 K with a heating rate of 200 K/min under uniaxial pressure of 100 MPa under vacuum then dwell for 1 minute | Not mentioned | Not mentioned | Polycrystalline | Bulk
6404 | ESTM | https://doi.org/10.1021/acs.chemmater.7b02685 | Ti0.95 Mn0.05 Ni1 Sn0.95 Sb0.05 | Ti0.95Mn0.05Ni1Sn0.95Sb0.05 | Ti0.95Mn0.05NiSn0.95Sb0.05 |  |  | Stoichiometric Formula |  | 2017 | 498 | 2166 | -126.5 | 34.6608735 | 0 | 0.285307686 | 6.05 | 0 |  |  | False |  |  | Elements were arc melted three times, manually crushed and ball milled | Mn heated at 1273 K for 7 days to remove surface oxidation | spark plasma sintering, heated to 1273 K with a heating rate of 200 K/min under uniaxial pressure of 100 MPa under vacuum then dwell for 1 minute | Not mentioned | Not mentioned | Polycrystalline | Bulk
6405 | ESTM | https://doi.org/10.1021/acs.chemmater.7b02685 | Ti0.95 Mn0.05 Ni1 Sn0.95 Sb0.05 | Ti0.95Mn0.05Ni1Sn0.95Sb0.05 | Ti0.95Mn0.05NiSn0.95Sb0.05 |  |  | Stoichiometric Formula |  | 2017 | 598 | 1973.51 | -140.865 | 39.16026 | 0 | 0.399963 | 5.855 | 0 |  |  | False |  |  | Elements were arc melted three times, manually crushed and ball milled | Mn heated at 1273 K for 7 days to remove surface oxidation | spark plasma sintering, heated to 1273 K with a heating rate of 200 K/min under uniaxial pressure of 100 MPa under vacuum then dwell for 1 minute | Not mentioned | Not mentioned | Polycrystalline | Bulk
6406 | ESTM | https://doi.org/10.1021/acs.chemmater.7b02685 | Ti0.95 Mn0.05 Ni1 Sn0.95 Sb0.05 | Ti0.95Mn0.05Ni1Sn0.95Sb0.05 | Ti0.95Mn0.05NiSn0.95Sb0.05 |  |  | Stoichiometric Formula |  | 2017 | 697 | 1795 | -154.2 | 42.6808638 | 0 | 0.527083 | 5.644 | 2.106353e-16 |  |  | False |  |  | Elements were arc melted three times, manually crushed and ball milled | Mn heated at 1273 K for 7 days to remove surface oxidation | spark plasma sintering, heated to 1273 K with a heating rate of 200 K/min under uniaxial pressure of 100 MPa under vacuum then dwell for 1 minute | Not mentioned | Not mentioned | Polycrystalline | Bulk
6407 | ESTM | https://doi.org/10.1021/acs.chemmater.7b02685 | Ti0.95 Mn0.05 Ni1 Sn0.95 Sb0.05 | Ti0.95Mn0.05Ni1Sn0.95Sb0.05 | Ti0.95Mn0.05NiSn0.95Sb0.05 |  |  | Stoichiometric Formula |  | 2017 | 797 | 1688.74 | -160 | 43.231744 | 0 | 0.6155772 | 5.5973 | 0 |  |  | False |  |  | Elements were arc melted three times, manually crushed and ball milled | Mn heated at 1273 K for 7 days to remove surface oxidation | spark plasma sintering, heated to 1273 K with a heating rate of 200 K/min under uniaxial pressure of 100 MPa under vacuum then dwell for 1 minute | Not mentioned | Not mentioned | Polycrystalline | Bulk
6408 | ESTM | https://doi.org/10.1021/acs.chemmater.7b02685 | Ti0.95 Mn0.05 Ni1 Sn0.95 Sb0.05 | Ti0.95Mn0.05Ni1Sn0.95Sb0.05 | Ti0.95Mn0.05NiSn0.95Sb0.05 |  |  | Stoichiometric Formula |  | 2017 | 871 | 1623 | -155.5 | 39.24454575 | 0 | 0.5981102 | 5.715 | 0 |  |  | False |  |  | Elements were arc melted three times, manually crushed and ball milled | Mn heated at 1273 K for 7 days to remove surface oxidation | spark plasma sintering, heated to 1273 K with a heating rate of 200 K/min under uniaxial pressure of 100 MPa under vacuum then dwell for 1 minute | Not mentioned | Not mentioned | Polycrystalline | Bulk
6409 | ESTM | https://doi.org/10.1021/acs.chemmater.7b02685 | Ti0.97 Mn0.03 Ni1 Sn0.97 Sb0.03 | Ti0.97Mn0.03Ni1Sn0.97Sb0.03 | Ti0.97Mn0.03NiSn0.97Sb0.03 |  |  | Stoichiometric Formula |  | 2017 | 297 | 1437.09 | -95.57 | 13.12584 | 2.706656e-16 | 0.06562921 | 5.94 | 2.114575e-16 |  |  | False |  |  | Elements were arc melted three times, manually crushed and ball milled | Mn heated at 1273 K for 7 days to remove surface oxidation | spark plasma sintering, heated to 1273 K with a heating rate of 200 K/min under uniaxial pressure of 100 MPa under vacuum then dwell for 1 minute | Not mentioned | Not mentioned | Polycrystalline | Bulk
6410 | ESTM | https://doi.org/10.1021/acs.chemmater.7b02685 | Ti0.97 Mn0.03 Ni1 Sn0.97 Sb0.03 | Ti0.97Mn0.03Ni1Sn0.97Sb0.03 | Ti0.97Mn0.03NiSn0.97Sb0.03 |  |  | Stoichiometric Formula |  | 2017 | 398 | 1423.84 | -112.2 | 17.92449 | 0 | 0.1266906 | 5.631 | 4.381631e-16 |  |  | False |  |  | Elements were arc melted three times, manually crushed and ball milled | Mn heated at 1273 K for 7 days to remove surface oxidation | spark plasma sintering, heated to 1273 K with a heating rate of 200 K/min under uniaxial pressure of 100 MPa under vacuum then dwell for 1 minute | Not mentioned | Not mentioned | Polycrystalline | Bulk
6411 | ESTM | https://doi.org/10.1021/acs.chemmater.7b02685 | Ti0.97 Mn0.03 Ni1 Sn0.97 Sb0.03 | Ti0.97Mn0.03Ni1Sn0.97Sb0.03 | Ti0.97Mn0.03NiSn0.97Sb0.03 |  |  | Stoichiometric Formula |  | 2017 | 498 | 1417.22 | -128.43 | 23.376 | 1.519812e-16 | 0.2133504 | 5.4564 | 3.902816e-16 |  |  | False |  |  | Elements were arc melted three times, manually crushed and ball milled | Mn heated at 1273 K for 7 days to remove surface oxidation | spark plasma sintering, heated to 1273 K with a heating rate of 200 K/min under uniaxial pressure of 100 MPa under vacuum then dwell for 1 minute | Not mentioned | Not mentioned | Polycrystalline | Bulk
6412 | ESTM | https://doi.org/10.1021/acs.chemmater.7b02685 | Ti0.97 Mn0.03 Ni1 Sn0.97 Sb0.03 | Ti0.97Mn0.03Ni1Sn0.97Sb0.03 | Ti0.97Mn0.03NiSn0.97Sb0.03 |  |  | Stoichiometric Formula |  | 2017 | 598 | 1397.35 | -140.76 | 27.68622 | 1.283206e-16 | 0.3068266 | 5.396 | 0 |  |  | False |  |  | Elements were arc melted three times, manually crushed and ball milled | Mn heated at 1273 K for 7 days to remove surface oxidation | spark plasma sintering, heated to 1273 K with a heating rate of 200 K/min under uniaxial pressure of 100 MPa under vacuum then dwell for 1 minute | Not mentioned | Not mentioned | Polycrystalline | Bulk
6413 | ESTM | https://doi.org/10.1021/acs.chemmater.7b02685 | Ti0.97 Mn0.03 Ni1 Sn0.97 Sb0.03 | Ti0.97Mn0.03Ni1Sn0.97Sb0.03 | Ti0.97Mn0.03NiSn0.97Sb0.03 |  |  | Stoichiometric Formula |  | 2017 | 697 | 1385 | -147.2 | 30.0099584 | 1.183845e-16 | 0.3873508 | 5.4 | 0 |  |  | False |  |  | Elements were arc melted three times, manually crushed and ball milled | Mn heated at 1273 K for 7 days to remove surface oxidation | spark plasma sintering, heated to 1273 K with a heating rate of 200 K/min under uniaxial pressure of 100 MPa under vacuum then dwell for 1 minute | Not mentioned | Not mentioned | Polycrystalline | Bulk
6414 | ESTM | https://doi.org/10.1021/acs.chemmater.7b02685 | Ti0.97 Mn0.03 Ni1 Sn0.97 Sb0.03 | Ti0.97Mn0.03Ni1Sn0.97Sb0.03 | Ti0.97Mn0.03NiSn0.97Sb0.03 |  |  | Stoichiometric Formula |  | 2017 | 797 | 1371 | -146.12 | 29.2723 | 0 | 0.4261191 | 5.475 | 1.302715e-16 |  |  | False |  |  | Elements were arc melted three times, manually crushed and ball milled | Mn heated at 1273 K for 7 days to remove surface oxidation | spark plasma sintering, heated to 1273 K with a heating rate of 200 K/min under uniaxial pressure of 100 MPa under vacuum then dwell for 1 minute | Not mentioned | Not mentioned | Polycrystalline | Bulk
6415 | ESTM | https://doi.org/10.1021/acs.chemmater.7b02685 | Ti0.97 Mn0.03 Ni1 Sn0.97 Sb0.03 | Ti0.97Mn0.03Ni1Sn0.97Sb0.03 | Ti0.97Mn0.03NiSn0.97Sb0.03 |  |  | Stoichiometric Formula |  | 2017 | 871 | 1398 | -143 | 28.587702 | 0 | 0.4492132 | 5.543 | 1.235742e-16 |  |  | False |  |  | Elements were arc melted three times, manually crushed and ball milled | Mn heated at 1273 K for 7 days to remove surface oxidation | spark plasma sintering, heated to 1273 K with a heating rate of 200 K/min under uniaxial pressure of 100 MPa under vacuum then dwell for 1 minute | Not mentioned | Not mentioned | Polycrystalline | Bulk
6416 | ESTM | https://doi.org/10.1021/acs.chemmater.7b02685 | Ti0.98 Mn0.02 Ni1 Sn0.98 Sb0.02 | Ti0.98Mn0.02Ni1Sn0.98Sb0.02 | Ti0.98Mn0.02NiSn0.98Sb0.02 |  |  | Stoichiometric Formula |  | 2017 | 297 | 1622.52 | -107.676 | 18.81169 | 0 | 0.0911803 | 6.1275 | 0 |  |  | False |  |  | Elements were arc melted three times, manually crushed and ball milled | Mn heated at 1273 K for 7 days to remove surface oxidation | spark plasma sintering, heated to 1273 K with a heating rate of 200 K/min under uniaxial pressure of 100 MPa under vacuum then dwell for 1 minute | Not mentioned | Not mentioned | Polycrystalline | Bulk
6417 | ESTM | https://doi.org/10.1021/acs.chemmater.7b02685 | Ti0.98 Mn0.02 Ni1 Sn0.98 Sb0.02 | Ti0.98Mn0.02Ni1Sn0.98Sb0.02 | Ti0.98Mn0.02NiSn0.98Sb0.02 |  |  | Stoichiometric Formula |  | 2017 | 398 | 1596.03 | -121.3 | 23.48349 | 0 | 0.1611815 | 5.7987 | 1.722008e-16 |  |  | False |  |  | Elements were arc melted three times, manually crushed and ball milled | Mn heated at 1273 K for 7 days to remove surface oxidation | spark plasma sintering, heated to 1273 K with a heating rate of 200 K/min under uniaxial pressure of 100 MPa under vacuum then dwell for 1 minute | Not mentioned | Not mentioned | Polycrystalline | Bulk
6418 | ESTM | https://doi.org/10.1021/acs.chemmater.7b02685 | Ti0.98 Mn0.02 Ni1 Sn0.98 Sb0.02 | Ti0.98Mn0.02Ni1Sn0.98Sb0.02 | Ti0.98Mn0.02NiSn0.98Sb0.02 |  |  | Stoichiometric Formula |  | 2017 | 498 | 1589 | -143.3 | 32.62994021 | 0 | 0.2899663 | 5.604 | 1.9144e-16 |  |  | False |  |  | Elements were arc melted three times, manually crushed and ball milled | Mn heated at 1273 K for 7 days to remove surface oxidation | spark plasma sintering, heated to 1273 K with a heating rate of 200 K/min under uniaxial pressure of 100 MPa under vacuum then dwell for 1 minute | Not mentioned | Not mentioned | Polycrystalline | Bulk
6419 | ESTM | https://doi.org/10.1021/acs.chemmater.7b02685 | Ti0.98 Mn0.02 Ni1 Sn0.98 Sb0.02 | Ti0.98Mn0.02Ni1Sn0.98Sb0.02 | Ti0.98Mn0.02NiSn0.98Sb0.02 |  |  | Stoichiometric Formula |  | 2017 | 598 | 1609.27 | -152.43 | 37.39124 | 0 | 0.4009317 | 5.577 | 0 |  |  | False |  |  | Elements were arc melted three times, manually crushed and ball milled | Mn heated at 1273 K for 7 days to remove surface oxidation | spark plasma sintering, heated to 1273 K with a heating rate of 200 K/min under uniaxial pressure of 100 MPa under vacuum then dwell for 1 minute | Not mentioned | Not mentioned | Polycrystalline | Bulk
6420 | ESTM | https://doi.org/10.1021/acs.chemmater.7b02685 | Ti0.98 Mn0.02 Ni1 Sn0.98 Sb0.02 | Ti0.98Mn0.02Ni1Sn0.98Sb0.02 | Ti0.98Mn0.02NiSn0.98Sb0.02 |  |  | Stoichiometric Formula |  | 2017 | 697 | 1523.18 | -153.7 | 35.98313 | 0 | 0.4510835 | 5.56 | 0 |  |  | False |  |  | Elements were arc melted three times, manually crushed and ball milled | Mn heated at 1273 K for 7 days to remove surface oxidation | spark plasma sintering, heated to 1273 K with a heating rate of 200 K/min under uniaxial pressure of 100 MPa under vacuum then dwell for 1 minute | Not mentioned | Not mentioned | Polycrystalline | Bulk
6421 | ESTM | https://doi.org/10.1021/acs.chemmater.7b02685 | Ti0.98 Mn0.02 Ni1 Sn0.98 Sb0.02 | Ti0.98Mn0.02Ni1Sn0.98Sb0.02 | Ti0.98Mn0.02NiSn0.98Sb0.02 |  |  | Stoichiometric Formula |  | 2017 | 797 | 1503.31 | -149.4 | 33.55442 | 0 | 0.4739963 | 5.642 | 1.17113e-16 |  |  | False |  |  | Elements were arc melted three times, manually crushed and ball milled | Mn heated at 1273 K for 7 days to remove surface oxidation | spark plasma sintering, heated to 1273 K with a heating rate of 200 K/min under uniaxial pressure of 100 MPa under vacuum then dwell for 1 minute | Not mentioned | Not mentioned | Polycrystalline | Bulk
6422 | ESTM | https://doi.org/10.1021/acs.chemmater.7b02685 | Ti0.98 Mn0.02 Ni1 Sn0.98 Sb0.02 | Ti0.98Mn0.02Ni1Sn0.98Sb0.02 | Ti0.98Mn0.02NiSn0.98Sb0.02 |  |  | Stoichiometric Formula |  | 2017 | 871 | 1496.7 | -144.3 | 31.16502 | 1.139968e-16 | 0.47 | 5.852 | 0.0130767 |  |  | False |  |  | Elements were arc melted three times, manually crushed and ball milled | Mn heated at 1273 K for 7 days to remove surface oxidation | spark plasma sintering, heated to 1273 K with a heating rate of 200 K/min under uniaxial pressure of 100 MPa under vacuum then dwell for 1 minute | Not mentioned | Not mentioned | Polycrystalline | Bulk
6423 | ESTM | https://doi.org/10.1021/acs.chemmater.7b02685 | Ti0.99 Mn0.01 Ni1 Sn0.99 Sb0.01 | Ti0.99Mn0.01Ni1Sn0.99Sb0.01 | Ti0.99Mn0.01NiSn0.99Sb0.01 |  |  | Stoichiometric Formula |  | 2017 | 297 | 887.42 | -127.14 | 14.34477 | 1.238331e-16 | 0.06833144 | 6.2349 | 0 |  |  | False |  |  | Elements were arc melted three times, manually crushed and ball milled | Mn heated at 1273 K for 7 days to remove surface oxidation | spark plasma sintering, heated to 1273 K with a heating rate of 200 K/min under uniaxial pressure of 100 MPa under vacuum then dwell for 1 minute | Not mentioned | Not mentioned | Polycrystalline | Bulk
6424 | ESTM | https://doi.org/10.1021/acs.chemmater.7b02685 | Ti0.99 Mn0.01 Ni1 Sn0.99 Sb0.01 | Ti0.99Mn0.01Ni1Sn0.99Sb0.01 | Ti0.99Mn0.01NiSn0.99Sb0.01 |  |  | Stoichiometric Formula |  | 2017 | 398 | 944 | -142.92 | 19.28226 | 1.842478e-16 | 0.131737 | 5.8255 | 4.213785e-16 |  |  | False |  |  | Elements were arc melted three times, manually crushed and ball milled | Mn heated at 1273 K for 7 days to remove surface oxidation | spark plasma sintering, heated to 1273 K with a heating rate of 200 K/min under uniaxial pressure of 100 MPa under vacuum then dwell for 1 minute | Not mentioned | Not mentioned | Polycrystalline | Bulk
6425 | ESTM | https://doi.org/10.1021/acs.chemmater.7b02685 | Ti0.99 Mn0.01 Ni1 Sn0.99 Sb0.01 | Ti0.99Mn0.01Ni1Sn0.99Sb0.01 | Ti0.99Mn0.01NiSn0.99Sb0.01 |  |  | Stoichiometric Formula |  | 2017 | 498 | 1000 | -158.1 | 24.99561 | 1.421335e-16 | 0.225361 | 5.5235 | 3.694816e-16 |  |  | False |  |  | Elements were arc melted three times, manually crushed and ball milled | Mn heated at 1273 K for 7 days to remove surface oxidation | spark plasma sintering, heated to 1273 K with a heating rate of 200 K/min under uniaxial pressure of 100 MPa under vacuum then dwell for 1 minute | Not mentioned | Not mentioned | Polycrystalline | Bulk
6426 | ESTM | https://doi.org/10.1021/acs.chemmater.7b02685 | Ti0.99 Mn0.01 Ni1 Sn0.99 Sb0.01 | Ti0.99Mn0.01Ni1Sn0.99Sb0.01 | Ti0.99Mn0.01NiSn0.99Sb0.01 |  |  | Stoichiometric Formula |  | 2017 | 598 | 1052.98 | -167.35 | 29.48978 | 1.204727e-16 | 0.3231964 | 5.4564 | 0 |  |  | False |  |  | Elements were arc melted three times, manually crushed and ball milled | Mn heated at 1273 K for 7 days to remove surface oxidation | spark plasma sintering, heated to 1273 K with a heating rate of 200 K/min under uniaxial pressure of 100 MPa under vacuum then dwell for 1 minute | Not mentioned | Not mentioned | Polycrystalline | Bulk
6427 | ESTM | https://doi.org/10.1021/acs.chemmater.7b02685 | Ti0.99 Mn0.01 Ni1 Sn0.99 Sb0.01 | Ti0.99Mn0.01Ni1Sn0.99Sb0.01 | Ti0.99Mn0.01NiSn0.99Sb0.01 |  |  | Stoichiometric Formula |  | 2017 | 697 | 1066.5 | -167.3 | 29.85058 | 1.190166e-16 | 0.3860084 | 5.39 | 2.876163e-16 |  |  | False |  |  | Elements were arc melted three times, manually crushed and ball milled | Mn heated at 1273 K for 7 days to remove surface oxidation | spark plasma sintering, heated to 1273 K with a heating rate of 200 K/min under uniaxial pressure of 100 MPa under vacuum then dwell for 1 minute | Not mentioned | Not mentioned | Polycrystalline | Bulk
6428 | ESTM | https://doi.org/10.1021/acs.chemmater.7b02685 | Ti0.99 Mn0.01 Ni1 Sn0.99 Sb0.01 | Ti0.99Mn0.01Ni1Sn0.99Sb0.01 | Ti0.99Mn0.01NiSn0.99Sb0.01 |  |  | Stoichiometric Formula |  | 2017 | 797 | 1125.83 | -164.973 | 30.64069 | 0 | 0.4360827 | 5.6 | 1.27295e-16 |  |  | False |  |  | Elements were arc melted three times, manually crushed and ball milled | Mn heated at 1273 K for 7 days to remove surface oxidation | spark plasma sintering, heated to 1273 K with a heating rate of 200 K/min under uniaxial pressure of 100 MPa under vacuum then dwell for 1 minute | Not mentioned | Not mentioned | Polycrystalline | Bulk
6429 | ESTM | https://doi.org/10.1021/acs.chemmater.7b02685 | Ti0.99 Mn0.01 Ni1 Sn0.99 Sb0.01 | Ti0.99Mn0.01Ni1Sn0.99Sb0.01 | Ti0.99Mn0.01NiSn0.99Sb0.01 |  |  | Stoichiometric Formula |  | 2017 | 871 | 1178.81 | -154.8 | 28.24787 | 3.773078e-16 | 0.4175389 | 5.8926 | 3.988454e-16 |  |  | False |  |  | Elements were arc melted three times, manually crushed and ball milled | Mn heated at 1273 K for 7 days to remove surface oxidation | spark plasma sintering, heated to 1273 K with a heating rate of 200 K/min under uniaxial pressure of 100 MPa under vacuum then dwell for 1 minute | Not mentioned | Not mentioned | Polycrystalline | Bulk
6430 | ESTM | https://doi.org/10.1021/acs.chemmater.7b02685 | Ti0.9 Mn0.1 Ni1 Sn0.9 Sb0.1 | Ti0.9Mn0.1Ni1Sn0.9Sb0.1 | Ti0.9Mn0.1NiSn0.9Sb0.1 |  |  | Stoichiometric Formula |  | 2017 | 297 | 3476.82 | -74.81 | 19.45815 | 0 | 0.08425529 | 6.859 | 0 |  |  | False |  |  | Elements were arc melted three times, manually crushed and ball milled | Mn heated at 1273 K for 7 days to remove surface oxidation | spark plasma sintering, heated to 1273 K with a heating rate of 200 K/min under uniaxial pressure of 100 MPa under vacuum then dwell for 1 minute | Not mentioned | Not mentioned | Polycrystalline | Bulk
6431 | ESTM | https://doi.org/10.1021/acs.chemmater.7b02685 | Ti0.9 Mn0.1 Ni1 Sn0.9 Sb0.1 | Ti0.9Mn0.1Ni1Sn0.9Sb0.1 | Ti0.9Mn0.1NiSn0.9Sb0.1 |  |  | Stoichiometric Formula |  | 2017 | 398 | 3205.3 | -87.135 | 24.33627 | 0 | 0.1512773 | 6.4027 | 5.504243e-16 |  |  | False |  |  | Elements were arc melted three times, manually crushed and ball milled | Mn heated at 1273 K for 7 days to remove surface oxidation | spark plasma sintering, heated to 1273 K with a heating rate of 200 K/min under uniaxial pressure of 100 MPa under vacuum then dwell for 1 minute | Not mentioned | Not mentioned | Polycrystalline | Bulk
6432 | ESTM | https://doi.org/10.1021/acs.chemmater.7b02685 | Ti0.9 Mn0.1 Ni1 Sn0.9 Sb0.1 | Ti0.9Mn0.1Ni1Sn0.9Sb0.1 | Ti0.9Mn0.1NiSn0.9Sb0.1 |  |  | Stoichiometric Formula |  | 2017 | 498 | 2920.53 | -100.97 | 29.77463 | 1.193202e-16 | 0.2435893 | 6.0872 | 4.557767e-16 |  |  | False |  |  | Elements were arc melted three times, manually crushed and ball milled | Mn heated at 1273 K for 7 days to remove surface oxidation | spark plasma sintering, heated to 1273 K with a heating rate of 200 K/min under uniaxial pressure of 100 MPa under vacuum then dwell for 1 minute | Not mentioned | Not mentioned | Polycrystalline | Bulk
6433 | ESTM | https://doi.org/10.1021/acs.chemmater.7b02685 | Ti0.9 Mn0.1 Ni1 Sn0.9 Sb0.1 | Ti0.9Mn0.1Ni1Sn0.9Sb0.1 | Ti0.9Mn0.1NiSn0.9Sb0.1 |  |  | Stoichiometric Formula |  | 2017 | 598 | 2636 | -113.6 | 34.01747456 | 0 | 0.3472 | 5.859 | 0 |  |  | False |  |  | Elements were arc melted three times, manually crushed and ball milled | Mn heated at 1273 K for 7 days to remove surface oxidation | spark plasma sintering, heated to 1273 K with a heating rate of 200 K/min under uniaxial pressure of 100 MPa under vacuum then dwell for 1 minute | Not mentioned | Not mentioned | Polycrystalline | Bulk
6434 | ESTM | https://doi.org/10.1021/acs.chemmater.7b02685 | Ti0.9 Mn0.1 Ni1 Sn0.9 Sb0.1 | Ti0.9Mn0.1Ni1Sn0.9Sb0.1 | Ti0.9Mn0.1NiSn0.9Sb0.1 |  |  | Stoichiometric Formula |  | 2017 | 697 | 2403.97 | -125.84 | 38.06856 | 1.866482e-16 | 0.4695414 | 5.651 | 1.182242e-16 |  |  | False |  |  | Elements were arc melted three times, manually crushed and ball milled | Mn heated at 1273 K for 7 days to remove surface oxidation | spark plasma sintering, heated to 1273 K with a heating rate of 200 K/min under uniaxial pressure of 100 MPa under vacuum then dwell for 1 minute | Not mentioned | Not mentioned | Polycrystalline | Bulk
6435 | ESTM | https://doi.org/10.1021/acs.chemmater.7b02685 | Ti0.9 Mn0.1 Ni1 Sn0.9 Sb0.1 | Ti0.9Mn0.1Ni1Sn0.9Sb0.1 | Ti0.9Mn0.1NiSn0.9Sb0.1 |  |  | Stoichiometric Formula |  | 2017 | 797 | 2178.81 | -132.32 | 38.14787 | 0 | 0.5477876 | 5.5503 | 2.02674e-16 |  |  | False |  |  | Elements were arc melted three times, manually crushed and ball milled | Mn heated at 1273 K for 7 days to remove surface oxidation | spark plasma sintering, heated to 1273 K with a heating rate of 200 K/min under uniaxial pressure of 100 MPa under vacuum then dwell for 1 minute | Not mentioned | Not mentioned | Polycrystalline | Bulk
6436 | ESTM | https://doi.org/10.1021/acs.chemmater.7b02685 | Ti0.9 Mn0.1 Ni1 Sn0.9 Sb0.1 | Ti0.9Mn0.1Ni1Sn0.9Sb0.1 | Ti0.9Mn0.1NiSn0.9Sb0.1 |  |  | Stoichiometric Formula |  | 2017 | 871 | 2059.6 | -131.89 | 35.82668 | 1.983278e-16 | 0.5625571 | 5.547 | 0 |  |  | False |  |  | Elements were arc melted three times, manually crushed and ball milled | Mn heated at 1273 K for 7 days to remove surface oxidation | spark plasma sintering, heated to 1273 K with a heating rate of 200 K/min under uniaxial pressure of 100 MPa under vacuum then dwell for 1 minute | Not mentioned | Not mentioned | Polycrystalline | Bulk
6437 | ESTM | https://doi.org/10.1021/acs.chemmater.7b02685 | Ti1 Ni1 Sn1 | TiNiSn | TiNiSn |  |  | Stoichiometric Formula |  | 2017 | 297 | 324.5 | -165.41 | 8.878472 | 2.000746e-16 | 0.05604834 | 4.7047 | 0 |  |  | False |  |  | Elements were arc melted three times, manually crushed and ball milled | Mn heated at 1273 K for 7 days to remove surface oxidation | spark plasma sintering, heated to 1273 K with a heating rate of 200 K/min under uniaxial pressure of 100 MPa under vacuum then dwell for 1 minute | Not mentioned | Not mentioned | Polycrystalline | Bulk
6438 | ESTM | https://doi.org/10.1021/acs.chemmater.7b02685 | Ti1 Ni1 Sn1 | TiNiSn | TiNiSn |  |  | Stoichiometric Formula |  | 2017 | 398 | 483.44 | -174.92 | 14.79182 | 3.602715e-16 | 0.1254987 | 4.691 | 0 |  |  | False |  |  | Elements were arc melted three times, manually crushed and ball milled | Mn heated at 1273 K for 7 days to remove surface oxidation | spark plasma sintering, heated to 1273 K with a heating rate of 200 K/min under uniaxial pressure of 100 MPa under vacuum then dwell for 1 minute | Not mentioned | Not mentioned | Polycrystalline | Bulk
6439 | ESTM | https://doi.org/10.1021/acs.chemmater.7b02685 | Ti1 Ni1 Sn1 | TiNiSn | TiNiSn |  |  | Stoichiometric Formula |  | 2017 | 498 | 642.38 | -179.24 | 20.63773 | 0 | 0.2141744 | 4.7987 | 2.591866e-16 |  |  | False |  |  | Elements were arc melted three times, manually crushed and ball milled | Mn heated at 1273 K for 7 days to remove surface oxidation | spark plasma sintering, heated to 1273 K with a heating rate of 200 K/min under uniaxial pressure of 100 MPa under vacuum then dwell for 1 minute | Not mentioned | Not mentioned | Polycrystalline | Bulk
6440 | ESTM | https://doi.org/10.1021/acs.chemmater.7b02685 | Ti1 Ni1 Sn1 | TiNiSn | TiNiSn |  |  | Stoichiometric Formula |  | 2017 | 598 | 794.7 | -177.08 | 24.91967 | 2.851333e-16 | 0.2929305 | 5.0872 | 0 |  |  | False |  |  | Elements were arc melted three times, manually crushed and ball milled | Mn heated at 1273 K for 7 days to remove surface oxidation | spark plasma sintering, heated to 1273 K with a heating rate of 200 K/min under uniaxial pressure of 100 MPa under vacuum then dwell for 1 minute | Not mentioned | Not mentioned | Polycrystalline | Bulk
6441 | ESTM | https://doi.org/10.1021/acs.chemmater.7b02685 | Ti1 Ni1 Sn1 | TiNiSn | TiNiSn |  |  | Stoichiometric Formula |  | 2017 | 697 | 913.91 | -172.32 | 27.13781 | 1.309138e-16 | 0.3599439 | 5.255 | 1.542217e-16 |  |  | False |  |  | Elements were arc melted three times, manually crushed and ball milled | Mn heated at 1273 K for 7 days to remove surface oxidation | spark plasma sintering, heated to 1273 K with a heating rate of 200 K/min under uniaxial pressure of 100 MPa under vacuum then dwell for 1 minute | Not mentioned | Not mentioned | Polycrystalline | Bulk
6442 | ESTM | https://doi.org/10.1021/acs.chemmater.7b02685 | Ti1 Ni1 Sn1 | TiNiSn | TiNiSn |  |  | Stoichiometric Formula |  | 2017 | 797 | 1033.11 | -154.81 | 24.75965 | 1.43488e-16 | 0.3475514 | 5.67785 | 1.597207e-16 |  |  | False |  |  | Elements were arc melted three times, manually crushed and ball milled | Mn heated at 1273 K for 7 days to remove surface oxidation | spark plasma sintering, heated to 1273 K with a heating rate of 200 K/min under uniaxial pressure of 100 MPa under vacuum then dwell for 1 minute | Not mentioned | Not mentioned | Polycrystalline | Bulk
6443 | ESTM | https://doi.org/10.1021/acs.chemmater.7b02685 | Ti1 Ni1 Sn1 | TiNiSn | TiNiSn |  |  | Stoichiometric Formula |  | 2017 | 871 | 1208.61 | -139.2 | 23.4188 | 0 | 0.3226475 | 6.322 | 1.720489e-16 |  |  | False |  |  | Elements were arc melted three times, manually crushed and ball milled | Mn heated at 1273 K for 7 days to remove surface oxidation | spark plasma sintering, heated to 1273 K with a heating rate of 200 K/min under uniaxial pressure of 100 MPa under vacuum then dwell for 1 minute | Not mentioned | Not mentioned | Polycrystalline | Bulk
6444 | ESTM | https://doi.org/10.1021/acs.chemmater.7b04123 | Ba1 Bi1 Te2.95 Se0.05 | Ba1Bi1Te2.95Se0.05 | BaBiTe2.95Se0.05 |  | BaBiTe3–xSex | Stoichiometric Formula |  | 2018 | 322 | 62.1 | -152 | 1.4347584 | 0 | 0.10571904 | 0.437 | 0 |  |  | False |  |  | ball milled (700 rpm, 15 milling cycles with a milling time of 2 min per cycle) | Not mentioned | spark plasma sintering for 45 Mpa at various temperatures up to 773 K | Not mentioned | Not mentioned | Polycrystalline | Bulk
6445 | ESTM | https://doi.org/10.1021/acs.chemmater.7b04123 | Ba1 Bi1 Te2.95 Se0.05 | Ba1Bi1Te2.95Se0.05 | BaBiTe2.95Se0.05 |  | BaBiTe3–xSex | Stoichiometric Formula |  | 2018 | 373 | 73.22 | -165.7 | 2.010364 | 2.208999e-16 | 0.1737812 | 0.4315 | 6.388626e-16 |  |  | False |  |  | ball milled (700 rpm, 15 milling cycles with a milling time of 2 min per cycle) | Not mentioned | spark plasma sintering for 45 Mpa at various temperatures up to 773 K | Not mentioned | Not mentioned | Polycrystalline | Bulk
6446 | ESTM | https://doi.org/10.1021/acs.chemmater.7b04123 | Ba1 Bi1 Te2.95 Se0.05 | Ba1Bi1Te2.95Se0.05 | BaBiTe2.95Se0.05 |  | BaBiTe3–xSex | Stoichiometric Formula |  | 2018 | 474 | 78.3 | -185.3 | 2.688515847 | 0 | 0.307667 | 0.4142 | 1.804261e-16 |  |  | False |  |  | ball milled (700 rpm, 15 milling cycles with a milling time of 2 min per cycle) | Not mentioned | spark plasma sintering for 45 Mpa at various temperatures up to 773 K | Not mentioned | Not mentioned | Polycrystalline | Bulk
6447 | ESTM | https://doi.org/10.1021/acs.chemmater.7b04123 | Ba1 Bi1 Te2.95 Se0.05 | Ba1Bi1Te2.95Se0.05 | BaBiTe2.95Se0.05 |  | BaBiTe3–xSex | Stoichiometric Formula |  | 2018 | 525 | 80 | -191.8 | 2.9429792 | 3.017957e-16 | 0.365 | 0.4085 | 0.03624291 |  |  | False |  |  | ball milled (700 rpm, 15 milling cycles with a milling time of 2 min per cycle) | Not mentioned | spark plasma sintering for 45 Mpa at various temperatures up to 773 K | Not mentioned | Not mentioned | Polycrystalline | Bulk
6448 | ESTM | https://doi.org/10.1021/acs.chemmater.7b04123 | Ba1 Bi1 Te2.95 Se0.05 | Ba1Bi1Te2.95Se0.05 | BaBiTe2.95Se0.05 |  | BaBiTe3–xSex | Stoichiometric Formula |  | 2018 | 575 | 75.1 | -196.7 | 2.905685839 | 0 | 0.4100048 | 0.4075 | 1.353915e-16 |  |  | False |  |  | ball milled (700 rpm, 15 milling cycles with a milling time of 2 min per cycle) | Not mentioned | spark plasma sintering for 45 Mpa at various temperatures up to 773 K | Not mentioned | Not mentioned | Polycrystalline | Bulk
6449 | ESTM | https://doi.org/10.1021/acs.chemmater.7b04123 | Ba1 Bi1 Te2.95 Se0.05 | Ba1Bi1Te2.95Se0.05 | BaBiTe2.95Se0.05 |  | BaBiTe3–xSex | Stoichiometric Formula |  | 2018 | 597 | 74.3 | -197.3 | 2.892297647 | 0 | 0.4209414 | 0.4102 | 1.318738e-16 |  |  | False |  |  | ball milled (700 rpm, 15 milling cycles with a milling time of 2 min per cycle) | Not mentioned | spark plasma sintering for 45 Mpa at various temperatures up to 773 K | Not mentioned | Not mentioned | Polycrystalline | Bulk
6450 | ESTM | https://doi.org/10.1021/acs.chemmater.7b04123 | Ba1 Bi1 Te2.9 Se0.1 | Ba1Bi1Te2.9Se0.1 | BaBiTe2.9Se0.1 |  | BaBiTe3–xSex | Stoichiometric Formula |  | 2018 | 322 | 42.4 | -154.6 | 1.013409184 | 0 | 0.07901156 | 0.413 | 1.756425e-16 |  |  | False |  |  | ball milled (700 rpm, 15 milling cycles with a milling time of 2 min per cycle) | Not mentioned | spark plasma sintering for 45 Mpa at various temperatures up to 773 K | Not mentioned | Not mentioned | Polycrystalline | Bulk
6451 | ESTM | https://doi.org/10.1021/acs.chemmater.7b04123 | Ba1 Bi1 Te2.9 Se0.1 | Ba1Bi1Te2.9Se0.1 | BaBiTe2.9Se0.1 |  | BaBiTe3–xSex | Stoichiometric Formula |  | 2018 | 373 | 44.99 | -171 | 1.31555259 | 0 | 0.119975823 | 0.409 | 2.313431e-16 |  |  | False |  |  | ball milled (700 rpm, 15 milling cycles with a milling time of 2 min per cycle) | Not mentioned | spark plasma sintering for 45 Mpa at various temperatures up to 773 K | Not mentioned | Not mentioned | Polycrystalline | Bulk
6452 | ESTM | https://doi.org/10.1021/acs.chemmater.7b04123 | Ba1 Bi1 Te2.9 Se0.1 | Ba1Bi1Te2.9Se0.1 | BaBiTe2.9Se0.1 |  | BaBiTe3–xSex | Stoichiometric Formula |  | 2018 | 474 | 42.45 | -191 | 1.54861845 | 1.433824e-16 | 0.1853649 | 0.396 | 1.497348e-16 |  |  | False |  |  | ball milled (700 rpm, 15 milling cycles with a milling time of 2 min per cycle) | Not mentioned | spark plasma sintering for 45 Mpa at various temperatures up to 773 K | Not mentioned | Not mentioned | Polycrystalline | Bulk
6453 | ESTM | https://doi.org/10.1021/acs.chemmater.7b04123 | Ba1 Bi1 Te2.9 Se0.1 | Ba1Bi1Te2.9Se0.1 | BaBiTe2.9Se0.1 |  | BaBiTe3–xSex | Stoichiometric Formula |  | 2018 | 525 | 40.5 | -199.2 | 1.60706592 | 4.145031e-16 | 0.2157825 | 0.391 | 0 |  |  | False |  |  | ball milled (700 rpm, 15 milling cycles with a milling time of 2 min per cycle) | Not mentioned | spark plasma sintering for 45 Mpa at various temperatures up to 773 K | Not mentioned | Not mentioned | Polycrystalline | Bulk
6454 | ESTM | https://doi.org/10.1021/acs.chemmater.7b04123 | Ba1 Bi1 Te2.9 Se0.1 | Ba1Bi1Te2.9Se0.1 | BaBiTe2.9Se0.1 |  | BaBiTe3–xSex | Stoichiometric Formula |  | 2018 | 575 | 38.9 | -204.2 | 1.622038196 | 4.10677e-16 | 0.236 | 0.393 | 0.005597924 |  |  | False |  |  | ball milled (700 rpm, 15 milling cycles with a milling time of 2 min per cycle) | Not mentioned | spark plasma sintering for 45 Mpa at various temperatures up to 773 K | Not mentioned | Not mentioned | Polycrystalline | Bulk
6455 | ESTM | https://doi.org/10.1021/acs.chemmater.7b04123 | Ba1 Bi1 Te2.9 Se0.1 | Ba1Bi1Te2.9Se0.1 | BaBiTe2.9Se0.1 |  | BaBiTe3–xSex | Stoichiometric Formula |  | 2018 | 597 | 38.4 | -204 | 1.5980544 | 1.389468e-16 | 0.240312 | 0.397 | 0 |  |  | False |  |  | ball milled (700 rpm, 15 milling cycles with a milling time of 2 min per cycle) | Not mentioned | spark plasma sintering for 45 Mpa at various temperatures up to 773 K | Not mentioned | Not mentioned | Polycrystalline | Bulk
6456 | ESTM | https://doi.org/10.1021/acs.chemmater.7b04123 | Ba1 Bi1 Te3 | BaBiTe3 | BaBiTe3 |  | BaBiTe3–xSex | Stoichiometric Formula |  | 2018 | 323 | 97.49 | -140 | 1.910804 | 0 | 0.1338806 | 0.461 | 2.073158e-16 |  |  | False |  |  | ball milled (700 rpm, 15 milling cycles with a milling time of 2 min per cycle) | Not mentioned | spark plasma sintering for 45 Mpa at various temperatures up to 773 K | Not mentioned | Not mentioned | Polycrystalline | Bulk
6457 | ESTM | https://doi.org/10.1021/acs.chemmater.7b04123 | Ba1 Bi1 Te3 | BaBiTe3 | BaBiTe3 |  | BaBiTe3–xSex | Stoichiometric Formula |  | 2018 | 372 | 103.5 | -151.8 | 2.38497534 | 0 | 0.1962856 | 0.452 | 4.242121e-16 |  |  | False |  |  | ball milled (700 rpm, 15 milling cycles with a milling time of 2 min per cycle) | Not mentioned | spark plasma sintering for 45 Mpa at various temperatures up to 773 K | Not mentioned | Not mentioned | Polycrystalline | Bulk
6458 | ESTM | https://doi.org/10.1021/acs.chemmater.7b04123 | Ba1 Bi1 Te3 | BaBiTe3 | BaBiTe3 |  | BaBiTe3–xSex | Stoichiometric Formula |  | 2018 | 474 | 95.63 | -170.45 | 2.778358 | 3.196775e-16 | 0.3032681 | 0.43425 | 1.830432e-16 |  |  | False |  |  | ball milled (700 rpm, 15 milling cycles with a milling time of 2 min per cycle) | Not mentioned | spark plasma sintering for 45 Mpa at various temperatures up to 773 K | Not mentioned | Not mentioned | Polycrystalline | Bulk
6459 | ESTM | https://doi.org/10.1021/acs.chemmater.7b04123 | Ba1 Bi1 Te3 | BaBiTe3 | BaBiTe3 |  | BaBiTe3–xSex | Stoichiometric Formula |  | 2018 | 524 | 90.67 | -178.93 | 2.902886 | 3.05964e-16 | 0.3557658 | 0.42756 | 4.680986e-16 |  |  | False |  |  | ball milled (700 rpm, 15 milling cycles with a milling time of 2 min per cycle) | Not mentioned | spark plasma sintering for 45 Mpa at various temperatures up to 773 K | Not mentioned | Not mentioned | Polycrystalline | Bulk
6460 | ESTM | https://doi.org/10.1021/acs.chemmater.7b04123 | Ba1 Bi1 Te3 | BaBiTe3 | BaBiTe3 |  | BaBiTe3–xSex | Stoichiometric Formula |  | 2018 | 574 | 86.85 | -183 | 2.90851965 | 1.526856e-16 | 0.3913479 | 0.4266 | 1.41846e-16 |  |  | False |  |  | ball milled (700 rpm, 15 milling cycles with a milling time of 2 min per cycle) | Not mentioned | spark plasma sintering for 45 Mpa at various temperatures up to 773 K | Not mentioned | Not mentioned | Polycrystalline | Bulk
6461 | ESTM | https://doi.org/10.1021/acs.chemmater.7b04123 | Ba1 Bi1 Te3 | BaBiTe3 | BaBiTe3 |  | BaBiTe3–xSex | Stoichiometric Formula |  | 2018 | 598 | 85.15 | -183.6 | 2.870317944 | 0 | 0.3991744 | 0.43 | 0 |  |  | False |  |  | ball milled (700 rpm, 15 milling cycles with a milling time of 2 min per cycle) | Not mentioned | spark plasma sintering for 45 Mpa at various temperatures up to 773 K | Not mentioned | Not mentioned | Polycrystalline | Bulk
6462 | ESTM | https://doi.org/10.1021/acs.chemmater.7b05170 | Co1 As1 Sb1 | CoSbAs | CoAsSb |  |  | Stoichiometric Formula |  | 2018 | 350 | 177.2 | -118 | 2.4673328 | 0 | 0.03063379 | 2.819 | 0 |  |  | False |  |  | pressed into a pellet and annealed in a furnace and then cooled over the course of 6 h | Not mentioned | spark plasma sintering | 1073 | 2 weeks | Polycrystalline | Bulk
6463 | ESTM | https://doi.org/10.1021/acs.chemmater.7b05170 | Co1 As1 Sb1 | CoSbAs | CoAsSb |  |  | Stoichiometric Formula |  | 2018 | 400 | 226.9 | -128.74 | 3.760638 | 1.180888e-16 | 0.0533935 | 2.8173 | 1.299576e-16 |  |  | False |  |  | pressed into a pellet and annealed in a furnace and then cooled over the course of 6 h | Not mentioned | spark plasma sintering | 1073 | 2 weeks | Polycrystalline | Bulk
6464 | ESTM | https://doi.org/10.1021/acs.chemmater.7b05170 | Co1 As1 Sb1 | CoSbAs | CoAsSb |  |  | Stoichiometric Formula |  | 2018 | 450 | 283.61 | -132.3 | 4.964108 | 0 | 0.07733594 | 2.8885 | 3.588962e-16 |  |  | False |  |  | pressed into a pellet and annealed in a furnace and then cooled over the course of 6 h | Not mentioned | spark plasma sintering | 1073 | 2 weeks | Polycrystalline | Bulk
6465 | ESTM | https://doi.org/10.1021/acs.chemmater.7b05170 | Co1 As1 Sb1 | CoSbAs | CoAsSb |  |  | Stoichiometric Formula |  | 2018 | 500 | 347.04 | -130.815 | 5.938744 | 1.495566e-16 | 0.09786988 | 3.034 | 1.417984e-16 |  |  | False |  |  | pressed into a pellet and annealed in a furnace and then cooled over the course of 6 h | Not mentioned | spark plasma sintering | 1073 | 2 weeks | Polycrystalline | Bulk
6466 | ESTM | https://doi.org/10.1021/acs.chemmater.7b05170 | Co1 As1 Sb1 | CoSbAs | CoAsSb |  |  | Stoichiometric Formula |  | 2018 | 600 | 498.15 | -119 | 7.05430215 | 1.259059e-16 | 0.1220714 | 3.4673 | 2.273717e-16 |  |  | False |  |  | pressed into a pellet and annealed in a furnace and then cooled over the course of 6 h | Not mentioned | spark plasma sintering | 1073 | 2 weeks | Polycrystalline | Bulk
6467 | ESTM | https://doi.org/10.1021/acs.chemmater.7b05170 | Co1 As1 Sb1 | CoSbAs | CoAsSb |  |  | Stoichiometric Formula |  | 2018 | 700 | 685.2 | -104.1 | 7.395 | 0.00410848 | 0.1299442 | 4 | 0.00409167 |  |  | False |  |  | pressed into a pellet and annealed in a furnace and then cooled over the course of 6 h | Not mentioned | spark plasma sintering | 1073 | 2 weeks | Polycrystalline | Bulk
6468 | ESTM | https://doi.org/10.1021/acs.chemmater.7b05170 | Co1 As1 Sb1 | CoSbAs | CoAsSb |  |  | Stoichiometric Formula |  | 2018 | 800 | 897 | -91.4 | 7.48 | 0.001805096 | 0.13 | 4.604 | 0.0002004946 |  |  | False |  |  | pressed into a pellet and annealed in a furnace and then cooled over the course of 6 h | Not mentioned | spark plasma sintering | 1073 | 2 weeks | Polycrystalline | Bulk
6469 | ESTM | https://doi.org/10.1021/acs.chemmater.7b05170 | Co1 As1 Sb1 | CoSbAs | CoAsSb |  |  | Stoichiometric Formula |  | 2018 | 900 | 1120.33 | -81.7 | 7.47808 | 0 | 0.1266183 | 5.3154 | 4.384132e-16 |  |  | False |  |  | pressed into a pellet and annealed in a furnace and then cooled over the course of 6 h | Not mentioned | spark plasma sintering | 1073 | 2 weeks | Polycrystalline | Bulk
6470 | ESTM | https://doi.org/10.1021/acs.chemmater.8b02155 | Yb1 Cd1.1 Zn0.9 Sb2 | Yb1Zn0.9Cd1.1Sb2 | YbCd1.1Zn0.9Sb2 |  |  | Stoichiometric Formula |  | 2018 | 350 | 1353.7 | 86.3 | 10.08194 | 1.76192e-16 | 0.192 | 1.707 | 0.07665687 |  |  | False |  |  | sealed in evacuated quartz ampoules and melted at 1273 K for 5 hours, quenching in cold water and annealing | Not mentioned | hot press, uniaxial pressure of 80 MPa at 723 K for 1 hour | 923 | 3 days | Polycrystalline | Bulk
6471 | ESTM | https://doi.org/10.1021/acs.chemmater.8b02155 | Yb1 Cd1.1 Zn0.9 Sb2 | Yb1Zn0.9Cd1.1Sb2 | YbCd1.1Zn0.9Sb2 |  |  | Stoichiometric Formula |  | 2018 | 450 | 1087 | 102.4 | 11.39802112 | 3.116957e-16 | 0.31 | 1.52 | 0.08852069 |  |  | False |  |  | sealed in evacuated quartz ampoules and melted at 1273 K for 5 hours, quenching in cold water and annealing | Not mentioned | hot press, uniaxial pressure of 80 MPa at 723 K for 1 hour | 923 | 3 days | Polycrystalline | Bulk
6472 | ESTM | https://doi.org/10.1021/acs.chemmater.8b02155 | Yb1 Cd1.1 Zn0.9 Sb2 | Yb1Zn0.9Cd1.1Sb2 | YbCd1.1Zn0.9Sb2 |  |  | Stoichiometric Formula |  | 2018 | 550 | 861.11 | 125.05 | 13.46561 | 1.31918e-16 | 0.502 | 1.4 | 0.05379701 |  |  | False |  |  | sealed in evacuated quartz ampoules and melted at 1273 K for 5 hours, quenching in cold water and annealing | Not mentioned | hot press, uniaxial pressure of 80 MPa at 723 K for 1 hour | 923 | 3 days | Polycrystalline | Bulk
6473 | ESTM | https://doi.org/10.1021/acs.chemmater.8b02155 | Yb1 Cd1.1 Zn0.9 Sb2 | Yb1Zn0.9Cd1.1Sb2 | YbCd1.1Zn0.9Sb2 |  |  | Stoichiometric Formula |  | 2018 | 650 | 798 | 134.5 | 14.4360195 | 1.230503e-16 | 0.67 | 1.33 | 0.05301455 |  |  | False |  |  | sealed in evacuated quartz ampoules and melted at 1273 K for 5 hours, quenching in cold water and annealing | Not mentioned | hot press, uniaxial pressure of 80 MPa at 723 K for 1 hour | 923 | 3 days | Polycrystalline | Bulk
6474 | ESTM | https://doi.org/10.1021/acs.chemmater.8b02155 | Yb1 Cd1.2 Zn0.8 Sb2 | Yb1Zn0.8Cd1.2Sb2 | YbCd1.2Zn0.8Sb2 |  |  | Stoichiometric Formula |  | 2018 | 350 | 1250 | 89.28 | 9.963648 | 1.782838e-16 | 0.22 | 1.67 | 0.05082286 |  |  | False |  |  | sealed in evacuated quartz ampoules and melted at 1273 K for 5 hours, quenching in cold water and annealing | Not mentioned | hot press, uniaxial pressure of 80 MPa at 723 K for 1 hour | 923 | 3 days | Polycrystalline | Bulk
6475 | ESTM | https://doi.org/10.1021/acs.chemmater.8b02155 | Yb1 Cd1.2 Zn0.8 Sb2 | Yb1Zn0.8Cd1.2Sb2 | YbCd1.2Zn0.8Sb2 |  |  | Stoichiometric Formula |  | 2018 | 450 | 997 | 110.2 | 12.10760788 | 0 | 0.378 | 1.463 | 0.01477656 |  |  | False |  |  | sealed in evacuated quartz ampoules and melted at 1273 K for 5 hours, quenching in cold water and annealing | Not mentioned | hot press, uniaxial pressure of 80 MPa at 723 K for 1 hour | 923 | 3 days | Polycrystalline | Bulk
6476 | ESTM | https://doi.org/10.1021/acs.chemmater.8b02155 | Yb1 Cd1.2 Zn0.8 Sb2 | Yb1Zn0.8Cd1.2Sb2 | YbCd1.2Zn0.8Sb2 |  |  | Stoichiometric Formula |  | 2018 | 550 | 803.11 | 134.95 | 14.62584 | 1.214533e-16 | 0.62 | 1.347 | 0.03678283 |  |  | False |  |  | sealed in evacuated quartz ampoules and melted at 1273 K for 5 hours, quenching in cold water and annealing | Not mentioned | hot press, uniaxial pressure of 80 MPa at 723 K for 1 hour | 923 | 3 days | Polycrystalline | Bulk
6477 | ESTM | https://doi.org/10.1021/acs.chemmater.8b02155 | Yb1 Cd1.2 Zn0.8 Sb2 | Yb1Zn0.8Cd1.2Sb2 | YbCd1.2Zn0.8Sb2 |  |  | Stoichiometric Formula |  | 2018 | 650 | 729 | 141.2 | 14.53439376 | 3.666524e-16 | 0.77 | 1.253 | 0.02080659 |  |  | False |  |  | sealed in evacuated quartz ampoules and melted at 1273 K for 5 hours, quenching in cold water and annealing | Not mentioned | hot press, uniaxial pressure of 80 MPa at 723 K for 1 hour | 923 | 3 days | Polycrystalline | Bulk
6478 | ESTM | https://doi.org/10.1021/acs.chemmater.8b02155 | Yb1 Cd1.3 Zn0.7 Sb2 | Yb1Zn0.7Cd1.3Sb2 | YbCd1.3Zn0.7Sb2 |  |  | Stoichiometric Formula |  | 2018 | 350 | 987.26 | 109.69 | 11.87861 | 1.495425e-16 | 0.2671924 | 1.556 | 0 |  |  | False |  |  | sealed in evacuated quartz ampoules and melted at 1273 K for 5 hours, quenching in cold water and annealing | Not mentioned | hot press, uniaxial pressure of 80 MPa at 723 K for 1 hour | 923 | 3 days | Polycrystalline | Bulk
6479 | ESTM | https://doi.org/10.1021/acs.chemmater.8b02155 | Yb1 Cd1.3 Zn0.7 Sb2 | Yb1Zn0.7Cd1.3Sb2 | YbCd1.3Zn0.7Sb2 |  |  | Stoichiometric Formula |  | 2018 | 450 | 792.53 | 136.29 | 14.72122 | 1.206664e-16 | 0.4743679 | 1.3965 | 1.170213e-16 |  |  | False |  |  | sealed in evacuated quartz ampoules and melted at 1273 K for 5 hours, quenching in cold water and annealing | Not mentioned | hot press, uniaxial pressure of 80 MPa at 723 K for 1 hour | 923 | 3 days | Polycrystalline | Bulk
6480 | ESTM | https://doi.org/10.1021/acs.chemmater.8b02155 | Yb1 Cd1.3 Zn0.7 Sb2 | Yb1Zn0.7Cd1.3Sb2 | YbCd1.3Zn0.7Sb2 |  |  | Stoichiometric Formula |  | 2018 | 550 | 642 | 160.4 | 16.51747872 | 2.150881e-16 | 0.7314503 | 1.242 | 0 |  |  | False |  |  | sealed in evacuated quartz ampoules and melted at 1273 K for 5 hours, quenching in cold water and annealing | Not mentioned | hot press, uniaxial pressure of 80 MPa at 723 K for 1 hour | 923 | 3 days | Polycrystalline | Bulk
6481 | ESTM | https://doi.org/10.1021/acs.chemmater.8b02155 | Yb1 Cd1.3 Zn0.7 Sb2 | Yb1Zn0.7Cd1.3Sb2 | YbCd1.3Zn0.7Sb2 |  |  | Stoichiometric Formula |  | 2018 | 650 | 616.5 | 165.3 | 16.8453 | 2.109024e-16 | 0.9342531 | 1.172 | 1.188354e-16 |  |  | False |  |  | sealed in evacuated quartz ampoules and melted at 1273 K for 5 hours, quenching in cold water and annealing | Not mentioned | hot press, uniaxial pressure of 80 MPa at 723 K for 1 hour | 923 | 3 days | Polycrystalline | Bulk
6482 | ESTM | https://doi.org/10.1021/acs.chemmater.8b02155 | Yb1 Cd1.4 Zn0.6 Sb2 | Yb1Zn0.6Cd1.4Sb2 | YbCd1.4Zn0.6Sb2 |  |  | Stoichiometric Formula |  | 2018 | 350 | 759.26 | 125.45 | 11.94901 | 0 | 0.2504283 | 1.67 | 4.433297e-16 |  |  | False |  |  | sealed in evacuated quartz ampoules and melted at 1273 K for 5 hours, quenching in cold water and annealing | Not mentioned | hot press, uniaxial pressure of 80 MPa at 723 K for 1 hour | 923 | 3 days | Polycrystalline | Bulk
6483 | ESTM | https://doi.org/10.1021/acs.chemmater.8b02155 | Yb1 Cd1.4 Zn0.6 Sb2 | Yb1Zn0.6Cd1.4Sb2 | YbCd1.4Zn0.6Sb2 |  |  | Stoichiometric Formula |  | 2018 | 450 | 630.12 | 157.1 | 15.55162 | 0 | 0.498 | 1.46 | 0.03748845 |  |  | False |  |  | sealed in evacuated quartz ampoules and melted at 1273 K for 5 hours, quenching in cold water and annealing | Not mentioned | hot press, uniaxial pressure of 80 MPa at 723 K for 1 hour | 923 | 3 days | Polycrystalline | Bulk
6484 | ESTM | https://doi.org/10.1021/acs.chemmater.8b02155 | Yb1 Cd1.4 Zn0.6 Sb2 | Yb1Zn0.6Cd1.4Sb2 | YbCd1.4Zn0.6Sb2 |  |  | Stoichiometric Formula |  | 2018 | 550 | 529.26 | 178.78 | 16.91636 | 0 | 0.73 | 1.305 | 0.02335607 |  |  | False |  |  | sealed in evacuated quartz ampoules and melted at 1273 K for 5 hours, quenching in cold water and annealing | Not mentioned | hot press, uniaxial pressure of 80 MPa at 723 K for 1 hour | 923 | 3 days | Polycrystalline | Bulk
6485 | ESTM | https://doi.org/10.1021/acs.chemmater.8b02155 | Yb1 Cd1.4 Zn0.6 Sb2 | Yb1Zn0.6Cd1.4Sb2 | YbCd1.4Zn0.6Sb2 |  |  | Stoichiometric Formula |  | 2018 | 650 | 500 | 178.16 | 15.8704928 | 0 | 0.86 | 1.2439 | 0.03568294 |  |  | False |  |  | sealed in evacuated quartz ampoules and melted at 1273 K for 5 hours, quenching in cold water and annealing | Not mentioned | hot press, uniaxial pressure of 80 MPa at 723 K for 1 hour | 923 | 3 days | Polycrystalline | Bulk
6487 | ESTM | https://doi.org/10.1021/acs.chemmater.8b02155 | Yb1 Cd1.5 Zn0.5 Sb2 | Yb1Zn0.5Cd1.5Sb2 | YbCd1.5Zn0.5Sb2 |  |  | Stoichiometric Formula |  | 2018 | 450 | 731.13 | 149 | 16.23181713 | 0 | 0.57 | 1.42 | 0.09756391 |  |  | False |  |  | sealed in evacuated quartz ampoules and melted at 1273 K for 5 hours, quenching in cold water and annealing | Not mentioned | hot press, uniaxial pressure of 80 MPa at 723 K for 1 hour | 923 | 3 days | Polycrystalline | Bulk
6490 | ESTM | https://doi.org/10.1021/acs.chemmater.8b02155 | Yb1 Cd1.6 Zn0.4 Sb2 | Yb1Zn0.4Cd1.6Sb2 | YbCd1.6Zn0.4Sb2 |  |  | Stoichiometric Formula |  | 2018 | 350 | 844.7 | 122.22 | 12.6179 | 0 | 0.29 | 1.6825 | 0.09488862 |  |  | False |  |  | sealed in evacuated quartz ampoules and melted at 1273 K for 5 hours, quenching in cold water and annealing | Not mentioned | hot press, uniaxial pressure of 80 MPa at 723 K for 1 hour | 923 | 3 days | Polycrystalline | Bulk
6491 | ESTM | https://doi.org/10.1021/acs.chemmater.8b02155 | Yb1 Cd1.6 Zn0.4 Sb2 | Yb1Zn0.4Cd1.6Sb2 | YbCd1.6Zn0.4Sb2 |  |  | Stoichiometric Formula |  | 2018 | 450 | 675.82 | 155.05 | 16.24705 | 0 | 0.54 | 1.4772 | 0.08345449 |  |  | False |  |  | sealed in evacuated quartz ampoules and melted at 1273 K for 5 hours, quenching in cold water and annealing | Not mentioned | hot press, uniaxial pressure of 80 MPa at 723 K for 1 hour | 923 | 3 days | Polycrystalline | Bulk
6492 | ESTM | https://doi.org/10.1021/acs.chemmater.8b02155 | Yb1 Cd1.6 Zn0.4 Sb2 | Yb1Zn0.4Cd1.6Sb2 | YbCd1.6Zn0.4Sb2 |  |  | Stoichiometric Formula |  | 2018 | 550 | 576 | 175.51 | 17.74297 | 2.002322e-16 | 0.8 | 1.308 | 0.0674091 |  |  | False |  |  | sealed in evacuated quartz ampoules and melted at 1273 K for 5 hours, quenching in cold water and annealing | Not mentioned | hot press, uniaxial pressure of 80 MPa at 723 K for 1 hour | 923 | 3 days | Polycrystalline | Bulk
6493 | ESTM | https://doi.org/10.1021/acs.chemmater.8b02155 | Yb1 Cd1.6 Zn0.4 Sb2 | Yb1Zn0.4Cd1.6Sb2 | YbCd1.6Zn0.4Sb2 |  |  | Stoichiometric Formula |  | 2018 | 650 | 542.33 | 177.35 | 17.05792 | 0 | 1 | 1.196 | 0.07293926 |  |  | False |  |  | sealed in evacuated quartz ampoules and melted at 1273 K for 5 hours, quenching in cold water and annealing | Not mentioned | hot press, uniaxial pressure of 80 MPa at 723 K for 1 hour | 923 | 3 days | Polycrystalline | Bulk
6494 | ESTM | https://doi.org/10.1021/acs.chemmater.8b02155 | Yb1 Cd1.7 Zn0.3 Sb2 | Yb1Zn0.3Cd1.7Sb2 | YbCd1.7Zn0.3Sb2 |  |  | Stoichiometric Formula |  | 2018 | 350 | 718 | 128.6 | 11.87425528 | 1.495973e-16 | 0.248 | 1.76 | 0.04783968 |  |  | False |  |  | sealed in evacuated quartz ampoules and melted at 1273 K for 5 hours, quenching in cold water and annealing | Not mentioned | hot press, uniaxial pressure of 80 MPa at 723 K for 1 hour | 923 | 3 days | Polycrystalline | Bulk
6495 | ESTM | https://doi.org/10.1021/acs.chemmater.8b02155 | Yb1 Cd1.7 Zn0.3 Sb2 | Yb1Zn0.3Cd1.7Sb2 | YbCd1.7Zn0.3Sb2 |  |  | Stoichiometric Formula |  | 2018 | 450 | 602 | 160 | 15.4112 | 0 | 0.462 | 1.54 | 0.02526564 |  |  | False |  |  | sealed in evacuated quartz ampoules and melted at 1273 K for 5 hours, quenching in cold water and annealing | Not mentioned | hot press, uniaxial pressure of 80 MPa at 723 K for 1 hour | 923 | 3 days | Polycrystalline | Bulk
6496 | ESTM | https://doi.org/10.1021/acs.chemmater.8b02155 | Yb1 Cd1.7 Zn0.3 Sb2 | Yb1Zn0.3Cd1.7Sb2 | YbCd1.7Zn0.3Sb2 |  |  | Stoichiometric Formula |  | 2018 | 550 | 509.95 | 180.4 | 16.59589 | 0 | 0.693 | 1.375 | 0.04208402 |  |  | False |  |  | sealed in evacuated quartz ampoules and melted at 1273 K for 5 hours, quenching in cold water and annealing | Not mentioned | hot press, uniaxial pressure of 80 MPa at 723 K for 1 hour | 923 | 3 days | Polycrystalline | Bulk
6497 | ESTM | https://doi.org/10.1021/acs.chemmater.8b02155 | Yb1 Cd1.7 Zn0.3 Sb2 | Yb1Zn0.3Cd1.7Sb2 | YbCd1.7Zn0.3Sb2 |  |  | Stoichiometric Formula |  | 2018 | 650 | 490.43 | 179 | 15.71386763 | 0 | 0.833 | 1.2877 | 0.0477812 |  |  | False |  |  | sealed in evacuated quartz ampoules and melted at 1273 K for 5 hours, quenching in cold water and annealing | Not mentioned | hot press, uniaxial pressure of 80 MPa at 723 K for 1 hour | 923 | 3 days | Polycrystalline | Bulk
6498 | ESTM | https://doi.org/10.1021/acs.chemmater.8b02155 | Yb1 Cd1.8 Zn0.2 Sb2 | Yb1Zn0.2Cd1.8Sb2 | YbCd1.8Zn0.2Sb2 |  |  | Stoichiometric Formula |  | 2018 | 350 | 648.73 | 133.74 | 11.60344 | 0 | 0.2202985 | 1.8435 | 2.519815e-16 |  |  | False |  |  | sealed in evacuated quartz ampoules and melted at 1273 K for 5 hours, quenching in cold water and annealing | Not mentioned | hot press, uniaxial pressure of 80 MPa at 723 K for 1 hour | 923 | 3 days | Polycrystalline | Bulk
6499 | ESTM | https://doi.org/10.1021/acs.chemmater.8b02155 | Yb1 Cd1.8 Zn0.2 Sb3 | Yb1Zn0.2Cd1.8Sb3 | YbCd1.8Zn0.2Sb3 |  |  | Stoichiometric Formula |  | 2018 | 450 | 548.13 | 165.1 | 14.94093 | 0 | 0.4268838 | 1.575 | 1.300381e-16 |  |  | False |  |  | sealed in evacuated quartz ampoules and melted at 1273 K for 5 hours, quenching in cold water and annealing | Not mentioned | hot press, uniaxial pressure of 80 MPa at 723 K for 1 hour | 923 | 3 days | Polycrystalline | Bulk
6500 | ESTM | https://doi.org/10.1021/acs.chemmater.8b02155 | Yb1 Cd1.8 Zn0.2 Sb4 | Yb1Zn0.2Cd1.8Sb4 | YbCd1.8Zn0.2Sb4 |  |  | Stoichiometric Formula |  | 2018 | 550 | 456.91 | 182.45 | 15.20962 | 2.335833e-16 | 0.6089606 | 1.3737 | 3.646289e-16 |  |  | False |  |  | sealed in evacuated quartz ampoules and melted at 1273 K for 5 hours, quenching in cold water and annealing | Not mentioned | hot press, uniaxial pressure of 80 MPa at 723 K for 1 hour | 923 | 3 days | Polycrystalline | Bulk
6501 | ESTM | https://doi.org/10.1021/acs.chemmater.8b02155 | Yb1 Cd1.8 Zn0.2 Sb5 | Yb1Zn0.2Cd1.8Sb5 | YbCd1.8Zn0.2Sb5 |  |  | Stoichiometric Formula |  | 2018 | 650 | 430.67 | 181.84 | 14.24044 | 1.247403e-16 | 0.7225829 | 1.281 | 0 |  |  | False |  |  | sealed in evacuated quartz ampoules and melted at 1273 K for 5 hours, quenching in cold water and annealing | Not mentioned | hot press, uniaxial pressure of 80 MPa at 723 K for 1 hour | 923 | 3 days | Polycrystalline | Bulk
6502 | ESTM | https://doi.org/10.1021/acs.chemmater.8b02155 | Yb1 Cd1.9 Zn0.1 Sb2 | Yb1Zn0.1Cd1.9Sb2 | YbCd1.9Zn0.1Sb2 |  |  | Stoichiometric Formula |  | 2018 | 350 | 613.77 | 137.32 | 11.57373 | 1.534818e-16 | 0.2072023 | 1.955 | 2.67908e-16 |  |  | False |  |  | sealed in evacuated quartz ampoules and melted at 1273 K for 5 hours, quenching in cold water and annealing | Not mentioned | hot press, uniaxial pressure of 80 MPa at 723 K for 1 hour | 923 | 3 days | Polycrystalline | Bulk
6503 | ESTM | https://doi.org/10.1021/acs.chemmater.8b02155 | Yb1 Cd1.9 Zn0.1 Sb2 | Yb1Zn0.1Cd1.9Sb2 | YbCd1.9Zn0.1Sb2 |  |  | Stoichiometric Formula |  | 2018 | 450 | 512.5 | 166.6 | 14.2247245 | 2.497562e-16 | 0.3890789 | 1.6452 | 4.280198e-16 |  |  | False |  |  | sealed in evacuated quartz ampoules and melted at 1273 K for 5 hours, quenching in cold water and annealing | Not mentioned | hot press, uniaxial pressure of 80 MPa at 723 K for 1 hour | 923 | 3 days | Polycrystalline | Bulk
6504 | ESTM | https://doi.org/10.1021/acs.chemmater.8b02155 | Yb1 Cd1.9 Zn0.1 Sb2 | Yb1Zn0.1Cd1.9Sb2 | YbCd1.9Zn0.1Sb2 |  |  | Stoichiometric Formula |  | 2018 | 550 | 438.66 | 185.2 | 15.04562 | 2.361295e-16 | 0.5758587 | 1.437 | 1.927944e-16 |  |  | False |  |  | sealed in evacuated quartz ampoules and melted at 1273 K for 5 hours, quenching in cold water and annealing | Not mentioned | hot press, uniaxial pressure of 80 MPa at 723 K for 1 hour | 923 | 3 days | Polycrystalline | Bulk
6505 | ESTM | https://doi.org/10.1021/acs.chemmater.8b02155 | Yb1 Cd1.9 Zn0.1 Sb2 | Yb1Zn0.1Cd1.9Sb2 | YbCd1.9Zn0.1Sb2 |  |  | Stoichiometric Formula |  | 2018 | 650 | 416 | 182 | 13.779584 | 0 | 0.6826776 | 1.312 | 1.626277e-16 |  |  | False |  |  | sealed in evacuated quartz ampoules and melted at 1273 K for 5 hours, quenching in cold water and annealing | Not mentioned | hot press, uniaxial pressure of 80 MPa at 723 K for 1 hour | 923 | 3 days | Polycrystalline | Bulk
6506 | ESTM | https://doi.org/10.1021/acs.chemmater.8b02155 | Yb1 Cd2 Sb2 | Yb(CdSb)2 | YbCd2Sb2 |  |  | Stoichiometric Formula |  | 2018 | 350 | 1115.11 | 100.825 | 11.33585 | 1.567025e-16 | 0.2442169 | 1.6246 | 0 |  |  | False |  |  | sealed in evacuated quartz ampoules and melted at 1273 K for 5 hours, quenching in cold water and annealing | Not mentioned | hot press, uniaxial pressure of 80 MPa at 723 K for 1 hour | 923 | 3 days | Polycrystalline | Bulk
6507 | ESTM | https://doi.org/10.1021/acs.chemmater.8b02155 | Yb1 Cd2 Sb2 | Yb(CdSb)2 | YbCd2Sb2 |  |  | Stoichiometric Formula |  | 2018 | 450 | 890.8 | 125.5 | 14.0303227 | 0 | 0.4360252 | 1.448 | 1.273118e-16 |  |  | False |  |  | sealed in evacuated quartz ampoules and melted at 1273 K for 5 hours, quenching in cold water and annealing | Not mentioned | hot press, uniaxial pressure of 80 MPa at 723 K for 1 hour | 923 | 3 days | Polycrystalline | Bulk
6508 | ESTM | https://doi.org/10.1021/acs.chemmater.8b02155 | Yb1 Cd2 Sb2 | Yb(CdSb)2 | YbCd2Sb2 |  |  | Stoichiometric Formula |  | 2018 | 550 | 727.7 | 148.87 | 16.12749 | 0 | 0.6849513 | 1.295 | 1.620879e-16 |  |  | False |  |  | sealed in evacuated quartz ampoules and melted at 1273 K for 5 hours, quenching in cold water and annealing | Not mentioned | hot press, uniaxial pressure of 80 MPa at 723 K for 1 hour | 923 | 3 days | Polycrystalline | Bulk
6509 | ESTM | https://doi.org/10.1021/acs.chemmater.8b02155 | Yb1 Cd2 Sb2 | Yb(CdSb)2 | YbCd2Sb2 |  |  | Stoichiometric Formula |  | 2018 | 650 | 668 | 154.6 | 15.96597488 | 1.112589e-16 | 0.8423607 | 1.232 | 1.31799e-16 |  |  | False |  |  | sealed in evacuated quartz ampoules and melted at 1273 K for 5 hours, quenching in cold water and annealing | Not mentioned | hot press, uniaxial pressure of 80 MPa at 723 K for 1 hour | 923 | 3 days | Polycrystalline | Bulk
6510 | ESTM | https://doi.org/10.1021/acs.chemmater.8b03609 | Ge12 Sb2 Te15 | Ge12Sb2Te15 | Ge12Sb2Te15 |  |  | Stoichiometric Formula |  | 2018 | 373 | 359.6 | 175.7 | 11.10103 | 3.200347e-16 | 0.2778982 | 1.49 | 7.990141e-16 |  |  | False |  |  | Not mentioned | Not mentioned | heating pure elements in 950 °C for 90 min under Ar, followed by quenching in air, then annealed | 823 | 5 days | Polycrystalline | Bulk
6511 | ESTM | https://doi.org/10.1021/acs.chemmater.8b03609 | Ge12 Sb2 Te15 | Ge12Sb2Te15 | Ge12Sb2Te15 |  |  | Stoichiometric Formula |  | 2018 | 473 | 303.37 | 215.54 | 14.09381 | 1.260381e-16 | 0.4453154 | 1.497 | 2.493116e-16 |  |  | False |  |  | Not mentioned | Not mentioned | heating pure elements in 950 °C for 90 min under Ar, followed by quenching in air, then annealed | 823 | 5 days | Polycrystalline | Bulk
6512 | ESTM | https://doi.org/10.1021/acs.chemmater.8b03609 | Ge12 Sb2 Te15 | Ge12Sb2Te15 | Ge12Sb2Te15 |  |  | Stoichiometric Formula |  | 2018 | 523 | 303 | 233.3 | 16.49195367 | 0 | 0.5788786 | 1.49 | 0 |  |  | False |  |  | Not mentioned | Not mentioned | heating pure elements in 950 °C for 90 min under Ar, followed by quenching in air, then annealed | 823 | 5 days | Polycrystalline | Bulk
6513 | ESTM | https://doi.org/10.1021/acs.chemmater.8b03609 | Ge12 Sb2 Te15 | Ge12Sb2Te15 | Ge12Sb2Te15 |  |  | Stoichiometric Formula |  | 2018 | 573 | 421.5 | 236 | 23.475864 | 1.513347e-16 | 0.9 | 1.504 | 0.006230048 |  |  | False |  |  | Not mentioned | Not mentioned | heating pure elements in 950 °C for 90 min under Ar, followed by quenching in air, then annealed | 823 | 5 days | Polycrystalline | Bulk
6514 | ESTM | https://doi.org/10.1021/acs.chemmater.8b03609 | Ge12 Sb2 Te15 | Ge12Sb2Te15 | Ge12Sb2Te15 |  |  | Stoichiometric Formula |  | 2018 | 623 | 517 | 238 | 29.284948 | 0 | 1.195 | 1.53 | 0.002131834 |  |  | False |  |  | Not mentioned | Not mentioned | heating pure elements in 950 °C for 90 min under Ar, followed by quenching in air, then annealed | 823 | 5 days | Polycrystalline | Bulk
6515 | ESTM | https://doi.org/10.1021/acs.chemmater.8b03609 | Ge12 Sb2 Te15 | Ge12Sb2Te15 | Ge12Sb2Te15 |  |  | Stoichiometric Formula |  | 2018 | 723 | 427 | 257 | 28.202923 | 0 | 1.384 | 1.48 | 0.004515245 |  |  | False |  |  | Not mentioned | Not mentioned | heating pure elements in 950 °C for 90 min under Ar, followed by quenching in air, then annealed | 823 | 5 days | Polycrystalline | Bulk
6516 | ESTM | https://doi.org/10.1021/acs.chemmater.8b03609 | Ge4 Sb2 Te7 | Ge4Sb2Te7 | Ge4Sb2Te7 |  |  | Stoichiometric Formula |  | 2018 | 373 | 2000 | 51.33 | 5.2695378 | 0 | 0.09387418 | 2.0938 | 2.956678e-16 |  |  | False |  |  | Not mentioned | Not mentioned | heating pure elements in 950 °C for 90 min under Ar, followed by quenching in air, then annealed | 823 | 5 days | Polycrystalline | Bulk
6517 | ESTM | https://doi.org/10.1021/acs.chemmater.8b03609 | Ge4 Sb2 Te7 | Ge4Sb2Te7 | Ge4Sb2Te7 |  |  | Stoichiometric Formula |  | 2018 | 473 | 1387.64 | 71.9 | 7.173558 | 2.476256e-16 | 0.1747216 | 1.942 | 0 |  |  | False |  |  | Not mentioned | Not mentioned | heating pure elements in 950 °C for 90 min under Ar, followed by quenching in air, then annealed | 823 | 5 days | Polycrystalline | Bulk
6518 | ESTM | https://doi.org/10.1021/acs.chemmater.8b03609 | Ge4 Sb2 Te7 | Ge4Sb2Te7 | Ge4Sb2Te7 |  |  | Stoichiometric Formula |  | 2018 | 523 | 1177.8 | 83.4 | 8.192258568 | 2.168336e-16 | 0.226936 | 1.888 | 1.223058e-16 |  |  | False |  |  | Not mentioned | Not mentioned | heating pure elements in 950 °C for 90 min under Ar, followed by quenching in air, then annealed | 823 | 5 days | Polycrystalline | Bulk
6519 | ESTM | https://doi.org/10.1021/acs.chemmater.8b03609 | Ge4 Sb2 Te7 | Ge4Sb2Te7 | Ge4Sb2Te7 |  |  | Stoichiometric Formula |  | 2018 | 573 | 1011.1 | 95.1 | 9.144398511 | 1.942563e-16 | 0.2876765 | 1.8214 | 0 |  |  | False |  |  | Not mentioned | Not mentioned | heating pure elements in 950 °C for 90 min under Ar, followed by quenching in air, then annealed | 823 | 5 days | Polycrystalline | Bulk
6520 | ESTM | https://doi.org/10.1021/acs.chemmater.8b03609 | Ge4 Sb2 Te7 | Ge4Sb2Te7 | Ge4Sb2Te7 |  |  | Stoichiometric Formula |  | 2018 | 623 | 883.35 | 107 | 10.11347415 | 0 | 0.357 | 1.785 | 0.01126029 |  |  | False |  |  | Not mentioned | Not mentioned | heating pure elements in 950 °C for 90 min under Ar, followed by quenching in air, then annealed | 823 | 5 days | Polycrystalline | Bulk
6521 | ESTM | https://doi.org/10.1021/acs.chemmater.8b03609 | Ge4 Sb2 Te7 | Ge4Sb2Te7 | Ge4Sb2Te7 |  |  | Stoichiometric Formula |  | 2018 | 673 | 780.9 | 121 | 11.4331569 | 0 | 0.4375613 | 1.7585 | 1.268649e-16 |  |  | False |  |  | Not mentioned | Not mentioned | heating pure elements in 950 °C for 90 min under Ar, followed by quenching in air, then annealed | 823 | 5 days | Polycrystalline | Bulk
6522 | ESTM | https://doi.org/10.1021/acs.chemmater.8b03609 | Ge4 Sb2 Te7 | Ge4Sb2Te7 | Ge4Sb2Te7 |  |  | Stoichiometric Formula |  | 2018 | 723 | 724.8 | 132 | 12.6289152 | 1.406579e-16 | 0.5173204 | 1.765 | 0 |  |  | False |  |  | Not mentioned | Not mentioned | heating pure elements in 950 °C for 90 min under Ar, followed by quenching in air, then annealed | 823 | 5 days | Polycrystalline | Bulk
6523 | ESTM | https://doi.org/10.1021/acs.chemmater.8b03609 | Li2 Ge11 Sb2 Te15 | Li2Ge11Sb2Te15 | Li2Ge11Sb2Te15 |  |  | Stoichiometric Formula |  | 2018 | 373 | 1794 | 100 | 17.94 | 1.980331e-16 | 0.3620615 | 1.8482 | 1.533197e-16 |  |  | False |  |  | Not mentioned | Not mentioned | heating pure elements in 950 °C for 90 min under Ar, followed by quenching in air, then annealed | 823 | 5 days | Polycrystalline | Bulk
6524 | ESTM | https://doi.org/10.1021/acs.chemmater.8b03609 | Li2 Ge11 Sb2 Te15 | Li2Ge11Sb2Te15 | Li2Ge11Sb2Te15 |  |  | Stoichiometric Formula |  | 2018 | 473 | 1400 | 144 | 29.0304 | 0 | 0.7220201 | 1.9018 | 0 |  |  | False |  |  | Not mentioned | Not mentioned | heating pure elements in 950 °C for 90 min under Ar, followed by quenching in air, then annealed | 823 | 5 days | Polycrystalline | Bulk
6525 | ESTM | https://doi.org/10.1021/acs.chemmater.8b03609 | Li2 Ge11 Sb2 Te15 | Li2Ge11Sb2Te15 | Li2Ge11Sb2Te15 |  |  | Stoichiometric Formula |  | 2018 | 523 | 1284 | 157.4 | 31.81079184 | 1.116827e-16 | 0.887309 | 1.875 | 2.50245e-16 |  |  | False |  |  | Not mentioned | Not mentioned | heating pure elements in 950 °C for 90 min under Ar, followed by quenching in air, then annealed | 823 | 5 days | Polycrystalline | Bulk
6526 | ESTM | https://doi.org/10.1021/acs.chemmater.8b03609 | Li2 Ge11 Sb2 Te15 | Li2Ge11Sb2Te15 | Li2Ge11Sb2Te15 |  |  | Stoichiometric Formula |  | 2018 | 573 | 1150 | 170 | 33.235 | 0 | 1.036 | 1.848 | 0.005308097 |  |  | False |  |  | Not mentioned | Not mentioned | heating pure elements in 950 °C for 90 min under Ar, followed by quenching in air, then annealed | 823 | 5 days | Polycrystalline | Bulk
6527 | ESTM | https://doi.org/10.1021/acs.chemmater.8b03609 | Li2 Ge11 Sb2 Te15 | Li2Ge11Sb2Te15 | Li2Ge11Sb2Te15 |  |  | Stoichiometric Formula |  | 2018 | 623 | 1038.89 | 180.67 | 33.91108 | 0 | 1.21655 | 1.7366 | 1.825199e-16 |  |  | False |  |  | Not mentioned | Not mentioned | heating pure elements in 950 °C for 90 min under Ar, followed by quenching in air, then annealed | 823 | 5 days | Polycrystalline | Bulk
6528 | ESTM | https://doi.org/10.1021/acs.chemmater.8b03609 | Li2 Ge11 Sb2 Te15 | Li2Ge11Sb2Te15 | Li2Ge11Sb2Te15 |  |  | Stoichiometric Formula |  | 2018 | 723 | 865.17 | 198 | 33.91812468 | 0 | 1.44592 | 1.696 | 0 |  |  | False |  |  | Not mentioned | Not mentioned | heating pure elements in 950 °C for 90 min under Ar, followed by quenching in air, then annealed | 823 | 5 days | Polycrystalline | Bulk
6529 | ESTM | https://doi.org/10.1021/acs.chemmater.8b03609 | Li2 Ge3 Sb2 Te7 | Li2Ge3Sb2Te7 | Li2Ge3Sb2Te7 |  |  | Stoichiometric Formula |  | 2018 | 373 | 166.7 | 270 | 12.15243 | 1.46173e-16 | 0.5644902 | 0.803 | 0 |  |  | False |  |  | Not mentioned | Not mentioned | heating pure elements in 950 °C for 90 min under Ar, followed by quenching in air, then annealed | 823 | 5 days | Polycrystalline | Bulk
6530 | ESTM | https://doi.org/10.1021/acs.chemmater.8b03609 | Li2 Ge3 Sb2 Te7 | Li2Ge3Sb2Te7 | Li2Ge3Sb2Te7 |  |  | Stoichiometric Formula |  | 2018 | 473 | 272.3 | 240 | 15.68448 | 1.132557e-16 | 0.9496619 | 0.7812 | 1.169072e-16 |  |  | False |  |  | Not mentioned | Not mentioned | heating pure elements in 950 °C for 90 min under Ar, followed by quenching in air, then annealed | 823 | 5 days | Polycrystalline | Bulk
6531 | ESTM | https://doi.org/10.1021/acs.chemmater.8b03609 | Li2 Ge3 Sb2 Te7 | Li2Ge3Sb2Te7 | Li2Ge3Sb2Te7 |  |  | Stoichiometric Formula |  | 2018 | 523 | 266.5 | 246.6 | 16.20628074 | 0 | 1.07 | 0.782 | 0.01296518 |  |  | False |  |  | Not mentioned | Not mentioned | heating pure elements in 950 °C for 90 min under Ar, followed by quenching in air, then annealed | 823 | 5 days | Polycrystalline | Bulk
6532 | ESTM | https://doi.org/10.1021/acs.chemmater.8b03609 | Li2 Ge3 Sb2 Te7 | Li2Ge3Sb2Te7 | Li2Ge3Sb2Te7 |  |  | Stoichiometric Formula |  | 2018 | 573 | 269.44 | 247.4 | 16.49155 | 2.154263e-16 | 1.209169 | 0.7815 | 1.83634e-16 |  |  | False |  |  | Not mentioned | Not mentioned | heating pure elements in 950 °C for 90 min under Ar, followed by quenching in air, then annealed | 823 | 5 days | Polycrystalline | Bulk
6533 | ESTM | https://doi.org/10.1021/acs.chemmater.8b03609 | Li2 Ge3 Sb2 Te7 | Li2Ge3Sb2Te7 | Li2Ge3Sb2Te7 |  |  | Stoichiometric Formula |  | 2018 | 623 | 269.4 | 248.6 | 16.64945 | 2.133833e-16 | 1.32642 | 0.782 | 1.674014e-16 |  |  | False |  |  | Not mentioned | Not mentioned | heating pure elements in 950 °C for 90 min under Ar, followed by quenching in air, then annealed | 823 | 5 days | Polycrystalline | Bulk
6534 | ESTM | https://doi.org/10.1021/acs.chemmater.8b03609 | Li2 Ge3 Sb2 Te7 | Li2Ge3Sb2Te7 | Li2Ge3Sb2Te7 |  |  | Stoichiometric Formula |  | 2018 | 673 | 261.11 | 251.33 | 16.49348 | 0 | 1.396943 | 0.7946 | 4.768511e-16 |  |  | False |  |  | Not mentioned | Not mentioned | heating pure elements in 950 °C for 90 min under Ar, followed by quenching in air, then annealed | 823 | 5 days | Polycrystalline | Bulk
6535 | ESTM | https://doi.org/10.1021/acs.chemmater.8b03609 | Li2 Ge3 Sb2 Te7 | Li2Ge3Sb2Te7 | Li2Ge3Sb2Te7 |  |  | Stoichiometric Formula |  | 2018 | 723 | 255.56 | 253.33 | 16.40084 | 2.166178e-16 | 1.469 | 0.812 | 0.005907956 |  |  | False |  |  | Not mentioned | Not mentioned | heating pure elements in 950 °C for 90 min under Ar, followed by quenching in air, then annealed | 823 | 5 days | Polycrystalline | Bulk
6536 | ESTM | https://doi.org/10.1021/acs.chemmater.8b03609 | Li1 Ge11.5 Sb2 Te15 | Li1Ge11.5Sb2Te15 | LiGe11.5Sb2Te15 |  |  | Stoichiometric Formula |  | 2018 | 373 | 415.8 | 205.4 | 17.54225 | 2.025232e-16 | 0.4839689547 | 1.352 | 0 |  |  | False |  |  | Not mentioned | Not mentioned | heating pure elements in 950 °C for 90 min under Ar, followed by quenching in air, then annealed | 823 | 5 days | Polycrystalline | Bulk
6537 | ESTM | https://doi.org/10.1021/acs.chemmater.8b03609 | Li1 Ge11.5 Sb2 Te15 | Li1Ge11.5Sb2Te15 | LiGe11.5Sb2Te15 |  |  | Stoichiometric Formula |  | 2018 | 473 | 398.9 | 242.7 | 23.49652 | 1.512017e-16 | 0.838149 | 1.326 | 1.324613e-16 |  |  | False |  |  | Not mentioned | Not mentioned | heating pure elements in 950 °C for 90 min under Ar, followed by quenching in air, then annealed | 823 | 5 days | Polycrystalline | Bulk
6538 | ESTM | https://doi.org/10.1021/acs.chemmater.8b03609 | Li1 Ge11.5 Sb2 Te15 | Li1Ge11.5Sb2Te15 | LiGe11.5Sb2Te15 |  |  | Stoichiometric Formula |  | 2018 | 523 | 466.3 | 243 | 27.5345487 | 0 | 1.06 | 1.375 | 0.01196782 |  |  | False |  |  | Not mentioned | Not mentioned | heating pure elements in 950 °C for 90 min under Ar, followed by quenching in air, then annealed | 823 | 5 days | Polycrystalline | Bulk
6539 | ESTM | https://doi.org/10.1021/acs.chemmater.8b03609 | Li1 Ge11.5 Sb2 Te15 | Li1Ge11.5Sb2Te15 | LiGe11.5Sb2Te15 |  |  | Stoichiometric Formula |  | 2018 | 573 | 460.7 | 249.5 | 28.67869 | 0 | 1.202993 | 1.366 | 1.845767e-16 |  |  | False |  |  | Not mentioned | Not mentioned | heating pure elements in 950 °C for 90 min under Ar, followed by quenching in air, then annealed | 823 | 5 days | Polycrystalline | Bulk
6540 | ESTM | https://doi.org/10.1021/acs.chemmater.8b03609 | Li1 Ge11.5 Sb2 Te15 | Li1Ge11.5Sb2Te15 | LiGe11.5Sb2Te15 |  |  | Stoichiometric Formula |  | 2018 | 623 | 416 | 256.7 | 27.41227424 | 0 | 1.3 | 1.339 | 0.01890924 |  |  | False |  |  | Not mentioned | Not mentioned | heating pure elements in 950 °C for 90 min under Ar, followed by quenching in air, then annealed | 823 | 5 days | Polycrystalline | Bulk
6541 | ESTM | https://doi.org/10.1021/acs.chemmater.8b03609 | Li1 Ge11.5 Sb2 Te15 | Li1Ge11.5Sb2Te15 | LiGe11.5Sb2Te15 |  |  | Stoichiometric Formula |  | 2018 | 723 | 376.4 | 266 | 26.6325584 | 1.333974e-16 | 1.45 | 1.339 | 0.008249094 |  |  | False |  |  | Not mentioned | Not mentioned | heating pure elements in 950 °C for 90 min under Ar, followed by quenching in air, then annealed | 823 | 5 days | Polycrystalline | Bulk
6542 | ESTM | https://doi.org/10.1021/acs.chemmater.8b03609 | Li1 Ge3.5 Sb2 Te7 | Li1Ge3.5Sb2Te7 | LiGe3.5Sb2Te7 |  |  | Stoichiometric Formula |  | 2018 | 373 | 288.9 | 201.8 | 11.76494 | 0 | 0.4703456 | 0.933 | 0 |  |  | False |  |  | Not mentioned | Not mentioned | heating pure elements in 950 °C for 90 min under Ar, followed by quenching in air, then annealed | 823 | 5 days | Polycrystalline | Bulk
6543 | ESTM | https://doi.org/10.1021/acs.chemmater.8b03609 | Li1 Ge3.5 Sb2 Te7 | Li1Ge3.5Sb2Te7 | LiGe3.5Sb2Te7 |  |  | Stoichiometric Formula |  | 2018 | 473 | 290 | 232.6 | 15.6898004 | 1.132173e-16 | 0.75 | 0.938 | 0.05490769 |  |  | False |  |  | Not mentioned | Not mentioned | heating pure elements in 950 °C for 90 min under Ar, followed by quenching in air, then annealed | 823 | 5 days | Polycrystalline | Bulk
6544 | ESTM | https://doi.org/10.1021/acs.chemmater.8b03609 | Li1 Ge3.5 Sb2 Te7 | Li1Ge3.5Sb2Te7 | LiGe3.5Sb2Te7 |  |  | Stoichiometric Formula |  | 2018 | 523 | 344 | 241 | 19.979864 | 0 | 1.04 | 0.947 | 0.06098904 |  |  | False |  |  | Not mentioned | Not mentioned | heating pure elements in 950 °C for 90 min under Ar, followed by quenching in air, then annealed | 823 | 5 days | Polycrystalline | Bulk
6545 | ESTM | https://doi.org/10.1021/acs.chemmater.8b03609 | Li1 Ge3.5 Sb2 Te7 | Li1Ge3.5Sb2Te7 | LiGe3.5Sb2Te7 |  |  | Stoichiometric Formula |  | 2018 | 573 | 355.5 | 252 | 22.575672 | 1.573691e-16 | 1.28 | 0.946 | 0.0683024 |  |  | False |  |  | Not mentioned | Not mentioned | heating pure elements in 950 °C for 90 min under Ar, followed by quenching in air, then annealed | 823 | 5 days | Polycrystalline | Bulk
6547 | ESTM | https://doi.org/10.1021/acs.chemmater.8b03609 | Li1 Ge3.5 Sb2 Te7 | Li1Ge3.5Sb2Te7 | LiGe3.5Sb2Te7 |  |  | Stoichiometric Formula |  | 2018 | 673 | 322 | 270 | 23.4738 | 0 | 1.6473 | 0.889 | 0.07875794 |  |  | False |  |  | Not mentioned | Not mentioned | heating pure elements in 950 °C for 90 min under Ar, followed by quenching in air, then annealed | 823 | 5 days | Polycrystalline | Bulk
6548 | ESTM | https://doi.org/10.1021/acs.chemmater.8b03609 | Li1 Ge3.5 Sb2 Te7 | Li1Ge3.5Sb2Te7 | LiGe3.5Sb2Te7 |  |  | Stoichiometric Formula |  | 2018 | 723 | 311.11 | 275.33 | 23.58419 | 1.506396e-16 | 1.900298 | 0.8973 | 3.505418e-16 |  |  | False |  |  | Not mentioned | Not mentioned | heating pure elements in 950 °C for 90 min under Ar, followed by quenching in air, then annealed | 823 | 5 days | Polycrystalline | Bulk
6549 | ESTM | https://doi.org/10.1021/acs.chemmater.9b00964 | Nd2.78 Te4 | Nd2.78Te4 | Nd2.78Te4 |  |  | Stoichiometric Formula |  | 2019 | 373 | 944.6 | -58 | 3.1776344 | 1.397547e-16 | 0.08546093 | 1.3869 | 1.623875e-16 |  |  | False |  |  | ball milled for 10h | Not mentioned | spark plasma sinteringat 80 MPa and >1500 K | Not mentioned | Not mentioned | Polycrystalline | Bulk
6550 | ESTM | https://doi.org/10.1021/acs.chemmater.9b00964 | Nd2.78 Te4 | Nd2.78Te4 | Nd2.78Te4 |  |  | Stoichiometric Formula |  | 2019 | 573 | 613.5 | -106 | 7 | 0.01524486 | 0.31 | 1.234 | 0.0485178 |  |  | False |  |  | ball milled for 10h | Not mentioned | spark plasma sinteringat 80 MPa and >1500 K | Not mentioned | Not mentioned | Polycrystalline | Bulk
6551 | ESTM | https://doi.org/10.1021/acs.chemmater.9b00964 | Nd2.78 Te4 | Nd2.78Te4 | Nd2.78Te4 |  |  | Stoichiometric Formula |  | 2019 | 773 | 407.5 | -147.4 | 8.8536547 | 2.006354e-16 | 0.6045826 | 1.132 | 1.836346e-16 |  |  | False |  |  | ball milled for 10h | Not mentioned | spark plasma sinteringat 80 MPa and >1500 K | Not mentioned | Not mentioned | Polycrystalline | Bulk
6552 | ESTM | https://doi.org/10.1021/acs.chemmater.9b00964 | Nd2.78 Te4 | Nd2.78Te4 | Nd2.78Te4 |  |  | Stoichiometric Formula |  | 2019 | 973 | 289 | -190 | 9.8 | 0.06458163 | 1.015 | 0.95 | 0.01110708 |  |  | False |  |  | ball milled for 10h | Not mentioned | spark plasma sinteringat 80 MPa and >1500 K | Not mentioned | Not mentioned | Polycrystalline | Bulk
6553 | ESTM | https://doi.org/10.1021/acs.chemmater.9b00964 | Nd2.78 Te4 | Nd2.78Te4 | Nd2.78Te4 |  |  | Stoichiometric Formula |  | 2019 | 1073 | 239.3 | -204.5 | 9.9 | 0.01086726 | 1.2 | 0.884 | 0.001385747 |  |  | False |  |  | ball milled for 10h | Not mentioned | spark plasma sinteringat 80 MPa and >1500 K | Not mentioned | Not mentioned | Polycrystalline | Bulk
6554 | ESTM | https://doi.org/10.1021/acs.chemmater.9b00964 | Nd2.78 Te4 | Nd2.78Te4 | Nd2.78Te4 |  |  | Stoichiometric Formula |  | 2019 | 1173 | 208.23 | -213.84 | 9.7 | 0.01836631 | 1.264907 | 0.883 | 0.01870994 |  |  | False |  |  | ball milled for 10h | Not mentioned | spark plasma sinteringat 80 MPa and >1500 K | Not mentioned | Not mentioned | Polycrystalline | Bulk
6555 | ESTM | https://doi.org/10.1021/acs.chemmater.9b00964 | Nd2.84 Te4 | Nd2.84Te4 | Nd2.84Te4 |  |  | Stoichiometric Formula |  | 2019 | 373 | 1286 | -42.2 | 2.29016024 | 3.878237e-16 | 0.04417364 | 1.9338 | 3.141645e-16 |  |  | False |  |  | ball milled for 10h | Not mentioned | spark plasma sinteringat 80 MPa and >1500 K | Not mentioned | Not mentioned | Polycrystalline | Bulk
6556 | ESTM | https://doi.org/10.1021/acs.chemmater.9b00964 | Nd2.84 Te4 | Nd2.84Te4 | Nd2.84Te4 |  |  | Stoichiometric Formula |  | 2019 | 573 | 926 | -74.3 | 5.11197374 | 1.737447e-16 | 0.1594535 | 1.837 | 0 |  |  | False |  |  | ball milled for 10h | Not mentioned | spark plasma sinteringat 80 MPa and >1500 K | Not mentioned | Not mentioned | Polycrystalline | Bulk
6557 | ESTM | https://doi.org/10.1021/acs.chemmater.9b00964 | Nd2.84 Te4 | Nd2.84Te4 | Nd2.84Te4 |  |  | Stoichiometric Formula |  | 2019 | 773 | 650.6 | -106.2 | 7.3 | 0.005171653 | 0.3295807 | 1.721 | 0.005145044 |  |  | False |  |  | ball milled for 10h | Not mentioned | spark plasma sinteringat 80 MPa and >1500 K | Not mentioned | Not mentioned | Polycrystalline | Bulk
6558 | ESTM | https://doi.org/10.1021/acs.chemmater.9b00964 | Nd2.84 Te4 | Nd2.84Te4 | Nd2.84Te4 |  |  | Stoichiometric Formula |  | 2019 | 973 | 474 | -135 | 8.68 | 0.004763825 | 0.5641212 | 1.49 | 0.004786628 |  |  | False |  |  | ball milled for 10h | Not mentioned | spark plasma sinteringat 80 MPa and >1500 K | Not mentioned | Not mentioned | Polycrystalline | Bulk
6559 | ESTM | https://doi.org/10.1021/acs.chemmater.9b00964 | Nd2.84 Te4 | Nd2.84Te4 | Nd2.84Te4 |  |  | Stoichiometric Formula |  | 2019 | 1073 | 411.62 | -149.37 | 9.183817 | 1.934225e-16 | 0.7016687 | 1.4044 | 1.582261e-16 |  |  | False |  |  | ball milled for 10h | Not mentioned | spark plasma sinteringat 80 MPa and >1500 K | Not mentioned | Not mentioned | Polycrystalline | Bulk
6560 | ESTM | https://doi.org/10.1021/acs.chemmater.9b00964 | Nd2.84 Te4 | Nd2.84Te4 | Nd2.84Te4 |  |  | Stoichiometric Formula |  | 2019 | 1173 | 359.5 | -162.8 | 9.52813048 | 1.864329e-16 | 0.7876319 | 1.419 | 0 |  |  | False |  |  | ball milled for 10h | Not mentioned | spark plasma sinteringat 80 MPa and >1500 K | Not mentioned | Not mentioned | Polycrystalline | Bulk
6561 | ESTM | https://doi.org/10.1021/acs.chemmater.9b00964 | Nd2.86 Te4 | Nd2.86Te4 | Nd2.86Te4 |  |  | Stoichiometric Formula |  | 2019 | 373 | 1514 | -42 | 2.6 | 0.02719077 | 0.04821731 | 2.066 | 0.026471 |  |  | False |  |  | ball milled for 10h | Not mentioned | spark plasma sinteringat 80 MPa and >1500 K | Not mentioned | Not mentioned | Polycrystalline | Bulk
6562 | ESTM | https://doi.org/10.1021/acs.chemmater.9b00964 | Nd2.86 Te4 | Nd2.86Te4 | Nd2.86Te4 |  |  | Stoichiometric Formula |  | 2019 | 573 | 1140.85 | -68.8 | 5.2 | 0.03848943 | 0.151 | 2 | 0.01337748 |  |  | False |  |  | ball milled for 10h | Not mentioned | spark plasma sinteringat 80 MPa and >1500 K | Not mentioned | Not mentioned | Polycrystalline | Bulk
6563 | ESTM | https://doi.org/10.1021/acs.chemmater.9b00964 | Nd2.86 Te4 | Nd2.86Te4 | Nd2.86Te4 |  |  | Stoichiometric Formula |  | 2019 | 773 | 861.7 | -97.17 | 7.6 | 0.07054988 | 0.311 | 1.9 | 0.005787781 |  |  | False |  |  | ball milled for 10h | Not mentioned | spark plasma sinteringat 80 MPa and >1500 K | Not mentioned | Not mentioned | Polycrystalline | Bulk
6564 | ESTM | https://doi.org/10.1021/acs.chemmater.9b00964 | Nd2.86 Te4 | Nd2.86Te4 | Nd2.86Te4 |  |  | Stoichiometric Formula |  | 2019 | 973 | 680 | -122 | 9.9 | 0.02233535 | 0.5847892 | 1.684 | 0.02184738 |  |  | False |  |  | ball milled for 10h | Not mentioned | spark plasma sinteringat 80 MPa and >1500 K | Not mentioned | Not mentioned | Polycrystalline | Bulk
6565 | ESTM | https://doi.org/10.1021/acs.chemmater.9b00964 | Nd2.86 Te4 | Nd2.86Te4 | Nd2.86Te4 |  |  | Stoichiometric Formula |  | 2019 | 1073 | 613 | -134.2 | 11.03990932 | 3.218064e-16 | 0.7459586 | 1.588 | 1.488317e-16 |  |  | False |  |  | ball milled for 10h | Not mentioned | spark plasma sinteringat 80 MPa and >1500 K | Not mentioned | Not mentioned | Polycrystalline | Bulk
6566 | ESTM | https://doi.org/10.1021/acs.chemmater.9b00964 | Nd2.86 Te4 | Nd2.86Te4 | Nd2.86Te4 |  |  | Stoichiometric Formula |  | 2019 | 1173 | 541.8 | -145.3 | 11.43853 | 1.552959e-16 | 0.85 | 1.6 | 0.01342676 |  |  | False |  |  | ball milled for 10h | Not mentioned | spark plasma sinteringat 80 MPa and >1500 K | Not mentioned | Not mentioned | Polycrystalline | Bulk
6567 | ESTM | https://doi.org/10.1021/acs.chemmater.9b00964 | Nd2.92 Te4 | Nd2.92Te4 | Nd2.92Te4 |  |  | Stoichiometric Formula |  | 2019 | 373 | 2131.58 | -31.13 | 2.065665 | 2.149861e-16 | 0.02855264 | 2.6985 | 3.645316e-16 |  |  | False |  |  | ball milled for 10h | Not mentioned | spark plasma sinteringat 80 MPa and >1500 K | Not mentioned | Not mentioned | Polycrystalline | Bulk
6568 | ESTM | https://doi.org/10.1021/acs.chemmater.9b00964 | Nd2.92 Te4 | Nd2.92Te4 | Nd2.92Te4 |  |  | Stoichiometric Formula |  | 2019 | 573 | 1636.4 | -49.4 | 3.993405104 | 0 | 0.08342038 | 2.743 | 1.663597e-16 |  |  | False |  |  | ball milled for 10h | Not mentioned | spark plasma sinteringat 80 MPa and >1500 K | Not mentioned | Not mentioned | Polycrystalline | Bulk
6569 | ESTM | https://doi.org/10.1021/acs.chemmater.9b00964 | Nd2.92 Te4 | Nd2.92Te4 | Nd2.92Te4 |  |  | Stoichiometric Formula |  | 2019 | 773 | 1296 | -68 | 5.992704 | 0 | 0.1675356 | 2.765 | 0 |  |  | False |  |  | ball milled for 10h | Not mentioned | spark plasma sinteringat 80 MPa and >1500 K | Not mentioned | Not mentioned | Polycrystalline | Bulk
6570 | ESTM | https://doi.org/10.1021/acs.chemmater.9b00964 | Nd2.92 Te4 | Nd2.92Te4 | Nd2.92Te4 |  |  | Stoichiometric Formula |  | 2019 | 973 | 1045.16 | -87.1 | 7.929012 | 1.120163e-16 | 0.3085972 | 2.5 | 0 |  |  | False |  |  | ball milled for 10h | Not mentioned | spark plasma sinteringat 80 MPa and >1500 K | Not mentioned | Not mentioned | Polycrystalline | Bulk
6571 | ESTM | https://doi.org/10.1021/acs.chemmater.9b00964 | Nd2.92 Te4 | Nd2.92Te4 | Nd2.92Te4 |  |  | Stoichiometric Formula |  | 2019 | 1073 | 931.43 | -96.54 | 8.680901 | 2.046282e-16 | 0.3873017 | 2.405 | 2.866558e-16 |  |  | False |  |  | ball milled for 10h | Not mentioned | spark plasma sinteringat 80 MPa and >1500 K | Not mentioned | Not mentioned | Polycrystalline | Bulk
6572 | ESTM | https://doi.org/10.1021/acs.chemmater.9b00964 | Nd2.92 Te4 | Nd2.92Te4 | Nd2.92Te4 |  |  | Stoichiometric Formula |  | 2019 | 1173 | 819.1 | -104.72 | 8.982479 | 0 | 0.4390186 | 2.4 | 0 |  |  | False |  |  | ball milled for 10h | Not mentioned | spark plasma sinteringat 80 MPa and >1500 K | Not mentioned | Not mentioned | Polycrystalline | Bulk
6573 | ESTM | https://doi.org/10.1021/acs.chemmater.9b00964 | Nd2.9 Te4 | Nd2.9Te4 | Nd2.9Te4 |  |  | Stoichiometric Formula |  | 2019 | 373 | 1800 | -35.7 | 2.294082 | 1.935804e-16 | 0.03494762 | 2.4485 | 1.985512e-16 |  |  | False |  |  | ball milled for 10h | Not mentioned | spark plasma sinteringat 80 MPa and >1500 K | Not mentioned | Not mentioned | Polycrystalline | Bulk
6574 | ESTM | https://doi.org/10.1021/acs.chemmater.9b00964 | Nd2.9 Te4 | Nd2.9Te4 | Nd2.9Te4 |  |  | Stoichiometric Formula |  | 2019 | 573 | 1384 | -56.9 | 4.09 | 0.09556289 | 0.094 | 2.471 | 0.008967857 |  |  | False |  |  | ball milled for 10h | Not mentioned | spark plasma sinteringat 80 MPa and >1500 K | Not mentioned | Not mentioned | Polycrystalline | Bulk
6575 | ESTM | https://doi.org/10.1021/acs.chemmater.9b00964 | Nd2.9 Te4 | Nd2.9Te4 | Nd2.9Te4 |  |  | Stoichiometric Formula |  | 2019 | 773 | 1080 | -77 | 5.9 | 0.08530847 | 0.19 | 2.43 | 0.01219407 |  |  | False |  |  | ball milled for 10h | Not mentioned | spark plasma sinteringat 80 MPa and >1500 K | Not mentioned | Not mentioned | Polycrystalline | Bulk
6576 | ESTM | https://doi.org/10.1021/acs.chemmater.9b00964 | Nd2.9 Te4 | Nd2.9Te4 | Nd2.9Te4 |  |  | Stoichiometric Formula |  | 2019 | 973 | 870.97 | -99.06 | 7.86 | 0.08736988 | 0.35 | 2.184 | 0.0004945055 |  |  | False |  |  | ball milled for 10h | Not mentioned | spark plasma sinteringat 80 MPa and >1500 K | Not mentioned | Not mentioned | Polycrystalline | Bulk
6577 | ESTM | https://doi.org/10.1021/acs.chemmater.9b00964 | Nd2.9 Te4 | Nd2.9Te4 | Nd2.9Te4 |  |  | Stoichiometric Formula |  | 2019 | 1073 | 775 | -109.4 | 8.66 | 0.07107148 | 0.45 | 2.09 | 0.01199575 |  |  | False |  |  | ball milled for 10h | Not mentioned | spark plasma sinteringat 80 MPa and >1500 K | Not mentioned | Not mentioned | Polycrystalline | Bulk
6578 | ESTM | https://doi.org/10.1021/acs.chemmater.9b00964 | Nd2.9 Te4 | Nd2.9Te4 | Nd2.9Te4 |  |  | Stoichiometric Formula |  | 2019 | 1173 | 692.3 | -117.92 | 9.1 | 0.05785923 | 0.52 | 2.06 | 0.003519417 |  |  | False |  |  | ball milled for 10h | Not mentioned | spark plasma sinteringat 80 MPa and >1500 K | Not mentioned | Not mentioned | Polycrystalline | Bulk
6579 | ESTM | https://doi.org/10.1021/acs.chemmater.9b00964 | Nd3 Te4 | Nd3Te4 | Nd3Te4 |  |  | Stoichiometric Formula |  | 2019 | 373 | 3240 | -29 | 2.72484 | 0 | 0.03186098 | 3.19 | 0 |  |  | False |  |  | ball milled for 10h | Not mentioned | spark plasma sinteringat 80 MPa and >1500 K | Not mentioned | Not mentioned | Polycrystalline | Bulk
6580 | ESTM | https://doi.org/10.1021/acs.chemmater.9b00964 | Nd3 Te4 | Nd3Te4 | Nd3Te4 |  |  | Stoichiometric Formula |  | 2019 | 573 | 2455 | -43 | 4.539295 | 0 | 0.075 | 3.28 | 0.05732359 |  |  | False |  |  | ball milled for 10h | Not mentioned | spark plasma sinteringat 80 MPa and >1500 K | Not mentioned | Not mentioned | Polycrystalline | Bulk
6581 | ESTM | https://doi.org/10.1021/acs.chemmater.9b00964 | Nd3 Te4 | Nd3Te4 | Nd3Te4 |  |  | Stoichiometric Formula |  | 2019 | 773 | 1900 | -57 | 6.1731 | 1.438788e-16 | 0.14 | 3.3676 | 0.01212527 |  |  | False |  |  | ball milled for 10h | Not mentioned | spark plasma sinteringat 80 MPa and >1500 K | Not mentioned | Not mentioned | Polycrystalline | Bulk
6582 | ESTM | https://doi.org/10.1021/acs.chemmater.9b00964 | Nd3 Te4 | Nd3Te4 | Nd3Te4 |  |  | Stoichiometric Formula |  | 2019 | 973 | 1572.82 | -71 | 7.92858562 | 0 | 0.2480551 | 3.11 | 1.118928e-16 |  |  | False |  |  | ball milled for 10h | Not mentioned | spark plasma sinteringat 80 MPa and >1500 K | Not mentioned | Not mentioned | Polycrystalline | Bulk
6583 | ESTM | https://doi.org/10.1021/acs.chemmater.9b00964 | Nd3 Te4 | Nd3Te4 | Nd3Te4 |  |  | Stoichiometric Formula |  | 2019 | 1073 | 1446 | -78.1 | 8.82003606 | 0 | 0.3131667 | 3.022 | 3.54515e-16 |  |  | False |  |  | ball milled for 10h | Not mentioned | spark plasma sinteringat 80 MPa and >1500 K | Not mentioned | Not mentioned | Polycrystalline | Bulk
6584 | ESTM | https://doi.org/10.1021/acs.chemmater.9b00964 | Nd3 Te4 | Nd3Te4 | Nd3Te4 |  |  | Stoichiometric Formula |  | 2019 | 1173 | 1327.87 | -85 | 9.59386075 | 1.851556e-16 | 0.3606923 | 3.12 | 1.539017e-16 |  |  | False |  |  | ball milled for 10h | Not mentioned | spark plasma sinteringat 80 MPa and >1500 K | Not mentioned | Not mentioned | Polycrystalline | Bulk
6585 | ESTM | https://doi.org/10.1021/acs.inorgchem.0c01944 | Ca1.14 Yb3.86 Al1.68 In0.32 Sb6 | Ca1.14Yb3.86Al1.68In0.32Sb6 | Ca1.14Yb3.86Al1.68In0.32Sb6 |  | Ca5–xYbxAl2–yInySb6 | Stoichiometric Formula |  | 2020 | 330 | 90.24 | 156.9 | 2.221493 | 0 | 0.06470368 | 1.133 | 0 |  |  | False |  |  | ball milled for 10h | Not mentioned | arc melting several times | 973 | 1 month | Polycrystalline | Bulk
6586 | ESTM | https://doi.org/10.1021/acs.inorgchem.0c01944 | Ca1.14 Yb3.86 Al1.68 In0.32 Sb6 | Ca1.14Yb3.86Al1.68In0.32Sb6 | Ca1.14Yb3.86Al1.68In0.32Sb6 |  | Ca5–xYbxAl2–yInySb6 | Stoichiometric Formula |  | 2020 | 428 | 70.06 | 174.59 | 2.135546 | 0 | 0.0962 | 0.942 | 0.008617867 |  |  | False |  |  | ball milled for 10h | Not mentioned | arc melting several times | 973 | 1 month | Polycrystalline | Bulk
6587 | ESTM | https://doi.org/10.1021/acs.inorgchem.0c01944 | Ca1.14 Yb3.86 Al1.68 In0.32 Sb6 | Ca1.14Yb3.86Al1.68In0.32Sb6 | Ca1.14Yb3.86Al1.68In0.32Sb6 |  | Ca5–xYbxAl2–yInySb6 | Stoichiometric Formula |  | 2020 | 528 | 56.1 | 187.02 | 1.962181 | 0 | 0.1140627 | 0.9083 | 0 |  |  | False |  |  | ball milled for 10h | Not mentioned | arc melting several times | 973 | 1 month | Polycrystalline | Bulk
6588 | ESTM | https://doi.org/10.1021/acs.inorgchem.0c01944 | Ca1.14 Yb3.86 Al1.68 In0.32 Sb6 | Ca1.14Yb3.86Al1.68In0.32Sb6 | Ca1.14Yb3.86Al1.68In0.32Sb6 |  | Ca5–xYbxAl2–yInySb6 | Stoichiometric Formula |  | 2020 | 579 | 53.05 | 185.64 | 1.82822 | 2.429079e-16 | 0.1154351 | 0.917 | 2.404432e-16 |  |  | False |  |  | ball milled for 10h | Not mentioned | arc melting several times | 973 | 1 month | Polycrystalline | Bulk
6589 | ESTM | https://doi.org/10.1021/acs.inorgchem.0c01944 | Ca1.14 Yb3.86 Al1.68 In0.32 Sb6 | Ca1.14Yb3.86Al1.68In0.32Sb6 | Ca1.14Yb3.86Al1.68In0.32Sb6 |  | Ca5–xYbxAl2–yInySb6 | Stoichiometric Formula |  | 2020 | 627 | 54.27 | 175.41 | 1.669816 | 0 | 0.1122159 | 0.933 | 0 |  |  | False |  |  | ball milled for 10h | Not mentioned | arc melting several times | 973 | 1 month | Polycrystalline | Bulk
6590 | ESTM | https://doi.org/10.1021/acs.inorgchem.0c01944 | Ca1.14 Yb3.86 Al1.68 In0.32 Sb6 | Ca1.14Yb3.86Al1.68In0.32Sb6 | Ca1.14Yb3.86Al1.68In0.32Sb6 |  | Ca5–xYbxAl2–yInySb6 | Stoichiometric Formula |  | 2020 | 725 | 64.02 | 143.37 | 1.315928 | 1.687361e-16 | 0.09307786 | 1.025 | 0 |  |  | False |  |  | ball milled for 10h | Not mentioned | arc melting several times | 973 | 1 month | Polycrystalline | Bulk
6591 | ESTM | https://doi.org/10.1021/acs.inorgchem.0c01944 | Ca1.18 Yb3.82 Al1.84 In0.16 Sb6 | Ca1.18Yb3.82Al1.84In0.16Sb6 | Ca1.18Yb3.82Al1.84In0.16Sb6 |  | Ca5–xYbxAl2–yInySb6 | Stoichiometric Formula |  | 2020 | 327 | 392.12 | 24.31 | 0.2317335 | 0 | 0.00242486 | 3.125 | 1.788478e-16 |  |  | False |  |  | ball milled for 10h | Not mentioned | arc melting several times | 973 | 1 month | Polycrystalline | Bulk
6592 | ESTM | https://doi.org/10.1021/acs.inorgchem.0c01944 | Ca1.18 Yb3.82 Al1.84 In0.16 Sb6 | Ca1.18Yb3.82Al1.84In0.16Sb6 | Ca1.18Yb3.82Al1.84In0.16Sb6 |  | Ca5–xYbxAl2–yInySb6 | Stoichiometric Formula |  | 2020 | 423 | 329.09 | 29.01 | 0.2769556 | 2.004334e-16 | 0.003994279 | 2.933 | 0 |  |  | False |  |  | ball milled for 10h | Not mentioned | arc melting several times | 973 | 1 month | Polycrystalline | Bulk
6593 | ESTM | https://doi.org/10.1021/acs.inorgchem.0c01944 | Ca1.18 Yb3.82 Al1.84 In0.16 Sb6 | Ca1.18Yb3.82Al1.84In0.16Sb6 | Ca1.18Yb3.82Al1.84In0.16Sb6 |  | Ca5–xYbxAl2–yInySb6 | Stoichiometric Formula |  | 2020 | 520 | 285.45 | 36.19 | 0.3738585 | 2.969635e-16 | 0.007200237 | 2.7 | 2.409259e-16 |  |  | False |  |  | ball milled for 10h | Not mentioned | arc melting several times | 973 | 1 month | Polycrystalline | Bulk
6594 | ESTM | https://doi.org/10.1021/acs.inorgchem.0c01944 | Ca1.18 Yb3.82 Al1.84 In0.16 Sb6 | Ca1.18Yb3.82Al1.84In0.16Sb6 | Ca1.18Yb3.82Al1.84In0.16Sb6 |  | Ca5–xYbxAl2–yInySb6 | Stoichiometric Formula |  | 2020 | 569.4 | 289.7 | 39.5 | 0.452004425 | 0 | 0.009867397 | 2.6083 | 1.758036e-16 |  |  | False |  |  | ball milled for 10h | Not mentioned | arc melting several times | 973 | 1 month | Polycrystalline | Bulk
6597 | ESTM | https://doi.org/10.1021/acs.inorgchem.0c01944 | Ca1.55 Yb3.45 Al2 Sb6 | Ca1.55Yb3.45Al2Sb6 | Ca1.55Yb3.45Al2Sb6 |  | Ca5–xYbxAl2–yInySb6 | Stoichiometric Formula |  | 2020 | 327 | 1.8 | 138.67 | 0.03461286402 | 2.004715e-16 | 0.001095365 | 1.0333 | 1.979618e-16 |  |  | False |  |  | ball milled for 10h | Not mentioned | arc melting several times | Not mentioned | Not mentioned | Polycrystalline | Bulk
6598 | ESTM | https://doi.org/10.1021/acs.inorgchem.0c01944 | Ca1.55 Yb3.45 Al2 Sb6 | Ca1.55Yb3.45Al2Sb6 | Ca1.55Yb3.45Al2Sb6 |  | Ca5–xYbxAl2–yInySb6 | Stoichiometric Formula |  | 2020 | 420 | 4.19 | 177.07 | 0.1313724 | 0 | 0.006074688 | 0.9083 | 0 |  |  | False |  |  | ball milled for 10h | Not mentioned | arc melting several times | Not mentioned | Not mentioned | Polycrystalline | Bulk
6599 | ESTM | https://doi.org/10.1021/acs.inorgchem.0c01944 | Ca1.55 Yb3.45 Al2 Sb6 | Ca1.55Yb3.45Al2Sb6 | Ca1.55Yb3.45Al2Sb6 |  | Ca5–xYbxAl2–yInySb6 | Stoichiometric Formula |  | 2020 | 515 | 9 | 178.3 | 0.28611801 | 0 | 0.0170151 | 0.866 | 4.07808e-16 |  |  | False |  |  | ball milled for 10h | Not mentioned | arc melting several times | Not mentioned | Not mentioned | Polycrystalline | Bulk
6600 | ESTM | https://doi.org/10.1021/acs.inorgchem.0c01944 | Ca1.55 Yb3.45 Al2 Sb6 | Ca1.55Yb3.45Al2Sb6 | Ca1.55Yb3.45Al2Sb6 |  | Ca5–xYbxAl2–yInySb6 | Stoichiometric Formula |  | 2020 | 563 | 13.17 | 175 | 0.40333125 | 0 | 0.02610063 | 0.87 | 0 |  |  | False |  |  | ball milled for 10h | Not mentioned | arc melting several times | Not mentioned | Not mentioned | Polycrystalline | Bulk
6601 | ESTM | https://doi.org/10.1021/acs.inorgchem.0c01944 | Ca1.55 Yb3.45 Al2 Sb6 | Ca1.55Yb3.45Al2Sb6 | Ca1.55Yb3.45Al2Sb6 |  | Ca5–xYbxAl2–yInySb6 | Stoichiometric Formula |  | 2020 | 610 | 17.96 | 168.78 | 0.5116209 | 2.170011e-16 | 0.03533214 | 0.8833 | 1.963904e-16 |  |  | False |  |  | ball milled for 10h | Not mentioned | arc melting several times | Not mentioned | Not mentioned | Polycrystalline | Bulk
6602 | ESTM | https://doi.org/10.1021/acs.inorgchem.0c01944 | Ca1.55 Yb3.45 Al2 Sb6 | Ca1.55Yb3.45Al2Sb6 | Ca1.55Yb3.45Al2Sb6 |  | Ca5–xYbxAl2–yInySb6 | Stoichiometric Formula |  | 2020 | 702 | 29.94 | 159.12 | 0.7580561 | 1.464566e-16 | 0.05701868 | 0.9333 | 0 |  |  | False |  |  | ball milled for 10h | Not mentioned | arc melting several times | Not mentioned | Not mentioned | Polycrystalline | Bulk
6603 | ESTM | https://doi.org/10.1021/acs.inorgchem.0c01944 | Ca1.58 Yb3.42 Al2 Sb6 | Ca1.58Yb3.42Al2Sb6 | Ca1.58Yb3.42Al2Sb6 |  | Ca5–xYbxAl2–yInySb6 | Stoichiometric Formula |  | 2020 | 327 | 303.57 | 21 | 0.13387437 | 0 | 0.001094423 | 4 | 0 |  |  | False |  |  | ball milled for 10h | Not mentioned | arc melting several times | Not mentioned | Not mentioned | Polycrystalline | Bulk
6604 | ESTM | https://doi.org/10.1021/acs.inorgchem.0c01944 | Ca1.58 Yb3.42 Al2 Sb6 | Ca1.58Yb3.42Al2Sb6 | Ca1.58Yb3.42Al2Sb6 |  | Ca5–xYbxAl2–yInySb6 | Stoichiometric Formula |  | 2020 | 420 | 233.33 | 29 | 0.19623053 | 0 | 0.002154688 | 3.825 | 2.012731e-16 |  |  | False |  |  | ball milled for 10h | Not mentioned | arc melting several times | Not mentioned | Not mentioned | Polycrystalline | Bulk
6605 | ESTM | https://doi.org/10.1021/acs.inorgchem.0c01944 | Ca1.58 Yb3.42 Al2 Sb6 | Ca1.58Yb3.42Al2Sb6 | Ca1.58Yb3.42Al2Sb6 |  | Ca5–xYbxAl2–yInySb6 | Stoichiometric Formula |  | 2020 | 515 | 217.26 | 37.57 | 0.3066636 | 0 | 0.004386993 | 3.6 | 1.977122e-16 |  |  | False |  |  | ball milled for 10h | Not mentioned | arc melting several times | Not mentioned | Not mentioned | Polycrystalline | Bulk
6606 | ESTM | https://doi.org/10.1021/acs.inorgchem.0c01944 | Ca1.58 Yb3.42 Al2 Sb6 | Ca1.58Yb3.42Al2Sb6 | Ca1.58Yb3.42Al2Sb6 |  | Ca5–xYbxAl2–yInySb6 | Stoichiometric Formula |  | 2020 | 563 | 218.45 | 42.54 | 0.3953184 | 1.404214e-16 | 0.006358979 | 3.5 | 0 |  |  | False |  |  | ball milled for 10h | Not mentioned | arc melting several times | Not mentioned | Not mentioned | Polycrystalline | Bulk
6607 | ESTM | https://doi.org/10.1021/acs.inorgchem.0c01944 | Ca1.58 Yb3.42 Al2 Sb6 | Ca1.58Yb3.42Al2Sb6 | Ca1.58Yb3.42Al2Sb6 |  | Ca5–xYbxAl2–yInySb6 | Stoichiometric Formula |  | 2020 | 610 | 219.64 | 46.69 | 0.4788056 | 2.318735e-16 | 0.008485514 | 3.442 | 2.044335e-16 |  |  | False |  |  | ball milled for 10h | Not mentioned | arc melting several times | Not mentioned | Not mentioned | Polycrystalline | Bulk
6608 | ESTM | https://doi.org/10.1021/acs.inorgchem.0c01944 | Ca1.58 Yb3.42 Al2 Sb6 | Ca1.58Yb3.42Al2Sb6 | Ca1.58Yb3.42Al2Sb6 |  | Ca5–xYbxAl2–yInySb6 | Stoichiometric Formula |  | 2020 | 702 | 212.5 | 53.87 | 0.6166701 | 0 | 0.01332007 | 3.25 | 0 |  |  | False |  |  | ball milled for 10h | Not mentioned | arc melting several times | Not mentioned | Not mentioned | Polycrystalline | Bulk
6609 | ESTM | https://doi.org/10.1021/acs.inorgchem.1c00079 | Cu2 Zn1 Sn0.925 Ag0.075 Se4 | Zn1Cu2Ag0.075Sn0.925Se4 | Cu2ZnSn0.925Ag0.075Se4 |  | Cu2ZnSn1–xAgxSe4 | Stoichiometric Formula |  | 2021 | 323 | 794.87 | 45.07 | 1.614623 | 1.37521e-16 | 0.01325008 | 3.936 | 0 |  |  | False |  |  | Melting, Soaking and Annealing | Not mentioned | hot-pressing under 70 MPa pressure at 873 K for 1 h in vacuum | 773 | 96h | Polycrystalline | Bulk
6610 | ESTM | https://doi.org/10.1021/acs.inorgchem.1c00079 | Cu2 Zn1 Sn0.925 Ag0.075 Se4 | Zn1Cu2Ag0.075Sn0.925Se4 | Cu2ZnSn0.925Ag0.075Se4 |  | Cu2ZnSn1–xAgxSe4 | Stoichiometric Formula |  | 2021 | 373 | 714.29 | 52.96 | 2.003413 | 0 | 0.02254898 | 3.314 | 1.538627e-16 |  |  | False |  |  | Melting, Soaking and Annealing | Not mentioned | hot-pressing under 70 MPa pressure at 873 K for 1 h in vacuum | 773 | 96h | Polycrystalline | Bulk
6611 | ESTM | https://doi.org/10.1021/acs.inorgchem.1c00079 | Cu2 Zn1 Sn0.925 Ag0.075 Se4 | Zn1Cu2Ag0.075Sn0.925Se4 | Cu2ZnSn0.925Ag0.075Se4 |  | Cu2ZnSn1–xAgxSe4 | Stoichiometric Formula |  | 2021 | 473 | 676.86 | 67.89 | 3.119683 | 2.847015e-16 | 0.05096571 | 2.8953 | 2.722966e-16 |  |  | False |  |  | Melting, Soaking and Annealing | Not mentioned | hot-pressing under 70 MPa pressure at 873 K for 1 h in vacuum | 773 | 96h | Polycrystalline | Bulk
6612 | ESTM | https://doi.org/10.1021/acs.inorgchem.1c00079 | Cu2 Zn1 Sn0.925 Ag0.075 Se4 | Zn1Cu2Ag0.075Sn0.925Se4 | Cu2ZnSn0.925Ag0.075Se4 |  | Cu2ZnSn1–xAgxSe4 | Stoichiometric Formula |  | 2021 | 573 | 569.85 | 88.17 | 4.429985 | 2.004924e-16 | 0.108878 | 2.3314 | 1.274618e-16 |  |  | False |  |  | Melting, Soaking and Annealing | Not mentioned | hot-pressing under 70 MPa pressure at 873 K for 1 h in vacuum | 773 | 96h | Polycrystalline | Bulk
6613 | ESTM | https://doi.org/10.1021/acs.inorgchem.1c00079 | Cu2 Zn1 Sn0.925 Ag0.075 Se4 | Zn1Cu2Ag0.075Sn0.925Se4 | Cu2ZnSn0.925Ag0.075Se4 |  | Cu2ZnSn1–xAgxSe4 | Stoichiometric Formula |  | 2021 | 673 | 434.17 | 106.2 | 4.89676 | 0 | 0.1765804 | 1.8663 | 0 |  |  | False |  |  | Melting, Soaking and Annealing | Not mentioned | hot-pressing under 70 MPa pressure at 873 K for 1 h in vacuum | 773 | 96h | Polycrystalline | Bulk
6614 | ESTM | https://doi.org/10.1021/acs.inorgchem.1c00079 | Cu2 Zn1 Sn0.95 Ag0.05 Se4 | Zn1Cu2Ag0.05Sn0.95Se4 | Cu2ZnSn0.95Ag0.05Se4 |  | Cu2ZnSn1–xAgxSe4 | Stoichiometric Formula |  | 2021 | 323 | 2583.33 | 34.37 | 3.05168 | 1.455229e-16 | 0.02341034 | 4.2105 | 1.482014e-16 |  |  | False |  |  | Melting, Soaking and Annealing | Not mentioned | hot-pressing under 70 MPa pressure at 873 K for 1 h in vacuum | 773 | 96h | Polycrystalline | Bulk
6615 | ESTM | https://doi.org/10.1021/acs.inorgchem.1c00079 | Cu2 Zn1 Sn0.95 Ag0.05 Se4 | Zn1Cu2Ag0.05Sn0.95Se4 | Cu2ZnSn0.95Ag0.05Se4 |  | Cu2ZnSn1–xAgxSe4 | Stoichiometric Formula |  | 2021 | 373 | 2384.62 | 38.87 | 3.602867 | 0 | 0.0381099 | 3.5263 | 1.820759e-16 |  |  | False |  |  | Melting, Soaking and Annealing | Not mentioned | hot-pressing under 70 MPa pressure at 873 K for 1 h in vacuum | 773 | 96h | Polycrystalline | Bulk
6616 | ESTM | https://doi.org/10.1021/acs.inorgchem.1c00079 | Cu2 Zn1 Sn0.95 Ag0.05 Se4 | Zn1Cu2Ag0.05Sn0.95Se4 | Cu2ZnSn0.95Ag0.05Se4 |  | Cu2ZnSn1–xAgxSe4 | Stoichiometric Formula |  | 2021 | 473 | 1987.18 | 50.7 | 5.108026 | 0 | 0.07751352 | 3.117 | 0 |  |  | False |  |  | Melting, Soaking and Annealing | Not mentioned | hot-pressing under 70 MPa pressure at 873 K for 1 h in vacuum | 773 | 96h | Polycrystalline | Bulk
6617 | ESTM | https://doi.org/10.1021/acs.inorgchem.1c00079 | Cu2 Zn1 Sn0.95 Ag0.05 Se4 | Zn1Cu2Ag0.05Sn0.95Se4 | Cu2ZnSn0.95Ag0.05Se4 |  | Cu2ZnSn1–xAgxSe4 | Stoichiometric Formula |  | 2021 | 573 | 1648 | 65.9 | 7.15695088 | 1.241001e-16 | 0.1601927 | 2.56 | 1.732637e-16 |  |  | False |  |  | Melting, Soaking and Annealing | Not mentioned | hot-pressing under 70 MPa pressure at 873 K for 1 h in vacuum | 773 | 96h | Polycrystalline | Bulk
6618 | ESTM | https://doi.org/10.1021/acs.inorgchem.1c00079 | Cu2 Zn1 Sn0.95 Ag0.05 Se4 | Zn1Cu2Ag0.05Sn0.95Se4 | Cu2ZnSn0.95Ag0.05Se4 |  | Cu2ZnSn1–xAgxSe4 | Stoichiometric Formula |  | 2021 | 673 | 1337 | 77 | 7.927073 | 0 | 0.255 | 2.134 | 0.01962252 |  |  | False |  |  | Melting, Soaking and Annealing | Not mentioned | hot-pressing under 70 MPa pressure at 873 K for 1 h in vacuum | 773 | 96h | Polycrystalline | Bulk
6619 | ESTM | https://doi.org/10.1021/acs.inorgchem.1c00079 | Cu2 Zn1 Sn0.98 Ag0.02 Se4 | Zn1Cu2Ag0.02Sn0.98Se4 | Cu2ZnSn0.98Ag0.02Se4 |  | Cu2ZnSn1–xAgxSe4 | Stoichiometric Formula |  | 2021 | 323 | 349.1 | 67.61 | 1.595775 | 1.391453e-16 | 0.01181487 | 4.3626 | 5.873019e-16 |  |  | False |  |  | Melting, Soaking and Annealing | Not mentioned | hot-pressing under 70 MPa pressure at 873 K for 1 h in vacuum | 773 | 96h | Polycrystalline | Bulk
6620 | ESTM | https://doi.org/10.1021/acs.inorgchem.1c00079 | Cu2 Zn1 Sn0.98 Ag0.02 Se4 | Zn1Cu2Ag0.02Sn0.98Se4 | Cu2ZnSn0.98Ag0.02Se4 |  | Cu2ZnSn1–xAgxSe4 | Stoichiometric Formula |  | 2021 | 373 | 388.47 | 78.41 | 2.388363 | 0 | 0.02322184 | 3.8363 | 1.494045e-16 |  |  | False |  |  | Melting, Soaking and Annealing | Not mentioned | hot-pressing under 70 MPa pressure at 873 K for 1 h in vacuum | 773 | 96h | Polycrystalline | Bulk
6621 | ESTM | https://doi.org/10.1021/acs.inorgchem.1c00079 | Cu2 Zn1 Sn0.98 Ag0.02 Se4 | Zn1Cu2Ag0.02Sn0.98Se4 | Cu2ZnSn0.98Ag0.02Se4 |  | Cu2ZnSn1–xAgxSe4 | Stoichiometric Formula |  | 2021 | 473 | 506.54 | 95.77 | 4.645931 | 0 | 0.06031689 | 3.6433 | 0 |  |  | False |  |  | Melting, Soaking and Annealing | Not mentioned | hot-pressing under 70 MPa pressure at 873 K for 1 h in vacuum | 773 | 96h | Polycrystalline | Bulk
6622 | ESTM | https://doi.org/10.1021/acs.inorgchem.1c00079 | Cu2 Zn1 Sn0.98 Ag0.02 Se4 | Zn1Cu2Ag0.02Sn0.98Se4 | Cu2ZnSn0.98Ag0.02Se4 |  | Cu2ZnSn1–xAgxSe4 | Stoichiometric Formula |  | 2021 | 573 | 440.34 | 113.52 | 5.674569 | 0 | 0.1023974 | 3.1754 | 2.710573e-16 |  |  | False |  |  | Melting, Soaking and Annealing | Not mentioned | hot-pressing under 70 MPa pressure at 873 K for 1 h in vacuum | 773 | 96h | Polycrystalline | Bulk
6624 | ESTM | https://doi.org/10.1021/acs.inorgchem.1c00079 | Cu2 Zn1 Sn1 Se4 | ZnCu2SnSe4 | Cu2ZnSnSe4 |  | Cu2ZnSn1–xAgxSe4 | Stoichiometric Formula |  | 2021 | 323 | 210.08 | 105.92 | 2.356897 | 0 | 0.0166691 | 4.567 | 2.081364e-16 |  |  | False |  |  | Melting, Soaking and Annealing | Not mentioned | hot-pressing under 70 MPa pressure at 873 K for 1 h in vacuum | 773 | 96h | Polycrystalline | Bulk
6625 | ESTM | https://doi.org/10.1021/acs.inorgchem.1c00079 | Cu2 Zn1 Sn1 Se4 | ZnCu2SnSe4 | Cu2ZnSnSe4 |  | Cu2ZnSn1–xAgxSe4 | Stoichiometric Formula |  | 2021 | 373 | 195.31 | 116.62 | 2.65626 | 0 | 0.02484229 | 3.9883 | 1.396589e-16 |  |  | False |  |  | Melting, Soaking and Annealing | Not mentioned | hot-pressing under 70 MPa pressure at 873 K for 1 h in vacuum | 773 | 96h | Polycrystalline | Bulk
6626 | ESTM | https://doi.org/10.1021/acs.inorgchem.1c00079 | Cu2 Zn1 Sn1 Se4 | ZnCu2SnSe4 | Cu2ZnSnSe4 |  | Cu2ZnSn1–xAgxSe4 | Stoichiometric Formula |  | 2021 | 473 | 165 | 144.8 | 3.4595616 | 1.283657e-16 | 0.04351823 | 3.7602 | 1.59448e-16 |  |  | False |  |  | Melting, Soaking and Annealing | Not mentioned | hot-pressing under 70 MPa pressure at 873 K for 1 h in vacuum | 773 | 96h | Polycrystalline | Bulk
6627 | ESTM | https://doi.org/10.1021/acs.inorgchem.1c00079 | Cu2 Zn1 Sn1 Se4 | ZnCu2SnSe4 | Cu2ZnSnSe4 |  | Cu2ZnSn1–xAgxSe4 | Stoichiometric Formula |  | 2021 | 573 | 150.6 | 165.43 | 4.121483 | 0 | 0.07160733 | 3.298 | 1.93804e-16 |  |  | False |  |  | Melting, Soaking and Annealing | Not mentioned | hot-pressing under 70 MPa pressure at 873 K for 1 h in vacuum | 773 | 96h | Polycrystalline | Bulk
6628 | ESTM | https://doi.org/10.1021/acs.inorgchem.1c00079 | Cu2 Zn1 Sn1 Se4 | ZnCu2SnSe4 | Cu2ZnSnSe4 |  | Cu2ZnSn1–xAgxSe4 | Stoichiometric Formula |  | 2021 | 673 | 123 | 192 | 4.534272 | 0 | 0.1011289 | 3.0175 | 5.489147e-16 |  |  | False |  |  | Melting, Soaking and Annealing | Not mentioned | hot-pressing under 70 MPa pressure at 873 K for 1 h in vacuum | 773 | 96h | Polycrystalline | Bulk
6629 | ESTM | https://doi.org/10.1021/acs.inorgchem.1c01028 | Cu2.55 Sn0.85 S3.4 Ga0.3 Te0.45 | Ga0.3Cu2.55Sn0.85Te0.45S3.4 | (Cu3SnS4)0.85(Ga2Te3)0.15 |  |  | Stoichiometric Formula |  | 2021 | 331 | 585.19 | 78.79 | 3.63278 | 1.22245e-16 | 0.06754579 | 1.7802 | 2.054575e-16 |  |  | False |  |  | Elements heated up and then cooled. Then, the ingots were ball-milled for 5 h at a rotating speed of 350 rpm | Not mentioned | spark plasma sintering at 903 K under an axial compressive stress of 60 MPa in vacuum | Not mentioned | Not mentioned | Polycrystalline | Bulk
6630 | ESTM | https://doi.org/10.1021/acs.inorgchem.1c01028 | Cu2.55 Sn0.85 S3.4 Ga0.3 Te0.45 | Ga0.3Cu2.55Sn0.85Te0.45S3.4 | (Cu3SnS4)0.85(Ga2Te3)0.15 |  |  | Stoichiometric Formula |  | 2021 | 429 | 500 | 102.02 | 5.2040402 | 1.706709e-16 | 0.1367974 | 1.632 | 2.028955e-16 |  |  | False |  |  | Elements heated up and then cooled. Then, the ingots were ball-milled for 5 h at a rotating speed of 350 rpm | Not mentioned | spark plasma sintering at 903 K under an axial compressive stress of 60 MPa in vacuum | Not mentioned | Not mentioned | Polycrystalline | Bulk
6631 | ESTM | https://doi.org/10.1021/acs.inorgchem.1c01028 | Cu2.55 Sn0.85 S3.4 Ga0.3 Te0.45 | Ga0.3Cu2.55Sn0.85Te0.45S3.4 | (Cu3SnS4)0.85(Ga2Te3)0.15 |  |  | Stoichiometric Formula |  | 2021 | 527 | 419.41 | 123.23 | 6.369006 | 0 | 0.2340632 | 1.434 | 0 |  |  | False |  |  | Elements heated up and then cooled. Then, the ingots were ball-milled for 5 h at a rotating speed of 350 rpm | Not mentioned | spark plasma sintering at 903 K under an axial compressive stress of 60 MPa in vacuum | Not mentioned | Not mentioned | Polycrystalline | Bulk
6632 | ESTM | https://doi.org/10.1021/acs.inorgchem.1c01028 | Cu2.55 Sn0.85 S3.4 Ga0.3 Te0.45 | Ga0.3Cu2.55Sn0.85Te0.45S3.4 | (Cu3SnS4)0.85(Ga2Te3)0.15 |  |  | Stoichiometric Formula |  | 2021 | 624 | 318.53 | 149.75 | 7.143055 | 1.243415e-16 | 0.3606203 | 1.236 | 1.539324e-16 |  |  | False |  |  | Elements heated up and then cooled. Then, the ingots were ball-milled for 5 h at a rotating speed of 350 rpm | Not mentioned | spark plasma sintering at 903 K under an axial compressive stress of 60 MPa in vacuum | Not mentioned | Not mentioned | Polycrystalline | Bulk
6633 | ESTM | https://doi.org/10.1021/acs.inorgchem.1c01028 | Cu2.55 Sn0.85 S3.4 Ga0.3 Te0.45 | Ga0.3Cu2.55Sn0.85Te0.45S3.4 | (Cu3SnS4)0.85(Ga2Te3)0.15 |  |  | Stoichiometric Formula |  | 2021 | 674 | 287.82 | 160.6 | 7.423557 | 1.196432e-16 | 0.4159167 | 1.203 | 1.33467e-16 |  |  | False |  |  | Elements heated up and then cooled. Then, the ingots were ball-milled for 5 h at a rotating speed of 350 rpm | Not mentioned | spark plasma sintering at 903 K under an axial compressive stress of 60 MPa in vacuum | Not mentioned | Not mentioned | Polycrystalline | Bulk
6634 | ESTM | https://doi.org/10.1021/acs.inorgchem.1c01028 | Cu2.55 Sn0.85 S3.4 Ga0.3 Te0.45 | Ga0.3Cu2.55Sn0.85Te0.45S3.4 | (Cu3SnS4)0.85(Ga2Te3)0.15 |  |  | Stoichiometric Formula |  | 2021 | 741 | 194.67 | 183.33 | 6.542837 | 1.357482e-16 | 0.4668505 | 1.0385 | 1.189056e-16 |  |  | False |  |  | Elements heated up and then cooled. Then, the ingots were ball-milled for 5 h at a rotating speed of 350 rpm | Not mentioned | spark plasma sintering at 903 K under an axial compressive stress of 60 MPa in vacuum | Not mentioned | Not mentioned | Polycrystalline | Bulk
6635 | ESTM | https://doi.org/10.1021/acs.inorgchem.1c01028 | Cu2.55 Sn0.85 S3.4 Ga0.3 Te0.45 | Ga0.3Cu2.55Sn0.85Te0.45S3.4 | (Cu3SnS4)0.85(Ga2Te3)0.15 |  |  | Stoichiometric Formula |  | 2021 | 800 | 98.56 | 225.25 | 5.00069416 | 0 | 0.5576464 | 0.7174 | 0 |  |  | False |  |  | Elements heated up and then cooled. Then, the ingots were ball-milled for 5 h at a rotating speed of 350 rpm | Not mentioned | spark plasma sintering at 903 K under an axial compressive stress of 60 MPa in vacuum | Not mentioned | Not mentioned | Polycrystalline | Bulk
6636 | ESTM | https://doi.org/10.1021/acs.inorgchem.1c01028 | Cu2.625 Sn0.875 S3.5 Ga0.25 Te0.375 | Ga0.25Cu2.625Sn0.875Te0.375S3.5 | (Cu3SnS4)0.875(Ga2Te3)0.125 |  |  | Stoichiometric Formula |  | 2021 | 331 | 930.15 | 75 | 5.23209375 | 0 | 0.0719614 | 2.4066 | 0 |  |  | False |  |  | Elements heated up and then cooled. Then, the ingots were ball-milled for 5 h at a rotating speed of 350 rpm | Not mentioned | spark plasma sintering at 903 K under an axial compressive stress of 60 MPa in vacuum | Not mentioned | Not mentioned | Polycrystalline | Bulk
6637 | ESTM | https://doi.org/10.1021/acs.inorgchem.1c01028 | Cu2.625 Sn0.875 S3.5 Ga0.25 Te0.375 | Ga0.25Cu2.625Sn0.875Te0.375S3.5 | (Cu3SnS4)0.875(Ga2Te3)0.125 |  |  | Stoichiometric Formula |  | 2021 | 429 | 804.75 | 96 | 7.416576 | 1.197559e-16 | 0.1451312 | 2.1923 | 1.912447e-16 |  |  | False |  |  | Elements heated up and then cooled. Then, the ingots were ball-milled for 5 h at a rotating speed of 350 rpm | Not mentioned | spark plasma sintering at 903 K under an axial compressive stress of 60 MPa in vacuum | Not mentioned | Not mentioned | Polycrystalline | Bulk
6638 | ESTM | https://doi.org/10.1021/acs.inorgchem.1c01028 | Cu2.625 Sn0.875 S3.5 Ga0.25 Te0.375 | Ga0.25Cu2.625Sn0.875Te0.375S3.5 | (Cu3SnS4)0.875(Ga2Te3)0.125 |  |  | Stoichiometric Formula |  | 2021 | 527 | 686.24 | 116.67 | 9.341023 | 0 | 0.2552483 | 1.9286 | 2.17479e-16 |  |  | False |  |  | Elements heated up and then cooled. Then, the ingots were ball-milled for 5 h at a rotating speed of 350 rpm | Not mentioned | spark plasma sintering at 903 K under an axial compressive stress of 60 MPa in vacuum | Not mentioned | Not mentioned | Polycrystalline | Bulk
6639 | ESTM | https://doi.org/10.1021/acs.inorgchem.1c01028 | Cu2.625 Sn0.875 S3.5 Ga0.25 Te0.375 | Ga0.25Cu2.625Sn0.875Te0.375S3.5 | (Cu3SnS4)0.875(Ga2Te3)0.125 |  |  | Stoichiometric Formula |  | 2021 | 624 | 521.17 | 140.4 | 10.27339 | 1.729086e-16 | 0.3812879 | 1.6813 | 0 |  |  | False |  |  | Elements heated up and then cooled. Then, the ingots were ball-milled for 5 h at a rotating speed of 350 rpm | Not mentioned | spark plasma sintering at 903 K under an axial compressive stress of 60 MPa in vacuum | Not mentioned | Not mentioned | Polycrystalline | Bulk
6640 | ESTM | https://doi.org/10.1021/acs.inorgchem.1c01028 | Cu2.625 Sn0.875 S3.5 Ga0.25 Te0.375 | Ga0.25Cu2.625Sn0.875Te0.375S3.5 | (Cu3SnS4)0.875(Ga2Te3)0.125 |  |  | Stoichiometric Formula |  | 2021 | 674 | 488.29 | 146.46 | 10.47408 | 1.695955e-16 | 0.4605042 | 1.533 | 0 |  |  | False |  |  | Elements heated up and then cooled. Then, the ingots were ball-milled for 5 h at a rotating speed of 350 rpm | Not mentioned | spark plasma sintering at 903 K under an axial compressive stress of 60 MPa in vacuum | Not mentioned | Not mentioned | Polycrystalline | Bulk
6641 | ESTM | https://doi.org/10.1021/acs.inorgchem.1c01028 | Cu2.625 Sn0.875 S3.5 Ga0.25 Te0.375 | Ga0.25Cu2.625Sn0.875Te0.375S3.5 | (Cu3SnS4)0.875(Ga2Te3)0.125 |  |  | Stoichiometric Formula |  | 2021 | 741 | 344.93 | 170.2 | 9.991946 | 1.777789e-16 | 0.5347416 | 1.3846 | 2.076186e-16 |  |  | False |  |  | Elements heated up and then cooled. Then, the ingots were ball-milled for 5 h at a rotating speed of 350 rpm | Not mentioned | spark plasma sintering at 903 K under an axial compressive stress of 60 MPa in vacuum | Not mentioned | Not mentioned | Polycrystalline | Bulk
6642 | ESTM | https://doi.org/10.1021/acs.inorgchem.1c01028 | Cu2.685 Sn0.895 S3.58 Ga0.21 Te0.315 | Ga0.21Cu2.685Sn0.895Te0.315S3.58 | (Cu3SnS4)0.895(Ga2Te3)0.105 |  |  | Stoichiometric Formula |  | 2021 | 331 | 1784.73 | 52.02 | 4.829623 | 1.839022e-16 | 0.05418082 | 2.9505 | 1.280692e-16 |  |  | False |  |  | Elements heated up and then cooled. Then, the ingots were ball-milled for 5 h at a rotating speed of 350 rpm | Not mentioned | spark plasma sintering at 903 K under an axial compressive stress of 60 MPa in vacuum | Not mentioned | Not mentioned | Polycrystalline | Bulk
6643 | ESTM | https://doi.org/10.1021/acs.inorgchem.1c01028 | Cu2.685 Sn0.895 S3.58 Ga0.21 Te0.315 | Ga0.21Cu2.685Sn0.895Te0.315S3.58 | (Cu3SnS4)0.895(Ga2Te3)0.105 |  |  | Stoichiometric Formula |  | 2021 | 405 | 1612.68 | 62.63 | 6.325765 | 0 | 0.08877112 | 2.886 | 0 |  |  | False |  |  | Elements heated up and then cooled. Then, the ingots were ball-milled for 5 h at a rotating speed of 350 rpm | Not mentioned | spark plasma sintering at 903 K under an axial compressive stress of 60 MPa in vacuum | Not mentioned | Not mentioned | Polycrystalline | Bulk
6644 | ESTM | https://doi.org/10.1021/acs.inorgchem.1c01028 | Cu2.685 Sn0.895 S3.58 Ga0.21 Te0.315 | Ga0.21Cu2.685Sn0.895Te0.315S3.58 | (Cu3SnS4)0.895(Ga2Te3)0.105 |  |  | Stoichiometric Formula |  | 2021 | 479 | 1415.61 | 75.25 | 8.01598 | 2.21602e-16 | 0.1455848 | 2.6374 | 1.906488e-16 |  |  | False |  |  | Elements heated up and then cooled. Then, the ingots were ball-milled for 5 h at a rotating speed of 350 rpm | Not mentioned | spark plasma sintering at 903 K under an axial compressive stress of 60 MPa in vacuum | Not mentioned | Not mentioned | Polycrystalline | Bulk
6645 | ESTM | https://doi.org/10.1021/acs.inorgchem.1c01028 | Cu2.685 Sn0.895 S3.58 Ga0.21 Te0.315 | Ga0.21Cu2.685Sn0.895Te0.315S3.58 | (Cu3SnS4)0.895(Ga2Te3)0.105 |  |  | Stoichiometric Formula |  | 2021 | 554 | 1224.76 | 88.89 | 9.677358 | 0 | 0.227461 | 2.357 | 3.660703e-16 |  |  | False |  |  | Elements heated up and then cooled. Then, the ingots were ball-milled for 5 h at a rotating speed of 350 rpm | Not mentioned | spark plasma sintering at 903 K under an axial compressive stress of 60 MPa in vacuum | Not mentioned | Not mentioned | Polycrystalline | Bulk
6646 | ESTM | https://doi.org/10.1021/acs.inorgchem.1c01028 | Cu2.685 Sn0.895 S3.58 Ga0.21 Te0.315 | Ga0.21Cu2.685Sn0.895Te0.315S3.58 | (Cu3SnS4)0.895(Ga2Te3)0.105 |  |  | Stoichiometric Formula |  | 2021 | 627 | 1044.4 | 102.02 | 10.8702 | 0 | 0.299627 | 2.2747 | 1.852675e-16 |  |  | False |  |  | Elements heated up and then cooled. Then, the ingots were ball-milled for 5 h at a rotating speed of 350 rpm | Not mentioned | spark plasma sintering at 903 K under an axial compressive stress of 60 MPa in vacuum | Not mentioned | Not mentioned | Polycrystalline | Bulk
6647 | ESTM | https://doi.org/10.1021/acs.inorgchem.1c01028 | Cu2.685 Sn0.895 S3.58 Ga0.21 Te0.315 | Ga0.21Cu2.685Sn0.895Te0.315S3.58 | (Cu3SnS4)0.895(Ga2Te3)0.105 |  |  | Stoichiometric Formula |  | 2021 | 700 | 865.18 | 116.16 | 11.674 | 1.521635e-16 | 0.3755768 | 2.1758 | 1.478024e-16 |  |  | False |  |  | Elements heated up and then cooled. Then, the ingots were ball-milled for 5 h at a rotating speed of 350 rpm | Not mentioned | spark plasma sintering at 903 K under an axial compressive stress of 60 MPa in vacuum | Not mentioned | Not mentioned | Polycrystalline | Bulk
6648 | ESTM | https://doi.org/10.1021/acs.inorgchem.1c01028 | Cu2.685 Sn0.895 S3.58 Ga0.21 Te0.315 | Ga0.21Cu2.685Sn0.895Te0.315S3.58 | (Cu3SnS4)0.895(Ga2Te3)0.105 |  |  | Stoichiometric Formula |  | 2021 | 746 | 638 | 138.3 | 12.20295582 | 1.455678e-16 | 0.6150949 | 1.48 | 1.804962e-16 |  |  | False |  |  | Elements heated up and then cooled. Then, the ingots were ball-milled for 5 h at a rotating speed of 350 rpm | Not mentioned | spark plasma sintering at 903 K under an axial compressive stress of 60 MPa in vacuum | Not mentioned | Not mentioned | Polycrystalline | Bulk
6649 | ESTM | https://doi.org/10.1021/acs.inorgchem.1c01028 | Cu2.685 Sn0.895 S3.58 Ga0.21 Te0.315 | Ga0.21Cu2.685Sn0.895Te0.315S3.58 | (Cu3SnS4)0.895(Ga2Te3)0.105 |  |  | Stoichiometric Formula |  | 2021 | 798 | 296.28 | 180.8 | 9.68499 | 1.834134e-16 | 0.9294795 | 0.8315 | 1.194457e-16 |  |  | False |  |  | Elements heated up and then cooled. Then, the ingots were ball-milled for 5 h at a rotating speed of 350 rpm | Not mentioned | spark plasma sintering at 903 K under an axial compressive stress of 60 MPa in vacuum | Not mentioned | Not mentioned | Polycrystalline | Bulk
6650 | ESTM | https://doi.org/10.1021/acs.inorgchem.1c01028 | Cu2.745 Sn0.915 S3.66 Ga0.17 Te0.255 | Ga0.17Cu2.745Sn0.915Te0.255S3.66 | (Cu3SnS4)0.915(Ga2Te3)0.085 |  |  | Stoichiometric Formula |  | 2021 | 331 | 1864 | 47.47 | 4.200339 | 0 | 0.03619662 | 3.841 | 0 |  |  | False |  |  | Elements heated up and then cooled. Then, the ingots were ball-milled for 5 h at a rotating speed of 350 rpm | Not mentioned | spark plasma sintering at 903 K under an axial compressive stress of 60 MPa in vacuum | Not mentioned | Not mentioned | Polycrystalline | Bulk
6651 | ESTM | https://doi.org/10.1021/acs.inorgchem.1c01028 | Cu2.745 Sn0.915 S3.66 Ga0.17 Te0.255 | Ga0.17Cu2.745Sn0.915Te0.255S3.66 | (Cu3SnS4)0.915(Ga2Te3)0.085 |  |  | Stoichiometric Formula |  | 2021 | 405 | 1684.3 | 58.08 | 5.681626 | 0 | 0.06149275 | 3.742 | 0 |  |  | False |  |  | Elements heated up and then cooled. Then, the ingots were ball-milled for 5 h at a rotating speed of 350 rpm | Not mentioned | spark plasma sintering at 903 K under an axial compressive stress of 60 MPa in vacuum | Not mentioned | Not mentioned | Polycrystalline | Bulk
6652 | ESTM | https://doi.org/10.1021/acs.inorgchem.1c01028 | Cu2.745 Sn0.915 S3.66 Ga0.17 Te0.255 | Ga0.17Cu2.745Sn0.915Te0.255S3.66 | (Cu3SnS4)0.915(Ga2Te3)0.085 |  |  | Stoichiometric Formula |  | 2021 | 479 | 1500 | 71.72 | 7.7156376 | 1.151141e-16 | 0.1077804 | 3.429 | 3.862795e-16 |  |  | False |  |  | Elements heated up and then cooled. Then, the ingots were ball-milled for 5 h at a rotating speed of 350 rpm | Not mentioned | spark plasma sintering at 903 K under an axial compressive stress of 60 MPa in vacuum | Not mentioned | Not mentioned | Polycrystalline | Bulk
6653 | ESTM | https://doi.org/10.1021/acs.inorgchem.1c01028 | Cu2.745 Sn0.915 S3.66 Ga0.17 Te0.255 | Ga0.17Cu2.745Sn0.915Te0.255S3.66 | (Cu3SnS4)0.915(Ga2Te3)0.085 |  |  | Stoichiometric Formula |  | 2021 | 554 | 1316.7 | 84.85 | 9.479611 | 0 | 0.165096 | 3.181 | 0 |  |  | False |  |  | Elements heated up and then cooled. Then, the ingots were ball-milled for 5 h at a rotating speed of 350 rpm | Not mentioned | spark plasma sintering at 903 K under an axial compressive stress of 60 MPa in vacuum | Not mentioned | Not mentioned | Polycrystalline | Bulk
6654 | ESTM | https://doi.org/10.1021/acs.inorgchem.1c01028 | Cu2.745 Sn0.915 S3.66 Ga0.17 Te0.255 | Ga0.17Cu2.745Sn0.915Te0.255S3.66 | (Cu3SnS4)0.915(Ga2Te3)0.085 |  |  | Stoichiometric Formula |  | 2021 | 627 | 1139.2 | 96.97 | 10.7121 | 0 | 0.2133302 | 3.1484 | 1.301062e-16 |  |  | False |  |  | Elements heated up and then cooled. Then, the ingots were ball-milled for 5 h at a rotating speed of 350 rpm | Not mentioned | spark plasma sintering at 903 K under an axial compressive stress of 60 MPa in vacuum | Not mentioned | Not mentioned | Polycrystalline | Bulk
6655 | ESTM | https://doi.org/10.1021/acs.inorgchem.1c01028 | Cu2.745 Sn0.915 S3.66 Ga0.17 Te0.255 | Ga0.17Cu2.745Sn0.915Te0.255S3.66 | (Cu3SnS4)0.915(Ga2Te3)0.085 |  |  | Stoichiometric Formula |  | 2021 | 700 | 943.7 | 111.62 | 11.75758 | 0 | 0.2972088 | 2.7692 | 0 |  |  | False |  |  | Elements heated up and then cooled. Then, the ingots were ball-milled for 5 h at a rotating speed of 350 rpm | Not mentioned | spark plasma sintering at 903 K under an axial compressive stress of 60 MPa in vacuum | Not mentioned | Not mentioned | Polycrystalline | Bulk
6656 | ESTM | https://doi.org/10.1021/acs.inorgchem.1c01028 | Cu2.745 Sn0.915 S3.66 Ga0.17 Te0.255 | Ga0.17Cu2.745Sn0.915Te0.255S3.66 | (Cu3SnS4)0.915(Ga2Te3)0.085 |  |  | Stoichiometric Formula |  | 2021 | 741 | 840 | 120 | 12.096 | 0 | 0.4526836 | 1.98 | 2.452536e-16 |  |  | False |  |  | Elements heated up and then cooled. Then, the ingots were ball-milled for 5 h at a rotating speed of 350 rpm | Not mentioned | spark plasma sintering at 903 K under an axial compressive stress of 60 MPa in vacuum | Not mentioned | Not mentioned | Polycrystalline | Bulk
6657 | ESTM | https://doi.org/10.1021/acs.inorgchem.1c01028 | Cu2.745 Sn0.915 S3.66 Ga0.17 Te0.255 | Ga0.17Cu2.745Sn0.915Te0.255S3.66 | (Cu3SnS4)0.915(Ga2Te3)0.085 |  |  | Stoichiometric Formula |  | 2021 | 798 | 279.6 | 183 | 9.3635244 | 0 | 0.8034508 | 0.93 | 1.381818e-16 |  |  | False |  |  | Elements heated up and then cooled. Then, the ingots were ball-milled for 5 h at a rotating speed of 350 rpm | Not mentioned | spark plasma sintering at 903 K under an axial compressive stress of 60 MPa in vacuum | Not mentioned | Not mentioned | Polycrystalline | Bulk
6658 | ESTM | https://doi.org/10.1021/acs.inorgchem.1c01321 | Cu26 V2 Ge3 Sb3 S32 | V2Cu26Ge3Sb3S32 | Cu26V2Ge3Sb3S32 |  |  | Stoichiometric Formula |  | 2021 | 309 | 573.68 | 116.2 | 7.74608 | 0 | 0.141437 | 1.6923 | 1.962398e-16 |  |  | False |  |  | Elements heated to 1373K then 873K and ball-milled at room temperature at a disk rotation speed of 450 rpm for 1 h | Not mentioned | hot-press sintering at 823/873 K for 40 min in a flowing N2 atmosphere under a uniaxial pressure of 200 Mpa | Not mentioned | Not mentioned | Polycrystalline | Bulk
6659 | ESTM | https://doi.org/10.1021/acs.inorgchem.1c01321 | Cu26 V2 Ge3 Sb3 S32 | V2Cu26Ge3Sb3S32 | Cu26V2Ge3Sb3S32 |  |  | Stoichiometric Formula |  | 2021 | 400 | 480.18 | 138.89 | 9.26288 | 0 | 0.2638058 | 1.4045 | 2.104243e-16 |  |  | False |  |  | Elements heated to 1373K then 873K and ball-milled at room temperature at a disk rotation speed of 450 rpm for 1 h | Not mentioned | hot-press sintering at 823/873 K for 40 min in a flowing N2 atmosphere under a uniaxial pressure of 200 Mpa | Not mentioned | Not mentioned | Polycrystalline | Bulk
6660 | ESTM | https://doi.org/10.1021/acs.inorgchem.1c01321 | Cu26 V2 Ge3 Sb3 S32 | V2Cu26Ge3Sb3S32 | Cu26V2Ge3Sb3S32 |  |  | Stoichiometric Formula |  | 2021 | 497 | 375.44 | 162.04 | 9.857914 | 1.80196e-16 | 0.4075348 | 1.2022 | 1.362121e-16 |  |  | False |  |  | Elements heated to 1373K then 873K and ball-milled at room temperature at a disk rotation speed of 450 rpm for 1 h | Not mentioned | hot-press sintering at 823/873 K for 40 min in a flowing N2 atmosphere under a uniaxial pressure of 200 Mpa | Not mentioned | Not mentioned | Polycrystalline | Bulk
6661 | ESTM | https://doi.org/10.1021/acs.inorgchem.1c01321 | Cu26 V2 Ge3 Sb3 S32 | V2Cu26Ge3Sb3S32 | Cu26V2Ge3Sb3S32 |  |  | Stoichiometric Formula |  | 2021 | 594 | 297.81 | 185.65 | 10.2643 | 0 | 0.5834442 | 1.045 | 1.902878e-16 |  |  | False |  |  | Elements heated to 1373K then 873K and ball-milled at room temperature at a disk rotation speed of 450 rpm for 1 h | Not mentioned | hot-press sintering at 823/873 K for 40 min in a flowing N2 atmosphere under a uniaxial pressure of 200 Mpa | Not mentioned | Not mentioned | Polycrystalline | Bulk
6662 | ESTM | https://doi.org/10.1021/acs.inorgchem.1c01321 | Cu26 V2 Ge3 Sb3 S32 | V2Cu26Ge3Sb3S32 | Cu26V2Ge3Sb3S32 |  |  | Stoichiometric Formula |  | 2021 | 674 | 246.05 | 206.02 | 10.44341 | 0 | 0.7370529 | 0.955 | 0 |  |  | False |  |  | Elements heated to 1373K then 873K and ball-milled at room temperature at a disk rotation speed of 450 rpm for 1 h | Not mentioned | hot-press sintering at 823/873 K for 40 min in a flowing N2 atmosphere under a uniaxial pressure of 200 Mpa | Not mentioned | Not mentioned | Polycrystalline | Bulk
6663 | ESTM | https://doi.org/10.1021/acs.inorgchem.1c01321 | Cu26 V2 Ge4 Sb2 S32 | VCu13Ge2SbS16 | Cu26V2Ge4Sb2S32 |  |  | Stoichiometric Formula |  | 2021 | 309 | 1754.1 | 66.51 | 7.759402 | 0 | 0.09324318 | 2.5714 | 0 |  |  | False |  |  | Elements heated to 1373K then 873K and ball-milled at room temperature at a disk rotation speed of 450 rpm for 1 h | Not mentioned | hot-press sintering at 823/873 K for 40 min in a flowing N2 atmosphere under a uniaxial pressure of 200 Mpa | Not mentioned | Not mentioned | Polycrystalline | Bulk
6664 | ESTM | https://doi.org/10.1021/acs.inorgchem.1c01321 | Cu26 V2 Ge4 Sb2 S32 | VCu13Ge2SbS16 | Cu26V2Ge4Sb2S32 |  |  | Stoichiometric Formula |  | 2021 | 400 | 1408 | 84 | 9.934848 | 1.788006e-16 | 0.1756049 | 2.263 | 3.161139e-16 |  |  | False |  |  | Elements heated to 1373K then 873K and ball-milled at room temperature at a disk rotation speed of 450 rpm for 1 h | Not mentioned | hot-press sintering at 823/873 K for 40 min in a flowing N2 atmosphere under a uniaxial pressure of 200 Mpa | Not mentioned | Not mentioned | Polycrystalline | Bulk
6665 | ESTM | https://doi.org/10.1021/acs.inorgchem.1c01321 | Cu26 V2 Ge4 Sb2 S32 | VCu13Ge2SbS16 | Cu26V2Ge4Sb2S32 |  |  | Stoichiometric Formula |  | 2021 | 497 | 1115 | 104.2 | 12.1062686 | 1.467303e-16 | 0.2946531 | 2.042 | 3.767899e-16 |  |  | False |  |  | Elements heated to 1373K then 873K and ball-milled at room temperature at a disk rotation speed of 450 rpm for 1 h | Not mentioned | hot-press sintering at 823/873 K for 40 min in a flowing N2 atmosphere under a uniaxial pressure of 200 Mpa | Not mentioned | Not mentioned | Polycrystalline | Bulk
6666 | ESTM | https://doi.org/10.1021/acs.inorgchem.1c01321 | Cu26 V2 Ge4 Sb2 S32 | VCu13Ge2SbS16 | Cu26V2Ge4Sb2S32 |  |  | Stoichiometric Formula |  | 2021 | 594 | 865.08 | 123.15 | 13.11974 | 0 | 0.4272546 | 1.824 | 2.598505e-16 |  |  | False |  |  | Elements heated to 1373K then 873K and ball-milled at room temperature at a disk rotation speed of 450 rpm for 1 h | Not mentioned | hot-press sintering at 823/873 K for 40 min in a flowing N2 atmosphere under a uniaxial pressure of 200 Mpa | Not mentioned | Not mentioned | Polycrystalline | Bulk
6667 | ESTM | https://doi.org/10.1021/acs.inorgchem.1c01321 | Cu26 V2 Ge4 Sb2 S32 | VCu13Ge2SbS16 | Cu26V2Ge4Sb2S32 |  |  | Stoichiometric Formula |  | 2021 | 674 | 705 | 141 | 14.016105 | 0 | 0.57 | 1.67 | 0.007579077 |  |  | False |  |  | Elements heated to 1373K then 873K and ball-milled at room temperature at a disk rotation speed of 450 rpm for 1 h | Not mentioned | hot-press sintering at 823/873 K for 40 min in a flowing N2 atmosphere under a uniaxial pressure of 200 Mpa | Not mentioned | Not mentioned | Polycrystalline | Bulk
6668 | ESTM | https://doi.org/10.1021/acs.inorgchem.1c01321 | Cu26 V2 Ge5 Sb1 S32 | V2Cu26Ge5SbS32 | Cu26V2Ge5SbS32 |  |  | Stoichiometric Formula |  | 2021 | 309 | 3343.75 | 39.9 | 5.323283 | 1.668479e-16 | 0.04509031 | 3.648 | 1.538888e-16 |  |  | False |  |  | Elements heated to 1373K then 873K and ball-milled at room temperature at a disk rotation speed of 450 rpm for 1 h | Not mentioned | hot-press sintering at 823/873 K for 40 min in a flowing N2 atmosphere under a uniaxial pressure of 200 Mpa | Not mentioned | Not mentioned | Polycrystalline | Bulk
6669 | ESTM | https://doi.org/10.1021/acs.inorgchem.1c01321 | Cu26 V2 Ge5 Sb1 S32 | V2Cu26Ge5SbS32 | Cu26V2Ge5SbS32 |  |  | Stoichiometric Formula |  | 2021 | 400 | 2609.76 | 54.7 | 7.808637 | 1.137431e-16 | 0.1001107 | 3.12 | 0 |  |  | False |  |  | Elements heated to 1373K then 873K and ball-milled at room temperature at a disk rotation speed of 450 rpm for 1 h | Not mentioned | hot-press sintering at 823/873 K for 40 min in a flowing N2 atmosphere under a uniaxial pressure of 200 Mpa | Not mentioned | Not mentioned | Polycrystalline | Bulk
6670 | ESTM | https://doi.org/10.1021/acs.inorgchem.1c01321 | Cu26 V2 Ge5 Sb1 S32 | V2Cu26Ge5SbS32 | Cu26V2Ge5SbS32 |  |  | Stoichiometric Formula |  | 2021 | 497 | 2018.87 | 71.1 | 10.20581 | 3.481069e-16 | 0.1824564 | 2.78 | 3.042433e-16 |  |  | False |  |  | Elements heated to 1373K then 873K and ball-milled at room temperature at a disk rotation speed of 450 rpm for 1 h | Not mentioned | hot-press sintering at 823/873 K for 40 min in a flowing N2 atmosphere under a uniaxial pressure of 200 Mpa | Not mentioned | Not mentioned | Polycrystalline | Bulk
6671 | ESTM | https://doi.org/10.1021/acs.inorgchem.1c01321 | Cu26 V2 Ge5 Sb1 S32 | V2Cu26Ge5SbS32 | Cu26V2Ge5SbS32 |  |  | Stoichiometric Formula |  | 2021 | 594 | 1551 | 89 | 12.285471 | 0 | 0.2938421 | 2.4835 | 1.889149e-16 |  |  | False |  |  | Elements heated to 1373K then 873K and ball-milled at room temperature at a disk rotation speed of 450 rpm for 1 h | Not mentioned | hot-press sintering at 823/873 K for 40 min in a flowing N2 atmosphere under a uniaxial pressure of 200 Mpa | Not mentioned | Not mentioned | Polycrystalline | Bulk
6672 | ESTM | https://doi.org/10.1021/acs.inorgchem.1c01321 | Cu26 V2 Ge5 Sb1 S32 | V2Cu26Ge5SbS32 | Cu26V2Ge5SbS32 |  |  | Stoichiometric Formula |  | 2021 | 674 | 1259 | 104.6 | 13.77492044 | 2.579117e-16 | 0.4042451 | 2.2967 | 2.746411e-16 |  |  | False |  |  | Elements heated to 1373K then 873K and ball-milled at room temperature at a disk rotation speed of 450 rpm for 1 h | Not mentioned | hot-press sintering at 823/873 K for 40 min in a flowing N2 atmosphere under a uniaxial pressure of 200 Mpa | Not mentioned | Not mentioned | Polycrystalline | Bulk
6673 | ESTM | https://doi.org/10.1021/acs.inorgchem.1c01321 | Cu26 V2 Ge6 S32 | VCu13Ge3S16 | Cu26V2Ge6S32 |  |  | Stoichiometric Formula |  | 2021 | 309 | 5450 | 18.81 | 1.928297745 | 2.303012e-16 | 0.01121146 | 5.3146 | 4.641833e-16 |  |  | False |  |  | Elements heated to 1373K then 873K and ball-milled at room temperature at a disk rotation speed of 450 rpm for 1 h | Not mentioned | hot-press sintering at 823/873 K for 40 min in a flowing N2 atmosphere under a uniaxial pressure of 200 Mpa | Not mentioned | Not mentioned | Polycrystalline | Bulk
6674 | ESTM | https://doi.org/10.1021/acs.inorgchem.1c01321 | Cu26 V2 Ge6 S32 | VCu13Ge3S16 | Cu26V2Ge6S32 |  |  | Stoichiometric Formula |  | 2021 | 400 | 3892.86 | 32.57 | 4.129565 | 0 | 0.03731254 | 4.427 | 0 |  |  | False |  |  | Elements heated to 1373K then 873K and ball-milled at room temperature at a disk rotation speed of 450 rpm for 1 h | Not mentioned | hot-press sintering at 823/873 K for 40 min in a flowing N2 atmosphere under a uniaxial pressure of 200 Mpa | Not mentioned | Not mentioned | Polycrystalline | Bulk
6675 | ESTM | https://doi.org/10.1021/acs.inorgchem.1c01321 | Cu26 V2 Ge6 S32 | VCu13Ge3S16 | Cu26V2Ge6S32 |  |  | Stoichiometric Formula |  | 2021 | 497 | 3027.78 | 49.08 | 7.293457 | 1.217774e-16 | 0.0937865 | 3.865 | 0 |  |  | False |  |  | Elements heated to 1373K then 873K and ball-milled at room temperature at a disk rotation speed of 450 rpm for 1 h | Not mentioned | hot-press sintering at 823/873 K for 40 min in a flowing N2 atmosphere under a uniaxial pressure of 200 Mpa | Not mentioned | Not mentioned | Polycrystalline | Bulk
6676 | ESTM | https://doi.org/10.1021/acs.inorgchem.1c01321 | Cu26 V2 Ge6 S32 | VCu13Ge3S16 | Cu26V2Ge6S32 |  |  | Stoichiometric Formula |  | 2021 | 594 | 2320 | 65.7 | 10.0142568 | 0 | 0.178258 | 3.337 | 0 |  |  | False |  |  | Elements heated to 1373K then 873K and ball-milled at room temperature at a disk rotation speed of 450 rpm for 1 h | Not mentioned | hot-press sintering at 823/873 K for 40 min in a flowing N2 atmosphere under a uniaxial pressure of 200 Mpa | Not mentioned | Not mentioned | Polycrystalline | Bulk
6677 | ESTM | https://doi.org/10.1021/acs.inorgchem.1c01321 | Cu26 V2 Ge6 S32 | VCu13Ge3S16 | Cu26V2Ge6S32 |  |  | Stoichiometric Formula |  | 2021 | 674 | 1915 | 79 | 11.951515 | 1.486303e-16 | 0.267512 | 3.0112 | 0 |  |  | False |  |  | Elements heated to 1373K then 873K and ball-milled at room temperature at a disk rotation speed of 450 rpm for 1 h | Not mentioned | hot-press sintering at 823/873 K for 40 min in a flowing N2 atmosphere under a uniaxial pressure of 200 Mpa | Not mentioned | Not mentioned | Polycrystalline | Bulk
6678 | ESTM | https://doi.org/10.1021/acs.inorgchem.1c01538 | Co0.95 Ni0.05 Ge1 Te1 | Co0.95Ni0.05Ge1Te1 | Co0.95Ni0.05GeTe |  |  | Stoichiometric Formula |  | 2021 | 327 | 1716.93 | -44.26 | 3.363376 | 2.640735e-16 | 0.01759718 | 6.25 | 0 |  |  | False |  |  | Heated and kept at 1273 K for 15 h. When the reaction was complete, the muffle furnace was turned off and allowed to naturally cool to room temperature. Then the ingots were ground into powder. | Heated at1073 K for 30 h to remove impurities after grinding | spark plasma sintering (SPS) at 953 K for approximately 5 min under a pressure of 65 MPa in an Ar-gas atmosphere | Not mentioned | Not mentioned | Polycrystalline | Bulk
6679 | ESTM | https://doi.org/10.1021/acs.inorgchem.1c01538 | Co0.95 Ni0.05 Ge1 Te1 | Co0.95Ni0.05Ge1Te1 | Co0.95Ni0.05GeTe |  |  | Stoichiometric Formula |  | 2021 | 394 | 1589.95 | -54.89 | 4.79038 | 0 | 0.03341198 | 5.6489 | 2.076768e-16 |  |  | False |  |  | Heated and kept at 1273 K for 15 h. When the reaction was complete, the muffle furnace was turned off and allowed to naturally cool to room temperature. Then the ingots were ground into powder. | Heated at1073 K for 30 h to remove impurities after grinding | spark plasma sintering (SPS) at 953 K for approximately 5 min under a pressure of 65 MPa in an Ar-gas atmosphere | Not mentioned | Not mentioned | Polycrystalline | Bulk
6680 | ESTM | https://doi.org/10.1021/acs.inorgchem.1c01538 | Co0.95 Ni0.05 Ge1 Te1 | Co0.95Ni0.05Ge1Te1 | Co0.95Ni0.05GeTe |  |  | Stoichiometric Formula |  | 2021 | 478 | 1444.44 | -66.38 | 6.364642 | 0 | 0.05792759 | 5.2519 | 1.197857e-16 |  |  | False |  |  | Heated and kept at 1273 K for 15 h. When the reaction was complete, the muffle furnace was turned off and allowed to naturally cool to room temperature. Then the ingots were ground into powder. | Heated at1073 K for 30 h to remove impurities after grinding | spark plasma sintering (SPS) at 953 K for approximately 5 min under a pressure of 65 MPa in an Ar-gas atmosphere | Not mentioned | Not mentioned | Polycrystalline | Bulk
6681 | ESTM | https://doi.org/10.1021/acs.inorgchem.1c01538 | Co0.95 Ni0.05 Ge1 Te1 | Co0.95Ni0.05Ge1Te1 | Co0.95Ni0.05GeTe |  |  | Stoichiometric Formula |  | 2021 | 551 | 1338.62 | -75.74 | 7.679057 | 1.156624e-16 | 0.08515115 | 4.969 | 1.629783e-16 |  |  | False |  |  | Heated and kept at 1273 K for 15 h. When the reaction was complete, the muffle furnace was turned off and allowed to naturally cool to room temperature. Then the ingots were ground into powder. | Heated at1073 K for 30 h to remove impurities after grinding | spark plasma sintering (SPS) at 953 K for approximately 5 min under a pressure of 65 MPa in an Ar-gas atmosphere | Not mentioned | Not mentioned | Polycrystalline | Bulk
6682 | ESTM | https://doi.org/10.1021/acs.inorgchem.1c01538 | Co0.95 Ni0.05 Ge1 Te1 | Co0.95Ni0.05Ge1Te1 | Co0.95Ni0.05GeTe |  |  | Stoichiometric Formula |  | 2021 | 626 | 1253.97 | -87.87 | 9.682074 | 1.834686e-16 | 0.1234818 | 4.9084 | 1.123874e-16 |  |  | False |  |  | Heated and kept at 1273 K for 15 h. When the reaction was complete, the muffle furnace was turned off and allowed to naturally cool to room temperature. Then the ingots were ground into powder. | Heated at1073 K for 30 h to remove impurities after grinding | spark plasma sintering (SPS) at 953 K for approximately 5 min under a pressure of 65 MPa in an Ar-gas atmosphere | Not mentioned | Not mentioned | Polycrystalline | Bulk
6683 | ESTM | https://doi.org/10.1021/acs.inorgchem.1c01538 | Co0.95 Ni0.05 Ge1 Te1 | Co0.95Ni0.05Ge1Te1 | Co0.95Ni0.05GeTe |  |  | Stoichiometric Formula |  | 2021 | 701 | 1208.99 | -94.04 | 10.69173 | 1.661431e-16 | 0.153176 | 4.893 | 0 |  |  | False |  |  | Heated and kept at 1273 K for 15 h. When the reaction was complete, the muffle furnace was turned off and allowed to naturally cool to room temperature. Then the ingots were ground into powder. | Heated at1073 K for 30 h to remove impurities after grinding | spark plasma sintering (SPS) at 953 K for approximately 5 min under a pressure of 65 MPa in an Ar-gas atmosphere | Not mentioned | Not mentioned | Polycrystalline | Bulk
6684 | ESTM | https://doi.org/10.1021/acs.inorgchem.1c01538 | Co0.95 Ni0.05 Ge1 Te1 | Co0.95Ni0.05Ge1Te1 | Co0.95Ni0.05GeTe |  |  | Stoichiometric Formula |  | 2021 | 776 | 1203.7 | -96.38 | 11.18129 | 1.588686e-16 | 0.1722248 | 5.038 | 0 |  |  | False |  |  | Heated and kept at 1273 K for 15 h. When the reaction was complete, the muffle furnace was turned off and allowed to naturally cool to room temperature. Then the ingots were ground into powder. | Heated at1073 K for 30 h to remove impurities after grinding | spark plasma sintering (SPS) at 953 K for approximately 5 min under a pressure of 65 MPa in an Ar-gas atmosphere | Not mentioned | Not mentioned | Polycrystalline | Bulk
6685 | ESTM | https://doi.org/10.1021/acs.inorgchem.1c01538 | Co0.95 Ni0.05 Ge1 Te1 | Co0.95Ni0.05Ge1Te1 | Co0.95Ni0.05GeTe |  |  | Stoichiometric Formula |  | 2021 | 825 | 1216.93 | -96.17 | 11.25498 | 0 | 0.1775743 | 5.229 | 1.56304e-16 |  |  | False |  |  | Heated and kept at 1273 K for 15 h. When the reaction was complete, the muffle furnace was turned off and allowed to naturally cool to room temperature. Then the ingots were ground into powder. | Heated at1073 K for 30 h to remove impurities after grinding | spark plasma sintering (SPS) at 953 K for approximately 5 min under a pressure of 65 MPa in an Ar-gas atmosphere | Not mentioned | Not mentioned | Polycrystalline | Bulk
6686 | ESTM | https://doi.org/10.1021/acs.inorgchem.1c01538 | Co0.97 Ni0.03 Ge1 Te1 | Co0.97Ni0.03Ge1Te1 | Co0.97Ni0.03GeTe |  |  | Stoichiometric Formula |  | 2021 | 327 | 909.57 | -81.28 | 6.009018 | 1.478076e-16 | 0.03102714 | 6.333 | 1.118197e-16 |  |  | False |  |  | Heated and kept at 1273 K for 15 h. When the reaction was complete, the muffle furnace was turned off and allowed to naturally cool to room temperature. Then the ingots were ground into powder. | Heated at1073 K for 30 h to remove impurities after grinding | spark plasma sintering (SPS) at 953 K for approximately 5 min under a pressure of 65 MPa in an Ar-gas atmosphere | Not mentioned | Not mentioned | Polycrystalline | Bulk
6687 | ESTM | https://doi.org/10.1021/acs.inorgchem.1c01538 | Co0.97 Ni0.03 Ge1 Te1 | Co0.97Ni0.03Ge1Te1 | Co0.97Ni0.03GeTe |  |  | Stoichiometric Formula |  | 2021 | 394 | 845.74 | -94.89 | 7.615138 | 3.498998e-16 | 0.0513761 | 5.84 | 4.051822e-16 |  |  | False |  |  | Heated and kept at 1273 K for 15 h. When the reaction was complete, the muffle furnace was turned off and allowed to naturally cool to room temperature. Then the ingots were ground into powder. | Heated at1073 K for 30 h to remove impurities after grinding | spark plasma sintering (SPS) at 953 K for approximately 5 min under a pressure of 65 MPa in an Ar-gas atmosphere | Not mentioned | Not mentioned | Polycrystalline | Bulk
6688 | ESTM | https://doi.org/10.1021/acs.inorgchem.1c01538 | Co0.97 Ni0.03 Ge1 Te1 | Co0.97Ni0.03Ge1Te1 | Co0.97Ni0.03GeTe |  |  | Stoichiometric Formula |  | 2021 | 478 | 760.64 | -109.15 | 9.062054 | 0 | 0.08756847 | 4.9466 | 1.584793e-16 |  |  | False |  |  | Heated and kept at 1273 K for 15 h. When the reaction was complete, the muffle furnace was turned off and allowed to naturally cool to room temperature. Then the ingots were ground into powder. | Heated at1073 K for 30 h to remove impurities after grinding | spark plasma sintering (SPS) at 953 K for approximately 5 min under a pressure of 65 MPa in an Ar-gas atmosphere | Not mentioned | Not mentioned | Polycrystalline | Bulk
6689 | ESTM | https://doi.org/10.1021/acs.inorgchem.1c01538 | Co0.97 Ni0.03 Ge1 Te1 | Co0.97Ni0.03Ge1Te1 | Co0.97Ni0.03GeTe |  |  | Stoichiometric Formula |  | 2021 | 551 | 720.74 | -117.02 | 9.869583 | 1.79983e-16 | 0.1211572 | 4.4885 | 2.290873e-16 |  |  | False |  |  | Heated and kept at 1273 K for 15 h. When the reaction was complete, the muffle furnace was turned off and allowed to naturally cool to room temperature. Then the ingots were ground into powder. | Heated at1073 K for 30 h to remove impurities after grinding | spark plasma sintering (SPS) at 953 K for approximately 5 min under a pressure of 65 MPa in an Ar-gas atmosphere | Not mentioned | Not mentioned | Polycrystalline | Bulk
6690 | ESTM | https://doi.org/10.1021/acs.inorgchem.1c01538 | Co0.97 Ni0.03 Ge1 Te1 | Co0.97Ni0.03Ge1Te1 | Co0.97Ni0.03GeTe |  |  | Stoichiometric Formula |  | 2021 | 626 | 715.42 | -118.09 | 9.976709 | 0 | 0.1448045 | 4.313 | 0 |  |  | False |  |  | Heated and kept at 1273 K for 15 h. When the reaction was complete, the muffle furnace was turned off and allowed to naturally cool to room temperature. Then the ingots were ground into powder. | Heated at1073 K for 30 h to remove impurities after grinding | spark plasma sintering (SPS) at 953 K for approximately 5 min under a pressure of 65 MPa in an Ar-gas atmosphere | Not mentioned | Not mentioned | Polycrystalline | Bulk
6691 | ESTM | https://doi.org/10.1021/acs.inorgchem.1c01538 | Co0.97 Ni0.03 Ge1 Te1 | Co0.97Ni0.03Ge1Te1 | Co0.97Ni0.03GeTe |  |  | Stoichiometric Formula |  | 2021 | 701 | 744.68 | -112.34 | 9.398067 | 1.89013e-16 | 0.1532923 | 4.2977 | 1.81063e-16 |  |  | False |  |  | Heated and kept at 1273 K for 15 h. When the reaction was complete, the muffle furnace was turned off and allowed to naturally cool to room temperature. Then the ingots were ground into powder. | Heated at1073 K for 30 h to remove impurities after grinding | spark plasma sintering (SPS) at 953 K for approximately 5 min under a pressure of 65 MPa in an Ar-gas atmosphere | Not mentioned | Not mentioned | Polycrystalline | Bulk
6692 | ESTM | https://doi.org/10.1021/acs.inorgchem.1c01538 | Co0.97 Ni0.03 Ge1 Te1 | Co0.97Ni0.03Ge1Te1 | Co0.97Ni0.03GeTe |  |  | Stoichiometric Formula |  | 2021 | 776 | 805.85 | -104.26 | 8.759708 | 0 | 0.1519579 | 4.4733 | 1.82653e-16 |  |  | False |  |  | Heated and kept at 1273 K for 15 h. When the reaction was complete, the muffle furnace was turned off and allowed to naturally cool to room temperature. Then the ingots were ground into powder. | Heated at1073 K for 30 h to remove impurities after grinding | spark plasma sintering (SPS) at 953 K for approximately 5 min under a pressure of 65 MPa in an Ar-gas atmosphere | Not mentioned | Not mentioned | Polycrystalline | Bulk
6693 | ESTM | https://doi.org/10.1021/acs.inorgchem.1c01538 | Co0.97 Ni0.03 Ge1 Te1 | Co0.97Ni0.03Ge1Te1 | Co0.97Ni0.03GeTe |  |  | Stoichiometric Formula |  | 2021 | 825 | 864.36 | -97.87 | 8.279304 | 0 | 0.1459805 | 4.679 | 0 |  |  | False |  |  | Heated and kept at 1273 K for 15 h. When the reaction was complete, the muffle furnace was turned off and allowed to naturally cool to room temperature. Then the ingots were ground into powder. | Heated at1073 K for 30 h to remove impurities after grinding | spark plasma sintering (SPS) at 953 K for approximately 5 min under a pressure of 65 MPa in an Ar-gas atmosphere | Not mentioned | Not mentioned | Polycrystalline | Bulk
6694 | ESTM | https://doi.org/10.1021/acs.inorgchem.1c01538 | Co0.99 Ni0.01 Ge1 Te1 | Co0.99Ni0.01Ge1Te1 | Co0.99Ni0.01GeTe |  |  | Stoichiometric Formula |  | 2021 | 327 | 571.81 | -115.11 | 7.576661 | 2.344511e-16 | 0.0356254 | 6.9545 | 0 |  |  | False |  |  | Heated and kept at 1273 K for 15 h. When the reaction was complete, the muffle furnace was turned off and allowed to naturally cool to room temperature. Then the ingots were ground into powder. | Heated at1073 K for 30 h to remove impurities after grinding | spark plasma sintering (SPS) at 953 K for approximately 5 min under a pressure of 65 MPa in an Ar-gas atmosphere | Not mentioned | Not mentioned | Polycrystalline | Bulk
6695 | ESTM | https://doi.org/10.1021/acs.inorgchem.1c01538 | Co0.99 Ni0.01 Ge1 Te1 | Co0.99Ni0.01Ge1Te1 | Co0.99Ni0.01GeTe |  |  | Stoichiometric Formula |  | 2021 | 394 | 521.28 | -131.49 | 9.012733 | 0 | 0.05808389 | 6.1136 | 1.194633e-16 |  |  | False |  |  | Heated and kept at 1273 K for 15 h. When the reaction was complete, the muffle furnace was turned off and allowed to naturally cool to room temperature. Then the ingots were ground into powder. | Heated at1073 K for 30 h to remove impurities after grinding | spark plasma sintering (SPS) at 953 K for approximately 5 min under a pressure of 65 MPa in an Ar-gas atmosphere | Not mentioned | Not mentioned | Polycrystalline | Bulk
6696 | ESTM | https://doi.org/10.1021/acs.inorgchem.1c01538 | Co0.99 Ni0.01 Ge1 Te1 | Co0.99Ni0.01Ge1Te1 | Co0.99Ni0.01GeTe |  |  | Stoichiometric Formula |  | 2021 | 478 | 481.38 | -142.34 | 9.753084 | 1.821328e-16 | 0.09116814 | 5.1136 | 3.044438e-16 |  |  | False |  |  | Heated and kept at 1273 K for 15 h. When the reaction was complete, the muffle furnace was turned off and allowed to naturally cool to room temperature. Then the ingots were ground into powder. | Heated at1073 K for 30 h to remove impurities after grinding | spark plasma sintering (SPS) at 953 K for approximately 5 min under a pressure of 65 MPa in an Ar-gas atmosphere | Not mentioned | Not mentioned | Polycrystalline | Bulk
6697 | ESTM | https://doi.org/10.1021/acs.inorgchem.1c01538 | Co0.99 Ni0.01 Ge1 Te1 | Co0.99Ni0.01Ge1Te1 | Co0.99Ni0.01GeTe |  |  | Stoichiometric Formula |  | 2021 | 551 | 484.04 | -139.57 | 9.428995 | 1.88393e-16 | 0.1092016 | 4.7576 | 2.541682e-16 |  |  | False |  |  | Heated and kept at 1273 K for 15 h. When the reaction was complete, the muffle furnace was turned off and allowed to naturally cool to room temperature. Then the ingots were ground into powder. | Heated at1073 K for 30 h to remove impurities after grinding | spark plasma sintering (SPS) at 953 K for approximately 5 min under a pressure of 65 MPa in an Ar-gas atmosphere | Not mentioned | Not mentioned | Polycrystalline | Bulk
6698 | ESTM | https://doi.org/10.1021/acs.inorgchem.1c01538 | Co0.99 Ni0.01 Ge1 Te1 | Co0.99Ni0.01Ge1Te1 | Co0.99Ni0.01GeTe |  |  | Stoichiometric Formula |  | 2021 | 626 | 529.26 | -125.32 | 8.312082 | 0 | 0.1132298 | 4.5954 | 6.12815e-16 |  |  | False |  |  | Heated and kept at 1273 K for 15 h. When the reaction was complete, the muffle furnace was turned off and allowed to naturally cool to room temperature. Then the ingots were ground into powder. | Heated at1073 K for 30 h to remove impurities after grinding | spark plasma sintering (SPS) at 953 K for approximately 5 min under a pressure of 65 MPa in an Ar-gas atmosphere | Not mentioned | Not mentioned | Polycrystalline | Bulk
6699 | ESTM | https://doi.org/10.1021/acs.inorgchem.1c01538 | Co0.99 Ni0.01 Ge1 Te1 | Co0.99Ni0.01Ge1Te1 | Co0.99Ni0.01GeTe |  |  | Stoichiometric Formula |  | 2021 | 701 | 611.7 | -107.66 | 7.090016 | 0 | 0.1065608 | 4.6641 | 1.302335e-16 |  |  | False |  |  | Heated and kept at 1273 K for 15 h. When the reaction was complete, the muffle furnace was turned off and allowed to naturally cool to room temperature. Then the ingots were ground into powder. | Heated at1073 K for 30 h to remove impurities after grinding | spark plasma sintering (SPS) at 953 K for approximately 5 min under a pressure of 65 MPa in an Ar-gas atmosphere | Not mentioned | Not mentioned | Polycrystalline | Bulk
6700 | ESTM | https://doi.org/10.1021/acs.inorgchem.1c01538 | Co0.99 Ni0.01 Ge1 Te1 | Co0.99Ni0.01Ge1Te1 | Co0.99Ni0.01GeTe |  |  | Stoichiometric Formula |  | 2021 | 776 | 723.4 | -93.83 | 6.368863 | 1.394563e-16 | 0.1021187 | 4.8397 | 4.076958e-16 |  |  | False |  |  | Heated and kept at 1273 K for 15 h. When the reaction was complete, the muffle furnace was turned off and allowed to naturally cool to room temperature. Then the ingots were ground into powder. | Heated at1073 K for 30 h to remove impurities after grinding | spark plasma sintering (SPS) at 953 K for approximately 5 min under a pressure of 65 MPa in an Ar-gas atmosphere | Not mentioned | Not mentioned | Polycrystalline | Bulk
6701 | ESTM | https://doi.org/10.1021/acs.inorgchem.1c01538 | Co0.99 Ni0.01 Ge1 Te1 | Co0.99Ni0.01Ge1Te1 | Co0.99Ni0.01GeTe |  |  | Stoichiometric Formula |  | 2021 | 825 | 803.19 | -87.23 | 6.111531 | 1.453283e-16 | 0.09992495 | 5.0458 | 4.166463e-16 |  |  | False |  |  | Heated and kept at 1273 K for 15 h. When the reaction was complete, the muffle furnace was turned off and allowed to naturally cool to room temperature. Then the ingots were ground into powder. | Heated at1073 K for 30 h to remove impurities after grinding | spark plasma sintering (SPS) at 953 K for approximately 5 min under a pressure of 65 MPa in an Ar-gas atmosphere | Not mentioned | Not mentioned | Polycrystalline | Bulk
6702 | ESTM | https://doi.org/10.1021/acs.inorgchem.1c01538 | Co1 Ge1 Te1 | CoGeTe | CoGeTe |  |  | Stoichiometric Formula |  | 2021 | 327 | 58.5 | -176 | 1.812096 | 0 | 0.007143525 | 8.295 | 1.214193e-16 |  |  | False |  |  | Heated and kept at 1273 K for 15 h. When the reaction was complete, the muffle furnace was turned off and allowed to naturally cool to room temperature. Then the ingots were ground into powder. | Heated at1073 K for 30 h to remove impurities after grinding | spark plasma sintering (SPS) at 953 K for approximately 5 min under a pressure of 65 MPa in an Ar-gas atmosphere | Not mentioned | Not mentioned | Polycrystalline | Bulk
6703 | ESTM | https://doi.org/10.1021/acs.inorgchem.1c01538 | Co1 Ge1 Te1 | CoGeTe | CoGeTe |  |  | Stoichiometric Formula |  | 2021 | 394 | 53.2 | -184.6 | 1.812904912 | 0 | 0.009730071 | 7.341 | 3.565695e-16 |  |  | False |  |  | Heated and kept at 1273 K for 15 h. When the reaction was complete, the muffle furnace was turned off and allowed to naturally cool to room temperature. Then the ingots were ground into powder. | Heated at1073 K for 30 h to remove impurities after grinding | spark plasma sintering (SPS) at 953 K for approximately 5 min under a pressure of 65 MPa in an Ar-gas atmosphere | Not mentioned | Not mentioned | Polycrystalline | Bulk
6704 | ESTM | https://doi.org/10.1021/acs.inorgchem.1c01538 | Co1 Ge1 Te1 | CoGeTe | CoGeTe |  |  | Stoichiometric Formula |  | 2021 | 478 | 61.2 | -171.1 | 1.791642852 | 1.239335e-16 | 0.01326834 | 6.4545 | 0 |  |  | False |  |  | Heated and kept at 1273 K for 15 h. When the reaction was complete, the muffle furnace was turned off and allowed to naturally cool to room temperature. Then the ingots were ground into powder. | Heated at1073 K for 30 h to remove impurities after grinding | spark plasma sintering (SPS) at 953 K for approximately 5 min under a pressure of 65 MPa in an Ar-gas atmosphere | Not mentioned | Not mentioned | Polycrystalline | Bulk
6705 | ESTM | https://doi.org/10.1021/acs.inorgchem.1c01538 | Co1 Ge1 Te1 | CoGeTe | CoGeTe |  |  | Stoichiometric Formula |  | 2021 | 551 | 71.81 | -140 | 1.407476 | 0 | 0.01299027 | 5.97 | 2.670804e-16 |  |  | False |  |  | Heated and kept at 1273 K for 15 h. When the reaction was complete, the muffle furnace was turned off and allowed to naturally cool to room temperature. Then the ingots were ground into powder. | Heated at1073 K for 30 h to remove impurities after grinding | spark plasma sintering (SPS) at 953 K for approximately 5 min under a pressure of 65 MPa in an Ar-gas atmosphere | Not mentioned | Not mentioned | Polycrystalline | Bulk
6706 | ESTM | https://doi.org/10.1021/acs.inorgchem.1c01538 | Co1 Ge1 Te1 | CoGeTe | CoGeTe |  |  | Stoichiometric Formula |  | 2021 | 626 | 90.43 | -111.49 | 1.124047 | 1.975404e-16 | 0.01207781 | 5.826 | 1.43629e-16 |  |  | False |  |  | Heated and kept at 1273 K for 15 h. When the reaction was complete, the muffle furnace was turned off and allowed to naturally cool to room temperature. Then the ingots were ground into powder. | Heated at1073 K for 30 h to remove impurities after grinding | spark plasma sintering (SPS) at 953 K for approximately 5 min under a pressure of 65 MPa in an Ar-gas atmosphere | Not mentioned | Not mentioned | Polycrystalline | Bulk
6707 | ESTM | https://doi.org/10.1021/acs.inorgchem.1c01538 | Co1 Ge1 Te1 | CoGeTe | CoGeTe |  |  | Stoichiometric Formula |  | 2021 | 701 | 117.02 | -91.91 | 0.9885204 | 1.123116e-16 | 0.0117729 | 5.886 | 1.473489e-16 |  |  | False |  |  | Heated and kept at 1273 K for 15 h. When the reaction was complete, the muffle furnace was turned off and allowed to naturally cool to room temperature. Then the ingots were ground into powder. | Heated at1073 K for 30 h to remove impurities after grinding | spark plasma sintering (SPS) at 953 K for approximately 5 min under a pressure of 65 MPa in an Ar-gas atmosphere | Not mentioned | Not mentioned | Polycrystalline | Bulk
6708 | ESTM | https://doi.org/10.1021/acs.inorgchem.1c01538 | Co1 Ge1 Te1 | CoGeTe | CoGeTe |  |  | Stoichiometric Formula |  | 2021 | 776 | 148.94 | -79.15 | 0.9330678 | 0 | 0.01199193 | 6.0379 | 1.446576e-16 |  |  | False |  |  | Heated and kept at 1273 K for 15 h. When the reaction was complete, the muffle furnace was turned off and allowed to naturally cool to room temperature. Then the ingots were ground into powder. | Heated at1073 K for 30 h to remove impurities after grinding | spark plasma sintering (SPS) at 953 K for approximately 5 min under a pressure of 65 MPa in an Ar-gas atmosphere | Not mentioned | Not mentioned | Polycrystalline | Bulk
6709 | ESTM | https://doi.org/10.1021/acs.inorgchem.1c01538 | Co1 Ge1 Te1 | CoGeTe | CoGeTe |  |  | Stoichiometric Formula |  | 2021 | 825 | 186 | -73.7 | 1.01029434 | 0 | 0.01346646 | 6.1894 | 5.152725e-16 |  |  | False |  |  | Heated and kept at 1273 K for 15 h. When the reaction was complete, the muffle furnace was turned off and allowed to naturally cool to room temperature. Then the ingots were ground into powder. | Heated at1073 K for 30 h to remove impurities after grinding | spark plasma sintering (SPS) at 953 K for approximately 5 min under a pressure of 65 MPa in an Ar-gas atmosphere | Not mentioned | Not mentioned | Polycrystalline | Bulk
6710 | ESTM | https://doi.org/10.1021/acs.inorgchem.1c01563 | Ag2 Se0.5 Te0.5 | Ag2Te0.5Se0.5 | Ag2.0Se0.5Te0.5 |  | Ag2Se1–xTex | Stoichiometric Formula |  | 2021 | 300 | 617.43 | -90.7 | 5.079282 | 1.74863e-16 | 0.2498007 | 0.61 | 1.111109e-16 |  |  | False |  |  | wet-mechanical alloying process | Not mentioned | spark plasma sintering under a uniaxial pressure of 55 MPa and a sintering temperature of 573 K for 10 min | Not mentioned | Not mentioned | Polycrystalline | Bulk
6711 | ESTM | https://doi.org/10.1021/acs.inorgchem.1c01563 | Ag2 Se0.5 Te0.5 | Ag2Te0.5Se0.5 | Ag2.0Se0.5Te0.5 |  | Ag2Se1–xTex | Stoichiometric Formula |  | 2021 | 315 | 634 | -92.76 | 5.455201 | 0 | 0.2718969 | 0.632 | 0 |  |  | False |  |  | wet-mechanical alloying process | Not mentioned | spark plasma sintering under a uniaxial pressure of 55 MPa and a sintering temperature of 573 K for 10 min | Not mentioned | Not mentioned | Polycrystalline | Bulk
6712 | ESTM | https://doi.org/10.1021/acs.inorgchem.1c01563 | Ag2 Se0.5 Te0.5 | Ag2Te0.5Se0.5 | Ag2.0Se0.5Te0.5 |  | Ag2Se1–xTex | Stoichiometric Formula |  | 2021 | 330 | 644.95 | -95 | 5.82067375 | 0 | 0.2964232 | 0.648 | 1.872699e-16 |  |  | False |  |  | wet-mechanical alloying process | Not mentioned | spark plasma sintering under a uniaxial pressure of 55 MPa and a sintering temperature of 573 K for 10 min | Not mentioned | Not mentioned | Polycrystalline | Bulk
6713 | ESTM | https://doi.org/10.1021/acs.inorgchem.1c01563 | Ag2 Se0.5 Te0.5 | Ag2Te0.5Se0.5 | Ag2.0Se0.5Te0.5 |  | Ag2Se1–xTex | Stoichiometric Formula |  | 2021 | 345 | 650 | -97.84 | 6.22223264 | 1.427427e-16 | 0.3252531 | 0.66 | 3.413413e-16 |  |  | False |  |  | wet-mechanical alloying process | Not mentioned | spark plasma sintering under a uniaxial pressure of 55 MPa and a sintering temperature of 573 K for 10 min | Not mentioned | Not mentioned | Polycrystalline | Bulk
6714 | ESTM | https://doi.org/10.1021/acs.inorgchem.1c01563 | Ag2 Se0.5 Te0.5 | Ag2Te0.5Se0.5 | Ag2.0Se0.5Te0.5 |  | Ag2Se1–xTex | Stoichiometric Formula |  | 2021 | 360 | 645.87 | -101 | 6.58851987 | 0 | 0.3556023 | 0.667 | 1.561046e-16 |  |  | False |  |  | wet-mechanical alloying process | Not mentioned | spark plasma sintering under a uniaxial pressure of 55 MPa and a sintering temperature of 573 K for 10 min | Not mentioned | Not mentioned | Polycrystalline | Bulk
6715 | ESTM | https://doi.org/10.1021/acs.inorgchem.1c01563 | Ag2 Se0.5 Te0.5 | Ag2Te0.5Se0.5 | Ag2.0Se0.5Te0.5 |  | Ag2Se1–xTex | Stoichiometric Formula |  | 2021 | 375 | 640 | -104 | 6.92224 | 1.283079e-16 | 0.3874388 | 0.67 | 2.865544e-16 |  |  | False |  |  | wet-mechanical alloying process | Not mentioned | spark plasma sintering under a uniaxial pressure of 55 MPa and a sintering temperature of 573 K for 10 min | Not mentioned | Not mentioned | Polycrystalline | Bulk
6716 | ESTM | https://doi.org/10.1021/acs.inorgchem.1c01563 | Ag2 Se0.5 Te0.5 | Ag2Te0.5Se0.5 | Ag2.0Se0.5Te0.5 |  | Ag2Se1–xTex | Stoichiometric Formula |  | 2021 | 390 | 619.27 | -108 | 7.22316528 | 1.229625e-16 | 0.4229781 | 0.666 | 0 |  |  | False |  |  | wet-mechanical alloying process | Not mentioned | spark plasma sintering under a uniaxial pressure of 55 MPa and a sintering temperature of 573 K for 10 min | Not mentioned | Not mentioned | Polycrystalline | Bulk
6717 | ESTM | https://doi.org/10.1021/acs.inorgchem.1c01563 | Ag2 Se0.6 Te0.4 | Ag2Te0.4Se0.6 | Ag2.0Se0.6Te0.4 |  | Ag2Se1–xTex | Stoichiometric Formula |  | 2021 | 300 | 755 | -107 | 8.643995 | 0 | 0.3870446 | 0.67 | 1.434232e-16 |  |  | False |  |  | wet-mechanical alloying process | Not mentioned | spark plasma sintering under a uniaxial pressure of 55 MPa and a sintering temperature of 573 K for 10 min | Not mentioned | Not mentioned | Polycrystalline | Bulk
6718 | ESTM | https://doi.org/10.1021/acs.inorgchem.1c01563 | Ag2 Se0.6 Te0.4 | Ag2Te0.4Se0.6 | Ag2.0Se0.6Te0.4 |  | Ag2Se1–xTex | Stoichiometric Formula |  | 2021 | 315 | 771.56 | -108 | 8.99947584 | 0 | 0.41204 | 0.688 | 1.347227e-16 |  |  | False |  |  | wet-mechanical alloying process | Not mentioned | spark plasma sintering under a uniaxial pressure of 55 MPa and a sintering temperature of 573 K for 10 min | Not mentioned | Not mentioned | Polycrystalline | Bulk
6719 | ESTM | https://doi.org/10.1021/acs.inorgchem.1c01563 | Ag2 Se0.6 Te0.4 | Ag2Te0.4Se0.6 | Ag2.0Se0.6Te0.4 |  | Ag2Se1–xTex | Stoichiometric Formula |  | 2021 | 330 | 783.5 | -109 | 9.3087635 | 0 | 0.4351122 | 0.706 | 1.275789e-16 |  |  | False |  |  | wet-mechanical alloying process | Not mentioned | spark plasma sintering under a uniaxial pressure of 55 MPa and a sintering temperature of 573 K for 10 min | Not mentioned | Not mentioned | Polycrystalline | Bulk
6720 | ESTM | https://doi.org/10.1021/acs.inorgchem.1c01563 | Ag2 Se0.6 Te0.4 | Ag2Te0.4Se0.6 | Ag2.0Se0.6Te0.4 |  | Ag2Se1–xTex | Stoichiometric Formula |  | 2021 | 345 | 789.9 | -111 | 9.7323579 | 0 | 0.4663421 | 0.72 | 0 |  |  | False |  |  | wet-mechanical alloying process | Not mentioned | spark plasma sintering under a uniaxial pressure of 55 MPa and a sintering temperature of 573 K for 10 min | Not mentioned | Not mentioned | Polycrystalline | Bulk
6721 | ESTM | https://doi.org/10.1021/acs.inorgchem.1c01563 | Ag2 Se0.6 Te0.4 | Ag2Te0.4Se0.6 | Ag2.0Se0.6Te0.4 |  | Ag2Se1–xTex | Stoichiometric Formula |  | 2021 | 360 | 792.66 | -113 | 10.12147554 | 1.755037e-16 | 0.4944004 | 0.737 | 2.245595e-16 |  |  | False |  |  | wet-mechanical alloying process | Not mentioned | spark plasma sintering under a uniaxial pressure of 55 MPa and a sintering temperature of 573 K for 10 min | Not mentioned | Not mentioned | Polycrystalline | Bulk
6722 | ESTM | https://doi.org/10.1021/acs.inorgchem.1c01563 | Ag2 Se0.6 Te0.4 | Ag2Te0.4Se0.6 | Ag2.0Se0.6Te0.4 |  | Ag2Se1–xTex | Stoichiometric Formula |  | 2021 | 375 | 789.9 | -115 | 10.4464275 | 1.700444e-16 | 0.5209322 | 0.752 | 0 |  |  | False |  |  | wet-mechanical alloying process | Not mentioned | spark plasma sintering under a uniaxial pressure of 55 MPa and a sintering temperature of 573 K for 10 min | Not mentioned | Not mentioned | Polycrystalline | Bulk
6723 | ESTM | https://doi.org/10.1021/acs.inorgchem.1c01563 | Ag2 Se0.6 Te0.4 | Ag2Te0.4Se0.6 | Ag2.0Se0.6Te0.4 |  | Ag2Se1–xTex | Stoichiometric Formula |  | 2021 | 390 | 783.5 | -117.5 | 10.8172 | 1.64216e-16 | 0.550027 | 0.767 | 2.018488e-16 |  |  | False |  |  | wet-mechanical alloying process | Not mentioned | spark plasma sintering under a uniaxial pressure of 55 MPa and a sintering temperature of 573 K for 10 min | Not mentioned | Not mentioned | Polycrystalline | Bulk
6724 | ESTM | https://doi.org/10.1021/acs.inorgchem.1c01563 | Ag2 Se0.8 Te0.2 | Ag2Te0.2Se0.8 | Ag2.0Se0.8Te0.2 |  | Ag2Se1–xTex | Stoichiometric Formula |  | 2021 | 300 | 906.4 | -126.55 | 14.51591 | 1.223731e-16 | 0.5806363 | 0.75 | 1.91208e-16 |  |  | False |  |  | wet-mechanical alloying process | Not mentioned | spark plasma sintering under a uniaxial pressure of 55 MPa and a sintering temperature of 573 K for 10 min | Not mentioned | Not mentioned | Polycrystalline | Bulk
6725 | ESTM | https://doi.org/10.1021/acs.inorgchem.1c01563 | Ag2 Se0.8 Te0.2 | Ag2Te0.2Se0.8 | Ag2.0Se0.8Te0.2 |  | Ag2Se1–xTex | Stoichiometric Formula |  | 2021 | 315 | 938.5 | -126.5 | 15.01811 | 0 | 0.6183928 | 0.765 | 0 |  |  | False |  |  | wet-mechanical alloying process | Not mentioned | spark plasma sintering under a uniaxial pressure of 55 MPa and a sintering temperature of 573 K for 10 min | Not mentioned | Not mentioned | Polycrystalline | Bulk
6726 | ESTM | https://doi.org/10.1021/acs.inorgchem.1c01563 | Ag2 Se0.8 Te0.2 | Ag2Te0.2Se0.8 | Ag2.0Se0.8Te0.2 |  | Ag2Se1–xTex | Stoichiometric Formula |  | 2021 | 330 | 968 | -126.5 | 15.490178 | 1.146763e-16 | 0.6536776 | 0.782 | 0 |  |  | False |  |  | wet-mechanical alloying process | Not mentioned | spark plasma sintering under a uniaxial pressure of 55 MPa and a sintering temperature of 573 K for 10 min | Not mentioned | Not mentioned | Polycrystalline | Bulk
6727 | ESTM | https://doi.org/10.1021/acs.inorgchem.1c01563 | Ag2 Se0.8 Te0.2 | Ag2Te0.2Se0.8 | Ag2.0Se0.8Te0.2 |  | Ag2Se1–xTex | Stoichiometric Formula |  | 2021 | 345 | 990.8 | -126.64 | 15.89014 | 2.235797e-16 | 0.6852624 | 0.8 | 1.620143e-16 |  |  | False |  |  | wet-mechanical alloying process | Not mentioned | spark plasma sintering under a uniaxial pressure of 55 MPa and a sintering temperature of 573 K for 10 min | Not mentioned | Not mentioned | Polycrystalline | Bulk
6728 | ESTM | https://doi.org/10.1021/acs.inorgchem.1c01563 | Ag2 Se0.8 Te0.2 | Ag2Te0.2Se0.8 | Ag2.0Se0.8Te0.2 |  | Ag2Se1–xTex | Stoichiometric Formula |  | 2021 | 360 | 1008.25 | -127 | 16.26206425 | 2.184663e-16 | 0.7156899 | 0.818 | 1.551263e-16 |  |  | False |  |  | wet-mechanical alloying process | Not mentioned | spark plasma sintering under a uniaxial pressure of 55 MPa and a sintering temperature of 573 K for 10 min | Not mentioned | Not mentioned | Polycrystalline | Bulk
6729 | ESTM | https://doi.org/10.1021/acs.inorgchem.1c01563 | Ag2 Se0.8 Te0.2 | Ag2Te0.2Se0.8 | Ag2.0Se0.8Te0.2 |  | Ag2Se1–xTex | Stoichiometric Formula |  | 2021 | 375 | 1018.35 | -127.6 | 16.58053 | 0 | 0.7428553 | 0.837 | 0 |  |  | False |  |  | wet-mechanical alloying process | Not mentioned | spark plasma sintering under a uniaxial pressure of 55 MPa and a sintering temperature of 573 K for 10 min | Not mentioned | Not mentioned | Polycrystalline | Bulk
6730 | ESTM | https://doi.org/10.1021/acs.inorgchem.1c01563 | Ag2 Se0.8 Te0.2 | Ag2Te0.2Se0.8 | Ag2.0Se0.8Te0.2 |  | Ag2Se1–xTex | Stoichiometric Formula |  | 2021 | 390 | 1021.1 | -128 | 16.7297024 | 0 | 0.7613283 | 0.857 | 0 |  |  | False |  |  | wet-mechanical alloying process | Not mentioned | spark plasma sintering under a uniaxial pressure of 55 MPa and a sintering temperature of 573 K for 10 min | Not mentioned | Not mentioned | Polycrystalline | Bulk
6731 | ESTM | https://doi.org/10.1021/acs.inorgchem.1c01563 | Ag2 Se0.9 Te0.1 | Ag2Te0.1Se0.9 | Ag2.0Se0.9Te0.1 |  | Ag2Se1–xTex | Stoichiometric Formula |  | 2021 | 300 | 900 | -137.8 | 17.089956 | 2.078831e-16 | 0.6489857 | 0.79 | 1.710705e-16 |  |  | False |  |  | wet-mechanical alloying process | Not mentioned | spark plasma sintering under a uniaxial pressure of 55 MPa and a sintering temperature of 573 K for 10 min | Not mentioned | Not mentioned | Polycrystalline | Bulk
6732 | ESTM | https://doi.org/10.1021/acs.inorgchem.1c01563 | Ag2 Se0.9 Te0.1 | Ag2Te0.1Se0.9 | Ag2.0Se0.9Te0.1 |  | Ag2Se1–xTex | Stoichiometric Formula |  | 2021 | 315 | 941.28 | -136.6 | 17.56387 | 2.02274e-16 | 0.6763593 | 0.818 | 0 |  |  | False |  |  | wet-mechanical alloying process | Not mentioned | spark plasma sintering under a uniaxial pressure of 55 MPa and a sintering temperature of 573 K for 10 min | Not mentioned | Not mentioned | Polycrystalline | Bulk
6733 | ESTM | https://doi.org/10.1021/acs.inorgchem.1c01563 | Ag2 Se0.9 Te0.1 | Ag2Te0.1Se0.9 | Ag2.0Se0.9Te0.1 |  | Ag2Se1–xTex | Stoichiometric Formula |  | 2021 | 330 | 979.8 | -135.6 | 18.01594 | 1.971984e-16 | 0.7035809 | 0.845 | 4.733882e-16 |  |  | False |  |  | wet-mechanical alloying process | Not mentioned | spark plasma sintering under a uniaxial pressure of 55 MPa and a sintering temperature of 573 K for 10 min | Not mentioned | Not mentioned | Polycrystalline | Bulk
6734 | ESTM | https://doi.org/10.1021/acs.inorgchem.1c01563 | Ag2 Se0.9 Te0.1 | Ag2Te0.1Se0.9 | Ag2.0Se0.9Te0.1 |  | Ag2Se1–xTex | Stoichiometric Formula |  | 2021 | 345 | 1017.43 | -134.66 | 18.44938 | 0 | 0.7316133 | 0.87 | 0 |  |  | False |  |  | wet-mechanical alloying process | Not mentioned | spark plasma sintering under a uniaxial pressure of 55 MPa and a sintering temperature of 573 K for 10 min | Not mentioned | Not mentioned | Polycrystalline | Bulk
6735 | ESTM | https://doi.org/10.1021/acs.inorgchem.1c01563 | Ag2 Se0.9 Te0.1 | Ag2Te0.1Se0.9 | Ag2.0Se0.9Te0.1 |  | Ag2Se1–xTex | Stoichiometric Formula |  | 2021 | 360 | 1054.13 | -133.8 | 18.8715 | 1.882582e-16 | 0.7582299 | 0.896 | 0 |  |  | False |  |  | wet-mechanical alloying process | Not mentioned | spark plasma sintering under a uniaxial pressure of 55 MPa and a sintering temperature of 573 K for 10 min | Not mentioned | Not mentioned | Polycrystalline | Bulk
6736 | ESTM | https://doi.org/10.1021/acs.inorgchem.1c01563 | Ag2 Se0.9 Te0.1 | Ag2Te0.1Se0.9 | Ag2.0Se0.9Te0.1 |  | Ag2Se1–xTex | Stoichiometric Formula |  | 2021 | 375 | 1086.24 | -133 | 19.21449936 | 1.848975e-16 | 0.7831997 | 0.92 | 1.417548e-16 |  |  | False |  |  | wet-mechanical alloying process | Not mentioned | spark plasma sintering under a uniaxial pressure of 55 MPa and a sintering temperature of 573 K for 10 min | Not mentioned | Not mentioned | Polycrystalline | Bulk
6737 | ESTM | https://doi.org/10.1021/acs.inorgchem.1c01563 | Ag2 Se0.9 Te0.1 | Ag2Te0.1Se0.9 | Ag2.0Se0.9Te0.1 |  | Ag2Se1–xTex | Stoichiometric Formula |  | 2021 | 390 | 1113.76 | -132 | 19.40615424 | 1.830715e-16 | 0.8017373 | 0.944 | 1.384772e-16 |  |  | False |  |  | wet-mechanical alloying process | Not mentioned | spark plasma sintering under a uniaxial pressure of 55 MPa and a sintering temperature of 573 K for 10 min | Not mentioned | Not mentioned | Polycrystalline | Bulk
6738 | ESTM | https://doi.org/10.1021/acs.inorgchem.1c01631 | Cu2 Se0.5 S0.5 | Cu2Se0.5S0.5 | Cu2Se0.5S0.5 |  | Cu2Se1–xSx | Stoichiometric Formula |  | 2021 | 333 | 1314.29 | 46.04 | 2.785876 | 1.594074e-16 | 0.0780036 | 1.1893 | 1.779121e-16 |  |  | False |  |  | chemical solution synthesis, the powders were dissolved in EDA. Then the solutions were reacted at 473 K for 12 h in an autoclave. The final solid product was washed with deionized water and ethanol three times and dried under vacuum at 333 K for 12 h. | Not mentioned | spark plasma sintering at 773 K for 5 min under an axial compressive stress of 40 MPa in vacuum | Not mentioned | Not mentioned | Polycrystalline | Bulk
6739 | ESTM | https://doi.org/10.1021/acs.inorgchem.1c01631 | Cu2 Se0.5 S0.5 | Cu2Se0.5S0.5 | Cu2Se0.5S0.5 |  | Cu2Se1–xSx | Stoichiometric Formula |  | 2021 | 426 | 1482.86 | 52.97 | 4.16064 | 0 | 0.1096802 | 1.616 | 1.265295e-16 |  |  | False |  |  | chemical solution synthesis, the powders were dissolved in EDA. Then the solutions were reacted at 473 K for 12 h in an autoclave. The final solid product was washed with deionized water and ethanol three times and dried under vacuum at 333 K for 12 h. | Not mentioned | spark plasma sintering at 773 K for 5 min under an axial compressive stress of 40 MPa in vacuum | Not mentioned | Not mentioned | Polycrystalline | Bulk
6740 | ESTM | https://doi.org/10.1021/acs.inorgchem.1c01631 | Cu2 Se0.5 S0.5 | Cu2Se0.5S0.5 | Cu2Se0.5S0.5 |  | Cu2Se1–xSx | Stoichiometric Formula |  | 2021 | 520 | 1174.29 | 67.82 | 5.401208 | 0 | 0.186 | 1.39 | 0.08634191 |  |  | False |  |  | chemical solution synthesis, the powders were dissolved in EDA. Then the solutions were reacted at 473 K for 12 h in an autoclave. The final solid product was washed with deionized water and ethanol three times and dried under vacuum at 333 K for 12 h. | Not mentioned | spark plasma sintering at 773 K for 5 min under an axial compressive stress of 40 MPa in vacuum | Not mentioned | Not mentioned | Polycrystalline | Bulk
6741 | ESTM | https://doi.org/10.1021/acs.inorgchem.1c01631 | Cu2 Se0.5 S0.5 | Cu2Se0.5S0.5 | Cu2Se0.5S0.5 |  | Cu2Se1–xSx | Stoichiometric Formula |  | 2021 | 613 | 791.43 | 97.52 | 7.526618 | 2.3601e-16 | 0.4590863 | 1.005 | 1.209166e-16 |  |  | False |  |  | chemical solution synthesis, the powders were dissolved in EDA. Then the solutions were reacted at 473 K for 12 h in an autoclave. The final solid product was washed with deionized water and ethanol three times and dried under vacuum at 333 K for 12 h. | Not mentioned | spark plasma sintering at 773 K for 5 min under an axial compressive stress of 40 MPa in vacuum | Not mentioned | Not mentioned | Polycrystalline | Bulk
6742 | ESTM | https://doi.org/10.1021/acs.inorgchem.1c01631 | Cu2 Se0.5 S0.5 | Cu2Se0.5S0.5 | Cu2Se0.5S0.5 |  | Cu2Se1–xSx | Stoichiometric Formula |  | 2021 | 707 | 580 | 119.3 | 8.2548442 | 0 | 0.6970232 | 0.8373 | 1.592807e-16 |  |  | False |  |  | chemical solution synthesis, the powders were dissolved in EDA. Then the solutions were reacted at 473 K for 12 h in an autoclave. The final solid product was washed with deionized water and ethanol three times and dried under vacuum at 333 K for 12 h. | Not mentioned | spark plasma sintering at 773 K for 5 min under an axial compressive stress of 40 MPa in vacuum | Not mentioned | Not mentioned | Polycrystalline | Bulk
6743 | ESTM | https://doi.org/10.1021/acs.inorgchem.1c01631 | Cu2 Se0.5 S0.5 | Cu2Se0.5S0.5 | Cu2Se0.5S0.5 |  | Cu2Se1–xSx | Stoichiometric Formula |  | 2021 | 769 | 534.29 | 131.19 | 9.195567 | 0 | 0.9147983 | 0.773 | 0 |  |  | False |  |  | chemical solution synthesis, the powders were dissolved in EDA. Then the solutions were reacted at 473 K for 12 h in an autoclave. The final solid product was washed with deionized water and ethanol three times and dried under vacuum at 333 K for 12 h. | Not mentioned | spark plasma sintering at 773 K for 5 min under an axial compressive stress of 40 MPa in vacuum | Not mentioned | Not mentioned | Polycrystalline | Bulk
6744 | ESTM | https://doi.org/10.1021/acs.inorgchem.1c01631 | Cu2 Se0.7 S0.3 | Cu2Se0.7S0.3 | Cu2Se0.7S0.3 |  | Cu2Se1–xSx | Stoichiometric Formula |  | 2021 | 333 | 1260 | 53.47 | 3.602391534 | 2.465524e-16 | 0.1371485 | 0.87467 | 2.023761e-16 |  |  | False |  |  | chemical solution synthesis, the powders were dissolved in EDA. Then the solutions were reacted at 473 K for 12 h in an autoclave. The final solid product was washed with deionized water and ethanol three times and dried under vacuum at 333 K for 12 h. | Not mentioned | spark plasma sintering at 773 K for 5 min under an axial compressive stress of 40 MPa in vacuum | Not mentioned | Not mentioned | Polycrystalline | Bulk
6745 | ESTM | https://doi.org/10.1021/acs.inorgchem.1c01631 | Cu2 Se0.7 S0.3 | Cu2Se0.7S0.3 | Cu2Se0.7S0.3 |  | Cu2Se1–xSx | Stoichiometric Formula |  | 2021 | 426 | 1408.57 | 51 | 3.66369057 | 1.212136e-16 | 0.112337 | 1.38933 | 2.470741e-16 |  |  | False |  |  | chemical solution synthesis, the powders were dissolved in EDA. Then the solutions were reacted at 473 K for 12 h in an autoclave. The final solid product was washed with deionized water and ethanol three times and dried under vacuum at 333 K for 12 h. | Not mentioned | spark plasma sintering at 773 K for 5 min under an axial compressive stress of 40 MPa in vacuum | Not mentioned | Not mentioned | Polycrystalline | Bulk
6746 | ESTM | https://doi.org/10.1021/acs.inorgchem.1c01631 | Cu2 Se0.7 S0.3 | Cu2Se0.7S0.3 | Cu2Se0.7S0.3 |  | Cu2Se1–xSx | Stoichiometric Formula |  | 2021 | 520 | 1074.29 | 69.8 | 5.233984 | 0 | 0.2117489 | 1.28533 | 2.621556e-16 |  |  | False |  |  | chemical solution synthesis, the powders were dissolved in EDA. Then the solutions were reacted at 473 K for 12 h in an autoclave. The final solid product was washed with deionized water and ethanol three times and dried under vacuum at 333 K for 12 h. | Not mentioned | spark plasma sintering at 773 K for 5 min under an axial compressive stress of 40 MPa in vacuum | Not mentioned | Not mentioned | Polycrystalline | Bulk
6747 | ESTM | https://doi.org/10.1021/acs.inorgchem.1c01631 | Cu2 Se0.7 S0.3 | Cu2Se0.7S0.3 | Cu2Se0.7S0.3 |  | Cu2Se1–xSx | Stoichiometric Formula |  | 2021 | 613 | 691.43 | 101.98 | 7.190817 | 0 | 0.4682854 | 0.9413 | 1.185413e-16 |  |  | False |  |  | chemical solution synthesis, the powders were dissolved in EDA. Then the solutions were reacted at 473 K for 12 h in an autoclave. The final solid product was washed with deionized water and ethanol three times and dried under vacuum at 333 K for 12 h. | Not mentioned | spark plasma sintering at 773 K for 5 min under an axial compressive stress of 40 MPa in vacuum | Not mentioned | Not mentioned | Polycrystalline | Bulk
6748 | ESTM | https://doi.org/10.1021/acs.inorgchem.1c01631 | Cu2 Se0.7 S0.3 | Cu2Se0.7S0.3 | Cu2Se0.7S0.3 |  | Cu2Se1–xSx | Stoichiometric Formula |  | 2021 | 707 | 485.71 | 131.68 | 8.422028 | 2.109179e-16 | 0.7621111 | 0.7813 | 0 |  |  | False |  |  | chemical solution synthesis, the powders were dissolved in EDA. Then the solutions were reacted at 473 K for 12 h in an autoclave. The final solid product was washed with deionized water and ethanol three times and dried under vacuum at 333 K for 12 h. | Not mentioned | spark plasma sintering at 773 K for 5 min under an axial compressive stress of 40 MPa in vacuum | Not mentioned | Not mentioned | Polycrystalline | Bulk
6749 | ESTM | https://doi.org/10.1021/acs.inorgchem.1c01631 | Cu2 Se0.7 S0.3 | Cu2Se0.7S0.3 | Cu2Se0.7S0.3 |  | Cu2Se1–xSx | Stoichiometric Formula |  | 2021 | 769 | 420 | 145.54 | 8.896394472 | 0 | 0.9195332 | 0.744 | 2.414753e-16 |  |  | False |  |  | chemical solution synthesis, the powders were dissolved in EDA. Then the solutions were reacted at 473 K for 12 h in an autoclave. The final solid product was washed with deionized water and ethanol three times and dried under vacuum at 333 K for 12 h. | Not mentioned | spark plasma sintering at 773 K for 5 min under an axial compressive stress of 40 MPa in vacuum | Not mentioned | Not mentioned | Polycrystalline | Bulk
6750 | ESTM | https://doi.org/10.1021/acs.inorgchem.1c01631 | Cu2 Se0.9 S0.1 | Cu2Se0.9S0.1 | Cu2Se0.9S0.1 |  | Cu2Se1–xSx | Stoichiometric Formula |  | 2021 | 333 | 634.29 | 45.54 | 1.315449 | 1.687976e-16 | 0.1026586 | 0.4267 | 5.407353e-16 |  |  | False |  |  | chemical solution synthesis, the powders were dissolved in EDA. Then the solutions were reacted at 473 K for 12 h in an autoclave. The final solid product was washed with deionized water and ethanol three times and dried under vacuum at 333 K for 12 h. | Not mentioned | spark plasma sintering at 773 K for 5 min under an axial compressive stress of 40 MPa in vacuum | Not mentioned | Not mentioned | Polycrystalline | Bulk
6751 | ESTM | https://doi.org/10.1021/acs.inorgchem.1c01631 | Cu2 Se0.9 S0.1 | Cu2Se0.9S0.1 | Cu2Se0.9S0.1 |  | Cu2Se1–xSx | Stoichiometric Formula |  | 2021 | 426 | 660 | 57.92 | 2.214119424 | 0 | 0.148615 | 0.63467 | 1.867616e-16 |  |  | False |  |  | chemical solution synthesis, the powders were dissolved in EDA. Then the solutions were reacted at 473 K for 12 h in an autoclave. The final solid product was washed with deionized water and ethanol three times and dried under vacuum at 333 K for 12 h. | Not mentioned | spark plasma sintering at 773 K for 5 min under an axial compressive stress of 40 MPa in vacuum | Not mentioned | Not mentioned | Polycrystalline | Bulk
6752 | ESTM | https://doi.org/10.1021/acs.inorgchem.1c01631 | Cu2 Se0.9 S0.1 | Cu2Se0.9S0.1 | Cu2Se0.9S0.1 |  | Cu2Se1–xSx | Stoichiometric Formula |  | 2021 | 520 | 651.43 | 86.14 | 4.833675 | 1.83748e-16 | 0.3611367 | 0.696 | 3.074246e-16 |  |  | False |  |  | chemical solution synthesis, the powders were dissolved in EDA. Then the solutions were reacted at 473 K for 12 h in an autoclave. The final solid product was washed with deionized water and ethanol three times and dried under vacuum at 333 K for 12 h. | Not mentioned | spark plasma sintering at 773 K for 5 min under an axial compressive stress of 40 MPa in vacuum | Not mentioned | Not mentioned | Polycrystalline | Bulk
6753 | ESTM | https://doi.org/10.1021/acs.inorgchem.1c01631 | Cu2 Se0.9 S0.1 | Cu2Se0.9S0.1 | Cu2Se0.9S0.1 |  | Cu2Se1–xSx | Stoichiometric Formula |  | 2021 | 613 | 421.7 | 144 | 8.7443712 | 2.031429e-16 | 0.9663421 | 0.5547 | 1.148892e-16 |  |  | False |  |  | chemical solution synthesis, the powders were dissolved in EDA. Then the solutions were reacted at 473 K for 12 h in an autoclave. The final solid product was washed with deionized water and ethanol three times and dried under vacuum at 333 K for 12 h. | Not mentioned | spark plasma sintering at 773 K for 5 min under an axial compressive stress of 40 MPa in vacuum | Not mentioned | Not mentioned | Polycrystalline | Bulk
6754 | ESTM | https://doi.org/10.1021/acs.inorgchem.1c01631 | Cu2 Se0.9 S0.1 | Cu2Se0.9S0.1 | Cu2Se0.9S0.1 |  | Cu2Se1–xSx | Stoichiometric Formula |  | 2021 | 707 | 229.25 | 186.63 | 7.984951 | 0 | 1.238018 | 0.456 | 3.587099e-16 |  |  | False |  |  | chemical solution synthesis, the powders were dissolved in EDA. Then the solutions were reacted at 473 K for 12 h in an autoclave. The final solid product was washed with deionized water and ethanol three times and dried under vacuum at 333 K for 12 h. | Not mentioned | spark plasma sintering at 773 K for 5 min under an axial compressive stress of 40 MPa in vacuum | Not mentioned | Not mentioned | Polycrystalline | Bulk
6755 | ESTM | https://doi.org/10.1021/acs.inorgchem.1c01631 | Cu2 Se0.9 S0.1 | Cu2Se0.9S0.1 | Cu2Se0.9S0.1 |  | Cu2Se1–xSx | Stoichiometric Formula |  | 2021 | 769 | 198.11 | 202.97 | 8.161502 | 0 | 1.435215 | 0.4373 | 1.547117e-16 |  |  | False |  |  | chemical solution synthesis, the powders were dissolved in EDA. Then the solutions were reacted at 473 K for 12 h in an autoclave. The final solid product was washed with deionized water and ethanol three times and dried under vacuum at 333 K for 12 h. | Not mentioned | spark plasma sintering at 773 K for 5 min under an axial compressive stress of 40 MPa in vacuum | Not mentioned | Not mentioned | Polycrystalline | Bulk
6756 | ESTM | https://doi.org/10.1021/acs.inorgchem.1c02105 | Cu2.075 Sn0.925 S3 | Cu2.075Sn0.925S3 | Cu2.075Sn0.925S3 |  | Cu2+xSn1–xS3 | Stoichiometric Formula |  | 2021 | 300 | 3564.36 | 35.04 | 4.376327 | 2.029507e-16 | 0.03032097 | 4.33 | 0 |  |  | False |  |  | mechanical alloying and ball milling at 600 rpm for 6 h | Not mentioned | spark plasma sintering at 873 K for 30 min under a pressure of 64 Mpa | Not mentioned | Not mentioned | Polycrystalline | Bulk
6757 | ESTM | https://doi.org/10.1021/acs.inorgchem.1c02105 | Cu2.075 Sn0.925 S3 | Cu2.075Sn0.925S3 | Cu2.075Sn0.925S3 |  | Cu2+xSn1–xS3 | Stoichiometric Formula |  | 2021 | 400 | 2812.5 | 47.11 | 6.241928 | 0 | 0.06628009 | 3.767 | 2.093809e-16 |  |  | False |  |  | mechanical alloying and ball milling at 600 rpm for 6 h | Not mentioned | spark plasma sintering at 873 K for 30 min under a pressure of 64 Mpa | Not mentioned | Not mentioned | Polycrystalline | Bulk
6758 | ESTM | https://doi.org/10.1021/acs.inorgchem.1c02105 | Cu2.075 Sn0.925 S3 | Cu2.075Sn0.925S3 | Cu2.075Sn0.925S3 |  | Cu2+xSn1–xS3 | Stoichiometric Formula |  | 2021 | 500 | 2250 | 61.15 | 8.413475625 | 0 | 0.128611 | 3.2709 | 2.158102e-16 |  |  | False |  |  | mechanical alloying and ball milling at 600 rpm for 6 h | Not mentioned | spark plasma sintering at 873 K for 30 min under a pressure of 64 Mpa | Not mentioned | Not mentioned | Polycrystalline | Bulk
6759 | ESTM | https://doi.org/10.1021/acs.inorgchem.1c02105 | Cu2.075 Sn0.925 S3 | Cu2.075Sn0.925S3 | Cu2.075Sn0.925S3 |  | Cu2+xSn1–xS3 | Stoichiometric Formula |  | 2021 | 600 | 1791.04 | 75.21 | 10.1311 | 1.753371e-16 | 0.2125405 | 2.86 | 1.305896e-16 |  |  | False |  |  | mechanical alloying and ball milling at 600 rpm for 6 h | Not mentioned | spark plasma sintering at 873 K for 30 min under a pressure of 64 Mpa | Not mentioned | Not mentioned | Polycrystalline | Bulk
6760 | ESTM | https://doi.org/10.1021/acs.inorgchem.1c02105 | Cu2.075 Sn0.925 S3 | Cu2.075Sn0.925S3 | Cu2.075Sn0.925S3 |  | Cu2+xSn1–xS3 | Stoichiometric Formula |  | 2021 | 700 | 1406.25 | 85.95 | 10.38853 | 0 | 0.2902984 | 2.505 | 1.91221e-16 |  |  | False |  |  | mechanical alloying and ball milling at 600 rpm for 6 h | Not mentioned | spark plasma sintering at 873 K for 30 min under a pressure of 64 Mpa | Not mentioned | Not mentioned | Polycrystalline | Bulk
6761 | ESTM | https://doi.org/10.1021/acs.inorgchem.1c02105 | Cu22 Sn10 S32 | Cu11Sn5S16 | Cu22Sn10S32 |  | Cu2+xSn1–xS3 | Stoichiometric Formula |  | 2021 | 300 | 2465.75 | 44.628 | 4.910932 | 0 | 0.041926 | 3.514 | 0 |  |  | False |  |  | mechanical alloying and ball milling at 600 rpm for 6 h | Not mentioned | spark plasma sintering at 873 K for 30 min under a pressure of 64 Mpa | Not mentioned | Not mentioned | Polycrystalline | Bulk
6762 | ESTM | https://doi.org/10.1021/acs.inorgchem.1c02105 | Cu22 Sn10 S32 | Cu11Sn5S16 | Cu22Sn10S32 |  | Cu2+xSn1–xS3 | Stoichiometric Formula |  | 2021 | 400 | 1956.52 | 57.025 | 6.362311 | 0 | 0.0839909 | 3.03 | 1.652297e-16 |  |  | False |  |  | mechanical alloying and ball milling at 600 rpm for 6 h | Not mentioned | spark plasma sintering at 873 K for 30 min under a pressure of 64 Mpa | Not mentioned | Not mentioned | Polycrystalline | Bulk
6763 | ESTM | https://doi.org/10.1021/acs.inorgchem.1c02105 | Cu22 Sn10 S32 | Cu11Sn5S16 | Cu22Sn10S32 |  | Cu2+xSn1–xS3 | Stoichiometric Formula |  | 2021 | 500 | 1572.05 | 71.967 | 8.142039 | 0 | 0.1542053 | 2.64 | 0 |  |  | False |  |  | mechanical alloying and ball milling at 600 rpm for 6 h | Not mentioned | spark plasma sintering at 873 K for 30 min under a pressure of 64 Mpa | Not mentioned | Not mentioned | Polycrystalline | Bulk
6764 | ESTM | https://doi.org/10.1021/acs.inorgchem.1c02105 | Cu22 Sn10 S32 | Cu11Sn5S16 | Cu22Sn10S32 |  | Cu2+xSn1–xS3 | Stoichiometric Formula |  | 2021 | 600 | 1272.08 | 86.56 | 9.531229 | 1.863723e-16 | 0.2443905 | 2.34 | 1.135706e-16 |  |  | False |  |  | mechanical alloying and ball milling at 600 rpm for 6 h | Not mentioned | spark plasma sintering at 873 K for 30 min under a pressure of 64 Mpa | Not mentioned | Not mentioned | Polycrystalline | Bulk
6765 | ESTM | https://doi.org/10.1021/acs.inorgchem.1c02105 | Cu22 Sn10 S32 | Cu11Sn5S16 | Cu22Sn10S32 |  | Cu2+xSn1–xS3 | Stoichiometric Formula |  | 2021 | 700 | 1008.4 | 97.049 | 9.497624 | 0 | 0.3266996 | 2.035 | 0 |  |  | False |  |  | mechanical alloying and ball milling at 600 rpm for 6 h | Not mentioned | spark plasma sintering at 873 K for 30 min under a pressure of 64 Mpa | Not mentioned | Not mentioned | Polycrystalline | Bulk
6766 | ESTM | https://doi.org/10.1021/acs.inorgchem.1c02105 | Cu22 Sn9.25 Sb0.75 S32 | Cu22Sn9.25Sb0.75S32 | Cu22Sn9.25Sb0.75S32 |  | Cu22Sn10–ySbyS32 | Stoichiometric Formula |  | 2021 | 300 | 1714.29 | 62.79 | 6.758732 | 1.31412e-16 | 0.0708958 | 2.86 | 1.957491e-16 |  |  | False |  |  | mechanical alloying and ball milling at 600 rpm for 6 h | Not mentioned | spark plasma sintering at 873 K for 30 min under a pressure of 64 Mpa | Not mentioned | Not mentioned | Polycrystalline | Bulk
6767 | ESTM | https://doi.org/10.1021/acs.inorgchem.1c02105 | Cu22 Sn9.25 Sb0.75 S32 | Cu22Sn9.25Sb0.75S32 | Cu22Sn9.25Sb0.75S32 |  | Cu22Sn10–ySbyS32 | Stoichiometric Formula |  | 2021 | 400 | 1384.62 | 79.016 | 8.644914 | 4.1096e-16 | 0.1411415 | 2.45 | 1.966508e-16 |  |  | False |  |  | mechanical alloying and ball milling at 600 rpm for 6 h | Not mentioned | spark plasma sintering at 873 K for 30 min under a pressure of 64 Mpa | Not mentioned | Not mentioned | Polycrystalline | Bulk
6768 | ESTM | https://doi.org/10.1021/acs.inorgchem.1c02105 | Cu22 Sn9.25 Sb0.75 S32 | Cu22Sn9.25Sb0.75S32 | Cu22Sn9.25Sb0.75S32 |  | Cu22Sn10–ySbyS32 | Stoichiometric Formula |  | 2021 | 500 | 1118.01 | 96.36 | 10.381 | 0 | 0.2414186 | 2.15 | 0 |  |  | False |  |  | mechanical alloying and ball milling at 600 rpm for 6 h | Not mentioned | spark plasma sintering at 873 K for 30 min under a pressure of 64 Mpa | Not mentioned | Not mentioned | Polycrystalline | Bulk
6769 | ESTM | https://doi.org/10.1021/acs.inorgchem.1c02105 | Cu22 Sn9.25 Sb0.75 S32 | Cu22Sn9.25Sb0.75S32 | Cu22Sn9.25Sb0.75S32 |  | Cu22Sn10–ySbyS32 | Stoichiometric Formula |  | 2021 | 600 | 911.39 | 112.62 | 11.5594 | 1.536721e-16 | 0.3679385 | 1.885 | 1.508707e-16 |  |  | False |  |  | mechanical alloying and ball milling at 600 rpm for 6 h | Not mentioned | spark plasma sintering at 873 K for 30 min under a pressure of 64 Mpa | Not mentioned | Not mentioned | Polycrystalline | Bulk
6770 | ESTM | https://doi.org/10.1021/acs.inorgchem.1c02105 | Cu22 Sn9.25 Sb0.75 S32 | Cu22Sn9.25Sb0.75S32 | Cu22Sn9.25Sb0.75S32 |  | Cu22Sn10–ySbyS32 | Stoichiometric Formula |  | 2021 | 700 | 731.71 | 127.7 | 11.93221 | 1.488708e-16 | 0.5046855 | 1.655 | 2.199831e-16 |  |  | False |  |  | mechanical alloying and ball milling at 600 rpm for 6 h | Not mentioned | spark plasma sintering at 873 K for 30 min under a pressure of 64 Mpa | Not mentioned | Not mentioned | Polycrystalline | Bulk
6771 | ESTM | https://doi.org/10.1021/acs.inorgchem.1c02105 | Cu22 Sn9 Sb1 S32 | Cu22Sn9SbS32 | Cu22Sn9SbS32 |  | Cu22Sn10–ySbyS32 | Stoichiometric Formula |  | 2021 | 300 | 1031.52 | 72.46 | 5.415946 | 1.639932e-16 | 0.05802799 | 2.8 | 1.195784e-16 |  |  | False |  |  | mechanical alloying and ball milling at 600 rpm for 6 h | Not mentioned | spark plasma sintering at 873 K for 30 min under a pressure of 64 Mpa | Not mentioned | Not mentioned | Polycrystalline | Bulk
6772 | ESTM | https://doi.org/10.1021/acs.inorgchem.1c02105 | Cu22 Sn9 Sb1 S32 | Cu22Sn9SbS32 | Cu22Sn9SbS32 |  | Cu22Sn10–ySbyS32 | Stoichiometric Formula |  | 2021 | 400 | 878.05 | 90.58 | 7.204169 | 0 | 0.125634 | 2.2937 | 2.20924e-16 |  |  | False |  |  | mechanical alloying and ball milling at 600 rpm for 6 h | Not mentioned | spark plasma sintering at 873 K for 30 min under a pressure of 64 Mpa | Not mentioned | Not mentioned | Polycrystalline | Bulk
6773 | ESTM | https://doi.org/10.1021/acs.inorgchem.1c02105 | Cu22 Sn9 Sb1 S32 | Cu22Sn9SbS32 | Cu22Sn9SbS32 |  | Cu22Sn10–ySbyS32 | Stoichiometric Formula |  | 2021 | 500 | 737.11 | 109.51 | 8.839748 | 0 | 0.2291277 | 1.929 | 2.422716e-16 |  |  | False |  |  | mechanical alloying and ball milling at 600 rpm for 6 h | Not mentioned | spark plasma sintering at 873 K for 30 min under a pressure of 64 Mpa | Not mentioned | Not mentioned | Polycrystalline | Bulk
6774 | ESTM | https://doi.org/10.1021/acs.inorgchem.1c02105 | Cu22 Sn9 Sb1 S32 | Cu22Sn9SbS32 | Cu22Sn9SbS32 |  | Cu22Sn10–ySbyS32 | Stoichiometric Formula |  | 2021 | 600 | 628.3 | 126.45 | 10.04627 | 1.768176e-16 | 0.3585818 | 1.681 | 1.548075e-16 |  |  | False |  |  | mechanical alloying and ball milling at 600 rpm for 6 h | Not mentioned | spark plasma sintering at 873 K for 30 min under a pressure of 64 Mpa | Not mentioned | Not mentioned | Polycrystalline | Bulk
6775 | ESTM | https://doi.org/10.1021/acs.inorgchem.1c02105 | Cu22 Sn9 Sb1 S32 | Cu22Sn9SbS32 | Cu22Sn9SbS32 |  | Cu22Sn10–ySbyS32 | Stoichiometric Formula |  | 2021 | 700 | 523.26 | 147.6 | 11.39962 | 1.55826e-16 | 0.5415862 | 1.4734 | 0 |  |  | False |  |  | mechanical alloying and ball milling at 600 rpm for 6 h | Not mentioned | spark plasma sintering at 873 K for 30 min under a pressure of 64 Mpa | Not mentioned | Not mentioned | Polycrystalline | Bulk
6776 | ESTM | https://doi.org/10.1021/acs.inorgchem.1c02442 | Ba1.4 Bi0.6 Co1 Ru1 O6 | Ba1.4Co1Bi0.6Ru1O6 | Ba1.4Bi0.6CoRuO6 |  | Ba2–xBixCoRuO6 | Stoichiometric Formula |  | 2021 | 318 | 73.1 | 301 | 6.6229331 | 0 | 0.1755077 | 1.2 | 0 |  |  | False |  |  | solid-state reaction, first by cold-pressing and then heating and cooling | Not mentioned | sintered twice at 1150 °C for 8 h in air | Not mentioned | Not mentioned | Polycrystalline | Bulk
6777 | ESTM | https://doi.org/10.1021/acs.inorgchem.1c02442 | Ba1.4 Bi0.6 Co1 Ru1 O6 | Ba1.4Co1Bi0.6Ru1O6 | Ba1.4Bi0.6CoRuO6 |  | Ba2–xBixCoRuO6 | Stoichiometric Formula |  | 2021 | 418 | 219.4 | 143.3 | 4.505354866 | 0 | 0.1612776 | 1.1677 | 1.720982e-16 |  |  | False |  |  | solid-state reaction, first by cold-pressing and then heating and cooling | Not mentioned | sintered twice at 1150 °C for 8 h in air | Not mentioned | Not mentioned | Polycrystalline | Bulk
6778 | ESTM | https://doi.org/10.1021/acs.inorgchem.1c02442 | Ba1.4 Bi0.6 Co1 Ru1 O6 | Ba1.4Co1Bi0.6Ru1O6 | Ba1.4Bi0.6CoRuO6 |  | Ba2–xBixCoRuO6 | Stoichiometric Formula |  | 2021 | 518 | 500 | 92.7 | 4.296645 | 2.067144e-16 | 0.196 | 1.135 | 0.0004774386 |  |  | False |  |  | solid-state reaction, first by cold-pressing and then heating and cooling | Not mentioned | sintered twice at 1150 °C for 8 h in air | Not mentioned | Not mentioned | Polycrystalline | Bulk
6779 | ESTM | https://doi.org/10.1021/acs.inorgchem.1c02442 | Ba1.4 Bi0.6 Co1 Ru1 O6 | Ba1.4Co1Bi0.6Ru1O6 | Ba1.4Bi0.6CoRuO6 |  | Ba2–xBixCoRuO6 | Stoichiometric Formula |  | 2021 | 618 | 938 | 66.5 | 4.1480705 | 0 | 0.2343243 | 1.094 | 3.553483e-16 |  |  | False |  |  | solid-state reaction, first by cold-pressing and then heating and cooling | Not mentioned | sintered twice at 1150 °C for 8 h in air | Not mentioned | Not mentioned | Polycrystalline | Bulk
6780 | ESTM | https://doi.org/10.1021/acs.inorgchem.1c02442 | Ba1.6 Bi0.4 Co1 Ru1 O6 | Ba1.6Co1Bi0.4Ru1O6 | Ba1.6Bi0.4CoRuO6 |  | Ba2–xBixCoRuO6 | Stoichiometric Formula |  | 2021 | 318 | 125 | 157.2 | 3.08898 | 1.437656e-16 | 0.07419151 | 1.324 | 1.870536e-16 |  |  | False |  |  | solid-state reaction, first by cold-pressing and then heating and cooling | Not mentioned | sintered twice at 1150 °C for 8 h in air | Not mentioned | Not mentioned | Polycrystalline | Bulk
6781 | ESTM | https://doi.org/10.1021/acs.inorgchem.1c02442 | Ba1.6 Bi0.4 Co1 Ru1 O6 | Ba1.6Co1Bi0.4Ru1O6 | Ba1.6Bi0.4CoRuO6 |  | Ba2–xBixCoRuO6 | Stoichiometric Formula |  | 2021 | 418 | 378.7 | 74 | 2.0737612 | 0 | 0.06777421 | 1.279 | 2.04765e-16 |  |  | False |  |  | solid-state reaction, first by cold-pressing and then heating and cooling | Not mentioned | sintered twice at 1150 °C for 8 h in air | Not mentioned | Not mentioned | Polycrystalline | Bulk
6782 | ESTM | https://doi.org/10.1021/acs.inorgchem.1c02442 | Ba1.6 Bi0.4 Co1 Ru1 O6 | Ba1.6Co1Bi0.4Ru1O6 | Ba1.6Bi0.4CoRuO6 |  | Ba2–xBixCoRuO6 | Stoichiometric Formula |  | 2021 | 518 | 849.2 | 48 | 1.9565568 | 0 | 0.08082109 | 1.254 | 0 |  |  | False |  |  | solid-state reaction, first by cold-pressing and then heating and cooling | Not mentioned | sintered twice at 1150 °C for 8 h in air | Not mentioned | Not mentioned | Polycrystalline | Bulk
6783 | ESTM | https://doi.org/10.1021/acs.inorgchem.1c02442 | Ba1.6 Bi0.4 Co1 Ru1 O6 | Ba1.6Co1Bi0.4Ru1O6 | Ba1.6Bi0.4CoRuO6 |  | Ba2–xBixCoRuO6 | Stoichiometric Formula |  | 2021 | 618 | 1656.35 | 34 | 1.9147406 | 1.159659e-16 | 0.0986091409 | 1.2 | 1.407353e-16 |  |  | False |  |  | solid-state reaction, first by cold-pressing and then heating and cooling | Not mentioned | sintered twice at 1150 °C for 8 h in air | Not mentioned | Not mentioned | Polycrystalline | Bulk
6784 | ESTM | https://doi.org/10.1021/acs.inorgchem.1c02442 | Ba1.7 Bi0.3 Co1 Ru1 O6 | Ba1.7Co1Bi0.3Ru1O6 | Ba1.7Bi0.3CoRuO6 |  | Ba2–xBixCoRuO6 | Stoichiometric Formula |  | 2021 | 518 | 1230 | 29.4 | 1.0631628 | 2.088529e-16 | 0.04236295 | 1.3 | 3.275926e-16 |  |  | False |  |  | solid-state reaction, first by cold-pressing and then heating and cooling | Not mentioned | sintered twice at 1150 °C for 8 h in air | Not mentioned | Not mentioned | Polycrystalline | Bulk
6785 | ESTM | https://doi.org/10.1021/acs.inorgchem.1c02442 | Ba1.8 Bi0.2 Co1 Ru1 O6 | Ba1.8Co1Bi0.2Ru1O6 | Ba1.8Bi0.2CoRuO6 |  | Ba2–xBixCoRuO6 | Stoichiometric Formula |  | 2021 | 318 | 218.5 | 78.8 | 1.35676264 | 0 | 0.0304912 | 1.415 | 0 |  |  | False |  |  | solid-state reaction, first by cold-pressing and then heating and cooling | Not mentioned | sintered twice at 1150 °C for 8 h in air | Not mentioned | Not mentioned | Polycrystalline | Bulk
6786 | ESTM | https://doi.org/10.1021/acs.inorgchem.1c02442 | Ba1.8 Bi0.2 Co1 Ru1 O6 | Ba1.8Co1Bi0.2Ru1O6 | Ba1.8Bi0.2CoRuO6 |  | Ba2–xBixCoRuO6 | Stoichiometric Formula |  | 2021 | 418 | 660.5 | 37.4 | 0.92388098 | 0 | 0.02835406 | 1.362 | 1.223616e-16 |  |  | False |  |  | solid-state reaction, first by cold-pressing and then heating and cooling | Not mentioned | sintered twice at 1150 °C for 8 h in air | Not mentioned | Not mentioned | Polycrystalline | Bulk
6787 | ESTM | https://doi.org/10.1021/acs.inorgchem.1c02442 | Ba1.8 Bi0.2 Co1 Ru1 O6 | Ba1.8Co1Bi0.2Ru1O6 | Ba1.8Bi0.2CoRuO6 |  | Ba2–xBixCoRuO6 | Stoichiometric Formula |  | 2021 | 518 | 1371.8 | 24.4 | 0.85 | 0.039159 | 0.0333687 | 1.3195 | 0 |  |  | False |  |  | solid-state reaction, first by cold-pressing and then heating and cooling | Not mentioned | sintered twice at 1150 °C for 8 h in air | Not mentioned | Not mentioned | Polycrystalline | Bulk
6788 | ESTM | https://doi.org/10.1021/acs.inorgchem.1c02442 | Ba1.8 Bi0.2 Co1 Ru1 O6 | Ba1.8Co1Bi0.2Ru1O6 | Ba1.8Bi0.2CoRuO6 |  | Ba2–xBixCoRuO6 | Stoichiometric Formula |  | 2021 | 318 | 178 | 97.5 | 1.6921125 | 0 | 0.0374 | 1.394 | 0.03210047 |  |  | False |  |  | solid-state reaction, first by cold-pressing and then heating and cooling | Not mentioned | sintered twice at 1150 °C for 8 h in air | Not mentioned | Not mentioned | Polycrystalline | Bulk
6789 | ESTM | https://doi.org/10.1021/acs.inorgchem.1c02442 | Ba1.8 Bi0.2 Co1 Ru1 O6 | Ba1.8Co1Bi0.2Ru1O6 | Ba1.8Bi0.2CoRuO6 |  | Ba2–xBixCoRuO6 | Stoichiometric Formula |  | 2021 | 418 | 545.92 | 45.56 | 1.133174 | 0 | 0.03566766 | 1.328 | 0 |  |  | False |  |  | solid-state reaction, first by cold-pressing and then heating and cooling | Not mentioned | sintered twice at 1150 °C for 8 h in air | Not mentioned | Not mentioned | Polycrystalline | Bulk
6790 | ESTM | https://doi.org/10.1021/acs.inorgchem.1c02442 | Ba1.9 Bi0.1 Co1 Ru1 O6 | Ba1.9Co1Bi0.1Ru1O6 | Ba1.9Bi0.1CoRuO6 |  | Ba2–xBixCoRuO6 | Stoichiometric Formula |  | 2021 | 318 | 285 | 65.4 | 1.22 | 0.000827377 | 0.02684481 | 1.444 | 0.0008280622 |  |  | False |  |  | solid-state reaction, first by cold-pressing and then heating and cooling | Not mentioned | sintered twice at 1150 °C for 8 h in air | Not mentioned | Not mentioned | Polycrystalline | Bulk
6791 | ESTM | https://doi.org/10.1021/acs.inorgchem.1c02442 | Ba1.9 Bi0.1 Co1 Ru1 O6 | Ba1.9Co1Bi0.1Ru1O6 | Ba1.9Bi0.1CoRuO6 |  | Ba2–xBixCoRuO6 | Stoichiometric Formula |  | 2021 | 418 | 862.9 | 30.87 | 0.8223065 | 0 | 0.0239947 | 1.4325 | 1.445922e-16 |  |  | False |  |  | solid-state reaction, first by cold-pressing and then heating and cooling | Not mentioned | sintered twice at 1150 °C for 8 h in air | Not mentioned | Not mentioned | Polycrystalline | Bulk
6792 | ESTM | https://doi.org/10.1021/acs.inorgchem.1c02442 | Ba1.9 Bi0.1 Co1 Ru1 O6 | Ba1.9Co1Bi0.1Ru1O6 | Ba1.9Bi0.1CoRuO6 |  | Ba2–xBixCoRuO6 | Stoichiometric Formula |  | 2021 | 518 | 1845 | 20.33 | 0.7625549205 | 0 | 0.029 | 1.367 | 0.003598495 |  |  | False |  |  | solid-state reaction, first by cold-pressing and then heating and cooling | Not mentioned | sintered twice at 1150 °C for 8 h in air | Not mentioned | Not mentioned | Polycrystalline | Bulk
6793 | ESTM | https://doi.org/10.1021/acs.inorgchem.1c02442 | Ba1.9 Bi0.1 Co1 Ru1 O6 | Ba1.9Co1Bi0.1Ru1O6 | Ba1.9Bi0.1CoRuO6 |  | Ba2–xBixCoRuO6 | Stoichiometric Formula |  | 2021 | 618 | 3343.75 | 15 | 0.78 | 0.03545673 | 0.03549225 | 1.31 | 0.03676012 |  |  | False |  |  | solid-state reaction, first by cold-pressing and then heating and cooling | Not mentioned | sintered twice at 1150 °C for 8 h in air | Not mentioned | Not mentioned | Polycrystalline | Bulk
6794 | ESTM | https://doi.org/10.1021/acs.inorgchem.1c02442 | Ba2 Co1 Ru1 O6 | Ba2CoRuO6 | Ba2CoRuO6 |  | Ba2–xBixCoRuO6 | Stoichiometric Formula |  | 2021 | 318 | 338 | 54.8 | 1.01502752 | 2.187572e-16 | 0.0216 | 1.4848 | 0.006429197 |  |  | False |  |  | solid-state reaction, first by cold-pressing and then heating and cooling | Not mentioned | sintered twice at 1150 °C for 8 h in air | Not mentioned | Not mentioned | Polycrystalline | Bulk
6795 | ESTM | https://doi.org/10.1021/acs.inorgchem.1c02442 | Ba2 Co1 Ru1 O6 | Ba2CoRuO6 | Ba2CoRuO6 |  | Ba2–xBixCoRuO6 | Stoichiometric Formula |  | 2021 | 418 | 1029 | 26 | 0.695604 | 1.596056e-16 | 0.01988391 | 1.4623 | 0 |  |  | False |  |  | solid-state reaction, first by cold-pressing and then heating and cooling | Not mentioned | sintered twice at 1150 °C for 8 h in air | Not mentioned | Not mentioned | Polycrystalline | Bulk
6796 | ESTM | https://doi.org/10.1021/acs.inorgchem.1c02442 | Ba2 Co1 Ru1 O6 | Ba2CoRuO6 | Ba2CoRuO6 |  | Ba2–xBixCoRuO6 | Stoichiometric Formula |  | 2021 | 518 | 2230 | 17 | 0.64447 | 0 | 0.02294402 | 1.455 | 3.024271e-16 |  |  | False |  |  | solid-state reaction, first by cold-pressing and then heating and cooling | Not mentioned | sintered twice at 1150 °C for 8 h in air | Not mentioned | Not mentioned | Polycrystalline | Bulk
6797 | ESTM | https://doi.org/10.1021/acs.inorgchem.6b02118 | Pb6 Bi2 Se9 | Bi2(Pb2Se3)3 | Pb6Bi2Se9 |  |  | Stoichiometric Formula |  | 2017 | 323 | 331.54 | -75 | 1.8649125 | 0 | 0.05354371 | 1.125 | 0 |  |  | False |  |  | mixed, sealed and heated to 773 K over 12 h, and held at that temperature for 120 h | Not mentioned | hot pressed at 723 K under 100 Mpa | Not mentioned | Not mentioned | Polycrystalline | Bulk
6798 | ESTM | https://doi.org/10.1021/acs.inorgchem.6b02118 | Pb6 Bi2 Se9 | Bi2(Pb2Se3)3 | Pb6Bi2Se9 |  |  | Stoichiometric Formula |  | 2017 | 423 | 234.23 | -112.8 | 2.980305 | 1.49008e-16 | 0.112259 | 1.123 | 0 |  |  | False |  |  | mixed, sealed and heated to 773 K over 12 h, and held at that temperature for 120 h | Not mentioned | hot pressed at 723 K under 100 Mpa | Not mentioned | Not mentioned | Polycrystalline | Bulk
6799 | ESTM | https://doi.org/10.1021/acs.inorgchem.6b02118 | Pb6 Bi2 Se9 | Bi2(Pb2Se3)3 | Pb6Bi2Se9 |  |  | Stoichiometric Formula |  | 2017 | 523 | 156.15 | -157 | 3.84894135 | 0 | 0.1794594 | 1.1217 | 3.093243e-16 |  |  | False |  |  | mixed, sealed and heated to 773 K over 12 h, and held at that temperature for 120 h | Not mentioned | hot pressed at 723 K under 100 Mpa | Not mentioned | Not mentioned | Polycrystalline | Bulk
6800 | ESTM | https://doi.org/10.1021/acs.inorgchem.6b02118 | Pb6 Bi2 Se9 | Bi2(Pb2Se3)3 | Pb6Bi2Se9 |  |  | Stoichiometric Formula |  | 2017 | 623 | 117.69 | -189.8 | 4.239669 | 0 | 0.2358316 | 1.12 | 1.176924e-16 |  |  | False |  |  | mixed, sealed and heated to 773 K over 12 h, and held at that temperature for 120 h | Not mentioned | hot pressed at 723 K under 100 Mpa | Not mentioned | Not mentioned | Polycrystalline | Bulk
6801 | ESTM | https://doi.org/10.1021/acs.inorgchem.6b02118 | Pb6 Bi2 Se9 | Bi2(Pb2Se3)3 | Pb6Bi2Se9 |  |  | Stoichiometric Formula |  | 2017 | 673 | 109.62 | -193.2 | 4.091702 | 0 | 0.2462412 | 1.1183 | 3.38151e-16 |  |  | False |  |  | mixed, sealed and heated to 773 K over 12 h, and held at that temperature for 120 h | Not mentioned | hot pressed at 723 K under 100 Mpa | Not mentioned | Not mentioned | Polycrystalline | Bulk
6802 | ESTM | https://doi.org/10.1021/acs.inorgchem.6b02930 | As2 Te1.5 Se1.5 | Te1.5As2Se1.5 | As2Te1.5Se1.5 |  | As2Te3–xSex | Stoichiometric Formula |  | 2017 | 298 | 0.054 | 529.29 | 0.01512799 | 2.293396e-16 | 0.001217429 | 0.3703 | 1.781134e-16 |  |  | False |  |  | direct heating reaction in a sealed tube, followed by air quenching | Not mentioned | spark plasma sintering between 553 and 593 K under a pressure of 50 MPa for 2 min | 573 | 3 days | Polycrystalline | Bulk
6803 | ESTM | https://doi.org/10.1021/acs.inorgchem.6b02930 | As2 Te1.5 Se1.5 | Te1.5As2Se1.5 | As2Te1.5Se1.5 |  | As2Te3–xSex | Stoichiometric Formula |  | 2017 | 323 | 0.078 | 575.51 | 0.02583452 | 0 | 0.002403384 | 0.3472 | 1.804459e-16 |  |  | False |  |  | direct heating reaction in a sealed tube, followed by air quenching | Not mentioned | spark plasma sintering between 553 and 593 K under a pressure of 50 MPa for 2 min | 573 | 3 days | Polycrystalline | Bulk
6804 | ESTM | https://doi.org/10.1021/acs.inorgchem.6b02930 | As2 Te1.5 Se1.5 | Te1.5As2Se1.5 | As2Te1.5Se1.5 |  | As2Te3–xSex | Stoichiometric Formula |  | 2017 | 373 | 0.1389 | 587.76 | 0.04798465 | 0 | 0.005245684 | 0.3412 | 1.653477e-16 |  |  | False |  |  | direct heating reaction in a sealed tube, followed by air quenching | Not mentioned | spark plasma sintering between 553 and 593 K under a pressure of 50 MPa for 2 min | 573 | 3 days | Polycrystalline | Bulk
6805 | ESTM | https://doi.org/10.1021/acs.inorgchem.6b02930 | As2 Te1.5 Se1.5 | Te1.5As2Se1.5 | As2Te1.5Se1.5 |  | As2Te3–xSex | Stoichiometric Formula |  | 2017 | 423 | 0.2184 | 589.8 | 0.07597351 | 0 | 0.009812761 | 0.3275 | 1.767824e-16 |  |  | False |  |  | direct heating reaction in a sealed tube, followed by air quenching | Not mentioned | spark plasma sintering between 553 and 593 K under a pressure of 50 MPa for 2 min | 573 | 3 days | Polycrystalline | Bulk
6806 | ESTM | https://doi.org/10.1021/acs.inorgchem.6b02930 | As2 Te1.5 Se1.5 | Te1.5As2Se1.5 | As2Te1.5Se1.5 |  | As2Te3–xSex | Stoichiometric Formula |  | 2017 | 473 | 0.3295 | 543.8 | 0.09743922598 | 0 | 0.01422492 | 0.324 | 0 |  |  | False |  |  | direct heating reaction in a sealed tube, followed by air quenching | Not mentioned | spark plasma sintering between 553 and 593 K under a pressure of 50 MPa for 2 min | 573 | 3 days | Polycrystalline | Bulk
6809 | ESTM | https://doi.org/10.1021/acs.inorgchem.6b02930 | As2 Te2.3 Se0.7 | Te2.3As2Se0.7 | As2Te2.3Se0.7 |  | As2Te3–xSex | Stoichiometric Formula |  | 2017 | 323 | 0.866 | 339.8 | 0.09999185864 | 0 | 0.006250701 | 0.5167 | 1.387623e-16 |  |  | False |  |  | direct heating reaction in a sealed tube, followed by air quenching | Not mentioned | spark plasma sintering between 553 and 593 K under a pressure of 50 MPa for 2 min | 573 | 3 days | Polycrystalline | Bulk
6810 | ESTM | https://doi.org/10.1021/acs.inorgchem.6b02930 | As2 Te2.3 Se0.7 | Te2.3As2Se0.7 | As2Te2.3Se0.7 |  | As2Te3–xSex | Stoichiometric Formula |  | 2017 | 373 | 1.6046 | 347.96 | 0.1942788 | 1.428647e-16 | 0.01487092 | 0.4873 | 4.666082e-16 |  |  | False |  |  | direct heating reaction in a sealed tube, followed by air quenching | Not mentioned | spark plasma sintering between 553 and 593 K under a pressure of 50 MPa for 2 min | 573 | 3 days | Polycrystalline | Bulk
6811 | ESTM | https://doi.org/10.1021/acs.inorgchem.6b02930 | As2 Te2.3 Se0.7 | Te2.3As2Se0.7 | As2Te2.3Se0.7 |  | As2Te3–xSex | Stoichiometric Formula |  | 2017 | 423 | 2.575 | 338.8 | 0.295572508 | 0 | 0.028 | 0.465 | 0.03972987 |  |  | False |  |  | direct heating reaction in a sealed tube, followed by air quenching | Not mentioned | spark plasma sintering between 553 and 593 K under a pressure of 50 MPa for 2 min | 573 | 3 days | Polycrystalline | Bulk
6812 | ESTM | https://doi.org/10.1021/acs.inorgchem.6b02930 | As2 Te2.3 Se0.7 | Te2.3As2Se0.7 | As2Te2.3Se0.7 |  | As2Te3–xSex | Stoichiometric Formula |  | 2017 | 473 | 4.217 | 297.96 | 0.3743859 | 1.482725e-16 | 0.03796839 | 0.4664 | 1.827545e-16 |  |  | False |  |  | direct heating reaction in a sealed tube, followed by air quenching | Not mentioned | spark plasma sintering between 553 and 593 K under a pressure of 50 MPa for 2 min | 573 | 3 days | Polycrystalline | Bulk
6813 | ESTM | https://doi.org/10.1021/acs.inorgchem.6b02930 | As2 Te2.3 Se0.7 | Te2.3As2Se0.7 | As2Te2.3Se0.7 |  | As2Te3–xSex | Stoichiometric Formula |  | 2017 | 523 | 5.8595 | 206.12 | 0.2489435 | 1.114935e-16 | 0.02718677 | 0.4789 | 0 |  |  | False |  |  | direct heating reaction in a sealed tube, followed by air quenching | Not mentioned | spark plasma sintering between 553 and 593 K under a pressure of 50 MPa for 2 min | 573 | 3 days | Polycrystalline | Bulk
6814 | ESTM | https://doi.org/10.1021/acs.inorgchem.6b02930 | As2 Te2.6 Se0.4 | Te2.6As2Se0.4 | As2Te2.6Se0.4 |  | As2Te3–xSex | Stoichiometric Formula |  | 2017 | 298 | 6.2322 | 203.96 | 0.2592575 | 0 | 0.01247517 | 0.6193 | 0 |  |  | False |  |  | direct heating reaction in a sealed tube, followed by air quenching | Not mentioned | spark plasma sintering between 553 and 593 K under a pressure of 50 MPa for 2 min | 573 | 3 days | Polycrystalline | Bulk
6816 | ESTM | https://doi.org/10.1021/acs.inorgchem.6b02930 | As2 Te2.6 Se0.4 | Te2.6As2Se0.4 | As2Te2.6Se0.4 |  | As2Te3–xSex | Stoichiometric Formula |  | 2017 | 373 | 14.18 | 228 | 0.73713312 | 1.506136e-16 | 0.049 | 0.537 | 0.04492325 |  |  | False |  |  | direct heating reaction in a sealed tube, followed by air quenching | Not mentioned | spark plasma sintering between 553 and 593 K under a pressure of 50 MPa for 2 min | 573 | 3 days | Polycrystalline | Bulk
6817 | ESTM | https://doi.org/10.1021/acs.inorgchem.6b02930 | As2 Te2.6 Se0.4 | Te2.6As2Se0.4 | As2Te2.6Se0.4 |  | As2Te3–xSex | Stoichiometric Formula |  | 2017 | 423 | 18.525 | 249.2 | 1.150414356 | 3.860254e-16 | 0.088 | 0.534 | 0.03554918 |  |  | False |  |  | direct heating reaction in a sealed tube, followed by air quenching | Not mentioned | spark plasma sintering between 553 and 593 K under a pressure of 50 MPa for 2 min | 573 | 3 days | Polycrystalline | Bulk
6818 | ESTM | https://doi.org/10.1021/acs.inorgchem.6b02930 | As2 Te2.6 Se0.4 | Te2.6As2Se0.4 | As2Te2.6Se0.4 |  | As2Te3–xSex | Stoichiometric Formula |  | 2017 | 473 | 21.84 | 263.5 | 1.51640034 | 1.464287e-16 | 0.1406386982 | 0.51 | 0 |  |  | False |  |  | direct heating reaction in a sealed tube, followed by air quenching | Not mentioned | spark plasma sintering between 553 and 593 K under a pressure of 50 MPa for 2 min | 573 | 3 days | Polycrystalline | Bulk
6819 | ESTM | https://doi.org/10.1021/acs.inorgchem.6b02930 | As2 Te2.6 Se0.4 | Te2.6As2Se0.4 | As2Te2.6Se0.4 |  | As2Te3–xSex | Stoichiometric Formula |  | 2017 | 523 | 24.205 | 265.5 | 1.706217 | 0 | 0.1784702 | 0.5 | 0 |  |  | False |  |  | direct heating reaction in a sealed tube, followed by air quenching | Not mentioned | spark plasma sintering between 553 and 593 K under a pressure of 50 MPa for 2 min | 573 | 3 days | Polycrystalline | Bulk
6820 | ESTM | https://doi.org/10.1021/acs.inorgchem.6b02930 | As2 Te2.8 Se0.2 | Te2.8As2Se0.2 | As2Te2.8Se0.2 |  | As2Te3–xSex | Stoichiometric Formula |  | 2017 | 298 | 6.494 | 181.19 | 0.2131968 | 2.603751e-16 | 0.00967748 | 0.6565 | 0 |  |  | False |  |  | direct heating reaction in a sealed tube, followed by air quenching | Not mentioned | spark plasma sintering between 553 and 593 K under a pressure of 50 MPa for 2 min | 573 | 3 days | Polycrystalline | Bulk
6821 | ESTM | https://doi.org/10.1021/acs.inorgchem.6b02930 | As2 Te2.8 Se0.2 | Te2.8As2Se0.2 | As2Te2.8Se0.2 |  | As2Te3–xSex | Stoichiometric Formula |  | 2017 | 323 | 9.2106 | 192.08 | 0.3398226 | 1.633533e-16 | 0.01772367 | 0.6193 | 1.957522e-16 |  |  | False |  |  | direct heating reaction in a sealed tube, followed by air quenching | Not mentioned | spark plasma sintering between 553 and 593 K under a pressure of 50 MPa for 2 min | 573 | 3 days | Polycrystalline | Bulk
6822 | ESTM | https://doi.org/10.1021/acs.inorgchem.6b02930 | As2 Te2.8 Se0.2 | Te2.8As2Se0.2 | As2Te2.8Se0.2 |  | As2Te3–xSex | Stoichiometric Formula |  | 2017 | 373 | 12.798 | 206.93 | 0.5480107 | 0 | 0.03378644 | 0.605 | 2.053751e-16 |  |  | False |  |  | direct heating reaction in a sealed tube, followed by air quenching | Not mentioned | spark plasma sintering between 553 and 593 K under a pressure of 50 MPa for 2 min | 573 | 3 days | Polycrystalline | Bulk
6823 | ESTM | https://doi.org/10.1021/acs.inorgchem.6b02930 | As2 Te2.8 Se0.2 | Te2.8As2Se0.2 | As2Te2.8Se0.2 |  | As2Te3–xSex | Stoichiometric Formula |  | 2017 | 423 | 16.719 | 221.21 | 0.8181253 | 0 | 0.06064967 | 0.5706 | 3.432283e-16 |  |  | False |  |  | direct heating reaction in a sealed tube, followed by air quenching | Not mentioned | spark plasma sintering between 553 and 593 K under a pressure of 50 MPa for 2 min | 573 | 3 days | Polycrystalline | Bulk
6824 | ESTM | https://doi.org/10.1021/acs.inorgchem.6b02930 | As2 Te2.8 Se0.2 | Te2.8As2Se0.2 | As2Te2.8Se0.2 |  | As2Te3–xSex | Stoichiometric Formula |  | 2017 | 473 | 20.117 | 226.26 | 1.029861 | 0 | 0.08840734 | 0.551 | 1.569755e-16 |  |  | False |  |  | direct heating reaction in a sealed tube, followed by air quenching | Not mentioned | spark plasma sintering between 553 and 593 K under a pressure of 50 MPa for 2 min | 573 | 3 days | Polycrystalline | Bulk
6825 | ESTM | https://doi.org/10.1021/acs.inorgchem.6b02930 | As2 Te2.8 Se0.2 | Te2.8As2Se0.2 | As2Te2.8Se0.2 |  | As2Te3–xSex | Stoichiometric Formula |  | 2017 | 523 | 22.758 | 217.17 | 1.073331 | 2.068743e-16 | 0.1055173 | 0.532 | 1.315214e-16 |  |  | False |  |  | direct heating reaction in a sealed tube, followed by air quenching | Not mentioned | spark plasma sintering between 553 and 593 K under a pressure of 50 MPa for 2 min | 573 | 3 days | Polycrystalline | Bulk
6829 | ESTM | https://doi.org/10.1021/acs.inorgchem.6b02930 | As2 Te2.9 Se0.1 | Te2.9As2Se0.1 | As2Te2.9Se0.1 |  | As2Te3–xSex | Stoichiometric Formula |  | 2017 | 423 | 15.0859 | 158.42 | 0.3786093 | 0 | 0.02613 | 0.6 | 0.02150607 |  |  | False |  |  | direct heating reaction in a sealed tube, followed by air quenching | Not mentioned | spark plasma sintering between 553 and 593 K under a pressure of 50 MPa for 2 min | 573 | 3 days | Polycrystalline | Bulk
6832 | ESTM | https://doi.org/10.1021/acs.inorgchem.6b02930 | As2 Te2 Se1 | Te2As2Se | As2Te2Se |  | As2Te3–xSex | Stoichiometric Formula |  | 2017 | 298 | 0.0623 | 224.24 | 0.003132667 | 2.768765e-16 | 0.0001972395 | 0.4733 | 1.37422e-16 |  |  | False |  |  | direct heating reaction in a sealed tube, followed by air quenching | Not mentioned | spark plasma sintering between 553 and 593 K under a pressure of 50 MPa for 2 min | 573 | 3 days | Polycrystalline | Bulk
6833 | ESTM | https://doi.org/10.1021/acs.inorgchem.6b02930 | As2 Te2 Se1 | Te2As2Se | As2Te2Se |  | As2Te3–xSex | Stoichiometric Formula |  | 2017 | 323 | 0.0921 | 242.42 | 0.005412483 | 1.602521e-16 | 0.0003802984 | 0.4597 | 1.425462e-16 |  |  | False |  |  | direct heating reaction in a sealed tube, followed by air quenching | Not mentioned | spark plasma sintering between 553 and 593 K under a pressure of 50 MPa for 2 min | 573 | 3 days | Polycrystalline | Bulk
6834 | ESTM | https://doi.org/10.1021/acs.inorgchem.6b02930 | As2 Te2 Se1 | Te2As2Se | As2Te2Se |  | As2Te3–xSex | Stoichiometric Formula |  | 2017 | 373 | 0.2054 | 248.48 | 0.01268187 | 1.367877e-16 | 0.001053527 | 0.449 | 2.058233e-16 |  |  | False |  |  | direct heating reaction in a sealed tube, followed by air quenching | Not mentioned | spark plasma sintering between 553 and 593 K under a pressure of 50 MPa for 2 min | 573 | 3 days | Polycrystalline | Bulk
6835 | ESTM | https://doi.org/10.1021/acs.inorgchem.6b02930 | As2 Te2 Se1 | Te2As2Se | As2Te2Se |  | As2Te3–xSex | Stoichiometric Formula |  | 2017 | 423 | 0.4485 | 246.46 | 0.02724303 | 1.273517e-16 | 0.002792971 | 0.4126 | 3.105516e-16 |  |  | False |  |  | direct heating reaction in a sealed tube, followed by air quenching | Not mentioned | spark plasma sintering between 553 and 593 K under a pressure of 50 MPa for 2 min | 573 | 3 days | Polycrystalline | Bulk
6836 | ESTM | https://doi.org/10.1021/acs.inorgchem.6b02930 | As2 Te2 Se1 | Te2As2Se | As2Te2Se |  | As2Te3–xSex | Stoichiometric Formula |  | 2017 | 473 | 0.866 | 228.28 | 0.04512878 | 1.537576e-16 | 0.005188603 | 0.4114 | 0 |  |  | False |  |  | direct heating reaction in a sealed tube, followed by air quenching | Not mentioned | spark plasma sintering between 553 and 593 K under a pressure of 50 MPa for 2 min | 573 | 3 days | Polycrystalline | Bulk
6837 | ESTM | https://doi.org/10.1021/acs.inorgchem.6b02930 | As2 Te2 Se1 | Te2As2Se | As2Te2Se |  | As2Te3–xSex | Stoichiometric Formula |  | 2017 | 523 | 1.5399 | 171.29 | 0.04518107 | 0 | 0.005710416 | 0.4138 | 3.037823e-16 |  |  | False |  |  | direct heating reaction in a sealed tube, followed by air quenching | Not mentioned | spark plasma sintering between 553 and 593 K under a pressure of 50 MPa for 2 min | 573 | 3 days | Polycrystalline | Bulk
6838 | ESTM | https://doi.org/10.1021/acs.inorgchem.6b02930 | As2 Te3 | Te3As2 | As2Te3 |  | As2Te3–xSex | Stoichiometric Formula |  | 2017 | 298 | 1.8529 | 118.81 | 0.0261552 | 1.326485e-16 | 0.0009126754 | 0.854 | 1.187938e-16 |  |  | False |  |  | direct heating reaction in a sealed tube, followed by air quenching | Not mentioned | spark plasma sintering between 553 and 593 K under a pressure of 50 MPa for 2 min | 573 | 3 days | Polycrystalline | Bulk
6839 | ESTM | https://doi.org/10.1021/acs.inorgchem.6b02930 | As2 Te3 | Te3As2 | As2Te3 |  | As2Te3–xSex | Stoichiometric Formula |  | 2017 | 323 | 3.0979 | 79.21 | 0.01943692 | 0 | 0.000788511 | 0.7962 | 2.749999e-16 |  |  | False |  |  | direct heating reaction in a sealed tube, followed by air quenching | Not mentioned | spark plasma sintering between 553 and 593 K under a pressure of 50 MPa for 2 min | 573 | 3 days | Polycrystalline | Bulk
6840 | ESTM | https://doi.org/10.1021/acs.inorgchem.6b02930 | As2 Te3 | Te3As2 | As2Te3 |  | As2Te3–xSex | Stoichiometric Formula |  | 2017 | 373 | 5.8595 | 47.52 | 0.01323163 | 2.622085e-16 | 0.0006806508 | 0.7251 | 1.592891e-16 |  |  | False |  |  | direct heating reaction in a sealed tube, followed by air quenching | Not mentioned | spark plasma sintering between 553 and 593 K under a pressure of 50 MPa for 2 min | 573 | 3 days | Polycrystalline | Bulk
6841 | ESTM | https://doi.org/10.1021/acs.inorgchem.6b02930 | As2 Te3 | Te3As2 | As2Te3 |  | As2Te3–xSex | Stoichiometric Formula |  | 2017 | 423 | 8.6596 | 40.59 | 0.01426711 | 1.21589e-16 | 0.000882308 | 0.684 | 0 |  |  | False |  |  | direct heating reaction in a sealed tube, followed by air quenching | Not mentioned | spark plasma sintering between 553 and 593 K under a pressure of 50 MPa for 2 min | 573 | 3 days | Polycrystalline | Bulk
6842 | ESTM | https://doi.org/10.1021/acs.inorgchem.6b02930 | As2 Te3 | Te3As2 | As2Te3 |  | As2Te3–xSex | Stoichiometric Formula |  | 2017 | 473 | 11.5478 | 36.63 | 0.01549434 | 0 | 0.001090436 | 0.6721 | 1.988566e-16 |  |  | False |  |  | direct heating reaction in a sealed tube, followed by air quenching | Not mentioned | spark plasma sintering between 553 and 593 K under a pressure of 50 MPa for 2 min | 573 | 3 days | Polycrystalline | Bulk
6843 | ESTM | https://doi.org/10.1021/acs.inorgchem.6b02930 | As2 Te3 | Te3As2 | As2Te3 |  | As2Te3–xSex | Stoichiometric Formula |  | 2017 | 523 | 16.3789 | 5.94 | 0.0005779066 | 0 | 4.418788e-05 | 0.684 | 0 |  |  | False |  |  | direct heating reaction in a sealed tube, followed by air quenching | Not mentioned | spark plasma sintering between 553 and 593 K under a pressure of 50 MPa for 2 min | 573 | 3 days | Polycrystalline | Bulk
6844 | ESTM | https://doi.org/10.1021/acs.inorgchem.7b00049 | Ba1 Gd2 Ni1 O5 | BaGd2NiO5 | BaGd2NiO5 |  | CaxBaGd2-xNiO5 | Stoichiometric Formula |  | 2017 | 426 | 0.04669388 | 525 | 0.01287 | 1.347881e-16 | 0.0002301688 | 2.382 | 1.177617e-16 |  |  | False |  |  | mixed in ethanol solvent in a mortar, dried in an oven at 353 K for 30 min and then pressed uniaxially at a pressure of 40 Mpa | calcined at 1673 K for 6 h in ambient air | sintered at 1273 K for 10 h with a heating/cooling rate of 4 K min–1 in air | Not mentioned | Not mentioned | Polycrystalline | Bulk
6845 | ESTM | https://doi.org/10.1021/acs.inorgchem.7b00049 | Ba1 Gd2 Ni1 O5 | BaGd2NiO5 | BaGd2NiO5 |  | CaxBaGd2-xNiO5 | Stoichiometric Formula |  | 2017 | 532 | 0.1007627 | 463.97 | 0.021691 | 3.198974e-16 | 0.000568104 | 2.03125 | 0 |  |  | False |  |  | mixed in ethanol solvent in a mortar, dried in an oven at 353 K for 30 min and then pressed uniaxially at a pressure of 40 Mpa | calcined at 1673 K for 6 h in ambient air | sintered at 1273 K for 10 h with a heating/cooling rate of 4 K min–1 in air | Not mentioned | Not mentioned | Polycrystalline | Bulk
6846 | ESTM | https://doi.org/10.1021/acs.inorgchem.7b00049 | Ba1 Gd2 Ni1 O5 | BaGd2NiO5 | BaGd2NiO5 |  | CaxBaGd2-xNiO5 | Stoichiometric Formula |  | 2017 | 638 | 0.1589696 | 453.68 | 0.03272 | 4.241378e-16 | 0.001158777 | 1.8015 | 1.871288e-16 |  |  | False |  |  | mixed in ethanol solvent in a mortar, dried in an oven at 353 K for 30 min and then pressed uniaxially at a pressure of 40 Mpa | calcined at 1673 K for 6 h in ambient air | sintered at 1273 K for 10 h with a heating/cooling rate of 4 K min–1 in air | Not mentioned | Not mentioned | Polycrystalline | Bulk
6848 | ESTM | https://doi.org/10.1021/acs.inorgchem.7b00049 | Ba1 Gd2 Ni1 O5 | BaGd2NiO5 | BaGd2NiO5 |  | CaxBaGd2-xNiO5 | Stoichiometric Formula |  | 2017 | 862 | 0.2539535 | 433.82 | 0.047794 | 4.355501e-16 | 0.002634171 | 1.564 | 0 |  |  | False |  |  | mixed in ethanol solvent in a mortar, dried in an oven at 353 K for 30 min and then pressed uniaxially at a pressure of 40 Mpa | calcined at 1673 K for 6 h in ambient air | sintered at 1273 K for 10 h with a heating/cooling rate of 4 K min–1 in air | Not mentioned | Not mentioned | Polycrystalline | Bulk
6849 | ESTM | https://doi.org/10.1021/acs.inorgchem.7b00049 | Ba1 Gd2 Ni1 O5 | BaGd2NiO5 | BaGd2NiO5 |  | CaxBaGd2-xNiO5 | Stoichiometric Formula |  | 2017 | 975 | 0.2911689 | 453.68 | 0.05993 | 2.315666e-16 | 0.003900651 | 1.498 | 1.111817e-16 |  |  | False |  |  | mixed in ethanol solvent in a mortar, dried in an oven at 353 K for 30 min and then pressed uniaxially at a pressure of 40 Mpa | calcined at 1673 K for 6 h in ambient air | sintered at 1273 K for 10 h with a heating/cooling rate of 4 K min–1 in air | Not mentioned | Not mentioned | Polycrystalline | Bulk
6850 | ESTM | https://doi.org/10.1021/acs.inorgchem.7b00049 | Ba1 Gd2 Ni1 O5 | BaGd2NiO5 | BaGd2NiO5 |  | CaxBaGd2-xNiO5 | Stoichiometric Formula |  | 2017 | 1074 | 0.3209988 | 484.56 | 0.07537 | 1.841288e-16 | 0.005638182 | 1.4357 | 1.538371e-16 |  |  | False |  |  | mixed in ethanol solvent in a mortar, dried in an oven at 353 K for 30 min and then pressed uniaxially at a pressure of 40 Mpa | calcined at 1673 K for 6 h in ambient air | sintered at 1273 K for 10 h with a heating/cooling rate of 4 K min–1 in air | Not mentioned | Not mentioned | Polycrystalline | Bulk
6851 | ESTM | https://doi.org/10.1021/acs.inorgchem.7b00049 | Ba1 Gd2 Ni1 O5 | BaGd2NiO5 | BaGd2NiO5 |  | CaxBaGd2-xNiO5 | Stoichiometric Formula |  | 2017 | 1179 | 0.3469087 | 519.85 | 0.09375 | 0 | 0.007798719 | 1.4173 | 0 |  |  | False |  |  | mixed in ethanol solvent in a mortar, dried in an oven at 353 K for 30 min and then pressed uniaxially at a pressure of 40 Mpa | calcined at 1673 K for 6 h in ambient air | sintered at 1273 K for 10 h with a heating/cooling rate of 4 K min–1 in air | Not mentioned | Not mentioned | Polycrystalline | Bulk
6852 | ESTM | https://doi.org/10.1021/acs.inorgchem.7b00049 | Ba1 Gd2 Ni1 O5 | BaGd2NiO5 | BaGd2NiO5 |  | CaxBaGd2-xNiO5 | Stoichiometric Formula |  | 2017 | 1272 | 0.3785511 | 527.94 | 0.10551 | 1.315305e-16 | 0.009695761 | 1.3842 | 1.789157e-16 |  |  | False |  |  | mixed in ethanol solvent in a mortar, dried in an oven at 353 K for 30 min and then pressed uniaxially at a pressure of 40 Mpa | calcined at 1673 K for 6 h in ambient air | sintered at 1273 K for 10 h with a heating/cooling rate of 4 K min–1 in air | Not mentioned | Not mentioned | Polycrystalline | Bulk
6853 | ESTM | https://doi.org/10.1021/acs.inorgchem.7b00049 | Ca0.05 Ba1 Gd1.95 Ni1 O5 | Ba1Ca0.05Gd1.95Ni1O5 | Ca0.05BaGd1.95NiO5 |  | CaxBaGd2-xNiO5 | Stoichiometric Formula |  | 2017 | 526 | 0.3001274 | 259.56 | 0.02022 | 1.715849e-16 | 0.0005722744 | 1.8585 | 0 |  |  | False |  |  | mixed in ethanol solvent in a mortar, dried in an oven at 353 K for 30 min and then pressed uniaxially at a pressure of 40 Mpa | calcined at 1673 K for 6 h in ambient air | sintered at 1273 K for 10 h with a heating/cooling rate of 4 K min–1 in air | Not mentioned | Not mentioned | Polycrystalline | Bulk
6854 | ESTM | https://doi.org/10.1021/acs.inorgchem.7b00049 | Ca0.05 Ba1 Gd1.95 Ni1 O5 | Ba1Ca0.05Gd1.95Ni1O5 | Ca0.05BaGd1.95NiO5 |  | CaxBaGd2-xNiO5 | Stoichiometric Formula |  | 2017 | 632 | 0.4811118 | 234.56 | 0.02647 | 0 | 0.0009935289 | 1.6838 | 2.182528e-16 |  |  | False |  |  | mixed in ethanol solvent in a mortar, dried in an oven at 353 K for 30 min and then pressed uniaxially at a pressure of 40 Mpa | calcined at 1673 K for 6 h in ambient air | sintered at 1273 K for 10 h with a heating/cooling rate of 4 K min–1 in air | Not mentioned | Not mentioned | Polycrystalline | Bulk
6855 | ESTM | https://doi.org/10.1021/acs.inorgchem.7b00049 | Ca0.05 Ba1 Gd1.95 Ni1 O5 | Ba1Ca0.05Gd1.95Ni1O5 | Ca0.05BaGd1.95NiO5 |  | CaxBaGd2-xNiO5 | Stoichiometric Formula |  | 2017 | 736 | 0.6590151 | 226.47 | 0.0338 | 2.052927e-16 | 0.001586531 | 1.568 | 2.733517e-16 |  |  | False |  |  | mixed in ethanol solvent in a mortar, dried in an oven at 353 K for 30 min and then pressed uniaxially at a pressure of 40 Mpa | calcined at 1673 K for 6 h in ambient air | sintered at 1273 K for 10 h with a heating/cooling rate of 4 K min–1 in air | Not mentioned | Not mentioned | Polycrystalline | Bulk
6856 | ESTM | https://doi.org/10.1021/acs.inorgchem.7b00049 | Ca0.05 Ba1 Gd1.95 Ni1 O5 | Ba1Ca0.05Gd1.95Ni1O5 | Ca0.05BaGd1.95NiO5 |  | CaxBaGd2-xNiO5 | Stoichiometric Formula |  | 2017 | 839 | 0.8207397 | 230.88 | 0.04375 | 1.586033e-16 | 0.002453134 | 1.4963 | 0 |  |  | False |  |  | mixed in ethanol solvent in a mortar, dried in an oven at 353 K for 30 min and then pressed uniaxially at a pressure of 40 Mpa | calcined at 1673 K for 6 h in ambient air | sintered at 1273 K for 10 h with a heating/cooling rate of 4 K min–1 in air | Not mentioned | Not mentioned | Polycrystalline | Bulk
6857 | ESTM | https://doi.org/10.1021/acs.inorgchem.7b00049 | Ca0.05 Ba1 Gd1.95 Ni1 O5 | Ba1Ca0.05Gd1.95Ni1O5 | Ca0.05BaGd1.95NiO5 |  | CaxBaGd2-xNiO5 | Stoichiometric Formula |  | 2017 | 939 | 0.9506014 | 244.85 | 0.05699 | 0 | 0.00371803 | 1.4393 | 1.166426e-16 |  |  | False |  |  | mixed in ethanol solvent in a mortar, dried in an oven at 353 K for 30 min and then pressed uniaxially at a pressure of 40 Mpa | calcined at 1673 K for 6 h in ambient air | sintered at 1273 K for 10 h with a heating/cooling rate of 4 K min–1 in air | Not mentioned | Not mentioned | Polycrystalline | Bulk
6858 | ESTM | https://doi.org/10.1021/acs.inorgchem.7b00049 | Ca0.05 Ba1 Gd1.95 Ni1 O5 | Ba1Ca0.05Gd1.95Ni1O5 | Ca0.05BaGd1.95NiO5 |  | CaxBaGd2-xNiO5 | Stoichiometric Formula |  | 2017 | 1037 | 1.07192 | 256.62 | 0.07059 | 1.965971e-16 | 0.005288385 | 1.3842 | 0 |  |  | False |  |  | mixed in ethanol solvent in a mortar, dried in an oven at 353 K for 30 min and then pressed uniaxially at a pressure of 40 Mpa | calcined at 1673 K for 6 h in ambient air | sintered at 1273 K for 10 h with a heating/cooling rate of 4 K min–1 in air | Not mentioned | Not mentioned | Polycrystalline | Bulk
6859 | ESTM | https://doi.org/10.1021/acs.inorgchem.7b00049 | Ca0.05 Ba1 Gd1.95 Ni1 O5 | Ba1Ca0.05Gd1.95Ni1O5 | Ca0.05BaGd1.95NiO5 |  | CaxBaGd2-xNiO5 | Stoichiometric Formula |  | 2017 | 1134 | 1.188324 | 260.29 | 0.08051 | 3.447469e-16 | 0.007014855 | 1.3015 | 0 |  |  | False |  |  | mixed in ethanol solvent in a mortar, dried in an oven at 353 K for 30 min and then pressed uniaxially at a pressure of 40 Mpa | calcined at 1673 K for 6 h in ambient air | sintered at 1273 K for 10 h with a heating/cooling rate of 4 K min–1 in air | Not mentioned | Not mentioned | Polycrystalline | Bulk
6860 | ESTM | https://doi.org/10.1021/acs.inorgchem.7b00049 | Ca0.05 Ba1 Gd1.95 Ni1 O5 | Ba1Ca0.05Gd1.95Ni1O5 | Ca0.05BaGd1.95NiO5 |  | CaxBaGd2-xNiO5 | Stoichiometric Formula |  | 2017 | 1230 | 1.305437 | 285.29 | 0.10625 | 0 | 0.0101996 | 1.2813 | 1.700776e-16 |  |  | False |  |  | mixed in ethanol solvent in a mortar, dried in an oven at 353 K for 30 min and then pressed uniaxially at a pressure of 40 Mpa | calcined at 1673 K for 6 h in ambient air | sintered at 1273 K for 10 h with a heating/cooling rate of 4 K min–1 in air | Not mentioned | Not mentioned | Polycrystalline | Bulk
6861 | ESTM | https://doi.org/10.1021/acs.inorgchem.7b00049 | Ca0.15 Ba1 Gd1.85 Ni1 O5 | Ba1Ca0.15Gd1.85Ni1O5 | Ca0.15BaGd1.85NiO5 |  | CaxBaGd2-xNiO5 | Stoichiometric Formula |  | 2017 | 392 | 0.4516504 | 285.29 | 0.03676 | 0 | 0.0006276098 | 2.296 | 1.72751e-16 |  |  | False |  |  | mixed in ethanol solvent in a mortar, dried in an oven at 353 K for 30 min and then pressed uniaxially at a pressure of 40 Mpa | calcined at 1673 K for 6 h in ambient air | sintered at 1273 K for 10 h with a heating/cooling rate of 4 K min–1 in air | Not mentioned | Not mentioned | Polycrystalline | Bulk
6862 | ESTM | https://doi.org/10.1021/acs.inorgchem.7b00049 | Ca0.15 Ba1 Gd1.85 Ni1 O5 | Ba1Ca0.15Gd1.85Ni1O5 | Ca0.15BaGd1.85NiO5 |  | CaxBaGd2-xNiO5 | Stoichiometric Formula |  | 2017 | 513 | 1.235372 | 224.26 | 0.06213 | 2.233669e-16 | 0.00156208 | 2.0404 | 0 |  |  | False |  |  | mixed in ethanol solvent in a mortar, dried in an oven at 353 K for 30 min and then pressed uniaxially at a pressure of 40 Mpa | calcined at 1673 K for 6 h in ambient air | sintered at 1273 K for 10 h with a heating/cooling rate of 4 K min–1 in air | Not mentioned | Not mentioned | Polycrystalline | Bulk
6863 | ESTM | https://doi.org/10.1021/acs.inorgchem.7b00049 | Ca0.15 Ba1 Gd1.85 Ni1 O5 | Ba1Ca0.15Gd1.85Ni1O5 | Ca0.15BaGd1.85NiO5 |  | CaxBaGd2-xNiO5 | Stoichiometric Formula |  | 2017 | 611 | 2.0208 | 192.65 | 0.075 | 0 | 0.002347352 | 1.9522 | 1.847533e-16 |  |  | False |  |  | mixed in ethanol solvent in a mortar, dried in an oven at 353 K for 30 min and then pressed uniaxially at a pressure of 40 Mpa | calcined at 1673 K for 6 h in ambient air | sintered at 1273 K for 10 h with a heating/cooling rate of 4 K min–1 in air | Not mentioned | Not mentioned | Polycrystalline | Bulk
6864 | ESTM | https://doi.org/10.1021/acs.inorgchem.7b00049 | Ca0.15 Ba1 Gd1.85 Ni1 O5 | Ba1Ca0.15Gd1.85Ni1O5 | Ca0.15BaGd1.85NiO5 |  | CaxBaGd2-xNiO5 | Stoichiometric Formula |  | 2017 | 716 | 2.713331 | 175.74 | 0.0838 | 1.656061e-16 | 0.003234544 | 1.855 | 0 |  |  | False |  |  | mixed in ethanol solvent in a mortar, dried in an oven at 353 K for 30 min and then pressed uniaxially at a pressure of 40 Mpa | calcined at 1673 K for 6 h in ambient air | sintered at 1273 K for 10 h with a heating/cooling rate of 4 K min–1 in air | Not mentioned | Not mentioned | Polycrystalline | Bulk
6865 | ESTM | https://doi.org/10.1021/acs.inorgchem.7b00049 | Ca0.15 Ba1 Gd1.85 Ni1 O5 | Ba1Ca0.15Gd1.85Ni1O5 | Ca0.15BaGd1.85NiO5 |  | CaxBaGd2-xNiO5 | Stoichiometric Formula |  | 2017 | 811 | 3.32236 | 167.65 | 0.09338 | 0 | 0.004255995 | 1.7794 | 0 |  |  | False |  |  | mixed in ethanol solvent in a mortar, dried in an oven at 353 K for 30 min and then pressed uniaxially at a pressure of 40 Mpa | calcined at 1673 K for 6 h in ambient air | sintered at 1273 K for 10 h with a heating/cooling rate of 4 K min–1 in air | Not mentioned | Not mentioned | Polycrystalline | Bulk
6866 | ESTM | https://doi.org/10.1021/acs.inorgchem.7b00049 | Ca0.15 Ba1 Gd1.85 Ni1 O5 | Ba1Ca0.15Gd1.85Ni1O5 | Ca0.15BaGd1.85NiO5 |  | CaxBaGd2-xNiO5 | Stoichiometric Formula |  | 2017 | 907 | 3.807766 | 171.32 | 0.11176 | 0 | 0.005904032 | 1.7169 | 1.469101e-16 |  |  | False |  |  | mixed in ethanol solvent in a mortar, dried in an oven at 353 K for 30 min and then pressed uniaxially at a pressure of 40 Mpa | calcined at 1673 K for 6 h in ambient air | sintered at 1273 K for 10 h with a heating/cooling rate of 4 K min–1 in air | Not mentioned | Not mentioned | Polycrystalline | Bulk
6867 | ESTM | https://doi.org/10.1021/acs.inorgchem.7b00049 | Ca0.15 Ba1 Gd1.85 Ni1 O5 | Ba1Ca0.15Gd1.85Ni1O5 | Ca0.15BaGd1.85NiO5 |  | CaxBaGd2-xNiO5 | Stoichiometric Formula |  | 2017 | 1000 | 4.250704 | 173.53 | 0.128 | 2.168404e-16 | 0.007694157 | 1.6636 | 0 |  |  | False |  |  | mixed in ethanol solvent in a mortar, dried in an oven at 353 K for 30 min and then pressed uniaxially at a pressure of 40 Mpa | calcined at 1673 K for 6 h in ambient air | sintered at 1273 K for 10 h with a heating/cooling rate of 4 K min–1 in air | Not mentioned | Not mentioned | Polycrystalline | Bulk
6868 | ESTM | https://doi.org/10.1021/acs.inorgchem.7b00049 | Ca0.15 Ba1 Gd1.85 Ni1 O5 | Ba1Ca0.15Gd1.85Ni1O5 | Ca0.15BaGd1.85NiO5 |  | CaxBaGd2-xNiO5 | Stoichiometric Formula |  | 2017 | 1084 | 4.567098 | 194.12 | 0.1721 | 1.612759e-16 | 0.01150659 | 1.6213 | 3.015182e-16 |  |  | False |  |  | mixed in ethanol solvent in a mortar, dried in an oven at 353 K for 30 min and then pressed uniaxially at a pressure of 40 Mpa | calcined at 1673 K for 6 h in ambient air | sintered at 1273 K for 10 h with a heating/cooling rate of 4 K min–1 in air | Not mentioned | Not mentioned | Polycrystalline | Bulk
6869 | ESTM | https://doi.org/10.1021/acs.inorgchem.7b00049 | Ca0.15 Ba1 Gd1.85 Ni1 O5 | Ba1Ca0.15Gd1.85Ni1O5 | Ca0.15BaGd1.85NiO5 |  | CaxBaGd2-xNiO5 | Stoichiometric Formula |  | 2017 | 1179 | 5.004651 | 205.88 | 0.21213 | 1.308423e-16 | 0.01562059 | 1.6011 | 4.442146e-16 |  |  | False |  |  | mixed in ethanol solvent in a mortar, dried in an oven at 353 K for 30 min and then pressed uniaxially at a pressure of 40 Mpa | calcined at 1673 K for 6 h in ambient air | sintered at 1273 K for 10 h with a heating/cooling rate of 4 K min–1 in air | Not mentioned | Not mentioned | Polycrystalline | Bulk
6870 | ESTM | https://doi.org/10.1021/acs.inorgchem.7b00049 | Ca0.15 Ba1 Gd1.85 Ni1 O5 | Ba1Ca0.15Gd1.85Ni1O5 | Ca0.15BaGd1.85NiO5 |  | CaxBaGd2-xNiO5 | Stoichiometric Formula |  | 2017 | 1275 | 5.465212 | 221.32 | 0.2677 | 0 | 0.02173997 | 1.57 | 1.595884e-16 |  |  | False |  |  | mixed in ethanol solvent in a mortar, dried in an oven at 353 K for 30 min and then pressed uniaxially at a pressure of 40 Mpa | calcined at 1673 K for 6 h in ambient air | sintered at 1273 K for 10 h with a heating/cooling rate of 4 K min–1 in air | Not mentioned | Not mentioned | Polycrystalline | Bulk
6871 | ESTM | https://doi.org/10.1021/acs.inorgchem.7b00049 | Ca0.1 Ba1 Gd1.9 Ni1 O5 | Ba1Ca0.1Gd1.9Ni1O5 | Ca0.1BaGd1.9NiO5 |  | CaxBaGd2-xNiO5 | Stoichiometric Formula |  | 2017 | 421 | 0.2759561 | 230.88 | 0.01471 | 1.179282e-16 | 0.0002556096 | 2.4228 | 4.241633e-16 |  |  | False |  |  | mixed in ethanol solvent in a mortar, dried in an oven at 353 K for 30 min and then pressed uniaxially at a pressure of 40 Mpa | calcined at 1673 K for 6 h in ambient air | sintered at 1273 K for 10 h with a heating/cooling rate of 4 K min–1 in air | Not mentioned | Not mentioned | Polycrystalline | Bulk
6872 | ESTM | https://doi.org/10.1021/acs.inorgchem.7b00049 | Ca0.1 Ba1 Gd1.9 Ni1 O5 | Ba1Ca0.1Gd1.9Ni1O5 | Ca0.1BaGd1.9NiO5 |  | CaxBaGd2-xNiO5 | Stoichiometric Formula |  | 2017 | 532 | 0.6512148 | 204.41 | 0.02721 | 0 | 0.0006578677 | 2.2004 | 1.648055e-16 |  |  | False |  |  | mixed in ethanol solvent in a mortar, dried in an oven at 353 K for 30 min and then pressed uniaxially at a pressure of 40 Mpa | calcined at 1673 K for 6 h in ambient air | sintered at 1273 K for 10 h with a heating/cooling rate of 4 K min–1 in air | Not mentioned | Not mentioned | Polycrystalline | Bulk
6873 | ESTM | https://doi.org/10.1021/acs.inorgchem.7b00049 | Ca0.1 Ba1 Gd1.9 Ni1 O5 | Ba1Ca0.1Gd1.9Ni1O5 | Ca0.1BaGd1.9NiO5 |  | CaxBaGd2-xNiO5 | Stoichiometric Formula |  | 2017 | 636 | 1.044571 | 175 | 0.03199 | 4.338164e-16 | 0.0009873169 | 2.0607 | 2.19626e-16 |  |  | False |  |  | mixed in ethanol solvent in a mortar, dried in an oven at 353 K for 30 min and then pressed uniaxially at a pressure of 40 Mpa | calcined at 1673 K for 6 h in ambient air | sintered at 1273 K for 10 h with a heating/cooling rate of 4 K min–1 in air | Not mentioned | Not mentioned | Polycrystalline | Bulk
6874 | ESTM | https://doi.org/10.1021/acs.inorgchem.7b00049 | Ca0.1 Ba1 Gd1.9 Ni1 O5 | Ba1Ca0.1Gd1.9Ni1O5 | Ca0.1BaGd1.9NiO5 |  | CaxBaGd2-xNiO5 | Stoichiometric Formula |  | 2017 | 736 | 1.400615 | 168.38 | 0.03971 | 3.494784e-16 | 0.001476089 | 1.98 | 1.46902e-16 |  |  | False |  |  | mixed in ethanol solvent in a mortar, dried in an oven at 353 K for 30 min and then pressed uniaxially at a pressure of 40 Mpa | calcined at 1673 K for 6 h in ambient air | sintered at 1273 K for 10 h with a heating/cooling rate of 4 K min–1 in air | Not mentioned | Not mentioned | Polycrystalline | Bulk
6875 | ESTM | https://doi.org/10.1021/acs.inorgchem.7b00049 | Ca0.1 Ba1 Gd1.9 Ni1 O5 | Ba1Ca0.1Gd1.9Ni1O5 | Ca0.1BaGd1.9NiO5 |  | CaxBaGd2-xNiO5 | Stoichiometric Formula |  | 2017 | 839 | 1.687509 | 167.65 | 0.04743 | 2.925951e-16 | 0.002073672 | 1.919 | 0 |  |  | False |  |  | mixed in ethanol solvent in a mortar, dried in an oven at 353 K for 30 min and then pressed uniaxially at a pressure of 40 Mpa | calcined at 1673 K for 6 h in ambient air | sintered at 1273 K for 10 h with a heating/cooling rate of 4 K min–1 in air | Not mentioned | Not mentioned | Polycrystalline | Bulk
6876 | ESTM | https://doi.org/10.1021/acs.inorgchem.7b00049 | Ca0.1 Ba1 Gd1.9 Ni1 O5 | Ba1Ca0.1Gd1.9Ni1O5 | Ca0.1BaGd1.9NiO5 |  | CaxBaGd2-xNiO5 | Stoichiometric Formula |  | 2017 | 939 | 1.92813 | 163.97 | 0.05184 | 1.338521e-16 | 0.0025961472 | 1.875 | 0 |  |  | False |  |  | mixed in ethanol solvent in a mortar, dried in an oven at 353 K for 30 min and then pressed uniaxially at a pressure of 40 Mpa | calcined at 1673 K for 6 h in ambient air | sintered at 1273 K for 10 h with a heating/cooling rate of 4 K min–1 in air | Not mentioned | Not mentioned | Polycrystalline | Bulk
6877 | ESTM | https://doi.org/10.1021/acs.inorgchem.7b00049 | Ca0.1 Ba1 Gd1.9 Ni1 O5 | Ba1Ca0.1Gd1.9Ni1O5 | Ca0.1BaGd1.9NiO5 |  | CaxBaGd2-xNiO5 | Stoichiometric Formula |  | 2017 | 1037 | 2.175077 | 180.15 | 0.07059 | 3.931942e-16 | 0.00399007 | 1.8346 | 2.173801e-16 |  |  | False |  |  | mixed in ethanol solvent in a mortar, dried in an oven at 353 K for 30 min and then pressed uniaxially at a pressure of 40 Mpa | calcined at 1673 K for 6 h in ambient air | sintered at 1273 K for 10 h with a heating/cooling rate of 4 K min–1 in air | Not mentioned | Not mentioned | Polycrystalline | Bulk
6878 | ESTM | https://doi.org/10.1021/acs.inorgchem.7b00049 | Ca0.1 Ba1 Gd1.9 Ni1 O5 | Ba1Ca0.1Gd1.9Ni1O5 | Ca0.1BaGd1.9NiO5 |  | CaxBaGd2-xNiO5 | Stoichiometric Formula |  | 2017 | 1134 | 2.388124 | 185.29 | 0.08199 | 1.69262e-16 | 0.00529058 | 1.7574 | 0 |  |  | False |  |  | mixed in ethanol solvent in a mortar, dried in an oven at 353 K for 30 min and then pressed uniaxially at a pressure of 40 Mpa | calcined at 1673 K for 6 h in ambient air | sintered at 1273 K for 10 h with a heating/cooling rate of 4 K min–1 in air | Not mentioned | Not mentioned | Polycrystalline | Bulk
6879 | ESTM | https://doi.org/10.1021/acs.inorgchem.7b00049 | Ca0.25 Ba1 Gd1.75 Ni1 O5 | Ba1Ca0.25Gd1.75Ni1O5 | Ca0.25BaGd1.75NiO5 |  | CaxBaGd2-xNiO5 | Stoichiometric Formula |  | 2017 | 486 | 0.7246173 | 212.5 | 0.032721 | 2.120624e-16 | 0.001248325 | 1.2739 | 3.474104e-16 |  |  | False |  |  | mixed in ethanol solvent in a mortar, dried in an oven at 353 K for 30 min and then pressed uniaxially at a pressure of 40 Mpa | calcined at 1673 K for 6 h in ambient air | sintered at 1273 K for 10 h with a heating/cooling rate of 4 K min–1 in air | Not mentioned | Not mentioned | Polycrystalline | Bulk
6880 | ESTM | https://doi.org/10.1021/acs.inorgchem.7b00049 | Ca0.25 Ba1 Gd1.75 Ni1 O5 | Ba1Ca0.25Gd1.75Ni1O5 | Ca0.25BaGd1.75NiO5 |  | CaxBaGd2-xNiO5 | Stoichiometric Formula |  | 2017 | 579 | 1.31272 | 163.97 | 0.035294 | 1.966026e-16 | 0.001572424 | 1.2996 | 2.75804e-16 |  |  | False |  |  | mixed in ethanol solvent in a mortar, dried in an oven at 353 K for 30 min and then pressed uniaxially at a pressure of 40 Mpa | calcined at 1673 K for 6 h in ambient air | sintered at 1273 K for 10 h with a heating/cooling rate of 4 K min–1 in air | Not mentioned | Not mentioned | Polycrystalline | Bulk
6881 | ESTM | https://doi.org/10.1021/acs.inorgchem.7b00049 | Ca0.25 Ba1 Gd1.75 Ni1 O5 | Ba1Ca0.25Gd1.75Ni1O5 | Ca0.25BaGd1.75NiO5 |  | CaxBaGd2-xNiO5 | Stoichiometric Formula |  | 2017 | 687 | 2.122965 | 155.15 | 0.051103 | 1.357825e-16 | 0.00264525 | 1.3272 | 3.27894e-16 |  |  | False |  |  | mixed in ethanol solvent in a mortar, dried in an oven at 353 K for 30 min and then pressed uniaxially at a pressure of 40 Mpa | calcined at 1673 K for 6 h in ambient air | sintered at 1273 K for 10 h with a heating/cooling rate of 4 K min–1 in air | Not mentioned | Not mentioned | Polycrystalline | Bulk
6882 | ESTM | https://doi.org/10.1021/acs.inorgchem.7b00049 | Ca0.25 Ba1 Gd1.75 Ni1 O5 | Ba1Ca0.25Gd1.75Ni1O5 | Ca0.25BaGd1.75NiO5 |  | CaxBaGd2-xNiO5 | Stoichiometric Formula |  | 2017 | 791 | 2.95359 | 146.32 | 0.063235 | 2.194637e-16 | 0.003702086 | 1.3511 | 1.17145e-16 |  |  | False |  |  | mixed in ethanol solvent in a mortar, dried in an oven at 353 K for 30 min and then pressed uniaxially at a pressure of 40 Mpa | calcined at 1673 K for 6 h in ambient air | sintered at 1273 K for 10 h with a heating/cooling rate of 4 K min–1 in air | Not mentioned | Not mentioned | Polycrystalline | Bulk
6883 | ESTM | https://doi.org/10.1021/acs.inorgchem.7b00049 | Ca0.25 Ba1 Gd1.75 Ni1 O5 | Ba1Ca0.25Gd1.75Ni1O5 | Ca0.25BaGd1.75NiO5 |  | CaxBaGd2-xNiO5 | Stoichiometric Formula |  | 2017 | 891 | 3.450365 | 141.91 | 0.069485 | 1.997235e-16 | 0.004710579 | 1.3143 | 0 |  |  | False |  |  | mixed in ethanol solvent in a mortar, dried in an oven at 353 K for 30 min and then pressed uniaxially at a pressure of 40 Mpa | calcined at 1673 K for 6 h in ambient air | sintered at 1273 K for 10 h with a heating/cooling rate of 4 K min–1 in air | Not mentioned | Not mentioned | Polycrystalline | Bulk
6884 | ESTM | https://doi.org/10.1021/acs.inorgchem.7b00049 | Ca0.25 Ba1 Gd1.75 Ni1 O5 | Ba1Ca0.25Gd1.75Ni1O5 | Ca0.25BaGd1.75NiO5 |  | CaxBaGd2-xNiO5 | Stoichiometric Formula |  | 2017 | 987 | 3.941959 | 151.47 | 0.090441 | 3.068915e-16 | 0.006947254 | 1.2849 | 0 |  |  | False |  |  | mixed in ethanol solvent in a mortar, dried in an oven at 353 K for 30 min and then pressed uniaxially at a pressure of 40 Mpa | calcined at 1673 K for 6 h in ambient air | sintered at 1273 K for 10 h with a heating/cooling rate of 4 K min–1 in air | Not mentioned | Not mentioned | Polycrystalline | Bulk
6885 | ESTM | https://doi.org/10.1021/acs.inorgchem.7b00049 | Ca0.25 Ba1 Gd1.75 Ni1 O5 | Ba1Ca0.25Gd1.75Ni1O5 | Ca0.25BaGd1.75NiO5 |  | CaxBaGd2-xNiO5 | Stoichiometric Formula |  | 2017 | 1087 | 4.427361 | 162.5 | 0.11691 | 2.374098e-16 | 0.01006265 | 1.2629 | 1.723924e-16 |  |  | False |  |  | mixed in ethanol solvent in a mortar, dried in an oven at 353 K for 30 min and then pressed uniaxially at a pressure of 40 Mpa | calcined at 1673 K for 6 h in ambient air | sintered at 1273 K for 10 h with a heating/cooling rate of 4 K min–1 in air | Not mentioned | Not mentioned | Polycrystalline | Bulk
6886 | ESTM | https://doi.org/10.1021/acs.inorgchem.7b00049 | Ca0.25 Ba1 Gd1.75 Ni1 O5 | Ba1Ca0.25Gd1.75Ni1O5 | Ca0.25BaGd1.75NiO5 |  | CaxBaGd2-xNiO5 | Stoichiometric Formula |  | 2017 | 1179 | 4.809201 | 175.74 | 0.14853 | 1.868685e-16 | 0.01370671 | 1.2776 | 5.062408e-16 |  |  | False |  |  | mixed in ethanol solvent in a mortar, dried in an oven at 353 K for 30 min and then pressed uniaxially at a pressure of 40 Mpa | calcined at 1673 K for 6 h in ambient air | sintered at 1273 K for 10 h with a heating/cooling rate of 4 K min–1 in air | Not mentioned | Not mentioned | Polycrystalline | Bulk
6887 | ESTM | https://doi.org/10.1021/acs.inorgchem.7b00049 | Ca0.25 Ba1 Gd1.75 Ni1 O5 | Ba1Ca0.25Gd1.75Ni1O5 | Ca0.25BaGd1.75NiO5 |  | CaxBaGd2-xNiO5 | Stoichiometric Formula |  | 2017 | 1275 | 5.127051 | 181.62 | 0.16912 | 0 | 0.01727512 | 1.2482 | 4.016699e-16 |  |  | False |  |  | mixed in ethanol solvent in a mortar, dried in an oven at 353 K for 30 min and then pressed uniaxially at a pressure of 40 Mpa | calcined at 1673 K for 6 h in ambient air | sintered at 1273 K for 10 h with a heating/cooling rate of 4 K min–1 in air | Not mentioned | Not mentioned | Polycrystalline | Bulk
6888 | ESTM | https://doi.org/10.1021/acs.inorgchem.7b00049 | Ca0.2 Ba1 Gd1.8 Ni1 O5 | Ba1Ca0.2Gd1.8Ni1O5 | Ca0.2BaGd1.8NiO5 |  | CaxBaGd2-xNiO5 | Stoichiometric Formula |  | 2017 | 489 | 0.7347251 | 211.03 | 0.03272 | 0 | 0.0009671228 | 1.6544 | 0 |  |  | False |  |  | mixed in ethanol solvent in a mortar, dried in an oven at 353 K for 30 min and then pressed uniaxially at a pressure of 40 Mpa | calcined at 1673 K for 6 h in ambient air | sintered at 1273 K for 10 h with a heating/cooling rate of 4 K min–1 in air | Not mentioned | Not mentioned | Polycrystalline | Bulk
6889 | ESTM | https://doi.org/10.1021/acs.inorgchem.7b00049 | Ca0.2 Ba1 Gd1.8 Ni1 O5 | Ba1Ca0.2Gd1.8Ni1O5 | Ca0.2BaGd1.8NiO5 |  | CaxBaGd2-xNiO5 | Stoichiometric Formula |  | 2017 | 587 | 1.293301 | 166.91 | 0.03603 | 1.925866e-16 | 0.001279778 | 1.6526 | 3.38872e-16 |  |  | False |  |  | mixed in ethanol solvent in a mortar, dried in an oven at 353 K for 30 min and then pressed uniaxially at a pressure of 40 Mpa | calcined at 1673 K for 6 h in ambient air | sintered at 1273 K for 10 h with a heating/cooling rate of 4 K min–1 in air | Not mentioned | Not mentioned | Polycrystalline | Bulk
6890 | ESTM | https://doi.org/10.1021/acs.inorgchem.7b00049 | Ca0.2 Ba1 Gd1.8 Ni1 O5 | Ba1Ca0.2Gd1.8Ni1O5 | Ca0.2BaGd1.8NiO5 |  | CaxBaGd2-xNiO5 | Stoichiometric Formula |  | 2017 | 693 | 2.069713 | 158.82 | 0.052206 | 5.316549e-16 | 0.002179575 | 1.6599 | 0 |  |  | False |  |  | mixed in ethanol solvent in a mortar, dried in an oven at 353 K for 30 min and then pressed uniaxially at a pressure of 40 Mpa | calcined at 1673 K for 6 h in ambient air | sintered at 1273 K for 10 h with a heating/cooling rate of 4 K min–1 in air | Not mentioned | Not mentioned | Polycrystalline | Bulk
6891 | ESTM | https://doi.org/10.1021/acs.inorgchem.7b00049 | Ca0.2 Ba1 Gd1.8 Ni1 O5 | Ba1Ca0.2Gd1.8Ni1O5 | Ca0.2BaGd1.8NiO5 |  | CaxBaGd2-xNiO5 | Stoichiometric Formula |  | 2017 | 796 | 2.728756 | 150 | 0.061397 | 3.390505e-16 | 0.003000676 | 1.6287 | 0 |  |  | False |  |  | mixed in ethanol solvent in a mortar, dried in an oven at 353 K for 30 min and then pressed uniaxially at a pressure of 40 Mpa | calcined at 1673 K for 6 h in ambient air | sintered at 1273 K for 10 h with a heating/cooling rate of 4 K min–1 in air | Not mentioned | Not mentioned | Polycrystalline | Bulk
6892 | ESTM | https://doi.org/10.1021/acs.inorgchem.7b00049 | Ca0.2 Ba1 Gd1.8 Ni1 O5 | Ba1Ca0.2Gd1.8Ni1O5 | Ca0.2BaGd1.8NiO5 |  | CaxBaGd2-xNiO5 | Stoichiometric Formula |  | 2017 | 897 | 3.234457 | 149.26 | 0.072059 | 0 | 0.004093535 | 1.579 | 2.118857e-16 |  |  | False |  |  | mixed in ethanol solvent in a mortar, dried in an oven at 353 K for 30 min and then pressed uniaxially at a pressure of 40 Mpa | calcined at 1673 K for 6 h in ambient air | sintered at 1273 K for 10 h with a heating/cooling rate of 4 K min–1 in air | Not mentioned | Not mentioned | Polycrystalline | Bulk
6893 | ESTM | https://doi.org/10.1021/acs.inorgchem.7b00049 | Ca0.2 Ba1 Gd1.8 Ni1 O5 | Ba1Ca0.2Gd1.8Ni1O5 | Ca0.2BaGd1.8NiO5 |  | CaxBaGd2-xNiO5 | Stoichiometric Formula |  | 2017 | 999 | 3.746949 | 156.62 | 0.091912 | 1.509899e-16 | 0.005982154 | 1.5349 | 1.449915e-16 |  |  | False |  |  | mixed in ethanol solvent in a mortar, dried in an oven at 353 K for 30 min and then pressed uniaxially at a pressure of 40 Mpa | calcined at 1673 K for 6 h in ambient air | sintered at 1273 K for 10 h with a heating/cooling rate of 4 K min–1 in air | Not mentioned | Not mentioned | Polycrystalline | Bulk
6894 | ESTM | https://doi.org/10.1021/acs.inorgchem.7b00049 | Ca0.2 Ba1 Gd1.8 Ni1 O5 | Ba1Ca0.2Gd1.8Ni1O5 | Ca0.2BaGd1.8NiO5 |  | CaxBaGd2-xNiO5 | Stoichiometric Formula |  | 2017 | 1095 | 4.181651 | 170.59 | 0.12169 | 1.140421e-16 | 0.0088187 | 1.511 | 1.967097e-16 |  |  | False |  |  | mixed in ethanol solvent in a mortar, dried in an oven at 353 K for 30 min and then pressed uniaxially at a pressure of 40 Mpa | calcined at 1673 K for 6 h in ambient air | sintered at 1273 K for 10 h with a heating/cooling rate of 4 K min–1 in air | Not mentioned | Not mentioned | Polycrystalline | Bulk
6895 | ESTM | https://doi.org/10.1021/acs.inorgchem.7b00049 | Ca0.2 Ba1 Gd1.8 Ni1 O5 | Ba1Ca0.2Gd1.8Ni1O5 | Ca0.2BaGd1.8NiO5 |  | CaxBaGd2-xNiO5 | Stoichiometric Formula |  | 2017 | 1188 | 4.57551 | 188.24 | 0.16213 | 0 | 0.01251855 | 1.5386 | 0 |  |  | False |  |  | mixed in ethanol solvent in a mortar, dried in an oven at 353 K for 30 min and then pressed uniaxially at a pressure of 40 Mpa | calcined at 1673 K for 6 h in ambient air | sintered at 1273 K for 10 h with a heating/cooling rate of 4 K min–1 in air | Not mentioned | Not mentioned | Polycrystalline | Bulk
6896 | ESTM | https://doi.org/10.1021/acs.inorgchem.7b00049 | Ca0.2 Ba1 Gd1.8 Ni1 O5 | Ba1Ca0.2Gd1.8Ni1O5 | Ca0.2BaGd1.8NiO5 |  | CaxBaGd2-xNiO5 | Stoichiometric Formula |  | 2017 | 1275 | 4.831247 | 205.88 | 0.20478 | 1.355385e-16 | 0.0159769 | 1.6342 | 2.17154e-16 |  |  | False |  |  | mixed in ethanol solvent in a mortar, dried in an oven at 353 K for 30 min and then pressed uniaxially at a pressure of 40 Mpa | calcined at 1673 K for 6 h in ambient air | sintered at 1273 K for 10 h with a heating/cooling rate of 4 K min–1 in air | Not mentioned | Not mentioned | Polycrystalline | Bulk
6897 | ESTM | https://doi.org/10.1021/acs.inorgchem.7b00232 | Ba0.95 K0.05 Zn2 As2 | K0.05Ba0.95Zn2As2 | Ba0.95K0.05Zn2As2 |  | Ba1–xKxZn2As2 | Stoichiometric Formula |  | 2017 | 323 | 2133.33 | 31 | 2.05013013 | 0 | 0.01773887 | 3.733 | 0 |  |  | False |  |  | solid state reaction under heating in a sealed container | Not mentioned | hot pressedat 900 °C for about 10 min at a uniaxial pressure of 70 MPa under Ar | Not mentioned | Not mentioned | Polycrystalline | Bulk
6898 | ESTM | https://doi.org/10.1021/acs.inorgchem.7b00232 | Ba0.95 K0.05 Zn2 As2 | K0.05Ba0.95Zn2As2 | Ba0.95K0.05Zn2As2 |  | Ba1–xKxZn2As2 | Stoichiometric Formula |  | 2017 | 423 | 1600 | 39.51 | 2.49766416 | 1.778018e-16 | 0.03167287 | 3.3357 | 0 |  |  | False |  |  | solid state reaction under heating in a sealed container | Not mentioned | hot pressedat 900 °C for about 10 min at a uniaxial pressure of 70 MPa under Ar | Not mentioned | Not mentioned | Polycrystalline | Bulk
6899 | ESTM | https://doi.org/10.1021/acs.inorgchem.7b00232 | Ba0.95 K0.05 Zn2 As2 | K0.05Ba0.95Zn2As2 | Ba0.95K0.05Zn2As2 |  | Ba1–xKxZn2As2 | Stoichiometric Formula |  | 2017 | 523 | 1142.86 | 52.47 | 3.146409 | 1.411416e-16 | 0.05564252 | 2.9574 | 2.494098e-16 |  |  | False |  |  | solid state reaction under heating in a sealed container | Not mentioned | hot pressedat 900 °C for about 10 min at a uniaxial pressure of 70 MPa under Ar | Not mentioned | Not mentioned | Polycrystalline | Bulk
6900 | ESTM | https://doi.org/10.1021/acs.inorgchem.7b00232 | Ba0.95 K0.05 Zn2 As2 | K0.05Ba0.95Zn2As2 | Ba0.95K0.05Zn2As2 |  | Ba1–xKxZn2As2 | Stoichiometric Formula |  | 2017 | 623 | 901.41 | 70 | 4.416909 | 2.01086e-16 | 0.1034642 | 2.6596 | 0 |  |  | False |  |  | solid state reaction under heating in a sealed container | Not mentioned | hot pressedat 900 °C for about 10 min at a uniaxial pressure of 70 MPa under Ar | Not mentioned | Not mentioned | Polycrystalline | Bulk
6901 | ESTM | https://doi.org/10.1021/acs.inorgchem.7b00232 | Ba0.95 K0.05 Zn2 As2 | K0.05Ba0.95Zn2As2 | Ba0.95K0.05Zn2As2 |  | Ba1–xKxZn2As2 | Stoichiometric Formula |  | 2017 | 723 | 727 | 86 | 5.376892 | 0 | 0.1617363 | 2.4036 | 0 |  |  | False |  |  | solid state reaction under heating in a sealed container | Not mentioned | hot pressedat 900 °C for about 10 min at a uniaxial pressure of 70 MPa under Ar | Not mentioned | Not mentioned | Polycrystalline | Bulk
6902 | ESTM | https://doi.org/10.1021/acs.inorgchem.7b00232 | Ba0.96 K0.04 Zn2 As2 | K0.04Ba0.96Zn2As2 | Ba0.96K0.04Zn2As2 |  | Ba1–xKxZn2As2 | Stoichiometric Formula |  | 2017 | 323 | 1454.55 | 45.06 | 2.953324 | 0 | 0.03233639 | 2.95 | 2.145847e-16 |  |  | False |  |  | solid state reaction under heating in a sealed container | Not mentioned | hot pressedat 900 °C for about 10 min at a uniaxial pressure of 70 MPa under Ar | Not mentioned | Not mentioned | Polycrystalline | Bulk
6903 | ESTM | https://doi.org/10.1021/acs.inorgchem.7b00232 | Ba0.96 K0.04 Zn2 As2 | K0.04Ba0.96Zn2As2 | Ba0.96K0.04Zn2As2 |  | Ba1–xKxZn2As2 | Stoichiometric Formula |  | 2017 | 423 | 1000 | 55.56 | 3.0869136 | 2.877238e-16 | 0.05424637 | 2.4071 | 0 |  |  | False |  |  | solid state reaction under heating in a sealed container | Not mentioned | hot pressedat 900 °C for about 10 min at a uniaxial pressure of 70 MPa under Ar | Not mentioned | Not mentioned | Polycrystalline | Bulk
6904 | ESTM | https://doi.org/10.1021/acs.inorgchem.7b00232 | Ba0.96 K0.04 Zn2 As2 | K0.04Ba0.96Zn2As2 | Ba0.96K0.04Zn2As2 |  | Ba1–xKxZn2As2 | Stoichiometric Formula |  | 2017 | 523 | 727.27 | 72.22 | 3.793243 | 1.170738e-16 | 0.09577416 | 2.0714 | 1.449012e-16 |  |  | False |  |  | solid state reaction under heating in a sealed container | Not mentioned | hot pressedat 900 °C for about 10 min at a uniaxial pressure of 70 MPa under Ar | Not mentioned | Not mentioned | Polycrystalline | Bulk
6905 | ESTM | https://doi.org/10.1021/acs.inorgchem.7b00232 | Ba0.96 K0.04 Zn2 As2 | K0.04Ba0.96Zn2As2 | Ba0.96K0.04Zn2As2 |  | Ba1–xKxZn2As2 | Stoichiometric Formula |  | 2017 | 623 | 542.37 | 90.74 | 4.465738 | 1.988873e-16 | 0.154444 | 1.8014 | 1.797129e-16 |  |  | False |  |  | solid state reaction under heating in a sealed container | Not mentioned | hot pressedat 900 °C for about 10 min at a uniaxial pressure of 70 MPa under Ar | Not mentioned | Not mentioned | Polycrystalline | Bulk
6906 | ESTM | https://doi.org/10.1021/acs.inorgchem.7b00232 | Ba0.96 K0.04 Zn2 As2 | K0.04Ba0.96Zn2As2 | Ba0.96K0.04Zn2As2 |  | Ba1–xKxZn2As2 | Stoichiometric Formula |  | 2017 | 723 | 405.06 | 113.7 | 5.23649 | 1.696133e-16 | 0.2363285 | 1.602 | 1.174449e-16 |  |  | False |  |  | solid state reaction under heating in a sealed container | Not mentioned | hot pressedat 900 °C for about 10 min at a uniaxial pressure of 70 MPa under Ar | Not mentioned | Not mentioned | Polycrystalline | Bulk
6907 | ESTM | https://doi.org/10.1021/acs.inorgchem.7b00232 | Ba0.97 K0.03 Zn2 As2 | K0.03Ba0.97Zn2As2 | Ba0.97K0.03Zn2As2 |  | Ba1–xKxZn2As2 | Stoichiometric Formula |  | 2017 | 323 | 1641.03 | 47.53 | 3.707252 | 0 | 0.03551766 | 3.3714 | 0 |  |  | False |  |  | solid state reaction under heating in a sealed container | Not mentioned | hot pressedat 900 °C for about 10 min at a uniaxial pressure of 70 MPa under Ar | Not mentioned | Not mentioned | Polycrystalline | Bulk
6908 | ESTM | https://doi.org/10.1021/acs.inorgchem.7b00232 | Ba0.97 K0.03 Zn2 As2 | K0.03Ba0.97Zn2As2 | Ba0.97K0.03Zn2As2 |  | Ba1–xKxZn2As2 | Stoichiometric Formula |  | 2017 | 423 | 1185.19 | 59.88 | 4.249634 | 0 | 0.06181977 | 2.9078 | 2.244879e-16 |  |  | False |  |  | solid state reaction under heating in a sealed container | Not mentioned | hot pressedat 900 °C for about 10 min at a uniaxial pressure of 70 MPa under Ar | Not mentioned | Not mentioned | Polycrystalline | Bulk
6909 | ESTM | https://doi.org/10.1021/acs.inorgchem.7b00232 | Ba0.97 K0.03 Zn2 As2 | K0.03Ba0.97Zn2As2 | Ba0.97K0.03Zn2As2 |  | Ba1–xKxZn2As2 | Stoichiometric Formula |  | 2017 | 523 | 941.18 | 71.6 | 4.825016 | 1.840778e-16 | 0.09785115 | 2.5789 | 1.418255e-16 |  |  | False |  |  | solid state reaction under heating in a sealed container | Not mentioned | hot pressedat 900 °C for about 10 min at a uniaxial pressure of 70 MPa under Ar | Not mentioned | Not mentioned | Polycrystalline | Bulk
6910 | ESTM | https://doi.org/10.1021/acs.inorgchem.7b00232 | Ba0.97 K0.03 Zn2 As2 | K0.03Ba0.97Zn2As2 | Ba0.97K0.03Zn2As2 |  | Ba1–xKxZn2As2 | Stoichiometric Formula |  | 2017 | 623 | 727.27 | 86 | 5.37888892 | 0 | 0.1456977 | 2.3 | 3.810022e-16 |  |  | False |  |  | solid state reaction under heating in a sealed container | Not mentioned | hot pressedat 900 °C for about 10 min at a uniaxial pressure of 70 MPa under Ar | Not mentioned | Not mentioned | Polycrystalline | Bulk
6911 | ESTM | https://doi.org/10.1021/acs.inorgchem.7b00232 | Ba0.97 K0.03 Zn2 As2 | K0.03Ba0.97Zn2As2 | Ba0.97K0.03Zn2As2 |  | Ba1–xKxZn2As2 | Stoichiometric Formula |  | 2017 | 723 | 581.82 | 101.85 | 6.035465 | 1.471599e-16 | 0.2084973 | 2.0929 | 2.662439e-16 |  |  | False |  |  | solid state reaction under heating in a sealed container | Not mentioned | hot pressedat 900 °C for about 10 min at a uniaxial pressure of 70 MPa under Ar | Not mentioned | Not mentioned | Polycrystalline | Bulk
6912 | ESTM | https://doi.org/10.1021/acs.inorgchem.7b00232 | Ba0.98 K0.02 Zn2 As2 | K0.02Ba0.98Zn2As2 | Ba0.98K0.02Zn2As2 |  | Ba1–xKxZn2As2 | Stoichiometric Formula |  | 2017 | 323 | 1391.3 | 76.54 | 8.150752 | 0 | 0.09257008 | 2.844 | 0 |  |  | False |  |  | solid state reaction under heating in a sealed container | Not mentioned | hot pressedat 900 °C for about 10 min at a uniaxial pressure of 70 MPa under Ar | Not mentioned | Not mentioned | Polycrystalline | Bulk
6913 | ESTM | https://doi.org/10.1021/acs.inorgchem.7b00232 | Ba0.98 K0.02 Zn2 As2 | K0.02Ba0.98Zn2As2 | Ba0.98K0.02Zn2As2 |  | Ba1–xKxZn2As2 | Stoichiometric Formula |  | 2017 | 423 | 1032.26 | 94.4 | 9.19884 | 0 | 0.1632862 | 2.383 | 3.399623e-16 |  |  | False |  |  | solid state reaction under heating in a sealed container | Not mentioned | hot pressedat 900 °C for about 10 min at a uniaxial pressure of 70 MPa under Ar | Not mentioned | Not mentioned | Polycrystalline | Bulk
6914 | ESTM | https://doi.org/10.1021/acs.inorgchem.7b00232 | Ba0.98 K0.02 Zn2 As2 | K0.02Ba0.98Zn2As2 | Ba0.98K0.02Zn2As2 |  | Ba1–xKxZn2As2 | Stoichiometric Formula |  | 2017 | 523 | 800 | 113.58 | 10.32033312 | 1.72122e-16 | 0.2597466 | 2.078 | 2.137127e-16 |  |  | False |  |  | solid state reaction under heating in a sealed container | Not mentioned | hot pressedat 900 °C for about 10 min at a uniaxial pressure of 70 MPa under Ar | Not mentioned | Not mentioned | Polycrystalline | Bulk
6915 | ESTM | https://doi.org/10.1021/acs.inorgchem.7b00232 | Ba0.98 K0.02 Zn2 As2 | K0.02Ba0.98Zn2As2 | Ba0.98K0.02Zn2As2 |  | Ba1–xKxZn2As2 | Stoichiometric Formula |  | 2017 | 623 | 627.45 | 130 | 10.603905 | 0 | 0.3568815 | 1.8511 | 1.555451e-16 |  |  | False |  |  | solid state reaction under heating in a sealed container | Not mentioned | hot pressedat 900 °C for about 10 min at a uniaxial pressure of 70 MPa under Ar | Not mentioned | Not mentioned | Polycrystalline | Bulk
6916 | ESTM | https://doi.org/10.1021/acs.inorgchem.7b00232 | Ba0.98 K0.02 Zn2 As2 | K0.02Ba0.98Zn2As2 | Ba0.98K0.02Zn2As2 |  | Ba1–xKxZn2As2 | Stoichiometric Formula |  | 2017 | 723 | 500 | 148 | 10.952 | 0 | 0.4752879 | 1.666 | 2.335896e-16 |  |  | False |  |  | solid state reaction under heating in a sealed container | Not mentioned | hot pressedat 900 °C for about 10 min at a uniaxial pressure of 70 MPa under Ar | Not mentioned | Not mentioned | Polycrystalline | Bulk
6917 | ESTM | https://doi.org/10.1021/acs.inorgchem.7b00232 | Ba0.98 K0.02 Zn2 As2 | K0.02Ba0.98Zn2As2 | Ba0.98K0.02Zn2As2 |  | Ba1–xKxZn2As2 | Stoichiometric Formula |  | 2017 | 823 | 395.3 | 166.2 | 10.91915 | 1.626827e-16 | 0.5908258 | 1.521 | 0 |  |  | False |  |  | solid state reaction under heating in a sealed container | Not mentioned | hot pressedat 900 °C for about 10 min at a uniaxial pressure of 70 MPa under Ar | Not mentioned | Not mentioned | Polycrystalline | Bulk
6918 | ESTM | https://doi.org/10.1021/acs.inorgchem.7b00232 | Ba0.99 K0.01 Zn2 As2 | K0.01Ba0.99Zn2As2 | Ba0.99K0.01Zn2As2 |  | Ba1–xKxZn2As2 | Stoichiometric Formula |  | 2017 | 323 | 477.61 | 108.7 | 5.643292 | 1.573866e-16 | 0.07603801 | 2.3972 | 1.825112e-16 |  |  | False |  |  | solid state reaction under heating in a sealed container | Not mentioned | hot pressedat 900 °C for about 10 min at a uniaxial pressure of 70 MPa under Ar | Not mentioned | Not mentioned | Polycrystalline | Bulk
6919 | ESTM | https://doi.org/10.1021/acs.inorgchem.7b00232 | Ba0.99 K0.01 Zn2 As2 | K0.01Ba0.99Zn2As2 | Ba0.99K0.01Zn2As2 |  | Ba1–xKxZn2As2 | Stoichiometric Formula |  | 2017 | 423 | 372.09 | 134.6 | 6.741214 | 0 | 0.1472747 | 1.9362 | 0 |  |  | False |  |  | solid state reaction under heating in a sealed container | Not mentioned | hot pressedat 900 °C for about 10 min at a uniaxial pressure of 70 MPa under Ar | Not mentioned | Not mentioned | Polycrystalline | Bulk
6920 | ESTM | https://doi.org/10.1021/acs.inorgchem.7b00232 | Ba0.99 K0.01 Zn2 As2 | K0.01Ba0.99Zn2As2 | Ba0.99K0.01Zn2As2 |  | Ba1–xKxZn2As2 | Stoichiometric Formula |  | 2017 | 523 | 293.58 | 158.64 | 7.388425 | 0 | 0.2298856 | 1.6809 | 2.41473e-16 |  |  | False |  |  | solid state reaction under heating in a sealed container | Not mentioned | hot pressedat 900 °C for about 10 min at a uniaxial pressure of 70 MPa under Ar | Not mentioned | Not mentioned | Polycrystalline | Bulk
6921 | ESTM | https://doi.org/10.1021/acs.inorgchem.7b00232 | Ba0.99 K0.01 Zn2 As2 | K0.01Ba0.99Zn2As2 | Ba0.99K0.01Zn2As2 |  | Ba1–xKxZn2As2 | Stoichiometric Formula |  | 2017 | 623 | 233.58 | 191.36 | 8.553384 | 0 | 0.3612228 | 1.4752 | 1.536757e-16 |  |  | False |  |  | solid state reaction under heating in a sealed container | Not mentioned | hot pressedat 900 °C for about 10 min at a uniaxial pressure of 70 MPa under Ar | Not mentioned | Not mentioned | Polycrystalline | Bulk
6922 | ESTM | https://doi.org/10.1021/acs.inorgchem.7b00232 | Ba0.99 K0.01 Zn2 As2 | K0.01Ba0.99Zn2As2 | Ba0.99K0.01Zn2As2 |  | Ba1–xKxZn2As2 | Stoichiometric Formula |  | 2017 | 723 | 190.48 | 210.49 | 8.439415 | 0 | 0.4600887 | 1.3262 | 2.413063e-16 |  |  | False |  |  | solid state reaction under heating in a sealed container | Not mentioned | hot pressedat 900 °C for about 10 min at a uniaxial pressure of 70 MPa under Ar | Not mentioned | Not mentioned | Polycrystalline | Bulk
6923 | ESTM | https://doi.org/10.1021/acs.inorgchem.7b00232 | Ba0.9 K0.1 Zn2 As2 | K0.1Ba0.9Zn2As2 | Ba0.9K0.1Zn2As2 |  | Ba1–xKxZn2As2 | Stoichiometric Formula |  | 2017 | 323 | 2133.33 | 27.16 | 1.573684 | 0 | 0.01295098 | 3.9248 | 2.678907e-16 |  |  | False |  |  | solid state reaction under heating in a sealed container | Not mentioned | hot pressedat 900 °C for about 10 min at a uniaxial pressure of 70 MPa under Ar | Not mentioned | Not mentioned | Polycrystalline | Bulk
6924 | ESTM | https://doi.org/10.1021/acs.inorgchem.7b00232 | Ba0.9 K0.1 Zn2 As2 | K0.1Ba0.9Zn2As2 | Ba0.9K0.1Zn2As2 |  | Ba1–xKxZn2As2 | Stoichiometric Formula |  | 2017 | 423 | 1684.21 | 37.04 | 2.310671 | 0 | 0.02821797 | 3.4638 | 3.688551e-16 |  |  | False |  |  | solid state reaction under heating in a sealed container | Not mentioned | hot pressedat 900 °C for about 10 min at a uniaxial pressure of 70 MPa under Ar | Not mentioned | Not mentioned | Polycrystalline | Bulk
6925 | ESTM | https://doi.org/10.1021/acs.inorgchem.7b00232 | Ba0.9 K0.1 Zn2 As2 | K0.1Ba0.9Zn2As2 | Ba0.9K0.1Zn2As2 |  | Ba1–xKxZn2As2 | Stoichiometric Formula |  | 2017 | 523 | 1280 | 51.85 | 3.4411808 | 0 | 0.05659374 | 3.1801 | 1.226089e-16 |  |  | False |  |  | solid state reaction under heating in a sealed container | Not mentioned | hot pressedat 900 °C for about 10 min at a uniaxial pressure of 70 MPa under Ar | Not mentioned | Not mentioned | Polycrystalline | Bulk
6926 | ESTM | https://doi.org/10.1021/acs.inorgchem.7b00232 | Ba0.9 K0.1 Zn2 As2 | K0.1Ba0.9Zn2As2 | Ba0.9K0.1Zn2As2 |  | Ba1–xKxZn2As2 | Stoichiometric Formula |  | 2017 | 623 | 1066.7 | 71 | 5.3772347 | 0 | 0.11549 | 2.9007 | 3.604934e-16 |  |  | False |  |  | solid state reaction under heating in a sealed container | Not mentioned | hot pressedat 900 °C for about 10 min at a uniaxial pressure of 70 MPa under Ar | Not mentioned | Not mentioned | Polycrystalline | Bulk
6927 | ESTM | https://doi.org/10.1021/acs.inorgchem.7b00232 | Ba0.9 K0.1 Zn2 As2 | K0.1Ba0.9Zn2As2 | Ba0.9K0.1Zn2As2 |  | Ba1–xKxZn2As2 | Stoichiometric Formula |  | 2017 | 723 | 927.54 | 87.7 | 7.133979 | 1.244997e-16 | 0.1923931 | 2.6809 | 0 |  |  | False |  |  | solid state reaction under heating in a sealed container | Not mentioned | hot pressedat 900 °C for about 10 min at a uniaxial pressure of 70 MPa under Ar | Not mentioned | Not mentioned | Polycrystalline | Bulk
6928 | ESTM | https://doi.org/10.1021/acs.inorgchem.7b00232 | Ba1 Zn2 As2 | Ba(ZnAs)2 | BaZn2As2 |  | Ba1–xKxZn2As2 | Stoichiometric Formula |  | 2017 | 323 | 69.42 | 203 | 2.74 | 0.0440616 | 0.04916545 | 1.8794 | 0.04220211 |  |  | False |  |  | solid state reaction under heating in a sealed container | Not mentioned | hot pressedat 900 °C for about 10 min at a uniaxial pressure of 70 MPa under Ar | Not mentioned | Not mentioned | Polycrystalline | Bulk
6929 | ESTM | https://doi.org/10.1021/acs.inorgchem.7b00232 | Ba1 Zn2 As2 | Ba(ZnAs)2 | BaZn2As2 |  | Ba1–xKxZn2As2 | Stoichiometric Formula |  | 2017 | 423 | 56.77 | 230 | 2.89 | 0.03914637 | 0.08569961 | 1.4823 | 0.03767166 |  |  | False |  |  | solid state reaction under heating in a sealed container | Not mentioned | hot pressedat 900 °C for about 10 min at a uniaxial pressure of 70 MPa under Ar | Not mentioned | Not mentioned | Polycrystalline | Bulk
6930 | ESTM | https://doi.org/10.1021/acs.inorgchem.7b00232 | Ba1 Zn2 As2 | Ba(ZnAs)2 | BaZn2As2 |  | Ba1–xKxZn2As2 | Stoichiometric Formula |  | 2017 | 523 | 45.57 | 250 | 2.76 | 0.03192935 | 0.1186624 | 1.2553 | 0.03094141 |  |  | False |  |  | solid state reaction under heating in a sealed container | Not mentioned | hot pressedat 900 °C for about 10 min at a uniaxial pressure of 70 MPa under Ar | Not mentioned | Not mentioned | Polycrystalline | Bulk
6931 | ESTM | https://doi.org/10.1021/acs.inorgchem.7b00232 | Ba1 Zn2 As2 | Ba(ZnAs)2 | BaZn2As2 |  | Ba1–xKxZn2As2 | Stoichiometric Formula |  | 2017 | 623 | 36.36 | 267.9 | 2.609572 | 1.70177e-16 | 0.1508129 | 1.078 | 1.840398e-16 |  |  | False |  |  | solid state reaction under heating in a sealed container | Not mentioned | hot pressedat 900 °C for about 10 min at a uniaxial pressure of 70 MPa under Ar | Not mentioned | Not mentioned | Polycrystalline | Bulk
6932 | ESTM | https://doi.org/10.1021/acs.inorgchem.7b00232 | Ba1 Zn2 As2 | Ba(ZnAs)2 | BaZn2As2 |  | Ba1–xKxZn2As2 | Stoichiometric Formula |  | 2017 | 723 | 30.03 | 283.9 | 2.420394 | 1.83478e-16 | 0.1897988 | 0.922 | 0 |  |  | False |  |  | solid state reaction under heating in a sealed container | Not mentioned | hot pressedat 900 °C for about 10 min at a uniaxial pressure of 70 MPa under Ar | Not mentioned | Not mentioned | Polycrystalline | Bulk
6935 | ESTM | https://doi.org/10.1021/acs.inorgchem.7b00476 | Li1.01 Co0.85 Ni0.15 O2 | Li1.01Co0.85Ni0.15O2 | Li1.01Co0.85Ni0.15O2 |  | Li1+yCo1–xNixO2 | Stoichiometric Formula |  | 2017 | 523 | 0.01799 | 291 | 0.00152341119 | 1.423387e-16 | 6.169137e-05 | 1.2915 | 2.196827e-16 |  |  | False |  |  | LiCO3, Co2O3, and NiO were mixed in required quantities in an agate mortar for ∼30 min | calcined at 1073 K for 12 h in air | sintered at 1123 K for 12 h in ambient air | Not mentioned | Not mentioned | Polycrystalline | Bulk
6936 | ESTM | https://doi.org/10.1021/acs.inorgchem.7b00476 | Li1.01 Co0.85 Ni0.15 O2 | Li1.01Co0.85Ni0.15O2 | Li1.01Co0.85Ni0.15O2 |  | Li1+yCo1–xNixO2 | Stoichiometric Formula |  | 2017 | 623 | 0.074556 | 306 | 0.006981125616 | 1.242438e-16 | 0.00037173 | 1.17 | 0 |  |  | False |  |  | LiCO3, Co2O3, and NiO were mixed in required quantities in an agate mortar for ∼30 min | calcined at 1073 K for 12 h in air | sintered at 1123 K for 12 h in ambient air | Not mentioned | Not mentioned | Polycrystalline | Bulk
6937 | ESTM | https://doi.org/10.1021/acs.inorgchem.7b00476 | Li1.01 Co0.85 Ni0.15 O2 | Li1.01Co0.85Ni0.15O2 | Li1.01Co0.85Ni0.15O2 |  | Li1+yCo1–xNixO2 | Stoichiometric Formula |  | 2017 | 723 | 0.203575 | 321 | 0.02097657 | 1.653963e-16 | 0.001522697 | 0.996 | 1.424055e-16 |  |  | False |  |  | LiCO3, Co2O3, and NiO were mixed in required quantities in an agate mortar for ∼30 min | calcined at 1073 K for 12 h in air | sintered at 1123 K for 12 h in ambient air | Not mentioned | Not mentioned | Polycrystalline | Bulk
6938 | ESTM | https://doi.org/10.1021/acs.inorgchem.7b00476 | Li1.01 Co0.85 Ni0.15 O2 | Li1.01Co0.85Ni0.15O2 | Li1.01Co0.85Ni0.15O2 |  | Li1+yCo1–xNixO2 | Stoichiometric Formula |  | 2017 | 823 | 0.67954 | 303 | 0.06238788786 | 0 | 0.005611501 | 0.915 | 1.545686e-16 |  |  | False |  |  | LiCO3, Co2O3, and NiO were mixed in required quantities in an agate mortar for ∼30 min | calcined at 1073 K for 12 h in air | sintered at 1123 K for 12 h in ambient air | Not mentioned | Not mentioned | Polycrystalline | Bulk
6939 | ESTM | https://doi.org/10.1021/acs.inorgchem.7b00476 | Li1.01 Co0.85 Ni0.15 O2 | Li1.01Co0.85Ni0.15O2 | Li1.01Co0.85Ni0.15O2 |  | Li1+yCo1–xNixO2 | Stoichiometric Formula |  | 2017 | 923 | 1.5414 | 269 | 0.1115372454 | 1.244229e-16 | 0.01077435 | 0.9555 | 3.2201e-16 |  |  | False |  |  | LiCO3, Co2O3, and NiO were mixed in required quantities in an agate mortar for ∼30 min | calcined at 1073 K for 12 h in air | sintered at 1123 K for 12 h in ambient air | Not mentioned | Not mentioned | Polycrystalline | Bulk
6940 | ESTM | https://doi.org/10.1021/acs.inorgchem.7b00476 | Li1.01 Co0.85 Ni0.15 O2 | Li1.01Co0.85Ni0.15O2 | Li1.01Co0.85Ni0.15O2 |  | Li1+yCo1–xNixO2 | Stoichiometric Formula |  | 2017 | 1023 | 3.7194 | 255 | 0.241853985 | 1.147617e-16 | 0.02869264 | 0.8623 | 0 |  |  | False |  |  | LiCO3, Co2O3, and NiO were mixed in required quantities in an agate mortar for ∼30 min | calcined at 1073 K for 12 h in air | sintered at 1123 K for 12 h in ambient air | Not mentioned | Not mentioned | Polycrystalline | Bulk
6943 | ESTM | https://doi.org/10.1021/acs.inorgchem.7b00476 | Li1.04 Co0.85 Ni0.15 O2 | Li1.04Co0.85Ni0.15O2 | Li1.04Co0.85Ni0.15O2 |  | Li1+yCo1–xNixO2 | Stoichiometric Formula |  | 2017 | 523 | 0.026886 | 282 | 0.002138082264 | 0 | 5.851782e-05 | 1.9109 | 2.315966e-16 |  |  | False |  |  | LiCO3, Co2O3, and NiO were mixed in required quantities in an agate mortar for ∼30 min | calcined at 1073 K for 12 h in air | sintered at 1123 K for 12 h in ambient air | Not mentioned | Not mentioned | Polycrystalline | Bulk
6944 | ESTM | https://doi.org/10.1021/acs.inorgchem.7b00476 | Li1.04 Co0.85 Ni0.15 O2 | Li1.04Co0.85Ni0.15O2 | Li1.04Co0.85Ni0.15O2 |  | Li1+yCo1–xNixO2 | Stoichiometric Formula |  | 2017 | 623 | 0.091145 | 308 | 0.00864637928 | 0 | 0.0003190603 | 1.6883 | 3.398111e-16 |  |  | False |  |  | LiCO3, Co2O3, and NiO were mixed in required quantities in an agate mortar for ∼30 min | calcined at 1073 K for 12 h in air | sintered at 1123 K for 12 h in ambient air | Not mentioned | Not mentioned | Polycrystalline | Bulk
6945 | ESTM | https://doi.org/10.1021/acs.inorgchem.7b00476 | Li1.04 Co0.85 Ni0.15 O2 | Li1.04Co0.85Ni0.15O2 | Li1.04Co0.85Ni0.15O2 |  | Li1+yCo1–xNixO2 | Stoichiometric Formula |  | 2017 | 723 | 0.309 | 319.5 | 0.03154279725 | 0 | 0.001604887 | 1.421 | 1.351126e-16 |  |  | False |  |  | LiCO3, Co2O3, and NiO were mixed in required quantities in an agate mortar for ∼30 min | calcined at 1073 K for 12 h in air | sintered at 1123 K for 12 h in ambient air | Not mentioned | Not mentioned | Polycrystalline | Bulk
6946 | ESTM | https://doi.org/10.1021/acs.inorgchem.7b00476 | Li1.04 Co0.85 Ni0.15 O2 | Li1.04Co0.85Ni0.15O2 | Li1.04Co0.85Ni0.15O2 |  | Li1+yCo1–xNixO2 | Stoichiometric Formula |  | 2017 | 823 | 0.87016 | 297 | 0.07675594344 | 0 | 0.004742503 | 1.332 | 1.828911e-16 |  |  | False |  |  | LiCO3, Co2O3, and NiO were mixed in required quantities in an agate mortar for ∼30 min | calcined at 1073 K for 12 h in air | sintered at 1123 K for 12 h in ambient air | Not mentioned | Not mentioned | Polycrystalline | Bulk
6947 | ESTM | https://doi.org/10.1021/acs.inorgchem.7b00476 | Li1.04 Co0.85 Ni0.15 O2 | Li1.04Co0.85Ni0.15O2 | Li1.04Co0.85Ni0.15O2 |  | Li1+yCo1–xNixO2 | Stoichiometric Formula |  | 2017 | 923 | 2 | 280.5 | 0.1573605 | 0 | 0.01220228 | 1.1903 | 4.264916e-16 |  |  | False |  |  | LiCO3, Co2O3, and NiO were mixed in required quantities in an agate mortar for ∼30 min | calcined at 1073 K for 12 h in air | sintered at 1123 K for 12 h in ambient air | Not mentioned | Not mentioned | Polycrystalline | Bulk
6948 | ESTM | https://doi.org/10.1021/acs.inorgchem.7b00476 | Li1.04 Co0.85 Ni0.15 O2 | Li1.04Co0.85Ni0.15O2 | Li1.04Co0.85Ni0.15O2 |  | Li1+yCo1–xNixO2 | Stoichiometric Formula |  | 2017 | 1023 | 5.0664 | 246 | 0.3065982624 | 0 | 0.03586621 | 0.8745 | 0 |  |  | False |  |  | LiCO3, Co2O3, and NiO were mixed in required quantities in an agate mortar for ∼30 min | calcined at 1073 K for 12 h in air | sintered at 1123 K for 12 h in ambient air | Not mentioned | Not mentioned | Polycrystalline | Bulk
6951 | ESTM | https://doi.org/10.1021/acs.inorgchem.7b00476 | Li1.1 Co0.85 Ni0.15 O2 | Li1.1Co0.85Ni0.15O2 | Li1.1Co0.85Ni0.15O2 |  | Li1+yCo1–xNixO2 | Stoichiometric Formula |  | 2017 | 523 | 0.094 | 228.5 | 0.0049079515 | 1.767258e-16 | 9.434899e-05 | 2.7206 | 1.436425e-16 |  |  | False |  |  | LiCO3, Co2O3, and NiO were mixed in required quantities in an agate mortar for ∼30 min | calcined at 1073 K for 12 h in air | sintered at 1123 K for 12 h in ambient air | Not mentioned | Not mentioned | Polycrystalline | Bulk
6952 | ESTM | https://doi.org/10.1021/acs.inorgchem.7b00476 | Li1.1 Co0.85 Ni0.15 O2 | Li1.1Co0.85Ni0.15O2 | Li1.1Co0.85Ni0.15O2 |  | Li1+yCo1–xNixO2 | Stoichiometric Formula |  | 2017 | 623 | 0.34428 | 269 | 0.02491244508 | 1.392656e-16 | 0.0006347055 | 2.4453 | 1.708197e-16 |  |  | False |  |  | LiCO3, Co2O3, and NiO were mixed in required quantities in an agate mortar for ∼30 min | calcined at 1073 K for 12 h in air | sintered at 1123 K for 12 h in ambient air | Not mentioned | Not mentioned | Polycrystalline | Bulk
6953 | ESTM | https://doi.org/10.1021/acs.inorgchem.7b00476 | Li1.1 Co0.85 Ni0.15 O2 | Li1.1Co0.85Ni0.15O2 | Li1.1Co0.85Ni0.15O2 |  | Li1+yCo1–xNixO2 | Stoichiometric Formula |  | 2017 | 723 | 1 | 293 | 0.085849 | 0 | 0.002839119 | 2.1862 | 1.527519e-16 |  |  | False |  |  | LiCO3, Co2O3, and NiO were mixed in required quantities in an agate mortar for ∼30 min | calcined at 1073 K for 12 h in air | sintered at 1123 K for 12 h in ambient air | Not mentioned | Not mentioned | Polycrystalline | Bulk
6954 | ESTM | https://doi.org/10.1021/acs.inorgchem.7b00476 | Li1.1 Co0.85 Ni0.15 O2 | Li1.1Co0.85Ni0.15O2 | Li1.1Co0.85Ni0.15O2 |  | Li1+yCo1–xNixO2 | Stoichiometric Formula |  | 2017 | 823 | 2.2335 | 304.5 | 0.2070907 | 1.340262e-16 | 0.008919129 | 1.9109 | 1.944947e-16 |  |  | False |  |  | LiCO3, Co2O3, and NiO were mixed in required quantities in an agate mortar for ∼30 min | calcined at 1073 K for 12 h in air | sintered at 1123 K for 12 h in ambient air | Not mentioned | Not mentioned | Polycrystalline | Bulk
6955 | ESTM | https://doi.org/10.1021/acs.inorgchem.7b00476 | Li1.1 Co0.85 Ni0.15 O2 | Li1.1Co0.85Ni0.15O2 | Li1.1Co0.85Ni0.15O2 |  | Li1+yCo1–xNixO2 | Stoichiometric Formula |  | 2017 | 923 | 4.8369 | 298 | 0.4295360676 | 0 | 0.02466632 | 1.6073 | 0 |  |  | False |  |  | LiCO3, Co2O3, and NiO were mixed in required quantities in an agate mortar for ∼30 min | calcined at 1073 K for 12 h in air | sintered at 1123 K for 12 h in ambient air | Not mentioned | Not mentioned | Polycrystalline | Bulk
6956 | ESTM | https://doi.org/10.1021/acs.inorgchem.7b00476 | Li1.1 Co0.85 Ni0.15 O2 | Li1.1Co0.85Ni0.15O2 | Li1.1Co0.85Ni0.15O2 |  | Li1+yCo1–xNixO2 | Stoichiometric Formula |  | 2017 | 1023 | 11.1424 | 284.5 | 0.9018686416 | 0 | 0.07011792 | 1.3158 | 0 |  |  | False |  |  | LiCO3, Co2O3, and NiO were mixed in required quantities in an agate mortar for ∼30 min | calcined at 1073 K for 12 h in air | sintered at 1123 K for 12 h in ambient air | Not mentioned | Not mentioned | Polycrystalline | Bulk
6959 | ESTM | https://doi.org/10.1021/acs.inorgchem.7b00476 | Li1 Co0.85 Ni0.15 O2 | Li1Co0.85Ni0.15O2 | LiCo0.85Ni0.15O2 |  | Li1+yCo1–xNixO2 | Stoichiometric Formula |  | 2017 | 523 | 0.012944 | 308.97 | 0.001235666 | 1.754847e-16 | 3.160163e-05 | 2.045 | 0 |  |  | False |  |  | LiCO3, Co2O3, and NiO were mixed in required quantities in an agate mortar for ∼30 min | calcined at 1073 K for 12 h in air | sintered at 1123 K for 12 h in ambient air | Not mentioned | Not mentioned | Polycrystalline | Bulk
6960 | ESTM | https://doi.org/10.1021/acs.inorgchem.7b00476 | Li1 Co0.85 Ni0.15 O2 | Li1Co0.85Ni0.15O2 | LiCo0.85Ni0.15O2 |  | Li1+yCo1–xNixO2 | Stoichiometric Formula |  | 2017 | 623 | 0.054045 | 398.62 | 0.008587637 | 0 | 0.0002753241 | 1.9432 | 1.968956e-16 |  |  | False |  |  | LiCO3, Co2O3, and NiO were mixed in required quantities in an agate mortar for ∼30 min | calcined at 1073 K for 12 h in air | sintered at 1123 K for 12 h in ambient air | Not mentioned | Not mentioned | Polycrystalline | Bulk
6961 | ESTM | https://doi.org/10.1021/acs.inorgchem.7b00476 | Li1 Co0.85 Ni0.15 O2 | Li1Co0.85Ni0.15O2 | LiCo0.85Ni0.15O2 |  | Li1+yCo1–xNixO2 | Stoichiometric Formula |  | 2017 | 723 | 0.2443 | 432.88 | 0.04577818 | 3.031529e-16 | 0.0019813 | 1.6705 | 2.18887e-16 |  |  | False |  |  | LiCO3, Co2O3, and NiO were mixed in required quantities in an agate mortar for ∼30 min | calcined at 1073 K for 12 h in air | sintered at 1123 K for 12 h in ambient air | Not mentioned | Not mentioned | Polycrystalline | Bulk
6962 | ESTM | https://doi.org/10.1021/acs.inorgchem.7b00476 | Li1 Co0.85 Ni0.15 O2 | Li1Co0.85Ni0.15O2 | LiCo0.85Ni0.15O2 |  | Li1+yCo1–xNixO2 | Stoichiometric Formula |  | 2017 | 823 | 0.9611 | 406.85 | 0.1590879 | 0 | 0.008862747 | 1.4773 | 1.95732e-16 |  |  | False |  |  | LiCO3, Co2O3, and NiO were mixed in required quantities in an agate mortar for ∼30 min | calcined at 1073 K for 12 h in air | sintered at 1123 K for 12 h in ambient air | Not mentioned | Not mentioned | Polycrystalline | Bulk
6963 | ESTM | https://doi.org/10.1021/acs.inorgchem.7b00476 | Li1 Co0.85 Ni0.15 O2 | Li1Co0.85Ni0.15O2 | LiCo0.85Ni0.15O2 |  | Li1+yCo1–xNixO2 | Stoichiometric Formula |  | 2017 | 923 | 1.8874 | 389.04 | 0.285662 | 3.886492e-16 | 0.01812761 | 1.4545 | 5.741708e-16 |  |  | False |  |  | LiCO3, Co2O3, and NiO were mixed in required quantities in an agate mortar for ∼30 min | calcined at 1073 K for 12 h in air | sintered at 1123 K for 12 h in ambient air | Not mentioned | Not mentioned | Polycrystalline | Bulk
6964 | ESTM | https://doi.org/10.1021/acs.inorgchem.7b00476 | Li1 Co0.85 Ni0.15 O2 | Li1Co0.85Ni0.15O2 | LiCo0.85Ni0.15O2 |  | Li1+yCo1–xNixO2 | Stoichiometric Formula |  | 2017 | 1023 | 4.01 | 343.8 | 0.4739757444 | 1.171181e-16 | 0.03469108 | 1.3977 | 0 |  |  | False |  |  | LiCO3, Co2O3, and NiO were mixed in required quantities in an agate mortar for ∼30 min | calcined at 1073 K for 12 h in air | sintered at 1123 K for 12 h in ambient air | Not mentioned | Not mentioned | Polycrystalline | Bulk
6967 | ESTM | https://doi.org/10.1021/acs.inorgchem.7b00476 | Li1 Co0.92 Ni0.08 O2 | Li1Co0.92Ni0.08O2 | LiCo0.92Ni0.08O2 |  | Li1+yCo1–xNixO2 | Stoichiometric Formula |  | 2017 | 623 | 0.006591 | 804.11 | 0.004261694 | 2.035251e-16 | 0.0001797221 | 1.4773 | 0 |  |  | False |  |  | LiCO3, Co2O3, and NiO were mixed in required quantities in an agate mortar for ∼30 min | calcined at 1073 K for 12 h in air | sintered at 1123 K for 12 h in ambient air | Not mentioned | Not mentioned | Polycrystalline | Bulk
6968 | ESTM | https://doi.org/10.1021/acs.inorgchem.7b00476 | Li1 Co0.92 Ni0.08 O2 | Li1Co0.92Ni0.08O2 | LiCo0.92Ni0.08O2 |  | Li1+yCo1–xNixO2 | Stoichiometric Formula |  | 2017 | 723 | 0.03333 | 776.71 | 0.02010727 | 5.176407e-16 | 0.001031691 | 1.4091 | 8.407186e-16 |  |  | False |  |  | LiCO3, Co2O3, and NiO were mixed in required quantities in an agate mortar for ∼30 min | calcined at 1073 K for 12 h in air | sintered at 1123 K for 12 h in ambient air | Not mentioned | Not mentioned | Polycrystalline | Bulk
6969 | ESTM | https://doi.org/10.1021/acs.inorgchem.7b00476 | Li1 Co0.92 Ni0.08 O2 | Li1Co0.92Ni0.08O2 | LiCo0.92Ni0.08O2 |  | Li1+yCo1–xNixO2 | Stoichiometric Formula |  | 2017 | 823 | 0.1269 | 619.18 | 0.04865141 | 0 | 0.003336676 | 1.2 | 2.599478e-16 |  |  | False |  |  | LiCO3, Co2O3, and NiO were mixed in required quantities in an agate mortar for ∼30 min | calcined at 1073 K for 12 h in air | sintered at 1123 K for 12 h in ambient air | Not mentioned | Not mentioned | Polycrystalline | Bulk
6970 | ESTM | https://doi.org/10.1021/acs.inorgchem.7b00476 | Li1 Co0.92 Ni0.08 O2 | Li1Co0.92Ni0.08O2 | LiCo0.92Ni0.08O2 |  | Li1+yCo1–xNixO2 | Stoichiometric Formula |  | 2017 | 923 | 0.4 | 561.6 | 0.126157824 | 0 | 0.009487792 | 1.2273 | 1.828374e-16 |  |  | False |  |  | LiCO3, Co2O3, and NiO were mixed in required quantities in an agate mortar for ∼30 min | calcined at 1073 K for 12 h in air | sintered at 1123 K for 12 h in ambient air | Not mentioned | Not mentioned | Polycrystalline | Bulk
6971 | ESTM | https://doi.org/10.1021/acs.inorgchem.7b00476 | Li1 Co0.92 Ni0.08 O2 | Li1Co0.92Ni0.08O2 | LiCo0.92Ni0.08O2 |  | Li1+yCo1–xNixO2 | Stoichiometric Formula |  | 2017 | 1023 | 1.195 | 509.5 | 0.3102103 | 0 | 0.02266751 | 1.4 | 1.530581e-16 |  |  | False |  |  | LiCO3, Co2O3, and NiO were mixed in required quantities in an agate mortar for ∼30 min | calcined at 1073 K for 12 h in air | sintered at 1123 K for 12 h in ambient air | Not mentioned | Not mentioned | Polycrystalline | Bulk
6975 | ESTM | https://doi.org/10.1021/acs.inorgchem.7b00476 | Li1 Co0.96 Ni0.04 O2 | Li1Co0.96Ni0.04O2 | LiCo0.96Ni0.04O2 |  | Li1+yCo1–xNixO2 | Stoichiometric Formula |  | 2017 | 623 | 0.006462 | 926.9 | 0.005551786 | 1.562311e-16 | 0.0001951127 | 1.7727 | 2.7784e-16 |  |  | False |  |  | LiCO3, Co2O3, and NiO were mixed in required quantities in an agate mortar for ∼30 min | calcined at 1073 K for 12 h in air | sintered at 1123 K for 12 h in ambient air | Not mentioned | Not mentioned | Polycrystalline | Bulk
6976 | ESTM | https://doi.org/10.1021/acs.inorgchem.7b00476 | Li1 Co0.96 Ni0.04 O2 | Li1Co0.96Ni0.04O2 | LiCo0.96Ni0.04O2 |  | Li1+yCo1–xNixO2 | Stoichiometric Formula |  | 2017 | 723 | 0.043444 | 816.55 | 0.02896646 | 0 | 0.001188983 | 1.7614 | 1.823747e-16 |  |  | False |  |  | LiCO3, Co2O3, and NiO were mixed in required quantities in an agate mortar for ∼30 min | calcined at 1073 K for 12 h in air | sintered at 1123 K for 12 h in ambient air | Not mentioned | Not mentioned | Polycrystalline | Bulk
6977 | ESTM | https://doi.org/10.1021/acs.inorgchem.7b00476 | Li1 Co0.96 Ni0.04 O2 | Li1Co0.96Ni0.04O2 | LiCo0.96Ni0.04O2 |  | Li1+yCo1–xNixO2 | Stoichiometric Formula |  | 2017 | 823 | 0.17783 | 718.62 | 0.09183403 | 3.022363e-16 | 0.004786536 | 1.579 | 0 |  |  | False |  |  | LiCO3, Co2O3, and NiO were mixed in required quantities in an agate mortar for ∼30 min | calcined at 1073 K for 12 h in air | sintered at 1123 K for 12 h in ambient air | Not mentioned | Not mentioned | Polycrystalline | Bulk
6978 | ESTM | https://doi.org/10.1021/acs.inorgchem.7b00476 | Li1 Co0.96 Ni0.04 O2 | Li1Co0.96Ni0.04O2 | LiCo0.96Ni0.04O2 |  | Li1+yCo1–xNixO2 | Stoichiometric Formula |  | 2017 | 923 | 0.47 | 652.4 | 0.2000441072 | 1.387473e-16 | 0.01259572 | 1.4659 | 0 |  |  | False |  |  | LiCO3, Co2O3, and NiO were mixed in required quantities in an agate mortar for ∼30 min | calcined at 1073 K for 12 h in air | sintered at 1123 K for 12 h in ambient air | Not mentioned | Not mentioned | Polycrystalline | Bulk
6979 | ESTM | https://doi.org/10.1021/acs.inorgchem.7b00476 | Li1 Co0.96 Ni0.04 O2 | Li1Co0.96Ni0.04O2 | LiCo0.96Ni0.04O2 |  | Li1+yCo1–xNixO2 | Stoichiometric Formula |  | 2017 | 1023 | 0.9611 | 544.83 | 0.2852927 | 0 | 0.01808716 | 1.6136 | 0 |  |  | False |  |  | LiCO3, Co2O3, and NiO were mixed in required quantities in an agate mortar for ∼30 min | calcined at 1073 K for 12 h in air | sintered at 1123 K for 12 h in ambient air | Not mentioned | Not mentioned | Polycrystalline | Bulk
6982 | ESTM | https://doi.org/10.1021/acs.inorgchem.7b00476 | Li1 Co0.98 Ni0.02 O2 | Li1Co0.98Ni0.02O2 | LiCo0.98Ni0.02O2 |  | Li1+yCo1–xNixO2 | Stoichiometric Formula |  | 2017 | 523 | 0.00104 | 995.86 | 0.001031407 | 0 | 2.239117e-05 | 2.4091 | 1.513155e-16 |  |  | False |  |  | LiCO3, Co2O3, and NiO were mixed in required quantities in an agate mortar for ∼30 min | calcined at 1073 K for 12 h in air | sintered at 1123 K for 12 h in ambient air | Not mentioned | Not mentioned | Polycrystalline | Bulk
6983 | ESTM | https://doi.org/10.1021/acs.inorgchem.7b00476 | Li1 Co0.98 Ni0.02 O2 | Li1Co0.98Ni0.02O2 | LiCo0.98Ni0.02O2 |  | Li1+yCo1–xNixO2 | Stoichiometric Formula |  | 2017 | 623 | 0.011265 | 944.83 | 0.01005631 | 1.72501e-16 | 0.0002729288 | 2.2955 | 1.986237e-16 |  |  | False |  |  | LiCO3, Co2O3, and NiO were mixed in required quantities in an agate mortar for ∼30 min | calcined at 1073 K for 12 h in air | sintered at 1123 K for 12 h in ambient air | Not mentioned | Not mentioned | Polycrystalline | Bulk
6984 | ESTM | https://doi.org/10.1021/acs.inorgchem.7b00476 | Li1 Co0.98 Ni0.02 O2 | Li1Co0.98Ni0.02O2 | LiCo0.98Ni0.02O2 |  | Li1+yCo1–xNixO2 | Stoichiometric Formula |  | 2017 | 723 | 0.067234 | 800 | 0.04302976 | 0 | 0.001504232 | 2.0682 | 2.883073e-16 |  |  | False |  |  | LiCO3, Co2O3, and NiO were mixed in required quantities in an agate mortar for ∼30 min | calcined at 1073 K for 12 h in air | sintered at 1123 K for 12 h in ambient air | Not mentioned | Not mentioned | Polycrystalline | Bulk
6985 | ESTM | https://doi.org/10.1021/acs.inorgchem.7b00476 | Li1 Co0.98 Ni0.02 O2 | Li1Co0.98Ni0.02O2 | LiCo0.98Ni0.02O2 |  | Li1+yCo1–xNixO2 | Stoichiometric Formula |  | 2017 | 823 | 0.244304 | 713.7 | 0.1244406 | 0 | 0.005209552 | 1.9659 | 1.664945e-16 |  |  | False |  |  | LiCO3, Co2O3, and NiO were mixed in required quantities in an agate mortar for ∼30 min | calcined at 1073 K for 12 h in air | sintered at 1123 K for 12 h in ambient air | Not mentioned | Not mentioned | Polycrystalline | Bulk
6986 | ESTM | https://doi.org/10.1021/acs.inorgchem.7b00476 | Li1 Co0.98 Ni0.02 O2 | Li1Co0.98Ni0.02O2 | LiCo0.98Ni0.02O2 |  | Li1+yCo1–xNixO2 | Stoichiometric Formula |  | 2017 | 923 | 0.596846 | 641.1 | 0.2453092 | 1.131453e-16 | 0.01433494 | 1.5795 | 0 |  |  | False |  |  | LiCO3, Co2O3, and NiO were mixed in required quantities in an agate mortar for ∼30 min | calcined at 1073 K for 12 h in air | sintered at 1123 K for 12 h in ambient air | Not mentioned | Not mentioned | Polycrystalline | Bulk
6987 | ESTM | https://doi.org/10.1021/acs.inorgchem.7b00476 | Li1 Co0.98 Ni0.02 O2 | Li1Co0.98Ni0.02O2 | LiCo0.98Ni0.02O2 |  | Li1+yCo1–xNixO2 | Stoichiometric Formula |  | 2017 | 1023 | 1.578614 | 527.4 | 0.4390927 | 0 | 0.03187792 | 1.4091 | 0 |  |  | False |  |  | LiCO3, Co2O3, and NiO were mixed in required quantities in an agate mortar for ∼30 min | calcined at 1073 K for 12 h in air | sintered at 1123 K for 12 h in ambient air | Not mentioned | Not mentioned | Polycrystalline | Bulk
6989 | ESTM | https://doi.org/10.1021/acs.inorgchem.7b00476 | Li1 Co1 O2 | LiCoO2 | LiCoO2 |  | Li1+yCo1–xNixO2 | Stoichiometric Formula |  | 2017 | 523 | 0.004013 | 962.76 | 0.003719677 | 1.16591e-16 | 3.298559e-05 | 5.8977 | 4.108621e-16 |  |  | False |  |  | LiCO3, Co2O3, and NiO were mixed in required quantities in an agate mortar for ∼30 min | calcined at 1073 K for 12 h in air | sintered at 1123 K for 12 h in ambient air | Not mentioned | Not mentioned | Polycrystalline | Bulk
6990 | ESTM | https://doi.org/10.1021/acs.inorgchem.7b00476 | Li1 Co1 O2 | LiCoO2 | LiCoO2 |  | Li1+yCo1–xNixO2 | Stoichiometric Formula |  | 2017 | 623 | 0.01458 | 851.03 | 0.0105596 | 0 | 0.0001447284 | 4.5455 | 1.872823e-16 |  |  | False |  |  | LiCO3, Co2O3, and NiO were mixed in required quantities in an agate mortar for ∼30 min | calcined at 1073 K for 12 h in air | sintered at 1123 K for 12 h in ambient air | Not mentioned | Not mentioned | Polycrystalline | Bulk
6991 | ESTM | https://doi.org/10.1021/acs.inorgchem.7b00476 | Li1 Co1 O2 | LiCoO2 | LiCoO2 |  | Li1+yCo1–xNixO2 | Stoichiometric Formula |  | 2017 | 723 | 0.04344 | 768.28 | 0.02564064 | 2.706209e-16 | 0.0004627951 | 4.0057 | 1.171363e-16 |  |  | False |  |  | LiCO3, Co2O3, and NiO were mixed in required quantities in an agate mortar for ∼30 min | calcined at 1073 K for 12 h in air | sintered at 1123 K for 12 h in ambient air | Not mentioned | Not mentioned | Polycrystalline | Bulk
6992 | ESTM | https://doi.org/10.1021/acs.inorgchem.7b00476 | Li1 Co1 O2 | LiCoO2 | LiCoO2 |  | Li1+yCo1–xNixO2 | Stoichiometric Formula |  | 2017 | 823 | 0.13738 | 788.97 | 0.08551543 | 1.62284e-16 | 0.002121005 | 3.3182 | 4.08939e-16 |  |  | False |  |  | LiCO3, Co2O3, and NiO were mixed in required quantities in an agate mortar for ∼30 min | calcined at 1073 K for 12 h in air | sintered at 1123 K for 12 h in ambient air | Not mentioned | Not mentioned | Polycrystalline | Bulk
6993 | ESTM | https://doi.org/10.1021/acs.inorgchem.7b00476 | Li1 Co1 O2 | LiCoO2 | LiCoO2 |  | Li1+yCo1–xNixO2 | Stoichiometric Formula |  | 2017 | 923 | 0.2752 | 742.07 | 0.1515438 | 0 | 0.005237781 | 2.6705 | 0 |  |  | False |  |  | LiCO3, Co2O3, and NiO were mixed in required quantities in an agate mortar for ∼30 min | calcined at 1073 K for 12 h in air | sintered at 1123 K for 12 h in ambient air | Not mentioned | Not mentioned | Polycrystalline | Bulk
6994 | ESTM | https://doi.org/10.1021/acs.inorgchem.7b00476 | Li1 Co1 O2 | LiCoO2 | LiCoO2 |  | Li1+yCo1–xNixO2 | Stoichiometric Formula |  | 2017 | 1023 | 0.5736 | 653.79 | 0.2451804 | 2.264094e-16 | 0.009235226 | 2.7159 | 3.756754e-16 |  |  | False |  |  | LiCO3, Co2O3, and NiO were mixed in required quantities in an agate mortar for ∼30 min | calcined at 1073 K for 12 h in air | sintered at 1123 K for 12 h in ambient air | Not mentioned | Not mentioned | Polycrystalline | Bulk
6995 | ESTM | https://doi.org/10.1021/acs.inorgchem.7b00617 | Ca11 Sb10 | Ca11Sb10 | Ca11Sb10 |  | Ca11−xYbxSb10−yGey | Stoichiometric Formula |  | 2017 | 327 | 8.247 | 19.56 | 0.003155249 | 1.374474e-16 | 0.0001320577 | 0.7813 | 4.105033e-16 |  |  | False |  |  | Not mentioned | Not mentioned | Arc melting followed by annealing | 1023 | 2 weeks | Polycrystalline | Bulk
6996 | ESTM | https://doi.org/10.1021/acs.inorgchem.7b00617 | Ca11 Sb10 | Ca11Sb10 | Ca11Sb10 |  | Ca11−xYbxSb10−yGey | Stoichiometric Formula |  | 2017 | 419 | 21.65 | 15.85 | 0.005438967125 | 1.594718e-16 | 0.0002741402 | 0.8313 | 0 |  |  | False |  |  | Not mentioned | Not mentioned | Arc melting followed by annealing | 1023 | 2 weeks | Polycrystalline | Bulk
6997 | ESTM | https://doi.org/10.1021/acs.inorgchem.7b00617 | Ca11 Sb10 | Ca11Sb10 | Ca11Sb10 |  | Ca11−xYbxSb10−yGey | Stoichiometric Formula |  | 2017 | 513 | 20.6 | 16 | 0.0052736 | 0 | 0.0002934545 | 0.9219 | 1.847309e-16 |  |  | False |  |  | Not mentioned | Not mentioned | Arc melting followed by annealing | 1023 | 2 weeks | Polycrystalline | Bulk
6998 | ESTM | https://doi.org/10.1021/acs.inorgchem.7b00617 | Ca11 Sb10 | Ca11Sb10 | Ca11Sb10 |  | Ca11−xYbxSb10−yGey | Stoichiometric Formula |  | 2017 | 608 | 22.68 | 15.1 | 0.0051712668 | 1.677271e-16 | 0.0003114851 | 1.0094 | 0 |  |  | False |  |  | Not mentioned | Not mentioned | Arc melting followed by annealing | 1023 | 2 weeks | Polycrystalline | Bulk
6999 | ESTM | https://doi.org/10.1021/acs.inorgchem.7b00617 | Ca11 Sb10 | Ca11Sb10 | Ca11Sb10 |  | Ca11−xYbxSb10−yGey | Stoichiometric Formula |  | 2017 | 701 | 21 | 14.96 | 0.0046998336 | 0 | 0.0003109858 | 1.0594 | 1.74317e-16 |  |  | False |  |  | Not mentioned | Not mentioned | Arc melting followed by annealing | 1023 | 2 weeks | Polycrystalline | Bulk
7000 | ESTM | https://doi.org/10.1021/acs.inorgchem.7b00617 | Ca2 Yb9 Sb10 | Ca2Yb9Sb10 | Ca2Yb9Sb10 |  | Ca11−xYbxSb10−yGey | Stoichiometric Formula |  | 2017 | 327 | 1502.04 | 1.63 | 0.003990770076 | 0 | 7.333418e-05 | 1.7795 | 0 |  |  | False |  |  | Not mentioned | Not mentioned | Arc melting followed by annealing | 1023 | 2 weeks | Polycrystalline | Bulk
7001 | ESTM | https://doi.org/10.1021/acs.inorgchem.7b00617 | Ca2 Yb9 Sb10 | Ca2Yb9Sb10 | Ca2Yb9Sb10 |  | Ca11−xYbxSb10−yGey | Stoichiometric Formula |  | 2017 | 419 | 1326.53 | 4.89 | 0.03172012 | 4.375074e-16 | 0.0006836443 | 1.9441 | 1.585916e-16 |  |  | False |  |  | Not mentioned | Not mentioned | Arc melting followed by annealing | 1023 | 2 weeks | Polycrystalline | Bulk
7002 | ESTM | https://doi.org/10.1021/acs.inorgchem.7b00617 | Ca2 Yb9 Sb10 | Ca2Yb9Sb10 | Ca2Yb9Sb10 |  | Ca11−xYbxSb10−yGey | Stoichiometric Formula |  | 2017 | 513 | 1255.1 | 8 | 0.0803264 | 0 | 0.001920198 | 2.146 | 1.129261e-16 |  |  | False |  |  | Not mentioned | Not mentioned | Arc melting followed by annealing | 1023 | 2 weeks | Polycrystalline | Bulk
7003 | ESTM | https://doi.org/10.1021/acs.inorgchem.7b00617 | Ca2 Yb9 Sb10 | Ca2Yb9Sb10 | Ca2Yb9Sb10 |  | Ca11−xYbxSb10−yGey | Stoichiometric Formula |  | 2017 | 608 | 1179.17 | 10.67 | 0.1342472 | 0 | 0.003590476 | 2.2733 | 1.207864e-16 |  |  | False |  |  | Not mentioned | Not mentioned | Arc melting followed by annealing | 1023 | 2 weeks | Polycrystalline | Bulk
7004 | ESTM | https://doi.org/10.1021/acs.inorgchem.7b00617 | Ca2 Yb9 Sb10 | Ca2Yb9Sb10 | Ca2Yb9Sb10 |  | Ca11−xYbxSb10−yGey | Stoichiometric Formula |  | 2017 | 701 | 1072.92 | 13.48 | 0.1949607 | 2.847299e-16 | 0.005821086 | 2.3478 | 2.980068e-16 |  |  | False |  |  | Not mentioned | Not mentioned | Arc melting followed by annealing | 1023 | 2 weeks | Polycrystalline | Bulk
7005 | ESTM | https://doi.org/10.1021/acs.inorgchem.7b00617 | Ca2 Yb9 Sb9 Ge1 | Ca2Yb9GeSb9 | Ca2Yb9Sb9Ge |  | Ca11−xYbxSb10−yGey | Stoichiometric Formula |  | 2017 | 327 | 8.898 | 17.04 | 0.002583638 | 3.357134e-16 | 5.162223e-05 | 1.6366 | 1.312664e-16 |  |  | False |  |  | Not mentioned | Not mentioned | Arc melting followed by annealing | 1023 | 2 weeks | Polycrystalline | Bulk
7006 | ESTM | https://doi.org/10.1021/acs.inorgchem.7b00617 | Ca2 Yb9 Sb9 Ge1 | Ca2Yb9GeSb9 | Ca2Yb9Sb9Ge |  | Ca11−xYbxSb10−yGey | Stoichiometric Formula |  | 2017 | 419 | 8.7347 | 19.56 | 0.00334184 | 1.297731e-16 | 7.590563e-05 | 1.8447 | 0 |  |  | False |  |  | Not mentioned | Not mentioned | Arc melting followed by annealing | 1023 | 2 weeks | Polycrystalline | Bulk
7007 | ESTM | https://doi.org/10.1021/acs.inorgchem.7b00617 | Ca2 Yb9 Sb9 Ge1 | Ca2Yb9GeSb9 | Ca2Yb9Sb9Ge |  | Ca11−xYbxSb10−yGey | Stoichiometric Formula |  | 2017 | 513 | 8.7755 | 20.44 | 0.003666348 | 2.365738e-16 | 9.246983e-05 | 2.034 | 2.931232e-16 |  |  | False |  |  | Not mentioned | Not mentioned | Arc melting followed by annealing | 1023 | 2 weeks | Polycrystalline | Bulk
7008 | ESTM | https://doi.org/10.1021/acs.inorgchem.7b00617 | Ca2 Yb9 Sb9 Ge1 | Ca2Yb9GeSb9 | Ca2Yb9Sb9Ge |  | Ca11−xYbxSb10−yGey | Stoichiometric Formula |  | 2017 | 608 | 8.4286 | 21.48 | 0.003888875 | 0 | 0.0001063337 | 2.2236 | 1.274528e-16 |  |  | False |  |  | Not mentioned | Not mentioned | Arc melting followed by annealing | 1023 | 2 weeks | Polycrystalline | Bulk
7009 | ESTM | https://doi.org/10.1021/acs.inorgchem.7b00617 | Ca2 Yb9 Sb9 Ge1 | Ca2Yb9GeSb9 | Ca2Yb9Sb9Ge |  | Ca11−xYbxSb10−yGey | Stoichiometric Formula |  | 2017 | 701 | 8.856 | 21.1 | 0.00394277976 | 0 | 0.0001185048 | 2.3323 | 4.574505e-16 |  |  | False |  |  | Not mentioned | Not mentioned | Arc melting followed by annealing | 1023 | 2 weeks | Polycrystalline | Bulk
7010 | ESTM | https://doi.org/10.1021/acs.inorgchem.7b00617 | Ca6 Yb5 Sb10 | Ca6(YbSb2)5 | Ca6Yb5Sb10 |  | Ca11−xYbxSb10−yGey | Stoichiometric Formula |  | 2017 | 327 | 506.12 | 6.22 | 0.01958097 | 1.771846e-16 | 0.0006026332 | 1.0625 | 5.397323e-16 |  |  | False |  |  | Not mentioned | Not mentioned | Arc melting followed by annealing | 1023 | 2 weeks | Polycrystalline | Bulk
7011 | ESTM | https://doi.org/10.1021/acs.inorgchem.7b00617 | Ca6 Yb5 Sb10 | Ca6(YbSb2)5 | Ca6Yb5Sb10 |  | Ca11−xYbxSb10−yGey | Stoichiometric Formula |  | 2017 | 419 | 514.29 | 8.296 | 0.0353953 | 0 | 0.001213735 | 1.2219 | 1.786555e-16 |  |  | False |  |  | Not mentioned | Not mentioned | Arc melting followed by annealing | 1023 | 2 weeks | Polycrystalline | Bulk
7012 | ESTM | https://doi.org/10.1021/acs.inorgchem.7b00617 | Ca6 Yb5 Sb10 | Ca6(YbSb2)5 | Ca6Yb5Sb10 |  | Ca11−xYbxSb10−yGey | Stoichiometric Formula |  | 2017 | 513 | 512.24 | 11.26 | 0.06494568 | 0 | 0.002385077 | 1.3969 | 0 |  |  | False |  |  | Not mentioned | Not mentioned | Arc melting followed by annealing | 1023 | 2 weeks | Polycrystalline | Bulk
7013 | ESTM | https://doi.org/10.1021/acs.inorgchem.7b00617 | Ca6 Yb5 Sb10 | Ca6(YbSb2)5 | Ca6Yb5Sb10 |  | Ca11−xYbxSb10−yGey | Stoichiometric Formula |  | 2017 | 608 | 485.71 | 14.22 | 0.09821464 | 1.413006e-16 | 0.003852549 | 1.55 | 1.125699e-16 |  |  | False |  |  | Not mentioned | Not mentioned | Arc melting followed by annealing | 1023 | 2 weeks | Polycrystalline | Bulk
7014 | ESTM | https://doi.org/10.1021/acs.inorgchem.7b00617 | Ca6 Yb5 Sb10 | Ca6(YbSb2)5 | Ca6Yb5Sb10 |  | Ca11−xYbxSb10−yGey | Stoichiometric Formula |  | 2017 | 701 | 459.18 | 16.74 | 0.1286749 | 2.157031e-16 | 0.005296601 | 1.703 | 1.637582e-16 |  |  | False |  |  | Not mentioned | Not mentioned | Arc melting followed by annealing | 1023 | 2 weeks | Polycrystalline | Bulk
7015 | ESTM | https://doi.org/10.1021/acs.inorgchem.7b00617 | Ca9 Yb2 Sb10 | Ca9(YbSb5)2 | Ca9Yb2Sb10 |  | Ca11−xYbxSb10−yGey | Stoichiometric Formula |  | 2017 | 327 | 424.9 | 14.81 | 0.09319590889 | 0 | 0.004733623 | 0.6438 | 0 |  |  | False |  |  | Not mentioned | Not mentioned | Arc melting followed by annealing | 1023 | 2 weeks | Polycrystalline | Bulk
7016 | ESTM | https://doi.org/10.1021/acs.inorgchem.7b00617 | Ca9 Yb2 Sb10 | Ca9(YbSb5)2 | Ca9Yb2Sb10 |  | Ca11−xYbxSb10−yGey | Stoichiometric Formula |  | 2017 | 419 | 522.45 | 14.96 | 0.1169251 | 1.186895e-16 | 0.006532218 | 0.75 | 1.327821e-16 |  |  | False |  |  | Not mentioned | Not mentioned | Arc melting followed by annealing | 1023 | 2 weeks | Polycrystalline | Bulk
7017 | ESTM | https://doi.org/10.1021/acs.inorgchem.7b00617 | Ca9 Yb2 Sb10 | Ca9(YbSb5)2 | Ca9Yb2Sb10 |  | Ca11−xYbxSb10−yGey | Stoichiometric Formula |  | 2017 | 513 | 563.27 | 14.37 | 0.1163135 | 2.386273e-16 | 0.007045558 | 0.8469 | 1.231076e-16 |  |  | False |  |  | Not mentioned | Not mentioned | Arc melting followed by annealing | 1023 | 2 weeks | Polycrystalline | Bulk
7018 | ESTM | https://doi.org/10.1021/acs.inorgchem.7b00617 | Ca9 Yb2 Sb10 | Ca9(YbSb5)2 | Ca9Yb2Sb10 |  | Ca11−xYbxSb10−yGey | Stoichiometric Formula |  | 2017 | 608 | 506.12 | 15.3 | 0.1184776308 | 1.171342e-16 | 0.007558699 | 0.953 | 1.147501e-16 |  |  | False |  |  | Not mentioned | Not mentioned | Arc melting followed by annealing | 1023 | 2 weeks | Polycrystalline | Bulk
7019 | ESTM | https://doi.org/10.1021/acs.inorgchem.7b00617 | Ca9 Yb2 Sb10 | Ca9(YbSb5)2 | Ca9Yb2Sb10 |  | Ca11−xYbxSb10−yGey | Stoichiometric Formula |  | 2017 | 701 | 502.04 | 15.1 | 0.1144701404 | 0 | 0.007606025 | 1.055 | 1.140361e-16 |  |  | False |  |  | Not mentioned | Not mentioned | Arc melting followed by annealing | 1023 | 2 weeks | Polycrystalline | Bulk
7020 | ESTM | https://doi.org/10.1021/acs.inorgchem.7b00617 | Ca9 Yb2 Sb7 Ge3 | Ca9Yb2Ge3Sb7 | Ca9Yb2Sb7Ge3 |  | Ca11−xYbxSb10−yGey | Stoichiometric Formula |  | 2017 | 327 | 3.09 | 20.74 | 0.001329156084 | 3.262829e-16 | 4.266137e-05 | 1.0188 | 1.588384e-16 |  |  | False |  |  | Not mentioned | Not mentioned | Arc melting followed by annealing | 1023 | 2 weeks | Polycrystalline | Bulk
7021 | ESTM | https://doi.org/10.1021/acs.inorgchem.7b00617 | Ca9 Yb2 Sb7 Ge3 | Ca9Yb2Ge3Sb7 | Ca9Yb2Sb7Ge3 |  | Ca11−xYbxSb10−yGey | Stoichiometric Formula |  | 2017 | 419 | 2.06 | 52 | 0.00557024 | 0 | 0.0002341188 | 0.9969 | 2.315496e-16 |  |  | False |  |  | Not mentioned | Not mentioned | Arc melting followed by annealing | 1023 | 2 weeks | Polycrystalline | Bulk
7022 | ESTM | https://doi.org/10.1021/acs.inorgchem.7b00617 | Ca9 Yb2 Sb7 Ge3 | Ca9Yb2Ge3Sb7 | Ca9Yb2Sb7Ge3 |  | Ca11−xYbxSb10−yGey | Stoichiometric Formula |  | 2017 | 513 | 2.06 | 64.4 | 0.0085435616 | 0 | 0.0004382847 | 1 | 1.23687e-16 |  |  | False |  |  | Not mentioned | Not mentioned | Arc melting followed by annealing | 1023 | 2 weeks | Polycrystalline | Bulk
7023 | ESTM | https://doi.org/10.1021/acs.inorgchem.7b00617 | Ca9 Yb2 Sb7 Ge3 | Ca9Yb2Ge3Sb7 | Ca9Yb2Sb7Ge3 |  | Ca11−xYbxSb10−yGey | Stoichiometric Formula |  | 2017 | 608 | 6.19 | 75.56 | 0.03534065 | 0 | 0.002102663 | 1.0219 | 4.125062e-16 |  |  | False |  |  | Not mentioned | Not mentioned | Arc melting followed by annealing | 1023 | 2 weeks | Polycrystalline | Bulk
7025 | ESTM | https://doi.org/10.1021/acs.inorgchem.7b00617 | Ca9 Yb2 Sb9 Ge1 | Ca9Yb2GeSb9 | Ca9Yb2Sb9Ge |  | Ca11−xYbxSb10−yGey | Stoichiometric Formula |  | 2017 | 327 | 100 | -5.48 | 0.00300304 | 2.888279e-16 | 0.000138426 | 0.7094 | 3.91618e-16 |  |  | False |  |  | Not mentioned | Not mentioned | Arc melting followed by annealing | 1023 | 2 weeks | Polycrystalline | Bulk
7026 | ESTM | https://doi.org/10.1021/acs.inorgchem.7b00617 | Ca9 Yb2 Sb9 Ge1 | Ca9Yb2GeSb9 | Ca9Yb2Sb9Ge |  | Ca11−xYbxSb10−yGey | Stoichiometric Formula |  | 2017 | 419 | 123.71 | -3.56 | 0.001567851056 | 1.383042e-16 | 8.341963e-05 | 0.7875 | 1.624621e-16 |  |  | False |  |  | Not mentioned | Not mentioned | Arc melting followed by annealing | 1023 | 2 weeks | Polycrystalline | Bulk
7028 | ESTM | https://doi.org/10.1021/acs.inorgchem.7b00617 | Ca9 Yb2 Sb9 Ge1 | Ca9Yb2GeSb9 | Ca9Yb2Sb9Ge |  | Ca11−xYbxSb10−yGey | Stoichiometric Formula |  | 2017 | 608 | 169.07 | 7.11 | 0.008546843547 | 2.029666e-16 | 0.0005262259 | 0.9875 | 2.060336e-16 |  |  | False |  |  | Not mentioned | Not mentioned | Arc melting followed by annealing | 1023 | 2 weeks | Polycrystalline | Bulk
7029 | ESTM | https://doi.org/10.1021/acs.inorgchem.7b00617 | Ca9 Yb2 Sb9 Ge1 | Ca9Yb2GeSb9 | Ca9Yb2Sb9Ge |  | Ca11−xYbxSb10−yGey | Stoichiometric Formula |  | 2017 | 701 | 187.63 | 15.11 | 0.0428382 | 0 | 0.002699288 | 1.1125 | 3.213298e-16 |  |  | False |  |  | Not mentioned | Not mentioned | Arc melting followed by annealing | 1023 | 2 weeks | Polycrystalline | Bulk
7030 | ESTM | https://doi.org/10.1021/acs.inorgchem.7b01200 | Ag3 Rb1 Mo9 Se11 | RbAg3Mo9Se11 | Ag3RbMo9Se11 |  | A14MgBi11 | Stoichiometric Formula |  | 2017 | 324 | 42.67 | 71.15 | 0.2160093 | 2.56985e-16 | 0.01028465 | 0.6805 | 1.686712e-16 |  |  | False |  |  | solid state heating reactions | heated under H2 flowing gas at 1273 K for 10 h to eliminate possible traces of oxygen | hot uniaxial pressing in Ar | Not mentioned | Not mentioned | Polycrystalline | Bulk
7031 | ESTM | https://doi.org/10.1021/acs.inorgchem.7b01200 | Ag3 Rb1 Mo9 Se11 | RbAg3Mo9Se11 | Ag3RbMo9Se11 |  | A14MgBi11 | Stoichiometric Formula |  | 2017 | 421 | 59.26 | 96.04 | 0.5465954 | 2.031161e-16 | 0.03224729 | 0.7136 | 2.151776e-16 |  |  | False |  |  | solid state heating reactions | heated under H2 flowing gas at 1273 K for 10 h to eliminate possible traces of oxygen | hot uniaxial pressing in Ar | Not mentioned | Not mentioned | Polycrystalline | Bulk
7032 | ESTM | https://doi.org/10.1021/acs.inorgchem.7b01200 | Ag3 Rb1 Mo9 Se11 | RbAg3Mo9Se11 | Ag3RbMo9Se11 |  | A14MgBi11 | Stoichiometric Formula |  | 2017 | 520 | 80.5 | 128.54 | 1.330064 | 1.669428e-16 | 0.09022087 | 0.7666 | 1.538202e-16 |  |  | False |  |  | solid state heating reactions | heated under H2 flowing gas at 1273 K for 10 h to eliminate possible traces of oxygen | hot uniaxial pressing in Ar | Not mentioned | Not mentioned | Polycrystalline | Bulk
7033 | ESTM | https://doi.org/10.1021/acs.inorgchem.7b01200 | Ag3 Rb1 Mo9 Se11 | RbAg3Mo9Se11 | Ag3RbMo9Se11 |  | A14MgBi11 | Stoichiometric Formula |  | 2017 | 618 | 106.67 | 142.7 | 2.172152 | 2.044466e-16 | 0.1599226 | 0.8394 | 0 |  |  | False |  |  | solid state heating reactions | heated under H2 flowing gas at 1273 K for 10 h to eliminate possible traces of oxygen | hot uniaxial pressing in Ar | Not mentioned | Not mentioned | Polycrystalline | Bulk
7034 | ESTM | https://doi.org/10.1021/acs.inorgchem.7b01200 | Ag3 Rb1 Mo9 Se11 | RbAg3Mo9Se11 | Ag3RbMo9Se11 |  | A14MgBi11 | Stoichiometric Formula |  | 2017 | 717 | 166.23 | 146.02 | 3.54433 | 1.252957e-16 | 0.2858266 | 0.8891 | 1.942127e-16 |  |  | False |  |  | solid state heating reactions | heated under H2 flowing gas at 1273 K for 10 h to eliminate possible traces of oxygen | hot uniaxial pressing in Ar | Not mentioned | Not mentioned | Polycrystalline | Bulk
7035 | ESTM | https://doi.org/10.1021/acs.inorgchem.7b01548 | Ca14 Mg1 Bi11 | Ca14MgBi11 | Ca14MgBi11 |  | A14MgBi11 | Stoichiometric Formula |  | 2017 | 326 | 198.35 | 56.42 | 0.631391 | 1.758376e-16 | 0.02734602 | 0.7527 | 1.268721e-16 |  |  | False |  |  | high-temperature solid-state reactions | Not mentioned | sintered between 1350 and 1500 °C for 4 min followed by quenching. Repeated process to ensure homogenity | Not mentioned | Not mentioned | Polycrystalline | Bulk
7036 | ESTM | https://doi.org/10.1021/acs.inorgchem.7b01548 | Ca14 Mg1 Bi11 | Ca14MgBi11 | Ca14MgBi11 |  | A14MgBi11 | Stoichiometric Formula |  | 2017 | 424 | 220.52 | 61.57 | 0.8359615 | 1.328079e-16 | 0.04226156 | 0.8387 | 0 |  |  | False |  |  | high-temperature solid-state reactions | Not mentioned | sintered between 1350 and 1500 °C for 4 min followed by quenching. Repeated process to ensure homogenity | Not mentioned | Not mentioned | Polycrystalline | Bulk
7037 | ESTM | https://doi.org/10.1021/acs.inorgchem.7b01548 | Ca14 Mg1 Bi11 | Ca14MgBi11 | Ca14MgBi11 |  | A14MgBi11 | Stoichiometric Formula |  | 2017 | 521 | 248.28 | 66.94 | 1.112534 | 0 | 0.0607706 | 0.9538 | 0 |  |  | False |  |  | high-temperature solid-state reactions | Not mentioned | sintered between 1350 and 1500 °C for 4 min followed by quenching. Repeated process to ensure homogenity | Not mentioned | Not mentioned | Polycrystalline | Bulk
7038 | ESTM | https://doi.org/10.1021/acs.inorgchem.7b01548 | Ca14 Mg1 Bi11 | Ca14MgBi11 | Ca14MgBi11 |  | A14MgBi11 | Stoichiometric Formula |  | 2017 | 621 | 276.52 | 69.85 | 1.349147 | 1.645814e-16 | 0.08009756 | 1.046 | 0 |  |  | False |  |  | high-temperature solid-state reactions | Not mentioned | sintered between 1350 and 1500 °C for 4 min followed by quenching. Repeated process to ensure homogenity | Not mentioned | Not mentioned | Polycrystalline | Bulk
7039 | ESTM | https://doi.org/10.1021/acs.inorgchem.7b01548 | Ca14 Mg1 Bi11 | Ca14MgBi11 | Ca14MgBi11 |  | A14MgBi11 | Stoichiometric Formula |  | 2017 | 717 | 300.41 | 74.55 | 1.669589 | 0 | 0.1076525 | 1.112 | 6.445642e-16 |  |  | False |  |  | high-temperature solid-state reactions | Not mentioned | sintered between 1350 and 1500 °C for 4 min followed by quenching. Repeated process to ensure homogenity | Not mentioned | Not mentioned | Polycrystalline | Bulk
7040 | ESTM | https://doi.org/10.1021/acs.inorgchem.7b01548 | Ca14 Mg1 Bi11 | Ca14MgBi11 | Ca14MgBi11 |  | A14MgBi11 | Stoichiometric Formula |  | 2017 | 817 | 320.88 | 79.25 | 2.015306895 | 2.203581e-16 | 0.1240306 | 1.3275 | 2.237801e-16 |  |  | False |  |  | high-temperature solid-state reactions | Not mentioned | sintered between 1350 and 1500 °C for 4 min followed by quenching. Repeated process to ensure homogenity | Not mentioned | Not mentioned | Polycrystalline | Bulk
7041 | ESTM | https://doi.org/10.1021/acs.inorgchem.7b01548 | Ca14 Mg1 Bi11 | Ca14MgBi11 | Ca14MgBi11 |  | A14MgBi11 | Stoichiometric Formula |  | 2017 | 914 | 333.33 | 85.97 | 2.463589 | 1.802611e-16 | 0.1608372 | 1.4 | 1.725694e-16 |  |  | False |  |  | high-temperature solid-state reactions | Not mentioned | sintered between 1350 and 1500 °C for 4 min followed by quenching. Repeated process to ensure homogenity | Not mentioned | Not mentioned | Polycrystalline | Bulk
7042 | ESTM | https://doi.org/10.1021/acs.inorgchem.7b01548 | Ca14 Mg1 Bi11 | Ca14MgBi11 | Ca14MgBi11 |  | A14MgBi11 | Stoichiometric Formula |  | 2017 | 1013 | 336.41 | 91.79 | 2.83439 | 3.133579e-16 | 0.1921203 | 1.4945 | 1.444698e-16 |  |  | False |  |  | high-temperature solid-state reactions | Not mentioned | sintered between 1350 and 1500 °C for 4 min followed by quenching. Repeated process to ensure homogenity | Not mentioned | Not mentioned | Polycrystalline | Bulk
7043 | ESTM | https://doi.org/10.1021/acs.inorgchem.7b01548 | Eu14 Mg1 Bi11 | Eu14MgBi11 | Eu14MgBi11 |  | A14MgBi11 | Stoichiometric Formula |  | 2017 | 326 | 570.31 | 27.95 | 0.4455276 | 1.245964e-16 | 0.009605952 | 1.512 | 1.805884e-16 |  |  | False |  |  | high-temperature solid-state reactions | Not mentioned | sintered between 1350 and 1500 °C for 4 min followed by quenching. Repeated process to ensure homogenity | Not mentioned | Not mentioned | Polycrystalline | Bulk
7044 | ESTM | https://doi.org/10.1021/acs.inorgchem.7b01548 | Eu14 Mg1 Bi11 | Eu14MgBi11 | Eu14MgBi11 |  | A14MgBi11 | Stoichiometric Formula |  | 2017 | 424 | 548.87 | 34.77 | 0.663558 | 1.673136e-16 | 0.01823387 | 1.543 | 0 |  |  | False |  |  | high-temperature solid-state reactions | Not mentioned | sintered between 1350 and 1500 °C for 4 min followed by quenching. Repeated process to ensure homogenity | Not mentioned | Not mentioned | Polycrystalline | Bulk
7045 | ESTM | https://doi.org/10.1021/acs.inorgchem.7b01548 | Eu14 Mg1 Bi11 | Eu14MgBi11 | Eu14MgBi11 |  | A14MgBi11 | Stoichiometric Formula |  | 2017 | 521 | 521.43 | 42.5 | 0.9418329375 | 1.17879e-16 | 0.03017804 | 1.626 | 1.149659e-16 |  |  | False |  |  | high-temperature solid-state reactions | Not mentioned | sintered between 1350 and 1500 °C for 4 min followed by quenching. Repeated process to ensure homogenity | Not mentioned | Not mentioned | Polycrystalline | Bulk
7046 | ESTM | https://doi.org/10.1021/acs.inorgchem.7b01548 | Eu14 Mg1 Bi11 | Eu14MgBi11 | Eu14MgBi11 |  | A14MgBi11 | Stoichiometric Formula |  | 2017 | 621 | 496.6 | 57.5 | 1.64188375 | 1.352377e-16 | 0.06243783 | 1.633 | 1.111328e-16 |  |  | False |  |  | high-temperature solid-state reactions | Not mentioned | sintered between 1350 and 1500 °C for 4 min followed by quenching. Repeated process to ensure homogenity | Not mentioned | Not mentioned | Polycrystalline | Bulk
7047 | ESTM | https://doi.org/10.1021/acs.inorgchem.7b01548 | Eu14 Mg1 Bi11 | Eu14MgBi11 | Eu14MgBi11 |  | A14MgBi11 | Stoichiometric Formula |  | 2017 | 717 | 489.93 | 70.3 | 2.421278 | 1.834111e-16 | 0.1064412 | 1.631 | 2.607596e-16 |  |  | False |  |  | high-temperature solid-state reactions | Not mentioned | sintered between 1350 and 1500 °C for 4 min followed by quenching. Repeated process to ensure homogenity | Not mentioned | Not mentioned | Polycrystalline | Bulk
7048 | ESTM | https://doi.org/10.1021/acs.inorgchem.7b01548 | Eu14 Mg1 Bi11 | Eu14MgBi11 | Eu14MgBi11 |  | A14MgBi11 | Stoichiometric Formula |  | 2017 | 817 | 483.44 | 84.85 | 3.480537 | 2.551843e-16 | 0.174561 | 1.629 | 3.180043e-16 |  |  | False |  |  | high-temperature solid-state reactions | Not mentioned | sintered between 1350 and 1500 °C for 4 min followed by quenching. Repeated process to ensure homogenity | Not mentioned | Not mentioned | Polycrystalline | Bulk
7049 | ESTM | https://doi.org/10.1021/acs.inorgchem.7b01548 | Eu14 Mg1 Bi11 | Eu14MgBi11 | Eu14MgBi11 |  | A14MgBi11 | Stoichiometric Formula |  | 2017 | 914 | 477 | 99.32 | 4.705349 | 0 | 0.267 | 1.63 | 0.01181301 |  |  | False |  |  | high-temperature solid-state reactions | Not mentioned | sintered between 1350 and 1500 °C for 4 min followed by quenching. Repeated process to ensure homogenity | Not mentioned | Not mentioned | Polycrystalline | Bulk
7050 | ESTM | https://doi.org/10.1021/acs.inorgchem.7b01548 | Sr14 Mg1 Bi11 | Sr14MgBi11 | Sr14MgBi11 |  | A14MgBi11 | Stoichiometric Formula |  | 2017 | 326 | 632.03 | 32.5 | 0.6675816875 | 0 | 0.017373 | 1.2527 | 1.997033e-16 |  |  | False |  |  | high-temperature solid-state reactions | Not mentioned | sintered between 1350 and 1500 °C for 4 min followed by quenching. Repeated process to ensure homogenity | Not mentioned | Not mentioned | Polycrystalline | Bulk
7051 | ESTM | https://doi.org/10.1021/acs.inorgchem.7b01548 | Sr14 Mg1 Bi11 | Sr14MgBi11 | Sr14MgBi11 |  | A14MgBi11 | Stoichiometric Formula |  | 2017 | 424 | 595.92 | 41.59 | 1.03078 | 0 | 0.03452216 | 1.266 | 2.009983e-16 |  |  | False |  |  | high-temperature solid-state reactions | Not mentioned | sintered between 1350 and 1500 °C for 4 min followed by quenching. Repeated process to ensure homogenity | Not mentioned | Not mentioned | Polycrystalline | Bulk
7052 | ESTM | https://doi.org/10.1021/acs.inorgchem.7b01548 | Sr14 Mg1 Bi11 | Sr14MgBi11 | Sr14MgBi11 |  | A14MgBi11 | Stoichiometric Formula |  | 2017 | 521 | 557.25 | 56.82 | 1.799089 | 0 | 0.0706083 | 1.3275 | 1.965461e-16 |  |  | False |  |  | high-temperature solid-state reactions | Not mentioned | sintered between 1350 and 1500 °C for 4 min followed by quenching. Repeated process to ensure homogenity | Not mentioned | Not mentioned | Polycrystalline | Bulk
7053 | ESTM | https://doi.org/10.1021/acs.inorgchem.7b01548 | Sr14 Mg1 Bi11 | Sr14MgBi11 | Sr14MgBi11 |  | A14MgBi11 | Stoichiometric Formula |  | 2017 | 621 | 534.8 | 72.99 | 2.849168 | 3.117325e-16 | 0.1319709 | 1.3407 | 4.206318e-16 |  |  | False |  |  | high-temperature solid-state reactions | Not mentioned | sintered between 1350 and 1500 °C for 4 min followed by quenching. Repeated process to ensure homogenity | Not mentioned | Not mentioned | Polycrystalline | Bulk
7054 | ESTM | https://doi.org/10.1021/acs.inorgchem.7b01548 | Sr14 Mg1 Bi11 | Sr14MgBi11 | Sr14MgBi11 |  | A14MgBi11 | Stoichiometric Formula |  | 2017 | 717 | 525.18 | 87.54 | 4.024586 | 0 | 0.2159417 | 1.3363 | 1.285327e-16 |  |  | False |  |  | high-temperature solid-state reactions | Not mentioned | sintered between 1350 and 1500 °C for 4 min followed by quenching. Repeated process to ensure homogenity | Not mentioned | Not mentioned | Polycrystalline | Bulk
7055 | ESTM | https://doi.org/10.1021/acs.inorgchem.7b01548 | Sr14 Mg1 Bi11 | Sr14MgBi11 | Sr14MgBi11 |  | A14MgBi11 | Stoichiometric Formula |  | 2017 | 817 | 517.73 | 106.59 | 5.882152 | 0 | 0.3608168 | 1.3319 | 1.538486e-16 |  |  | False |  |  | high-temperature solid-state reactions | Not mentioned | sintered between 1350 and 1500 °C for 4 min followed by quenching. Repeated process to ensure homogenity | Not mentioned | Not mentioned | Polycrystalline | Bulk
7056 | ESTM | https://doi.org/10.1021/acs.inorgchem.7b01548 | Sr14 Mg1 Bi11 | Sr14MgBi11 | Sr14MgBi11 |  | A14MgBi11 | Stoichiometric Formula |  | 2017 | 914 | 506.94 | 127.84 | 8.284954 | 0 | 0.5611299 | 1.3495 | 1.978549e-16 |  |  | False |  |  | high-temperature solid-state reactions | Not mentioned | sintered between 1350 and 1500 °C for 4 min followed by quenching. Repeated process to ensure homogenity | Not mentioned | Not mentioned | Polycrystalline | Bulk
7057 | ESTM | https://doi.org/10.1021/acs.inorgchem.7b01548 | Sr14 Mg1 Bi11 | Sr14MgBi11 | Sr14MgBi11 |  | A14MgBi11 | Stoichiometric Formula |  | 2017 | 1013 | 503.5 | 138 | 9.588654 | 0 | 0.6938076 | 1.4 | 0 |  |  | False |  |  | high-temperature solid-state reactions | Not mentioned | sintered between 1350 and 1500 °C for 4 min followed by quenching. Repeated process to ensure homogenity | Not mentioned | Not mentioned | Polycrystalline | Bulk
7058 | ESTM | https://doi.org/10.1021/acs.inorgchem.7b01548 | Yb14 Mg1 Bi11 | Yb14MgBi11 | Yb14MgBi11 |  | A14MgBi11 | Stoichiometric Formula |  | 2017 | 326 | 741.12 | 24.32 | 0.4383446 | 2.532763e-16 | 0.00928829 | 1.5385 | 1.867646e-16 |  |  | False |  |  | high-temperature solid-state reactions | Not mentioned | sintered between 1350 and 1500 °C for 4 min followed by quenching. Repeated process to ensure homogenity | Not mentioned | Not mentioned | Polycrystalline | Bulk
7059 | ESTM | https://doi.org/10.1021/acs.inorgchem.7b01548 | Yb14 Mg1 Bi11 | Yb14MgBi11 | Yb14MgBi11 |  | A14MgBi11 | Stoichiometric Formula |  | 2017 | 424 | 701.92 | 36.14 | 0.9167774 | 1.211006e-16 | 0.0231515 | 1.679 | 2.997169e-16 |  |  | False |  |  | high-temperature solid-state reactions | Not mentioned | sintered between 1350 and 1500 °C for 4 min followed by quenching. Repeated process to ensure homogenity | Not mentioned | Not mentioned | Polycrystalline | Bulk
7060 | ESTM | https://doi.org/10.1021/acs.inorgchem.7b01548 | Yb14 Mg1 Bi11 | Yb14MgBi11 | Yb14MgBi11 |  | A14MgBi11 | Stoichiometric Formula |  | 2017 | 521 | 682.24 | 47.95 | 1.568608 | 1.415552e-16 | 0.04490356 | 1.82 | 1.545288e-16 |  |  | False |  |  | high-temperature solid-state reactions | Not mentioned | sintered between 1350 and 1500 °C for 4 min followed by quenching. Repeated process to ensure homogenity | Not mentioned | Not mentioned | Polycrystalline | Bulk
7061 | ESTM | https://doi.org/10.1021/acs.inorgchem.7b01548 | Yb14 Mg1 Bi11 | Yb14MgBi11 | Yb14MgBi11 |  | A14MgBi11 | Stoichiometric Formula |  | 2017 | 621 | 660.63 | 61.59 | 2.505986 | 1.772113e-16 | 0.08252731 | 1.8857 | 1.681599e-16 |  |  | False |  |  | high-temperature solid-state reactions | Not mentioned | sintered between 1350 and 1500 °C for 4 min followed by quenching. Repeated process to ensure homogenity | Not mentioned | Not mentioned | Polycrystalline | Bulk
7062 | ESTM | https://doi.org/10.1021/acs.inorgchem.7b01548 | Yb14 Mg1 Bi11 | Yb14MgBi11 | Yb14MgBi11 |  | A14MgBi11 | Stoichiometric Formula |  | 2017 | 717 | 623.93 | 78.64 | 3.858539 | 1.150926e-16 | 0.1509314 | 1.833 | 0 |  |  | False |  |  | high-temperature solid-state reactions | Not mentioned | sintered between 1350 and 1500 °C for 4 min followed by quenching. Repeated process to ensure homogenity | Not mentioned | Not mentioned | Polycrystalline | Bulk
7063 | ESTM | https://doi.org/10.1021/acs.inorgchem.7b01548 | Yb14 Mg1 Bi11 | Yb14MgBi11 | Yb14MgBi11 |  | A14MgBi11 | Stoichiometric Formula |  | 2017 | 817 | 595.92 | 88.64 | 4.682173 | 1.896936e-16 | 0.2214376 | 1.7275 | 1.253426e-16 |  |  | False |  |  | high-temperature solid-state reactions | Not mentioned | sintered between 1350 and 1500 °C for 4 min followed by quenching. Repeated process to ensure homogenity | Not mentioned | Not mentioned | Polycrystalline | Bulk
7064 | ESTM | https://doi.org/10.1021/acs.inorgchem.7b01548 | Yb14 Mg1 Bi11 | Yb14MgBi11 | Yb14MgBi11 |  | A14MgBi11 | Stoichiometric Formula |  | 2017 | 914 | 570.31 | 97.95 | 5.47167 | 0 | 0.3125691 | 1.6 | 3.551928e-16 |  |  | False |  |  | high-temperature solid-state reactions | Not mentioned | sintered between 1350 and 1500 °C for 4 min followed by quenching. Repeated process to ensure homogenity | Not mentioned | Not mentioned | Polycrystalline | Bulk
7065 | ESTM | https://doi.org/10.1021/acs.inorgchem.7b01548 | Yb14 Mg1 Bi11 | Yb14MgBi11 | Yb14MgBi11 |  | A14MgBi11 | Stoichiometric Formula |  | 2017 | 1013 | 546.7 | 108 | 6.3767088 | 1.392848e-16 | 0.3972697 | 1.626 | 1.397316e-16 |  |  | False |  |  | high-temperature solid-state reactions | Not mentioned | sintered between 1350 and 1500 °C for 4 min followed by quenching. Repeated process to ensure homogenity | Not mentioned | Not mentioned | Polycrystalline | Bulk
7066 | ESTM | https://doi.org/10.1021/acs.inorgchem.8b01704 | Ag0.01 Cr1.99 Se3 | Cr1.99Ag0.01Se3 | Ag0.01Cr1.99Se3 |  | Ag2xCr2–2xSe3 | Stoichiometric Formula |  | 2018 | 300 | 396.07 | 88.86 | 3.127408 | 1.419991e-16 | 0.05738364 | 1.635 | 0 |  |  | False |  |  | elemental powders were mixed, cold-pressed and heated for solid state reaction | Not mentioned | spark plasma sintering at 40 MPa at 823 K for 10 min in a vacuum | Not mentioned | Not mentioned | Polycrystalline | Bulk
7067 | ESTM | https://doi.org/10.1021/acs.inorgchem.8b01704 | Ag0.01 Cr1.99 Se3 | Cr1.99Ag0.01Se3 | Ag0.01Cr1.99Se3 |  | Ag2xCr2–2xSe3 | Stoichiometric Formula |  | 2018 | 405 | 340 | 119.58 | 4.861787976 | 0 | 0.1216724 | 1.6183 | 4.562346e-16 |  |  | False |  |  | elemental powders were mixed, cold-pressed and heated for solid state reaction | Not mentioned | spark plasma sintering at 40 MPa at 823 K for 10 min in a vacuum | Not mentioned | Not mentioned | Polycrystalline | Bulk
7068 | ESTM | https://doi.org/10.1021/acs.inorgchem.8b01704 | Ag0.01 Cr1.99 Se3 | Cr1.99Ag0.01Se3 | Ag0.01Cr1.99Se3 |  | Ag2xCr2–2xSe3 | Stoichiometric Formula |  | 2018 | 512 | 286 | 143.2 | 5.86478464 | 1.514426e-16 | 0.1868905 | 1.6067 | 0 |  |  | False |  |  | elemental powders were mixed, cold-pressed and heated for solid state reaction | Not mentioned | spark plasma sintering at 40 MPa at 823 K for 10 min in a vacuum | Not mentioned | Not mentioned | Polycrystalline | Bulk
7069 | ESTM | https://doi.org/10.1021/acs.inorgchem.8b01704 | Ag0.01 Cr1.99 Se3 | Cr1.99Ag0.01Se3 | Ag0.01Cr1.99Se3 |  | Ag2xCr2–2xSe3 | Stoichiometric Formula |  | 2018 | 566 | 265 | 152.4 | 6.217 | 0.01000058 | 0.2158117 | 1.6142 | 0.0101016 |  |  | False |  |  | elemental powders were mixed, cold-pressed and heated for solid state reaction | Not mentioned | spark plasma sintering at 40 MPa at 823 K for 10 min in a vacuum | Not mentioned | Not mentioned | Polycrystalline | Bulk
7070 | ESTM | https://doi.org/10.1021/acs.inorgchem.8b01704 | Ag0.01 Cr1.99 Se3 | Cr1.99Ag0.01Se3 | Ag0.01Cr1.99Se3 |  | Ag2xCr2–2xSe3 | Stoichiometric Formula |  | 2018 | 619 | 244.64 | 161.14 | 6.352347 | 1.398189e-16 | 0.2400111 | 1.6383 | 1.156429e-16 |  |  | False |  |  | elemental powders were mixed, cold-pressed and heated for solid state reaction | Not mentioned | spark plasma sintering at 40 MPa at 823 K for 10 min in a vacuum | Not mentioned | Not mentioned | Polycrystalline | Bulk
7071 | ESTM | https://doi.org/10.1021/acs.inorgchem.8b01704 | Ag0.01 Cr1.99 Se3 | Cr1.99Ag0.01Se3 | Ag0.01Cr1.99Se3 |  | Ag2xCr2–2xSe3 | Stoichiometric Formula |  | 2018 | 671 | 232.9 | 162 | 6.1122276 | 0 | 0.2441253 | 1.68 | 3.410819e-16 |  |  | False |  |  | elemental powders were mixed, cold-pressed and heated for solid state reaction | Not mentioned | spark plasma sintering at 40 MPa at 823 K for 10 min in a vacuum | Not mentioned | Not mentioned | Polycrystalline | Bulk
7072 | ESTM | https://doi.org/10.1021/acs.inorgchem.8b01704 | Ag0.01 Cr1.99 Se3 | Cr1.99Ag0.01Se3 | Ag0.01Cr1.99Se3 |  | Ag2xCr2–2xSe3 | Stoichiometric Formula |  | 2018 | 725 | 227.86 | 159.29 | 5.781561 | 0 | 0.2395218 | 1.75 | 2.317582e-16 |  |  | False |  |  | elemental powders were mixed, cold-pressed and heated for solid state reaction | Not mentioned | spark plasma sintering at 40 MPa at 823 K for 10 min in a vacuum | Not mentioned | Not mentioned | Polycrystalline | Bulk
7073 | ESTM | https://doi.org/10.1021/acs.inorgchem.8b01704 | Ag0.02 Cr1.98 Se3 | Cr1.98Ag0.02Se3 | Ag0.02Cr1.98Se3 |  | Ag2xCr2–2xSe3 | Stoichiometric Formula |  | 2018 | 300 | 376.43 | 85.43 | 2.747293 | 1.616461e-16 | 0.05290039 | 1.558 | 1.311691e-16 |  |  | False |  |  | elemental powders were mixed, cold-pressed and heated for solid state reaction | Not mentioned | spark plasma sintering at 40 MPa at 823 K for 10 min in a vacuum | Not mentioned | Not mentioned | Polycrystalline | Bulk
7074 | ESTM | https://doi.org/10.1021/acs.inorgchem.8b01704 | Ag0.02 Cr1.98 Se3 | Cr1.98Ag0.02Se3 | Ag0.02Cr1.98Se3 |  | Ag2xCr2–2xSe3 | Stoichiometric Formula |  | 2018 | 405 | 329.79 | 118.14 | 4.602899 | 1.929607e-16 | 0.1209874 | 1.5408 | 1.147044e-16 |  |  | False |  |  | elemental powders were mixed, cold-pressed and heated for solid state reaction | Not mentioned | spark plasma sintering at 40 MPa at 823 K for 10 min in a vacuum | Not mentioned | Not mentioned | Polycrystalline | Bulk
7075 | ESTM | https://doi.org/10.1021/acs.inorgchem.8b01704 | Ag0.02 Cr1.98 Se3 | Cr1.98Ag0.02Se3 | Ag0.02Cr1.98Se3 |  | Ag2xCr2–2xSe3 | Stoichiometric Formula |  | 2018 | 512 | 285.71 | 142.8 | 5.826153 | 0 | 0.2 | 1.525 | 0.02197045 |  |  | False |  |  | elemental powders were mixed, cold-pressed and heated for solid state reaction | Not mentioned | spark plasma sintering at 40 MPa at 823 K for 10 min in a vacuum | Not mentioned | Not mentioned | Polycrystalline | Bulk
7076 | ESTM | https://doi.org/10.1021/acs.inorgchem.8b01704 | Ag0.02 Cr1.98 Se3 | Cr1.98Ag0.02Se3 | Ag0.02Cr1.98Se3 |  | Ag2xCr2–2xSe3 | Stoichiometric Formula |  | 2018 | 566 | 267.5 | 152.43 | 6.34 | 0.01966292 | 0.234 | 1.53 | 0.002301547 |  |  | False |  |  | elemental powders were mixed, cold-pressed and heated for solid state reaction | Not mentioned | spark plasma sintering at 40 MPa at 823 K for 10 min in a vacuum | Not mentioned | Not mentioned | Polycrystalline | Bulk
7077 | ESTM | https://doi.org/10.1021/acs.inorgchem.8b01704 | Ag0.02 Cr1.98 Se3 | Cr1.98Ag0.02Se3 | Ag0.02Cr1.98Se3 |  | Ag2xCr2–2xSe3 | Stoichiometric Formula |  | 2018 | 619 | 248 | 161.87 | 6.49807 | 1.366834e-16 | 0.2593697 | 1.5508 | 2.140233e-16 |  |  | False |  |  | elemental powders were mixed, cold-pressed and heated for solid state reaction | Not mentioned | spark plasma sintering at 40 MPa at 823 K for 10 min in a vacuum | Not mentioned | Not mentioned | Polycrystalline | Bulk
7078 | ESTM | https://doi.org/10.1021/acs.inorgchem.8b01704 | Ag0.02 Cr1.98 Se3 | Cr1.98Ag0.02Se3 | Ag0.02Cr1.98Se3 |  | Ag2xCr2–2xSe3 | Stoichiometric Formula |  | 2018 | 671 | 237.23 | 163.4 | 6.333937 | 0 | 0.2675862 | 1.5883 | 2.074515e-16 |  |  | False |  |  | elemental powders were mixed, cold-pressed and heated for solid state reaction | Not mentioned | spark plasma sintering at 40 MPa at 823 K for 10 min in a vacuum | Not mentioned | Not mentioned | Polycrystalline | Bulk
7079 | ESTM | https://doi.org/10.1021/acs.inorgchem.8b01704 | Ag0.02 Cr1.98 Se3 | Cr1.98Ag0.02Se3 | Ag0.02Cr1.98Se3 |  | Ag2xCr2–2xSe3 | Stoichiometric Formula |  | 2018 | 725 | 233 | 157.2 | 5.75785872 | 0 | 0.2531195 | 1.6492 | 2.19308e-16 |  |  | False |  |  | elemental powders were mixed, cold-pressed and heated for solid state reaction | Not mentioned | spark plasma sintering at 40 MPa at 823 K for 10 min in a vacuum | Not mentioned | Not mentioned | Polycrystalline | Bulk
7080 | ESTM | https://doi.org/10.1021/acs.inorgchem.8b01704 | Ag0.03 Cr1.97 Se3 | Cr1.97Ag0.03Se3 | Ag0.03Cr1.97Se3 |  | Ag2xCr2–2xSe3 | Stoichiometric Formula |  | 2018 | 300 | 393.93 | 82 | 2.64878532 | 1.676577e-16 | 0.05180154 | 1.534 | 1.339515e-16 |  |  | False |  |  | elemental powders were mixed, cold-pressed and heated for solid state reaction | Not mentioned | spark plasma sintering at 40 MPa at 823 K for 10 min in a vacuum | Not mentioned | Not mentioned | Polycrystalline | Bulk
7081 | ESTM | https://doi.org/10.1021/acs.inorgchem.8b01704 | Ag0.03 Cr1.97 Se3 | Cr1.97Ag0.03Se3 | Ag0.03Cr1.97Se3 |  | Ag2xCr2–2xSe3 | Stoichiometric Formula |  | 2018 | 405 | 348.21 | 114 | 4.52533716 | 1.962679e-16 | 0.124 | 1.514 | 0.02375594 |  |  | False |  |  | elemental powders were mixed, cold-pressed and heated for solid state reaction | Not mentioned | spark plasma sintering at 40 MPa at 823 K for 10 min in a vacuum | Not mentioned | Not mentioned | Polycrystalline | Bulk
7082 | ESTM | https://doi.org/10.1021/acs.inorgchem.8b01704 | Ag0.03 Cr1.97 Se3 | Cr1.97Ag0.03Se3 | Ag0.03Cr1.97Se3 |  | Ag2xCr2–2xSe3 | Stoichiometric Formula |  | 2018 | 512 | 303.19 | 139.44 | 5.895079 | 1.506644e-16 | 0.2009909 | 1.5017 | 0 |  |  | False |  |  | elemental powders were mixed, cold-pressed and heated for solid state reaction | Not mentioned | spark plasma sintering at 40 MPa at 823 K for 10 min in a vacuum | Not mentioned | Not mentioned | Polycrystalline | Bulk
7083 | ESTM | https://doi.org/10.1021/acs.inorgchem.8b01704 | Ag0.03 Cr1.97 Se3 | Cr1.97Ag0.03Se3 | Ag0.03Cr1.97Se3 |  | Ag2xCr2–2xSe3 | Stoichiometric Formula |  | 2018 | 566 | 284 | 148.4 | 6.25440704 | 1.420084e-16 | 0.2350594 | 1.506 | 2.36158e-16 |  |  | False |  |  | elemental powders were mixed, cold-pressed and heated for solid state reaction | Not mentioned | spark plasma sintering at 40 MPa at 823 K for 10 min in a vacuum | Not mentioned | Not mentioned | Polycrystalline | Bulk
7084 | ESTM | https://doi.org/10.1021/acs.inorgchem.8b01704 | Ag0.03 Cr1.97 Se3 | Cr1.97Ag0.03Se3 | Ag0.03Cr1.97Se3 |  | Ag2xCr2–2xSe3 | Stoichiometric Formula |  | 2018 | 619 | 267 | 154.3 | 6.35686683 | 1.397195e-16 | 0.2575197 | 1.528 | 2.155608e-16 |  |  | False |  |  | elemental powders were mixed, cold-pressed and heated for solid state reaction | Not mentioned | spark plasma sintering at 40 MPa at 823 K for 10 min in a vacuum | Not mentioned | Not mentioned | Polycrystalline | Bulk
7085 | ESTM | https://doi.org/10.1021/acs.inorgchem.8b01704 | Ag0.03 Cr1.97 Se3 | Cr1.97Ag0.03Se3 | Ag0.03Cr1.97Se3 |  | Ag2xCr2–2xSe3 | Stoichiometric Formula |  | 2018 | 671 | 255.36 | 155.3 | 6.2 | 0.006645893 | 0.2642297 | 1.564 | 0.006690357 |  |  | False |  |  | elemental powders were mixed, cold-pressed and heated for solid state reaction | Not mentioned | spark plasma sintering at 40 MPa at 823 K for 10 min in a vacuum | Not mentioned | Not mentioned | Polycrystalline | Bulk
7086 | ESTM | https://doi.org/10.1021/acs.inorgchem.8b01704 | Ag0.03 Cr1.97 Se3 | Cr1.97Ag0.03Se3 | Ag0.03Cr1.97Se3 |  | Ag2xCr2–2xSe3 | Stoichiometric Formula |  | 2018 | 725 | 250 | 152.11 | 5.784363025 | 0 | 0.2583418 | 1.6233 | 0 |  |  | False |  |  | elemental powders were mixed, cold-pressed and heated for solid state reaction | Not mentioned | spark plasma sintering at 40 MPa at 823 K for 10 min in a vacuum | Not mentioned | Not mentioned | Polycrystalline | Bulk
7087 | ESTM | https://doi.org/10.1021/acs.inorgchem.8b01704 | Ag0.04 Cr1.96 Se3 | Cr1.96Ag0.04Se3 | Ag0.04Cr1.96Se3 |  | Ag2xCr2–2xSe3 | Stoichiometric Formula |  | 2018 | 300 | 381.07 | 80 | 2.438848 | 1.820897e-16 | 0.04821446 | 1.5175 | 0 |  |  | False |  |  | elemental powders were mixed, cold-pressed and heated for solid state reaction | Not mentioned | spark plasma sintering at 40 MPa at 823 K for 10 min in a vacuum | Not mentioned | Not mentioned | Polycrystalline | Bulk
7088 | ESTM | https://doi.org/10.1021/acs.inorgchem.8b01704 | Ag0.04 Cr1.96 Se3 | Cr1.96Ag0.04Se3 | Ag0.04Cr1.96Se3 |  | Ag2xCr2–2xSe3 | Stoichiometric Formula |  | 2018 | 405 | 341.1 | 110.39 | 4.156628 | 2.136776e-16 | 0.1123038 | 1.499 | 2.471472e-16 |  |  | False |  |  | elemental powders were mixed, cold-pressed and heated for solid state reaction | Not mentioned | spark plasma sintering at 40 MPa at 823 K for 10 min in a vacuum | Not mentioned | Not mentioned | Polycrystalline | Bulk
7089 | ESTM | https://doi.org/10.1021/acs.inorgchem.8b01704 | Ag0.04 Cr1.96 Se3 | Cr1.96Ag0.04Se3 | Ag0.04Cr1.96Se3 |  | Ag2xCr2–2xSe3 | Stoichiometric Formula |  | 2018 | 512 | 302 | 135.1 | 5.51210702 | 1.611323e-16 | 0.1898297 | 1.4867 | 1.46213e-16 |  |  | False |  |  | elemental powders were mixed, cold-pressed and heated for solid state reaction | Not mentioned | spark plasma sintering at 40 MPa at 823 K for 10 min in a vacuum | Not mentioned | Not mentioned | Polycrystalline | Bulk
7090 | ESTM | https://doi.org/10.1021/acs.inorgchem.8b01704 | Ag0.04 Cr1.96 Se3 | Cr1.96Ag0.04Se3 | Ag0.04Cr1.96Se3 |  | Ag2xCr2–2xSe3 | Stoichiometric Formula |  | 2018 | 566 | 282.86 | 145 | 5.9471315 | 1.493457e-16 | 0.2256537 | 1.4917 | 3.690022e-16 |  |  | False |  |  | elemental powders were mixed, cold-pressed and heated for solid state reaction | Not mentioned | spark plasma sintering at 40 MPa at 823 K for 10 min in a vacuum | Not mentioned | Not mentioned | Polycrystalline | Bulk
7091 | ESTM | https://doi.org/10.1021/acs.inorgchem.8b01704 | Ag0.04 Cr1.96 Se3 | Cr1.96Ag0.04Se3 | Ag0.04Cr1.96Se3 |  | Ag2xCr2–2xSe3 | Stoichiometric Formula |  | 2018 | 619 | 267.38 | 152.11 | 6.186492 | 1.435674e-16 | 0.2537396 | 1.5092 | 0 |  |  | False |  |  | elemental powders were mixed, cold-pressed and heated for solid state reaction | Not mentioned | spark plasma sintering at 40 MPa at 823 K for 10 min in a vacuum | Not mentioned | Not mentioned | Polycrystalline | Bulk
7092 | ESTM | https://doi.org/10.1021/acs.inorgchem.8b01704 | Ag0.04 Cr1.96 Se3 | Cr1.96Ag0.04Se3 | Ag0.04Cr1.96Se3 |  | Ag2xCr2–2xSe3 | Stoichiometric Formula |  | 2018 | 671 | 259.14 | 154.12 | 6.155346 | 0 | 0.2674678 | 1.5442 | 0 |  |  | False |  |  | elemental powders were mixed, cold-pressed and heated for solid state reaction | Not mentioned | spark plasma sintering at 40 MPa at 823 K for 10 min in a vacuum | Not mentioned | Not mentioned | Polycrystalline | Bulk
7093 | ESTM | https://doi.org/10.1021/acs.inorgchem.8b01704 | Ag0.04 Cr1.96 Se3 | Cr1.96Ag0.04Se3 | Ag0.04Cr1.96Se3 |  | Ag2xCr2–2xSe3 | Stoichiometric Formula |  | 2018 | 725 | 254.12 | 151.4 | 5.824928 | 0 | 0.2639421 | 1.6 | 2.103157e-16 |  |  | False |  |  | elemental powders were mixed, cold-pressed and heated for solid state reaction | Not mentioned | spark plasma sintering at 40 MPa at 823 K for 10 min in a vacuum | Not mentioned | Not mentioned | Polycrystalline | Bulk
7094 | ESTM | https://doi.org/10.1021/acs.inorgchem.8b01704 | Cr1 Se3 | CrSe3 | CrSe3 |  | Ag2xCr2–2xSe3 | Stoichiometric Formula |  | 2018 | 300 | 406.79 | 89.43 | 3.253395 | 1.365003e-16 | 0.05412401 | 1.8033 | 0 |  |  | False |  |  | elemental powders were mixed, cold-pressed and heated for solid state reaction | Not mentioned | spark plasma sintering at 40 MPa at 823 K for 10 min in a vacuum | Not mentioned | Not mentioned | Polycrystalline | Bulk
7095 | ESTM | https://doi.org/10.1021/acs.inorgchem.8b01704 | Cr1 Se3 | CrSe3 | CrSe3 |  | Ag2xCr2–2xSe3 | Stoichiometric Formula |  | 2018 | 405 | 329 | 124.7 | 5.11597961 | 0 | 0.1170077 | 1.7708 | 0 |  |  | False |  |  | elemental powders were mixed, cold-pressed and heated for solid state reaction | Not mentioned | spark plasma sintering at 40 MPa at 823 K for 10 min in a vacuum | Not mentioned | Not mentioned | Polycrystalline | Bulk
7096 | ESTM | https://doi.org/10.1021/acs.inorgchem.8b01704 | Cr1 Se3 | CrSe3 | CrSe3 |  | Ag2xCr2–2xSe3 | Stoichiometric Formula |  | 2018 | 512 | 273.5 | 149 | 6.0719735 | 1.462751e-16 | 0.1774762 | 1.7517 | 1.563904e-16 |  |  | False |  |  | elemental powders were mixed, cold-pressed and heated for solid state reaction | Not mentioned | spark plasma sintering at 40 MPa at 823 K for 10 min in a vacuum | Not mentioned | Not mentioned | Polycrystalline | Bulk
7097 | ESTM | https://doi.org/10.1021/acs.inorgchem.8b01704 | Cr1 Se3 | CrSe3 | CrSe3 |  | Ag2xCr2–2xSe3 | Stoichiometric Formula |  | 2018 | 566 | 247.86 | 159.86 | 6.334117 | 1.402214e-16 | 0.2038964 | 1.7583 | 1.361259e-16 |  |  | False |  |  | elemental powders were mixed, cold-pressed and heated for solid state reaction | Not mentioned | spark plasma sintering at 40 MPa at 823 K for 10 min in a vacuum | Not mentioned | Not mentioned | Polycrystalline | Bulk
7098 | ESTM | https://doi.org/10.1021/acs.inorgchem.8b01704 | Cr1 Se3 | CrSe3 | CrSe3 |  | Ag2xCr2–2xSe3 | Stoichiometric Formula |  | 2018 | 619 | 230.36 | 165.6 | 6.317245 | 0 | 0.2176 | 1.781 | 0.009010239 |  |  | False |  |  | elemental powders were mixed, cold-pressed and heated for solid state reaction | Not mentioned | spark plasma sintering at 40 MPa at 823 K for 10 min in a vacuum | Not mentioned | Not mentioned | Polycrystalline | Bulk
7099 | ESTM | https://doi.org/10.1021/acs.inorgchem.8b01704 | Cr1 Se3 | CrSe3 | CrSe3 |  | Ag2xCr2–2xSe3 | Stoichiometric Formula |  | 2018 | 671 | 220 | 164.3 | 5.9387878 | 1.495555e-16 | 0.2182565 | 1.8258 | 1.271695e-16 |  |  | False |  |  | elemental powders were mixed, cold-pressed and heated for solid state reaction | Not mentioned | spark plasma sintering at 40 MPa at 823 K for 10 min in a vacuum | Not mentioned | Not mentioned | Polycrystalline | Bulk
7100 | ESTM | https://doi.org/10.1021/acs.inorgchem.8b01704 | Cr1 Se3 | CrSe3 | CrSe3 |  | Ag2xCr2–2xSe3 | Stoichiometric Formula |  | 2018 | 725 | 214.64 | 159.15 | 5.436557 | 1.633715e-16 | 0.2077209 | 1.8975 | 1.336196e-16 |  |  | False |  |  | elemental powders were mixed, cold-pressed and heated for solid state reaction | Not mentioned | spark plasma sintering at 40 MPa at 823 K for 10 min in a vacuum | Not mentioned | Not mentioned | Polycrystalline | Bulk
7101 | ESTM | https://doi.org/10.1021/acs.inorgchem.8b02977 | K8 Al8 Ge38 | K4Al4Ge19 | K8Al8Ge38 |  | K8E8Ge38 | Stoichiometric Formula |  | 2019 | 50 | 491.39 | -2.8 | 0.0038524976 | 2.251427e-16 | 2.721844e-05 | 0.7077 | 0 |  |  | False |  |  | Arc melting, followed by ball milling and then high temperature solid state reaction | Not mentioned | spark plasma sintering at 500 °C | 973 | 40h | Polycrystalline | Bulk
7102 | ESTM | https://doi.org/10.1021/acs.inorgchem.8b02977 | K8 Al8 Ge38 | K4Al4Ge19 | K8Al8Ge38 |  | K8E8Ge38 | Stoichiometric Formula |  | 2019 | 100 | 478.63 | -7.424 | 0.02638006 | 0 | 0.0002982483 | 0.8845 | 1.817617e-16 |  |  | False |  |  | Arc melting, followed by ball milling and then high temperature solid state reaction | Not mentioned | spark plasma sintering at 500 °C | 973 | 40h | Polycrystalline | Bulk
7103 | ESTM | https://doi.org/10.1021/acs.inorgchem.8b02977 | K8 Al8 Ge38 | K4Al4Ge19 | K8Al8Ge38 |  | K8E8Ge38 | Stoichiometric Formula |  | 2019 | 150 | 460 | -12.8 | 0.0753664 | 1.841376e-16 | 0.001206506 | 0.937 | 3.594519e-16 |  |  | False |  |  | Arc melting, followed by ball milling and then high temperature solid state reaction | Not mentioned | spark plasma sintering at 500 °C | 973 | 40h | Polycrystalline | Bulk
7104 | ESTM | https://doi.org/10.1021/acs.inorgchem.8b02977 | K8 Al8 Ge38 | K4Al4Ge19 | K8Al8Ge38 |  | K8E8Ge38 | Stoichiometric Formula |  | 2019 | 200 | 436.5 | -19.8 | 0.17112546 | 0 | 0.003306772 | 1.035 | 0 |  |  | False |  |  | Arc melting, followed by ball milling and then high temperature solid state reaction | Not mentioned | spark plasma sintering at 500 °C | 973 | 40h | Polycrystalline | Bulk
7105 | ESTM | https://doi.org/10.1021/acs.inorgchem.8b02977 | K8 Al8 Ge38 | K4Al4Ge19 | K8Al8Ge38 |  | K8E8Ge38 | Stoichiometric Formula |  | 2019 | 250 | 414 | -27 | 0.301806 | 1.839299e-16 | 0.006335139 | 1.191 | 1.369128e-16 |  |  | False |  |  | Arc melting, followed by ball milling and then high temperature solid state reaction | Not mentioned | spark plasma sintering at 500 °C | 973 | 40h | Polycrystalline | Bulk
7111 | ESTM | https://doi.org/10.1021/acs.inorgchem.9b00181 | Ca0.99 Yb4.01 Al2 Sb5.84 Ge0.16 | Ca0.99Yb4.01Al2Ge0.16Sb5.84 | Ca0.99Yb4.01Al2Sb5.84Ge0.16 |  | CaYb4Al2Sb6–xGex | Stoichiometric Formula |  | 2019 | 304 | 6.07 | 180.3 | 0.1973241063 | 1.406598e-16 | 0.004798922 | 1.25 | 1.807409e-16 |  |  | False |  |  | solid state reaction | Not mentioned | arc melting | 1023 | 1 week | Polycrystalline | Bulk
7112 | ESTM | https://doi.org/10.1021/acs.inorgchem.9b00181 | Ca0.99 Yb4.01 Al2 Sb5.84 Ge0.16 | Ca0.99Yb4.01Al2Ge0.16Sb5.84 | Ca0.99Yb4.01Al2Sb5.84Ge0.16 |  | CaYb4Al2Sb6–xGex | Stoichiometric Formula |  | 2019 | 373 | 10.75 | 218.87 | 0.5149688 | 2.155903e-16 | 0.01752586 | 1.096 | 3.959233e-16 |  |  | False |  |  | solid state reaction | Not mentioned | arc melting | 1023 | 1 week | Polycrystalline | Bulk
7113 | ESTM | https://doi.org/10.1021/acs.inorgchem.9b00181 | Ca0.99 Yb4.01 Al2 Sb5.84 Ge0.16 | Ca0.99Yb4.01Al2Ge0.16Sb5.84 | Ca0.99Yb4.01Al2Sb5.84Ge0.16 |  | CaYb4Al2Sb6–xGex | Stoichiometric Formula |  | 2019 | 421 | 13.08 | 242.92 | 0.7718525 | 0 | 0.03133557 | 1.037 | 4.428765e-16 |  |  | False |  |  | solid state reaction | Not mentioned | arc melting | 1023 | 1 week | Polycrystalline | Bulk
7114 | ESTM | https://doi.org/10.1021/acs.inorgchem.9b00181 | Ca0.99 Yb4.01 Al2 Sb5.84 Ge0.16 | Ca0.99Yb4.01Al2Ge0.16Sb5.84 | Ca0.99Yb4.01Al2Sb5.84Ge0.16 |  | CaYb4Al2Sb6–xGex | Stoichiometric Formula |  | 2019 | 517 | 20.56 | 212.74 | 0.9305108 | 1.193133e-16 | 0.04957482 | 0.9704 | 0 |  |  | False |  |  | solid state reaction | Not mentioned | arc melting | 1023 | 1 week | Polycrystalline | Bulk
7115 | ESTM | https://doi.org/10.1021/acs.inorgchem.9b00181 | Ca0.99 Yb4.01 Al2 Sb5.84 Ge0.16 | Ca0.99Yb4.01Al2Ge0.16Sb5.84 | Ca0.99Yb4.01Al2Sb5.84Ge0.16 |  | CaYb4Al2Sb6–xGex | Stoichiometric Formula |  | 2019 | 565 | 25.7 | 198.58 | 1.013454 | 2.190968e-16 | 0.05854822 | 0.978 | 1.185159e-16 |  |  | False |  |  | solid state reaction | Not mentioned | arc melting | 1023 | 1 week | Polycrystalline | Bulk
7116 | ESTM | https://doi.org/10.1021/acs.inorgchem.9b00181 | Ca0.99 Yb4.01 Al2 Sb5.84 Ge0.16 | Ca0.99Yb4.01Al2Ge0.16Sb5.84 | Ca0.99Yb4.01Al2Sb5.84Ge0.16 |  | CaYb4Al2Sb6–xGex | Stoichiometric Formula |  | 2019 | 613 | 30.84 | 183.64 | 1.040037 | 0 | 0.06375429 | 1 | 2.176761e-16 |  |  | False |  |  | solid state reaction | Not mentioned | arc melting | 1023 | 1 week | Polycrystalline | Bulk
7118 | ESTM | https://doi.org/10.1021/acs.inorgchem.9b00181 | Ca1.11 Yb3.89 Al2 Sb5.77 Ge0.23 | Ca1.11Yb3.89Al2Ge0.23Sb5.77 | Ca1.11Yb3.89Al2Sb5.77Ge0.23 |  | CaYb4Al2Sb6–xGex | Stoichiometric Formula |  | 2019 | 304 | 213.08 | 33.02 | 0.2323255 | 2.38937e-16 | 0.003017343 | 2.3407 | 1.437294e-16 |  |  | False |  |  | solid state reaction | Not mentioned | arc melting | 1023 | 1 week | Polycrystalline | Bulk
7119 | ESTM | https://doi.org/10.1021/acs.inorgchem.9b00181 | Ca1.11 Yb3.89 Al2 Sb5.77 Ge0.23 | Ca1.11Yb3.89Al2Ge0.23Sb5.77 | Ca1.11Yb3.89Al2Sb5.77Ge0.23 |  | CaYb4Al2Sb6–xGex | Stoichiometric Formula |  | 2019 | 373 | 193.46 | 39 | 0.29425266 | 0 | 0.004826572 | 2.274 | 1.797056e-16 |  |  | False |  |  | solid state reaction | Not mentioned | arc melting | 1023 | 1 week | Polycrystalline | Bulk
7120 | ESTM | https://doi.org/10.1021/acs.inorgchem.9b00181 | Ca1.11 Yb3.89 Al2 Sb5.77 Ge0.23 | Ca1.11Yb3.89Al2Ge0.23Sb5.77 | Ca1.11Yb3.89Al2Sb5.77Ge0.23 |  | CaYb4Al2Sb6–xGex | Stoichiometric Formula |  | 2019 | 422 | 179.44 | 44.81 | 0.3603041 | 0 | 0.006933348 | 2.193 | 0 |  |  | False |  |  | solid state reaction | Not mentioned | arc melting | 1023 | 1 week | Polycrystalline | Bulk
7121 | ESTM | https://doi.org/10.1021/acs.inorgchem.9b00181 | Ca1.11 Yb3.89 Al2 Sb5.77 Ge0.23 | Ca1.11Yb3.89Al2Ge0.23Sb5.77 | Ca1.11Yb3.89Al2Sb5.77Ge0.23 |  | CaYb4Al2Sb6–xGex | Stoichiometric Formula |  | 2019 | 520 | 165 | 54.3 | 0.48650085 | 1.141029e-16 | 0.01241927 | 2.037 | 2.793601e-16 |  |  | False |  |  | solid state reaction | Not mentioned | arc melting | 1023 | 1 week | Polycrystalline | Bulk
7122 | ESTM | https://doi.org/10.1021/acs.inorgchem.9b00181 | Ca1.11 Yb3.89 Al2 Sb5.77 Ge0.23 | Ca1.11Yb3.89Al2Ge0.23Sb5.77 | Ca1.11Yb3.89Al2Sb5.77Ge0.23 |  | CaYb4Al2Sb6–xGex | Stoichiometric Formula |  | 2019 | 567 | 214.02 | 56.13 | 0.6742865 | 0 | 0.01947633 | 1.963 | 0 |  |  | False |  |  | solid state reaction | Not mentioned | arc melting | 1023 | 1 week | Polycrystalline | Bulk
7123 | ESTM | https://doi.org/10.1021/acs.inorgchem.9b00181 | Ca1.11 Yb3.89 Al2 Sb5.77 Ge0.23 | Ca1.11Yb3.89Al2Ge0.23Sb5.77 | Ca1.11Yb3.89Al2Sb5.77Ge0.23 |  | CaYb4Al2Sb6–xGex | Stoichiometric Formula |  | 2019 | 614 | 236.92 | 59.9 | 0.8500713292 | 2.61207e-16 | 0.02752868 | 1.896 | 1.260303e-16 |  |  | False |  |  | solid state reaction | Not mentioned | arc melting | 1023 | 1 week | Polycrystalline | Bulk
7124 | ESTM | https://doi.org/10.1021/acs.inorgchem.9b00181 | Ca1.11 Yb3.89 Al2 Sb5.77 Ge0.23 | Ca1.11Yb3.89Al2Ge0.23Sb5.77 | Ca1.11Yb3.89Al2Sb5.77Ge0.23 |  | CaYb4Al2Sb6–xGex | Stoichiometric Formula |  | 2019 | 661 | 226 | 63.3 | 0.90555714 | 0 | 0.0326198 | 1.835 | 0 |  |  | False |  |  | solid state reaction | Not mentioned | arc melting | 1023 | 1 week | Polycrystalline | Bulk
7125 | ESTM | https://doi.org/10.1021/acs.inorgchem.9b00852 | Ag1 Sb0.93 Mn0.07 Te2 | Mn0.07Ag1Sb0.93Te2 | AgSb0.93Mn0.07Te2 |  |  | Stoichiometric Formula |  | 2019 | 302 | 1217.45 | 58.43 | 4.156453 | 0 | 0.1091521 | 1.15 | 2.542835e-16 |  |  | False |  |  | high-temperature solid-state reactions in a sealed tube, followed by quenching | Not mentioned | spark plasma sintering (SPS) at 573 K for 5 min with a heating rate of 50 K min^–1 and axial compressive stress of 50 MPa | Not mentioned | Not mentioned | Polycrystalline | Bulk
7126 | ESTM | https://doi.org/10.1021/acs.inorgchem.9b00852 | Ag1 Sb0.93 Mn0.07 Te2 | Mn0.07Ag1Sb0.93Te2 | AgSb0.93Mn0.07Te2 |  |  | Stoichiometric Formula |  | 2019 | 344 | 1111.41 | 71.3 | 5.650064 | 1.571979e-16 | 0.1727203 | 1.1253 | 3.213932e-16 |  |  | False |  |  | high-temperature solid-state reactions in a sealed tube, followed by quenching | Not mentioned | spark plasma sintering (SPS) at 573 K for 5 min with a heating rate of 50 K min^–1 and axial compressive stress of 50 MPa | Not mentioned | Not mentioned | Polycrystalline | Bulk
7127 | ESTM | https://doi.org/10.1021/acs.inorgchem.9b00852 | Ag1 Sb0.93 Mn0.07 Te2 | Mn0.07Ag1Sb0.93Te2 | AgSb0.93Mn0.07Te2 |  |  | Stoichiometric Formula |  | 2019 | 394 | 998.65 | 88.35 | 7.795185 | 0 | 0.2658446 | 1.1553 | 0 |  |  | False |  |  | high-temperature solid-state reactions in a sealed tube, followed by quenching | Not mentioned | spark plasma sintering (SPS) at 573 K for 5 min with a heating rate of 50 K min^–1 and axial compressive stress of 50 MPa | Not mentioned | Not mentioned | Polycrystalline | Bulk
7128 | ESTM | https://doi.org/10.1021/acs.inorgchem.9b00852 | Ag1 Sb0.93 Mn0.07 Te2 | Mn0.07Ag1Sb0.93Te2 | AgSb0.93Mn0.07Te2 |  |  | Stoichiometric Formula |  | 2019 | 442 | 913.51 | 103.83 | 9.848249 | 0 | 0.3676458 | 1.184 | 1.509909e-16 |  |  | False |  |  | high-temperature solid-state reactions in a sealed tube, followed by quenching | Not mentioned | spark plasma sintering (SPS) at 573 K for 5 min with a heating rate of 50 K min^–1 and axial compressive stress of 50 MPa | Not mentioned | Not mentioned | Polycrystalline | Bulk
7129 | ESTM | https://doi.org/10.1021/acs.inorgchem.9b00852 | Ag1 Sb0.93 Mn0.07 Te2 | Mn0.07Ag1Sb0.93Te2 | AgSb0.93Mn0.07Te2 |  |  | Stoichiometric Formula |  | 2019 | 491 | 843.24 | 119.47 | 12.03563 | 0 | 0.4897237 | 1.2067 | 1.13352e-16 |  |  | False |  |  | high-temperature solid-state reactions in a sealed tube, followed by quenching | Not mentioned | spark plasma sintering (SPS) at 573 K for 5 min with a heating rate of 50 K min^–1 and axial compressive stress of 50 MPa | Not mentioned | Not mentioned | Polycrystalline | Bulk
7130 | ESTM | https://doi.org/10.1021/acs.inorgchem.9b00852 | Ag1 Sb0.93 Mn0.07 Te2 | Mn0.07Ag1Sb0.93Te2 | AgSb0.93Mn0.07Te2 |  |  | Stoichiometric Formula |  | 2019 | 541 | 779.73 | 133.51 | 13.89862 | 1.278081e-16 | 0.6283242 | 1.1967 | 0 |  |  | False |  |  | high-temperature solid-state reactions in a sealed tube, followed by quenching | Not mentioned | spark plasma sintering (SPS) at 573 K for 5 min with a heating rate of 50 K min^–1 and axial compressive stress of 50 MPa | Not mentioned | Not mentioned | Polycrystalline | Bulk
7131 | ESTM | https://doi.org/10.1021/acs.inorgchem.9b00852 | Ag1 Sb0.95 Mn0.05 Te2 | Mn0.05Ag1Sb0.95Te2 | AgSb0.95Mn0.05Te2 |  |  | Stoichiometric Formula |  | 2019 | 297 | 879.73 | 56.7 | 2.828235 | 0 | 0.08107972 | 1.036 | 1.711623e-16 |  |  | False |  |  | high-temperature solid-state reactions in a sealed tube, followed by quenching | Not mentioned | spark plasma sintering (SPS) at 573 K for 5 min with a heating rate of 50 K min^–1 and axial compressive stress of 50 MPa | Not mentioned | Not mentioned | Polycrystalline | Bulk
7132 | ESTM | https://doi.org/10.1021/acs.inorgchem.9b00852 | Ag1 Sb0.95 Mn0.05 Te2 | Mn0.05Ag1Sb0.95Te2 | AgSb0.95Mn0.05Te2 |  |  | Stoichiometric Formula |  | 2019 | 342 | 797.33 | 73.91 | 4.355565 | 0 | 0.141867 | 1.05 | 0 |  |  | False |  |  | high-temperature solid-state reactions in a sealed tube, followed by quenching | Not mentioned | spark plasma sintering (SPS) at 573 K for 5 min with a heating rate of 50 K min^–1 and axial compressive stress of 50 MPa | Not mentioned | Not mentioned | Polycrystalline | Bulk
7133 | ESTM | https://doi.org/10.1021/acs.inorgchem.9b00852 | Ag1 Sb0.95 Mn0.05 Te2 | Mn0.05Ag1Sb0.95Te2 | AgSb0.95Mn0.05Te2 |  |  | Stoichiometric Formula |  | 2019 | 394 | 724 | 92.17 | 6.150604 | 0 | 0.2262687 | 1.071 | 4.906657e-16 |  |  | False |  |  | high-temperature solid-state reactions in a sealed tube, followed by quenching | Not mentioned | spark plasma sintering (SPS) at 573 K for 5 min with a heating rate of 50 K min^–1 and axial compressive stress of 50 MPa | Not mentioned | Not mentioned | Polycrystalline | Bulk
7134 | ESTM | https://doi.org/10.1021/acs.inorgchem.9b00852 | Ag1 Sb0.95 Mn0.05 Te2 | Mn0.05Ag1Sb0.95Te2 | AgSb0.95Mn0.05Te2 |  |  | Stoichiometric Formula |  | 2019 | 444 | 661.33 | 108.42 | 7.773866 | 0 | 0.3190015 | 1.082 | 1.740153e-16 |  |  | False |  |  | high-temperature solid-state reactions in a sealed tube, followed by quenching | Not mentioned | spark plasma sintering (SPS) at 573 K for 5 min with a heating rate of 50 K min^–1 and axial compressive stress of 50 MPa | Not mentioned | Not mentioned | Polycrystalline | Bulk
7135 | ESTM | https://doi.org/10.1021/acs.inorgchem.9b00852 | Ag1 Sb0.95 Mn0.05 Te2 | Mn0.05Ag1Sb0.95Te2 | AgSb0.95Mn0.05Te2 |  |  | Stoichiometric Formula |  | 2019 | 494 | 620 | 123.51 | 9.457926462 | 1.878167e-16 | 0.4353131 | 1.0733 | 0 |  |  | False |  |  | high-temperature solid-state reactions in a sealed tube, followed by quenching | Not mentioned | spark plasma sintering (SPS) at 573 K for 5 min with a heating rate of 50 K min^–1 and axial compressive stress of 50 MPa | Not mentioned | Not mentioned | Polycrystalline | Bulk
7136 | ESTM | https://doi.org/10.1021/acs.inorgchem.9b00852 | Ag1 Sb0.95 Mn0.05 Te2 | Mn0.05Ag1Sb0.95Te2 | AgSb0.95Mn0.05Te2 |  |  | Stoichiometric Formula |  | 2019 | 545 | 584 | 137.6 | 11.05731584 | 0 | 0.5503413 | 1.095 | 0 |  |  | False |  |  | high-temperature solid-state reactions in a sealed tube, followed by quenching | Not mentioned | spark plasma sintering (SPS) at 573 K for 5 min with a heating rate of 50 K min^–1 and axial compressive stress of 50 MPa | Not mentioned | Not mentioned | Polycrystalline | Bulk
7137 | ESTM | https://doi.org/10.1021/acs.inorgchem.9b00852 | Ag1 Sb0.99 Mn0.01 Te2 | Mn0.01Ag1Sb0.99Te2 | AgSb0.99Mn0.01Te2 |  |  | Stoichiometric Formula |  | 2019 | 301 | 517.33 | 76.7 | 3.043395 | 0 | 0.09185421 | 0.9973 | 3.021699e-16 |  |  | False |  |  | high-temperature solid-state reactions in a sealed tube, followed by quenching | Not mentioned | spark plasma sintering (SPS) at 573 K for 5 min with a heating rate of 50 K min^–1 and axial compressive stress of 50 MPa | Not mentioned | Not mentioned | Polycrystalline | Bulk
7138 | ESTM | https://doi.org/10.1021/acs.inorgchem.9b00852 | Ag1 Sb0.99 Mn0.01 Te2 | Mn0.01Ag1Sb0.99Te2 | AgSb0.99Mn0.01Te2 |  |  | Stoichiometric Formula |  | 2019 | 341 | 490.67 | 85.57 | 3.592796 | 2.472109e-16 | 0.1271819 | 0.9633 | 0 |  |  | False |  |  | high-temperature solid-state reactions in a sealed tube, followed by quenching | Not mentioned | spark plasma sintering (SPS) at 573 K for 5 min with a heating rate of 50 K min^–1 and axial compressive stress of 50 MPa | Not mentioned | Not mentioned | Polycrystalline | Bulk
7139 | ESTM | https://doi.org/10.1021/acs.inorgchem.9b00852 | Ag1 Sb0.99 Mn0.01 Te2 | Mn0.01Ag1Sb0.99Te2 | AgSb0.99Mn0.01Te2 |  |  | Stoichiometric Formula |  | 2019 | 394 | 449.33 | 106.67 | 5.112696 | 0 | 0.2152139 | 0.936 | 1.289674e-16 |  |  | False |  |  | high-temperature solid-state reactions in a sealed tube, followed by quenching | Not mentioned | spark plasma sintering (SPS) at 573 K for 5 min with a heating rate of 50 K min^–1 and axial compressive stress of 50 MPa | Not mentioned | Not mentioned | Polycrystalline | Bulk
7140 | ESTM | https://doi.org/10.1021/acs.inorgchem.9b00852 | Ag1 Sb0.99 Mn0.01 Te2 | Mn0.01Ag1Sb0.99Te2 | AgSb0.99Mn0.01Te2 |  |  | Stoichiometric Formula |  | 2019 | 444 | 409.33 | 123.86 | 6.279654 | 0 | 0.2928746 | 0.952 | 1.89539e-16 |  |  | False |  |  | high-temperature solid-state reactions in a sealed tube, followed by quenching | Not mentioned | spark plasma sintering (SPS) at 573 K for 5 min with a heating rate of 50 K min^–1 and axial compressive stress of 50 MPa | Not mentioned | Not mentioned | Polycrystalline | Bulk
7141 | ESTM | https://doi.org/10.1021/acs.inorgchem.9b00852 | Ag1 Sb0.99 Mn0.01 Te2 | Mn0.01Ag1Sb0.99Te2 | AgSb0.99Mn0.01Te2 |  |  | Stoichiometric Formula |  | 2019 | 493 | 386.67 | 140 | 7.578732 | 0 | 0.4061212 | 0.92 | 1.366862e-16 |  |  | False |  |  | high-temperature solid-state reactions in a sealed tube, followed by quenching | Not mentioned | spark plasma sintering (SPS) at 573 K for 5 min with a heating rate of 50 K min^–1 and axial compressive stress of 50 MPa | Not mentioned | Not mentioned | Polycrystalline | Bulk
7142 | ESTM | https://doi.org/10.1021/acs.inorgchem.9b00852 | Ag1 Sb0.99 Mn0.01 Te2 | Mn0.01Ag1Sb0.99Te2 | AgSb0.99Mn0.01Te2 |  |  | Stoichiometric Formula |  | 2019 | 544 | 353.33 | 150.96 | 8.05201 | 2.206104e-16 | 0.4806642 | 0.9113 | 2.309768e-16 |  |  | False |  |  | high-temperature solid-state reactions in a sealed tube, followed by quenching | Not mentioned | spark plasma sintering (SPS) at 573 K for 5 min with a heating rate of 50 K min^–1 and axial compressive stress of 50 MPa | Not mentioned | Not mentioned | Polycrystalline | Bulk
7143 | ESTM | https://doi.org/10.1021/acs.inorgchem.9b00852 | Ag1 Sb1 Te2 | AgSbTe2 | AgSbTe2 |  |  | Stoichiometric Formula |  | 2019 | 303 | 385.33 | 82.09 | 2.59665 | 0 | 0.0806132 | 0.976 | 0 |  |  | False |  |  | high-temperature solid-state reactions in a sealed tube, followed by quenching | Not mentioned | spark plasma sintering (SPS) at 573 K for 5 min with a heating rate of 50 K min^–1 and axial compressive stress of 50 MPa | Not mentioned | Not mentioned | Polycrystalline | Bulk
7144 | ESTM | https://doi.org/10.1021/acs.inorgchem.9b00852 | Ag1 Sb1 Te2 | AgSbTe2 | AgSbTe2 |  |  | Stoichiometric Formula |  | 2019 | 341 | 357.33 | 96.52 | 3.328926 | 1.334032e-16 | 0.1206722 | 0.9407 | 3.45012e-16 |  |  | False |  |  | high-temperature solid-state reactions in a sealed tube, followed by quenching | Not mentioned | spark plasma sintering (SPS) at 573 K for 5 min with a heating rate of 50 K min^–1 and axial compressive stress of 50 MPa | Not mentioned | Not mentioned | Polycrystalline | Bulk
7145 | ESTM | https://doi.org/10.1021/acs.inorgchem.9b00852 | Ag1 Sb1 Te2 | AgSbTe2 | AgSbTe2 |  |  | Stoichiometric Formula |  | 2019 | 391 | 336 | 117.37 | 4.628641 | 0 | 0.1882657 | 0.9613 | 0 |  |  | False |  |  | high-temperature solid-state reactions in a sealed tube, followed by quenching | Not mentioned | spark plasma sintering (SPS) at 573 K for 5 min with a heating rate of 50 K min^–1 and axial compressive stress of 50 MPa | Not mentioned | Not mentioned | Polycrystalline | Bulk
7146 | ESTM | https://doi.org/10.1021/acs.inorgchem.9b00852 | Ag1 Sb1 Te2 | AgSbTe2 | AgSbTe2 |  |  | Stoichiometric Formula |  | 2019 | 439 | 335.33 | 137.02 | 6.295647 | 0 | 0.2659279 | 1.0393 | 0 |  |  | False |  |  | high-temperature solid-state reactions in a sealed tube, followed by quenching | Not mentioned | spark plasma sintering (SPS) at 573 K for 5 min with a heating rate of 50 K min^–1 and axial compressive stress of 50 MPa | Not mentioned | Not mentioned | Polycrystalline | Bulk
7147 | ESTM | https://doi.org/10.1021/acs.inorgchem.9b00852 | Ag1 Sb1 Te2 | AgSbTe2 | AgSbTe2 |  |  | Stoichiometric Formula |  | 2019 | 488 | 352 | 152.7 | 8.20768608 | 0 | 0.3802669 | 1.0533 | 2.919589e-16 |  |  | False |  |  | high-temperature solid-state reactions in a sealed tube, followed by quenching | Not mentioned | spark plasma sintering (SPS) at 573 K for 5 min with a heating rate of 50 K min^–1 and axial compressive stress of 50 MPa | Not mentioned | Not mentioned | Polycrystalline | Bulk
7148 | ESTM | https://doi.org/10.1021/acs.inorgchem.9b00852 | Ag1 Sb1 Te2 | AgSbTe2 | AgSbTe2 |  |  | Stoichiometric Formula |  | 2019 | 537 | 354.67 | 165.04 | 9.660573 | 0 | 0.4878894 | 1.0633 | 0 |  |  | False |  |  | high-temperature solid-state reactions in a sealed tube, followed by quenching | Not mentioned | spark plasma sintering (SPS) at 573 K for 5 min with a heating rate of 50 K min^–1 and axial compressive stress of 50 MPa | Not mentioned | Not mentioned | Polycrystalline | Bulk
7149 | ESTM | https://doi.org/10.1021/acs.inorgchem.9b00874 | Ag1 Bi0.85 Sb0.15 Se2 | Ag1Bi0.85Sb0.15Se2 | AgBi0.85Sb0.15Se2 |  |  | Stoichiometric Formula |  | 2019 | 300 | 0.0216 | 555.85 | 0.006673735206 | 1.299665e-16 | 0.0004753373 | 0.4212 | 1.140456e-16 |  |  | False |  |  | high-temperature solid-state reactions in a sealed tube | Not mentioned | hot pressed at 44 MPa at 473 K for 10 min | 1123 | 10h | Polycrystalline | Bulk | [12 empty] | After hot pressing, the pellets were annealed again at 623 K for 1 h
7150 | ESTM | https://doi.org/10.1021/acs.inorgchem.9b00874 | Ag1 Bi0.85 Sb0.15 Se2 | Ag1Bi0.85Sb0.15Se2 | AgBi0.85Sb0.15Se2 |  |  | Stoichiometric Formula |  | 2019 | 400 | 0.259 | 561 | 0.081512739 | 0 | 0.008403375 | 0.388 | 0 |  |  | False |  |  | high-temperature solid-state reactions in a sealed tube | Not mentioned | hot pressed at 44 MPa at 473 K for 10 min | 1123 | 10h | Polycrystalline | Bulk | [12 empty] | After hot pressing, the pellets were annealed again at 623 K for 1 h
7151 | ESTM | https://doi.org/10.1021/acs.inorgchem.9b00874 | Ag1 Bi0.85 Sb0.15 Se2 | Ag1Bi0.85Sb0.15Se2 | AgBi0.85Sb0.15Se2 |  |  | Stoichiometric Formula |  | 2019 | 500 | 2.396 | 510.64 | 0.6247647 | 0 | 0.07860653 | 0.3974 | 1.765475e-16 |  |  | False |  |  | high-temperature solid-state reactions in a sealed tube | Not mentioned | hot pressed at 44 MPa at 473 K for 10 min | 1123 | 10h | Polycrystalline | Bulk | [12 empty] | After hot pressing, the pellets were annealed again at 623 K for 1 h
7152 | ESTM | https://doi.org/10.1021/acs.inorgchem.9b00874 | Ag1 Bi0.85 Sb0.15 Se2 | Ag1Bi0.85Sb0.15Se2 | AgBi0.85Sb0.15Se2 |  |  | Stoichiometric Formula |  | 2019 | 525 | 2.388 | 526.6 | 0.6622105 | 0 | 0.08317237 | 0.418 | 0 |  |  | False |  |  | high-temperature solid-state reactions in a sealed tube | Not mentioned | hot pressed at 44 MPa at 473 K for 10 min | 1123 | 10h | Polycrystalline | Bulk | [12 empty] | After hot pressing, the pellets were annealed again at 623 K for 1 h
7153 | ESTM | https://doi.org/10.1021/acs.inorgchem.9b00874 | Ag1 Bi0.85 Sb0.15 Se2 | Ag1Bi0.85Sb0.15Se2 | AgBi0.85Sb0.15Se2 |  |  | Stoichiometric Formula |  | 2019 | 550 | 1.275 | 354.17 | 0.1599314 | 1.735468e-16 | 0.02364577 | 0.372 | 1.467259e-16 |  |  | False |  |  | high-temperature solid-state reactions in a sealed tube | Not mentioned | hot pressed at 44 MPa at 473 K for 10 min | 1123 | 10h | Polycrystalline | Bulk | [12 empty] | After hot pressing, the pellets were annealed again at 623 K for 1 h
7154 | ESTM | https://doi.org/10.1021/acs.inorgchem.9b00874 | Ag1 Bi0.85 Sb0.15 Se2 | Ag1Bi0.85Sb0.15Se2 | AgBi0.85Sb0.15Se2 |  |  | Stoichiometric Formula |  | 2019 | 575 | 1.659 | 194.15 | 0.06253472 | 0 | 0.01099617 | 0.327 | 1.577571e-16 |  |  | False |  |  | high-temperature solid-state reactions in a sealed tube | Not mentioned | hot pressed at 44 MPa at 473 K for 10 min | 1123 | 10h | Polycrystalline | Bulk | [12 empty] | After hot pressing, the pellets were annealed again at 623 K for 1 h
7155 | ESTM | https://doi.org/10.1021/acs.inorgchem.9b00874 | Ag1 Bi0.95 Sb0.05 Se2 | Ag1Bi0.95Sb0.05Se2 | AgBi0.95Sb0.05Se2 |  |  | Stoichiometric Formula |  | 2019 | 300 | 0.0288 | -666.67 | 0.01280013 | 1.355239e-16 | 0.0007872157 | 0.4878 | 2.754524e-16 |  |  | False |  |  | high-temperature solid-state reactions in a sealed tube | Not mentioned | hot pressed at 44 MPa at 473 K for 10 min | 1123 | 10h | Polycrystalline | Bulk | [12 empty] | After hot pressing, the pellets were annealed again at 623 K for 1 h
7156 | ESTM | https://doi.org/10.1021/acs.inorgchem.9b00874 | Ag1 Bi0.95 Sb0.05 Se2 | Ag1Bi0.95Sb0.05Se2 | AgBi0.95Sb0.05Se2 |  |  | Stoichiometric Formula |  | 2019 | 400 | 0.209 | -377.66 | 0.02980906 | 0 | 0.002724777 | 0.4376 | 1.59162e-16 |  |  | False |  |  | high-temperature solid-state reactions in a sealed tube | Not mentioned | hot pressed at 44 MPa at 473 K for 10 min | 1123 | 10h | Polycrystalline | Bulk | [12 empty] | After hot pressing, the pellets were annealed again at 623 K for 1 h
7157 | ESTM | https://doi.org/10.1021/acs.inorgchem.9b00874 | Ag1 Bi0.95 Sb0.05 Se2 | Ag1Bi0.95Sb0.05Se2 | AgBi0.95Sb0.05Se2 |  |  | Stoichiometric Formula |  | 2019 | 500 | 1.41 | 175.53 | 0.0434432 | 3.194467e-16 | 0.00487578 | 0.4455 | 3.557838e-16 |  |  | False |  |  | high-temperature solid-state reactions in a sealed tube | Not mentioned | hot pressed at 44 MPa at 473 K for 10 min | 1123 | 10h | Polycrystalline | Bulk | [12 empty] | After hot pressing, the pellets were annealed again at 623 K for 1 h
7158 | ESTM | https://doi.org/10.1021/acs.inorgchem.9b00874 | Ag1 Bi0.95 Sb0.05 Se2 | Ag1Bi0.95Sb0.05Se2 | AgBi0.95Sb0.05Se2 |  |  | Stoichiometric Formula |  | 2019 | 525 | 2.41 | 341.15 | 0.2804838 | 3.958243e-16 | 0.03213749 | 0.4582 | 4.318254e-16 |  |  | False |  |  | high-temperature solid-state reactions in a sealed tube | Not mentioned | hot pressed at 44 MPa at 473 K for 10 min | 1123 | 10h | Polycrystalline | Bulk | [12 empty] | After hot pressing, the pellets were annealed again at 623 K for 1 h
7159 | ESTM | https://doi.org/10.1021/acs.inorgchem.9b00874 | Ag1 Bi0.95 Sb0.05 Se2 | Ag1Bi0.95Sb0.05Se2 | AgBi0.95Sb0.05Se2 |  |  | Stoichiometric Formula |  | 2019 | 550 | 2.14 | 161.4 | 0.0557469144 | 0 | 0.00766520073 | 0.4 | 1.131558e-16 |  |  | False |  |  | high-temperature solid-state reactions in a sealed tube | Not mentioned | hot pressed at 44 MPa at 473 K for 10 min | 1123 | 10h | Polycrystalline | Bulk | [12 empty] | After hot pressing, the pellets were annealed again at 623 K for 1 h
7160 | ESTM | https://doi.org/10.1021/acs.inorgchem.9b00874 | Ag1 Bi0.95 Sb0.05 Se2 | Ag1Bi0.95Sb0.05Se2 | AgBi0.95Sb0.05Se2 |  |  | Stoichiometric Formula |  | 2019 | 575 | 1.47 | -13.02 | 0.000249194988 | 0 | 4.302916e-05 | 0.333 | 1.574807e-16 |  |  | False |  |  | high-temperature solid-state reactions in a sealed tube | Not mentioned | hot pressed at 44 MPa at 473 K for 10 min | 1123 | 10h | Polycrystalline | Bulk | [12 empty] | After hot pressing, the pellets were annealed again at 623 K for 1 h
7161 | ESTM | https://doi.org/10.1021/acs.inorgchem.9b00874 | Ag1 Bi0.95 Sb0.05 Se2 | Ag1Bi0.95Sb0.05Se2 | AgBi0.95Sb0.05Se2 |  |  | Stoichiometric Formula |  | 2019 | 600 | 2.094 | -112 | 0.026267136 | 1.320832e-16 | 0.004718647 | 0.334 | 1.838158e-16 |  |  | False |  |  | high-temperature solid-state reactions in a sealed tube | Not mentioned | hot pressed at 44 MPa at 473 K for 10 min | 1123 | 10h | Polycrystalline | Bulk | [12 empty] | After hot pressing, the pellets were annealed again at 623 K for 1 h
7162 | ESTM | https://doi.org/10.1021/acs.inorgchem.9b00874 | Ag1 Bi0.9 Sb0.1 Se2 | Ag1Bi0.9Sb0.1Se2 | AgBi0.9Sb0.1Se2 |  |  | Stoichiometric Formula |  | 2019 | 300 | 0.022 | 133 | 0.000389158 | 4.179031e-16 | 2.518822e-05 | 0.4635 | 2.690251e-16 |  |  | False |  |  | high-temperature solid-state reactions in a sealed tube | Not mentioned | hot pressed at 44 MPa at 473 K for 10 min | 1123 | 10h | Polycrystalline | Bulk | [12 empty] | After hot pressing, the pellets were annealed again at 623 K for 1 h
7163 | ESTM | https://doi.org/10.1021/acs.inorgchem.9b00874 | Ag1 Bi0.9 Sb0.1 Se2 | Ag1Bi0.9Sb0.1Se2 | AgBi0.9Sb0.1Se2 |  |  | Stoichiometric Formula |  | 2019 | 400 | 0.266 | 460.94 | 0.05651587 | 2.455556e-16 | 0.005667172 | 0.3989 | 1.530502e-16 |  |  | False |  |  | high-temperature solid-state reactions in a sealed tube | Not mentioned | hot pressed at 44 MPa at 473 K for 10 min | 1123 | 10h | Polycrystalline | Bulk | [12 empty] | After hot pressing, the pellets were annealed again at 623 K for 1 h
7167 | ESTM | https://doi.org/10.1021/acs.inorgchem.9b00874 | Ag1 Bi0.9 Sb0.1 Se2 | Ag1Bi0.9Sb0.1Se2 | AgBi0.9Sb0.1Se2 |  |  | Stoichiometric Formula |  | 2019 | 575 | 1.746 | 75.52 | 0.00995791 | 0 | 0.00172880384 | 0.3312 | 1.25428e-16 |  |  | False |  |  | high-temperature solid-state reactions in a sealed tube | Not mentioned | hot pressed at 44 MPa at 473 K for 10 min | 1123 | 10h | Polycrystalline | Bulk | [12 empty] | After hot pressing, the pellets were annealed again at 623 K for 1 h
7169 | ESTM | https://doi.org/10.1021/acs.inorgchem.9b00874 | Ag1 Bi1 Se2 | AgBiSe2 | AgBiSe2 |  |  | Stoichiometric Formula |  | 2019 | 300 | 0.0647 | -526.04 | 0.01790366 | 1.937842e-16 | 0.001014372 | 0.5295 | 2.137682e-16 |  |  | False |  |  | high-temperature solid-state reactions in a sealed tube | Not mentioned | hot pressed at 44 MPa at 473 K for 10 min | 1123 | 10h | Polycrystalline | Bulk | [12 empty] | After hot pressing, the pellets were annealed again at 623 K for 1 h
7170 | ESTM | https://doi.org/10.1021/acs.inorgchem.9b00874 | Ag1 Bi1 Se2 | AgBiSe2 | AgBiSe2 |  |  | Stoichiometric Formula |  | 2019 | 400 | 0.36 | -83.33 | 0.002499800004 | 1.734862e-16 | 0.0002100672 | 0.476 | 0 |  |  | False |  |  | high-temperature solid-state reactions in a sealed tube | Not mentioned | hot pressed at 44 MPa at 473 K for 10 min | 1123 | 10h | Polycrystalline | Bulk | [12 empty] | After hot pressing, the pellets were annealed again at 623 K for 1 h
7171 | ESTM | https://doi.org/10.1021/acs.inorgchem.9b00874 | Ag1 Bi1 Se2 | AgBiSe2 | AgBiSe2 |  |  | Stoichiometric Formula |  | 2019 | 500 | 2.4 | 421.88 | 0.4271586 | 2.599089e-16 | 0.04123152 | 0.518 | 0 |  |  | False |  |  | high-temperature solid-state reactions in a sealed tube | Not mentioned | hot pressed at 44 MPa at 473 K for 10 min | 1123 | 10h | Polycrystalline | Bulk | [12 empty] | After hot pressing, the pellets were annealed again at 623 K for 1 h
7172 | ESTM | https://doi.org/10.1021/acs.inorgchem.9b00874 | Ag1 Bi1 Se2 | AgBiSe2 | AgBiSe2 |  |  | Stoichiometric Formula |  | 2019 | 525 | 4.47 | 484.3 | 1.048423 | 0 | 0.1024994 | 0.537 | 0 |  |  | False |  |  | high-temperature solid-state reactions in a sealed tube | Not mentioned | hot pressed at 44 MPa at 473 K for 10 min | 1123 | 10h | Polycrystalline | Bulk | [12 empty] | After hot pressing, the pellets were annealed again at 623 K for 1 h
7173 | ESTM | https://doi.org/10.1021/acs.inorgchem.9b00874 | Ag1 Bi1 Se2 | AgBiSe2 | AgBiSe2 |  |  | Stoichiometric Formula |  | 2019 | 550 | 4.05 | 460.94 | 0.860486 | 0 | 0.1074 | 0.483 | 0.0876634 |  |  | False |  |  | high-temperature solid-state reactions in a sealed tube | Not mentioned | hot pressed at 44 MPa at 473 K for 10 min | 1123 | 10h | Polycrystalline | Bulk | [12 empty] | After hot pressing, the pellets were annealed again at 623 K for 1 h
7174 | ESTM | https://doi.org/10.1021/acs.inorgchem.9b00874 | Ag1 Bi1 Se2 | AgBiSe2 | AgBiSe2 |  |  | Stoichiometric Formula |  | 2019 | 575 | 3.14 | 375 | 0.4415625 | 1.257153e-16 | 0.06 | 0.435 | 0.02720905 |  |  | False |  |  | high-temperature solid-state reactions in a sealed tube | Not mentioned | hot pressed at 44 MPa at 473 K for 10 min | 1123 | 10h | Polycrystalline | Bulk | [12 empty] | After hot pressing, the pellets were annealed again at 623 K for 1 h
7175 | ESTM | https://doi.org/10.1021/acs.inorgchem.9b00874 | Ag1 Bi1 Se2 | AgBiSe2 | AgBiSe2 |  |  | Stoichiometric Formula |  | 2019 | 600 | 2.37 | 55.8 | 0.0073793268 | 1.175394e-16 | 0.001079901 | 0.41 | 2.007965e-16 |  |  | False |  |  | high-temperature solid-state reactions in a sealed tube | Not mentioned | hot pressed at 44 MPa at 473 K for 10 min | 1123 | 10h | Polycrystalline | Bulk | Polycrystalline |  | Bulk | Polycrystalline |  | Bulk | Polycrystalline |  | Bulk | Polycrystalline |  | Bulk | After hot pressing, the pellets were annealed again at 623 K for 1 h
7176 | ESTM | https://doi.org/10.1021/acs.inorgchem.9b01038 | Ag0.85 Nb0.15 Bi0.7 Sb0.3 Se2 | Nb0.15Ag0.85Bi0.7Sb0.3Se2 | Ag0.85Nb0.15Bi0.7Sb0.3Se2 |  |  | Stoichiometric Formula |  | 2019 | 326 | 91.2 | -153 | 2.1349008 | 0 | 0.0938 | 0.7419804 | 0 |  |  | False |  |  | high-temperature solid-state reactions in a sealed tube | Not mentioned | hot pressed at ∼500 °C at 50 MPa in an Ar atmosphere | Not mentioned | Not mentioned | Polycrystalline | Bulk
7177 | ESTM | https://doi.org/10.1021/acs.inorgchem.9b01038 | Ag0.85 Nb0.15 Bi0.7 Sb0.3 Se2 | Nb0.15Ag0.85Bi0.7Sb0.3Se2 | Ag0.85Nb0.15Bi0.7Sb0.3Se2 |  |  | Stoichiometric Formula |  | 2019 | 378 | 89.13 | -163 | 2.36809497 | 1.875302e-16 | 0.1296 | 0.6906944 | 0 |  |  | False |  |  | high-temperature solid-state reactions in a sealed tube | Not mentioned | hot pressed at ∼500 °C at 50 MPa in an Ar atmosphere | Not mentioned | Not mentioned | Polycrystalline | Bulk
7178 | ESTM | https://doi.org/10.1021/acs.inorgchem.9b01038 | Ag0.85 Nb0.15 Bi0.7 Sb0.3 Se2 | Nb0.15Ag0.85Bi0.7Sb0.3Se2 | Ag0.85Nb0.15Bi0.7Sb0.3Se2 |  |  | Stoichiometric Formula |  | 2019 | 478 | 22.39 | -276 | 1.70558064 | 0 | 0.129 | 0.6319903 | 0 |  |  | False |  |  | high-temperature solid-state reactions in a sealed tube | Not mentioned | hot pressed at ∼500 °C at 50 MPa in an Ar atmosphere | Not mentioned | Not mentioned | Polycrystalline | Bulk
7179 | ESTM | https://doi.org/10.1021/acs.inorgchem.9b01038 | Ag0.85 Nb0.15 Bi0.7 Sb0.3 Se2 | Nb0.15Ag0.85Bi0.7Sb0.3Se2 | Ag0.85Nb0.15Bi0.7Sb0.3Se2 |  |  | Stoichiometric Formula |  | 2019 | 526 | 44.67 | -231 | 2.38363587 | 0 | 0.1926 | 0.6509826 | 1.441099e-16 |  |  | False |  |  | high-temperature solid-state reactions in a sealed tube | Not mentioned | hot pressed at ∼500 °C at 50 MPa in an Ar atmosphere | Not mentioned | Not mentioned | Polycrystalline | Bulk
7180 | ESTM | https://doi.org/10.1021/acs.inorgchem.9b01038 | Ag0.85 Nb0.15 Bi0.7 Sb0.3 Se2 | Nb0.15Ag0.85Bi0.7Sb0.3Se2 | Ag0.85Nb0.15Bi0.7Sb0.3Se2 |  |  | Stoichiometric Formula |  | 2019 | 576 | 67.61 | -214 | 3.09626756 | 0 | 0.2383 | 0.7484054 | 2.329465e-16 |  |  | False |  |  | high-temperature solid-state reactions in a sealed tube | Not mentioned | hot pressed at ∼500 °C at 50 MPa in an Ar atmosphere | Not mentioned | Not mentioned | Polycrystalline | Bulk
7181 | ESTM | https://doi.org/10.1021/acs.inorgchem.9b01038 | Ag0.85 Nb0.15 Bi0.7 Sb0.3 Se2 | Nb0.15Ag0.85Bi0.7Sb0.3Se2 | Ag0.85Nb0.15Bi0.7Sb0.3Se2 |  |  | Stoichiometric Formula |  | 2019 | 676 | 70.79 | -228 | 3.67994736 | 1.206781e-16 | 0.2654 | 0.9373189 | 2.091603e-16 |  |  | False |  |  | high-temperature solid-state reactions in a sealed tube | Not mentioned | hot pressed at ∼500 °C at 50 MPa in an Ar atmosphere | Not mentioned | Not mentioned | Polycrystalline | Bulk
7182 | ESTM | https://doi.org/10.1021/acs.inorgchem.9b01038 | Ag0.85 Nb0.15 Bi0.9 Sb0.1 Se2 | Nb0.15Ag0.85Bi0.9Sb0.1Se2 | Ag0.85Nb0.15Bi0.9Sb0.1Se2 |  |  | Stoichiometric Formula |  | 2019 | 326 | 476.61 | -71 | 2.40259101 | 0 | 0.1185 | 0.660966 | 1.171121e-16 |  |  | False |  |  | high-temperature solid-state reactions in a sealed tube | Not mentioned | hot pressed at ∼500 °C at 50 MPa in an Ar atmosphere | Not mentioned | Not mentioned | Polycrystalline | Bulk
7183 | ESTM | https://doi.org/10.1021/acs.inorgchem.9b01038 | Ag0.85 Nb0.15 Bi0.9 Sb0.1 Se2 | Nb0.15Ag0.85Bi0.9Sb0.1Se2 | Ag0.85Nb0.15Bi0.9Sb0.1Se2 |  |  | Stoichiometric Formula |  | 2019 | 478 | 196.38 | -141 | 3.90423078 | 0 | 0.29 | 0.6435249 | 0 |  |  | False |  |  | high-temperature solid-state reactions in a sealed tube | Not mentioned | hot pressed at ∼500 °C at 50 MPa in an Ar atmosphere | Not mentioned | Not mentioned | Polycrystalline | Bulk
7184 | ESTM | https://doi.org/10.1021/acs.inorgchem.9b01038 | Ag0.85 Nb0.15 Bi0.9 Sb0.1 Se2 | Nb0.15Ag0.85Bi0.9Sb0.1Se2 | Ag0.85Nb0.15Bi0.9Sb0.1Se2 |  |  | Stoichiometric Formula |  | 2019 | 526 | 125.23 | -175 | 3.83516875 | 0 | 0.3173 | 0.6357702 | 1.749485e-16 |  |  | False |  |  | high-temperature solid-state reactions in a sealed tube | Not mentioned | hot pressed at ∼500 °C at 50 MPa in an Ar atmosphere | Not mentioned | Not mentioned | Polycrystalline | Bulk
7185 | ESTM | https://doi.org/10.1021/acs.inorgchem.9b01038 | Ag0.85 Nb0.15 Bi0.9 Sb0.1 Se2 | Nb0.15Ag0.85Bi0.9Sb0.1Se2 | Ag0.85Nb0.15Bi0.9Sb0.1Se2 |  |  | Stoichiometric Formula |  | 2019 | 576 | 174.33 | -152 | 4.02772032 | 0 | 0.4395 | 0.5278651 | 2.526105e-16 |  |  | False |  |  | high-temperature solid-state reactions in a sealed tube | Not mentioned | hot pressed at ∼500 °C at 50 MPa in an Ar atmosphere | Not mentioned | Not mentioned | Polycrystalline | Bulk
7186 | ESTM | https://doi.org/10.1021/acs.inorgchem.9b01038 | Ag0.85 Nb0.15 Bi0.9 Sb0.1 Se2 | Nb0.15Ag0.85Bi0.9Sb0.1Se2 | Ag0.85Nb0.15Bi0.9Sb0.1Se2 |  |  | Stoichiometric Formula |  | 2019 | 676 | 176.66 | -167 | 4.92687074 | 0 | 0.511 | 0.6517739 | 0 |  |  | False |  |  | high-temperature solid-state reactions in a sealed tube | Not mentioned | hot pressed at ∼500 °C at 50 MPa in an Ar atmosphere | Not mentioned | Not mentioned | Polycrystalline | Bulk
7187 | ESTM | https://doi.org/10.1021/acs.inorgchem.9b01038 | Ag1 Bi0.595 Pb0.105 Sb0.3 Se2 | Ag1Bi0.595Sb0.3Pb0.105Se2 | Ag(Bi0.85Pb0.15)0.7Sb0.3Se2 |  |  | Stoichiometric Formula |  | 2019 | 326 | 6.05 | 389.19 | 0.9163866 | 2.423045e-16 | 0.053 | 0.5636642 | 1.309225e-16 |  |  | False |  |  | high-temperature solid-state reactions in a sealed tube | Not mentioned | hot pressed at ∼500 °C at 50 MPa in an Ar atmosphere | Not mentioned | Not mentioned | Polycrystalline | Bulk
7188 | ESTM | https://doi.org/10.1021/acs.inorgchem.9b01038 | Ag1 Bi0.595 Pb0.105 Sb0.3 Se2 | Ag1Bi0.595Sb0.3Pb0.105Se2 | Ag(Bi0.85Pb0.15)0.7Sb0.3Se2 |  |  | Stoichiometric Formula |  | 2019 | 378 | 6.81 | 397.3 | 1.07494 | 0 | 0.0765 | 0.5311468 | 0 |  |  | False |  |  | high-temperature solid-state reactions in a sealed tube | Not mentioned | hot pressed at ∼500 °C at 50 MPa in an Ar atmosphere | Not mentioned | Not mentioned | Polycrystalline | Bulk
7189 | ESTM | https://doi.org/10.1021/acs.inorgchem.9b01038 | Ag1 Bi0.595 Pb0.105 Sb0.3 Se2 | Ag1Bi0.595Sb0.3Pb0.105Se2 | Ag(Bi0.85Pb0.15)0.7Sb0.3Se2 |  |  | Stoichiometric Formula |  | 2019 | 478 | 7.66 | 421.62 | 1.361668 | 1.630681e-16 | 0.137 | 0.4750929 | 0 |  |  | False |  |  | high-temperature solid-state reactions in a sealed tube | Not mentioned | hot pressed at ∼500 °C at 50 MPa in an Ar atmosphere | Not mentioned | Not mentioned | Polycrystalline | Bulk
7190 | ESTM | https://doi.org/10.1021/acs.inorgchem.9b01038 | Ag1 Bi0.595 Pb0.105 Sb0.3 Se2 | Ag1Bi0.595Sb0.3Pb0.105Se2 | Ag(Bi0.85Pb0.15)0.7Sb0.3Se2 |  |  | Stoichiometric Formula |  | 2019 | 576 | 7.67 | 424.32 | 1.380964 | 1.607896e-16 | 0.1519 | 0.5236572 | 3.654454e-16 |  |  | False |  |  | high-temperature solid-state reactions in a sealed tube | Not mentioned | hot pressed at ∼500 °C at 50 MPa in an Ar atmosphere | Not mentioned | Not mentioned | Polycrystalline | Bulk
7191 | ESTM | https://doi.org/10.1021/acs.inorgchem.9b01038 | Ag1 Bi0.765 Pb0.135 Sb0.1 Se2 | Ag1Bi0.765Sb0.1Pb0.135Se2 | Ag(Bi0.85Pb0.15)0.9Sb0.1Se2 |  |  | Stoichiometric Formula |  | 2019 | 326 | 1.9718 | 430.56 | 0.3655361 | 1.518623e-16 | 0.0235 | 0.5070841 | 1.47636e-16 |  |  | False |  |  | high-temperature solid-state reactions in a sealed tube | Not mentioned | hot pressed at ∼500 °C at 50 MPa in an Ar atmosphere | Not mentioned | Not mentioned | Polycrystalline | Bulk
7192 | ESTM | https://doi.org/10.1021/acs.inorgchem.9b01038 | Ag1 Bi0.765 Pb0.135 Sb0.1 Se2 | Ag1Bi0.765Sb0.1Pb0.135Se2 | Ag(Bi0.85Pb0.15)0.9Sb0.1Se2 |  |  | Stoichiometric Formula |  | 2019 | 378 | 2.8943 | 436.11 | 0.5504725 | 2.016855e-16 | 0.0358 | 0.5812252 | 0 |  |  | False |  |  | high-temperature solid-state reactions in a sealed tube | Not mentioned | hot pressed at ∼500 °C at 50 MPa in an Ar atmosphere | Not mentioned | Not mentioned | Polycrystalline | Bulk
7193 | ESTM | https://doi.org/10.1021/acs.inorgchem.9b01038 | Ag1 Bi0.765 Pb0.135 Sb0.1 Se2 | Ag1Bi0.765Sb0.1Pb0.135Se2 | Ag(Bi0.85Pb0.15)0.9Sb0.1Se2 |  |  | Stoichiometric Formula |  | 2019 | 478 | 5 | 437.5 | 0.95703125 | 0 | 0.09012 | 0.5076131 | 1.539923e-16 |  |  | False |  |  | high-temperature solid-state reactions in a sealed tube | Not mentioned | hot pressed at ∼500 °C at 50 MPa in an Ar atmosphere | Not mentioned | Not mentioned | Polycrystalline | Bulk
7194 | ESTM | https://doi.org/10.1021/acs.inorgchem.9b01038 | Ag1 Bi0.765 Pb0.135 Sb0.1 Se2 | Ag1Bi0.765Sb0.1Pb0.135Se2 | Ag(Bi0.85Pb0.15)0.9Sb0.1Se2 |  |  | Stoichiometric Formula |  | 2019 | 526 | 4.64 | 400 | 0.7424 | 0 | 0.09136 | 0.4274326 | 0 |  |  | False |  |  | high-temperature solid-state reactions in a sealed tube | Not mentioned | hot pressed at ∼500 °C at 50 MPa in an Ar atmosphere | Not mentioned | Not mentioned | Polycrystalline | Bulk
7195 | ESTM | https://doi.org/10.1021/acs.inorgchem.9b01038 | Ag1 Bi0.765 Pb0.135 Sb0.1 Se2 | Ag1Bi0.765Sb0.1Pb0.135Se2 | Ag(Bi0.85Pb0.15)0.9Sb0.1Se2 |  |  | Stoichiometric Formula |  | 2019 | 576 | 5.22 | 313.89 | 0.5143106 | 0 | 0.0642 | 0.4614375 | 0 |  |  | False |  |  | high-temperature solid-state reactions in a sealed tube | Not mentioned | hot pressed at ∼500 °C at 50 MPa in an Ar atmosphere | Not mentioned | Not mentioned | Polycrystalline | Bulk
7196 | ESTM | https://doi.org/10.1021/acs.inorgchem.9b01038 | Ag0.8 Nb0.2 Bi0.7 Sb0.3 Se2 | Nb0.2Ag0.8Bi0.7Sb0.3Se2 | Ag0.8Nb0.2Bi0.7Sb0.3Se2 |  |  | Stoichiometric Formula |  | 2019 | 326 | 123.03 | -149 | 2.73138903 | 0 | 0.1099 | 0.8102209 | 1.262765e-16 |  |  | False |  |  | high-temperature solid-state reactions in a sealed tube | Not mentioned | hot pressed at ∼500 °C at 50 MPa in an Ar atmosphere | Not mentioned | Not mentioned | Polycrystalline | Bulk
7197 | ESTM | https://doi.org/10.1021/acs.inorgchem.9b01038 | Ag0.8 Nb0.2 Bi0.7 Sb0.3 Se2 | Nb0.2Ag0.8Bi0.7Sb0.3Se2 | Ag0.8Nb0.2Bi0.7Sb0.3Se2 |  |  | Stoichiometric Formula |  | 2019 | 378 | 100 | -184 | 3.3856 | 1.3117e-16 | 0.1444 | 0.8862582 | 0 |  |  | False |  |  | high-temperature solid-state reactions in a sealed tube | Not mentioned | hot pressed at ∼500 °C at 50 MPa in an Ar atmosphere | Not mentioned | Not mentioned | Polycrystalline | Bulk
7198 | ESTM | https://doi.org/10.1021/acs.inorgchem.9b01038 | Ag0.8 Nb0.2 Bi0.7 Sb0.3 Se2 | Nb0.2Ag0.8Bi0.7Sb0.3Se2 | Ag0.8Nb0.2Bi0.7Sb0.3Se2 |  |  | Stoichiometric Formula |  | 2019 | 478 | 28.18 | -225 | 1.4266125 | 1.556447e-16 | 0.1383 | 0.4930736 | 4.013821e-16 |  |  | False |  |  | high-temperature solid-state reactions in a sealed tube | Not mentioned | hot pressed at ∼500 °C at 50 MPa in an Ar atmosphere | Not mentioned | Not mentioned | Polycrystalline | Bulk
7199 | ESTM | https://doi.org/10.1021/acs.inorgchem.9b01038 | Ag0.8 Nb0.2 Bi0.7 Sb0.3 Se2 | Nb0.2Ag0.8Bi0.7Sb0.3Se2 | Ag0.8Nb0.2Bi0.7Sb0.3Se2 |  |  | Stoichiometric Formula |  | 2019 | 526 | 48.98 | -222 | 2.41393032 | 1.839694e-16 | 0.2123 | 0.5980817 | 1.307375e-16 |  |  | False |  |  | high-temperature solid-state reactions in a sealed tube | Not mentioned | hot pressed at ∼500 °C at 50 MPa in an Ar atmosphere | Not mentioned | Not mentioned | Polycrystalline | Bulk
7200 | ESTM | https://doi.org/10.1021/acs.inorgchem.9b01038 | Ag0.8 Nb0.2 Bi0.7 Sb0.3 Se2 | Nb0.2Ag0.8Bi0.7Sb0.3Se2 | Ag0.8Nb0.2Bi0.7Sb0.3Se2 |  |  | Stoichiometric Formula |  | 2019 | 576 | 57.54 | -229 | 3.01745514 | 0 | 0.3 | 0.5793514 | 0 |  |  | False |  |  | high-temperature solid-state reactions in a sealed tube | Not mentioned | hot pressed at ∼500 °C at 50 MPa in an Ar atmosphere | Not mentioned | Not mentioned | Polycrystalline | Bulk
7201 | ESTM | https://doi.org/10.1021/acs.inorgchem.9b01038 | Ag0.8 Nb0.2 Bi0.9 Sb0.1 Se2 | Nb0.2Ag0.8Bi0.9Sb0.1Se2 | Ag0.8Nb0.2Bi0.9Sb0.1Se2 |  |  | Stoichiometric Formula |  | 2019 | 326 | 502.5 | -70 | 2.46225 | 0 | 0.1037 | 0.7740535 | 0 |  |  | False |  |  | high-temperature solid-state reactions in a sealed tube | Not mentioned | hot pressed at ∼500 °C at 50 MPa in an Ar atmosphere | Not mentioned | Not mentioned | Polycrystalline | Bulk
7202 | ESTM | https://doi.org/10.1021/acs.inorgchem.9b01038 | Ag0.8 Nb0.2 Bi0.9 Sb0.1 Se2 | Nb0.2Ag0.8Bi0.9Sb0.1Se2 | Ag0.8Nb0.2Bi0.9Sb0.1Se2 |  |  | Stoichiometric Formula |  | 2019 | 378 | 464.16 | -77 | 2.75200464 | 0 | 0.1457 | 0.7139724 | 0 |  |  | False |  |  | high-temperature solid-state reactions in a sealed tube | Not mentioned | hot pressed at ∼500 °C at 50 MPa in an Ar atmosphere | Not mentioned | Not mentioned | Polycrystalline | Bulk
7203 | ESTM | https://doi.org/10.1021/acs.inorgchem.9b01038 | Ag0.8 Nb0.2 Bi0.9 Sb0.1 Se2 | Nb0.2Ag0.8Bi0.9Sb0.1Se2 | Ag0.8Nb0.2Bi0.9Sb0.1Se2 |  |  | Stoichiometric Formula |  | 2019 | 478 | 207.06 | -142 | 4.17515784 | 0 | 0.3173 | 0.6289711 | 1.749485e-16 |  |  | False |  |  | high-temperature solid-state reactions in a sealed tube | Not mentioned | hot pressed at ∼500 °C at 50 MPa in an Ar atmosphere | Not mentioned | Not mentioned | Polycrystalline | Bulk
7204 | ESTM | https://doi.org/10.1021/acs.inorgchem.9b01038 | Ag0.8 Nb0.2 Bi0.9 Sb0.1 Se2 | Nb0.2Ag0.8Bi0.9Sb0.1Se2 | Ag0.8Nb0.2Bi0.9Sb0.1Se2 |  |  | Stoichiometric Formula |  | 2019 | 526 | 141.07 | -170 | 4.076923 | 0 | 0.405 | 0.5294967 | 2.741291e-16 |  |  | False |  |  | high-temperature solid-state reactions in a sealed tube | Not mentioned | hot pressed at ∼500 °C at 50 MPa in an Ar atmosphere | Not mentioned | Not mentioned | Polycrystalline | Bulk
7205 | ESTM | https://doi.org/10.1021/acs.inorgchem.9b01038 | Ag0.8 Nb0.2 Bi0.9 Sb0.1 Se2 | Nb0.2Ag0.8Bi0.9Sb0.1Se2 | Ag0.8Nb0.2Bi0.9Sb0.1Se2 |  |  | Stoichiometric Formula |  | 2019 | 576 | 207.1 | -147 | 4.4752239 | 0 | 0.6173 | 0.4175812 | 0 |  |  | False |  |  | high-temperature solid-state reactions in a sealed tube | Not mentioned | hot pressed at ∼500 °C at 50 MPa in an Ar atmosphere | Not mentioned | Not mentioned | Polycrystalline | Bulk
7206 | ESTM | https://doi.org/10.1021/acs.inorgchem.9b01038 | Ag0.8 Nb0.2 Bi0.9 Sb0.1 Se2 | Nb0.2Ag0.8Bi0.9Sb0.1Se2 | Ag0.8Nb0.2Bi0.9Sb0.1Se2 |  |  | Stoichiometric Formula |  | 2019 | 676 | 236.35 | -156 | 5.7518136 | 1.544171e-16 | 0.6383 | 0.6091534 | 0 |  |  | False |  |  | high-temperature solid-state reactions in a sealed tube | Not mentioned | hot pressed at ∼500 °C at 50 MPa in an Ar atmosphere | Not mentioned | Not mentioned | Polycrystalline | Bulk
7207 | ESTM | https://doi.org/10.1021/acs.inorgchem.9b01038 | Ag1 Bi0.56 Pb0.14 Sb0.3 Se2 | Ag1Bi0.56Sb0.3Pb0.14Se2 | Ag(Bi0.8Pb0.2)0.7Sb0.3Se2 |  |  | Stoichiometric Formula |  | 2019 | 478 | 17.78 | 291.8 | 1.513918 | 1.466689e-16 | 0.0309 | 2.341918 | 3.368395e-16 |  |  | False |  |  | high-temperature solid-state reactions in a sealed tube | Not mentioned | hot pressed at ∼500 °C at 50 MPa in an Ar atmosphere | Not mentioned | Not mentioned | Polycrystalline | Bulk
7208 | ESTM | https://doi.org/10.1021/acs.inorgchem.9b01038 | Ag1 Bi0.56 Pb0.14 Sb0.3 Se2 | Ag1Bi0.56Sb0.3Pb0.14Se2 | Ag(Bi0.8Pb0.2)0.7Sb0.3Se2 |  |  | Stoichiometric Formula |  | 2019 | 526 | 17.28 | 281.1 | 1.365417 | 1.626203e-16 | 0.022 | 3.264589 | 0 |  |  | False |  |  | high-temperature solid-state reactions in a sealed tube | Not mentioned | hot pressed at ∼500 °C at 50 MPa in an Ar atmosphere | Not mentioned | Not mentioned | Polycrystalline | Bulk
7209 | ESTM | https://doi.org/10.1021/acs.inorgchem.9b01038 | Ag1 Bi0.56 Pb0.14 Sb0.3 Se2 | Ag1Bi0.56Sb0.3Pb0.14Se2 | Ag(Bi0.8Pb0.2)0.7Sb0.3Se2 |  |  | Stoichiometric Formula |  | 2019 | 576 | 16.31 | 251.35 | 1.030414 | 4.309814e-16 | 0.0148 | 4.01026 | 3.516331e-16 |  |  | False |  |  | high-temperature solid-state reactions in a sealed tube | Not mentioned | hot pressed at ∼500 °C at 50 MPa in an Ar atmosphere | Not mentioned | Not mentioned | Polycrystalline | Bulk
7210 | ESTM | https://doi.org/10.1021/acs.inorgchem.9b01038 | Ag1 Bi0.72 Pb0.18 Sb0.1 Se2 | Ag1Bi0.72Sb0.1Pb0.18Se2 | Ag(Bi0.8Pb0.2)0.9Sb0.1Se2 |  |  | Stoichiometric Formula |  | 2019 | 326 | 4.1246 | 130.56 | 0.07030758 | 1.973868e-16 | 0.0049 | 0.4677606 | 0 |  |  | False |  |  | high-temperature solid-state reactions in a sealed tube | Not mentioned | hot pressed at ∼500 °C at 50 MPa in an Ar atmosphere | Not mentioned | Not mentioned | Polycrystalline | Bulk
7211 | ESTM | https://doi.org/10.1021/acs.inorgchem.9b01038 | Ag1 Bi0.72 Pb0.18 Sb0.1 Se2 | Ag1Bi0.72Sb0.1Pb0.18Se2 | Ag(Bi0.8Pb0.2)0.9Sb0.1Se2 |  |  | Stoichiometric Formula |  | 2019 | 378 | 5.38 | 152.78 | 0.1255785 | 0 | 0.0086 | 0.5519613 | 2.01712e-16 |  |  | False |  |  | high-temperature solid-state reactions in a sealed tube | Not mentioned | hot pressed at ∼500 °C at 50 MPa in an Ar atmosphere | Not mentioned | Not mentioned | Polycrystalline | Bulk
7212 | ESTM | https://doi.org/10.1021/acs.inorgchem.9b01038 | Ag1 Bi0.72 Pb0.18 Sb0.1 Se2 | Ag1Bi0.72Sb0.1Pb0.18Se2 | Ag(Bi0.8Pb0.2)0.9Sb0.1Se2 |  |  | Stoichiometric Formula |  | 2019 | 478 | 6.81 | 219.44 | 0.3279282 | 0 | 0.0309 | 0.5072804 | 0 |  |  | False |  |  | high-temperature solid-state reactions in a sealed tube | Not mentioned | hot pressed at ∼500 °C at 50 MPa in an Ar atmosphere | Not mentioned | Not mentioned | Polycrystalline | Bulk
7213 | ESTM | https://doi.org/10.1021/acs.inorgchem.9b01038 | Ag1 Bi0.72 Pb0.18 Sb0.1 Se2 | Ag1Bi0.72Sb0.1Pb0.18Se2 | Ag(Bi0.8Pb0.2)0.9Sb0.1Se2 |  |  | Stoichiometric Formula |  | 2019 | 526 | 7.09 | 183.33 | 0.2382941 | 1.164761e-16 | 0.0247 | 0.5074603 | 1.404634e-16 |  |  | False |  |  | high-temperature solid-state reactions in a sealed tube | Not mentioned | hot pressed at ∼500 °C at 50 MPa in an Ar atmosphere | Not mentioned | Not mentioned | Polycrystalline | Bulk
7214 | ESTM | https://doi.org/10.1021/acs.inorgchem.9b01038 | Ag1 Bi0.72 Pb0.18 Sb0.1 Se2 | Ag1Bi0.72Sb0.1Pb0.18Se2 | Ag(Bi0.8Pb0.2)0.9Sb0.1Se2 |  |  | Stoichiometric Formula |  | 2019 | 576 | 8.38 | 136.11 | 0.1552473 | 3.575659e-16 | 0.0148 | 0.6042058 | 2.344221e-16 |  |  | False |  |  | high-temperature solid-state reactions in a sealed tube | Not mentioned | hot pressed at ∼500 °C at 50 MPa in an Ar atmosphere | Not mentioned | Not mentioned | Polycrystalline | Bulk
7215 | ESTM | https://doi.org/10.1021/acs.inorgchem.9b01038 | Ag0.9 Nb0.1 Bi0.7 Sb0.3 Se2 | Nb0.1Ag0.9Bi0.7Sb0.3Se2 | Ag0.9Nb0.1Bi0.7Sb0.3Se2 |  |  | Stoichiometric Formula |  | 2019 | 326 | 56.23 | -168 | 1.58703552 | 0 | 0.0938 | 0.551571 | 1.479508e-16 |  |  | False |  |  | high-temperature solid-state reactions in a sealed tube | Not mentioned | hot pressed at ∼500 °C at 50 MPa in an Ar atmosphere | Not mentioned | Not mentioned | Polycrystalline | Bulk
7216 | ESTM | https://doi.org/10.1021/acs.inorgchem.9b01038 | Ag0.9 Nb0.1 Bi0.7 Sb0.3 Se2 | Nb0.1Ag0.9Bi0.7Sb0.3Se2 | Ag0.9Nb0.1Bi0.7Sb0.3Se2 |  |  | Stoichiometric Formula |  | 2019 | 378 | 66.07 | -179 | 2.11694887 | 2.09778e-16 | 0.1284 | 0.6232139 | 0 |  |  | False |  |  | high-temperature solid-state reactions in a sealed tube | Not mentioned | hot pressed at ∼500 °C at 50 MPa in an Ar atmosphere | Not mentioned | Not mentioned | Polycrystalline | Bulk
7217 | ESTM | https://doi.org/10.1021/acs.inorgchem.9b01038 | Ag0.9 Nb0.1 Bi0.7 Sb0.3 Se2 | Nb0.1Ag0.9Bi0.7Sb0.3Se2 | Ag0.9Nb0.1Bi0.7Sb0.3Se2 |  |  | Stoichiometric Formula |  | 2019 | 478 | 20.89 | -263 | 1.44494041 | 0 | 0.128 | 0.5395949 | 2.168404e-16 |  |  | False |  |  | high-temperature solid-state reactions in a sealed tube | Not mentioned | hot pressed at ∼500 °C at 50 MPa in an Ar atmosphere | Not mentioned | Not mentioned | Polycrystalline | Bulk
7218 | ESTM | https://doi.org/10.1021/acs.inorgchem.9b01038 | Ag0.9 Nb0.1 Bi0.7 Sb0.3 Se2 | Nb0.1Ag0.9Bi0.7Sb0.3Se2 | Ag0.9Nb0.1Bi0.7Sb0.3Se2 |  |  | Stoichiometric Formula |  | 2019 | 526 | 27.54 | -274 | 2.06759304 | 2.147856e-16 | 0.1938 | 0.5611733 | 0 |  |  | False |  |  | high-temperature solid-state reactions in a sealed tube | Not mentioned | hot pressed at ∼500 °C at 50 MPa in an Ar atmosphere | Not mentioned | Not mentioned | Polycrystalline | Bulk
7219 | ESTM | https://doi.org/10.1021/acs.inorgchem.9b01038 | Ag0.9 Nb0.1 Bi0.7 Sb0.3 Se2 | Nb0.1Ag0.9Bi0.7Sb0.3Se2 | Ag0.9Nb0.1Bi0.7Sb0.3Se2 |  |  | Stoichiometric Formula |  | 2019 | 576 | 30.9 | -270 | 2.25261 | 0 | 0.2383 | 0.5444832 | 0 |  |  | False |  |  | high-temperature solid-state reactions in a sealed tube | Not mentioned | hot pressed at ∼500 °C at 50 MPa in an Ar atmosphere | Not mentioned | Not mentioned | Polycrystalline | Bulk
7220 | ESTM | https://doi.org/10.1021/acs.inorgchem.9b01038 | Ag0.9 Nb0.1 Bi0.7 Sb0.3 Se2 | Nb0.1Ag0.9Bi0.7Sb0.3Se2 | Ag0.9Nb0.1Bi0.7Sb0.3Se2 |  |  | Stoichiometric Formula |  | 2019 | 676 | 28.18 | -278 | 2.17786312 | 0 | 0.264 | 0.557665 | 2.102695e-16 |  |  | False |  |  | high-temperature solid-state reactions in a sealed tube | Not mentioned | hot pressed at ∼500 °C at 50 MPa in an Ar atmosphere | Not mentioned | Not mentioned | Polycrystalline | Bulk
7221 | ESTM | https://doi.org/10.1021/acs.inorgchem.9b01038 | Ag0.9 Nb0.1 Bi0.9 Sb0.1 Se2 | Nb0.1Ag0.9Bi0.9Sb0.1Se2 | Ag0.9Nb0.1Bi0.9Sb0.1Se2 |  |  | Stoichiometric Formula |  | 2019 | 326 | 333.33 | -88 | 2.58130752 | 1.720404e-16 | 0.1198 | 0.7024259 | 0 |  |  | False |  |  | high-temperature solid-state reactions in a sealed tube | Not mentioned | hot pressed at ∼500 °C at 50 MPa in an Ar atmosphere | Not mentioned | Not mentioned | Polycrystalline | Bulk
7222 | ESTM | https://doi.org/10.1021/acs.inorgchem.9b01038 | Ag0.9 Nb0.1 Bi0.9 Sb0.1 Se2 | Nb0.1Ag0.9Bi0.9Sb0.1Se2 | Ag0.9Nb0.1Bi0.9Sb0.1Se2 |  |  | Stoichiometric Formula |  | 2019 | 526 | 115.67 | -181 | 3.78946487 | 1.171905e-16 | 0.3173 | 0.6281937 | 1.749485e-16 |  |  | False |  |  | high-temperature solid-state reactions in a sealed tube | Not mentioned | hot pressed at ∼500 °C at 50 MPa in an Ar atmosphere | Not mentioned | Not mentioned | Polycrystalline | Bulk
7223 | ESTM | https://doi.org/10.1021/acs.inorgchem.9b01038 | Ag0.9 Nb0.1 Bi0.9 Sb0.1 Se2 | Nb0.1Ag0.9Bi0.9Sb0.1Se2 | Ag0.9Nb0.1Bi0.9Sb0.1Se2 |  |  | Stoichiometric Formula |  | 2019 | 676 | 218.31 | -154 | 5.17743996 | 0 | 0.511 | 0.6849216 | 0 |  |  | False |  |  | high-temperature solid-state reactions in a sealed tube | Not mentioned | hot pressed at ∼500 °C at 50 MPa in an Ar atmosphere | Not mentioned | Not mentioned | Polycrystalline | Bulk
7224 | ESTM | https://doi.org/10.1021/acs.inorgchem.9b01038 | Ag1 Bi0.63 Pb0.07 Sb0.3 Se2 | Ag1Bi0.63Sb0.3Pb0.07Se2 | Ag(Bi0.9Pb0.1)0.7Sb0.3Se2 |  |  | Stoichiometric Formula |  | 2019 | 326 | 7.02 | 413.5 | 1.200295395 | 0 | 0.0617 | 0.6341917 | 1.124618e-16 |  |  | False |  |  | high-temperature solid-state reactions in a sealed tube | Not mentioned | hot pressed at ∼500 °C at 50 MPa in an Ar atmosphere | Not mentioned | Not mentioned | Polycrystalline | Bulk
7225 | ESTM | https://doi.org/10.1021/acs.inorgchem.9b01038 | Ag1 Bi0.63 Pb0.07 Sb0.3 Se2 | Ag1Bi0.63Sb0.3Pb0.07Se2 | Ag(Bi0.9Pb0.1)0.7Sb0.3Se2 |  |  | Stoichiometric Formula |  | 2019 | 378 | 8.13 | 402.7 | 1.31842 | 0 | 0.0741 | 0.6725544 | 1.872846e-16 |  |  | False |  |  | high-temperature solid-state reactions in a sealed tube | Not mentioned | hot pressed at ∼500 °C at 50 MPa in an Ar atmosphere | Not mentioned | Not mentioned | Polycrystalline | Bulk
7226 | ESTM | https://doi.org/10.1021/acs.inorgchem.9b01038 | Ag1 Bi0.63 Pb0.07 Sb0.3 Se2 | Ag1Bi0.63Sb0.3Pb0.07Se2 | Ag(Bi0.9Pb0.1)0.7Sb0.3Se2 |  |  | Stoichiometric Formula |  | 2019 | 478 | 10.59 | 413.5 | 1.810702 | 0 | 0.1358 | 0.6373458 | 2.043857e-16 |  |  | False |  |  | high-temperature solid-state reactions in a sealed tube | Not mentioned | hot pressed at ∼500 °C at 50 MPa in an Ar atmosphere | Not mentioned | Not mentioned | Polycrystalline | Bulk
7227 | ESTM | https://doi.org/10.1021/acs.inorgchem.9b01038 | Ag1 Bi0.63 Pb0.07 Sb0.3 Se2 | Ag1Bi0.63Sb0.3Pb0.07Se2 | Ag(Bi0.9Pb0.1)0.7Sb0.3Se2 |  |  | Stoichiometric Formula |  | 2019 | 526 | 9.15 | 408.1 | 1.523892 | 0 | 0.1296 | 0.6184933 | 0 |  |  | False |  |  | high-temperature solid-state reactions in a sealed tube | Not mentioned | hot pressed at ∼500 °C at 50 MPa in an Ar atmosphere | Not mentioned | Not mentioned | Polycrystalline | Bulk
7228 | ESTM | https://doi.org/10.1021/acs.inorgchem.9b01038 | Ag1 Bi0.63 Pb0.07 Sb0.3 Se2 | Ag1Bi0.63Sb0.3Pb0.07Se2 | Ag(Bi0.9Pb0.1)0.7Sb0.3Se2 |  |  | Stoichiometric Formula |  | 2019 | 576 | 7.02 | 370.27 | 0.9624411 | 0 | 0.0938 | 0.5910086 | 1.479508e-16 |  |  | False |  |  | high-temperature solid-state reactions in a sealed tube | Not mentioned | hot pressed at ∼500 °C at 50 MPa in an Ar atmosphere | Not mentioned | Not mentioned | Polycrystalline | Bulk
7229 | ESTM | https://doi.org/10.1021/acs.inorgchem.9b01038 | Ag1 Bi0.81 Pb0.09 Sb0.1 Se2 | Ag1Bi0.81Sb0.1Pb0.09Se2 | Ag(Bi0.9Pb0.1)0.9Sb0.1Se2 |  |  | Stoichiometric Formula |  | 2019 | 326 | 1.9718 | 561.11 | 0.6208103 | 1.788345e-16 | 0.0358 | 0.5653188 | 0 |  |  | False |  |  | high-temperature solid-state reactions in a sealed tube | Not mentioned | hot pressed at ∼500 °C at 50 MPa in an Ar atmosphere | Not mentioned | Not mentioned | Polycrystalline | Bulk
7230 | ESTM | https://doi.org/10.1021/acs.inorgchem.9b01038 | Ag1 Bi0.81 Pb0.09 Sb0.1 Se2 | Ag1Bi0.81Sb0.1Pb0.09Se2 | Ag(Bi0.9Pb0.1)0.9Sb0.1Se2 |  |  | Stoichiometric Formula |  | 2019 | 378 | 2.7283 | 538.89 | 0.792305 | 1.401257e-16 | 0.0568 | 0.5272734 | 0 |  |  | False |  |  | high-temperature solid-state reactions in a sealed tube | Not mentioned | hot pressed at ∼500 °C at 50 MPa in an Ar atmosphere | Not mentioned | Not mentioned | Polycrystalline | Bulk
7231 | ESTM | https://doi.org/10.1021/acs.inorgchem.9b01038 | Ag1 Bi0.81 Pb0.09 Sb0.1 Se2 | Ag1Bi0.81Sb0.1Pb0.09Se2 | Ag(Bi0.9Pb0.1)0.9Sb0.1Se2 |  |  | Stoichiometric Formula |  | 2019 | 478 | 10 | 444.44 | 1.975269136 | 1.124123e-16 | 0.1765 | 0.5349454 | 1.572554e-16 |  |  | False |  |  | high-temperature solid-state reactions in a sealed tube | Not mentioned | hot pressed at ∼500 °C at 50 MPa in an Ar atmosphere | Not mentioned | Not mentioned | Polycrystalline | Bulk
7232 | ESTM | https://doi.org/10.1021/acs.inorgchem.9b01038 | Ag1 Bi0.81 Pb0.09 Sb0.1 Se2 | Ag1Bi0.81Sb0.1Pb0.09Se2 | Ag(Bi0.9Pb0.1)0.9Sb0.1Se2 |  |  | Stoichiometric Formula |  | 2019 | 526 | 3.1623 | 483.33 | 0.7387382 | 1.502864e-16 | 0.0877 | 0.4430745 | 1.582416e-16 |  |  | False |  |  | high-temperature solid-state reactions in a sealed tube | Not mentioned | hot pressed at ∼500 °C at 50 MPa in an Ar atmosphere | Not mentioned | Not mentioned | Polycrystalline | Bulk
7233 | ESTM | https://doi.org/10.1021/acs.inorgchem.9b01038 | Ag1 Bi0.81 Pb0.09 Sb0.1 Se2 | Ag1Bi0.81Sb0.1Pb0.09Se2 | Ag(Bi0.9Pb0.1)0.9Sb0.1Se2 |  |  | Stoichiometric Formula |  | 2019 | 576 | 3.5586 | 366.67 | 0.4784427 | 0 | 0.0642 | 0.429257 | 0 |  |  | False |  |  | high-temperature solid-state reactions in a sealed tube | Not mentioned | hot pressed at ∼500 °C at 50 MPa in an Ar atmosphere | Not mentioned | Not mentioned | Polycrystalline | Bulk
7234 | ESTM | https://doi.org/10.1021/acs.inorgchem.9b01038 | Ag1 Bi0.7 Sb0.3 Se2 | Ag1Bi0.7Sb0.3Se2 | AgBi0.7Sb0.3Se2 |  |  | Stoichiometric Formula |  | 2019 | 326 | 2.98 | -383.33 | 0.4378868 | 1.267705e-16 | 0.0296 | 0.4822673 | 2.344221e-16 |  |  | False |  |  | high-temperature solid-state reactions in a sealed tube | Not mentioned | hot pressed at ∼500 °C at 50 MPa in an Ar atmosphere | Not mentioned | Not mentioned | Polycrystalline | Bulk
7235 | ESTM | https://doi.org/10.1021/acs.inorgchem.9b01038 | Ag1 Bi0.7 Sb0.3 Se2 | Ag1Bi0.7Sb0.3Se2 | AgBi0.7Sb0.3Se2 |  |  | Stoichiometric Formula |  | 2019 | 378 | 4 | -361.11 | 0.5216017284 | 2.128488e-16 | 0.042 | 0.4694416 | 1.652118e-16 |  |  | False |  |  | high-temperature solid-state reactions in a sealed tube | Not mentioned | hot pressed at ∼500 °C at 50 MPa in an Ar atmosphere | Not mentioned | Not mentioned | Polycrystalline | Bulk
7236 | ESTM | https://doi.org/10.1021/acs.inorgchem.9b01038 | Ag1 Bi0.7 Sb0.3 Se2 | Ag1Bi0.7Sb0.3Se2 | AgBi0.7Sb0.3Se2 |  |  | Stoichiometric Formula |  | 2019 | 478 | 11.25 | -327.78 | 1.208697 | 1.837058e-16 | 0.127 | 0.4549269 | 4.370957e-16 |  |  | False |  |  | high-temperature solid-state reactions in a sealed tube | Not mentioned | hot pressed at ∼500 °C at 50 MPa in an Ar atmosphere | Not mentioned | Not mentioned | Polycrystalline | Bulk
7237 | ESTM | https://doi.org/10.1021/acs.inorgchem.9b01038 | Ag1 Bi0.7 Sb0.3 Se2 | Ag1Bi0.7Sb0.3Se2 | AgBi0.7Sb0.3Se2 |  |  | Stoichiometric Formula |  | 2019 | 576 | 23.71 | -275 | 1.79306875 | 0 | 0.2617 | 0.3946533 | 0 |  |  | False |  |  | high-temperature solid-state reactions in a sealed tube | Not mentioned | hot pressed at ∼500 °C at 50 MPa in an Ar atmosphere | Not mentioned | Not mentioned | Polycrystalline | Bulk
7238 | ESTM | https://doi.org/10.1021/acs.inorgchem.9b01038 | Ag1 Bi0.7 Sb0.3 Se2 | Ag1Bi0.7Sb0.3Se2 | AgBi0.7Sb0.3Se2 |  |  | Stoichiometric Formula |  | 2019 | 676 | 12.31 | -305.56 | 1.149347 | 1.93192e-16 | 0.2358 | 0.3294989 | 2.354162e-16 |  |  | False |  |  | high-temperature solid-state reactions in a sealed tube | Not mentioned | hot pressed at ∼500 °C at 50 MPa in an Ar atmosphere | Not mentioned | Not mentioned | Polycrystalline | Bulk
7239 | ESTM | https://doi.org/10.1021/acs.inorgchem.9b01038 | Ag1 Bi0.9 Sb0.1 Se2 | Ag1Bi0.9Sb0.1Se2 | AgBi0.9Sb0.1Se2 |  |  | Stoichiometric Formula |  | 2019 | 326 | 149.62 | -127.78 | 2.442955 | 0 | 0.1605 | 0.4962014 | 3.458639e-16 |  |  | False |  |  | high-temperature solid-state reactions in a sealed tube | Not mentioned | hot pressed at ∼500 °C at 50 MPa in an Ar atmosphere | Not mentioned | Not mentioned | Polycrystalline | Bulk
7240 | ESTM | https://doi.org/10.1021/acs.inorgchem.9b01038 | Ag1 Bi0.9 Sb0.1 Se2 | Ag1Bi0.9Sb0.1Se2 | AgBi0.9Sb0.1Se2 |  |  | Stoichiometric Formula |  | 2019 | 378 | 163.12 | -130.56 | 2.780529 | 0 | 0.2185 | 0.4810252 | 0 |  |  | False |  |  | high-temperature solid-state reactions in a sealed tube | Not mentioned | hot pressed at ∼500 °C at 50 MPa in an Ar atmosphere | Not mentioned | Not mentioned | Polycrystalline | Bulk
7241 | ESTM | https://doi.org/10.1021/acs.inorgchem.9b01038 | Ag1 Bi0.9 Sb0.1 Se2 | Ag1Bi0.9Sb0.1Se2 | AgBi0.9Sb0.1Se2 |  |  | Stoichiometric Formula |  | 2019 | 478 | 205.35 | -152.78 | 4.793224 | 0 | 0.4827 | 0.4746553 | 2.300027e-16 |  |  | False |  |  | high-temperature solid-state reactions in a sealed tube | Not mentioned | hot pressed at ∼500 °C at 50 MPa in an Ar atmosphere | Not mentioned | Not mentioned | Polycrystalline | Bulk
7242 | ESTM | https://doi.org/10.1021/acs.inorgchem.9b01038 | Ag1 Bi0.9 Sb0.1 Se2 | Ag1Bi0.9Sb0.1Se2 | AgBi0.9Sb0.1Se2 |  |  | Stoichiometric Formula |  | 2019 | 526 | 79.43 | -211.11 | 3.539991 | 2.508985e-16 | 0.379 | 0.4913022 | 1.464674e-16 |  |  | False |  |  | high-temperature solid-state reactions in a sealed tube | Not mentioned | hot pressed at ∼500 °C at 50 MPa in an Ar atmosphere | Not mentioned | Not mentioned | Polycrystalline | Bulk
7243 | ESTM | https://doi.org/10.1021/acs.inorgchem.9b01038 | Ag1 Bi0.9 Sb0.1 Se2 | Ag1Bi0.9Sb0.1Se2 | AgBi0.9Sb0.1Se2 |  |  | Stoichiometric Formula |  | 2019 | 576 | 72.86 | -216.67 | 3.420477 | 1.298325e-16 | 0.5173 | 0.3808612 | 0 |  |  | False |  |  | high-temperature solid-state reactions in a sealed tube | Not mentioned | hot pressed at ∼500 °C at 50 MPa in an Ar atmosphere | Not mentioned | Not mentioned | Polycrystalline | Bulk
7244 | ESTM | https://doi.org/10.1021/acs.inorgchem.9b01038 | Ag1 Bi0.9 Sb0.1 Se2 | Ag1Bi0.9Sb0.1Se2 | AgBi0.9Sb0.1Se2 |  |  | Stoichiometric Formula |  | 2019 | 676 | 54.64 | -247.22 | 3.339473 | 1.329818e-16 | 0.563 | 0.400974 | 0 |  |  | False |  |  | high-temperature solid-state reactions in a sealed tube | Not mentioned | hot pressed at ∼500 °C at 50 MPa in an Ar atmosphere | Not mentioned | Not mentioned | Polycrystalline | Bulk
7246 | ESTM | https://doi.org/10.1021/acs.jpcc.0c06490 | Cu0.98 Pd0.02 Fe1 S2 | Fe1Cu0.98Pd0.02S2 | Cu0.98Pd0.02FeS2 |  |  | Stoichiometric Formula |  | 2020 | 30 | 58.29 | -47.3 | 0.1304116341 | 4.25661e-16 | 1.738821788e-05 | 22.5 | 1.948522e-16 |  |  | False |  |  | high-temperature solid-state reactions | Not mentioned | hot pressing | Not mentioned | Not mentioned | Polycrystalline | Bulk
7247 | ESTM | https://doi.org/10.1021/acs.jpcc.0c06490 | Cu0.98 Pd0.02 Fe1 S2 | Fe1Cu0.98Pd0.02S2 | Cu0.98Pd0.02FeS2 |  |  | Stoichiometric Formula |  | 2020 | 50 | 71.34 | -62.75 | 0.2809057 | 0 | 6.791724e-05 | 20.68 | 1.995447e-16 |  |  | False |  |  | high-temperature solid-state reactions | Not mentioned | hot pressing | Not mentioned | Not mentioned | Polycrystalline | Bulk
7248 | ESTM | https://doi.org/10.1021/acs.jpcc.0c06490 | Cu0.98 Pd0.02 Fe1 S2 | Fe1Cu0.98Pd0.02S2 | Cu0.98Pd0.02FeS2 |  |  | Stoichiometric Formula |  | 2020 | 70 | 78.8 | -76.33 | 0.45911 | 1.209104e-16 | 0.0001872826 | 17.16 | 0 |  |  | False |  |  | high-temperature solid-state reactions | Not mentioned | hot pressing | Not mentioned | Not mentioned | Polycrystalline | Bulk
7249 | ESTM | https://doi.org/10.1021/acs.jpcc.0c06490 | Cu0.98 Pd0.02 Fe1 S2 | Fe1Cu0.98Pd0.02S2 | Cu0.98Pd0.02FeS2 |  |  | Stoichiometric Formula |  | 2020 | 100 | 93.06 | -116 | 1.25221536 | 0 | 0.0008957191 | 13.98 | 2.420853e-16 |  |  | False |  |  | high-temperature solid-state reactions | Not mentioned | hot pressing | Not mentioned | Not mentioned | Polycrystalline | Bulk
7250 | ESTM | https://doi.org/10.1021/acs.jpcc.0c06490 | Cu0.98 Pd0.02 Fe1 S2 | Fe1Cu0.98Pd0.02S2 | Cu0.98Pd0.02FeS2 |  |  | Stoichiometric Formula |  | 2020 | 200 | 107.46 | -223 | 5.34387834 | 0 | 0.01119723 | 9.545 | 4.64773e-16 |  |  | False |  |  | high-temperature solid-state reactions | Not mentioned | hot pressing | Not mentioned | Not mentioned | Polycrystalline | Bulk
7251 | ESTM | https://doi.org/10.1021/acs.jpcc.0c06490 | Cu0.98 Pd0.02 Fe1 S2 | Fe1Cu0.98Pd0.02S2 | Cu0.98Pd0.02FeS2 |  |  | Stoichiometric Formula |  | 2020 | 300 | 93.05 | -306.87 | 8.762444 | 2.027239e-16 | 0.03559075 | 7.386 | 1.949634e-16 |  |  | False |  |  | high-temperature solid-state reactions | Not mentioned | hot pressing | Not mentioned | Not mentioned | Polycrystalline | Bulk
7255 | ESTM | https://doi.org/10.1021/acs.jpcc.0c06490 | Cu0.995 Pd0.005 Fe1 S2 | Fe1Cu0.995Pd0.005S2 | Cu0.995Pd0.005FeS2 |  |  | Stoichiometric Formula |  | 2020 | 70 | 2.642 | -487 | 0.626600498 | 0 | 0.0001490385 | 29.43 | 5.455983e-16 |  |  | False |  |  | high-temperature solid-state reactions | Not mentioned | hot pressing | Not mentioned | Not mentioned | Polycrystalline | Bulk
7256 | ESTM | https://doi.org/10.1021/acs.jpcc.0c06490 | Cu0.995 Pd0.005 Fe1 S2 | Fe1Cu0.995Pd0.005S2 | Cu0.995Pd0.005FeS2 |  |  | Stoichiometric Formula |  | 2020 | 100 | 10 | -450.38 | 2.028421444 | 2.189334e-16 | 0.0009496355 | 21.36 | 3.42511e-16 |  |  | False |  |  | high-temperature solid-state reactions | Not mentioned | hot pressing | Not mentioned | Not mentioned | Polycrystalline | Bulk
7257 | ESTM | https://doi.org/10.1021/acs.jpcc.0c06490 | Cu0.995 Pd0.005 Fe1 S2 | Fe1Cu0.995Pd0.005S2 | Cu0.995Pd0.005FeS2 |  |  | Stoichiometric Formula |  | 2020 | 200 | 36.52 | -395.4 | 5.709579 | 0 | 0.009390755 | 12.16 | 1.847267e-16 |  |  | False |  |  | high-temperature solid-state reactions | Not mentioned | hot pressing | Not mentioned | Not mentioned | Polycrystalline | Bulk
7258 | ESTM | https://doi.org/10.1021/acs.jpcc.0c06490 | Cu0.995 Pd0.005 Fe1 S2 | Fe1Cu0.995Pd0.005S2 | Cu0.995Pd0.005FeS2 |  |  | Stoichiometric Formula |  | 2020 | 300 | 42.17 | -404.5 | 6.899866 | 0 | 0.02640255 | 7.84 | 2.628115e-16 |  |  | False |  |  | high-temperature solid-state reactions | Not mentioned | hot pressing | Not mentioned | Not mentioned | Polycrystalline | Bulk
7261 | ESTM | https://doi.org/10.1021/acs.jpcc.0c06490 | Cu0.99 Pd0.01 Fe1 S2 | Fe1Cu0.99Pd0.01S2 | Cu0.99Pd0.01FeS2 |  |  | Stoichiometric Formula |  | 2020 | 50 | 7.234 | -140.46 | 0.1427197 | 0 | 2.195687e-05 | 32.5 | 1.543085e-16 |  |  | False |  |  | high-temperature solid-state reactions | Not mentioned | hot pressing | Not mentioned | Not mentioned | Polycrystalline | Bulk
7262 | ESTM | https://doi.org/10.1021/acs.jpcc.0c06490 | Cu0.99 Pd0.01 Fe1 S2 | Fe1Cu0.99Pd0.01S2 | Cu0.99Pd0.01FeS2 |  |  | Stoichiometric Formula |  | 2020 | 70 | 13.82 | -172.5 | 0.411231375 | 1.349876e-16 | 9.858286e-05 | 29.2 | 0 |  |  | False |  |  | high-temperature solid-state reactions | Not mentioned | hot pressing | Not mentioned | Not mentioned | Polycrystalline | Bulk
7263 | ESTM | https://doi.org/10.1021/acs.jpcc.0c06490 | Cu0.99 Pd0.01 Fe1 S2 | Fe1Cu0.99Pd0.01S2 | Cu0.99Pd0.01FeS2 |  |  | Stoichiometric Formula |  | 2020 | 100 | 26.42 | -248.85 | 1.636093 | 1.357163e-16 | 0.0007058212 | 23.18 | 0 |  |  | False |  |  | high-temperature solid-state reactions | Not mentioned | hot pressing | Not mentioned | Not mentioned | Polycrystalline | Bulk
7264 | ESTM | https://doi.org/10.1021/acs.jpcc.0c06490 | Cu0.99 Pd0.01 Fe1 S2 | Fe1Cu0.99Pd0.01S2 | Cu0.99Pd0.01FeS2 |  |  | Stoichiometric Formula |  | 2020 | 200 | 54.25 | -345 | 6.45710625 | 0 | 0.0100578 | 12.84 | 1.724755e-16 |  |  | False |  |  | high-temperature solid-state reactions | Not mentioned | hot pressing | Not mentioned | Not mentioned | Polycrystalline | Bulk
7265 | ESTM | https://doi.org/10.1021/acs.jpcc.0c06490 | Cu0.99 Pd0.01 Fe1 S2 | Fe1Cu0.99Pd0.01S2 | Cu0.99Pd0.01FeS2 |  |  | Stoichiometric Formula |  | 2020 | 300 | 52.33 | -396 | 8.20618128 | 0 | 0.02675929 | 9.2 | 1.296539e-16 |  |  | False |  |  | high-temperature solid-state reactions | Not mentioned | hot pressing | Not mentioned | Not mentioned | Polycrystalline | Bulk
7266 | ESTM | https://doi.org/10.1021/acs.jpcc.0c06490 | Cu0.9 Pd0.1 Fe1 S2 | Fe1Cu0.9Pd0.1S2 | Cu0.9Pd0.1FeS2 |  |  | Stoichiometric Formula |  | 2020 | 10 | 558.04 | -13 | 0.09430876 | 0 | 1.724109e-05 | 5.47 | 0 |  |  | False |  |  | high-temperature solid-state reactions | Not mentioned | hot pressing | Not mentioned | Not mentioned | Polycrystalline | Bulk
7267 | ESTM | https://doi.org/10.1021/acs.jpcc.0c06490 | Cu0.9 Pd0.1 Fe1 S2 | Fe1Cu0.9Pd0.1S2 | Cu0.9Pd0.1FeS2 |  |  | Stoichiometric Formula |  | 2020 | 30 | 572.55 | -30.53 | 0.5336629 | 2.080383e-16 | 0.0001194768 | 13.4 | 3.40297e-16 |  |  | False |  |  | high-temperature solid-state reactions | Not mentioned | hot pressing | Not mentioned | Not mentioned | Polycrystalline | Bulk
7268 | ESTM | https://doi.org/10.1021/acs.jpcc.0c06490 | Cu0.9 Pd0.1 Fe1 S2 | Fe1Cu0.9Pd0.1S2 | Cu0.9Pd0.1FeS2 |  |  | Stoichiometric Formula |  | 2020 | 50 | 582.94 | -45.8 | 1.222798 | 0 | 0.0004446539 | 13.75 | 3.657459e-16 |  |  | False |  |  | high-temperature solid-state reactions | Not mentioned | hot pressing | Not mentioned | Not mentioned | Polycrystalline | Bulk
7269 | ESTM | https://doi.org/10.1021/acs.jpcc.0c06490 | Cu0.9 Pd0.1 Fe1 S2 | Fe1Cu0.9Pd0.1S2 | Cu0.9Pd0.1FeS2 |  |  | Stoichiometric Formula |  | 2020 | 70 | 562 | -56.49 | 1.793409 | 1.238114e-16 | 0.0009955485 | 12.61 | 2.1781e-16 |  |  | False |  |  | high-temperature solid-state reactions | Not mentioned | hot pressing | Not mentioned | Not mentioned | Polycrystalline | Bulk
7270 | ESTM | https://doi.org/10.1021/acs.jpcc.0c06490 | Cu0.9 Pd0.1 Fe1 S2 | Fe1Cu0.9Pd0.1S2 | Cu0.9Pd0.1FeS2 |  |  | Stoichiometric Formula |  | 2020 | 100 | 523.3 | -73.28 | 2.810099 | 1.580333e-16 | 0.002631179 | 10.68 | 1.648238e-16 |  |  | False |  |  | high-temperature solid-state reactions | Not mentioned | hot pressing | Not mentioned | Not mentioned | Polycrystalline | Bulk
7271 | ESTM | https://doi.org/10.1021/acs.jpcc.0c06490 | Cu0.9 Pd0.1 Fe1 S2 | Fe1Cu0.9Pd0.1S2 | Cu0.9Pd0.1FeS2 |  |  | Stoichiometric Formula |  | 2020 | 200 | 378.55 | -123.66 | 5.788709 | 1.534329e-16 | 0.01616958 | 7.16 | 0 |  |  | False |  |  | high-temperature solid-state reactions | Not mentioned | hot pressing | Not mentioned | Not mentioned | Polycrystalline | Bulk
7272 | ESTM | https://doi.org/10.1021/acs.jpcc.0c06490 | Cu0.9 Pd0.1 Fe1 S2 | Fe1Cu0.9Pd0.1S2 | Cu0.9Pd0.1FeS2 |  |  | Stoichiometric Formula |  | 2020 | 300 | 273.84 | -168 | 7.72886016 | 1.149171e-16 | 0.04435925 | 5.227 | 0 |  |  | False |  |  | high-temperature solid-state reactions | Not mentioned | hot pressing | Not mentioned | Not mentioned | Polycrystalline | Bulk
7277 | ESTM | https://doi.org/10.1021/acs.jpcc.0c06490 | Cu1.02 Fe0.98 S2 | Fe0.98Cu1.02S2 | Cu1.02Fe0.98S2 |  |  | Stoichiometric Formula |  | 2020 | 200 | 1.0746 | -557.25 | 0.3336929 | 1.66354e-16 | 0.0003693336 | 18.07 | 1.467782e-16 |  |  | False |  |  | high-temperature solid-state reactions | Not mentioned | hot pressing | Not mentioned | Not mentioned | Polycrystalline | Bulk
7278 | ESTM | https://doi.org/10.1021/acs.jpcc.0c06490 | Cu1.02 Fe0.98 S2 | Fe0.98Cu1.02S2 | Cu1.02Fe0.98S2 |  |  | Stoichiometric Formula |  | 2020 | 300 | 1.1548 | -534.4 | 0.3297917 | 0 | 0.0008977994 | 11.02 | 0 |  |  | False |  |  | high-temperature solid-state reactions | Not mentioned | hot pressing | Not mentioned | Not mentioned | Polycrystalline | Bulk
7281 | ESTM | https://doi.org/10.1021/acs.jpcc.0c06490 | Cu1 Fe1 S2 | FeCuS2 | CuFeS2 |  |  | Stoichiometric Formula |  | 2020 | 50 | 1.32 | -486 | 0.31177872 | 0 | 5.119519e-05 | 30.45 | 1.323613e-16 |  |  | False |  |  | high-temperature solid-state reactions | Not mentioned | hot pressing | Not mentioned | Not mentioned | Polycrystalline | Bulk
7282 | ESTM | https://doi.org/10.1021/acs.jpcc.0c06490 | Cu1 Fe1 S2 | FeCuS2 | CuFeS2 |  |  | Stoichiometric Formula |  | 2020 | 70 | 4.07 | -508.4 | 1.051975 | 2.11074e-16 | 0.0002634643 | 27.95 | 2.057589e-16 |  |  | False |  |  | high-temperature solid-state reactions | Not mentioned | hot pressing | Not mentioned | Not mentioned | Polycrystalline | Bulk
7283 | ESTM | https://doi.org/10.1021/acs.jpcc.0c06490 | Cu1 Fe1 S2 | FeCuS2 | CuFeS2 |  |  | Stoichiometric Formula |  | 2020 | 100 | 12.41 | -473.3 | 2.78 | 0 | 0.00116513 | 23.86 | 1.861084e-16 |  |  | False |  |  | high-temperature solid-state reactions | Not mentioned | hot pressing | Not mentioned | Not mentioned | Polycrystalline | Bulk
7284 | ESTM | https://doi.org/10.1021/acs.jpcc.0c06490 | Cu1 Fe1 S2 | FeCuS2 | CuFeS2 |  |  | Stoichiometric Formula |  | 2020 | 200 | 58.3 | -375.57 | 8.22338 | 2.16013e-16 | 0.01019006 | 16.14 | 1.702368e-16 |  |  | False |  |  | high-temperature solid-state reactions | Not mentioned | hot pressing | Not mentioned | Not mentioned | Polycrystalline | Bulk
7292 | ESTM | https://doi.org/10.1021/acs.jpcc.0c11601 | Co9 S8 | Co9S8 | Co9S8 |  |  | Stoichiometric Formula |  | 2021 | 300 | 12693.62 | -19.2 | 4.679376 | 0 | 0.01403813 | 10 | 0 |  |  | False |  |  | high-temperature solid-state reactions in a sealed tube | Not mentioned | spark plasma sintering at 5 kN and 700 °C | Not mentioned | Not mentioned | Polycrystalline | Bulk
7300 | ESTM | https://doi.org/10.1021/acs.jpcc.9b03329 | Sn1 Te1 | SnTe | SnTe |  | SnTe + xAgSbSe2 | Stoichiometric Formula |  | 2019 | 600 | 2850 | 60 | 10.26 | 0 | 0.1196501 | 5.145 | 2.319728e-16 |  |  | False |  |  | Not mentioned | Not mentioned | hot pressing | Not mentioned | Not mentioned | Polycrystalline | Bulk
7301 | ESTM | https://doi.org/10.1021/acs.jpcc.9b03329 | Sn1 Te1 | SnTe | SnTe |  | SnTe + xAgSbSe2 | Stoichiometric Formula |  | 2019 | 650 | 2362 | 71.3 | 12.00767578 | 0 | 0.1674172 | 4.662 | 1.657869e-16 |  |  | False |  |  | Not mentioned | Not mentioned | hot pressing | Not mentioned | Not mentioned | Polycrystalline | Bulk
7302 | ESTM | https://doi.org/10.1021/acs.jpcc.9b03329 | Sn1 Te1 | SnTe | SnTe |  | SnTe + xAgSbSe2 | Stoichiometric Formula |  | 2019 | 700 | 1901.4 | 86.7 | 14.29261 | 0 | 0.23935 | 4.18 | 1.159623e-16 |  |  | False |  |  | Not mentioned | Not mentioned | hot pressing | Not mentioned | Not mentioned | Polycrystalline | Bulk
7303 | ESTM | https://doi.org/10.1021/acs.jpcc.9b03329 | Sn1 Te1 | SnTe | SnTe |  | SnTe + xAgSbSe2 | Stoichiometric Formula |  | 2019 | 750 | 1530.61 | 102.56 | 16.0998 | 0 | 0.3226 | 3.77 | 0.00716719 |  |  | False |  |  | Not mentioned | Not mentioned | hot pressing | Not mentioned | Not mentioned | Polycrystalline | Bulk
7304 | ESTM | https://doi.org/10.1021/acs.jpcc.9b03329 | Sn1 Te1 | SnTe | SnTe |  | SnTe + xAgSbSe2 | Stoichiometric Formula |  | 2019 | 800 | 1158 | 118.2 | 16.17869592 | 0 | 0.41 | 3.37 | 0.06325854 |  |  | False |  |  | Not mentioned | Not mentioned | hot pressing | Not mentioned | Not mentioned | Polycrystalline | Bulk
7305 | ESTM | https://doi.org/10.1021/acs.jpcc.9b03329 | Sn1 Te1 Ag0.15 Sb0.15 Se0.3 | Ag0.15Sn1Sb0.15Te1Se0.3 | SnTe(AgSbSe2)0.15 |  | SnTe + xAgSbSe2 | Stoichiometric Formula |  | 2019 | 300 | 1612 | 60.9 | 5.97860172 | 1.485596e-16 | 0.08189865 | 2.19 | 1.694507e-16 |  |  | False |  |  | Not mentioned | Not mentioned | hot pressing | Not mentioned | Not mentioned | Polycrystalline | Bulk
7306 | ESTM | https://doi.org/10.1021/acs.jpcc.9b03329 | Sn1 Te1 Ag0.15 Sb0.15 Se0.3 | Ag0.15Sn1Sb0.15Te1Se0.3 | SnTe(AgSbSe2)0.15 |  | SnTe + xAgSbSe2 | Stoichiometric Formula |  | 2019 | 400 | 1365.77 | 80.9 | 8.938705 | 0 | 0.165302 | 2.163 | 1.679083e-16 |  |  | False |  |  | Not mentioned | Not mentioned | hot pressing | Not mentioned | Not mentioned | Polycrystalline | Bulk
7307 | ESTM | https://doi.org/10.1021/acs.jpcc.9b03329 | Sn1 Te1 Ag0.15 Sb0.15 Se0.3 | Ag0.15Sn1Sb0.15Te1Se0.3 | SnTe(AgSbSe2)0.15 |  | SnTe + xAgSbSe2 | Stoichiometric Formula |  | 2019 | 500 | 1124 | 101 | 11.465924 | 0 | 0.285222 | 2.01 | 1.946244e-16 |  |  | False |  |  | Not mentioned | Not mentioned | hot pressing | Not mentioned | Not mentioned | Polycrystalline | Bulk
7308 | ESTM | https://doi.org/10.1021/acs.jpcc.9b03329 | Sn1 Te1 Ag0.15 Sb0.15 Se0.3 | Ag0.15Sn1Sb0.15Te1Se0.3 | SnTe(AgSbSe2)0.15 |  | SnTe + xAgSbSe2 | Stoichiometric Formula |  | 2019 | 600 | 890 | 123.3 | 13.5305721 | 1.312847e-16 | 0.45101907 | 1.8 | 0 |  |  | False |  |  | Not mentioned | Not mentioned | hot pressing | Not mentioned | Not mentioned | Polycrystalline | Bulk
7309 | ESTM | https://doi.org/10.1021/acs.jpcc.9b03329 | Sn1 Te1 Ag0.15 Sb0.15 Se0.3 | Ag0.15Sn1Sb0.15Te1Se0.3 | SnTe(AgSbSe2)0.15 |  | SnTe + xAgSbSe2 | Stoichiometric Formula |  | 2019 | 650 | 815 | 133.3 | 14.48164535 | 1.226626e-16 | 0.5342264 | 1.762 | 2.078188e-16 |  |  | False |  |  | Not mentioned | Not mentioned | hot pressing | Not mentioned | Not mentioned | Polycrystalline | Bulk
7310 | ESTM | https://doi.org/10.1021/acs.jpcc.9b03329 | Sn1 Te1 Ag0.15 Sb0.15 Se0.3 | Ag0.15Sn1Sb0.15Te1Se0.3 | SnTe(AgSbSe2)0.15 |  | SnTe + xAgSbSe2 | Stoichiometric Formula |  | 2019 | 700 | 768.7 | 140.4 | 15.15274 | 0 | 0.626 | 1.71 | 0.009125406 |  |  | False |  |  | Not mentioned | Not mentioned | hot pressing | Not mentioned | Not mentioned | Polycrystalline | Bulk
7311 | ESTM | https://doi.org/10.1021/acs.jpcc.9b03329 | Sn1 Te1 Ag0.15 Sb0.15 Se0.3 | Ag0.15Sn1Sb0.15Te1Se0.3 | SnTe(AgSbSe2)0.15 |  | SnTe + xAgSbSe2 | Stoichiometric Formula |  | 2019 | 800 | 766 | 146.1 | 16.35043086 | 0 | 0.7622578 | 1.716 | 0 |  |  | False |  |  | Not mentioned | Not mentioned | hot pressing | Not mentioned | Not mentioned | Polycrystalline | Bulk
7312 | ESTM | https://doi.org/10.1021/acs.jpcc.9b03329 | Sn1 Te1 Ag0.1 Sb0.1 Se0.2 | Ag0.1Sn1Sb0.1Te1Se0.2 | SnTe(AgSbSe2)0.1 |  | SnTe + xAgSbSe2 | Stoichiometric Formula |  | 2019 | 300 | 2067.11 | 53.2 | 5.850417 | 1.518145e-16 | 0.07178426 | 2.445 | 1.933263e-16 |  |  | False |  |  | Not mentioned | Not mentioned | hot pressing | Not mentioned | Not mentioned | Polycrystalline | Bulk
7313 | ESTM | https://doi.org/10.1021/acs.jpcc.9b03329 | Sn1 Te1 Ag0.1 Sb0.1 Se0.2 | Ag0.1Sn1Sb0.1Te1Se0.2 | SnTe(AgSbSe2)0.1 |  | SnTe + xAgSbSe2 | Stoichiometric Formula |  | 2019 | 400 | 1704 | 70.8 | 8.54153856 | 2.079668e-16 | 0.1398533 | 2.443 | 3.969242e-16 |  |  | False |  |  | Not mentioned | Not mentioned | hot pressing | Not mentioned | Not mentioned | Polycrystalline | Bulk
7314 | ESTM | https://doi.org/10.1021/acs.jpcc.9b03329 | Sn1 Te1 Ag0.1 Sb0.1 Se0.2 | Ag0.1Sn1Sb0.1Te1Se0.2 | SnTe(AgSbSe2)0.1 |  | SnTe + xAgSbSe2 | Stoichiometric Formula |  | 2019 | 500 | 1382.55 | 90.38 | 11.29342 | 3.145826e-16 | 0.248 | 2.29 | 0.005720783 |  |  | False |  |  | Not mentioned | Not mentioned | hot pressing | Not mentioned | Not mentioned | Polycrystalline | Bulk
7315 | ESTM | https://doi.org/10.1021/acs.jpcc.9b03329 | Sn1 Te1 Ag0.1 Sb0.1 Se0.2 | Ag0.1Sn1Sb0.1Te1Se0.2 | SnTe(AgSbSe2)0.1 |  | SnTe + xAgSbSe2 | Stoichiometric Formula |  | 2019 | 600 | 1093.5 | 113.1 | 13.98763 | 1.269949e-16 | 0.41 | 2.06 | 0.006325442 |  |  | False |  |  | Not mentioned | Not mentioned | hot pressing | Not mentioned | Not mentioned | Polycrystalline | Bulk
7316 | ESTM | https://doi.org/10.1021/acs.jpcc.9b03329 | Sn1 Te1 Ag0.1 Sb0.1 Se0.2 | Ag0.1Sn1Sb0.1Te1Se0.2 | SnTe(AgSbSe2)0.1 |  | SnTe + xAgSbSe2 | Stoichiometric Formula |  | 2019 | 650 | 966.44 | 124.85 | 15.06441 | 1.179175e-16 | 0.4962931 | 1.973 | 1.118515e-16 |  |  | False |  |  | Not mentioned | Not mentioned | hot pressing | Not mentioned | Not mentioned | Polycrystalline | Bulk
7317 | ESTM | https://doi.org/10.1021/acs.jpcc.9b03329 | Sn1 Te1 Ag0.1 Sb0.1 Se0.2 | Ag0.1Sn1Sb0.1Te1Se0.2 | SnTe(AgSbSe2)0.1 |  | SnTe + xAgSbSe2 | Stoichiometric Formula |  | 2019 | 700 | 890 | 134 | 15.98084 | 1.111554e-16 | 0.5878396 | 1.903 | 0 |  |  | False |  |  | Not mentioned | Not mentioned | hot pressing | Not mentioned | Not mentioned | Polycrystalline | Bulk
7318 | ESTM | https://doi.org/10.1021/acs.jpcc.9b03329 | Sn1 Te1 Ag0.1 Sb0.1 Se0.2 | Ag0.1Sn1Sb0.1Te1Se0.2 | SnTe(AgSbSe2)0.1 |  | SnTe + xAgSbSe2 | Stoichiometric Formula |  | 2019 | 750 | 849 | 140.3 | 16.71179241 | 2.125872e-16 | 0.6686 | 1.881 | 0.003381079 |  |  | False |  |  | Not mentioned | Not mentioned | hot pressing | Not mentioned | Not mentioned | Polycrystalline | Bulk
7319 | ESTM | https://doi.org/10.1021/acs.jpcc.9b03329 | Sn1 Te1 Ag0.1 Sb0.1 Se0.2 | Ag0.1Sn1Sb0.1Te1Se0.2 | SnTe(AgSbSe2)0.1 |  | SnTe + xAgSbSe2 | Stoichiometric Formula |  | 2019 | 800 | 838.93 | 143.25 | 17.21532 | 2.063694e-16 | 0.7203061 | 1.912 | 1.541321e-16 |  |  | False |  |  | Not mentioned | Not mentioned | hot pressing | Not mentioned | Not mentioned | Polycrystalline | Bulk
7320 | ESTM | https://doi.org/10.1021/acs.jpcc.9b03329 | Sn1 Te1 Ag0.25 Sb0.25 Se0.5 | Ag0.25Sn1Sb0.25Te1Se0.5 | SnTe(AgSbSe2)0.25 |  | SnTe + xAgSbSe2 | Stoichiometric Formula |  | 2019 | 300 | 1335 | 65.8 | 5.7800694 | 1.536622e-16 | 0.094 | 1.854 | 0.005014563 |  |  | False |  |  | Not mentioned | Not mentioned | hot pressing | Not mentioned | Not mentioned | Polycrystalline | Bulk
7321 | ESTM | https://doi.org/10.1021/acs.jpcc.9b03329 | Sn1 Te1 Ag0.25 Sb0.25 Se0.5 | Ag0.25Sn1Sb0.25Te1Se0.5 | SnTe(AgSbSe2)0.25 |  | SnTe + xAgSbSe2 | Stoichiometric Formula |  | 2019 | 400 | 1138 | 85.6 | 8.65 | 0.03600744 | 0.19 | 1.832 | 0.005975638 |  |  | False |  |  | Not mentioned | Not mentioned | hot pressing | Not mentioned | Not mentioned | Polycrystalline | Bulk
7322 | ESTM | https://doi.org/10.1021/acs.jpcc.9b03329 | Sn1 Te1 Ag0.25 Sb0.25 Se0.5 | Ag0.25Sn1Sb0.25Te1Se0.5 | SnTe(AgSbSe2)0.25 |  | SnTe + xAgSbSe2 | Stoichiometric Formula |  | 2019 | 500 | 942.95 | 109.2 | 11.24434 | 1.579779e-16 | 0.3287819 | 1.71 | 1.688389e-16 |  |  | False |  |  | Not mentioned | Not mentioned | hot pressing | Not mentioned | Not mentioned | Polycrystalline | Bulk
7323 | ESTM | https://doi.org/10.1021/acs.jpcc.9b03329 | Sn1 Te1 Ag0.25 Sb0.25 Se0.5 | Ag0.25Sn1Sb0.25Te1Se0.5 | SnTe(AgSbSe2)0.25 |  | SnTe + xAgSbSe2 | Stoichiometric Formula |  | 2019 | 600 | 771.81 | 132.2 | 13.4888 | 2.633825e-16 | 0.5033134 | 1.608 | 2.205828e-16 |  |  | False |  |  | Not mentioned | Not mentioned | hot pressing | Not mentioned | Not mentioned | Polycrystalline | Bulk
7324 | ESTM | https://doi.org/10.1021/acs.jpcc.9b03329 | Sn1 Te1 Ag0.25 Sb0.25 Se0.5 | Ag0.25Sn1Sb0.25Te1Se0.5 | SnTe(AgSbSe2)0.25 |  | SnTe + xAgSbSe2 | Stoichiometric Formula |  | 2019 | 650 | 731 | 139.2 | 14.1 | 0.004561974 | 0.5790447 | 1.59 | 0.004541257 |  |  | False |  |  | Not mentioned | Not mentioned | hot pressing | Not mentioned | Not mentioned | Polycrystalline | Bulk
7325 | ESTM | https://doi.org/10.1021/acs.jpcc.9b03329 | Sn1 Te1 Ag0.25 Sb0.25 Se0.5 | Ag0.25Sn1Sb0.25Te1Se0.5 | SnTe(AgSbSe2)0.25 |  | SnTe + xAgSbSe2 | Stoichiometric Formula |  | 2019 | 700 | 718 | 142.2 | 14.51856312 | 2.447015e-16 | 0.62734532 | 1.62 | 1.769716e-16 |  |  | False |  |  | Not mentioned | Not mentioned | hot pressing | Not mentioned | Not mentioned | Polycrystalline | Bulk
7326 | ESTM | https://doi.org/10.1021/acs.jpcc.9b03329 | Sn1 Te1 Ag0.25 Sb0.25 Se0.5 | Ag0.25Sn1Sb0.25Te1Se0.5 | SnTe(AgSbSe2)0.25 |  | SnTe + xAgSbSe2 | Stoichiometric Formula |  | 2019 | 750 | 715 | 143 | 14.621035 | 0 | 0.660788 | 1.6595 | 1.68015e-16 |  |  | False |  |  | Not mentioned | Not mentioned | hot pressing | Not mentioned | Not mentioned | Polycrystalline | Bulk
7327 | ESTM | https://doi.org/10.1021/acs.jpcc.9b03329 | Sn1 Te1 Ag0.25 Sb0.25 Se0.5 | Ag0.25Sn1Sb0.25Te1Se0.5 | SnTe(AgSbSe2)0.25 |  | SnTe + xAgSbSe2 | Stoichiometric Formula |  | 2019 | 800 | 734.5 | 139.5 | 14.29355 | 0 | 0.6571749 | 1.74 | 1.689387e-16 |  |  | False |  |  | Not mentioned | Not mentioned | hot pressing | Not mentioned | Not mentioned | Polycrystalline | Bulk
7328 | ESTM | https://doi.org/10.1021/acs.jpcc.9b03329 | Sn1 Te1 Ag0.2 Sb0.2 Se0.4 | Ag0.2Sn1Sb0.2Te1Se0.4 | SnTe(AgSbSe2)0.2 |  | SnTe + xAgSbSe2 | Stoichiometric Formula |  | 2019 | 300 | 1250 | 64 | 5.6 | 0.08571429 | 0.131 | 1.285 | 0.001990079 |  |  | False |  |  | Not mentioned | Not mentioned | hot pressing | Not mentioned | Not mentioned | Polycrystalline | Bulk
7331 | ESTM | https://doi.org/10.1021/acs.jpcc.9b03329 | Sn1 Te1 Ag0.2 Sb0.2 Se0.4 | Ag0.2Sn1Sb0.2Te1Se0.4 | SnTe(AgSbSe2)0.2 |  | SnTe + xAgSbSe2 | Stoichiometric Formula |  | 2019 | 600 | 728.19 | 127.925 | 12.92 | 0.07765574 | 0.717 | 1.086 | 0.004446088 |  |  | False |  |  | Not mentioned | Not mentioned | hot pressing | Not mentioned | Not mentioned | Polycrystalline | Bulk
7332 | ESTM | https://doi.org/10.1021/acs.jpcc.9b03329 | Sn1 Te1 Ag0.2 Sb0.2 Se0.4 | Ag0.2Sn1Sb0.2Te1Se0.4 | SnTe(AgSbSe2)0.2 |  | SnTe + xAgSbSe2 | Stoichiometric Formula |  | 2019 | 650 | 684.56 | 137.55 | 13.7 | 0.05460752 | 0.83 | 1.08 | 0.006581883 |  |  | False |  |  | Not mentioned | Not mentioned | hot pressing | Not mentioned | Not mentioned | Polycrystalline | Bulk
7333 | ESTM | https://doi.org/10.1021/acs.jpcc.9b03329 | Sn1 Te1 Ag0.2 Sb0.2 Se0.4 | Ag0.2Sn1Sb0.2Te1Se0.4 | SnTe(AgSbSe2)0.2 |  | SnTe + xAgSbSe2 | Stoichiometric Formula |  | 2019 | 800 | 697.99 | 140.377 | 14.2 | 0.03138148 | 0.934 | 1.21 | 0.005185198 |  |  | False |  |  | Not mentioned | Not mentioned | hot pressing | Not mentioned | Not mentioned | Polycrystalline | Bulk
7334 | ESTM | https://doi.org/10.1021/acsaem.1c00172 | Mg1.95 Li0.05 Ge0.9 Si0.1 | Li0.05Mg1.95Si0.1Ge0.9 | Mg1.95Li0.05Ge0.9Si0.1 |  | Mg2–yLiyGe1–zSiz | Stoichiometric Formula |  | 2021 | 300 | 136.15 | 239 | 7.77702415 | 0 | 0.04720023 | 4.943 | 1.470098e-16 |  |  | False |  |  | mechanical alloying by ball milling | Not mentioned | direct current sintering press, under vacuum (10^–5 bar) with a holding time of 10 min and under a sintering pressure of 66 MPa with a heating rate 1 K/s to 973K | Not mentioned | Not mentioned | Polycrystalline | Bulk
7335 | ESTM | https://doi.org/10.1021/acsaem.1c00172 | Mg1.95 Li0.05 Ge0.9 Si0.1 | Li0.05Mg1.95Si0.1Ge0.9 | Mg1.95Li0.05Ge0.9Si0.1 |  | Mg2–yLiyGe1–zSiz | Stoichiometric Formula |  | 2021 | 400 | 103.2 | 277.2 | 7.929871488 | 0 | 0.08606562 | 3.6855 | 3.224932e-16 |  |  | False |  |  | mechanical alloying by ball milling | Not mentioned | direct current sintering press, under vacuum (10^–5 bar) with a holding time of 10 min and under a sintering pressure of 66 MPa with a heating rate 1 K/s to 973K | Not mentioned | Not mentioned | Polycrystalline | Bulk
7336 | ESTM | https://doi.org/10.1021/acsaem.1c00172 | Mg1.95 Li0.05 Ge0.9 Si0.1 | Li0.05Mg1.95Si0.1Ge0.9 | Mg1.95Li0.05Ge0.9Si0.1 |  | Mg2–yLiyGe1–zSiz | Stoichiometric Formula |  | 2021 | 500 | 117 | 293.3 | 10.06491213 | 0 | 0.166011 | 3.0314 | 0 |  |  | False |  |  | mechanical alloying by ball milling | Not mentioned | direct current sintering press, under vacuum (10^–5 bar) with a holding time of 10 min and under a sintering pressure of 66 MPa with a heating rate 1 K/s to 973K | Not mentioned | Not mentioned | Polycrystalline | Bulk
7337 | ESTM | https://doi.org/10.1021/acsaem.1c00172 | Mg1.95 Li0.05 Ge0.9 Si0.1 | Li0.05Mg1.95Si0.1Ge0.9 | Mg1.95Li0.05Ge0.9Si0.1 |  | Mg2–yLiyGe1–zSiz | Stoichiometric Formula |  | 2021 | 600 | 143.08 | 294.3 | 12.39252 | 1.433411e-16 | 0.2824076 | 2.6329 | 1.96564e-16 |  |  | False |  |  | mechanical alloying by ball milling | Not mentioned | direct current sintering press, under vacuum (10^–5 bar) with a holding time of 10 min and under a sintering pressure of 66 MPa with a heating rate 1 K/s to 973K | Not mentioned | Not mentioned | Polycrystalline | Bulk
7338 | ESTM | https://doi.org/10.1021/acsaem.1c00172 | Mg1.95 Li0.05 Ge0.9 Si0.1 | Li0.05Mg1.95Si0.1Ge0.9 | Mg1.95Li0.05Ge0.9Si0.1 |  | Mg2–yLiyGe1–zSiz | Stoichiometric Formula |  | 2021 | 675 | 172.4 | 286.3 | 14.13123 | 0 | 0.3924696 | 2.4304 | 0 |  |  | False |  |  | mechanical alloying by ball milling | Not mentioned | direct current sintering press, under vacuum (10^–5 bar) with a holding time of 10 min and under a sintering pressure of 66 MPa with a heating rate 1 K/s to 973K | Not mentioned | Not mentioned | Polycrystalline | Bulk
7339 | ESTM | https://doi.org/10.1021/acsaem.1c00172 | Mg1.97 Li0.03 Ge0.8 Si0.2 | Li0.03Mg1.97Si0.2Ge0.8 | Mg1.97Li0.03Ge0.8Si0.2 |  | Mg2–yLiyGe1–zSiz | Stoichiometric Formula |  | 2021 | 400 | 73.08 | 315.44 | 7.271635 | 0 | 0.08709588 | 3.3396 | 0 |  |  | False |  |  | mechanical alloying by ball milling | Not mentioned | direct current sintering press, under vacuum (10^–5 bar) with a holding time of 10 min and under a sintering pressure of 66 MPa with a heating rate 1 K/s to 973K | Not mentioned | Not mentioned | Polycrystalline | Bulk
7340 | ESTM | https://doi.org/10.1021/acsaem.1c00172 | Mg1.97 Li0.03 Ge0.8 Si0.2 | Li0.03Mg1.97Si0.2Ge0.8 | Mg1.97Li0.03Ge0.8Si0.2 |  | Mg2–yLiyGe1–zSiz | Stoichiometric Formula |  | 2021 | 500 | 89.23 | 325.5 | 9.453941 | 0 | 0.1709079 | 2.7658 | 0 |  |  | False |  |  | mechanical alloying by ball milling | Not mentioned | direct current sintering press, under vacuum (10^–5 bar) with a holding time of 10 min and under a sintering pressure of 66 MPa with a heating rate 1 K/s to 973K | Not mentioned | Not mentioned | Polycrystalline | Bulk
7341 | ESTM | https://doi.org/10.1021/acsaem.1c00172 | Mg1.97 Li0.03 Ge0.8 Si0.2 | Li0.03Mg1.97Si0.2Ge0.8 | Mg1.97Li0.03Ge0.8Si0.2 |  | Mg2–yLiyGe1–zSiz | Stoichiometric Formula |  | 2021 | 600 | 120.77 | 319.46 | 12.32515 | 2.882492e-16 | 0.3003691 | 2.462 | 0 |  |  | False |  |  | mechanical alloying by ball milling | Not mentioned | direct current sintering press, under vacuum (10^–5 bar) with a holding time of 10 min and under a sintering pressure of 66 MPa with a heating rate 1 K/s to 973K | Not mentioned | Not mentioned | Polycrystalline | Bulk
7342 | ESTM | https://doi.org/10.1021/acsaem.1c00172 | Mg1.97 Li0.03 Ge0.9 Si0.1 | Li0.03Mg1.97Si0.1Ge0.9 | Mg1.97Li0.03Ge0.9Si0.1 |  | Mg2–yLiyGe1–zSiz | Stoichiometric Formula |  | 2021 | 300 | 447.69 | 173.49 | 13.47492 | 0 | 0.08219758 | 4.918 | 0 |  |  | False |  |  | mechanical alloying by ball milling | Not mentioned | direct current sintering press, under vacuum (10^–5 bar) with a holding time of 10 min and under a sintering pressure of 66 MPa with a heating rate 1 K/s to 973K | Not mentioned | Not mentioned | Polycrystalline | Bulk
7343 | ESTM | https://doi.org/10.1021/acsaem.1c00172 | Mg1.97 Li0.03 Ge0.9 Si0.1 | Li0.03Mg1.97Si0.1Ge0.9 | Mg1.97Li0.03Ge0.9Si0.1 |  | Mg2–yLiyGe1–zSiz | Stoichiometric Formula |  | 2021 | 400 | 331.54 | 216.78 | 15.58025 | 1.140134e-16 | 0.1637871 | 3.805 | 1.694613e-16 |  |  | False |  |  | mechanical alloying by ball milling | Not mentioned | direct current sintering press, under vacuum (10^–5 bar) with a holding time of 10 min and under a sintering pressure of 66 MPa with a heating rate 1 K/s to 973K | Not mentioned | Not mentioned | Polycrystalline | Bulk
7344 | ESTM | https://doi.org/10.1021/acsaem.1c00172 | Mg1.97 Li0.03 Ge0.9 Si0.1 | Li0.03Mg1.97Si0.1Ge0.9 | Mg1.97Li0.03Ge0.9Si0.1 |  | Mg2–yLiyGe1–zSiz | Stoichiometric Formula |  | 2021 | 500 | 260 | 248.99 | 16.11897 | 0 | 0.2542584 | 3.1698 | 0 |  |  | False |  |  | mechanical alloying by ball milling | Not mentioned | direct current sintering press, under vacuum (10^–5 bar) with a holding time of 10 min and under a sintering pressure of 66 MPa with a heating rate 1 K/s to 973K | Not mentioned | Not mentioned | Polycrystalline | Bulk
7345 | ESTM | https://doi.org/10.1021/acsaem.1c00172 | Mg1.97 Li0.03 Ge0.9 Si0.1 | Li0.03Mg1.97Si0.1Ge0.9 | Mg1.97Li0.03Ge0.9Si0.1 |  | Mg2–yLiyGe1–zSiz | Stoichiometric Formula |  | 2021 | 600 | 286.15 | 253.36 | 18.36834 | 1.934151e-16 | 0.3922065 | 2.81 | 1.415355e-16 |  |  | False |  |  | mechanical alloying by ball milling | Not mentioned | direct current sintering press, under vacuum (10^–5 bar) with a holding time of 10 min and under a sintering pressure of 66 MPa with a heating rate 1 K/s to 973K | Not mentioned | Not mentioned | Polycrystalline | Bulk
7346 | ESTM | https://doi.org/10.1021/acsaem.1c00172 | Mg1.98 Li0.02 Ge0.8 Si0.2 | Li0.02Mg1.98Si0.2Ge0.8 | Mg1.98Li0.02Ge0.8Si0.2 |  | Mg2–yLiyGe1–zSiz | Stoichiometric Formula |  | 2021 | 300 | 23.08 | 326.5 | 2.46037993 | 1.804962e-16 | 0.01715786 | 4.3019 | 0 |  |  | False |  |  | mechanical alloying by ball milling | Not mentioned | direct current sintering press, under vacuum (10^–5 bar) with a holding time of 10 min and under a sintering pressure of 66 MPa with a heating rate 1 K/s to 973K | Not mentioned | Not mentioned | Polycrystalline | Bulk
7347 | ESTM | https://doi.org/10.1021/acsaem.1c00172 | Mg1.98 Li0.02 Ge0.8 Si0.2 | Li0.02Mg1.98Si0.2Ge0.8 | Mg1.98Li0.02Ge0.8Si0.2 |  | Mg2–yLiyGe1–zSiz | Stoichiometric Formula |  | 2021 | 400 | 25.38 | 361.07 | 3.30883 | 1.342134e-16 | 0.03940842 | 3.3585 | 3.521528e-16 |  |  | False |  |  | mechanical alloying by ball milling | Not mentioned | direct current sintering press, under vacuum (10^–5 bar) with a holding time of 10 min and under a sintering pressure of 66 MPa with a heating rate 1 K/s to 973K | Not mentioned | Not mentioned | Polycrystalline | Bulk
7348 | ESTM | https://doi.org/10.1021/acsaem.1c00172 | Mg1.98 Li0.02 Ge0.8 Si0.2 | Li0.02Mg1.98Si0.2Ge0.8 | Mg1.98Li0.02Ge0.8Si0.2 |  | Mg2–yLiyGe1–zSiz | Stoichiometric Formula |  | 2021 | 500 | 38.46 | 360.4 | 4.995499 | 0 | 0.09088012 | 2.7484 | 0 |  |  | False |  |  | mechanical alloying by ball milling | Not mentioned | direct current sintering press, under vacuum (10^–5 bar) with a holding time of 10 min and under a sintering pressure of 66 MPa with a heating rate 1 K/s to 973K | Not mentioned | Not mentioned | Polycrystalline | Bulk
7349 | ESTM | https://doi.org/10.1021/acsaem.1c00172 | Mg1.98 Li0.02 Ge0.8 Si0.2 | Li0.02Mg1.98Si0.2Ge0.8 | Mg1.98Li0.02Ge0.8Si0.2 |  | Mg2–yLiyGe1–zSiz | Stoichiometric Formula |  | 2021 | 600 | 63 | 337.5 | 6.96 | 0.03104795 | 0.1794996 | 2.3987 | 0.03011301 |  |  | False |  |  | mechanical alloying by ball milling | Not mentioned | direct current sintering press, under vacuum (10^–5 bar) with a holding time of 10 min and under a sintering pressure of 66 MPa with a heating rate 1 K/s to 973K | Not mentioned | Not mentioned | Polycrystalline | Bulk
7350 | ESTM | https://doi.org/10.1021/acsaem.1c00172 | Mg1.98 Li0.02 Ge0.8 Si0.2 | Li0.02Mg1.98Si0.2Ge0.8 | Mg1.98Li0.02Ge0.8Si0.2 |  | Mg2–yLiyGe1–zSiz | Stoichiometric Formula |  | 2021 | 675 | 86.92 | 312.75 | 8.501868 | 2.089372e-16 | 0.2525863 | 2.272 | 4.395421e-16 |  |  | False |  |  | mechanical alloying by ball milling | Not mentioned | direct current sintering press, under vacuum (10^–5 bar) with a holding time of 10 min and under a sintering pressure of 66 MPa with a heating rate 1 K/s to 973K | Not mentioned | Not mentioned | Polycrystalline | Bulk
7351 | ESTM | https://doi.org/10.1021/acsaem.1c00172 | Mg1.98 Li0.02 Ge0.9 Si0.1 | Li0.02Mg1.98Si0.1Ge0.9 | Mg1.98Li0.02Ge0.9Si0.1 |  | Mg2–yLiyGe1–zSiz | Stoichiometric Formula |  | 2021 | 300 | 134 | 229 | 7.027094 | 0 | 0.03983613 | 5.292 | 1.741859e-16 |  |  | False |  |  | mechanical alloying by ball milling | Not mentioned | direct current sintering press, under vacuum (10^–5 bar) with a holding time of 10 min and under a sintering pressure of 66 MPa with a heating rate 1 K/s to 973K | Not mentioned | Not mentioned | Polycrystalline | Bulk
7352 | ESTM | https://doi.org/10.1021/acsaem.1c00172 | Mg1.98 Li0.02 Ge0.9 Si0.1 | Li0.02Mg1.98Si0.1Ge0.9 | Mg1.98Li0.02Ge0.9Si0.1 |  | Mg2–yLiyGe1–zSiz | Stoichiometric Formula |  | 2021 | 400 | 110.5 | 272.8 | 8.22339232 | 0 | 0.08158127 | 4.032 | 1.7011e-16 |  |  | False |  |  | mechanical alloying by ball milling | Not mentioned | direct current sintering press, under vacuum (10^–5 bar) with a holding time of 10 min and under a sintering pressure of 66 MPa with a heating rate 1 K/s to 973K | Not mentioned | Not mentioned | Polycrystalline | Bulk
7353 | ESTM | https://doi.org/10.1021/acsaem.1c00172 | Mg1.98 Li0.02 Ge0.9 Si0.1 | Li0.02Mg1.98Si0.1Ge0.9 | Mg1.98Li0.02Ge0.9Si0.1 |  | Mg2–yLiyGe1–zSiz | Stoichiometric Formula |  | 2021 | 500 | 130 | 290.94 | 11.00399 | 1.614284e-16 | 0.1666312 | 3.3019 | 1.665689e-16 |  |  | False |  |  | mechanical alloying by ball milling | Not mentioned | direct current sintering press, under vacuum (10^–5 bar) with a holding time of 10 min and under a sintering pressure of 66 MPa with a heating rate 1 K/s to 973K | Not mentioned | Not mentioned | Polycrystalline | Bulk
7354 | ESTM | https://doi.org/10.1021/acsaem.1c00172 | Mg1.98 Li0.02 Ge0.9 Si0.1 | Li0.02Mg1.98Si0.1Ge0.9 | Mg1.98Li0.02Ge0.9Si0.1 |  | Mg2–yLiyGe1–zSiz | Stoichiometric Formula |  | 2021 | 600 | 165.38 | 288.59 | 13.77354 | 2.579376e-16 | 0.2914623 | 2.8354 | 3.809147e-16 |  |  | False |  |  | mechanical alloying by ball milling | Not mentioned | direct current sintering press, under vacuum (10^–5 bar) with a holding time of 10 min and under a sintering pressure of 66 MPa with a heating rate 1 K/s to 973K | Not mentioned | Not mentioned | Polycrystalline | Bulk
7355 | ESTM | https://doi.org/10.1021/acsaem.1c00172 | Mg1.98 Li0.02 Ge0.9 Si0.1 | Li0.02Mg1.98Si0.1Ge0.9 | Mg1.98Li0.02Ge0.9Si0.1 |  | Mg2–yLiyGe1–zSiz | Stoichiometric Formula |  | 2021 | 675 | 193.85 | 281.2 | 15.32839 | 2.317735e-16 | 0.3855659 | 2.6835 | 5.758928e-16 |  |  | False |  |  | mechanical alloying by ball milling | Not mentioned | direct current sintering press, under vacuum (10^–5 bar) with a holding time of 10 min and under a sintering pressure of 66 MPa with a heating rate 1 K/s to 973K | Not mentioned | Not mentioned | Polycrystalline | Bulk
7356 | ESTM | https://doi.org/10.1021/acsaem.1c00172 | Mg1.99 Li0.01 Ge0.9 Si0.1 | Li0.01Mg1.99Si0.1Ge0.9 | Mg1.99Li0.01Ge0.9Si0.1 |  | Mg2–yLiyGe1–zSiz | Stoichiometric Formula |  | 2021 | 400 | 106.92 | 292.28 | 9.133919 | 1.944792e-16 | 0.0839476 | 4.3522 | 0 |  |  | False |  |  | mechanical alloying by ball milling | Not mentioned | direct current sintering press, under vacuum (10^–5 bar) with a holding time of 10 min and under a sintering pressure of 66 MPa with a heating rate 1 K/s to 973K | Not mentioned | Not mentioned | Polycrystalline | Bulk
7357 | ESTM | https://doi.org/10.1021/acsaem.1c00172 | Mg1.99 Li0.01 Ge0.9 Si0.1 | Li0.01Mg1.99Si0.1Ge0.9 | Mg1.99Li0.01Ge0.9Si0.1 |  | Mg2–yLiyGe1–zSiz | Stoichiometric Formula |  | 2021 | 500 | 108.46 | 317.45 | 10.93 | 1.625212e-16 | 0.1561429 | 3.5 | 0 |  |  | False |  |  | mechanical alloying by ball milling | Not mentioned | direct current sintering press, under vacuum (10^–5 bar) with a holding time of 10 min and under a sintering pressure of 66 MPa with a heating rate 1 K/s to 973K | Not mentioned | Not mentioned | Polycrystalline | Bulk
7358 | ESTM | https://doi.org/10.1021/acsaem.1c00172 | Mg1.99 Li0.01 Ge0.9 Si0.1 | Li0.01Mg1.99Si0.1Ge0.9 | Mg1.99Li0.01Ge0.9Si0.1 |  | Mg2–yLiyGe1–zSiz | Stoichiometric Formula |  | 2021 | 600 | 126.92 | 318.12 | 12.84435 | 0 | 0.2590631 | 2.9748 | 0 |  |  | False |  |  | mechanical alloying by ball milling | Not mentioned | direct current sintering press, under vacuum (10^–5 bar) with a holding time of 10 min and under a sintering pressure of 66 MPa with a heating rate 1 K/s to 973K | Not mentioned | Not mentioned | Polycrystalline | Bulk
7359 | ESTM | https://doi.org/10.1021/acsaem.1c00172 | Mg1.99 Li0.01 Ge0.9 Si0.1 | Li0.01Mg1.99Si0.1Ge0.9 | Mg1.99Li0.01Ge0.9Si0.1 |  | Mg2–yLiyGe1–zSiz | Stoichiometric Formula |  | 2021 | 675 | 147.69 | 309.06 | 14.10707 | 1.259197e-16 | 0.3579262 | 2.6604 | 0 |  |  | False |  |  | mechanical alloying by ball milling | Not mentioned | direct current sintering press, under vacuum (10^–5 bar) with a holding time of 10 min and under a sintering pressure of 66 MPa with a heating rate 1 K/s to 973K | Not mentioned | Not mentioned | Polycrystalline | Bulk
7360 | ESTM | https://doi.org/10.1021/acsaem.1c01830 | Bi0.46 Sb1.54 Te3 | Bi0.46Sb1.54Te3 | (Bi0.23Sb0.77)2Te3 |  |  | Stoichiometric Formula |  | 2021 | 300 | 549.42 | 229 | 28.81213422 | 1.233062e-16 | 0.9766825 | 0.885 | 0 |  |  | False |  |  | ball-milled for 3 h in Ar | Not mentioned | spark plasma sintering | Not mentioned | Not mentioned | Polycrystalline | Bulk
7361 | ESTM | https://doi.org/10.1021/acsaem.1c01830 | Bi0.46 Sb1.54 Te3 | Bi0.46Sb1.54Te3 | (Bi0.23Sb0.77)2Te3 |  |  | Stoichiometric Formula |  | 2021 | 350 | 447.66 | 244 | 26.65188576 | 0 | 1.059573 | 0.88037 | 4.19121e-16 |  |  | False |  |  | ball-milled for 3 h in Ar | Not mentioned | spark plasma sintering | Not mentioned | Not mentioned | Polycrystalline | Bulk
7362 | ESTM | https://doi.org/10.1021/acsaem.1c01830 | Bi0.46 Sb1.54 Te3 | Bi0.46Sb1.54Te3 | (Bi0.23Sb0.77)2Te3 |  |  | Stoichiometric Formula |  | 2021 | 400 | 371.64 | 241.93 | 21.75214 | 1.633271e-16 | 0.9309709 | 0.9346 | 2.385086e-16 |  |  | False |  |  | ball-milled for 3 h in Ar | Not mentioned | spark plasma sintering | Not mentioned | Not mentioned | Polycrystalline | Bulk
7363 | ESTM | https://doi.org/10.1021/acsaem.1c01830 | Bi0.46 Sb1.54 Te3 | Bi0.46Sb1.54Te3 | (Bi0.23Sb0.77)2Te3 |  |  | Stoichiometric Formula |  | 2021 | 450 | 327.06 | 220.32 | 15.87579 | 0 | 0.6789038 | 1.0523 | 1.635317e-16 |  |  | False |  |  | ball-milled for 3 h in Ar | Not mentioned | spark plasma sintering | Not mentioned | Not mentioned | Polycrystalline | Bulk
7364 | ESTM | https://doi.org/10.1021/acsaem.1c01830 | Bi0.46 Sb1.54 Te3 | Bi0.46Sb1.54Te3 | (Bi0.23Sb0.77)2Te3 |  |  | Stoichiometric Formula |  | 2021 | 500 | 308.82 | 186.74 | 10.76912 | 0 | 0.4524839 | 1.19 | 2.453619e-16 |  |  | False |  |  | ball-milled for 3 h in Ar | Not mentioned | spark plasma sintering | Not mentioned | Not mentioned | Polycrystalline | Bulk
7365 | ESTM | https://doi.org/10.1021/acsaem.1c01155 | Cu2.2 Sn0.8 Sb0.2 Se3.2 | Cu2.2Sn0.8Sb0.2Se3.2 | Cu2.2Sn0.8Sb0.2Se3.2 |  | (1–x)Cu2SnSe3–xCu3SbSe4 | Stoichiometric Formula |  | 2021 | 300 | 2175.74 | 46.86 | 4.77762 | 3.718079e-16 | 0.04110959 | 3.4865 | 1.687901e-16 |  |  | False |  |  | melting followed by quenching then annealing | Not mentioned | spark plasma sintering at 693–793 K under a uniaxial pressure of 60 MPa for 5 min | 673 | 3 days | Polycrystalline | Bulk
7366 | ESTM | https://doi.org/10.1021/acsaem.1c01155 | Cu2.2 Sn0.8 Sb0.2 Se3.2 | Cu2.2Sn0.8Sb0.2Se3.2 | Cu2.2Sn0.8Sb0.2Se3.2 |  | (1–x)Cu2SnSe3–xCu3SbSe4 | Stoichiometric Formula |  | 2021 | 372 | 1914.5 | 56 | 6.003872 | 1.479343e-16 | 0.06830093 | 3.27 | 0 |  |  | False |  |  | melting followed by quenching then annealing | Not mentioned | spark plasma sintering at 693–793 K under a uniaxial pressure of 60 MPa for 5 min | 673 | 3 days | Polycrystalline | Bulk
7367 | ESTM | https://doi.org/10.1021/acsaem.1c01155 | Cu2.2 Sn0.8 Sb0.2 Se3.2 | Cu2.2Sn0.8Sb0.2Se3.2 | Cu2.2Sn0.8Sb0.2Se3.2 |  | (1–x)Cu2SnSe3–xCu3SbSe4 | Stoichiometric Formula |  | 2021 | 473 | 1603.72 | 68.57 | 7.540443 | 1.177886e-16 | 0.1199674 | 2.973 | 3.470391e-16 |  |  | False |  |  | melting followed by quenching then annealing | Not mentioned | spark plasma sintering at 693–793 K under a uniaxial pressure of 60 MPa for 5 min | 673 | 3 days | Polycrystalline | Bulk
7368 | ESTM | https://doi.org/10.1021/acsaem.1c01155 | Cu2.2 Sn0.8 Sb0.2 Se3.2 | Cu2.2Sn0.8Sb0.2Se3.2 | Cu2.2Sn0.8Sb0.2Se3.2 |  | (1–x)Cu2SnSe3–xCu3SbSe4 | Stoichiometric Formula |  | 2021 | 523 | 1468 | 75 | 8.2575 | 0 | 0.1542383 | 2.8 | 1.799525e-16 |  |  | False |  |  | melting followed by quenching then annealing | Not mentioned | spark plasma sintering at 693–793 K under a uniaxial pressure of 60 MPa for 5 min | 673 | 3 days | Polycrystalline | Bulk
7369 | ESTM | https://doi.org/10.1021/acsaem.1c01155 | Cu2.2 Sn0.8 Sb0.2 Se3.2 | Cu2.2Sn0.8Sb0.2Se3.2 | Cu2.2Sn0.8Sb0.2Se3.2 |  | (1–x)Cu2SnSe3–xCu3SbSe4 | Stoichiometric Formula |  | 2021 | 622 | 1291.55 | 87.43 | 9.872615 | 1.799277e-16 | 0.2386617 | 2.573 | 1.162967e-16 |  |  | False |  |  | melting followed by quenching then annealing | Not mentioned | spark plasma sintering at 693–793 K under a uniaxial pressure of 60 MPa for 5 min | 673 | 3 days | Polycrystalline | Bulk
7370 | ESTM | https://doi.org/10.1021/acsaem.1c01155 | Cu2.2 Sn0.8 Sb0.2 Se3.2 | Cu2.2Sn0.8Sb0.2Se3.2 | Cu2.2Sn0.8Sb0.2Se3.2 |  | (1–x)Cu2SnSe3–xCu3SbSe4 | Stoichiometric Formula |  | 2021 | 723 | 961.4 | 111 | 11.8454094 | 0 | 0.3892832271 | 2.2 | 0 |  |  | False |  |  | melting followed by quenching then annealing | Not mentioned | spark plasma sintering at 693–793 K under a uniaxial pressure of 60 MPa for 5 min | 673 | 3 days | Polycrystalline | Bulk
7371 | ESTM | https://doi.org/10.1021/acsaem.1c01155 | Cu2.5 Sn0.5 Sb0.5 Se3.5 | Cu2.5Sn0.5Sb0.5Se3.5 | Cu2.5Sn0.5Sb0.5Se3.5 |  | (1–x)Cu2SnSe3–xCu3SbSe4 | Stoichiometric Formula |  | 2021 | 300 | 5327.16 | 28 | 4.17649344 | 0 | 0.02359601 | 5.31 | 2.940707e-16 |  |  | False |  |  | melting followed by quenching then annealing | Not mentioned | spark plasma sintering at 693–793 K under a uniaxial pressure of 60 MPa for 5 min | 673 | 3 days | Polycrystalline | Bulk
7372 | ESTM | https://doi.org/10.1021/acsaem.1c01155 | Cu2.5 Sn0.5 Sb0.5 Se3.5 | Cu2.5Sn0.5Sb0.5Se3.5 | Cu2.5Sn0.5Sb0.5Se3.5 |  | (1–x)Cu2SnSe3–xCu3SbSe4 | Stoichiometric Formula |  | 2021 | 372 | 4551.13 | 34.29 | 5.351237 | 0 | 0.03960488 | 5.0263 | 0 |  |  | False |  |  | melting followed by quenching then annealing | Not mentioned | spark plasma sintering at 693–793 K under a uniaxial pressure of 60 MPa for 5 min | 673 | 3 days | Polycrystalline | Bulk
7373 | ESTM | https://doi.org/10.1021/acsaem.1c01155 | Cu2.5 Sn0.5 Sb0.5 Se3.5 | Cu2.5Sn0.5Sb0.5Se3.5 | Cu2.5Sn0.5Sb0.5Se3.5 |  | (1–x)Cu2SnSe3–xCu3SbSe4 | Stoichiometric Formula |  | 2021 | 473 | 3701.49 | 42.86 | 6.799562 | 1.306229e-16 | 0.06924436 | 4.6447 | 0 |  |  | False |  |  | melting followed by quenching then annealing | Not mentioned | spark plasma sintering at 693–793 K under a uniaxial pressure of 60 MPa for 5 min | 673 | 3 days | Polycrystalline | Bulk
7374 | ESTM | https://doi.org/10.1021/acsaem.1c01155 | Cu2.5 Sn0.5 Sb0.5 Se3.5 | Cu2.5Sn0.5Sb0.5Se3.5 | Cu2.5Sn0.5Sb0.5Se3.5 |  | (1–x)Cu2SnSe3–xCu3SbSe4 | Stoichiometric Formula |  | 2021 | 523 | 3354.6 | 46.86 | 7.366231 | 1.205743e-16 | 0.08598841 | 4.4803 | 1.613914e-16 |  |  | False |  |  | melting followed by quenching then annealing | Not mentioned | spark plasma sintering at 693–793 K under a uniaxial pressure of 60 MPa for 5 min | 673 | 3 days | Polycrystalline | Bulk
7375 | ESTM | https://doi.org/10.1021/acsaem.1c01155 | Cu2.5 Sn0.5 Sb0.5 Se3.5 | Cu2.5Sn0.5Sb0.5Se3.5 | Cu2.5Sn0.5Sb0.5Se3.5 |  | (1–x)Cu2SnSe3–xCu3SbSe4 | Stoichiometric Formula |  | 2021 | 622 | 2756 | 56.6 | 8.82901136 | 0 | 0.14 | 4.06 | 0.03384147 |  |  | False |  |  | melting followed by quenching then annealing | Not mentioned | spark plasma sintering at 693–793 K under a uniaxial pressure of 60 MPa for 5 min | 673 | 3 days | Polycrystalline | Bulk
7376 | ESTM | https://doi.org/10.1021/acsaem.1c01155 | Cu2.5 Sn0.5 Sb0.5 Se3.5 | Cu2.5Sn0.5Sb0.5Se3.5 | Cu2.5Sn0.5Sb0.5Se3.5 |  | (1–x)Cu2SnSe3–xCu3SbSe4 | Stoichiometric Formula |  | 2021 | 723 | 2113 | 74.29 | 11.66166 | 1.523246e-16 | 0.2418639 | 3.486 | 3.442709e-16 |  |  | False |  |  | melting followed by quenching then annealing | Not mentioned | spark plasma sintering at 693–793 K under a uniaxial pressure of 60 MPa for 5 min | 673 | 3 days | Polycrystalline | Bulk
7377 | ESTM | https://doi.org/10.1021/acsaem.1c01155 | Cu2.8 Sn0.2 Sb0.8 Se3.8 | Cu2.8Sn0.2Sb0.8Se3.8 | Cu2.8Sn0.2Sb0.8Se3.8 |  | (1–x)Cu2SnSe3–xCu3SbSe4 | Stoichiometric Formula |  | 2021 | 300 | 4290.21 | 36 | 5.56011216 | 0 | 0.02905982 | 5.74 | 2.387797e-16 |  |  | False |  |  | melting followed by quenching then annealing | Not mentioned | spark plasma sintering at 693–793 K under a uniaxial pressure of 60 MPa for 5 min | 673 | 3 days | Polycrystalline | Bulk
7378 | ESTM | https://doi.org/10.1021/acsaem.1c01155 | Cu2.8 Sn0.2 Sb0.8 Se3.8 | Cu2.8Sn0.2Sb0.8Se3.8 | Cu2.8Sn0.2Sb0.8Se3.8 |  | (1–x)Cu2SnSe3–xCu3SbSe4 | Stoichiometric Formula |  | 2021 | 372 | 3701.49 | 44.57 | 7.352954 | 1.207921e-16 | 0.05220036 | 5.24 | 0 |  |  | False |  |  | melting followed by quenching then annealing | Not mentioned | spark plasma sintering at 693–793 K under a uniaxial pressure of 60 MPa for 5 min | 673 | 3 days | Polycrystalline | Bulk
7379 | ESTM | https://doi.org/10.1021/acsaem.1c01155 | Cu2.8 Sn0.2 Sb0.8 Se3.8 | Cu2.8Sn0.2Sb0.8Se3.8 | Cu2.8Sn0.2Sb0.8Se3.8 |  | (1–x)Cu2SnSe3–xCu3SbSe4 | Stoichiometric Formula |  | 2021 | 473 | 3000 | 54.29 | 8.8422123 | 0 | 0.09186765 | 4.5526 | 0 |  |  | False |  |  | melting followed by quenching then annealing | Not mentioned | spark plasma sintering at 693–793 K under a uniaxial pressure of 60 MPa for 5 min | 673 | 3 days | Polycrystalline | Bulk
7380 | ESTM | https://doi.org/10.1021/acsaem.1c01155 | Cu2.8 Sn0.2 Sb0.8 Se3.8 | Cu2.8Sn0.2Sb0.8Se3.8 | Cu2.8Sn0.2Sb0.8Se3.8 |  | (1–x)Cu2SnSe3–xCu3SbSe4 | Stoichiometric Formula |  | 2021 | 523 | 2675.16 | 58.86 | 9.268091 | 1.916637e-16 | 0.114052 | 4.25 | 1.216794e-16 |  |  | False |  |  | melting followed by quenching then annealing | Not mentioned | spark plasma sintering at 693–793 K under a uniaxial pressure of 60 MPa for 5 min | 673 | 3 days | Polycrystalline | Bulk
7381 | ESTM | https://doi.org/10.1021/acsaem.1c01155 | Cu2.8 Sn0.2 Sb0.8 Se3.8 | Cu2.8Sn0.2Sb0.8Se3.8 | Cu2.8Sn0.2Sb0.8Se3.8 |  | (1–x)Cu2SnSe3–xCu3SbSe4 | Stoichiometric Formula |  | 2021 | 622 | 2197.25 | 72.57 | 11.57161 | 3.070199e-16 | 0.1922934 | 3.743 | 4.330193e-16 |  |  | False |  |  | melting followed by quenching then annealing | Not mentioned | spark plasma sintering at 693–793 K under a uniaxial pressure of 60 MPa for 5 min | 673 | 3 days | Polycrystalline | Bulk
7382 | ESTM | https://doi.org/10.1021/acsaem.1c01155 | Cu2.8 Sn0.2 Sb0.8 Se3.8 | Cu2.8Sn0.2Sb0.8Se3.8 | Cu2.8Sn0.2Sb0.8Se3.8 |  | (1–x)Cu2SnSe3–xCu3SbSe4 | Stoichiometric Formula |  | 2021 | 723 | 1718.08 | 88.57 | 13.47773 | 3.953983e-16 | 0.3211944 | 3.0338 | 1.728272e-16 |  |  | False |  |  | melting followed by quenching then annealing | Not mentioned | spark plasma sintering at 693–793 K under a uniaxial pressure of 60 MPa for 5 min | 673 | 3 days | Polycrystalline | Bulk
7383 | ESTM | https://doi.org/10.1021/acsaem.1c01155 | Cu2 Sn1 Se3 | Cu2SnSe3 | Cu2SnSe3 |  | (1–x)Cu2SnSe3–xCu3SbSe4 | Stoichiometric Formula |  | 2021 | 300 | 17.18 | 181.14 | 0.563705 | 0 | 0.005820593 | 2.9054 | 2.980321e-16 |  |  | False |  |  | melting followed by quenching then annealing | Not mentioned | spark plasma sintering at 693–793 K under a uniaxial pressure of 60 MPa for 5 min | 673 | 3 days | Polycrystalline
7384 | ESTM | https://doi.org/10.1021/acsaem.1c01155 | Cu2 Sn1 Se3 | Cu2SnSe3 | Cu2SnSe3 |  | (1–x)Cu2SnSe3–xCu3SbSe4 | Stoichiometric Formula |  | 2021 | 372 | 17.35 | 192.57 | 0.6433936 | 0 | 0.01086587 | 2.2027 | 3.192978e-16 |  |  | False |  |  | melting followed by quenching then annealing | Not mentioned | spark plasma sintering at 693–793 K under a uniaxial pressure of 60 MPa for 5 min | 673 | 3 days | Polycrystalline
7385 | ESTM | https://doi.org/10.1021/acsaem.1c01155 | Cu2 Sn1 Se3 | Cu2SnSe3 | Cu2SnSe3 |  | (1–x)Cu2SnSe3–xCu3SbSe4 | Stoichiometric Formula |  | 2021 | 473 | 21.33 | 200 | 0.8532 | 2.602492e-16 | 0.02402164 | 1.68 | 0 |  |  | False |  |  | melting followed by quenching then annealing | Not mentioned | spark plasma sintering at 693–793 K under a uniaxial pressure of 60 MPa for 5 min | 673 | 3 days | Polycrystalline
7386 | ESTM | https://doi.org/10.1021/acsaem.1c01155 | Cu2 Sn1 Se3 | Cu2SnSe3 | Cu2SnSe3 |  | (1–x)Cu2SnSe3–xCu3SbSe4 | Stoichiometric Formula |  | 2021 | 523 | 26.49 | 204 | 1.10240784 | 2.014178e-16 | 0.03835291 | 1.5033 | 1.809222e-16 |  |  | False |  |  | melting followed by quenching then annealing | Not mentioned | spark plasma sintering at 693–793 K under a uniaxial pressure of 60 MPa for 5 min | 673 | 3 days | Polycrystalline
7387 | ESTM | https://doi.org/10.1021/acsaem.1c01155 | Cu2 Sn1 Se3 | Cu2SnSe3 | Cu2SnSe3 |  | (1–x)Cu2SnSe3–xCu3SbSe4 | Stoichiometric Formula |  | 2021 | 622 | 40.84 | 212.57 | 1.845396 | 1.203235e-16 | 0.08967473 | 1.28 | 0 |  |  | False |  |  | melting followed by quenching then annealing | Not mentioned | spark plasma sintering at 693–793 K under a uniaxial pressure of 60 MPa for 5 min | 673 | 3 days | Polycrystalline
7388 | ESTM | https://doi.org/10.1021/acsaem.1c01155 | Cu2 Sn1 Se3 | Cu2SnSe3 | Cu2SnSe3 |  | (1–x)Cu2SnSe3–xCu3SbSe4 | Stoichiometric Formula |  | 2021 | 723 | 53.27 | 217.71 | 2.524873 | 1.758858e-16 | 0.165953 | 1.1 | 3.344993e-16 |  |  | False |  |  | melting followed by quenching then annealing | Not mentioned | spark plasma sintering at 693–793 K under a uniaxial pressure of 60 MPa for 5 min | 673 | 3 days | Polycrystalline
7389 | ESTM | https://doi.org/10.1021/acsaem.1c01155 | Cu3 Sb1 Se4 | Cu3SbSe4 | Cu3SbSe4 |  | (1–x)Cu2SnSe3–xCu3SbSe4 | Stoichiometric Formula |  | 2021 | 300 | 44.62 | 380 | 6.443128 | 1.378489e-16 | 0.05710305 | 3.385 | 0 |  |  | False |  |  | melting followed by quenching then annealing | Not mentioned | spark plasma sintering at 693–793 K under a uniaxial pressure of 60 MPa for 5 min | 673 | 3 days | Polycrystalline
7392 | ESTM | https://doi.org/10.1021/acsaem.1c01155 | Cu3 Sb1 Se4 | Cu3SbSe4 | Cu3SbSe4 |  | (1–x)Cu2SnSe3–xCu3SbSe4 | Stoichiometric Formula |  | 2021 | 523 | 30.4 | 295.4 | 2.652739264 | 1.674078e-16 | 0.087 | 1.58 | 0.009299167 |  |  | False |  |  | melting followed by quenching then annealing | Not mentioned | spark plasma sintering at 693–793 K under a uniaxial pressure of 60 MPa for 5 min | 673 | 3 days | Polycrystalline
7395 | ESTM | https://doi.org/10.1021/acsaem.1c01155 | Cu5 Sn1 Sb1 Se6.3 | Cu5Sn1Sb1Se6.3 | Cu5SnSbSe6.3 |  | Cu5SnSbSe7(1–y) | Stoichiometric Formula |  | 2021 | 300 | 1853.45 | 37.47 | 2.602245 | 0 | 0.02847719 | 2.7414 | 1.218325e-16 |  |  | False |  |  | melting followed by quenching then annealing | Not mentioned | spark plasma sintering at 693–793 K under a uniaxial pressure of 60 MPa for 5 min | 673 | 3 days | Polycrystalline
7396 | ESTM | https://doi.org/10.1021/acsaem.1c01155 | Cu5 Sn1 Sb1 Se6.3 | Cu5Sn1Sb1Se6.3 | Cu5SnSbSe6.3 |  | Cu5SnSbSe7(1–y) | Stoichiometric Formula |  | 2021 | 373 | 1758.62 | 41.95 | 3.094824 | 2.869884e-16 | 0.04319598 | 2.6724 | 3.21275e-16 |  |  | False |  |  | melting followed by quenching then annealing | Not mentioned | spark plasma sintering at 693–793 K under a uniaxial pressure of 60 MPa for 5 min | 673 | 3 days | Polycrystalline
7397 | ESTM | https://doi.org/10.1021/acsaem.1c01155 | Cu5 Sn1 Sb1 Se6.3 | Cu5Sn1Sb1Se6.3 | Cu5SnSbSe6.3 |  | Cu5SnSbSe7(1–y) | Stoichiometric Formula |  | 2021 | 473 | 1482.76 | 51.95 | 4.001676 | 0 | 0.07955251 | 2.3793 | 1.744481e-16 |  |  | False |  |  | melting followed by quenching then annealing | Not mentioned | spark plasma sintering at 693–793 K under a uniaxial pressure of 60 MPa for 5 min | 673 | 3 days | Polycrystalline
7398 | ESTM | https://doi.org/10.1021/acsaem.1c01155 | Cu5 Sn1 Sb1 Se6.3 | Cu5Sn1Sb1Se6.3 | Cu5SnSbSe6.3 |  | Cu5SnSbSe7(1–y) | Stoichiometric Formula |  | 2021 | 573 | 1241.38 | 65.17 | 5.272301 | 1.684613e-16 | 0.1322402 | 2.2845 | 4.19775e-16 |  |  | False |  |  | melting followed by quenching then annealing | Not mentioned | spark plasma sintering at 693–793 K under a uniaxial pressure of 60 MPa for 5 min | 673 | 3 days | Polycrystalline
7399 | ESTM | https://doi.org/10.1021/acsaem.1c01155 | Cu5 Sn1 Sb1 Se6.3 | Cu5Sn1Sb1Se6.3 | Cu5SnSbSe6.3 |  | Cu5SnSbSe7(1–y) | Stoichiometric Formula |  | 2021 | 673 | 1017.24 | 83.12 | 7.028044 | 1.263763e-16 | 0.2295721 | 2.0603 | 0 |  |  | False |  |  | melting followed by quenching then annealing | Not mentioned | spark plasma sintering at 693–793 K under a uniaxial pressure of 60 MPa for 5 min | 673 | 3 days | Polycrystalline
7400 | ESTM | https://doi.org/10.1021/acsaem.1c01155 | Cu5 Sn1 Sb1 Se6.3 | Cu5Sn1Sb1Se6.3 | Cu5SnSbSe6.3 |  | Cu5SnSbSe7(1–y) | Stoichiometric Formula |  | 2021 | 723 | 807.69 | 93.87 | 7.117023 | 1.247963e-16 | 0.298 | 1.86 | 0.07165922 |  |  | False |  |  | melting followed by quenching then annealing | Not mentioned | spark plasma sintering at 693–793 K under a uniaxial pressure of 60 MPa for 5 min | 673 | 3 days | Polycrystalline
7401 | ESTM | https://doi.org/10.1021/acsaem.1c01155 | Cu5 Sn1 Sb1 Se6.58 | Cu5Sn1Sb1Se6.58 | Cu5SnSbSe6.58 |  | Cu5SnSbSe7(1–y) | Stoichiometric Formula |  | 2021 | 300 | 3362.07 | 30.34 | 3.094838 | 1.434935e-16 | 0.02226022 | 4.1709 | 3.117173e-16 |  |  | False |  |  | melting followed by quenching then annealing | Not mentioned | spark plasma sintering at 693–793 K under a uniaxial pressure of 60 MPa for 5 min | 673 | 3 days | Polycrystalline
7402 | ESTM | https://doi.org/10.1021/acsaem.1c01155 | Cu5 Sn1 Sb1 Se6.58 | Cu5Sn1Sb1Se6.58 | Cu5SnSbSe6.58 |  | Cu5SnSbSe7(1–y) | Stoichiometric Formula |  | 2021 | 373 | 2965.52 | 35.52 | 3.741509 | 1.186925e-16 | 0.03526603 | 3.9573 | 0 |  |  | False |  |  | melting followed by quenching then annealing | Not mentioned | spark plasma sintering at 693–793 K under a uniaxial pressure of 60 MPa for 5 min | 673 | 3 days | Polycrystalline
7403 | ESTM | https://doi.org/10.1021/acsaem.1c01155 | Cu5 Sn1 Sb1 Se6.58 | Cu5Sn1Sb1Se6.58 | Cu5SnSbSe6.58 |  | Cu5SnSbSe7(1–y) | Stoichiometric Formula |  | 2021 | 473 | 2465.52 | 45.52 | 5.108731 | 0 | 0.06668037 | 3.6239 | 0 |  |  | False |  |  | melting followed by quenching then annealing | Not mentioned | spark plasma sintering at 693–793 K under a uniaxial pressure of 60 MPa for 5 min | 673 | 3 days | Polycrystalline
7404 | ESTM | https://doi.org/10.1021/acsaem.1c01155 | Cu5 Sn1 Sb1 Se6.58 | Cu5Sn1Sb1Se6.58 | Cu5SnSbSe6.58 |  | Cu5SnSbSe7(1–y) | Stoichiometric Formula |  | 2021 | 573 | 2043.1 | 55.86 | 6.375166 | 1.393185e-16 | 0.1079292 | 3.3846 | 2.571648e-16 |  |  | False |  |  | melting followed by quenching then annealing | Not mentioned | spark plasma sintering at 693–793 K under a uniaxial pressure of 60 MPa for 5 min | 673 | 3 days | Polycrystalline
7405 | ESTM | https://doi.org/10.1021/acsaem.1c01155 | Cu5 Sn1 Sb1 Se6.58 | Cu5Sn1Sb1Se6.58 | Cu5SnSbSe6.58 |  | Cu5SnSbSe7(1–y) | Stoichiometric Formula |  | 2021 | 673 | 1646.55 | 71.49 | 8.415221 | 0 | 0.1920658 | 2.9487 | 0 |  |  | False |  |  | melting followed by quenching then annealing | Not mentioned | spark plasma sintering at 693–793 K under a uniaxial pressure of 60 MPa for 5 min | 673 | 3 days | Polycrystalline
7406 | ESTM | https://doi.org/10.1021/acsaem.1c01155 | Cu5 Sn1 Sb1 Se6.58 | Cu5Sn1Sb1Se6.58 | Cu5SnSbSe6.58 |  | Cu5SnSbSe7(1–y) | Stoichiometric Formula |  | 2021 | 723 | 1413.79 | 78.62 | 8.738784 | 0 | 0.2431644 | 2.5983 | 2.282865e-16 |  |  | False |  |  | melting followed by quenching then annealing | Not mentioned | spark plasma sintering at 693–793 K under a uniaxial pressure of 60 MPa for 5 min | 673 | 3 days | Polycrystalline
7407 | ESTM | https://doi.org/10.1021/acsaem.1c01155 | Cu5 Sn1 Sb1 Se6.79 | Cu5Sn1Sb1Se6.79 | Cu5SnSbSe6.79 |  | Cu5SnSbSe7(1–y) | Stoichiometric Formula |  | 2021 | 300 | 4434.78 | 30.34 | 4.082284 | 2.17569e-16 | 0.02592475 | 4.724 | 2.676552e-16 |  |  | False |  |  | melting followed by quenching then annealing | Not mentioned | spark plasma sintering at 693–793 K under a uniaxial pressure of 60 MPa for 5 min | 673 | 3 days | Polycrystalline
7408 | ESTM | https://doi.org/10.1021/acsaem.1c01155 | Cu5 Sn1 Sb1 Se6.79 | Cu5Sn1Sb1Se6.79 | Cu5SnSbSe6.79 |  | Cu5SnSbSe7(1–y) | Stoichiometric Formula |  | 2021 | 373 | 3853.45 | 37.59 | 5.444956 | 0 | 0.04496278 | 4.517 | 1.543253e-16 |  |  | False |  |  | melting followed by quenching then annealing | Not mentioned | spark plasma sintering at 693–793 K under a uniaxial pressure of 60 MPa for 5 min | 673 | 3 days | Polycrystalline
7409 | ESTM | https://doi.org/10.1021/acsaem.1c01155 | Cu5 Sn1 Sb1 Se6.79 | Cu5Sn1Sb1Se6.79 | Cu5SnSbSe6.79 |  | Cu5SnSbSe7(1–y) | Stoichiometric Formula |  | 2021 | 473 | 3163.79 | 47.47 | 7.129287 | 0 | 0.08082821 | 4.172 | 1.716949e-16 |  |  | False |  |  | melting followed by quenching then annealing | Not mentioned | spark plasma sintering at 693–793 K under a uniaxial pressure of 60 MPa for 5 min | 673 | 3 days | Polycrystalline
7410 | ESTM | https://doi.org/10.1021/acsaem.1c01155 | Cu5 Sn1 Sb1 Se6.79 | Cu5Sn1Sb1Se6.79 | Cu5SnSbSe6.79 |  | Cu5SnSbSe7(1–y) | Stoichiometric Formula |  | 2021 | 573 | 2603.45 | 56.44 | 8.293221 | 0 | 0.1244309 | 3.819 | 1.115301e-16 |  |  | False |  |  | melting followed by quenching then annealing | Not mentioned | spark plasma sintering at 693–793 K under a uniaxial pressure of 60 MPa for 5 min | 673 | 3 days | Polycrystalline
7411 | ESTM | https://doi.org/10.1021/acsaem.1c01155 | Cu5 Sn1 Sb1 Se6.79 | Cu5Sn1Sb1Se6.79 | Cu5SnSbSe6.79 |  | Cu5SnSbSe7(1–y) | Stoichiometric Formula |  | 2021 | 673 | 2103.45 | 66.67 | 9.349602 | 0 | 0.1829152 | 3.44 | 3.034803e-16 |  |  | False |  |  | melting followed by quenching then annealing | Not mentioned | spark plasma sintering at 693–793 K under a uniaxial pressure of 60 MPa for 5 min | 673 | 3 days | Polycrystalline
7412 | ESTM | https://doi.org/10.1021/acsaem.1c01155 | Cu5 Sn1 Sb1 Se6.79 | Cu5Sn1Sb1Se6.79 | Cu5SnSbSe6.79 |  | Cu5SnSbSe7(1–y) | Stoichiometric Formula |  | 2021 | 723 | 1758.62 | 76.9 | 10.39979 | 0 | 0.2376438 | 3.164 | 2.335897e-16 |  |  | False |  |  | melting followed by quenching then annealing | Not mentioned | spark plasma sintering at 693–793 K under a uniaxial pressure of 60 MPa for 5 min | 673 | 3 days | Polycrystalline
7413 | ESTM | https://doi.org/10.1021/acsaem.1c01155 | Cu5 Sn1 Sb1 Se7 | Cu5SnSbSe7 | Cu5SnSbSe7 |  | Cu5SnSbSe7(1–y) | Stoichiometric Formula |  | 2021 | 300 | 5278.26 | 28.62 | 4.323446 | 0 | 0.02462567 | 5.267 | 1.408874e-16 |  |  | False |  |  | melting followed by quenching then annealing | Not mentioned | spark plasma sintering at 693–793 K under a uniaxial pressure of 60 MPa for 5 min | 673 | 3 days | Polycrystalline
7414 | ESTM | https://doi.org/10.1021/acsaem.1c01155 | Cu5 Sn1 Sb1 Se7 | Cu5SnSbSe7 | Cu5SnSbSe7 |  | Cu5SnSbSe7(1–y) | Stoichiometric Formula |  | 2021 | 373 | 4573.91 | 34.25 | 5.365482 | 1.655356e-16 | 0.03975616 | 5.034 | 0 |  |  | False |  |  | melting followed by quenching then annealing | Not mentioned | spark plasma sintering at 693–793 K under a uniaxial pressure of 60 MPa for 5 min | 673 | 3 days | Polycrystalline
7415 | ESTM | https://doi.org/10.1021/acsaem.1c01155 | Cu5 Sn1 Sb1 Se7 | Cu5SnSbSe7 | Cu5SnSbSe7 |  | Cu5SnSbSe7(1–y) | Stoichiometric Formula |  | 2021 | 473 | 3705 | 43.79 | 7.104575 | 1.25015e-16 | 0.07259589 | 4.629 | 1.911649e-16 |  |  | False |  |  | melting followed by quenching then annealing | Not mentioned | spark plasma sintering at 693–793 K under a uniaxial pressure of 60 MPa for 5 min | 673 | 3 days | Polycrystalline
7416 | ESTM | https://doi.org/10.1021/acsaem.1c01155 | Cu5 Sn1 Sb1 Se7 | Cu5SnSbSe7 | Cu5SnSbSe7 |  | Cu5SnSbSe7(1–y) | Stoichiometric Formula |  | 2021 | 573 | 3034.78 | 52.53 | 8.374175 | 0 | 0.1119944 | 4.2845 | 2.478299e-16 |  |  | False |  |  | melting followed by quenching then annealing | Not mentioned | spark plasma sintering at 693–793 K under a uniaxial pressure of 60 MPa for 5 min | 673 | 3 days | Polycrystalline
7417 | ESTM | https://doi.org/10.1021/acsaem.1c01155 | Cu5 Sn1 Sb1 Se7 | Cu5SnSbSe7 | Cu5SnSbSe7 |  | Cu5SnSbSe7(1–y) | Stoichiometric Formula |  | 2021 | 673 | 2426.09 | 64.83 | 10.19668 | 0 | 0.1804936 | 3.802 | 1.537759e-16 |  |  | False |  |  | melting followed by quenching then annealing | Not mentioned | spark plasma sintering at 693–793 K under a uniaxial pressure of 60 MPa for 5 min | 673 | 3 days | Polycrystalline
7418 | ESTM | https://doi.org/10.1021/acsaem.1c01155 | Cu5 Sn1 Sb1 Se7 | Cu5SnSbSe7 | Cu5SnSbSe7 |  | Cu5SnSbSe7(1–y) | Stoichiometric Formula |  | 2021 | 723 | 2069.57 | 74.71 | 11.55148 | 1.537774e-16 | 0.2404064 | 3.474 | 4.618109e-16 |  |  | False |  |  | melting followed by quenching then annealing | Not mentioned | spark plasma sintering at 693–793 K under a uniaxial pressure of 60 MPa for 5 min | 673 | 3 days | Polycrystalline
7419 | ESTM | https://doi.org/10.1021/acsaem.1c01830 | Er0.01 Bi0.4577 Sb1.5323 Te3 | Er0.01Bi0.4577Sb1.5323Te3 | Er0.01(Bi0.23Sb0.77)1.99Te3 |  | Erx(Bi0.23Sb0.77)2–xTe3 | Stoichiometric Formula |  | 2021 | 300 | 576.47 | 241.24 | 33.54867 | 0 | 1.167587 | 0.862 | 0 |  |  | False |  |  | ball-milled for 3 h in Ar | Not mentioned | spark plasma sintering | Not mentioned | Not mentioned | Polycrystalline | Bulk
7420 | ESTM | https://doi.org/10.1021/acsaem.1c01830 | Er0.01 Bi0.4577 Sb1.5323 Te3 | Er0.01Bi0.4577Sb1.5323Te3 | Er0.01(Bi0.23Sb0.77)1.99Te3 |  | Erx(Bi0.23Sb0.77)2–xTe3 | Stoichiometric Formula |  | 2021 | 350 | 462.28 | 241.79 | 27.026 | 1.314554e-16 | 1.099001 | 0.8607 | 2.020423e-16 |  |  | False |  |  | ball-milled for 3 h in Ar | Not mentioned | spark plasma sintering | Not mentioned | Not mentioned | Polycrystalline | Bulk
7421 | ESTM | https://doi.org/10.1021/acsaem.1c01830 | Er0.01 Bi0.4577 Sb1.5323 Te3 | Er0.01Bi0.4577Sb1.5323Te3 | Er0.01(Bi0.23Sb0.77)1.99Te3 |  | Erx(Bi0.23Sb0.77)2–xTe3 | Stoichiometric Formula |  | 2021 | 400 | 383.53 | 242.89 | 22.62656 | 3.140303e-16 | 0.9752829 | 0.928 | 1.13836e-16 |  |  | False |  |  | ball-milled for 3 h in Ar | Not mentioned | spark plasma sintering | Not mentioned | Not mentioned | Polycrystalline | Bulk
7422 | ESTM | https://doi.org/10.1021/acsaem.1c01830 | Er0.01 Bi0.4577 Sb1.5323 Te3 | Er0.01Bi0.4577Sb1.5323Te3 | Er0.01(Bi0.23Sb0.77)1.99Te3 |  | Erx(Bi0.23Sb0.77)2–xTe3 | Stoichiometric Formula |  | 2021 | 450 | 334.71 | 222.11 | 16.5122 | 0 | 0.6927549 | 1.0726 | 0 |  |  | False |  |  | ball-milled for 3 h in Ar | Not mentioned | spark plasma sintering | Not mentioned | Not mentioned | Polycrystalline | Bulk
7423 | ESTM | https://doi.org/10.1021/acsaem.1c01830 | Er0.01 Bi0.4577 Sb1.5323 Te3 | Er0.01Bi0.4577Sb1.5323Te3 | Er0.01(Bi0.23Sb0.77)1.99Te3 |  | Erx(Bi0.23Sb0.77)2–xTe3 | Stoichiometric Formula |  | 2021 | 500 | 310 | 195.83 | 11.88831 | 1.494205e-16 | 0.4716086 | 1.2604 | 1.17706e-16 |  |  | False |  |  | ball-milled for 3 h in Ar | Not mentioned | spark plasma sintering | Not mentioned | Not mentioned | Polycrystalline | Bulk
7424 | ESTM | https://doi.org/10.1021/acsaem.1c01830 | Er0.02 Bi0.4554 Sb1.5246 Te3 | Er0.02Bi0.4554Sb1.5246Te3 | Er0.02(Bi0.23Sb0.77)1.98Te3 |  | Erx(Bi0.23Sb0.77)2–xTe3 | Stoichiometric Formula |  | 2021 | 300 | 606.5 | 225 | 30.7040625 | 0 | 1.132991 | 0.813 | 1.959809e-16 |  |  | False |  |  | ball-milled for 3 h in Ar | Not mentioned | spark plasma sintering | Not mentioned | Not mentioned | Polycrystalline | Bulk
7425 | ESTM | https://doi.org/10.1021/acsaem.1c01830 | Er0.02 Bi0.4554 Sb1.5246 Te3 | Er0.02Bi0.4554Sb1.5246Te3 | Er0.02(Bi0.23Sb0.77)1.98Te3 |  | Erx(Bi0.23Sb0.77)2–xTe3 | Stoichiometric Formula |  | 2021 | 350 | 495.61 | 236.15 | 27.63859 | 1.285418e-16 | 1.20783 | 0.8009 | 0 |  |  | False |  |  | ball-milled for 3 h in Ar | Not mentioned | spark plasma sintering | Not mentioned | Not mentioned | Polycrystalline | Bulk
7426 | ESTM | https://doi.org/10.1021/acsaem.1c01830 | Er0.02 Bi0.4554 Sb1.5246 Te3 | Er0.02Bi0.4554Sb1.5246Te3 | Er0.02(Bi0.23Sb0.77)1.98Te3 |  | Erx(Bi0.23Sb0.77)2–xTe3 | Stoichiometric Formula |  | 2021 | 400 | 407.31 | 237.52 | 22.9787 | 0 | 1.087878 | 0.8449 | 4.082161e-16 |  |  | False |  |  | ball-milled for 3 h in Ar | Not mentioned | spark plasma sintering | Not mentioned | Not mentioned | Polycrystalline | Bulk
7427 | ESTM | https://doi.org/10.1021/acsaem.1c01830 | Er0.02 Bi0.4554 Sb1.5246 Te3 | Er0.02Bi0.4554Sb1.5246Te3 | Er0.02(Bi0.23Sb0.77)1.98Te3 |  | Erx(Bi0.23Sb0.77)2–xTe3 | Stoichiometric Formula |  | 2021 | 450 | 350 | 222.11 | 17.2665 | 2.057576e-16 | 0.8190938 | 0.9486 | 0 |  |  | False |  |  | ball-milled for 3 h in Ar | Not mentioned | spark plasma sintering | Not mentioned | Not mentioned | Polycrystalline | Bulk
7428 | ESTM | https://doi.org/10.1021/acsaem.1c01830 | Er0.02 Bi0.4554 Sb1.5246 Te3 | Er0.02Bi0.4554Sb1.5246Te3 | Er0.02(Bi0.23Sb0.77)1.98Te3 |  | Erx(Bi0.23Sb0.77)2–xTe3 | Stoichiometric Formula |  | 2021 | 500 | 317.84 | 192.39 | 11.7645 | 3.019859e-16 | 0.5449556 | 1.0794 | 2.037272e-16 |  |  | False |  |  | ball-milled for 3 h in Ar | Not mentioned | spark plasma sintering | Not mentioned | Not mentioned | Polycrystalline | Bulk
7429 | ESTM | https://doi.org/10.1021/acsaem.1c01830 | Er0.03 Bi0.4531 Sb1.5169 Te3 | Er0.03Bi0.4531Sb1.5169Te3 | Er0.03(Bi0.23Sb0.77)1.97Te3 |  | Erx(Bi0.23Sb0.77)2–xTe3 | Stoichiometric Formula |  | 2021 | 300 | 623 | 216.5 | 29.20141175 | 0 | 1.05 | 0.84 | 0.006754702 |  |  | False |  |  | ball-milled for 3 h in Ar | Not mentioned | spark plasma sintering | Not mentioned | Not mentioned | Polycrystalline | Bulk
7430 | ESTM | https://doi.org/10.1021/acsaem.1c01830 | Er0.03 Bi0.4531 Sb1.5169 Te3 | Er0.03Bi0.4531Sb1.5169Te3 | Er0.03(Bi0.23Sb0.77)1.97Te3 |  | Erx(Bi0.23Sb0.77)2–xTe3 | Stoichiometric Formula |  | 2021 | 350 | 503.22 | 235.73 | 27.96325 | 0 | 1.187327 | 0.8243 | 3.740243e-16 |  |  | False |  |  | ball-milled for 3 h in Ar | Not mentioned | spark plasma sintering | Not mentioned | Not mentioned | Polycrystalline | Bulk
7431 | ESTM | https://doi.org/10.1021/acsaem.1c01830 | Er0.03 Bi0.4531 Sb1.5169 Te3 | Er0.03Bi0.4531Sb1.5169Te3 | Er0.03(Bi0.23Sb0.77)1.97Te3 |  | Erx(Bi0.23Sb0.77)2–xTe3 | Stoichiometric Formula |  | 2021 | 400 | 411.4 | 234.63 | 22.64808 | 1.56866e-16 | 1.04345 | 0.8682 | 0 |  |  | False |  |  | ball-milled for 3 h in Ar | Not mentioned | spark plasma sintering | Not mentioned | Not mentioned | Polycrystalline | Bulk
7432 | ESTM | https://doi.org/10.1021/acsaem.1c01830 | Er0.03 Bi0.4531 Sb1.5169 Te3 | Er0.03Bi0.4531Sb1.5169Te3 | Er0.03(Bi0.23Sb0.77)1.97Te3 |  | Erx(Bi0.23Sb0.77)2–xTe3 | Stoichiometric Formula |  | 2021 | 450 | 355.26 | 221.42 | 17.41727 | 0 | 0.7957127 | 0.985 | 0 |  |  | False |  |  | ball-milled for 3 h in Ar | Not mentioned | spark plasma sintering | Not mentioned | Not mentioned | Polycrystalline | Bulk
7433 | ESTM | https://doi.org/10.1021/acsaem.1c01830 | Er0.03 Bi0.4531 Sb1.5169 Te3 | Er0.03Bi0.4531Sb1.5169Te3 | Er0.03(Bi0.23Sb0.77)1.97Te3 |  | Erx(Bi0.23Sb0.77)2–xTe3 | Stoichiometric Formula |  | 2021 | 500 | 316 | 196.9 | 12.25119676 | 0 | 0.5459535 | 1.122 | 2.033549e-16 |  |  | False |  |  | ball-milled for 3 h in Ar | Not mentioned | spark plasma sintering | Not mentioned | Not mentioned | Polycrystalline | Bulk
7434 | ESTM | https://doi.org/10.1021/acsaem.1c02293 | Nb0.75 Ta0.25 Co1 Sn0.9 Sb0.1 | Ta0.25Nb0.75Co1Sn0.9Sb0.1 | Nb0.75Ta0.25CoSn0.9Sb0.1 |  | Nb1–xTaxCoSn0.9Sb0.1 | Stoichiometric Formula |  | 2021 | 338 | 1219.86 | -105 | 13.4489565 | 1.320814e-16 | 0.09875619 | 4.603 | 1.405258e-16 |  |  | False |  |  | arc melting, followed by ball milling | Not mentioned | spark plasma sintering at 1173 K for 10 min under a pressure of 50 MPa | Not mentioned | Not mentioned | Polycrystalline | Bulk
7435 | ESTM | https://doi.org/10.1021/acsaem.1c02293 | Nb0.75 Ta0.25 Co1 Sn0.9 Sb0.1 | Ta0.25Nb0.75Co1Sn0.9Sb0.1 | Nb0.75Ta0.25CoSn0.9Sb0.1 |  | Nb1–xTaxCoSn0.9Sb0.1 | Stoichiometric Formula |  | 2021 | 430 | 1160.28 | -120 | 16.708032 | 0 | 0.1600101 | 4.49 | 1.734614e-16 |  |  | False |  |  | arc melting, followed by ball milling | Not mentioned | spark plasma sintering at 1173 K for 10 min under a pressure of 50 MPa | Not mentioned | Not mentioned | Polycrystalline | Bulk
7436 | ESTM | https://doi.org/10.1021/acsaem.1c02293 | Nb0.75 Ta0.25 Co1 Sn0.9 Sb0.1 | Ta0.25Nb0.75Co1Sn0.9Sb0.1 | Nb0.75Ta0.25CoSn0.9Sb0.1 |  | Nb1–xTaxCoSn0.9Sb0.1 | Stoichiometric Formula |  | 2021 | 530 | 1059.57 | -134.04 | 19.037 | 3.73243e-16 | 0.2321906 | 4.3454 | 0 |  |  | False |  |  | arc melting, followed by ball milling | Not mentioned | spark plasma sintering at 1173 K for 10 min under a pressure of 50 MPa | Not mentioned | Not mentioned | Polycrystalline | Bulk
7437 | ESTM | https://doi.org/10.1021/acsaem.1c02293 | Nb0.75 Ta0.25 Co1 Sn0.9 Sb0.1 | Ta0.25Nb0.75Co1Sn0.9Sb0.1 | Nb0.75Ta0.25CoSn0.9Sb0.1 |  | Nb1–xTaxCoSn0.9Sb0.1 | Stoichiometric Formula |  | 2021 | 628 | 960.28 | -149.23 | 21.38504 | 1.661308e-16 | 0.3208574 | 4.1856 | 3.460176e-16 |  |  | False |  |  | arc melting, followed by ball milling | Not mentioned | spark plasma sintering at 1173 K for 10 min under a pressure of 50 MPa | Not mentioned | Not mentioned | Polycrystalline | Bulk
7438 | ESTM | https://doi.org/10.1021/acsaem.1c02293 | Nb0.75 Ta0.25 Co1 Sn0.9 Sb0.1 | Ta0.25Nb0.75Co1Sn0.9Sb0.1 | Nb0.75Ta0.25CoSn0.9Sb0.1 |  | Nb1–xTaxCoSn0.9Sb0.1 | Stoichiometric Formula |  | 2021 | 728 | 872.34 | -160.95 | 22.59788 | 1.572144e-16 | 0.4211468 | 3.9063 | 2.63619e-16 |  |  | False |  |  | arc melting, followed by ball milling | Not mentioned | spark plasma sintering at 1173 K for 10 min under a pressure of 50 MPa | Not mentioned | Not mentioned | Polycrystalline | Bulk
7439 | ESTM | https://doi.org/10.1021/acsaem.1c02293 | Nb0.75 Ta0.25 Co1 Sn0.9 Sb0.1 | Ta0.25Nb0.75Co1Sn0.9Sb0.1 | Nb0.75Ta0.25CoSn0.9Sb0.1 |  | Nb1–xTaxCoSn0.9Sb0.1 | Stoichiometric Formula |  | 2021 | 826 | 804.26 | -172.76 | 24.00396 | 2.960107e-16 | 0.532762 | 3.7216 | 2.083901e-16 |  |  | False |  |  | arc melting, followed by ball milling | Not mentioned | spark plasma sintering at 1173 K for 10 min under a pressure of 50 MPa | Not mentioned | Not mentioned | Polycrystalline | Bulk
7440 | ESTM | https://doi.org/10.1021/acsaem.1c02293 | Nb0.75 Ta0.25 Co1 Sn0.9 Sb0.1 | Ta0.25Nb0.75Co1Sn0.9Sb0.1 | Nb0.75Ta0.25CoSn0.9Sb0.1 |  | Nb1–xTaxCoSn0.9Sb0.1 | Stoichiometric Formula |  | 2021 | 924 | 734.75 | -181.9 | 24.31112 | 0 | 0.631582 | 3.5567 | 0 |  |  | False |  |  | arc melting, followed by ball milling | Not mentioned | spark plasma sintering at 1173 K for 10 min under a pressure of 50 MPa | Not mentioned | Not mentioned | Polycrystalline | Bulk
7441 | ESTM | https://doi.org/10.1021/acsaem.1c02293 | Nb0.85 Ta0.15 Co1 Sn0.9 Sb0.1 | Ta0.15Nb0.85Co1Sn0.9Sb0.1 | Nb0.85Ta0.15CoSn0.9Sb0.1 |  | Nb1–xTaxCoSn0.9Sb0.1 | Stoichiometric Formula |  | 2021 | 338 | 1259.57 | -103.27 | 13.43293 | 1.32239e-16 | 0.09118226 | 4.9794 | 0 |  |  | False |  |  | arc melting, followed by ball milling | Not mentioned | spark plasma sintering at 1173 K for 10 min under a pressure of 50 MPa | Not mentioned | Not mentioned | Polycrystalline | Bulk
7442 | ESTM | https://doi.org/10.1021/acsaem.1c02293 | Nb0.85 Ta0.15 Co1 Sn0.9 Sb0.1 | Ta0.15Nb0.85Co1Sn0.9Sb0.1 | Nb0.85Ta0.15CoSn0.9Sb0.1 |  | Nb1–xTaxCoSn0.9Sb0.1 | Stoichiometric Formula |  | 2021 | 430 | 1211.35 | -114.42 | 15.85892 | 1.1201e-16 | 0.1419512 | 4.804 | 0 |  |  | False |  |  | arc melting, followed by ball milling | Not mentioned | spark plasma sintering at 1173 K for 10 min under a pressure of 50 MPa | Not mentioned | Not mentioned | Polycrystalline | Bulk
7443 | ESTM | https://doi.org/10.1021/acsaem.1c02293 | Nb0.85 Ta0.15 Co1 Sn0.9 Sb0.1 | Ta0.15Nb0.85Co1Sn0.9Sb0.1 | Nb0.85Ta0.15CoSn0.9Sb0.1 |  | Nb1–xTaxCoSn0.9Sb0.1 | Stoichiometric Formula |  | 2021 | 530 | 1119.15 | -130.29 | 18.99811 | 0 | 0.2144165 | 4.696 | 0 |  |  | False |  |  | arc melting, followed by ball milling | Not mentioned | spark plasma sintering at 1173 K for 10 min under a pressure of 50 MPa | Not mentioned | Not mentioned | Polycrystalline | Bulk
7444 | ESTM | https://doi.org/10.1021/acsaem.1c02293 | Nb0.85 Ta0.15 Co1 Sn0.9 Sb0.1 | Ta0.15Nb0.85Co1Sn0.9Sb0.1 | Nb0.85Ta0.15CoSn0.9Sb0.1 |  | Nb1–xTaxCoSn0.9Sb0.1 | Stoichiometric Formula |  | 2021 | 628 | 1028.37 | -143.24 | 21.09978 | 0 | 0.2992472 | 4.428 | 1.855027e-16 |  |  | False |  |  | arc melting, followed by ball milling | Not mentioned | spark plasma sintering at 1173 K for 10 min under a pressure of 50 MPa | Not mentioned | Not mentioned | Polycrystalline | Bulk
7445 | ESTM | https://doi.org/10.1021/acsaem.1c02293 | Nb0.85 Ta0.15 Co1 Sn0.9 Sb0.1 | Ta0.15Nb0.85Co1Sn0.9Sb0.1 | Nb0.85Ta0.15CoSn0.9Sb0.1 |  | Nb1–xTaxCoSn0.9Sb0.1 | Stoichiometric Formula |  | 2021 | 728 | 936.17 | -154.1 | 22.23105 | 3.196172e-16 | 0.3796436 | 4.263 | 2.924383e-16 |  |  | False |  |  | arc melting, followed by ball milling | Not mentioned | spark plasma sintering at 1173 K for 10 min under a pressure of 50 MPa | Not mentioned | Not mentioned | Polycrystalline | Bulk
7446 | ESTM | https://doi.org/10.1021/acsaem.1c02293 | Nb0.85 Ta0.15 Co1 Sn0.9 Sb0.1 | Ta0.15Nb0.85Co1Sn0.9Sb0.1 | Nb0.85Ta0.15CoSn0.9Sb0.1 |  | Nb1–xTaxCoSn0.9Sb0.1 | Stoichiometric Formula |  | 2021 | 826 | 859.57 | -163.24 | 22.90522 | 0 | 0.4587708 | 4.124 | 1.209997e-16 |  |  | False |  |  | arc melting, followed by ball milling | Not mentioned | spark plasma sintering at 1173 K for 10 min under a pressure of 50 MPa | Not mentioned | Not mentioned | Polycrystalline | Bulk
7447 | ESTM | https://doi.org/10.1021/acsaem.1c02293 | Nb0.85 Ta0.15 Co1 Sn0.9 Sb0.1 | Ta0.15Nb0.85Co1Sn0.9Sb0.1 | Nb0.85Ta0.15CoSn0.9Sb0.1 |  | Nb1–xTaxCoSn0.9Sb0.1 | Stoichiometric Formula |  | 2021 | 924 | 788.65 | -171.24 | 23.12569 | 0 | 0.539055 | 3.964 | 0 |  |  | False |  |  | arc melting, followed by ball milling | Not mentioned | spark plasma sintering at 1173 K for 10 min under a pressure of 50 MPa | Not mentioned | Not mentioned | Polycrystalline | Bulk
7448 | ESTM | https://doi.org/10.1021/acsaem.1c02293 | Nb0.8 Ta0.2 Co1 Sn0.9 Sb0.1 | Ta0.2Nb0.8Co1Sn0.9Sb0.1 | Nb0.8Ta0.2CoSn0.9Sb0.1 |  | Nb1–xTaxCoSn0.9Sb0.1 | Stoichiometric Formula |  | 2021 | 338 | 1229.79 | -104.23 | 13.36031 | 0 | 0.09183088 | 4.9175 | 1.511233e-16 |  |  | False |  |  | arc melting, followed by ball milling | Not mentioned | spark plasma sintering at 1173 K for 10 min under a pressure of 50 MPa | Not mentioned | Not mentioned | Polycrystalline | Bulk
7449 | ESTM | https://doi.org/10.1021/acsaem.1c02293 | Nb0.8 Ta0.2 Co1 Sn0.9 Sb0.1 | Ta0.2Nb0.8Co1Sn0.9Sb0.1 | Nb0.8Ta0.2CoSn0.9Sb0.1 |  | Nb1–xTaxCoSn0.9Sb0.1 | Stoichiometric Formula |  | 2021 | 430 | 1181.56 | -116.15 | 15.94022 | 0 | 0.1450092 | 4.7268 | 1.914057e-16 |  |  | False |  |  | arc melting, followed by ball milling | Not mentioned | spark plasma sintering at 1173 K for 10 min under a pressure of 50 MPa | Not mentioned | Not mentioned | Polycrystalline | Bulk
7450 | ESTM | https://doi.org/10.1021/acsaem.1c02293 | Nb0.8 Ta0.2 Co1 Sn0.9 Sb0.1 | Ta0.2Nb0.8Co1Sn0.9Sb0.1 | Nb0.8Ta0.2CoSn0.9Sb0.1 |  | Nb1–xTaxCoSn0.9Sb0.1 | Stoichiometric Formula |  | 2021 | 530 | 1090.78 | -131.15 | 18.76177 | 1.893592e-16 | 0.2214641 | 4.49 | 5.013107e-16 |  |  | False |  |  | arc melting, followed by ball milling | Not mentioned | spark plasma sintering at 1173 K for 10 min under a pressure of 50 MPa | Not mentioned | Not mentioned | Polycrystalline | Bulk
7451 | ESTM | https://doi.org/10.1021/acsaem.1c02293 | Nb0.8 Ta0.2 Co1 Sn0.9 Sb0.1 | Ta0.2Nb0.8Co1Sn0.9Sb0.1 | Nb0.8Ta0.2CoSn0.9Sb0.1 |  | Nb1–xTaxCoSn0.9Sb0.1 | Stoichiometric Formula |  | 2021 | 628 | 995.74 | -145.19 | 20.99033 | 1.692547e-16 | 0.3033537 | 4.3454 | 1.829915e-16 |  |  | False |  |  | arc melting, followed by ball milling | Not mentioned | spark plasma sintering at 1173 K for 10 min under a pressure of 50 MPa | Not mentioned | Not mentioned | Polycrystalline | Bulk
7452 | ESTM | https://doi.org/10.1021/acsaem.1c02293 | Nb0.8 Ta0.2 Co1 Sn0.9 Sb0.1 | Ta0.2Nb0.8Co1Sn0.9Sb0.1 | Nb0.8Ta0.2CoSn0.9Sb0.1 |  | Nb1–xTaxCoSn0.9Sb0.1 | Stoichiometric Formula |  | 2021 | 728 | 903.64 | -156.19 | 22.04458 | 0 | 0.3834207 | 4.1856 | 2.895574e-16 |  |  | False |  |  | arc melting, followed by ball milling | Not mentioned | spark plasma sintering at 1173 K for 10 min under a pressure of 50 MPa | Not mentioned | Not mentioned | Polycrystalline | Bulk
7453 | ESTM | https://doi.org/10.1021/acsaem.1c02293 | Nb0.8 Ta0.2 Co1 Sn0.9 Sb0.1 | Ta0.2Nb0.8Co1Sn0.9Sb0.1 | Nb0.8Ta0.2CoSn0.9Sb0.1 |  | Nb1–xTaxCoSn0.9Sb0.1 | Stoichiometric Formula |  | 2021 | 826 | 824.11 | -165.14 | 22.47448 | 1.580776e-16 | 0.4640981 | 4 | 1.196108e-16 |  |  | False |  |  | arc melting, followed by ball milling | Not mentioned | spark plasma sintering at 1173 K for 10 min under a pressure of 50 MPa | Not mentioned | Not mentioned | Polycrystalline | Bulk
7454 | ESTM | https://doi.org/10.1021/acsaem.1c02293 | Nb0.8 Ta0.2 Co1 Sn0.9 Sb0.1 | Ta0.2Nb0.8Co1Sn0.9Sb0.1 | Nb0.8Ta0.2CoSn0.9Sb0.1 |  | Nb1–xTaxCoSn0.9Sb0.1 | Stoichiometric Formula |  | 2021 | 924 | 748.94 | -173.9 | 22.64885 | 1.568607e-16 | 0.5427689 | 3.8557 | 0 |  |  | False |  |  | arc melting, followed by ball milling | Not mentioned | spark plasma sintering at 1173 K for 10 min under a pressure of 50 MPa | Not mentioned | Not mentioned | Polycrystalline | Bulk
7455 | ESTM | https://doi.org/10.1021/acsaem.1c02293 | Nb0.95 Ta0.05 Co1 Sn0.9 Sb0.1 | Ta0.05Nb0.95Co1Sn0.9Sb0.1 | Nb0.95Ta0.05CoSn0.9Sb0.1 |  | Nb1–xTaxCoSn0.9Sb0.1 | Stoichiometric Formula |  | 2021 | 338 | 1400 | -89.3 | 11.164286 | 1.591107e-16 | 0.06784482 | 5.562 | 2.045519e-16 |  |  | False |  |  | arc melting, followed by ball milling | Not mentioned | spark plasma sintering at 1173 K for 10 min under a pressure of 50 MPa | Not mentioned | Not mentioned | Polycrystalline | Bulk
7456 | ESTM | https://doi.org/10.1021/acsaem.1c02293 | Nb0.95 Ta0.05 Co1 Sn0.9 Sb0.1 | Ta0.05Nb0.95Co1Sn0.9Sb0.1 | Nb0.95Ta0.05CoSn0.9Sb0.1 |  | Nb1–xTaxCoSn0.9Sb0.1 | Stoichiometric Formula |  | 2021 | 430 | 1350.35 | -102.885 | 14.29389 | 0 | 0.1171854 | 5.245 | 1.184259e-16 |  |  | False |  |  | arc melting, followed by ball milling | Not mentioned | spark plasma sintering at 1173 K for 10 min under a pressure of 50 MPa | Not mentioned | Not mentioned | Polycrystalline | Bulk
7457 | ESTM | https://doi.org/10.1021/acsaem.1c02293 | Nb0.95 Ta0.05 Co1 Sn0.9 Sb0.1 | Ta0.05Nb0.95Co1Sn0.9Sb0.1 | Nb0.95Ta0.05CoSn0.9Sb0.1 |  | Nb1–xTaxCoSn0.9Sb0.1 | Stoichiometric Formula |  | 2021 | 530 | 1270.92 | -119.04 | 18.0096 | 0 | 0.1925073 | 4.9583 | 2.883587e-16 |  |  | False |  |  | arc melting, followed by ball milling | Not mentioned | spark plasma sintering at 1173 K for 10 min under a pressure of 50 MPa | Not mentioned | Not mentioned | Polycrystalline | Bulk
7458 | ESTM | https://doi.org/10.1021/acsaem.1c02293 | Nb0.95 Ta0.05 Co1 Sn0.9 Sb0.1 | Ta0.05Nb0.95Co1Sn0.9Sb0.1 | Nb0.95Ta0.05CoSn0.9Sb0.1 |  | Nb1–xTaxCoSn0.9Sb0.1 | Stoichiometric Formula |  | 2021 | 628 | 1170.21 | -133.27 | 20.78397 | 3.418705e-16 | 0.2738635 | 4.766 | 2.026964e-16 |  |  | False |  |  | arc melting, followed by ball milling | Not mentioned | spark plasma sintering at 1173 K for 10 min under a pressure of 50 MPa | Not mentioned | Not mentioned | Polycrystalline | Bulk
7459 | ESTM | https://doi.org/10.1021/acsaem.1c02293 | Nb0.95 Ta0.05 Co1 Sn0.9 Sb0.1 | Ta0.05Nb0.95Co1Sn0.9Sb0.1 | Nb0.95Ta0.05CoSn0.9Sb0.1 |  | Nb1–xTaxCoSn0.9Sb0.1 | Stoichiometric Formula |  | 2021 | 728 | 1060.99 | -145.14 | 22.35041 | 3.179104e-16 | 0.3574495 | 4.552 | 3.105958e-16 |  |  | False |  |  | arc melting, followed by ball milling | Not mentioned | spark plasma sintering at 1173 K for 10 min under a pressure of 50 MPa | Not mentioned | Not mentioned | Polycrystalline | Bulk
7460 | ESTM | https://doi.org/10.1021/acsaem.1c02293 | Nb0.95 Ta0.05 Co1 Sn0.9 Sb0.1 | Ta0.05Nb0.95Co1Sn0.9Sb0.1 | Nb0.95Ta0.05CoSn0.9Sb0.1 |  | Nb1–xTaxCoSn0.9Sb0.1 | Stoichiometric Formula |  | 2021 | 826 | 974.4 | -157 | 24.0179856 | 1.479189e-16 | 0.4566956 | 4.344 | 1.215496e-16 |  |  | False |  |  | arc melting, followed by ball milling | Not mentioned | spark plasma sintering at 1173 K for 10 min under a pressure of 50 MPa | Not mentioned | Not mentioned | Polycrystalline | Bulk
7461 | ESTM | https://doi.org/10.1021/acsaem.1c02293 | Nb0.95 Ta0.05 Co1 Sn0.9 Sb0.1 | Ta0.05Nb0.95Co1Sn0.9Sb0.1 | Nb0.95Ta0.05CoSn0.9Sb0.1 |  | Nb1–xTaxCoSn0.9Sb0.1 | Stoichiometric Formula |  | 2021 | 924 | 882.27 | -167.05 | 24.62036 | 0 | 0.536918 | 4.237 | 0 |  |  | False |  |  | arc melting, followed by ball milling | Not mentioned | spark plasma sintering at 1173 K for 10 min under a pressure of 50 MPa | Not mentioned | Not mentioned | Polycrystalline | Bulk
7462 | ESTM | https://doi.org/10.1021/acsaem.1c02293 | Nb0.9 Ta0.1 Co1 Sn0.9 Sb0.1 | Ta0.1Nb0.9Co1Sn0.9Sb0.1 | Nb0.9Ta0.1CoSn0.9Sb0.1 |  | Nb1–xTaxCoSn0.9Sb0.1 | Stoichiometric Formula |  | 2021 | 338 | 1343.26 | -100.96 | 13.69174 | 2.594785e-16 | 0.0869889 | 5.32 | 3.190703e-16 |  |  | False |  |  | arc melting, followed by ball milling | Not mentioned | spark plasma sintering at 1173 K for 10 min under a pressure of 50 MPa | Not mentioned | Not mentioned | Polycrystalline | Bulk
7463 | ESTM | https://doi.org/10.1021/acsaem.1c02293 | Nb0.9 Ta0.1 Co1 Sn0.9 Sb0.1 | Ta0.1Nb0.9Co1Sn0.9Sb0.1 | Nb0.9Ta0.1CoSn0.9Sb0.1 |  | Nb1–xTaxCoSn0.9Sb0.1 | Stoichiometric Formula |  | 2021 | 430 | 1293.62 | -111.1 | 15.96742 | 1.112488e-16 | 0.1369091 | 5.015 | 2.027299e-16 |  |  | False |  |  | arc melting, followed by ball milling | Not mentioned | spark plasma sintering at 1173 K for 10 min under a pressure of 50 MPa | Not mentioned | Not mentioned | Polycrystalline | Bulk
7464 | ESTM | https://doi.org/10.1021/acsaem.1c02293 | Nb0.9 Ta0.1 Co1 Sn0.9 Sb0.1 | Ta0.1Nb0.9Co1Sn0.9Sb0.1 | Nb0.9Ta0.1CoSn0.9Sb0.1 |  | Nb1–xTaxCoSn0.9Sb0.1 | Stoichiometric Formula |  | 2021 | 530 | 1211.35 | -125.77 | 19.16125 | 0 | 0.211163 | 4.8093 | 0 |  |  | False |  |  | arc melting, followed by ball milling | Not mentioned | spark plasma sintering at 1173 K for 10 min under a pressure of 50 MPa | Not mentioned | Not mentioned | Polycrystalline | Bulk
7465 | ESTM | https://doi.org/10.1021/acsaem.1c02293 | Nb0.9 Ta0.1 Co1 Sn0.9 Sb0.1 | Ta0.1Nb0.9Co1Sn0.9Sb0.1 | Nb0.9Ta0.1CoSn0.9Sb0.1 |  | Nb1–xTaxCoSn0.9Sb0.1 | Stoichiometric Formula |  | 2021 | 628 | 1121.99 | -139.05 | 21.69357 | 1.637681e-16 | 0.300343 | 4.536 | 0 |  |  | False |  |  | arc melting, followed by ball milling | Not mentioned | spark plasma sintering at 1173 K for 10 min under a pressure of 50 MPa | Not mentioned | Not mentioned | Polycrystalline | Bulk
7466 | ESTM | https://doi.org/10.1021/acsaem.1c02293 | Nb0.9 Ta0.1 Co1 Sn0.9 Sb0.1 | Ta0.1Nb0.9Co1Sn0.9Sb0.1 | Nb0.9Ta0.1CoSn0.9Sb0.1 |  | Nb1–xTaxCoSn0.9Sb0.1 | Stoichiometric Formula |  | 2021 | 728 | 1011.35 | -150.86 | 23.01705 | 3.087028e-16 | 0.3851606 | 4.3505 | 0 |  |  | False |  |  | arc melting, followed by ball milling | Not mentioned | spark plasma sintering at 1173 K for 10 min under a pressure of 50 MPa | Not mentioned | Not mentioned | Polycrystalline | Bulk
7467 | ESTM | https://doi.org/10.1021/acsaem.1c02293 | Nb0.9 Ta0.1 Co1 Sn0.9 Sb0.1 | Ta0.1Nb0.9Co1Sn0.9Sb0.1 | Nb0.9Ta0.1CoSn0.9Sb0.1 |  | Nb1–xTaxCoSn0.9Sb0.1 | Stoichiometric Formula |  | 2021 | 826 | 904.96 | -163.05 | 24.05864 | 1.47669e-16 | 0.4724782 | 4.206 | 2.349787e-16 |  |  | False |  |  | arc melting, followed by ball milling | Not mentioned | spark plasma sintering at 1173 K for 10 min under a pressure of 50 MPa | Not mentioned | Not mentioned | Polycrystalline | Bulk
7468 | ESTM | https://doi.org/10.1021/acsaem.1c02293 | Nb0.9 Ta0.1 Co1 Sn0.9 Sb0.1 | Ta0.1Nb0.9Co1Sn0.9Sb0.1 | Nb0.9Ta0.1CoSn0.9Sb0.1 |  | Nb1–xTaxCoSn0.9Sb0.1 | Stoichiometric Formula |  | 2021 | 924 | 839 | -173.9 | 25.37237519 | 0 | 0.5732048 | 4.09 | 1.93687e-16 |  |  | False |  |  | arc melting, followed by ball milling | Not mentioned | spark plasma sintering at 1173 K for 10 min under a pressure of 50 MPa | Not mentioned | Not mentioned | Polycrystalline | Bulk
7469 | ESTM | https://doi.org/10.1021/acsaem.1c02293 | Nb1 Co1 Sn0.9 Sb0.1 | Nb1Co1Sn0.9Sb0.1 | NbCoSn0.9Sb0.1 |  | Nb1–xTaxCoSn0.9Sb0.1 | Stoichiometric Formula |  | 2021 | 338 | 1490.78 | -85.7 | 10.94902 | 0 | 0.05516947 | 6.708 | 1.257742e-16 |  |  | False |  |  | arc melting, followed by ball milling | Not mentioned | spark plasma sintering at 1173 K for 10 min under a pressure of 50 MPa | Not mentioned | Not mentioned | Polycrystalline | Bulk
7470 | ESTM | https://doi.org/10.1021/acsaem.1c02293 | Nb1 Co1 Sn0.9 Sb0.1 | Nb1Co1Sn0.9Sb0.1 | NbCoSn0.9Sb0.1 |  | Nb1–xTaxCoSn0.9Sb0.1 | Stoichiometric Formula |  | 2021 | 430 | 1400 | -99.62 | 13.89380216 | 1.278525e-16 | 0.09671904 | 6.177 | 0 |  |  | False |  |  | arc melting, followed by ball milling | Not mentioned | spark plasma sintering at 1173 K for 10 min under a pressure of 50 MPa | Not mentioned | Not mentioned | Polycrystalline | Bulk
7471 | ESTM | https://doi.org/10.1021/acsaem.1c02293 | Nb1 Co1 Sn0.9 Sb0.1 | Nb1Co1Sn0.9Sb0.1 | NbCoSn0.9Sb0.1 |  | Nb1–xTaxCoSn0.9Sb0.1 | Stoichiometric Formula |  | 2021 | 530 | 1300 | -115.05 | 17.20745325 | 0 | 0.1574577 | 5.792 | 1.762732e-16 |  |  | False |  |  | arc melting, followed by ball milling | Not mentioned | spark plasma sintering at 1173 K for 10 min under a pressure of 50 MPa | Not mentioned | Not mentioned | Polycrystalline | Bulk
7472 | ESTM | https://doi.org/10.1021/acsaem.1c02293 | Nb1 Co1 Sn0.9 Sb0.1 | Nb1Co1Sn0.9Sb0.1 | NbCoSn0.9Sb0.1 |  | Nb1–xTaxCoSn0.9Sb0.1 | Stoichiometric Formula |  | 2021 | 628 | 1209.93 | -129.23 | 20.20631 | 1.75822e-16 | 0.2351748 | 5.3958 | 2.360421e-16 |  |  | False |  |  | arc melting, followed by ball milling | Not mentioned | spark plasma sintering at 1173 K for 10 min under a pressure of 50 MPa | Not mentioned | Not mentioned | Polycrystalline | Bulk
7473 | ESTM | https://doi.org/10.1021/acsaem.1c02293 | Nb1 Co1 Sn0.9 Sb0.1 | Nb1Co1Sn0.9Sb0.1 | NbCoSn0.9Sb0.1 |  | Nb1–xTaxCoSn0.9Sb0.1 | Stoichiometric Formula |  | 2021 | 728 | 1100 | -140 | 21.56 | 0 | 0.3100381 | 5.0625 | 0 |  |  | False |  |  | arc melting, followed by ball milling | Not mentioned | spark plasma sintering at 1173 K for 10 min under a pressure of 50 MPa | Not mentioned | Not mentioned | Polycrystalline | Bulk
7474 | ESTM | https://doi.org/10.1021/acsaem.1c02293 | Nb1 Co1 Sn0.9 Sb0.1 | Nb1Co1Sn0.9Sb0.1 | NbCoSn0.9Sb0.1 |  | Nb1–xTaxCoSn0.9Sb0.1 | Stoichiometric Formula |  | 2021 | 826 | 998.58 | -153.27 | 23.45833 | 0 | 0.4061496 | 4.7708 | 2.733532e-16 |  |  | False |  |  | arc melting, followed by ball milling | Not mentioned | spark plasma sintering at 1173 K for 10 min under a pressure of 50 MPa | Not mentioned | Not mentioned | Polycrystalline | Bulk
7475 | ESTM | https://doi.org/10.1021/acsaem.1c02293 | Nb1 Co1 Sn0.9 Sb0.1 | Nb1Co1Sn0.9Sb0.1 | NbCoSn0.9Sb0.1 |  | Nb1–xTaxCoSn0.9Sb0.1 | Stoichiometric Formula |  | 2021 | 924 | 907.8 | -160 | 23.23968 | 0 | 0.4744468 | 4.526 | 0 |  |  | False |  |  | arc melting, followed by ball milling | Not mentioned | spark plasma sintering at 1173 K for 10 min under a pressure of 50 MPa | Not mentioned | Not mentioned | Polycrystalline | Bulk
7476 | ESTM | https://doi.org/10.1021/acsaem.1c02442 | Sn1.03 Se0.08 Te0.92 | Sn1.03Te0.92Se0.08 | Sn1.03Se0.08Te0.92 |  | Sn1.03SexTe1–x | Stoichiometric Formula |  | 2021 | 323 | 5570.18 | 12.63 | 0.8885378 | 0 | 0.004549742 | 6.308 | 1.906398e-16 |  |  | False |  |  | high temperature solid state reaction followed by crushing in agate mortar and pestle | Not mentioned | spark plasma sintering at 50 MPa axial pressure at 873 K for 5 min in vacuum (<10 Pa) | Not mentioned | Not mentioned | Polycrystalline | Bulk
7477 | ESTM | https://doi.org/10.1021/acsaem.1c02442 | Sn1.03 Se0.08 Te0.92 | Sn1.03Te0.92Se0.08 | Sn1.03Se0.08Te0.92 |  | Sn1.03SexTe1–x | Stoichiometric Formula |  | 2021 | 423 | 3877.19 | 26.17 | 2.655367 | 1.672421e-16 | 0.02069422 | 5.4277 | 0 |  |  | False |  |  | high temperature solid state reaction followed by crushing in agate mortar and pestle | Not mentioned | spark plasma sintering at 50 MPa axial pressure at 873 K for 5 min in vacuum (<10 Pa) | Not mentioned | Not mentioned | Polycrystalline | Bulk
7478 | ESTM | https://doi.org/10.1021/acsaem.1c02442 | Sn1.03 Se0.08 Te0.92 | Sn1.03Te0.92Se0.08 | Sn1.03Se0.08Te0.92 |  | Sn1.03SexTe1–x | Stoichiometric Formula |  | 2021 | 523 | 2587.72 | 49.17 | 6.256302 | 0 | 0.07464289 | 4.3836 | 0 |  |  | False |  |  | high temperature solid state reaction followed by crushing in agate mortar and pestle | Not mentioned | spark plasma sintering at 50 MPa axial pressure at 873 K for 5 min in vacuum (<10 Pa) | Not mentioned | Not mentioned | Polycrystalline | Bulk
7479 | ESTM | https://doi.org/10.1021/acsaem.1c02442 | Sn1.03 Se0.08 Te0.92 | Sn1.03Te0.92Se0.08 | Sn1.03Se0.08Te0.92 |  | Sn1.03SexTe1–x | Stoichiometric Formula |  | 2021 | 623 | 1543.86 | 91.57 | 12.94537 | 1.372195e-16 | 0.2344262 | 3.4403 | 0 |  |  | False |  |  | high temperature solid state reaction followed by crushing in agate mortar and pestle | Not mentioned | spark plasma sintering at 50 MPa axial pressure at 873 K for 5 min in vacuum (<10 Pa) | Not mentioned | Not mentioned | Polycrystalline | Bulk
7480 | ESTM | https://doi.org/10.1021/acsaem.1c02442 | Sn1.03 Se0.08 Te0.92 | Sn1.03Te0.92Se0.08 | Sn1.03Se0.08Te0.92 |  | Sn1.03SexTe1–x | Stoichiometric Formula |  | 2021 | 723 | 894.74 | 129.7 | 15.0514 | 2.360388e-16 | 0.4037907 | 2.695 | 2.749501e-16 |  |  | False |  |  | high temperature solid state reaction followed by crushing in agate mortar and pestle | Not mentioned | spark plasma sintering at 50 MPa axial pressure at 873 K for 5 min in vacuum (<10 Pa) | Not mentioned | Not mentioned | Polycrystalline | Bulk
7481 | ESTM | https://doi.org/10.1021/acsaem.1c02442 | Sn1.03 Se0.08 Te0.92 | Sn1.03Te0.92Se0.08 | Sn1.03Se0.08Te0.92 |  | Sn1.03SexTe1–x | Stoichiometric Formula |  | 2021 | 823 | 658 | 157.2 | 16.26039072 | 2.184888e-16 | 0.54 | 2.52 | 0.01658572 |  |  | False |  |  | high temperature solid state reaction followed by crushing in agate mortar and pestle | Not mentioned | spark plasma sintering at 50 MPa axial pressure at 873 K for 5 min in vacuum (<10 Pa) | Not mentioned | Not mentioned | Polycrystalline | Bulk
7482 | ESTM | https://doi.org/10.1021/acsaem.1c02442 | Sn1.03 Se0.12 Te0.865 Br0.015 | Sn1.03Te0.865Se0.12Br0.015 | Sn1.03Se0.12Te0.865Br0.015 |  | Sn1.03SexTe1–x | Stoichiometric Formula |  | 2021 | 323 | 4921.05 | 18.27 | 1.76 | 0.06669798 | 0.01157198 | 4.5849 | 0.07146452 |  |  | False |  |  | high temperature solid state reaction followed by crushing in agate mortar and pestle | Not mentioned | spark plasma sintering at 50 MPa axial pressure at 873 K for 5 min in vacuum (<10 Pa) | Not mentioned | Not mentioned | Polycrystalline | Bulk
7483 | ESTM | https://doi.org/10.1021/acsaem.1c02442 | Sn1.03 Se0.12 Te0.865 Br0.015 | Sn1.03Te0.865Se0.12Br0.015 | Sn1.03Se0.12Te0.865Br0.015 |  | Sn1.03SexTe1–x | Stoichiometric Formula |  | 2021 | 423 | 3552.63 | 31.8 | 3.592562 | 0 | 0.03916128 | 3.8805 | 0 |  |  | False |  |  | high temperature solid state reaction followed by crushing in agate mortar and pestle | Not mentioned | spark plasma sintering at 50 MPa axial pressure at 873 K for 5 min in vacuum (<10 Pa) | Not mentioned | Not mentioned | Polycrystalline | Bulk
7484 | ESTM | https://doi.org/10.1021/acsaem.1c02442 | Sn1.03 Se0.12 Te0.865 Br0.015 | Sn1.03Te0.865Se0.12Br0.015 | Sn1.03Se0.12Te0.865Br0.015 |  | Sn1.03SexTe1–x | Stoichiometric Formula |  | 2021 | 523 | 2438.6 | 56 | 7.6474496 | 1.161405e-16 | 0.142 | 3.1 | 0.09140933 |  |  | False |  |  | high temperature solid state reaction followed by crushing in agate mortar and pestle | Not mentioned | spark plasma sintering at 50 MPa axial pressure at 873 K for 5 min in vacuum (<10 Pa) | Not mentioned | Not mentioned | Polycrystalline | Bulk
7485 | ESTM | https://doi.org/10.1021/acsaem.1c02442 | Sn1.03 Se0.12 Te0.865 Br0.015 | Sn1.03Te0.865Se0.12Br0.015 | Sn1.03Se0.12Te0.865Br0.015 |  | Sn1.03SexTe1–x | Stoichiometric Formula |  | 2021 | 623 | 1403.51 | 103.31 | 14.78 | 0.01350478 | 0.413 | 2.434 | 0.08400763 |  |  | False |  |  | high temperature solid state reaction followed by crushing in agate mortar and pestle | Not mentioned | spark plasma sintering at 50 MPa axial pressure at 873 K for 5 min in vacuum (<10 Pa) | Not mentioned | Not mentioned | Polycrystalline | Bulk
7486 | ESTM | https://doi.org/10.1021/acsaem.1c02442 | Sn1.03 Se0.12 Te0.865 Br0.015 | Sn1.03Te0.865Se0.12Br0.015 | Sn1.03Se0.12Te0.865Br0.015 |  | Sn1.03SexTe1–x | Stoichiometric Formula |  | 2021 | 723 | 807.02 | 144.2 | 16.84 | 0.00351049 | 0.572 | 2.0818 | 0.0224577 |  |  | False |  |  | high temperature solid state reaction followed by crushing in agate mortar and pestle | Not mentioned | spark plasma sintering at 50 MPa axial pressure at 873 K for 5 min in vacuum (<10 Pa) | Not mentioned | Not mentioned | Polycrystalline | Bulk
7487 | ESTM | https://doi.org/10.1021/acsaem.1c02442 | Sn1.03 Se0.12 Te0.865 Br0.015 | Sn1.03Te0.865Se0.12Br0.015 | Sn1.03Se0.12Te0.865Br0.015 |  | Sn1.03SexTe1–x | Stoichiometric Formula |  | 2021 | 823 | 631.58 | 164.5 | 17.09071 | 0 | 0.6675679 | 2.107 | 0 |  |  | False |  |  | high temperature solid state reaction followed by crushing in agate mortar and pestle | Not mentioned | spark plasma sintering at 50 MPa axial pressure at 873 K for 5 min in vacuum (<10 Pa) | Not mentioned | Not mentioned | Polycrystalline | Bulk
7488 | ESTM | https://doi.org/10.1021/acsaem.1c02442 | Sn1.03 Se0.12 Te0.875 Br0.005 | Sn1.03Te0.875Se0.12Br0.005 | Sn1.03Se0.12Te0.875Br0.005 |  | Sn1.03SexTe1–x | Stoichiometric Formula |  | 2021 | 323 | 5614.04 | 21.2 | 2.523174 | 0 | 0.01642453 | 4.962 | 2.112357e-16 |  |  | False |  |  | high temperature solid state reaction followed by crushing in agate mortar and pestle | Not mentioned | spark plasma sintering at 50 MPa axial pressure at 873 K for 5 min in vacuum (<10 Pa) | Not mentioned | Not mentioned | Polycrystalline | Bulk
7489 | ESTM | https://doi.org/10.1021/acsaem.1c02442 | Sn1.03 Se0.12 Te0.875 Br0.005 | Sn1.03Te0.875Se0.12Br0.005 | Sn1.03Se0.12Te0.875Br0.005 |  | Sn1.03SexTe1–x | Stoichiometric Formula |  | 2021 | 423 | 3903.51 | 34.74 | 4.71102 | 1.885321e-16 | 0.04750325 | 4.195 | 0 |  |  | False |  |  | high temperature solid state reaction followed by crushing in agate mortar and pestle | Not mentioned | spark plasma sintering at 50 MPa axial pressure at 873 K for 5 min in vacuum (<10 Pa) | Not mentioned | Not mentioned | Polycrystalline | Bulk
7492 | ESTM | https://doi.org/10.1021/acsaem.1c02442 | Sn1.03 Se0.12 Te0.875 Br0.005 | Sn1.03Te0.875Se0.12Br0.005 | Sn1.03Se0.12Te0.875Br0.005 |  | Sn1.03SexTe1–x | Stoichiometric Formula |  | 2021 | 723 | 842.11 | 151.13 | 18.42 | 0.04419249 | 0.6103419 | 2.182 | 0 |  |  | False |  |  | high temperature solid state reaction followed by crushing in agate mortar and pestle | Not mentioned | spark plasma sintering at 50 MPa axial pressure at 873 K for 5 min in vacuum (<10 Pa) | Not mentioned | Not mentioned | Polycrystalline | Bulk
7493 | ESTM | https://doi.org/10.1021/acsaem.1c02442 | Sn1.03 Se0.12 Te0.875 Br0.005 | Sn1.03Te0.875Se0.12Br0.005 | Sn1.03Se0.12Te0.875Br0.005 |  | Sn1.03SexTe1–x | Stoichiometric Formula |  | 2021 | 823 | 666.67 | 163 | 17.71275523 | 0 | 0.6626181 | 2.2 | 0 |  |  | False |  |  | high temperature solid state reaction followed by crushing in agate mortar and pestle | Not mentioned | spark plasma sintering at 50 MPa axial pressure at 873 K for 5 min in vacuum (<10 Pa) | Not mentioned | Not mentioned | Polycrystalline | Bulk
7494 | ESTM | https://doi.org/10.1021/acsaem.1c02442 | Sn1.03 Se0.12 Te0.87 Br0.01 | Sn1.03Te0.87Se0.12Br0.01 | Sn1.03Se0.12Te0.87Br0.01 |  | Sn1.03SexTe1–x | Stoichiometric Formula |  | 2021 | 323 | 6096.49 | 20.75 | 2.62492 | 1.69182e-16 | 0.01839152 | 4.61 | 3.772876e-16 |  |  | False |  |  | high temperature solid state reaction followed by crushing in agate mortar and pestle | Not mentioned | spark plasma sintering at 50 MPa axial pressure at 873 K for 5 min in vacuum (<10 Pa) | Not mentioned | Not mentioned | Polycrystalline | Bulk
7495 | ESTM | https://doi.org/10.1021/acsaem.1c02442 | Sn1.03 Se0.12 Te0.87 Br0.01 | Sn1.03Te0.87Se0.12Br0.01 | Sn1.03Se0.12Te0.87Br0.01 |  | Sn1.03SexTe1–x | Stoichiometric Formula |  | 2021 | 423 | 4500 | 33.2 | 4.96008 | 1.790653e-16 | 0.0535479 | 3.9182 | 1.295829e-16 |  |  | False |  |  | high temperature solid state reaction followed by crushing in agate mortar and pestle | Not mentioned | spark plasma sintering at 50 MPa axial pressure at 873 K for 5 min in vacuum (<10 Pa) | Not mentioned | Not mentioned | Polycrystalline | Bulk
7500 | ESTM | https://doi.org/10.1021/acsaem.1c02442 | Sn1.03 Se0.12 Te0.88 | Sn1.03Te0.88Se0.12 | Sn1.03Se0.12Te0.88 |  | Sn1.03SexTe1–x | Stoichiometric Formula |  | 2021 | 323 | 5289.47 | 13.53 | 0.9682951 | 1.146575e-16 | 0.006057119 | 5.1635 | 0 |  |  | False |  |  | high temperature solid state reaction followed by crushing in agate mortar and pestle | Not mentioned | spark plasma sintering at 50 MPa axial pressure at 873 K for 5 min in vacuum (<10 Pa) | Not mentioned | Not mentioned | Polycrystalline | Bulk
7501 | ESTM | https://doi.org/10.1021/acsaem.1c02442 | Sn1.03 Se0.12 Te0.88 | Sn1.03Te0.88Se0.12 | Sn1.03Se0.12Te0.88 |  | Sn1.03SexTe1–x | Stoichiometric Formula |  | 2021 | 423 | 3692.98 | 26.62 | 2.616936 | 0 | 0.02482538 | 4.459 | 2.79508e-16 |  |  | False |  |  | high temperature solid state reaction followed by crushing in agate mortar and pestle | Not mentioned | spark plasma sintering at 50 MPa axial pressure at 873 K for 5 min in vacuum (<10 Pa) | Not mentioned | Not mentioned | Polycrystalline | Bulk
7502 | ESTM | https://doi.org/10.1021/acsaem.1c02442 | Sn1.03 Se0.12 Te0.88 | Sn1.03Te0.88Se0.12 | Sn1.03Se0.12Te0.88 |  | Sn1.03SexTe1–x | Stoichiometric Formula |  | 2021 | 523 | 2475 | 49.62 | 6.09380739 | 2.91502e-16 | 0.08722116 | 3.654 | 1.591103e-16 |  |  | False |  |  | high temperature solid state reaction followed by crushing in agate mortar and pestle | Not mentioned | spark plasma sintering at 50 MPa axial pressure at 873 K for 5 min in vacuum (<10 Pa) | Not mentioned | Not mentioned | Polycrystalline | Bulk
7503 | ESTM | https://doi.org/10.1021/acsaem.1c02442 | Sn1.03 Se0.12 Te0.88 | Sn1.03Te0.88Se0.12 | Sn1.03Se0.12Te0.88 |  | Sn1.03SexTe1–x | Stoichiometric Formula |  | 2021 | 623 | 1500 | 88.2 | 11.66886 | 0 | 0.2518081 | 2.887 | 2.204502e-16 |  |  | False |  |  | high temperature solid state reaction followed by crushing in agate mortar and pestle | Not mentioned | spark plasma sintering at 50 MPa axial pressure at 873 K for 5 min in vacuum (<10 Pa) | Not mentioned | Not mentioned | Polycrystalline | Bulk
7504 | ESTM | https://doi.org/10.1021/acsaem.1c02442 | Sn1.03 Se0.12 Te0.88 | Sn1.03Te0.88Se0.12 | Sn1.03Se0.12Te0.88 |  | Sn1.03SexTe1–x | Stoichiometric Formula |  | 2021 | 723 | 850.88 | 135 | 15.507288 | 1.145498e-16 | 0.4883175 | 2.296 | 1.136784e-16 |  |  | False |  |  | high temperature solid state reaction followed by crushing in agate mortar and pestle | Not mentioned | spark plasma sintering at 50 MPa axial pressure at 873 K for 5 min in vacuum (<10 Pa) | Not mentioned | Not mentioned | Polycrystalline | Bulk
7505 | ESTM | https://doi.org/10.1021/acsaem.1c02442 | Sn1.03 Se0.12 Te0.88 | Sn1.03Te0.88Se0.12 | Sn1.03Se0.12Te0.88 |  | Sn1.03SexTe1–x | Stoichiometric Formula |  | 2021 | 823 | 640.5 | 152.5 | 14.89563 | 0 | 0.5497355 | 2.23 | 2.019558e-16 |  |  | False |  |  | high temperature solid state reaction followed by crushing in agate mortar and pestle | Not mentioned | spark plasma sintering at 50 MPa axial pressure at 873 K for 5 min in vacuum (<10 Pa) | Not mentioned | Not mentioned | Polycrystalline | Bulk
7506 | ESTM | https://doi.org/10.1021/acsaem.1c02442 | Sn1.03 Se0.15 Te0.85 | Sn1.03Te0.85Se0.15 | Sn1.03Se0.15Te0.85 |  | Sn1.03SexTe1–x | Stoichiometric Formula |  | 2021 | 323 | 5173.91 | 10.83 | 0.6068422 | 0 | 0.004021544 | 4.874 | 0 |  |  | False |  |  | high temperature solid state reaction followed by crushing in agate mortar and pestle | Not mentioned | spark plasma sintering at 50 MPa axial pressure at 873 K for 5 min in vacuum (<10 Pa) | Not mentioned | Not mentioned | Polycrystalline | Bulk
7507 | ESTM | https://doi.org/10.1021/acsaem.1c02442 | Sn1.03 Se0.15 Te0.85 | Sn1.03Te0.85Se0.15 | Sn1.03Se0.15Te0.85 |  | Sn1.03SexTe1–x | Stoichiometric Formula |  | 2021 | 423 | 3617.39 | 25.7 | 2.38925 | 0 | 0.02359684 | 4.283 | 0 |  |  | False |  |  | high temperature solid state reaction followed by crushing in agate mortar and pestle | Not mentioned | spark plasma sintering at 50 MPa axial pressure at 873 K for 5 min in vacuum (<10 Pa) | Not mentioned | Not mentioned | Polycrystalline | Bulk
7508 | ESTM | https://doi.org/10.1021/acsaem.1c02442 | Sn1.03 Se0.15 Te0.85 | Sn1.03Te0.85Se0.15 | Sn1.03Se0.15Te0.85 |  | Sn1.03SexTe1–x | Stoichiometric Formula |  | 2021 | 523 | 2426.09 | 48.72 | 5.75866 | 1.542335e-16 | 0.08536064 | 3.5283 | 1.625783e-16 |  |  | False |  |  | high temperature solid state reaction followed by crushing in agate mortar and pestle | Not mentioned | spark plasma sintering at 50 MPa axial pressure at 873 K for 5 min in vacuum (<10 Pa) | Not mentioned | Not mentioned | Polycrystalline | Bulk
7509 | ESTM | https://doi.org/10.1021/acsaem.1c02442 | Sn1.03 Se0.15 Te0.85 | Sn1.03Te0.85Se0.15 | Sn1.03Se0.15Te0.85 |  | Sn1.03SexTe1–x | Stoichiometric Formula |  | 2021 | 623 | 1447.37 | 88.88 | 11.43372 | 1.553612e-16 | 0.2556787 | 2.786 | 4.342258e-16 |  |  | False |  |  | high temperature solid state reaction followed by crushing in agate mortar and pestle | Not mentioned | spark plasma sintering at 50 MPa axial pressure at 873 K for 5 min in vacuum (<10 Pa) | Not mentioned | Not mentioned | Polycrystalline | Bulk
7510 | ESTM | https://doi.org/10.1021/acsaem.1c02442 | Sn1.03 Se0.15 Te0.85 | Sn1.03Te0.85Se0.15 | Sn1.03Se0.15Te0.85 |  | Sn1.03SexTe1–x | Stoichiometric Formula |  | 2021 | 723 | 850.88 | 129.85 | 14.34671 | 1.238163e-16 | 0.4620343 | 2.245 | 1.201451e-16 |  |  | False |  |  | high temperature solid state reaction followed by crushing in agate mortar and pestle | Not mentioned | spark plasma sintering at 50 MPa axial pressure at 873 K for 5 min in vacuum (<10 Pa) | Not mentioned | Not mentioned | Polycrystalline | Bulk
7511 | ESTM | https://doi.org/10.1021/acsaem.1c02442 | Sn1.03 Se0.15 Te0.85 | Sn1.03Te0.85Se0.15 | Sn1.03Se0.15Te0.85 |  | Sn1.03SexTe1–x | Stoichiometric Formula |  | 2021 | 823 | 631.58 | 149.33 | 14.08389 | 1.261269e-16 | 0.528 | 2.172 | 0.01071472 |  |  | False |  |  | high temperature solid state reaction followed by crushing in agate mortar and pestle | Not mentioned | spark plasma sintering at 50 MPa axial pressure at 873 K for 5 min in vacuum (<10 Pa) | Not mentioned | Not mentioned | Polycrystalline | Bulk
7512 | ESTM | https://doi.org/10.1021/acsaem.1c02442 | Sn1.03 Te1 | Sn1.03Te1 | Sn1.03Te |  | Sn1.03SexTe1–x | Stoichiometric Formula |  | 2021 | 323 | 6342.11 | 14.2 | 1.278823 | 1.73632e-16 | 0.004501524 | 9.176 | 5.780454e-16 |  |  | False |  |  | high temperature solid state reaction followed by crushing in agate mortar and pestle | Not mentioned | spark plasma sintering at 50 MPa axial pressure at 873 K for 5 min in vacuum (<10 Pa) | Not mentioned | Not mentioned | Polycrystalline | Bulk
7513 | ESTM | https://doi.org/10.1021/acsaem.1c02442 | Sn1.03 Te1 | Sn1.03Te1 | Sn1.03Te |  | Sn1.03SexTe1–x | Stoichiometric Formula |  | 2021 | 423 | 4342.11 | 27.07 | 3.181833 | 1.395703e-16 | 0.0171345 | 7.855 | 2.024831e-16 |  |  | False |  |  | high temperature solid state reaction followed by crushing in agate mortar and pestle | Not mentioned | spark plasma sintering at 50 MPa axial pressure at 873 K for 5 min in vacuum (<10 Pa) | Not mentioned | Not mentioned | Polycrystalline | Bulk
7514 | ESTM | https://doi.org/10.1021/acsaem.1c02442 | Sn1.03 Te1 | Sn1.03Te1 | Sn1.03Te |  | Sn1.03SexTe1–x | Stoichiometric Formula |  | 2021 | 523 | 2869.57 | 48.72 | 6.811322 | 0 | 0.05669777 | 6.283 | 1.223839e-16 |  |  | False |  |  | high temperature solid state reaction followed by crushing in agate mortar and pestle | Not mentioned | spark plasma sintering at 50 MPa axial pressure at 873 K for 5 min in vacuum (<10 Pa) | Not mentioned | Not mentioned | Polycrystalline | Bulk
7515 | ESTM | https://doi.org/10.1021/acsaem.1c02442 | Sn1.03 Te1 | Sn1.03Te1 | Sn1.03Te |  | Sn1.03SexTe1–x | Stoichiometric Formula |  | 2021 | 623 | 1739 | 85.9 | 12.83175059 | 0 | 0.1615084 | 4.9497 | 3.437045e-16 |  |  | False |  |  | high temperature solid state reaction followed by crushing in agate mortar and pestle | Not mentioned | spark plasma sintering at 50 MPa axial pressure at 873 K for 5 min in vacuum (<10 Pa) | Not mentioned | Not mentioned | Polycrystalline | Bulk
7516 | ESTM | https://doi.org/10.1021/acsaem.1c02442 | Sn1.03 Te1 | Sn1.03Te1 | Sn1.03Te |  | Sn1.03SexTe1–x | Stoichiometric Formula |  | 2021 | 723 | 982 | 126.9 | 15.81374502 | 0 | 0.3086754 | 3.704 | 3.596733e-16 |  |  | False |  |  | high temperature solid state reaction followed by crushing in agate mortar and pestle | Not mentioned | spark plasma sintering at 50 MPa axial pressure at 873 K for 5 min in vacuum (<10 Pa) | Not mentioned | Not mentioned | Polycrystalline | Bulk
7517 | ESTM | https://doi.org/10.1021/acsaem.1c02442 | Sn1.03 Te1 | Sn1.03Te1 | Sn1.03Te |  | Sn1.03SexTe1–x | Stoichiometric Formula |  | 2021 | 823 | 702 | 149 | 15.585102 | 0 | 0.4484804 | 2.86 | 1.237761e-16 |  |  | False |  |  | high temperature solid state reaction followed by crushing in agate mortar and pestle | Not mentioned | spark plasma sintering at 50 MPa axial pressure at 873 K for 5 min in vacuum (<10 Pa) | Not mentioned | Not mentioned | Polycrystalline | Bulk
7518 | ESTM | https://doi.org/10.1021/acsaem.1c02448 | Ag0.05 Sb0.05 Sn0.9 S0.05 Se0.05 Te0.9 | Ag0.05Sn0.9Sb0.05Te0.9Se0.05S0.05 | (Ag0.05Sb0.05Sn0.9)(S0.05Se0.05Te0.9) |  | (AgxSbxSn1–2x)(SxSexTe1–2x) | Stoichiometric Formula |  | 2021 | 303 | 2738.32 | 49.31 | 6.65816 | 1.33397e-16 | 0.0594759 | 3.392 | 0 |  |  | False |  |  | vacuum melting method, then quenching and ground into powders by hand | Not mentioned | hot press sintering at 753 K for 30 min under an axial pressure of 60 MPa and a vacuum <8 Pa | Not mentioned | Not mentioned | Polycrystalline | Bulk
7519 | ESTM | https://doi.org/10.1021/acsaem.1c02448 | Ag0.05 Sb0.05 Sn0.9 S0.05 Se0.05 Te0.9 | Ag0.05Sn0.9Sb0.05Te0.9Se0.05S0.05 | (Ag0.05Sb0.05Sn0.9)(S0.05Se0.05Te0.9) |  | (AgxSbxSn1–2x)(SxSexTe1–2x) | Stoichiometric Formula |  | 2021 | 434 | 2018.69 | 68.32 | 9.422483 | 0 | 0.1287581 | 3.176 | 4.311274e-16 |  |  | False |  |  | vacuum melting method, then quenching and ground into powders by hand | Not mentioned | hot press sintering at 753 K for 30 min under an axial pressure of 60 MPa and a vacuum <8 Pa | Not mentioned | Not mentioned | Polycrystalline | Bulk
7520 | ESTM | https://doi.org/10.1021/acsaem.1c02448 | Ag0.05 Sb0.05 Sn0.9 S0.05 Se0.05 Te0.9 | Ag0.05Sn0.9Sb0.05Te0.9Se0.05S0.05 | (Ag0.05Sb0.05Sn0.9)(S0.05Se0.05Te0.9) |  | (AgxSbxSn1–2x)(SxSexTe1–2x) | Stoichiometric Formula |  | 2021 | 594 | 1373.83 | 106.93 | 15.70841 | 0 | 0.3732317 | 2.5 | 1.487311e-16 |  |  | False |  |  | vacuum melting method, then quenching and ground into powders by hand | Not mentioned | hot press sintering at 753 K for 30 min under an axial pressure of 60 MPa and a vacuum <8 Pa | Not mentioned | Not mentioned | Polycrystalline | Bulk
7521 | ESTM | https://doi.org/10.1021/acsaem.1c02448 | Ag0.05 Sb0.05 Sn0.9 S0.05 Se0.05 Te0.9 | Ag0.05Sn0.9Sb0.05Te0.9Se0.05S0.05 | (Ag0.05Sb0.05Sn0.9)(S0.05Se0.05Te0.9) |  | (AgxSbxSn1–2x)(SxSexTe1–2x) | Stoichiometric Formula |  | 2021 | 755 | 1018 | 140 | 19.9528 | 0 | 0.7006681 | 2.15 | 0 |  |  | False |  |  | vacuum melting method, then quenching and ground into powders by hand | Not mentioned | hot press sintering at 753 K for 30 min under an axial pressure of 60 MPa and a vacuum <8 Pa | Not mentioned | Not mentioned | Polycrystalline | Bulk
7522 | ESTM | https://doi.org/10.1021/acsaem.1c02448 | Ag0.05 Sb0.05 Sn0.9 S0.05 Se0.05 Te0.9 | Ag0.05Sn0.9Sb0.05Te0.9Se0.05S0.05 | (Ag0.05Sb0.05Sn0.9)(S0.05Se0.05Te0.9) |  | (AgxSbxSn1–2x)(SxSexTe1–2x) | Stoichiometric Formula |  | 2021 | 823 | 954.13 | 146.53 | 20.48616 | 0 | 0.8 | 2.07 | 0.01812278 |  |  | False |  |  | vacuum melting method, then quenching and ground into powders by hand | Not mentioned | hot press sintering at 753 K for 30 min under an axial pressure of 60 MPa and a vacuum <8 Pa | Not mentioned | Not mentioned | Polycrystalline | Bulk
7523 | ESTM | https://doi.org/10.1021/acsaem.1c02448 | Ag0.15 Sb0.15 Sn0.7 S0.15 Se0.15 Te0.7 | Ag0.15Sn0.7Sb0.15Te0.7Se0.15S0.15 | (Ag0.15Sb0.15Sn0.7)(S0.15Se0.15Te0.7) |  | (AgxSbxSn1–2x)(SxSexTe1–2x) | Stoichiometric Formula |  | 2021 | 303 | 813.08 | 77.03 | 4.824508 | 0 | 0.1150772 | 1.2703 | 1.205954e-16 |  |  | False |  |  | vacuum melting method, then quenching and ground into powders by hand | Not mentioned | hot press sintering at 753 K for 30 min under an axial pressure of 60 MPa and a vacuum <8 Pa | Not mentioned | Not mentioned | Polycrystalline | Bulk
7524 | ESTM | https://doi.org/10.1021/acsaem.1c02448 | Ag0.15 Sb0.15 Sn0.7 S0.15 Se0.15 Te0.7 | Ag0.15Sn0.7Sb0.15Te0.7Se0.15S0.15 | (Ag0.15Sb0.15Sn0.7)(S0.15Se0.15Te0.7) |  | (AgxSbxSn1–2x)(SxSexTe1–2x) | Stoichiometric Formula |  | 2021 | 432 | 642.06 | 113.1 | 8.212981 | 2.162865e-16 | 0.2984027 | 1.189 | 3.720553e-16 |  |  | False |  |  | vacuum melting method, then quenching and ground into powders by hand | Not mentioned | hot press sintering at 753 K for 30 min under an axial pressure of 60 MPa and a vacuum <8 Pa | Not mentioned | Not mentioned | Polycrystalline | Bulk
7525 | ESTM | https://doi.org/10.1021/acsaem.1c02448 | Ag0.15 Sb0.15 Sn0.7 S0.15 Se0.15 Te0.7 | Ag0.15Sn0.7Sb0.15Te0.7Se0.15S0.15 | (Ag0.15Sb0.15Sn0.7)(S0.15Se0.15Te0.7) |  | (AgxSbxSn1–2x)(SxSexTe1–2x) | Stoichiometric Formula |  | 2021 | 593 | 532.71 | 138.02 | 10.14787 | 0 | 0.5636649 | 1.0676 | 1.969651e-16 |  |  | False |  |  | vacuum melting method, then quenching and ground into powders by hand | Not mentioned | hot press sintering at 753 K for 30 min under an axial pressure of 60 MPa and a vacuum <8 Pa | Not mentioned | Not mentioned | Polycrystalline | Bulk
7526 | ESTM | https://doi.org/10.1021/acsaem.1c02448 | Ag0.15 Sb0.15 Sn0.7 S0.15 Se0.15 Te0.7 | Ag0.15Sn0.7Sb0.15Te0.7Se0.15S0.15 | (Ag0.15Sb0.15Sn0.7)(S0.15Se0.15Te0.7) |  | (AgxSbxSn1–2x)(SxSexTe1–2x) | Stoichiometric Formula |  | 2021 | 753 | 551.4 | 143.6 | 11.3704 | 1.562265e-16 | 0.7200933 | 1.189 | 1.541777e-16 |  |  | False |  |  | vacuum melting method, then quenching and ground into powders by hand | Not mentioned | hot press sintering at 753 K for 30 min under an axial pressure of 60 MPa and a vacuum <8 Pa | Not mentioned | Not mentioned | Polycrystalline | Bulk
7527 | ESTM | https://doi.org/10.1021/acsaem.1c02448 | Ag0.15 Sb0.15 Sn0.7 S0.15 Se0.15 Te0.7 | Ag0.15Sn0.7Sb0.15Te0.7Se0.15S0.15 | (Ag0.15Sb0.15Sn0.7)(S0.15Se0.15Te0.7) |  | (AgxSbxSn1–2x)(SxSexTe1–2x) | Stoichiometric Formula |  | 2021 | 823 | 617 | 140.8 | 12.23180288 | 1.452244e-16 | 0.7924722 | 1.2703 | 1.400962e-16 |  |  | False |  |  | vacuum melting method, then quenching and ground into powders by hand | Not mentioned | hot press sintering at 753 K for 30 min under an axial pressure of 60 MPa and a vacuum <8 Pa | Not mentioned | Not mentioned | Polycrystalline | Bulk
7528 | ESTM | https://doi.org/10.1021/acsaem.1c02448 | Ag0.1 Sb0.1 Sn0.8 S0.1 Se0.1 Te0.8 | Ag0.1Sn0.8Sb0.1Te0.8Se0.1S0.1 | (Ag0.1Sb0.1Sn0.8)(S0.1Se0.1Te0.8) |  | (AgxSbxSn1–2x)(SxSexTe1–2x) | Stoichiometric Formula |  | 2021 | 303 | 1457.94 | 60.79 | 5.387707 | 1.648528e-16 | 0.09014219 | 1.811 | 1.539544e-16 |  |  | False |  |  | vacuum melting method, then quenching and ground into powders by hand | Not mentioned | hot press sintering at 753 K for 30 min under an axial pressure of 60 MPa and a vacuum <8 Pa | Not mentioned | Not mentioned | Polycrystalline | Bulk
7529 | ESTM | https://doi.org/10.1021/acsaem.1c02448 | Ag0.1 Sb0.1 Sn0.8 S0.1 Se0.1 Te0.8 | Ag0.1Sn0.8Sb0.1Te0.8Se0.1S0.1 | (Ag0.1Sb0.1Sn0.8)(S0.1Se0.1Te0.8) |  | (AgxSbxSn1–2x)(SxSexTe1–2x) | Stoichiometric Formula |  | 2021 | 434 | 1121.5 | 98.02 | 10.77528 | 1.648548e-16 | 0.2746504 | 1.7027 | 4.042313e-16 |  |  | False |  |  | vacuum melting method, then quenching and ground into powders by hand | Not mentioned | hot press sintering at 753 K for 30 min under an axial pressure of 60 MPa and a vacuum <8 Pa | Not mentioned | Not mentioned | Polycrystalline | Bulk
7530 | ESTM | https://doi.org/10.1021/acsaem.1c02448 | Ag0.1 Sb0.1 Sn0.8 S0.1 Se0.1 Te0.8 | Ag0.1Sn0.8Sb0.1Te0.8Se0.1S0.1 | (Ag0.1Sb0.1Sn0.8)(S0.1Se0.1Te0.8) |  | (AgxSbxSn1–2x)(SxSexTe1–2x) | Stoichiometric Formula |  | 2021 | 593 | 827.1 | 129.9 | 13.95649 | 0 | 0.5945547 | 1.392 | 1.867319e-16 |  |  | False |  |  | vacuum melting method, then quenching and ground into powders by hand | Not mentioned | hot press sintering at 753 K for 30 min under an axial pressure of 60 MPa and a vacuum <8 Pa | Not mentioned | Not mentioned | Polycrystalline | Bulk
7531 | ESTM | https://doi.org/10.1021/acsaem.1c02448 | Ag0.1 Sb0.1 Sn0.8 S0.1 Se0.1 Te0.8 | Ag0.1Sn0.8Sb0.1Te0.8Se0.1S0.1 | (Ag0.1Sb0.1Sn0.8)(S0.1Se0.1Te0.8) |  | (AgxSbxSn1–2x)(SxSexTe1–2x) | Stoichiometric Formula |  | 2021 | 755 | 719.63 | 146.14 | 15.36907 | 1.1558e-16 | 0.8100841 | 1.4324 | 2.741007e-16 |  |  | False |  |  | vacuum melting method, then quenching and ground into powders by hand | Not mentioned | hot press sintering at 753 K for 30 min under an axial pressure of 60 MPa and a vacuum <8 Pa | Not mentioned | Not mentioned | Polycrystalline | Bulk
7532 | ESTM | https://doi.org/10.1021/acsaem.1c02448 | Ag0.1 Sb0.1 Sn0.8 S0.1 Se0.1 Te0.8 | Ag0.1Sn0.8Sb0.1Te0.8Se0.1S0.1 | (Ag0.1Sb0.1Sn0.8)(S0.1Se0.1Te0.8) |  | (AgxSbxSn1–2x)(SxSexTe1–2x) | Stoichiometric Formula |  | 2021 | 825 | 799.07 | 148.5 | 17.62129 | 2.016148e-16 | 0.969171 | 1.5 | 1.145539e-16 |  |  | False |  |  | vacuum melting method, then quenching and ground into powders by hand | Not mentioned | hot press sintering at 753 K for 30 min under an axial pressure of 60 MPa and a vacuum <8 Pa | Not mentioned | Not mentioned | Polycrystalline | Bulk
7539 | ESTM | https://doi.org/10.1021/acsaem.1c02720 | Bi0.875 Ba0.125 Cu1 Se1 O1 | Ba0.125Cu1Bi0.875Se1O1 | Bi0.875Ba0.125CuSeO |  | Bi1–xBaxCuSeO | Stoichiometric Formula |  | 2021 | 319 | 189.42 | 175 | 5.8009875 | 0 | 0.1935888 | 0.9559 | 0 |  |  | False |  |  | ball-milling | Not mentioned | hot press in vacuum followed by spark plasma sintering at 40 MPa in vacuum at 973 K for 10 min | Not mentioned | Not mentioned | Polycrystalline | Bulk
7540 | ESTM | https://doi.org/10.1021/acsaem.1c02720 | Bi0.875 Ba0.125 Cu1 Se1 O1 | Ba0.125Cu1Bi0.875Se1O1 | Bi0.875Ba0.125CuSeO |  | Bi1–xBaxCuSeO | Stoichiometric Formula |  | 2021 | 420 | 150 | 178.2 | 5.27 | 0.09615066 | 0.2576717 | 0.859 | 0 |  |  | False |  |  | ball-milling | Not mentioned | hot press in vacuum followed by spark plasma sintering at 40 MPa in vacuum at 973 K for 10 min | Not mentioned | Not mentioned | Polycrystalline | Bulk
7541 | ESTM | https://doi.org/10.1021/acsaem.1c02720 | Bi0.875 Ba0.125 Cu1 Se1 O1 | Ba0.125Cu1Bi0.875Se1O1 | Bi0.875Ba0.125CuSeO |  | Bi1–xBaxCuSeO | Stoichiometric Formula |  | 2021 | 522 | 124.52 | 192.95 | 4.903 | 0.05448857 | 0.326992 | 0.7827 | 1.697631e-16 |  |  | False |  |  | ball-milling | Not mentioned | hot press in vacuum followed by spark plasma sintering at 40 MPa in vacuum at 973 K for 10 min | Not mentioned | Not mentioned | Polycrystalline | Bulk
7542 | ESTM | https://doi.org/10.1021/acsaem.1c02720 | Bi0.875 Ba0.125 Cu1 Se1 O1 | Ba0.125Cu1Bi0.875Se1O1 | Bi0.875Ba0.125CuSeO |  | Bi1–xBaxCuSeO | Stoichiometric Formula |  | 2021 | 623 | 107.7 | 207.1 | 4.8 | 0.03764643 | 0.402314 | 0.7433 | 1.379797e-16 |  |  | False |  |  | ball-milling | Not mentioned | hot press in vacuum followed by spark plasma sintering at 40 MPa in vacuum at 973 K for 10 min | Not mentioned | Not mentioned | Polycrystalline | Bulk
7543 | ESTM | https://doi.org/10.1021/acsaem.1c02720 | Bi0.875 Ba0.125 Cu1 Se1 O1 | Ba0.125Cu1Bi0.875Se1O1 | Bi0.875Ba0.125CuSeO |  | Bi1–xBaxCuSeO | Stoichiometric Formula |  | 2021 | 725 | 94.71 | 212.82 | 4.75 | 0.09691817 | 0.4796309 | 0.718 | 1.157372e-16 |  |  | False |  |  | ball-milling | Not mentioned | hot press in vacuum followed by spark plasma sintering at 40 MPa in vacuum at 973 K for 10 min | Not mentioned | Not mentioned | Polycrystalline | Bulk
7545 | ESTM | https://doi.org/10.1021/acsaem.1c02720 | Bi0.8 Ba0.2 Cu1 Se1 O1 | Ba0.2Cu1Bi0.8Se1O1 | Bi0.8Ba0.2CuSeO |  | Bi1–xBaxCuSeO | Stoichiometric Formula |  | 2021 | 319 | 225.96 | 178.4 | 7.495 | 0.04048973 | 0.2696712 | 0.8866 | 2.058475e-16 |  |  | False |  |  | ball-milling | Not mentioned | hot press in vacuum followed by spark plasma sintering at 40 MPa in vacuum at 973 K for 10 min | Not mentioned | Not mentioned | Polycrystalline | Bulk
7551 | ESTM | https://doi.org/10.1021/acsaem.1c02720 | Bi0.95 Ba0.05 Cu1 Se1 O1 | Ba0.05Cu1Bi0.95Se1O1 | Bi0.95Ba0.05CuSeO |  | Bi1–xBaxCuSeO | Stoichiometric Formula |  | 2021 | 319 | 67.96 | 232.1 | 3.661033 | 1.213016e-16 | 0.1255774 | 0.93 | 0 |  |  | False |  |  | ball-milling | Not mentioned | hot press in vacuum followed by spark plasma sintering at 40 MPa in vacuum at 973 K for 10 min | Not mentioned | Not mentioned | Polycrystalline | Bulk
7552 | ESTM | https://doi.org/10.1021/acsaem.1c02720 | Bi0.95 Ba0.05 Cu1 Se1 O1 | Ba0.05Cu1Bi0.95Se1O1 | Bi0.95Ba0.05CuSeO |  | Bi1–xBaxCuSeO | Stoichiometric Formula |  | 2021 | 420 | 50 | 252 | 3.1752 | 0 | 0.1738701 | 0.767 | 1.596339e-16 |  |  | False |  |  | ball-milling | Not mentioned | hot press in vacuum followed by spark plasma sintering at 40 MPa in vacuum at 973 K for 10 min | Not mentioned | Not mentioned | Polycrystalline | Bulk
7553 | ESTM | https://doi.org/10.1021/acsaem.1c02720 | Bi0.95 Ba0.05 Cu1 Se1 O1 | Ba0.05Cu1Bi0.95Se1O1 | Bi0.95Ba0.05CuSeO |  | Bi1–xBaxCuSeO | Stoichiometric Formula |  | 2021 | 522 | 42.75 | 264 | 2.979504 | 0 | 0.2237843 | 0.695 | 1.240282e-16 |  |  | False |  |  | ball-milling | Not mentioned | hot press in vacuum followed by spark plasma sintering at 40 MPa in vacuum at 973 K for 10 min | Not mentioned | Not mentioned | Polycrystalline | Bulk
7554 | ESTM | https://doi.org/10.1021/acsaem.1c02720 | Bi0.95 Ba0.05 Cu1 Se1 O1 | Ba0.05Cu1Bi0.95Se1O1 | Bi0.95Ba0.05CuSeO |  | Bi1–xBaxCuSeO | Stoichiometric Formula |  | 2021 | 623 | 41.3 | 273 | 3.0780477 | 1.442763e-16 | 0.302 | 0.65 | 0.02311578 |  |  | False |  |  | ball-milling | Not mentioned | hot press in vacuum followed by spark plasma sintering at 40 MPa in vacuum at 973 K for 10 min | Not mentioned | Not mentioned | Polycrystalline | Bulk
7555 | ESTM | https://doi.org/10.1021/acsaem.1c02720 | Bi0.95 Ba0.05 Cu1 Se1 O1 | Ba0.05Cu1Bi0.95Se1O1 | Bi0.95Ba0.05CuSeO |  | Bi1–xBaxCuSeO | Stoichiometric Formula |  | 2021 | 725 | 41.75 | 281 | 3.29662175 | 0 | 0.382408123 | 0.625 | 0 |  |  | False |  |  | ball-milling | Not mentioned | hot press in vacuum followed by spark plasma sintering at 40 MPa in vacuum at 973 K for 10 min | Not mentioned | Not mentioned | Polycrystalline | Bulk
7556 | ESTM | https://doi.org/10.1021/acsaem.1c02720 | Bi0.95 Ba0.05 Cu1 Se1 O1 | Ba0.05Cu1Bi0.95Se1O1 | Bi0.95Ba0.05CuSeO |  | Bi1–xBaxCuSeO | Stoichiometric Formula |  | 2021 | 825 | 39.3 | 289.5 | 3.293742825 | 1.348281e-16 | 0.4528896 | 0.6 | 0 |  |  | False |  |  | ball-milling | Not mentioned | hot press in vacuum followed by spark plasma sintering at 40 MPa in vacuum at 973 K for 10 min | Not mentioned | Not mentioned | Polycrystalline | Bulk
7557 | ESTM | https://doi.org/10.1021/acsaem.1c02720 | Bi1 Cu1 Se1 O1 | CuBiSeO | BiCuSeO |  | Bi1–xBaxCuSeO | Stoichiometric Formula |  | 2021 | 319 | 7.77 | 427.56 | 1.420415 | 0 | 0.05777283 | 0.7843 | 1.201065e-16 |  |  | False |  |  | ball-milling | Not mentioned | hot press in vacuum followed by spark plasma sintering at 40 MPa in vacuum at 973 K for 10 min | Not mentioned | Not mentioned | Polycrystalline | Bulk
7558 | ESTM | https://doi.org/10.1021/acsaem.1c02720 | Bi1 Cu1 Se1 O1 | CuBiSeO | BiCuSeO |  | Bi1–xBaxCuSeO | Stoichiometric Formula |  | 2021 | 420 | 8.74 | 421.15 | 1.55019 | 1.43237e-16 | 0.09438677 | 0.6898 | 2.940621e-16 |  |  | False |  |  | ball-milling | Not mentioned | hot press in vacuum followed by spark plasma sintering at 40 MPa in vacuum at 973 K for 10 min | Not mentioned | Not mentioned | Polycrystalline | Bulk
7559 | ESTM | https://doi.org/10.1021/acsaem.1c02720 | Bi1 Cu1 Se1 O1 | CuBiSeO | BiCuSeO |  | Bi1–xBaxCuSeO | Stoichiometric Formula |  | 2021 | 522 | 9.71 | 398.1 | 1.538876 | 1.442901e-16 | 0.14 | 0.578 | 0.007299561 |  |  | False |  |  | ball-milling | Not mentioned | hot press in vacuum followed by spark plasma sintering at 40 MPa in vacuum at 973 K for 10 min | Not mentioned | Not mentioned | Polycrystalline | Bulk
7560 | ESTM | https://doi.org/10.1021/acsaem.1c02720 | Bi1 Cu1 Se1 O1 | CuBiSeO | BiCuSeO |  | Bi1–xBaxCuSeO | Stoichiometric Formula |  | 2021 | 623 | 16.99 | 358.97 | 2.189322 | 2.028432e-16 | 0.248171 | 0.5496 | 0 |  |  | False |  |  | ball-milling | Not mentioned | hot press in vacuum followed by spark plasma sintering at 40 MPa in vacuum at 973 K for 10 min | Not mentioned | Not mentioned | Polycrystalline | Bulk
7561 | ESTM | https://doi.org/10.1021/acsaem.1c02720 | Bi1 Cu1 Se1 O1 | CuBiSeO | BiCuSeO |  | Bi1–xBaxCuSeO | Stoichiometric Formula |  | 2021 | 725 | 28.64 | 318.59 | 2.906948 | 1.527682e-16 | 0.363 | 0.5402 | 0.07476644 |  |  | False |  |  | ball-milling | Not mentioned | hot press in vacuum followed by spark plasma sintering at 40 MPa in vacuum at 973 K for 10 min | Not mentioned | Not mentioned | Polycrystalline | Bulk
7563 | ESTM | https://doi.org/10.1021/acsaem.1c03064 | Ag0.01 Cu1.965 S0.5 Se0.5 | Cu1.965Ag0.01Se0.5S0.5 | Ag0.01Cu1.965S0.5Se0.5 |  | AgyCu2–x–yS0.5Se0.5 | Stoichiometric Formula |  | 2021 | 300 | 51.47 | 120 | 0.741168 | 0 | 0.04917081 | 0.4522 | 0 |  |  | False |  |  | high temperature solid-state reaction | Not mentioned | spark plasma sintered at 873 K under a uniaxial pressure of 40 MPa for 5 min | Not mentioned | Not mentioned | Polycrystalline | Bulk
7564 | ESTM | https://doi.org/10.1021/acsaem.1c03064 | Ag0.01 Cu1.965 S0.5 Se0.5 | Cu1.965Ag0.01Se0.5S0.5 | Ag0.01Cu1.965S0.5Se0.5 |  | AgyCu2–x–yS0.5Se0.5 | Stoichiometric Formula |  | 2021 | 375 | 70.59 | 136 | 1.30563264 | 0 | 0.07871579 | 0.622 | 1.763025e-16 |  |  | False |  |  | high temperature solid-state reaction | Not mentioned | spark plasma sintered at 873 K under a uniaxial pressure of 40 MPa for 5 min | Not mentioned | Not mentioned | Polycrystalline | Bulk
7565 | ESTM | https://doi.org/10.1021/acsaem.1c03064 | Ag0.01 Cu1.965 S0.5 Se0.5 | Cu1.965Ag0.01Se0.5S0.5 | Ag0.01Cu1.965S0.5Se0.5 |  | AgyCu2–x–yS0.5Se0.5 | Stoichiometric Formula |  | 2021 | 475 | 102.21 | 120.74 | 1.490032 | 2.9804e-16 | 0.09748835 | 0.726 | 1.423533e-16 |  |  | False |  |  | high temperature solid-state reaction | Not mentioned | spark plasma sintered at 873 K under a uniaxial pressure of 40 MPa for 5 min | Not mentioned | Not mentioned | Polycrystalline | Bulk
7566 | ESTM | https://doi.org/10.1021/acsaem.1c03064 | Ag0.01 Cu1.965 S0.5 Se0.5 | Cu1.965Ag0.01Se0.5S0.5 | Ag0.01Cu1.965S0.5Se0.5 |  | AgyCu2–x–yS0.5Se0.5 | Stoichiometric Formula |  | 2021 | 578 | 374.26 | 112.44 | 4.731677 | 1.87709e-16 | 0.306 | 0.92 | 0.02852043 |  |  | False |  |  | high temperature solid-state reaction | Not mentioned | spark plasma sintered at 873 K under a uniaxial pressure of 40 MPa for 5 min | Not mentioned | Not mentioned | Polycrystalline | Bulk
7567 | ESTM | https://doi.org/10.1021/acsaem.1c03064 | Ag0.01 Cu1.965 S0.5 Se0.5 | Cu1.965Ag0.01Se0.5S0.5 | Ag0.01Cu1.965S0.5Se0.5 |  | AgyCu2–x–yS0.5Se0.5 | Stoichiometric Formula |  | 2021 | 673 | 385.29 | 168.93 | 10.99515 | 1.615582e-16 | 0.8162977 | 0.9065 | 1.360071e-16 |  |  | False |  |  | high temperature solid-state reaction | Not mentioned | spark plasma sintered at 873 K under a uniaxial pressure of 40 MPa for 5 min | Not mentioned | Not mentioned | Polycrystalline | Bulk
7568 | ESTM | https://doi.org/10.1021/acsaem.1c03064 | Ag0.01 Cu1.965 S0.5 Se0.5 | Cu1.965Ag0.01Se0.5S0.5 | Ag0.01Cu1.965S0.5Se0.5 |  | AgyCu2–x–yS0.5Se0.5 | Stoichiometric Formula |  | 2021 | 772 | 325 | 192.05 | 11.98704 | 1.481898e-16 | 1.033158 | 0.8957 | 2.149184e-16 |  |  | False |  |  | high temperature solid-state reaction | Not mentioned | spark plasma sintered at 873 K under a uniaxial pressure of 40 MPa for 5 min | Not mentioned | Not mentioned | Polycrystalline | Bulk
7569 | ESTM | https://doi.org/10.1021/acsaem.1c03064 | Ag0.02 Cu1.955 S0.5 Se0.5 | Cu1.955Ag0.02Se0.5S0.5 | Ag0.02Cu1.955S0.5Se0.5 |  | AgyCu2–x–yS0.5Se0.5 | Stoichiometric Formula |  | 2021 | 300 | 41.91 | 141.15 | 0.8349864 | 0 | 0.05620281 | 0.4457 | 0 |  |  | False |  |  | high temperature solid-state reaction | Not mentioned | spark plasma sintered at 873 K under a uniaxial pressure of 40 MPa for 5 min | Not mentioned | Not mentioned | Polycrystalline | Bulk
7570 | ESTM | https://doi.org/10.1021/acsaem.1c03064 | Ag0.02 Cu1.955 S0.5 Se0.5 | Cu1.955Ag0.02Se0.5S0.5 | Ag0.02Cu1.955S0.5Se0.5 |  | AgyCu2–x–yS0.5Se0.5 | Stoichiometric Formula |  | 2021 | 375 | 58.09 | 151 | 1.42 | 0.06724642 | 0.07851585 | 0.6326 | 0.07209451 |  |  | False |  |  | high temperature solid-state reaction | Not mentioned | spark plasma sintered at 873 K under a uniaxial pressure of 40 MPa for 5 min | Not mentioned | Not mentioned | Polycrystalline | Bulk
7575 | ESTM | https://doi.org/10.1021/acsaem.1c03064 | Ag0.03 Cu1.945 S0.5 Se0.5 | Cu1.945Ag0.03Se0.5S0.5 | Ag0.03Cu1.945S0.5Se0.5 |  | AgyCu2–x–yS0.5Se0.5 | Stoichiometric Formula |  | 2021 | 300 | 32.35 | 144.59 | 0.6763178 | 1.64157e-16 | 0.06482279 | 0.313 | 2.140881e-16 |  |  | False |  |  | high temperature solid-state reaction | Not mentioned | spark plasma sintered at 873 K under a uniaxial pressure of 40 MPa for 5 min | Not mentioned | Not mentioned | Polycrystalline | Bulk
7576 | ESTM | https://doi.org/10.1021/acsaem.1c03064 | Ag0.03 Cu1.945 S0.5 Se0.5 | Cu1.945Ag0.03Se0.5S0.5 | Ag0.03Cu1.945S0.5Se0.5 |  | AgyCu2–x–yS0.5Se0.5 | Stoichiometric Formula |  | 2021 | 375 | 47.06 | 155.16 | 1.132952 | 1.959877e-16 | 0.07080949 | 0.6 | 1.959877e-16 |  |  | False |  |  | high temperature solid-state reaction | Not mentioned | spark plasma sintered at 873 K under a uniaxial pressure of 40 MPa for 5 min | Not mentioned | Not mentioned | Polycrystalline | Bulk
7581 | ESTM | https://doi.org/10.1021/acsaem.1c03064 | Cu1.95 S0.5 Se0.5 | Cu1.95Se0.5S0.5 | Cu1.95S0.5Se0.5 |  | AgyCu2–x–yS0.5Se0.5 | Stoichiometric Formula |  | 2021 | 300 | 338.61 | 62.63 | 1.328203 | 1.671767e-16 | 0.0650018 | 0.613 | 0 |  |  | False |  |  | high temperature solid-state reaction | Not mentioned | spark plasma sintered at 873 K under a uniaxial pressure of 40 MPa for 5 min | Not mentioned | Not mentioned | Polycrystalline | Bulk
7582 | ESTM | https://doi.org/10.1021/acsaem.1c03064 | Cu1.95 S0.5 Se0.5 | Cu1.95Se0.5S0.5 | Cu1.95S0.5Se0.5 |  | AgyCu2–x–yS0.5Se0.5 | Stoichiometric Formula |  | 2021 | 375 | 316.34 | 71.92 | 1.636264 | 1.357022e-16 | 0.06083069 | 1.0087 | 1.14069e-16 |  |  | False |  |  | high temperature solid-state reaction | Not mentioned | spark plasma sintered at 873 K under a uniaxial pressure of 40 MPa for 5 min | Not mentioned | Not mentioned | Polycrystalline | Bulk
7583 | ESTM | https://doi.org/10.1021/acsaem.1c03064 | Cu1.95 S0.5 Se0.5 | Cu1.95Se0.5S0.5 | Cu1.95S0.5Se0.5 |  | AgyCu2–x–yS0.5Se0.5 | Stoichiometric Formula |  | 2021 | 475 | 490.1 | 73.54 | 2.650525 | 1.675476e-16 | 0.09933719 | 1.2674 | 1.397039e-16 |  |  | False |  |  | high temperature solid-state reaction | Not mentioned | spark plasma sintered at 873 K under a uniaxial pressure of 40 MPa for 5 min | Not mentioned | Not mentioned | Polycrystalline | Bulk
7584 | ESTM | https://doi.org/10.1021/acsaem.1c03064 | Cu1.95 S0.5 Se0.5 | Cu1.95Se0.5S0.5 | Cu1.95S0.5Se0.5 |  | AgyCu2–x–yS0.5Se0.5 | Stoichiometric Formula |  | 2021 | 578 | 766.34 | 100.8 | 7.786505 | 0 | 0.3224618 | 1.3957 | 1.72148e-16 |  |  | False |  |  | high temperature solid-state reaction | Not mentioned | spark plasma sintered at 873 K under a uniaxial pressure of 40 MPa for 5 min | Not mentioned | Not mentioned | Polycrystalline | Bulk
7585 | ESTM | https://doi.org/10.1021/acsaem.1c03064 | Cu1.95 S0.5 Se0.5 | Cu1.95Se0.5S0.5 | Cu1.95S0.5Se0.5 |  | AgyCu2–x–yS0.5Se0.5 | Stoichiometric Formula |  | 2021 | 673 | 669.8 | 124.85 | 10.44052 | 1.701406e-16 | 0.5388399 | 1.304 | 0 |  |  | False |  |  | high temperature solid-state reaction | Not mentioned | spark plasma sintered at 873 K under a uniaxial pressure of 40 MPa for 5 min | Not mentioned | Not mentioned | Polycrystalline | Bulk
7586 | ESTM | https://doi.org/10.1021/acsaem.1c03064 | Cu1.95 S0.5 Se0.5 | Cu1.95Se0.5S0.5 | Cu1.95S0.5Se0.5 |  | AgyCu2–x–yS0.5Se0.5 | Stoichiometric Formula |  | 2021 | 772 | 559.9 | 146.67 | 12.04462 | 4.424441e-16 | 0.735055 | 1.265 | 1.510395e-16 |  |  | False |  |  | high temperature solid-state reaction | Not mentioned | spark plasma sintered at 873 K under a uniaxial pressure of 40 MPa for 5 min | Not mentioned | Not mentioned | Polycrystalline | Bulk
7587 | ESTM | https://doi.org/10.1021/acsaem.1c03064 | Cu1.975 S0.5 Se0.5 | Cu1.975Se0.5S0.5 | Cu1.975S0.5Se0.5 |  | AgyCu2–x–yS0.5Se0.5 | Stoichiometric Formula |  | 2021 | 300 | 158.91 | 99.39 | 1.569772 | 1.414502e-16 | 0.09377372 | 0.5022 | 0 |  |  | False |  |  | high temperature solid-state reaction | Not mentioned | spark plasma sintered at 873 K under a uniaxial pressure of 40 MPa for 5 min | Not mentioned | Not mentioned | Polycrystalline | Bulk
7588 | ESTM | https://doi.org/10.1021/acsaem.1c03064 | Cu1.975 S0.5 Se0.5 | Cu1.975Se0.5S0.5 | Cu1.975S0.5Se0.5 |  | AgyCu2–x–yS0.5Se0.5 | Stoichiometric Formula |  | 2021 | 375 | 150 | 108.38 | 1.76193366 | 1.260232e-16 | 0.0986746 | 0.6696 | 0 |  |  | False |  |  | high temperature solid-state reaction | Not mentioned | spark plasma sintered at 873 K under a uniaxial pressure of 40 MPa for 5 min | Not mentioned | Not mentioned | Polycrystalline | Bulk
7589 | ESTM | https://doi.org/10.1021/acsaem.1c03064 | Cu1.975 S0.5 Se0.5 | Cu1.975Se0.5S0.5 | Cu1.975S0.5Se0.5 |  | AgyCu2–x–yS0.5Se0.5 | Stoichiometric Formula |  | 2021 | 475 | 149.26 | 103.03 | 1.584422 | 0 | 0.1027301 | 0.7326 | 2.701797e-16 |  |  | False |  |  | high temperature solid-state reaction | Not mentioned | spark plasma sintered at 873 K under a uniaxial pressure of 40 MPa for 5 min | Not mentioned | Not mentioned | Polycrystalline | Bulk
7590 | ESTM | https://doi.org/10.1021/acsaem.1c03064 | Cu1.975 S0.5 Se0.5 | Cu1.975Se0.5S0.5 | Cu1.975S0.5Se0.5 |  | AgyCu2–x–yS0.5Se0.5 | Stoichiometric Formula |  | 2021 | 578 | 392.08 | 133.33 | 6.969963 | 0 | 0.4487234 | 0.8978 | 1.237091e-16 |  |  | False |  |  | high temperature solid-state reaction | Not mentioned | spark plasma sintered at 873 K under a uniaxial pressure of 40 MPa for 5 min | Not mentioned | Not mentioned | Polycrystalline | Bulk
7591 | ESTM | https://doi.org/10.1021/acsaem.1c03064 | Cu1.975 S0.5 Se0.5 | Cu1.975Se0.5S0.5 | Cu1.975S0.5Se0.5 |  | AgyCu2–x–yS0.5Se0.5 | Stoichiometric Formula |  | 2021 | 673 | 380.2 | 160 | 9.73312 | 0 | 0.7278211 | 0.9 | 1.525407e-16 |  |  | False |  |  | high temperature solid-state reaction | Not mentioned | spark plasma sintered at 873 K under a uniaxial pressure of 40 MPa for 5 min | Not mentioned | Not mentioned | Polycrystalline | Bulk
7592 | ESTM | https://doi.org/10.1021/acsaem.1c03064 | Cu1.975 S0.5 Se0.5 | Cu1.975Se0.5S0.5 | Cu1.975S0.5Se0.5 |  | AgyCu2–x–yS0.5Se0.5 | Stoichiometric Formula |  | 2021 | 772 | 318 | 186 | 11.001528 | 1.614646e-16 | 0.9718709 | 0.8739 | 1.142357e-16 |  |  | False |  |  | high temperature solid-state reaction | Not mentioned | spark plasma sintered at 873 K under a uniaxial pressure of 40 MPa for 5 min | Not mentioned | Not mentioned | Polycrystalline | Bulk
7593 | ESTM | https://doi.org/10.1021/acsaem.1c03064 | Cu1.99 S0.5 Se0.5 | Cu1.99Se0.5S0.5 | Cu1.99S0.5Se0.5 |  | AgyCu2–x–yS0.5Se0.5 | Stoichiometric Formula |  | 2021 | 300 | 35.64 | 153.94 | 0.8445797 | 0 | 0.06134962 | 0.413 | 0 |  |  | False |  |  | high temperature solid-state reaction | Not mentioned | spark plasma sintered at 873 K under a uniaxial pressure of 40 MPa for 5 min | Not mentioned | Not mentioned | Polycrystalline | Bulk
7594 | ESTM | https://doi.org/10.1021/acsaem.1c03064 | Cu1.99 S0.5 Se0.5 | Cu1.99Se0.5S0.5 | Cu1.99S0.5Se0.5 |  | AgyCu2–x–yS0.5Se0.5 | Stoichiometric Formula |  | 2021 | 375 | 38.61 | 167.68 | 1.085581 | 0 | 0.07868051 | 0.5174 | 0 |  |  | False |  |  | high temperature solid-state reaction | Not mentioned | spark plasma sintered at 873 K under a uniaxial pressure of 40 MPa for 5 min | Not mentioned | Not mentioned | Polycrystalline | Bulk
7595 | ESTM | https://doi.org/10.1021/acsaem.1c03064 | Cu1.99 S0.5 Se0.5 | Cu1.99Se0.5S0.5 | Cu1.99S0.5Se0.5 |  | AgyCu2–x–yS0.5Se0.5 | Stoichiometric Formula |  | 2021 | 475 | 35.64 | 159.2 | 0.9032829696 | 0 | 0.07772815 | 0.552 | 1.785426e-16 |  |  | False |  |  | high temperature solid-state reaction | Not mentioned | spark plasma sintered at 873 K under a uniaxial pressure of 40 MPa for 5 min | Not mentioned | Not mentioned | Polycrystalline | Bulk
7596 | ESTM | https://doi.org/10.1021/acsaem.1c03064 | Cu1.99 S0.5 Se0.5 | Cu1.99Se0.5S0.5 | Cu1.99S0.5Se0.5 |  | AgyCu2–x–yS0.5Se0.5 | Stoichiometric Formula |  | 2021 | 578 | 103.96 | 153.13 | 2.437737 | 0 | 0.2175072 | 0.6478 | 0 |  |  | False |  |  | high temperature solid-state reaction | Not mentioned | spark plasma sintered at 873 K under a uniaxial pressure of 40 MPa for 5 min | Not mentioned | Not mentioned | Polycrystalline | Bulk
7597 | ESTM | https://doi.org/10.1021/acsaem.1c03064 | Cu1.99 S0.5 Se0.5 | Cu1.99Se0.5S0.5 | Cu1.99S0.5Se0.5 |  | AgyCu2–x–yS0.5Se0.5 | Stoichiometric Formula |  | 2021 | 673 | 150 | 220 | 7.26 | 0 | 0.720646 | 0.678 | 0 |  |  | False |  |  | high temperature solid-state reaction | Not mentioned | spark plasma sintered at 873 K under a uniaxial pressure of 40 MPa for 5 min | Not mentioned | Not mentioned | Polycrystalline | Bulk
7598 | ESTM | https://doi.org/10.1021/acsaem.1c03064 | Cu1.99 S0.5 Se0.5 | Cu1.99Se0.5S0.5 | Cu1.99S0.5Se0.5 |  | AgyCu2–x–yS0.5Se0.5 | Stoichiometric Formula |  | 2021 | 772 | 127.72 | 243.23 | 7.556022 | 0 | 0.89467 | 0.652 | 1.24093e-16 |  |  | False |  |  | high temperature solid-state reaction | Not mentioned | spark plasma sintered at 873 K under a uniaxial pressure of 40 MPa for 5 min | Not mentioned | Not mentioned | Polycrystalline | Bulk
7599 | ESTM | https://doi.org/10.1021/acsaem.1c03064 | Cu2 S0.5 Se0.5 | Cu2Se0.5S0.5 | Cu2S0.5Se0.5 |  | AgyCu2–x–yS0.5Se0.5 | Stoichiometric Formula |  | 2021 | 300 | 14.85 | 172.12 | 0.4399356 | 0 | 0.02947313 | 0.4478 | 2.354312e-16 |  |  | False |  |  | high temperature solid-state reaction | Not mentioned | spark plasma sintered at 873 K under a uniaxial pressure of 40 MPa for 5 min | Not mentioned | Not mentioned | Polycrystalline | Bulk
7600 | ESTM | https://doi.org/10.1021/acsaem.1c03064 | Cu2 S0.5 Se0.5 | Cu2Se0.5S0.5 | Cu2S0.5Se0.5 |  | AgyCu2–x–yS0.5Se0.5 | Stoichiometric Formula |  | 2021 | 375 | 14.9 | 215.7 | 0.693244701 | 1.601488e-16 | 0.04783197 | 0.5435 | 1.450681e-16 |  |  | False |  |  | high temperature solid-state reaction | Not mentioned | spark plasma sintered at 873 K under a uniaxial pressure of 40 MPa for 5 min | Not mentioned | Not mentioned | Polycrystalline | Bulk
7601 | ESTM | https://doi.org/10.1021/acsaem.1c03064 | Cu2 S0.5 Se0.5 | Cu2Se0.5S0.5 | Cu2S0.5Se0.5 |  | AgyCu2–x–yS0.5Se0.5 | Stoichiometric Formula |  | 2021 | 475 | 16.34 | 214.14 | 0.7492861 | 0 | 0.06497095 | 0.5478 | 0 |  |  | False |  |  | high temperature solid-state reaction | Not mentioned | spark plasma sintered at 873 K under a uniaxial pressure of 40 MPa for 5 min | Not mentioned | Not mentioned | Polycrystalline | Bulk
7602 | ESTM | https://doi.org/10.1021/acsaem.1c03064 | Cu2 S0.5 Se0.5 | Cu2Se0.5S0.5 | Cu2S0.5Se0.5 |  | AgyCu2–x–yS0.5Se0.5 | Stoichiometric Formula |  | 2021 | 578 | 41.58 | 186.26 | 1.442526 | 1.539276e-16 | 0.130482 | 0.639 | 4.254314e-16 |  |  | False |  |  | high temperature solid-state reaction | Not mentioned | spark plasma sintered at 873 K under a uniaxial pressure of 40 MPa for 5 min | Not mentioned | Not mentioned | Polycrystalline | Bulk
7603 | ESTM | https://doi.org/10.1021/acsaem.1c03064 | Cu2 S0.5 Se0.5 | Cu2Se0.5S0.5 | Cu2S0.5Se0.5 |  | AgyCu2–x–yS0.5Se0.5 | Stoichiometric Formula |  | 2021 | 673 | 81.68 | 260.2 | 5.530066 | 3.21218e-16 | 0.5020551 | 0.7413 | 2.211357e-16 |  |  | False |  |  | high temperature solid-state reaction | Not mentioned | spark plasma sintered at 873 K under a uniaxial pressure of 40 MPa for 5 min | Not mentioned | Not mentioned | Polycrystalline | Bulk
7604 | ESTM | https://doi.org/10.1021/acsaem.1c03064 | Cu2 S0.5 Se0.5 | Cu2Se0.5S0.5 | Cu2S0.5Se0.5 |  | AgyCu2–x–yS0.5Se0.5 | Stoichiometric Formula |  | 2021 | 772 | 69.8 | 287.27 | 5.760179 | 1.541929e-16 | 0.649366 | 0.6848 | 1.709703e-16 |  |  | False |  |  | high temperature solid-state reaction | Not mentioned | spark plasma sintered at 873 K under a uniaxial pressure of 40 MPa for 5 min | Not mentioned | Not mentioned | Polycrystalline | Bulk
7605 | ESTM | https://doi.org/10.1021/acsaem.1c03231 | Sn10 Te13 Sb2 | Sn10Sb2Te13 | (SnTe)10Sb2Te3 |  | (SnTe)nSb2Te3 | Stoichiometric Formula |  | 2021 | 323 | 1925 | 74.75 | 10.75606 | 0 | 0.146591 | 2.37 | 0 |  |  | False |  |  | melting, followed by quenching and grinding with mortar and pestle | Not mentioned | spark plasma sintering at 823 K, 5 minutes and 50 Mpa | Not mentioned | Not mentioned | Polycrystalline | Bulk
7606 | ESTM | https://doi.org/10.1021/acsaem.1c03231 | Sn10 Te13 Sb2 | Sn10Sb2Te13 | (SnTe)10Sb2Te3 |  | (SnTe)nSb2Te3 | Stoichiometric Formula |  | 2021 | 423 | 1531.25 | 102.93 | 16.22296 | 0 | 0.3133475 | 2.19 | 1.771552e-16 |  |  | False |  |  | melting, followed by quenching and grinding with mortar and pestle | Not mentioned | spark plasma sintering at 823 K, 5 minutes and 50 Mpa | Not mentioned | Not mentioned | Polycrystalline | Bulk
7607 | ESTM | https://doi.org/10.1021/acsaem.1c03231 | Sn10 Te13 Sb2 | Sn10Sb2Te13 | (SnTe)10Sb2Te3 |  | (SnTe)nSb2Te3 | Stoichiometric Formula |  | 2021 | 523 | 1178.48 | 135.54 | 21.64996 | 1.640979e-16 | 0.5959437 | 1.9 | 3.725932e-16 |  |  | False |  |  | melting, followed by quenching and grinding with mortar and pestle | Not mentioned | spark plasma sintering at 823 K, 5 minutes and 50 Mpa | Not mentioned | Not mentioned | Polycrystalline | Bulk
7608 | ESTM | https://doi.org/10.1021/acsaem.1c03231 | Sn10 Te13 Sb2 | Sn10Sb2Te13 | (SnTe)10Sb2Te3 |  | (SnTe)nSb2Te3 | Stoichiometric Formula |  | 2021 | 623 | 877.22 | 167.69 | 24.66737 | 0 | 0.9202259 | 1.67 | 1.206468e-16 |  |  | False |  |  | melting, followed by quenching and grinding with mortar and pestle | Not mentioned | spark plasma sintering at 823 K, 5 minutes and 50 Mpa | Not mentioned | Not mentioned | Polycrystalline | Bulk
7609 | ESTM | https://doi.org/10.1021/acsaem.1c03231 | Sn10 Te13 Sb2 | Sn10Sb2Te13 | (SnTe)10Sb2Te3 |  | (SnTe)nSb2Te3 | Stoichiometric Formula |  | 2021 | 673 | 788 | 178.5 | 25.107453 | 0 | 1.043044 | 1.62 | 2.128813e-16 |  |  | False |  |  | melting, followed by quenching and grinding with mortar and pestle | Not mentioned | spark plasma sintering at 823 K, 5 minutes and 50 Mpa | Not mentioned | Not mentioned | Polycrystalline | Bulk
7610 | ESTM | https://doi.org/10.1021/acsaem.1c03231 | Sn10 Te13 Sb2 | Sn10Sb2Te13 | (SnTe)10Sb2Te3 |  | (SnTe)nSb2Te3 | Stoichiometric Formula |  | 2021 | 723 | 770.8 | 177.9 | 24.39459 | 0 | 1.062487 | 1.66 | 4.179712e-16 |  |  | False |  |  | melting, followed by quenching and grinding with mortar and pestle | Not mentioned | spark plasma sintering at 823 K, 5 minutes and 50 Mpa | Not mentioned | Not mentioned | Polycrystalline | Bulk
7611 | ESTM | https://doi.org/10.1021/acsaem.1c03231 | Sn10 Te13 Sb2 | Sn10Sb2Te13 | (SnTe)10Sb2Te3 |  | (SnTe)nSb2Te3 | Stoichiometric Formula |  | 2021 | 773 | 771 | 177.44 | 24.2749 | 0 | 1.066165 | 1.76 | 6.247945e-16 |  |  | False |  |  | melting, followed by quenching and grinding with mortar and pestle | Not mentioned | spark plasma sintering at 823 K, 5 minutes and 50 Mpa | Not mentioned | Not mentioned | Polycrystalline | Bulk
7612 | ESTM | https://doi.org/10.1021/acsaem.1c03231 | Sn12 Te15 Sb2 | Sn12Sb2Te15 | (SnTe)12Sb2Te3 |  | (SnTe)nSb2Te3 | Stoichiometric Formula |  | 2021 | 323 | 2240 | 64.14 | 9.215224704 | 0 | 0.1022858 | 2.91 | 4.070296e-16 |  |  | False |  |  | melting, followed by quenching and grinding with mortar and pestle | Not mentioned | spark plasma sintering at 823 K, 5 minutes and 50 Mpa | Not mentioned | Not mentioned | Polycrystalline | Bulk
7613 | ESTM | https://doi.org/10.1021/acsaem.1c03231 | Sn12 Te15 Sb2 | Sn12Sb2Te15 | (SnTe)12Sb2Te3 |  | (SnTe)nSb2Te3 | Stoichiometric Formula |  | 2021 | 423 | 1811.25 | 84.83 | 13.03399 | 0 | 0.2041992 | 2.7 | 1.35924e-16 |  |  | False |  |  | melting, followed by quenching and grinding with mortar and pestle | Not mentioned | spark plasma sintering at 823 K, 5 minutes and 50 Mpa | Not mentioned | Not mentioned | Polycrystalline | Bulk
7614 | ESTM | https://doi.org/10.1021/acsaem.1c03231 | Sn12 Te15 Sb2 | Sn12Sb2Te15 | (SnTe)12Sb2Te3 |  | (SnTe)nSb2Te3 | Stoichiometric Formula |  | 2021 | 523 | 1400 | 113.28 | 17.96530176 | 0 | 0.4032555 | 2.33 | 1.376575e-16 |  |  | False |  |  | melting, followed by quenching and grinding with mortar and pestle | Not mentioned | spark plasma sintering at 823 K, 5 minutes and 50 Mpa | Not mentioned | Not mentioned | Polycrystalline | Bulk
7615 | ESTM | https://doi.org/10.1021/acsaem.1c03231 | Sn12 Te15 Sb2 | Sn12Sb2Te15 | (SnTe)12Sb2Te3 |  | (SnTe)nSb2Te3 | Stoichiometric Formula |  | 2021 | 623 | 1050 | 143.53 | 21.6309 | 0 | 0.6738027 | 2 | 0 |  |  | False |  |  | melting, followed by quenching and grinding with mortar and pestle | Not mentioned | spark plasma sintering at 823 K, 5 minutes and 50 Mpa | Not mentioned | Not mentioned | Polycrystalline | Bulk
7616 | ESTM | https://doi.org/10.1021/acsaem.1c03231 | Sn12 Te15 Sb2 | Sn12Sb2Te15 | (SnTe)12Sb2Te3 |  | (SnTe)nSb2Te3 | Stoichiometric Formula |  | 2021 | 673 | 930 | 156.7 | 22.8360477 | 1.555748e-16 | 0.8088768 | 1.9 | 1.372549e-16 |  |  | False |  |  | melting, followed by quenching and grinding with mortar and pestle | Not mentioned | spark plasma sintering at 823 K, 5 minutes and 50 Mpa | Not mentioned | Not mentioned | Polycrystalline | Bulk
7617 | ESTM | https://doi.org/10.1021/acsaem.1c03231 | Sn12 Te15 Sb2 | Sn12Sb2Te15 | (SnTe)12Sb2Te3 |  | (SnTe)nSb2Te3 | Stoichiometric Formula |  | 2021 | 723 | 877 | 162.5 | 23.15828125 | 1.534101e-16 | 0.878 | 1.88 | 0.01436033 |  |  | False |  |  | melting, followed by quenching and grinding with mortar and pestle | Not mentioned | spark plasma sintering at 823 K, 5 minutes and 50 Mpa | Not mentioned | Not mentioned | Polycrystalline | Bulk
7618 | ESTM | https://doi.org/10.1021/acsaem.1c03231 | Sn12 Te15 Sb2 | Sn12Sb2Te15 | (SnTe)12Sb2Te3 |  | (SnTe)nSb2Te3 | Stoichiometric Formula |  | 2021 | 773 | 859 | 164 | 23.103664 | 0 | 0.9158529 | 1.95 | 0 |  |  | False |  |  | melting, followed by quenching and grinding with mortar and pestle | Not mentioned | spark plasma sintering at 823 K, 5 minutes and 50 Mpa | Not mentioned | Not mentioned | Polycrystalline | Bulk
7619 | ESTM | https://doi.org/10.1021/acsaem.1c03231 | Sn15 Te18 Sb2 | Sn15(SbTe9)2 | (SnTe)15Sb2Te3 |  | (SnTe)nSb2Te3 | Stoichiometric Formula |  | 2021 | 323 | 2933.76 | 55.34 | 8.984686 | 1.977094e-16 | 0.08197891 | 3.54 | 0 |  |  | False |  |  | melting, followed by quenching and grinding with mortar and pestle | Not mentioned | spark plasma sintering at 823 K, 5 minutes and 50 Mpa | Not mentioned | Not mentioned | Polycrystalline | Bulk
7620 | ESTM | https://doi.org/10.1021/acsaem.1c03231 | Sn15 Te18 Sb2 | Sn15(SbTe9)2 | (SnTe)15Sb2Te3 |  | (SnTe)nSb2Te3 | Stoichiometric Formula |  | 2021 | 423 | 2280 | 74.2 | 12.5528592 | 0 | 0.1609048 | 3.3 | 1.724968e-16 |  |  | False |  |  | melting, followed by quenching and grinding with mortar and pestle | Not mentioned | spark plasma sintering at 823 K, 5 minutes and 50 Mpa | Not mentioned | Not mentioned | Polycrystalline | Bulk
7621 | ESTM | https://doi.org/10.1021/acsaem.1c03231 | Sn15 Te18 Sb2 | Sn15(SbTe9)2 | (SnTe)15Sb2Te3 |  | (SnTe)nSb2Te3 | Stoichiometric Formula |  | 2021 | 523 | 1706.25 | 100.34 | 17.17872 | 0 | 0.3119608 | 2.88 | 1.779427e-16 |  |  | False |  |  | melting, followed by quenching and grinding with mortar and pestle | Not mentioned | spark plasma sintering at 823 K, 5 minutes and 50 Mpa | Not mentioned | Not mentioned | Polycrystalline | Bulk
7622 | ESTM | https://doi.org/10.1021/acsaem.1c03231 | Sn15 Te18 Sb2 | Sn15(SbTe9)2 | (SnTe)15Sb2Te3 |  | (SnTe)nSb2Te3 | Stoichiometric Formula |  | 2021 | 623 | 1249.37 | 131.03 | 21.45026 | 3.312513e-16 | 0.5591428 | 2.39 | 1.985581e-16 |  |  | False |  |  | melting, followed by quenching and grinding with mortar and pestle | Not mentioned | spark plasma sintering at 823 K, 5 minutes and 50 Mpa | Not mentioned | Not mentioned | Polycrystalline | Bulk
7623 | ESTM | https://doi.org/10.1021/acsaem.1c03231 | Sn15 Te18 Sb2 | Sn15(SbTe9)2 | (SnTe)15Sb2Te3 |  | (SnTe)nSb2Te3 | Stoichiometric Formula |  | 2021 | 673 | 1054.43 | 146.92 | 22.76038 | 4.68276e-16 | 0.7026486 | 2.18 | 1.580054e-16 |  |  | False |  |  | melting, followed by quenching and grinding with mortar and pestle | Not mentioned | spark plasma sintering at 823 K, 5 minutes and 50 Mpa | Not mentioned | Not mentioned | Polycrystalline | Bulk
7624 | ESTM | https://doi.org/10.1021/acsaem.1c03231 | Sn15 Te18 Sb2 | Sn15(SbTe9)2 | (SnTe)15Sb2Te3 |  | (SnTe)nSb2Te3 | Stoichiometric Formula |  | 2021 | 723 | 939.24 | 156.92 | 23.12774 | 1.536127e-16 | 0.7924813 | 2.11 | 2.801891e-16 |  |  | False |  |  | melting, followed by quenching and grinding with mortar and pestle | Not mentioned | spark plasma sintering at 823 K, 5 minutes and 50 Mpa | Not mentioned | Not mentioned | Polycrystalline | Bulk
7625 | ESTM | https://doi.org/10.1021/acsaem.1c03231 | Sn15 Te18 Sb2 | Sn15(SbTe9)2 | (SnTe)15Sb2Te3 |  | (SnTe)nSb2Te3 | Stoichiometric Formula |  | 2021 | 773 | 903.8 | 161.54 | 23.58482 | 1.506356e-16 | 0.8559184 | 2.13 | 5.188452e-16 |  |  | False |  |  | melting, followed by quenching and grinding with mortar and pestle | Not mentioned | spark plasma sintering at 823 K, 5 minutes and 50 Mpa | Not mentioned | Not mentioned | Polycrystalline | Bulk
7626 | ESTM | https://doi.org/10.1021/acsaem.1c03231 | Sn20 Te23 Sb2 | Sn20Sb2Te23 | (SnTe)20Sb2Te3 |  | (SnTe)nSb2Te3 | Stoichiometric Formula |  | 2021 | 323 | 2969.43 | 47.33 | 6.651906 | 1.335224e-16 | 0.05067372 | 4.24 | 0 |  |  | False |  |  | melting, followed by quenching and grinding with mortar and pestle | Not mentioned | spark plasma sintering at 823 K, 5 minutes and 50 Mpa | Not mentioned | Not mentioned | Polycrystalline | Bulk
7627 | ESTM | https://doi.org/10.1021/acsaem.1c03231 | Sn20 Te23 Sb2 | Sn20Sb2Te23 | (SnTe)20Sb2Te3 |  | (SnTe)nSb2Te3 | Stoichiometric Formula |  | 2021 | 423 | 2371.97 | 63.62 | 9.600559 | 0 | 0.1020361 | 3.98 | 5.440345e-16 |  |  | False |  |  | melting, followed by quenching and grinding with mortar and pestle | Not mentioned | spark plasma sintering at 823 K, 5 minutes and 50 Mpa | Not mentioned | Not mentioned | Polycrystalline | Bulk
7628 | ESTM | https://doi.org/10.1021/acsaem.1c03231 | Sn20 Te23 Sb2 | Sn20Sb2Te23 | (SnTe)20Sb2Te3 |  | (SnTe)nSb2Te3 | Stoichiometric Formula |  | 2021 | 523 | 1863.7 | 87.41 | 14.23961 | 1.247475e-16 | 0.2177579 | 3.42 | 2.549215e-16 |  |  | False |  |  | melting, followed by quenching and grinding with mortar and pestle | Not mentioned | spark plasma sintering at 823 K, 5 minutes and 50 Mpa | Not mentioned | Not mentioned | Polycrystalline | Bulk
7629 | ESTM | https://doi.org/10.1021/acsaem.1c03231 | Sn20 Te23 Sb2 | Sn20Sb2Te23 | (SnTe)20Sb2Te3 |  | (SnTe)nSb2Te3 | Stoichiometric Formula |  | 2021 | 623 | 1364 | 117.5 | 18.831725 | 0 | 0.4175148 | 2.81 | 1.329561e-16 |  |  | False |  |  | melting, followed by quenching and grinding with mortar and pestle | Not mentioned | spark plasma sintering at 823 K, 5 minutes and 50 Mpa | Not mentioned | Not mentioned | Polycrystalline | Bulk
7630 | ESTM | https://doi.org/10.1021/acsaem.1c03231 | Sn20 Te23 Sb2 | Sn20Sb2Te23 | (SnTe)20Sb2Te3 |  | (SnTe)nSb2Te3 | Stoichiometric Formula |  | 2021 | 673 | 1143.04 | 135.64 | 21.02989 | 1.689364e-16 | 0.5638691 | 2.51 | 1.968937e-16 |  |  | False |  |  | melting, followed by quenching and grinding with mortar and pestle | Not mentioned | spark plasma sintering at 823 K, 5 minutes and 50 Mpa | Not mentioned | Not mentioned | Polycrystalline | Bulk
7631 | ESTM | https://doi.org/10.1021/acsaem.1c03231 | Sn20 Te23 Sb2 | Sn20Sb2Te23 | (SnTe)20Sb2Te3 |  | (SnTe)nSb2Te3 | Stoichiometric Formula |  | 2021 | 723 | 1001.27 | 149.49 | 22.37564 | 1.58776e-16 | 0.6825987 | 2.37 | 3.252931e-16 |  |  | False |  |  | melting, followed by quenching and grinding with mortar and pestle | Not mentioned | spark plasma sintering at 823 K, 5 minutes and 50 Mpa | Not mentioned | Not mentioned | Polycrystalline | Bulk
7632 | ESTM | https://doi.org/10.1021/acsaem.1c03231 | Sn20 Te23 Sb2 | Sn20Sb2Te23 | (SnTe)20Sb2Te3 |  | (SnTe)nSb2Te3 | Stoichiometric Formula |  | 2021 | 773 | 939 | 156.5 | 22.99822275 | 0 | 0.7695942 | 2.31 | 1.442608e-16 |  |  | False |  |  | melting, followed by quenching and grinding with mortar and pestle | Not mentioned | spark plasma sintering at 823 K, 5 minutes and 50 Mpa | Not mentioned | Not mentioned | Polycrystalline | Bulk
7633 | ESTM | https://doi.org/10.1021/acsaem.1c03231 | Sn25 Te28 Sb2 | Sn25(SbTe14)2 | (SnTe)25Sb2Te3 |  | (SnTe)nSb2Te3 | Stoichiometric Formula |  | 2021 | 323 | 3526.25 | 44.48 | 6.976581248 | 1.273085e-16 | 0.05265037 | 4.28 | 1.317919e-16 |  |  | False |  |  | melting, followed by quenching and grinding with mortar and pestle | Not mentioned | spark plasma sintering at 823 K, 5 minutes and 50 Mpa | Not mentioned | Not mentioned | Polycrystalline | Bulk
7634 | ESTM | https://doi.org/10.1021/acsaem.1c03231 | Sn25 Te28 Sb2 | Sn25(SbTe14)2 | (SnTe)25Sb2Te3 |  | (SnTe)nSb2Te3 | Stoichiometric Formula |  | 2021 | 423 | 2782.5 | 60.52 | 10.19138 | 0 | 0.1077738 | 4 | 1.287677e-16 |  |  | False |  |  | melting, followed by quenching and grinding with mortar and pestle | Not mentioned | spark plasma sintering at 823 K, 5 minutes and 50 Mpa | Not mentioned | Not mentioned | Polycrystalline | Bulk
7635 | ESTM | https://doi.org/10.1021/acsaem.1c03231 | Sn25 Te28 Sb2 | Sn25(SbTe14)2 | (SnTe)25Sb2Te3 |  | (SnTe)nSb2Te3 | Stoichiometric Formula |  | 2021 | 523 | 2135 | 83.79 | 14.98933 | 1.185081e-16 | 0.2265728 | 3.46 | 2.450036e-16 |  |  | False |  |  | melting, followed by quenching and grinding with mortar and pestle | Not mentioned | spark plasma sintering at 823 K, 5 minutes and 50 Mpa | Not mentioned | Not mentioned | Polycrystalline | Bulk
7636 | ESTM | https://doi.org/10.1021/acsaem.1c03231 | Sn25 Te28 Sb2 | Sn25(SbTe14)2 | (SnTe)25Sb2Te3 |  | (SnTe)nSb2Te3 | Stoichiometric Formula |  | 2021 | 623 | 1592.5 | 114.57 | 20.90361 | 1.69957e-16 | 0.4634501 | 2.81 | 1.197781e-16 |  |  | False |  |  | melting, followed by quenching and grinding with mortar and pestle | Not mentioned | spark plasma sintering at 823 K, 5 minutes and 50 Mpa | Not mentioned | Not mentioned | Polycrystalline | Bulk
7637 | ESTM | https://doi.org/10.1021/acsaem.1c03231 | Sn25 Te28 Sb2 | Sn25(SbTe14)2 | (SnTe)25Sb2Te3 |  | (SnTe)nSb2Te3 | Stoichiometric Formula |  | 2021 | 673 | 1337.97 | 131.79 | 21.99 | 0.05678359 | 0.5826484 | 2.54 | 0 |  |  | False |  |  | melting, followed by quenching and grinding with mortar and pestle | Not mentioned | spark plasma sintering at 823 K, 5 minutes and 50 Mpa | Not mentioned | Not mentioned | Polycrystalline | Bulk
7640 | ESTM | https://doi.org/10.1021/acsaem.1c03231 | Sn40 Te43 Sb2 | Sn40Sb2Te43 | (SnTe)40Sb2Te3 |  | (SnTe)nSb2Te3 | Stoichiometric Formula |  | 2021 | 323 | 3923.57 | 35.43 | 4.925198 | 1.803335e-16 | 0.028743 | 5.5347 | 1.207058e-16 |  |  | False |  |  | melting, followed by quenching and grinding with mortar and pestle | Not mentioned | spark plasma sintering at 823 K, 5 minutes and 50 Mpa | Not mentioned | Not mentioned | Polycrystalline | Bulk
7641 | ESTM | https://doi.org/10.1021/acsaem.1c03231 | Sn40 Te43 Sb2 | Sn40Sb2Te43 | (SnTe)40Sb2Te3 |  | (SnTe)nSb2Te3 | Stoichiometric Formula |  | 2021 | 423 | 3121.02 | 47.07 | 6.914885 | 1.284444e-16 | 0.05747684 | 5.089 | 1.20725e-16 |  |  | False |  |  | melting, followed by quenching and grinding with mortar and pestle | Not mentioned | spark plasma sintering at 823 K, 5 minutes and 50 Mpa | Not mentioned | Not mentioned | Polycrystalline | Bulk
7642 | ESTM | https://doi.org/10.1021/acsaem.1c03231 | Sn40 Te43 Sb2 | Sn40Sb2Te43 | (SnTe)40Sb2Te3 |  | (SnTe)nSb2Te3 | Stoichiometric Formula |  | 2021 | 523 | 2354.14 | 66.47 | 10.4012 | 0 | 0.1240271 | 4.386 | 2.237863e-16 |  |  | False |  |  | melting, followed by quenching and grinding with mortar and pestle | Not mentioned | spark plasma sintering at 823 K, 5 minutes and 50 Mpa | Not mentioned | Not mentioned | Polycrystalline | Bulk
7643 | ESTM | https://doi.org/10.1021/acsaem.1c03231 | Sn40 Te43 Sb2 | Sn40Sb2Te43 | (SnTe)40Sb2Te3 |  | (SnTe)nSb2Te3 | Stoichiometric Formula |  | 2021 | 623 | 1729.94 | 93.2 | 15.02667 | 1.182136e-16 | 0.2626422 | 3.5644 | 4.227131e-16 |  |  | False |  |  | melting, followed by quenching and grinding with mortar and pestle | Not mentioned | spark plasma sintering at 823 K, 5 minutes and 50 Mpa | Not mentioned | Not mentioned | Polycrystalline | Bulk
7644 | ESTM | https://doi.org/10.1021/acsaem.1c03231 | Sn40 Te43 Sb2 | Sn40Sb2Te43 | (SnTe)40Sb2Te3 |  | (SnTe)nSb2Te3 | Stoichiometric Formula |  | 2021 | 673 | 1435.67 | 110.43 | 17.50769 | 2.029231e-16 | 0.3730583 | 3.1584 | 1.488002e-16 |  |  | False |  |  | melting, followed by quenching and grinding with mortar and pestle | Not mentioned | spark plasma sintering at 823 K, 5 minutes and 50 Mpa | Not mentioned | Not mentioned | Polycrystalline | Bulk
7645 | ESTM | https://doi.org/10.1021/acsaem.1c03231 | Sn40 Te43 Sb2 | Sn40Sb2Te43 | (SnTe)40Sb2Te3 |  | (SnTe)nSb2Te3 | Stoichiometric Formula |  | 2021 | 723 | 1195 | 129.4 | 20.0095102 | 1.775513e-16 | 0.5163053 | 2.802 | 0 |  |  | False |  |  | melting, followed by quenching and grinding with mortar and pestle | Not mentioned | spark plasma sintering at 823 K, 5 minutes and 50 Mpa | Not mentioned | Not mentioned | Polycrystalline | Bulk
7646 | ESTM | https://doi.org/10.1021/acsaem.1c03231 | Sn40 Te43 Sb2 | Sn40Sb2Te43 | (SnTe)40Sb2Te3 |  | (SnTe)nSb2Te3 | Stoichiometric Formula |  | 2021 | 773 | 1058.75 | 143.53 | 21.81116 | 1.628851e-16 | 0.6499625 | 2.594 | 1.708134e-16 |  |  | False |  |  | melting, followed by quenching and grinding with mortar and pestle | Not mentioned | spark plasma sintering at 823 K, 5 minutes and 50 Mpa | Not mentioned | Not mentioned | Polycrystalline | Bulk
7647 | ESTM | https://doi.org/10.1021/acsaem.1c03231 | Sn8 Te11 Sb2 | Sn8Sb2Te11 | (SnTe)8Sb2Te3 |  | (SnTe)nSb2Te3 | Stoichiometric Formula |  | 2021 | 323 | 1478.75 | 89.5 | 11.84516 | 0 | 0.1866335 | 2.05 | 1.48717e-16 |  |  | False |  |  | melting, followed by quenching and grinding with mortar and pestle | Not mentioned | spark plasma sintering at 823 K, 5 minutes and 50 Mpa | Not mentioned | Not mentioned | Polycrystalline | Bulk
7648 | ESTM | https://doi.org/10.1021/acsaem.1c03231 | Sn8 Te11 Sb2 | Sn8Sb2Te11 | (SnTe)8Sb2Te3 |  | (SnTe)nSb2Te3 | Stoichiometric Formula |  | 2021 | 423 | 1178.48 | 120.26 | 17.04373 | 2.08447e-16 | 0.3814549 | 1.89 | 2.910496e-16 |  |  | False |  |  | melting, followed by quenching and grinding with mortar and pestle | Not mentioned | spark plasma sintering at 823 K, 5 minutes and 50 Mpa | Not mentioned | Not mentioned | Polycrystalline | Bulk
7649 | ESTM | https://doi.org/10.1021/acsaem.1c03231 | Sn8 Te11 Sb2 | Sn8Sb2Te11 | (SnTe)8Sb2Te3 |  | (SnTe)nSb2Te3 | Stoichiometric Formula |  | 2021 | 523 | 939.24 | 148.46 | 20.7012 | 1.716187e-16 | 0.6331419 | 1.71 | 1.753514e-16 |  |  | False |  |  | melting, followed by quenching and grinding with mortar and pestle | Not mentioned | spark plasma sintering at 823 K, 5 minutes and 50 Mpa | Not mentioned | Not mentioned | Polycrystalline | Bulk
7650 | ESTM | https://doi.org/10.1021/acsaem.1c03231 | Sn8 Te11 Sb2 | Sn8Sb2Te11 | (SnTe)8Sb2Te3 |  | (SnTe)nSb2Te3 | Stoichiometric Formula |  | 2021 | 623 | 771 | 170.9 | 22.51845051 | 0 | 0.8502421 | 1.65 | 1.305773e-16 |  |  | False |  |  | melting, followed by quenching and grinding with mortar and pestle | Not mentioned | spark plasma sintering at 823 K, 5 minutes and 50 Mpa | Not mentioned | Not mentioned | Polycrystalline | Bulk
7651 | ESTM | https://doi.org/10.1021/acsaem.1c03231 | Sn8 Te11 Sb2 | Sn8Sb2Te11 | (SnTe)8Sb2Te3 |  | (SnTe)nSb2Te3 | Stoichiometric Formula |  | 2021 | 673 | 727 | 175.7 | 22.44284623 | 3.16601e-16 | 0.9098817 | 1.66 | 1.220184e-16 |  |  | False |  |  | melting, followed by quenching and grinding with mortar and pestle | Not mentioned | spark plasma sintering at 823 K, 5 minutes and 50 Mpa | Not mentioned | Not mentioned | Polycrystalline | Bulk
7652 | ESTM | https://doi.org/10.1021/acsaem.1c03231 | Sn8 Te11 Sb2 | Sn8Sb2Te11 | (SnTe)8Sb2Te3 |  | (SnTe)nSb2Te3 | Stoichiometric Formula |  | 2021 | 723 | 708.86 | 178.46 | 22.57575 | 3.147371e-16 | 0.9434838 | 1.73 | 4.706909e-16 |  |  | False |  |  | melting, followed by quenching and grinding with mortar and pestle | Not mentioned | spark plasma sintering at 823 K, 5 minutes and 50 Mpa | Not mentioned | Not mentioned | Polycrystalline | Bulk
7653 | ESTM | https://doi.org/10.1021/acsaem.1c03231 | Sn8 Te11 Sb2 | Sn8Sb2Te11 | (SnTe)8Sb2Te3 |  | (SnTe)nSb2Te3 | Stoichiometric Formula |  | 2021 | 773 | 718 | 176.5 | 22.3673155 | 0 | 0.9448052 | 1.83 | 2.350163e-16 |  |  | False |  |  | melting, followed by quenching and grinding with mortar and pestle | Not mentioned | spark plasma sintering at 823 K, 5 minutes and 50 Mpa | Not mentioned | Not mentioned | Polycrystalline | Bulk
7654 | ESTM | https://doi.org/10.1021/acsaem.1c03231 | Sn1 Te1 | SnTe | SnTe |  | (SnTe)nSb2Te3 | Stoichiometric Formula |  | 2021 | 323 | 7160.51 | 7.7586 | 0.4310332 | 1.287863e-16 | 0.001620388 | 8.592 | 4.014603e-16 |  |  | False |  |  | melting, followed by quenching and grinding with mortar and pestle | Not mentioned | spark plasma sintering at 823 K, 5 minutes and 50 Mpa | Not mentioned | Not mentioned | Polycrystalline | Bulk
7655 | ESTM | https://doi.org/10.1021/acsaem.1c03231 | Sn1 Te1 | SnTe | SnTe |  | (SnTe)nSb2Te3 | Stoichiometric Formula |  | 2021 | 423 | 5056.05 | 19.138 | 1.851844 | 1.199046e-16 | 0.01078225 | 7.265 | 1.60887e-16 |  |  | False |  |  | melting, followed by quenching and grinding with mortar and pestle | Not mentioned | spark plasma sintering at 823 K, 5 minutes and 50 Mpa | Not mentioned | Not mentioned | Polycrystalline | Bulk
7656 | ESTM | https://doi.org/10.1021/acsaem.1c03231 | Sn1 Te1 | SnTe | SnTe |  | (SnTe)nSb2Te3 | Stoichiometric Formula |  | 2021 | 523 | 3200 | 39.828 | 5.076063 | 1.749739e-16 | 0.04506503 | 5.891 | 0 |  |  | False |  |  | melting, followed by quenching and grinding with mortar and pestle | Not mentioned | spark plasma sintering at 823 K, 5 minutes and 50 Mpa | Not mentioned | Not mentioned | Polycrystalline | Bulk
7657 | ESTM | https://doi.org/10.1021/acsaem.1c03231 | Sn1 Te1 | SnTe | SnTe |  | (SnTe)nSb2Te3 | Stoichiometric Formula |  | 2021 | 623 | 2327.39 | 69.8 | 11.33914 | 0 | 0.1547827 | 4.564 | 0 |  |  | False |  |  | melting, followed by quenching and grinding with mortar and pestle | Not mentioned | spark plasma sintering at 823 K, 5 minutes and 50 Mpa | Not mentioned | Not mentioned | Polycrystalline | Bulk
7658 | ESTM | https://doi.org/10.1021/acsaem.1c03231 | Sn1 Te1 | SnTe | SnTe |  | (SnTe)nSb2Te3 | Stoichiometric Formula |  | 2021 | 673 | 1863.69 | 88.45 | 14.5804 | 0 | 0.2477681 | 3.9604 | 2.240448e-16 |  |  | False |  |  | melting, followed by quenching and grinding with mortar and pestle | Not mentioned | spark plasma sintering at 823 K, 5 minutes and 50 Mpa | Not mentioned | Not mentioned | Polycrystalline | Bulk
7659 | ESTM | https://doi.org/10.1021/acsaem.1c03231 | Sn1 Te1 | SnTe | SnTe |  | (SnTe)nSb2Te3 | Stoichiometric Formula |  | 2021 | 723 | 1480.25 | 109.66 | 17.80047 | 0 | 0.3745996 | 3.4356 | 0 |  |  | False |  |  | melting, followed by quenching and grinding with mortar and pestle | Not mentioned | spark plasma sintering at 823 K, 5 minutes and 50 Mpa | Not mentioned | Not mentioned | Polycrystalline | Bulk
7660 | ESTM | https://doi.org/10.1021/acsaem.1c03231 | Sn1 Te1 | SnTe | SnTe |  | (SnTe)nSb2Te3 | Stoichiometric Formula |  | 2021 | 773 | 1168.15 | 131.9 | 20.32302 | 1.748123e-16 | 0.5185231 | 3.0297 | 0 |  |  | False |  |  | melting, followed by quenching and grinding with mortar and pestle | Not mentioned | spark plasma sintering at 823 K, 5 minutes and 50 Mpa | Not mentioned | Not mentioned | Polycrystalline | Bulk
7661 | ESTM | https://doi.org/10.1021/acsaem.9b02004 | Cd2 Cu3 In3 Te8 | Cd2In3Cu3Te8 | Cd2Cu3In3Te8 |  | A2Cu3In3Te8 | Stoichiometric Formula |  | 2019 | 335 | 183.1 | 148.4 | 4.032330736 | 0 | 0.07024601 | 1.923 | 0 |  |  | False |  |  | Not mentioned | Not mentioned | melt-annealing, followed by natural cooling | 923 | 9 days | Polycrystalline | Bulk
7662 | ESTM | https://doi.org/10.1021/acsaem.9b02004 | Cd2 Cu3 In3 Te8 | Cd2In3Cu3Te8 | Cd2Cu3In3Te8 |  | A2Cu3In3Te8 | Stoichiometric Formula |  | 2019 | 377 | 170.34 | 159.46 | 4.331319 | 0 | 0.09690844 | 1.685 | 1.432051e-16 |  |  | False |  |  | Not mentioned | Not mentioned | melt-annealing, followed by natural cooling | 923 | 9 days | Polycrystalline | Bulk
7663 | ESTM | https://doi.org/10.1021/acsaem.9b02004 | Cd2 Cu3 In3 Te8 | Cd2In3Cu3Te8 | Cd2Cu3In3Te8 |  | A2Cu3In3Te8 | Stoichiometric Formula |  | 2019 | 427 | 150 | 171 | 4.38615 | 0 | 0.1268893 | 1.476 | 0 |  |  | False |  |  | Not mentioned | Not mentioned | melt-annealing, followed by natural cooling | 923 | 9 days | Polycrystalline | Bulk
7664 | ESTM | https://doi.org/10.1021/acsaem.9b02004 | Cd2 Cu3 In3 Te8 | Cd2In3Cu3Te8 | Cd2Cu3In3Te8 |  | A2Cu3In3Te8 | Stoichiometric Formula |  | 2019 | 477 | 130 | 184.2 | 4.4108532 | 0 | 0.163099 | 1.29 | 1.701763e-16 |  |  | False |  |  | Not mentioned | Not mentioned | melt-annealing, followed by natural cooling | 923 | 9 days | Polycrystalline | Bulk
7665 | ESTM | https://doi.org/10.1021/acsaem.9b02004 | Cd2 Cu3 In3 Te8 | Cd2In3Cu3Te8 | Cd2Cu3In3Te8 |  | A2Cu3In3Te8 | Stoichiometric Formula |  | 2019 | 527 | 110 | 200 | 4.4 | 2.018587e-16 | 0.2034035 | 1.14 | 2.729115e-16 |  |  | False |  |  | Not mentioned | Not mentioned | melt-annealing, followed by natural cooling | 923 | 9 days | Polycrystalline | Bulk
7666 | ESTM | https://doi.org/10.1021/acsaem.9b02004 | Cd2 Cu3 In3 Te8 | Cd2In3Cu3Te8 | Cd2Cu3In3Te8 |  | A2Cu3In3Te8 | Stoichiometric Formula |  | 2019 | 575 | 91 | 216 | 4.245696 | 0 | 0.2491097 | 0.98 | 0 |  |  | False |  |  | Not mentioned | Not mentioned | melt-annealing, followed by natural cooling | 923 | 9 days | Polycrystalline | Bulk
7667 | ESTM | https://doi.org/10.1021/acsaem.9b02004 | Cd2 Cu3 In3 Te8 | Cd2In3Cu3Te8 | Cd2Cu3In3Te8 |  | A2Cu3In3Te8 | Stoichiometric Formula |  | 2019 | 625 | 83.3 | 219 | 3.9951513 | 0 | 0.301931 | 0.827 | 0 |  |  | False |  |  | Not mentioned | Not mentioned | melt-annealing, followed by natural cooling | 923 | 9 days | Polycrystalline | Bulk
7668 | ESTM | https://doi.org/10.1021/acsaem.9b02004 | Cd2 Cu3 In3 Te8 | Cd2In3Cu3Te8 | Cd2Cu3In3Te8 |  | A2Cu3In3Te8 | Stoichiometric Formula |  | 2019 | 675 | 82 | 216.2 | 3.83288008 | 1.158631e-16 | 0.3623521 | 0.714 | 0 |  |  | False |  |  | Not mentioned | Not mentioned | melt-annealing, followed by natural cooling | 923 | 9 days | Polycrystalline | Bulk
7669 | ESTM | https://doi.org/10.1021/acsaem.9b02004 | Mn2 Cu3 In3 Te8 | Mn2In3Cu3Te8 | Mn2Cu3In3Te8 |  | A2Cu3In3Te8 | Stoichiometric Formula |  | 2019 | 575 | 1.7 | 447 | 0.3396753 | 1.634242e-16 | 0.01619513 | 1.206 | 2.142278e-16 |  |  | False |  |  | Not mentioned | Not mentioned | melt-annealing, followed by natural cooling | 923 | 9 days | Polycrystalline | Bulk
7670 | ESTM | https://doi.org/10.1021/acsaem.9b02004 | Mn2 Cu3 In3 Te8 | Mn2In3Cu3Te8 | Mn2Cu3In3Te8 |  | A2Cu3In3Te8 | Stoichiometric Formula |  | 2019 | 625 | 3.2 | 432.4 | 0.598303232 | 0 | 0.03568125 | 1.048 | 0 |  |  | False |  |  | Not mentioned | Not mentioned | melt-annealing, followed by natural cooling | 923 | 9 days | Polycrystalline | Bulk
7671 | ESTM | https://doi.org/10.1021/acsaem.9b02004 | Mn2 Cu3 In3 Te8 | Mn2In3Cu3Te8 | Mn2Cu3In3Te8 |  | A2Cu3In3Te8 | Stoichiometric Formula |  | 2019 | 675 | 5.65 | 415 | 0.97307125 | 1.140947e-16 | 0.07338806 | 0.895 | 0 |  |  | False |  |  | Not mentioned | Not mentioned | melt-annealing, followed by natural cooling | 923 | 9 days | Polycrystalline | Bulk
7672 | ESTM | https://doi.org/10.1021/acsaem.9b02004 | Mn2 Cu3 In3 Te8 | Mn2In3Cu3Te8 | Mn2Cu3In3Te8 |  | A2Cu3In3Te8 | Stoichiometric Formula |  | 2019 | 720 | 10 | 370 | 1.369 | 0 | 0.139 | 0.74 | 0.04172662 |  |  | False |  |  | Not mentioned | Not mentioned | melt-annealing, followed by natural cooling | 923 | 9 days | Polycrystalline | Bulk
7673 | ESTM | https://doi.org/10.1021/acsaem.9b02004 | Mn2 Cu3 In3 Te8 | Mn2In3Cu3Te8 | Mn2Cu3In3Te8 |  | A2Cu3In3Te8 | Stoichiometric Formula |  | 2019 | 770 | 16 | 340 | 1.8496 | 0 | 0.2191065 | 0.65 | 2.533524e-16 |  |  | False |  |  | Not mentioned | Not mentioned | melt-annealing, followed by natural cooling | 923 | 9 days | Polycrystalline | Bulk
7674 | ESTM | https://doi.org/10.1021/acsaem.9b02004 | Mn2 Cu3 In3 Te8 | Mn2In3Cu3Te8 | Mn2Cu3In3Te8 |  | A2Cu3In3Te8 | Stoichiometric Formula |  | 2019 | 866 | 26 | 300 | 2.34 | 0 | 0.4178227 | 0.485 | 1.328582e-16 |  |  | False |  |  | Not mentioned | Not mentioned | melt-annealing, followed by natural cooling | 923 | 9 days | Polycrystalline | Bulk
7675 | ESTM | https://doi.org/10.1021/acsaem.9b02004 | Zn2 Cu3 In3 Te8 | Zn2In3Cu3Te8 | Zn2Cu3In3Te8 |  | A2Cu3In3Te8 | Stoichiometric Formula |  | 2019 | 330 | 203 | 132.4 | 3.55854128 | 0 | 0.037 | 3.25 | 0.02343566 |  |  | False |  |  | Not mentioned | Not mentioned | melt-annealing, followed by natural cooling | 923 | 9 days | Polycrystalline | Bulk
7676 | ESTM | https://doi.org/10.1021/acsaem.9b02004 | Zn2 Cu3 In3 Te8 | Zn2In3Cu3Te8 | Zn2Cu3In3Te8 |  | A2Cu3In3Te8 | Stoichiometric Formula |  | 2019 | 373 | 192.07 | 142.3 | 3.889281 | 1.141829e-16 | 0.0516264 | 2.81 | 2.688118e-16 |  |  | False |  |  | Not mentioned | Not mentioned | melt-annealing, followed by natural cooling | 923 | 9 days | Polycrystalline | Bulk
7677 | ESTM | https://doi.org/10.1021/acsaem.9b02004 | Zn2 Cu3 In3 Te8 | Zn2In3Cu3Te8 | Zn2Cu3In3Te8 |  | A2Cu3In3Te8 | Stoichiometric Formula |  | 2019 | 424 | 179 | 159 | 4.525299 | 1.962696e-16 | 0.0782515 | 2.452 | 1.773485e-16 |  |  | False |  |  | Not mentioned | Not mentioned | melt-annealing, followed by natural cooling | 923 | 9 days | Polycrystalline | Bulk
7678 | ESTM | https://doi.org/10.1021/acsaem.9b02004 | Zn2 Cu3 In3 Te8 | Zn2In3Cu3Te8 | Zn2Cu3In3Te8 |  | A2Cu3In3Te8 | Stoichiometric Formula |  | 2019 | 473 | 162.75 | 169 | 4.64830275 | 0 | 0.1022626605 | 2.15 | 1.357073e-16 |  |  | False |  |  | Not mentioned | Not mentioned | melt-annealing, followed by natural cooling | 923 | 9 days | Polycrystalline | Bulk
7679 | ESTM | https://doi.org/10.1021/acsaem.9b02004 | Zn2 Cu3 In3 Te8 | Zn2In3Cu3Te8 | Zn2Cu3In3Te8 |  | A2Cu3In3Te8 | Stoichiometric Formula |  | 2019 | 572 | 134.82 | 190 | 4.867002 | 0 | 0.172593 | 1.613 | 1.608152e-16 |  |  | False |  |  | Not mentioned | Not mentioned | melt-annealing, followed by natural cooling | 923 | 9 days | Polycrystalline | Bulk
7680 | ESTM | https://doi.org/10.1021/acsaem.9b02004 | Zn2 Cu3 In3 Te8 | Zn2In3Cu3Te8 | Zn2Cu3In3Te8 |  | A2Cu3In3Te8 | Stoichiometric Formula |  | 2019 | 620 | 138.3 | 187 | 4.8362127 | 0 | 0.2281927 | 1.314 | 2.432644e-16 |  |  | False |  |  | Not mentioned | Not mentioned | melt-annealing, followed by natural cooling | 923 | 9 days | Polycrystalline | Bulk
7681 | ESTM | https://doi.org/10.1021/acsaem.9b02004 | Zn2 Cu3 In3 Te8 | Zn2In3Cu3Te8 | Zn2Cu3In3Te8 |  | A2Cu3In3Te8 | Stoichiometric Formula |  | 2019 | 668 | 129.65 | 191.4 | 4.749592914 | 1.87001e-16 | 0.2688753 | 1.18 | 4.129138e-16 |  |  | False |  |  | Not mentioned | Not mentioned | melt-annealing, followed by natural cooling | 923 | 9 days | Polycrystalline | Bulk
7682 | ESTM | https://doi.org/10.1021/acsami.1c12282 | Al0.005 Sb0.1 Ge0.895 Te1 | Al0.005Ge0.895Sb0.1Te1 | Al0.005Sb0.1Ge0.895Te |  | AlzSb0.1Ge0.9–zTe | Stoichiometric Formula |  | 2021 | 323 | 609.64 | 137.1 | 11.45904 | 0 | 0.2424043 | 1.5269 | 0 |  |  | False |  |  | high temperature solid-state reaction | Not mentioned | spark plasma sintering at 823 K for 10 min | 873 | 3 days | Polycrystalline | Bulk
7683 | ESTM | https://doi.org/10.1021/acsami.1c12282 | Al0.005 Sb0.1 Ge0.895 Te1 | Al0.005Ge0.895Sb0.1Te1 | Al0.005Sb0.1Ge0.895Te |  | AlzSb0.1Ge0.9–zTe | Stoichiometric Formula |  | 2021 | 373 | 552.61 | 159.3 | 14.0233 | 1.266718e-16 | 0.349 | 1.515 | 0.01071582 |  |  | False |  |  | high temperature solid-state reaction | Not mentioned | spark plasma sintering at 823 K for 10 min | 873 | 3 days | Polycrystalline | Bulk
7684 | ESTM | https://doi.org/10.1021/acsami.1c12282 | Al0.005 Sb0.1 Ge0.895 Te1 | Al0.005Ge0.895Sb0.1Te1 | Al0.005Sb0.1Ge0.895Te |  | AlzSb0.1Ge0.9–zTe | Stoichiometric Formula |  | 2021 | 473 | 445.78 | 204.01 | 18.5534 | 1.914859e-16 | 0.6106149 | 1.4372 | 1.818205e-16 |  |  | False |  |  | high temperature solid-state reaction | Not mentioned | spark plasma sintering at 823 K for 10 min | 873 | 3 days | Polycrystalline | Bulk
7685 | ESTM | https://doi.org/10.1021/acsami.1c12282 | Al0.005 Sb0.1 Ge0.895 Te1 | Al0.005Ge0.895Sb0.1Te1 | Al0.005Sb0.1Ge0.895Te |  | AlzSb0.1Ge0.9–zTe | Stoichiometric Formula |  | 2021 | 573 | 546.99 | 223 | 27.20126571 | 0 | 1.094238 | 1.4244 | 4.058434e-16 |  |  | False |  |  | high temperature solid-state reaction | Not mentioned | spark plasma sintering at 823 K for 10 min | 873 | 3 days | Polycrystalline | Bulk
7686 | ESTM | https://doi.org/10.1021/acsami.1c12282 | Al0.005 Sb0.1 Ge0.895 Te1 | Al0.005Ge0.895Sb0.1Te1 | Al0.005Sb0.1Ge0.895Te |  | AlzSb0.1Ge0.9–zTe | Stoichiometric Formula |  | 2021 | 673 | 570.3 | 247.6 | 34.96267 | 2.032289e-16 | 1.600672 | 1.47 | 0 |  |  | False |  |  | high temperature solid-state reaction | Not mentioned | spark plasma sintering at 823 K for 10 min | 873 | 3 days | Polycrystalline | Bulk
7687 | ESTM | https://doi.org/10.1021/acsami.1c12282 | Al0.005 Sb0.1 Ge0.895 Te1 | Al0.005Ge0.895Sb0.1Te1 | Al0.005Sb0.1Ge0.895Te |  | AlzSb0.1Ge0.9–zTe | Stoichiometric Formula |  | 2021 | 773 | 543.78 | 253.21 | 34.86462 | 2.038005e-16 | 1.793 | 1.4667 | 0.02480881 |  |  | False |  |  | high temperature solid-state reaction | Not mentioned | spark plasma sintering at 823 K for 10 min | 873 | 3 days | Polycrystalline | Bulk
7688 | ESTM | https://doi.org/10.1021/acsami.1c12282 | Al0.005 Sb0.1 Ge0.895 Te1 | Al0.005Ge0.895Sb0.1Te1 | Al0.005Sb0.1Ge0.895Te |  | AlzSb0.1Ge0.9–zTe | Stoichiometric Formula |  | 2021 | 823 | 587.95 | 234.76 | 32.40325 | 0 | 1.64 | 1.5218 | 0.0685307 |  |  | False |  |  | high temperature solid-state reaction | Not mentioned | spark plasma sintering at 823 K for 10 min | 873 | 3 days | Polycrystalline | Bulk
7689 | ESTM | https://doi.org/10.1021/acsami.1c12282 | Al0.0075 Sb0.1 Ge0.8925 Te1 | Al0.0075Ge0.8925Sb0.1Te1 | Al0.0075Sb0.1Ge0.8925Te |  | AlzSb0.1Ge0.9–zTe | Stoichiometric Formula |  | 2021 | 323 | 584.74 | 142.74 | 11.91391 | 1.490994e-16 | 0.2694435 | 1.4282 | 2.060215e-16 |  |  | False |  |  | high temperature solid-state reaction | Not mentioned | spark plasma sintering at 823 K for 10 min | 873 | 3 days | Polycrystalline | Bulk
7690 | ESTM | https://doi.org/10.1021/acsami.1c12282 | Al0.0075 Sb0.1 Ge0.8925 Te1 | Al0.0075Ge0.8925Sb0.1Te1 | Al0.0075Sb0.1Ge0.8925Te |  | AlzSb0.1Ge0.9–zTe | Stoichiometric Formula |  | 2021 | 373 | 533.33 | 167.2 | 14.90969 | 1.191411e-16 | 0.3729922 | 1.491 | 2.976531e-16 |  |  | False |  |  | high temperature solid-state reaction | Not mentioned | spark plasma sintering at 823 K for 10 min | 873 | 3 days | Polycrystalline | Bulk
7691 | ESTM | https://doi.org/10.1021/acsami.1c12282 | Al0.0075 Sb0.1 Ge0.8925 Te1 | Al0.0075Ge0.8925Sb0.1Te1 | Al0.0075Sb0.1Ge0.8925Te |  | AlzSb0.1Ge0.9–zTe | Stoichiometric Formula |  | 2021 | 473 | 435.34 | 205.7 | 18.42032 | 1.928693e-16 | 0.638 | 1.42 | 0.03827861 |  |  | False |  |  | high temperature solid-state reaction | Not mentioned | spark plasma sintering at 823 K for 10 min | 873 | 3 days | Polycrystalline | Bulk
7692 | ESTM | https://doi.org/10.1021/acsami.1c12282 | Al0.0075 Sb0.1 Ge0.8925 Te1 | Al0.0075Ge0.8925Sb0.1Te1 | Al0.0075Sb0.1Ge0.8925Te |  | AlzSb0.1Ge0.9–zTe | Stoichiometric Formula |  | 2021 | 573 | 524.5 | 214.6 | 24.15488242 | 1.470806e-16 | 1 | 1.428 | 0.03075997 |  |  | False |  |  | high temperature solid-state reaction | Not mentioned | spark plasma sintering at 823 K for 10 min | 873 | 3 days | Polycrystalline | Bulk
7693 | ESTM | https://doi.org/10.1021/acsami.1c12282 | Al0.0075 Sb0.1 Ge0.8925 Te1 | Al0.0075Ge0.8925Sb0.1Te1 | Al0.0075Sb0.1Ge0.8925Te |  | AlzSb0.1Ge0.9–zTe | Stoichiometric Formula |  | 2021 | 673 | 546.99 | 244.35 | 32.65909 | 0 | 1.573 | 1.46 | 0.04294354 |  |  | False |  |  | high temperature solid-state reaction | Not mentioned | spark plasma sintering at 823 K for 10 min | 873 | 3 days | Polycrystalline | Bulk
7694 | ESTM | https://doi.org/10.1021/acsami.1c12282 | Al0.0075 Sb0.1 Ge0.8925 Te1 | Al0.0075Ge0.8925Sb0.1Te1 | Al0.0075Sb0.1Ge0.8925Te |  | AlzSb0.1Ge0.9–zTe | Stoichiometric Formula |  | 2021 | 773 | 520.48 | 260.5 | 35.31990292 | 0 | 1.908 | 1.457 | 0.01788787 |  |  | False |  |  | high temperature solid-state reaction | Not mentioned | spark plasma sintering at 823 K for 10 min | 873 | 3 days | Polycrystalline | Bulk
7695 | ESTM | https://doi.org/10.1021/acsami.1c12282 | Al0.0075 Sb0.1 Ge0.8925 Te1 | Al0.0075Ge0.8925Sb0.1Te1 | Al0.0075Sb0.1Ge0.8925Te |  | AlxGe1–xTe | Stoichiometric Formula |  | 2021 | 823 | 563.05 | 259.9 | 38.03291 | 1.868231e-16 | 1.984 | 1.511 | 0.04412676 |  |  | False |  |  | high temperature solid-state reaction | Not mentioned | spark plasma sintering at 823 K for 10 min | 873 | 3 days | Polycrystalline | Bulk
7696 | ESTM | https://doi.org/10.1021/acsami.1c12282 | Al0.01 Ge0.99 Te1 | Al0.01Ge0.99Te1 | Al0.01Ge0.99Te |  | AlxGe1–xTe | Stoichiometric Formula |  | 2021 | 323 | 6392.86 | 34.29 | 7.516751 | 0 | 0.03582151 | 6.7778 | 0 |  |  | False |  |  | high temperature solid-state reaction | Not mentioned | spark plasma sintering at 823 K for 10 min | 873 | 3 days | Polycrystalline | Bulk
7697 | ESTM | https://doi.org/10.1021/acsami.1c12282 | Al0.01 Ge0.99 Te1 | Al0.01Ge0.99Te1 | Al0.01Ge0.99Te |  | AlxGe1–xTe | Stoichiometric Formula |  | 2021 | 373 | 5392.86 | 43.93 | 10.40738 | 1.706824e-16 | 0.06188649 | 6.2727 | 0 |  |  | False |  |  | high temperature solid-state reaction | Not mentioned | spark plasma sintering at 823 K for 10 min | 873 | 3 days | Polycrystalline | Bulk
7698 | ESTM | https://doi.org/10.1021/acsami.1c12282 | Al0.01 Ge0.99 Te1 | Al0.01Ge0.99Te1 | Al0.01Ge0.99Te |  | AlxGe1–xTe | Stoichiometric Formula |  | 2021 | 473 | 4000 | 65.5 | 17.161 | 2.070225e-16 | 0.1548189 | 5.243 | 1.792777e-16 |  |  | False |  |  | high temperature solid-state reaction | Not mentioned | spark plasma sintering at 823 K for 10 min | 873 | 3 days | Polycrystalline | Bulk
7699 | ESTM | https://doi.org/10.1021/acsami.1c12282 | Al0.01 Ge0.99 Te1 | Al0.01Ge0.99Te1 | Al0.01Ge0.99Te |  | AlxGe1–xTe | Stoichiometric Formula |  | 2021 | 573 | 2875 | 94.2 | 25.511715 | 1.392581e-16 | 0.342909 | 4.263 | 1.61883e-16 |  |  | False |  |  | high temperature solid-state reaction | Not mentioned | spark plasma sintering at 823 K for 10 min | 873 | 3 days | Polycrystalline | Bulk
7700 | ESTM | https://doi.org/10.1021/acsami.1c12282 | Al0.01 Ge0.99 Te1 | Al0.01Ge0.99Te1 | Al0.01Ge0.99Te |  | AlxGe1–xTe | Stoichiometric Formula |  | 2021 | 673 | 2500 | 116.3 | 33.814225 | 2.101313e-16 | 0.6158856 | 3.695 | 0 |  |  | False |  |  | high temperature solid-state reaction | Not mentioned | spark plasma sintering at 823 K for 10 min | 873 | 3 days | Polycrystalline | Bulk
7701 | ESTM | https://doi.org/10.1021/acsami.1c12282 | Al0.01 Ge0.99 Te1 | Al0.01Ge0.99Te1 | Al0.01Ge0.99Te |  | AlxGe1–xTe | Stoichiometric Formula |  | 2021 | 773 | 1910.71 | 144.6 | 39.95134 | 0 | 0.962 | 3.06 | 0.04909389 |  |  | False |  |  | high temperature solid-state reaction | Not mentioned | spark plasma sintering at 823 K for 10 min | 873 | 3 days | Polycrystalline | Bulk
7706 | ESTM | https://doi.org/10.1021/acsami.1c12282 | Al0.01 Sb0.1 Ge0.89 Te1 | Al0.01Ge0.89Sb0.1Te1 | Al0.01Sb0.1Ge0.89Te |  | AlzSb0.1Ge0.9–zTe | Stoichiometric Formula |  | 2021 | 573 | 461.04 | 241.13 | 26.80656 | 3.975945e-16 | 1.0669 | 1.3795 | 0.043639 |  |  | False |  |  | high temperature solid-state reaction | Not mentioned | spark plasma sintering at 823 K for 10 min | 873 | 3 days | Polycrystalline | Bulk
7707 | ESTM | https://doi.org/10.1021/acsami.1c12282 | Al0.01 Sb0.1 Ge0.89 Te1 | Al0.01Ge0.89Sb0.1Te1 | Al0.01Sb0.1Ge0.89Te |  | AlzSb0.1Ge0.9–zTe | Stoichiometric Formula |  | 2021 | 673 | 541.65 | 268.01 | 38.90637 | 1.826289e-16 | 1.7739 | 1.3962 | 0.05720459 |  |  | False |  |  | high temperature solid-state reaction | Not mentioned | spark plasma sintering at 823 K for 10 min | 873 | 3 days | Polycrystalline | Bulk
7708 | ESTM | https://doi.org/10.1021/acsami.1c12282 | Al0.01 Sb0.1 Ge0.89 Te1 | Al0.01Ge0.89Sb0.1Te1 | Al0.01Sb0.1Ge0.89Te |  | AlzSb0.1Ge0.9–zTe | Stoichiometric Formula |  | 2021 | 773 | 516.47 | 262.1 | 35.47963 | 4.005355e-16 | 1.9618 | 1.3795 | 0.01340304 |  |  | False |  |  | high temperature solid-state reaction | Not mentioned | spark plasma sintering at 823 K for 10 min | 873 | 3 days | Polycrystalline | Bulk
7710 | ESTM | https://doi.org/10.1021/acsami.1c12282 | Al0.02 Ge0.98 Te1 | Al0.02Ge0.98Te1 | Al0.02Ge0.98Te |  | AlxGe1–xTe | Stoichiometric Formula |  | 2021 | 323 | 5839.29 | 35.89 | 7.521543 | 0 | 0.03666388 | 6.6263 | 0 |  |  | False |  |  | high temperature solid-state reaction | Not mentioned | spark plasma sintering at 823 K for 10 min | 873 | 3 days | Polycrystalline | Bulk
7711 | ESTM | https://doi.org/10.1021/acsami.1c12282 | Al0.02 Ge0.98 Te1 | Al0.02Ge0.98Te1 | Al0.02Ge0.98Te |  | AlxGe1–xTe | Stoichiometric Formula |  | 2021 | 373 | 5035.71 | 47.68 | 11.44809 | 1.551662e-16 | 0.06953039 | 6.1414 | 1.995931e-16 |  |  | False |  |  | high temperature solid-state reaction | Not mentioned | spark plasma sintering at 823 K for 10 min | 873 | 3 days | Polycrystalline | Bulk
7712 | ESTM | https://doi.org/10.1021/acsami.1c12282 | Al0.02 Ge0.98 Te1 | Al0.02Ge0.98Te1 | Al0.02Ge0.98Te |  | AlxGe1–xTe | Stoichiometric Formula |  | 2021 | 473 | 3803.57 | 64.82 | 15.9812 | 1.111529e-16 | 0.1439008 | 5.253 | 1.928799e-16 |  |  | False |  |  | high temperature solid-state reaction | Not mentioned | spark plasma sintering at 823 K for 10 min | 873 | 3 days | Polycrystalline | Bulk
7713 | ESTM | https://doi.org/10.1021/acsami.1c12282 | Al0.02 Ge0.98 Te1 | Al0.02Ge0.98Te1 | Al0.02Ge0.98Te |  | AlxGe1–xTe | Stoichiometric Formula |  | 2021 | 573 | 2875 | 93.75 | 25.26855 | 0 | 0.3341537 | 4.333 | 1.661246e-16 |  |  | False |  |  | high temperature solid-state reaction | Not mentioned | spark plasma sintering at 823 K for 10 min | 873 | 3 days | Polycrystalline | Bulk
7714 | ESTM | https://doi.org/10.1021/acsami.1c12282 | Al0.02 Ge0.98 Te1 | Al0.02Ge0.98Te1 | Al0.02Ge0.98Te |  | AlxGe1–xTe | Stoichiometric Formula |  | 2021 | 673 | 2589.29 | 118.39 | 36.29199 | 0 | 0.6363863 | 3.838 | 0 |  |  | False |  |  | high temperature solid-state reaction | Not mentioned | spark plasma sintering at 823 K for 10 min | 873 | 3 days | Polycrystalline | Bulk
7715 | ESTM | https://doi.org/10.1021/acsami.1c12282 | Al0.02 Ge0.98 Te1 | Al0.02Ge0.98Te1 | Al0.02Ge0.98Te |  | AlxGe1–xTe | Stoichiometric Formula |  | 2021 | 773 | 2035.71 | 137.14 | 38.28637 | 0 | 0.875 | 3.232 | 0.04651218 |  |  | False |  |  | high temperature solid-state reaction | Not mentioned | spark plasma sintering at 823 K for 10 min | 873 | 3 days | Polycrystalline | Bulk
7716 | ESTM | https://doi.org/10.1021/acsami.1c12282 | Al0.02 Ge0.98 Te1 | Al0.02Ge0.98Te1 | Al0.02Ge0.98Te |  | AlxGe1–xTe | Stoichiometric Formula |  | 2021 | 823 | 1785.71 | 142.5 | 36.26107 | 0 | 0.928 | 3.182 | 0.01063037 |  |  | False |  |  | high temperature solid-state reaction | Not mentioned | spark plasma sintering at 823 K for 10 min | 873 | 3 days | Polycrystalline | Bulk
7717 | ESTM | https://doi.org/10.1021/acsami.1c12282 | Al0.03 Ge0.97 Te1 | Al0.03Ge0.97Te1 | Al0.03Ge0.97Te |  | AlxGe1–xTe | Stoichiometric Formula |  | 2021 | 323 | 5553.57 | 37.5 | 7.809708 | 1.137275e-16 | 0.04168791 | 6.051 | 1.664486e-16 |  |  | False |  |  | high temperature solid-state reaction | Not mentioned | spark plasma sintering at 823 K for 10 min | 873 | 3 days | Polycrystalline | Bulk
7718 | ESTM | https://doi.org/10.1021/acsami.1c12282 | Al0.03 Ge0.97 Te1 | Al0.03Ge0.97Te1 | Al0.03Ge0.97Te |  | AlxGe1–xTe | Stoichiometric Formula |  | 2021 | 373 | 4839.29 | 47.68 | 11.00156 | 0 | 0.07293958 | 5.626 | 1.902642e-16 |  |  | False |  |  | high temperature solid-state reaction | Not mentioned | spark plasma sintering at 823 K for 10 min | 873 | 3 days | Polycrystalline | Bulk
7719 | ESTM | https://doi.org/10.1021/acsami.1c12282 | Al0.03 Ge0.97 Te1 | Al0.03Ge0.97Te1 | Al0.03Ge0.97Te |  | AlxGe1–xTe | Stoichiometric Formula |  | 2021 | 473 | 3750 | 69.11 | 17.91072 | 0 | 0.1711815 | 4.949 | 0 |  |  | False |  |  | high temperature solid-state reaction | Not mentioned | spark plasma sintering at 823 K for 10 min | 873 | 3 days | Polycrystalline | Bulk
7720 | ESTM | https://doi.org/10.1021/acsami.1c12282 | Al0.03 Ge0.97 Te1 | Al0.03Ge0.97Te1 | Al0.03Ge0.97Te |  | AlxGe1–xTe | Stoichiometric Formula |  | 2021 | 573 | 2875 | 88.39 | 22.46178 | 1.581671e-16 | 0.2984141 | 4.313 | 3.720411e-16 |  |  | False |  |  | high temperature solid-state reaction | Not mentioned | spark plasma sintering at 823 K for 10 min | 873 | 3 days | Polycrystalline | Bulk
7721 | ESTM | https://doi.org/10.1021/acsami.1c12282 | Al0.03 Ge0.97 Te1 | Al0.03Ge0.97Te1 | Al0.03Ge0.97Te |  | AlxGe1–xTe | Stoichiometric Formula |  | 2021 | 673 | 2625 | 111.96 | 32.9044842 | 0 | 0.5650604 | 3.919 | 0 |  |  | False |  |  | high temperature solid-state reaction | Not mentioned | spark plasma sintering at 823 K for 10 min | 873 | 3 days | Polycrystalline | Bulk
7722 | ESTM | https://doi.org/10.1021/acsami.1c12282 | Al0.03 Ge0.97 Te1 | Al0.03Ge0.97Te1 | Al0.03Ge0.97Te |  | AlxGe1–xTe | Stoichiometric Formula |  | 2021 | 773 | 2053.57 | 129.11 | 34.23176 | 0 | 0.768 | 3.35 | 0.02849632 |  |  | False |  |  | high temperature solid-state reaction | Not mentioned | spark plasma sintering at 823 K for 10 min | 873 | 3 days | Polycrystalline | Bulk
7723 | ESTM | https://doi.org/10.1021/acsami.1c12282 | Al0.03 Ge0.97 Te1 | Al0.03Ge0.97Te1 | Al0.03Ge0.97Te |  | AlxGe1–xTe | Stoichiometric Formula |  | 2021 | 823 | 1785.71 | 140.3 | 35.15008 | 2.021454e-16 | 0.889 | 3.198 | 0.01752687 |  |  | False |  |  | high temperature solid-state reaction | Not mentioned | spark plasma sintering at 823 K for 10 min | 873 | 3 days | Polycrystalline | Bulk
7724 | ESTM | https://doi.org/10.1021/acsami.1c12282 | Ge1 Te1 | GeTe | GeTe |  | AlxGe1–xTe | Stoichiometric Formula |  | 2021 | 323 | 7125 | 31.07 | 6.878082 | 0 | 0.03410009 | 6.515 | 2.034861e-16 |  |  | False |  |  | high temperature solid-state reaction | Not mentioned | spark plasma sintering at 823 K for 10 min | 873 | 3 days | Polycrystalline | Bulk
7725 | ESTM | https://doi.org/10.1021/acsami.1c12282 | Ge1 Te1 | GeTe | GeTe |  | AlxGe1–xTe | Stoichiometric Formula |  | 2021 | 373 | 5910.71 | 42.86 | 10.85785 | 1.636011e-16 | 0.06638222 | 6.101 | 4.181176e-16 |  |  | False |  |  | high temperature solid-state reaction | Not mentioned | spark plasma sintering at 823 K for 10 min | 873 | 3 days | Polycrystalline | Bulk
7726 | ESTM | https://doi.org/10.1021/acsami.1c12282 | Ge1 Te1 | GeTe | GeTe |  | AlxGe1–xTe | Stoichiometric Formula |  | 2021 | 473 | 4250 | 61.61 | 16.13212 | 0 | 0.149882 | 5.091 | 1.851829e-16 |  |  | False |  |  | high temperature solid-state reaction | Not mentioned | spark plasma sintering at 823 K for 10 min | 873 | 3 days | Polycrystalline | Bulk
7727 | ESTM | https://doi.org/10.1021/acsami.1c12282 | Ge1 Te1 | GeTe | GeTe |  | AlxGe1–xTe | Stoichiometric Formula |  | 2021 | 573 | 2946 | 95.89 | 27.08815 | 0 | 0.3757325 | 4.131 | 1.477411e-16 |  |  | False |  |  | high temperature solid-state reaction | Not mentioned | spark plasma sintering at 823 K for 10 min | 873 | 3 days | Polycrystalline | Bulk
7728 | ESTM | https://doi.org/10.1021/acsami.1c12282 | Ge1 Te1 | GeTe | GeTe |  | AlxGe1–xTe | Stoichiometric Formula |  | 2021 | 673 | 2273 | 134.5 | 41.11913825 | 0 | 0.8462746 | 3.27 | 0 |  |  | False |  |  | high temperature solid-state reaction | Not mentioned | spark plasma sintering at 823 K for 10 min | 873 | 3 days | Polycrystalline | Bulk
7729 | ESTM | https://doi.org/10.1021/acsami.1c12282 | Ge1 Te1 | GeTe | GeTe |  | AlxGe1–xTe | Stoichiometric Formula |  | 2021 | 773 | 1855 | 159 | 46.896255 | 0 | 1.172 | 3.0303 | 0.02071482 |  |  | False |  |  | high temperature solid-state reaction | Not mentioned | spark plasma sintering at 823 K for 10 min | 873 | 3 days | Polycrystalline | Bulk
7730 | ESTM | https://doi.org/10.1021/acsami.1c12282 | Ge1 Te1 | GeTe | GeTe |  | AlxGe1–xTe | Stoichiometric Formula |  | 2021 | 823 | 1696.43 | 159 | 42.88744683 | 1.656762e-16 | 1.161 | 2.96 | 0.02708432 |  |  | False |  |  | high temperature solid-state reaction | Not mentioned | spark plasma sintering at 823 K for 10 min | 873 | 3 days | Polycrystalline | Bulk
7731 | ESTM | https://doi.org/10.1021/acsami.1c12282 | Sb0.05 Ge0.95 Te1 | Ge0.95Sb0.05Te1 | Sb0.05Ge0.95Te |  | SbyGe1–yTe | Stoichiometric Formula |  | 2021 | 323 | 3194.44 | 66.67 | 14.19893 | 0 | 0.1242551 | 3.691 | 3.350637e-16 |  |  | False |  |  | high temperature solid-state reaction | Not mentioned | spark plasma sintering at 823 K for 10 min | 873 | 3 days | Polycrystalline | Bulk
7732 | ESTM | https://doi.org/10.1021/acsami.1c12282 | Sb0.05 Ge0.95 Te1 | Ge0.95Sb0.05Te1 | Sb0.05Ge0.95Te |  | SbyGe1–yTe | Stoichiometric Formula |  | 2021 | 373 | 2697.25 | 81.48 | 17.90702 | 1.983979e-16 | 0.1913296 | 3.491 | 0 |  |  | False |  |  | high temperature solid-state reaction | Not mentioned | spark plasma sintering at 823 K for 10 min | 873 | 3 days | Polycrystalline | Bulk
7733 | ESTM | https://doi.org/10.1021/acsami.1c12282 | Sb0.05 Ge0.95 Te1 | Ge0.95Sb0.05Te1 | Sb0.05Ge0.95Te |  | SbyGe1–yTe | Stoichiometric Formula |  | 2021 | 473 | 1899.08 | 121.48 | 28.02546 | 0 | 0.4674205 | 2.836 | 0 |  |  | False |  |  | high temperature solid-state reaction | Not mentioned | spark plasma sintering at 823 K for 10 min | 873 | 3 days | Polycrystalline | Bulk
7734 | ESTM | https://doi.org/10.1021/acsami.1c12282 | Sb0.05 Ge0.95 Te1 | Ge0.95Sb0.05Te1 | Sb0.05Ge0.95Te |  | SbyGe1–yTe | Stoichiometric Formula |  | 2021 | 573 | 1364.88 | 156.3 | 33.3436 | 0 | 0.802094 | 2.382 | 0 |  |  | False |  |  | high temperature solid-state reaction | Not mentioned | spark plasma sintering at 823 K for 10 min | 873 | 3 days | Polycrystalline | Bulk
7735 | ESTM | https://doi.org/10.1021/acsami.1c12282 | Sb0.05 Ge0.95 Te1 | Ge0.95Sb0.05Te1 | Sb0.05Ge0.95Te |  | SbyGe1–yTe | Stoichiometric Formula |  | 2021 | 673 | 1183.49 | 189.63 | 42.55775 | 0 | 1.291315 | 2.218 | 1.719523e-16 |  |  | False |  |  | high temperature solid-state reaction | Not mentioned | spark plasma sintering at 823 K for 10 min | 873 | 3 days | Polycrystalline | Bulk
7736 | ESTM | https://doi.org/10.1021/acsami.1c12282 | Sb0.05 Ge0.95 Te1 | Ge0.95Sb0.05Te1 | Sb0.05Ge0.95Te |  | SbyGe1–yTe | Stoichiometric Formula |  | 2021 | 773 | 908.26 | 208.9 | 39.63575 | 0 | 1.61 | 1.945 | 0.02158955 |  |  | False |  |  | high temperature solid-state reaction | Not mentioned | spark plasma sintering at 823 K for 10 min | 873 | 3 days | Polycrystalline | Bulk
7737 | ESTM | https://doi.org/10.1021/acsami.1c12282 | Sb0.05 Ge0.95 Te1 | Ge0.95Sb0.05Te1 | Sb0.05Ge0.95Te |  | SbyGe1–yTe | Stoichiometric Formula |  | 2021 | 823 | 935.78 | 207.41 | 40.25623 | 0 | 1.671588 | 1.982 | 0 |  |  | False |  |  | high temperature solid-state reaction | Not mentioned | spark plasma sintering at 823 K for 10 min | 873 | 3 days | Polycrystalline | Bulk
7738 | ESTM | https://doi.org/10.1021/acsami.1c12282 | Sb0.15 Ge0.85 Te1 | Ge0.85Sb0.15Te1 | Sb0.15Ge0.85Te |  | SbyGe1–yTe | Stoichiometric Formula |  | 2021 | 323 | 220.18 | 159.26 | 5.58459 | 0 | 0.1503185 | 1.2 | 1.846451e-16 |  |  | False |  |  | high temperature solid-state reaction | Not mentioned | spark plasma sintering at 823 K for 10 min | 873 | 3 days | Polycrystalline | Bulk
7739 | ESTM | https://doi.org/10.1021/acsami.1c12282 | Sb0.15 Ge0.85 Te1 | Ge0.85Sb0.15Te1 | Sb0.15Ge0.85Te |  | SbyGe1–yTe | Stoichiometric Formula |  | 2021 | 373 | 206.42 | 185.93 | 7.135932 | 1.244656e-16 | 0.2120879 | 1.255 | 0 |  |  | False |  |  | high temperature solid-state reaction | Not mentioned | spark plasma sintering at 823 K for 10 min | 873 | 3 days | Polycrystalline | Bulk
7740 | ESTM | https://doi.org/10.1021/acsami.1c12282 | Sb0.15 Ge0.85 Te1 | Ge0.85Sb0.15Te1 | Sb0.15Ge0.85Te |  | SbyGe1–yTe | Stoichiometric Formula |  | 2021 | 473 | 192.66 | 222.9 | 9.572198 | 0 | 0.353 | 1.22 | 0.05132816 |  |  | False |  |  | high temperature solid-state reaction | Not mentioned | spark plasma sintering at 823 K for 10 min | 873 | 3 days | Polycrystalline | Bulk
7741 | ESTM | https://doi.org/10.1021/acsami.1c12282 | Sb0.15 Ge0.85 Te1 | Ge0.85Sb0.15Te1 | Sb0.15Ge0.85Te |  | SbyGe1–yTe | Stoichiometric Formula |  | 2021 | 573 | 283.49 | 237.8 | 16.03103 | 2.216148e-16 | 0.7017403 | 1.309 | 0 |  |  | False |  |  | high temperature solid-state reaction | Not mentioned | spark plasma sintering at 823 K for 10 min | 873 | 3 days | Polycrystalline | Bulk
7742 | ESTM | https://doi.org/10.1021/acsami.1c12282 | Sb0.15 Ge0.85 Te1 | Ge0.85Sb0.15Te1 | Sb0.15Ge0.85Te |  | SbyGe1–yTe | Stoichiometric Formula |  | 2021 | 673 | 407.5 | 246.6 | 24.7807107 | 1.433661e-16 | 1.104465 | 1.51 | 0 |  |  | False |  |  | high temperature solid-state reaction | Not mentioned | spark plasma sintering at 823 K for 10 min | 873 | 3 days | Polycrystalline | Bulk
7743 | ESTM | https://doi.org/10.1021/acsami.1c12282 | Sb0.15 Ge0.85 Te1 | Ge0.85Sb0.15Te1 | Sb0.15Ge0.85Te |  | SbyGe1–yTe | Stoichiometric Formula |  | 2021 | 773 | 421.1 | 265.19 | 29.61417 | 1.199667e-16 | 1.55409 | 1.473 | 1.428775e-16 |  |  | False |  |  | high temperature solid-state reaction | Not mentioned | spark plasma sintering at 823 K for 10 min | 873 | 3 days | Polycrystalline | Bulk
7744 | ESTM | https://doi.org/10.1021/acsami.1c12282 | Sb0.15 Ge0.85 Te1 | Ge0.85Sb0.15Te1 | Sb0.15Ge0.85Te |  | SbyGe1–yTe | Stoichiometric Formula |  | 2021 | 823 | 463 | 257.04 | 30.59021 | 1.161389e-16 | 1.591387 | 1.582 | 1.39529e-16 |  |  | False |  |  | high temperature solid-state reaction | Not mentioned | spark plasma sintering at 823 K for 10 min | 873 | 3 days | Polycrystalline | Bulk
7745 | ESTM | https://doi.org/10.1021/acsami.1c12282 | Sb0.1 Ge0.9 Te1 | Ge0.9Sb0.1Te1 | Sb0.1Ge0.9Te |  | SbyGe1–yTe | Stoichiometric Formula |  | 2021 | 323 | 633 | 138.5 | 12.14236425 | 0 | 0.24 | 1.564 | 0.04485924 |  |  | False |  |  | high temperature solid-state reaction | Not mentioned | spark plasma sintering at 823 K for 10 min | 873 | 3 days | Polycrystalline | Bulk
7746 | ESTM | https://doi.org/10.1021/acsami.1c12282 | Sb0.1 Ge0.9 Te1 | Ge0.9Sb0.1Te1 | Sb0.1Ge0.9Te |  | SbyGe1–yTe | Stoichiometric Formula |  | 2021 | 373 | 550.5 | 171.2 | 16.13484672 | 2.201889e-16 | 0.384 | 1.581 | 0.008687502 |  |  | False |  |  | high temperature solid-state reaction | Not mentioned | spark plasma sintering at 823 K for 10 min | 873 | 3 days | Polycrystalline | Bulk
7747 | ESTM | https://doi.org/10.1021/acsami.1c12282 | Sb0.1 Ge0.9 Te1 | Ge0.9Sb0.1Te1 | Sb0.1Ge0.9Te |  | SbyGe1–yTe | Stoichiometric Formula |  | 2021 | 473 | 467.89 | 214.07 | 21.44151 | 1.656933e-16 | 0.658 | 1.473 | 0.04637627 |  |  | False |  |  | high temperature solid-state reaction | Not mentioned | spark plasma sintering at 823 K for 10 min | 873 | 3 days | Polycrystalline | Bulk
7748 | ESTM | https://doi.org/10.1021/acsami.1c12282 | Sb0.1 Ge0.9 Te1 | Ge0.9Sb0.1Te1 | Sb0.1Ge0.9Te |  | SbyGe1–yTe | Stoichiometric Formula |  | 2021 | 573 | 550.46 | 221.4 | 26.98243 | 0 | 1.039 | 1.455 | 0.02272078 |  |  | False |  |  | high temperature solid-state reaction | Not mentioned | spark plasma sintering at 823 K for 10 min | 873 | 3 days | Polycrystalline | Bulk
7749 | ESTM | https://doi.org/10.1021/acsami.1c12282 | Sb0.1 Ge0.9 Te1 | Ge0.9Sb0.1Te1 | Sb0.1Ge0.9Te |  | SbyGe1–yTe | Stoichiometric Formula |  | 2021 | 673 | 605.5 | 240 | 34.8768 | 2.037293e-16 | 1.592 | 1.454 | 0.01401464 |  |  | False |  |  | high temperature solid-state reaction | Not mentioned | spark plasma sintering at 823 K for 10 min | 873 | 3 days | Polycrystalline | Bulk
7750 | ESTM | https://doi.org/10.1021/acsami.1c12282 | Sb0.1 Ge0.9 Te1 | Ge0.9Sb0.1Te1 | Sb0.1Ge0.9Te |  | SbyGe1–yTe | Stoichiometric Formula |  | 2021 | 773 | 577.98 | 240.74 | 33.49726 | 2.121196e-16 | 1.626 | 1.55 | 0.02739294 |  |  | False |  |  | high temperature solid-state reaction | Not mentioned | spark plasma sintering at 823 K for 10 min | 873 | 3 days | Polycrystalline | Bulk
7751 | ESTM | https://doi.org/10.1021/acsami.1c12282 | Sb0.1 Ge0.9 Te1 | Ge0.9Sb0.1Te1 | Sb0.1Ge0.9Te |  | SbyGe1–yTe | Stoichiometric Formula |  | 2021 | 823 | 605.5 | 236.3 | 33.80972 | 0 | 1.697 | 1.653 | 0.00805697 |  |  | False |  |  | high temperature solid-state reaction | Not mentioned | spark plasma sintering at 823 K for 10 min | 873 | 3 days | Polycrystalline | Bulk
7752 | ESTM | https://doi.org/10.1021/acsami.1c13372 | Bi0.42 Sb1.58 Te3 | Bi0.42Sb1.58Te3 | Bi0.42Sb1.58Te3 |  |  | Stoichiometric Formula |  | 2021 | 323 | 510.64 | 224.5 | 25.73638366 | 1.380425e-16 | 0.890027 | 0.934 | 1.247404e-16 |  |  | False |  |  | high temperature solid-state reaction, then furnace-cooling to room temperature, followed by ball milling at 425 rpm for 6 h | Not mentioned | sintered by spark plasma sintering under 50 MPa and 698 K in vacuum for 5 min | Not mentioned | Not mentioned | Polycrystalline | Bulk
7753 | ESTM | https://doi.org/10.1021/acsami.1c13372 | Bi0.42 Sb1.58 Te3 | Bi0.42Sb1.58Te3 | Bi0.42Sb1.58Te3 |  |  | Stoichiometric Formula |  | 2021 | 373 | 386 | 240 | 22.2336 | 0 | 0.9014275 | 0.92 | 0 |  |  | False |  |  | high temperature solid-state reaction, then furnace-cooling to room temperature, followed by ball milling at 425 rpm for 6 h | Not mentioned | sintered by spark plasma sintering under 50 MPa and 698 K in vacuum for 5 min | Not mentioned | Not mentioned | Polycrystalline | Bulk
7754 | ESTM | https://doi.org/10.1021/acsami.1c13372 | Bi0.42 Sb1.58 Te3 | Bi0.42Sb1.58Te3 | Bi0.42Sb1.58Te3 |  |  | Stoichiometric Formula |  | 2021 | 423 | 319.15 | 236.19 | 17.80401 | 1.995457e-16 | 0.7756021 | 0.971 | 0 |  |  | False |  |  | high temperature solid-state reaction, then furnace-cooling to room temperature, followed by ball milling at 425 rpm for 6 h | Not mentioned | sintered by spark plasma sintering under 50 MPa and 698 K in vacuum for 5 min | Not mentioned | Not mentioned | Polycrystalline | Bulk
7755 | ESTM | https://doi.org/10.1021/acsami.1c13372 | Bi0.42 Sb1.58 Te3 | Bi0.42Sb1.58Te3 | Bi0.42Sb1.58Te3 |  |  | Stoichiometric Formula |  | 2021 | 473 | 279.3 | 217.8 | 13.24911 | 1.340737e-16 | 0.5620474 | 1.115 | 1.975319e-16 |  |  | False |  |  | high temperature solid-state reaction, then furnace-cooling to room temperature, followed by ball milling at 425 rpm for 6 h | Not mentioned | sintered by spark plasma sintering under 50 MPa and 698 K in vacuum for 5 min | Not mentioned | Not mentioned | Polycrystalline | Bulk
7756 | ESTM | https://doi.org/10.1021/acsami.1c13372 | Bi0.42 Sb1.58 Te3 | Bi0.42Sb1.58Te3 | Bi0.42Sb1.58Te3 |  |  | Stoichiometric Formula |  | 2021 | 523 | 260.64 | 189.21 | 9.331023 | 0 | 0.3697064 | 1.32 | 0 |  |  | False |  |  | high temperature solid-state reaction, then furnace-cooling to room temperature, followed by ball milling at 425 rpm for 6 h | Not mentioned | sintered by spark plasma sintering under 50 MPa and 698 K in vacuum for 5 min | Not mentioned | Not mentioned | Polycrystalline | Bulk
7757 | ESTM | https://doi.org/10.1021/acsami.1c13372 | Bi0.42 Sb1.58 Te3 | Bi0.42Sb1.58Te3 | Bi0.42Sb1.58Te3 |  |  | Stoichiometric Formula |  | 2021 | 573 | 260.64 | 155.2 | 6.278046 | 2.829474e-16 | 0.2319356 | 1.551 | 1.196693e-16 |  |  | False |  |  | high temperature solid-state reaction, then furnace-cooling to room temperature, followed by ball milling at 425 rpm for 6 h | Not mentioned | sintered by spark plasma sintering under 50 MPa and 698 K in vacuum for 5 min | Not mentioned | Not mentioned | Polycrystalline | Bulk
7758 | ESTM | https://doi.org/10.1021/acsami.1c14236 | Pb0.96 Tl0.02 Na0.02 Te1 | Na0.02Tl0.02Te1Pb0.96 | Pb0.96Tl0.02Na0.02Te |  |  | Stoichiometric Formula |  | 2021 | 301 | 1022.49 | 120.13 | 14.75577 | 1.203838e-16 | 0.2055198 | 2.1611 | 4.051519e-16 |  |  | False |  |  | melt reaction at 1273 K in a rocking furnace and then quenched in an ice water bath, followed by hand milling in an agate mortar | Not mentioned | spark plasma sintering at 873 K for 30 min under axial compressive stress of 45 MPa in Ar | 873 | 20h | Polycrystalline | Bulk | [12 empty] | annealed in Ar
7759 | ESTM | https://doi.org/10.1021/acsami.1c14236 | Pb0.96 Tl0.02 Na0.02 Te1 | Na0.02Tl0.02Te1Pb0.96 | Pb0.96Tl0.02Na0.02Te |  |  | Stoichiometric Formula |  | 2021 | 397 | 797.63 | 150.65 | 18.10255 | 0 | 0.4002625 | 1.7955 | 0 |  |  | False |  |  | melt reaction at 1273 K in a rocking furnace and then quenched in an ice water bath, followed by hand milling in an agate mortar | Not mentioned | spark plasma sintering at 873 K for 30 min under axial compressive stress of 45 MPa in Ar | 873 | 20h | Polycrystalline | Bulk | [12 empty] | annealed in Ar
7760 | ESTM | https://doi.org/10.1021/acsami.1c14236 | Pb0.96 Tl0.02 Na0.02 Te1 | Na0.02Tl0.02Te1Pb0.96 | Pb0.96Tl0.02Na0.02Te |  |  | Stoichiometric Formula |  | 2021 | 497 | 586.4 | 189.87 | 21.14008 | 0 | 0.7190898 | 1.4611 | 0 |  |  | False |  |  | melt reaction at 1273 K in a rocking furnace and then quenched in an ice water bath, followed by hand milling in an agate mortar | Not mentioned | spark plasma sintering at 873 K for 30 min under axial compressive stress of 45 MPa in Ar | 873 | 20h | Polycrystalline | Bulk | [12 empty] | annealed in Ar
7761 | ESTM | https://doi.org/10.1021/acsami.1c14236 | Pb0.96 Tl0.02 Na0.02 Te1 | Na0.02Tl0.02Te1Pb0.96 | Pb0.96Tl0.02Na0.02Te |  |  | Stoichiometric Formula |  | 2021 | 597 | 459.14 | 220.59 | 22.34173 | 0 | 1.159827 | 1.15 | 0 |  |  | False |  |  | melt reaction at 1273 K in a rocking furnace and then quenched in an ice water bath, followed by hand milling in an agate mortar | Not mentioned | spark plasma sintering at 873 K for 30 min under axial compressive stress of 45 MPa in Ar | 873 | 20h | Polycrystalline | Bulk | [12 empty] | annealed in Ar
7762 | ESTM | https://doi.org/10.1021/acsami.1c14236 | Pb0.96 Tl0.02 Na0.02 Te1 | Na0.02Tl0.02Te1Pb0.96 | Pb0.96Tl0.02Na0.02Te |  |  | Stoichiometric Formula |  | 2021 | 696 | 388.6 | 236.6 | 21.75366 | 0 | 1.604211 | 0.9438 | 1.384136e-16 |  |  | False |  |  | melt reaction at 1273 K in a rocking furnace and then quenched in an ice water bath, followed by hand milling in an agate mortar | Not mentioned | spark plasma sintering at 873 K for 30 min under axial compressive stress of 45 MPa in Ar | 873 | 20h | Polycrystalline | Bulk | [12 empty] | annealed in Ar
7763 | ESTM | https://doi.org/10.1021/acsami.1c14236 | Pb0.96 Tl0.02 Na0.02 Te1 | Na0.02Tl0.02Te1Pb0.96 | Pb0.96Tl0.02Na0.02Te |  |  | Stoichiometric Formula |  | 2021 | 798 | 340.06 | 245.1 | 20.42877 | 0 | 2.029146 | 0.8034 | 2.188553e-16 |  |  | False |  |  | melt reaction at 1273 K in a rocking furnace and then quenched in an ice water bath, followed by hand milling in an agate mortar | Not mentioned | spark plasma sintering at 873 K for 30 min under axial compressive stress of 45 MPa in Ar | 873 | 20h | Polycrystalline | Bulk | [12 empty] | annealed in Ar
7764 | ESTM | https://doi.org/10.1021/acsami.1c14236 | Pb0.97 Tl0.015 Na0.015 Te1 | Na0.015Tl0.015Te1Pb0.97 | Pb0.97Tl0.015Na0.015Te |  |  | Stoichiometric Formula |  | 2021 | 301 | 952.96 | 119.16 | 13.53118 | 1.312788e-16 | 0.1904196 | 2.1389 | 2.915201e-16 |  |  | False |  |  | melt reaction at 1273 K in a rocking furnace and then quenched in an ice water bath, followed by hand milling in an agate mortar | Not mentioned | spark plasma sintering at 873 K for 30 min under axial compressive stress of 45 MPa in Ar | 873 | 20h | Polycrystalline | Bulk | [12 empty] | annealed in Ar
7765 | ESTM | https://doi.org/10.1021/acsami.1c14236 | Pb0.97 Tl0.015 Na0.015 Te1 | Na0.015Tl0.015Te1Pb0.97 | Pb0.97Tl0.015Na0.015Te |  |  | Stoichiometric Formula |  | 2021 | 397 | 743.39 | 152.27 | 17.23635 | 2.061175e-16 | 0.3872571 | 1.767 | 1.433444e-16 |  |  | False |  |  | melt reaction at 1273 K in a rocking furnace and then quenched in an ice water bath, followed by hand milling in an agate mortar | Not mentioned | spark plasma sintering at 873 K for 30 min under axial compressive stress of 45 MPa in Ar | 873 | 20h | Polycrystalline | Bulk | [12 empty] | annealed in Ar
7766 | ESTM | https://doi.org/10.1021/acsami.1c14236 | Pb0.97 Tl0.015 Na0.015 Te1 | Na0.015Tl0.015Te1Pb0.97 | Pb0.97Tl0.015Na0.015Te |  |  | Stoichiometric Formula |  | 2021 | 497 | 544.5 | 192.86 | 20.25267 | 1.754196e-16 | 0.7133141 | 1.4111 | 1.556429e-16 |  |  | False |  |  | melt reaction at 1273 K in a rocking furnace and then quenched in an ice water bath, followed by hand milling in an agate mortar | Not mentioned | spark plasma sintering at 873 K for 30 min under axial compressive stress of 45 MPa in Ar | 873 | 20h | Polycrystalline | Bulk | [12 empty] | annealed in Ar
7767 | ESTM | https://doi.org/10.1021/acsami.1c14236 | Pb0.97 Tl0.015 Na0.015 Te1 | Na0.015Tl0.015Te1Pb0.97 | Pb0.97Tl0.015Na0.015Te |  |  | Stoichiometric Formula |  | 2021 | 597 | 427.92 | 223.2 | 21.31822 | 1.666515e-16 | 1.112109 | 1.1444 | 1.996608e-16 |  |  | False |  |  | melt reaction at 1273 K in a rocking furnace and then quenched in an ice water bath, followed by hand milling in an agate mortar | Not mentioned | spark plasma sintering at 873 K for 30 min under axial compressive stress of 45 MPa in Ar | 873 | 20h | Polycrystalline | Bulk | [12 empty] | annealed in Ar
7768 | ESTM | https://doi.org/10.1021/acsami.1c14236 | Pb0.97 Tl0.015 Na0.015 Te1 | Na0.015Tl0.015Te1Pb0.97 | Pb0.97Tl0.015Na0.015Te |  |  | Stoichiometric Formula |  | 2021 | 696 | 356.84 | 239.22 | 20.4206 | 3.479539e-16 | 1.522848 | 0.9333 | 0 |  |  | False |  |  | melt reaction at 1273 K in a rocking furnace and then quenched in an ice water bath, followed by hand milling in an agate mortar | Not mentioned | spark plasma sintering at 873 K for 30 min under axial compressive stress of 45 MPa in Ar | 873 | 20h | Polycrystalline | Bulk | [12 empty] | annealed in Ar
7769 | ESTM | https://doi.org/10.1021/acsami.1c14236 | Pb0.97 Tl0.015 Na0.015 Te1 | Na0.015Tl0.015Te1Pb0.97 | Pb0.97Tl0.015Na0.015Te |  |  | Stoichiometric Formula |  | 2021 | 798 | 318.11 | 247.06 | 19.417 | 0 | 1.915299 | 0.809 | 0 |  |  | False |  |  | melt reaction at 1273 K in a rocking furnace and then quenched in an ice water bath, followed by hand milling in an agate mortar | Not mentioned | spark plasma sintering at 873 K for 30 min under axial compressive stress of 45 MPa in Ar | 873 | 20h | Polycrystalline | Bulk | [12 empty] | annealed in Ar
7770 | ESTM | https://doi.org/10.1021/acsami.1c14236 | Pb0.9825 Tl0.0075 Na0.01 Te1 | Na0.01Tl0.0075Te1Pb0.9825 | Pb0.9825Tl0.0075Na0.01Te |  |  | Stoichiometric Formula |  | 2021 | 301 | 1084.96 | 105.84 | 12.15384 | 0 | 0.1450442 | 2.5222 | 1.913594e-16 |  |  | False |  |  | melt reaction at 1273 K in a rocking furnace and then quenched in an ice water bath, followed by hand milling in an agate mortar | Not mentioned | spark plasma sintering at 873 K for 30 min under axial compressive stress of 45 MPa in Ar | 873 | 20h | Polycrystalline | Bulk | [12 empty] | annealed in Ar
7771 | ESTM | https://doi.org/10.1021/acsami.1c14236 | Pb0.9825 Tl0.0075 Na0.01 Te1 | Na0.01Tl0.0075Te1Pb0.9825 | Pb0.9825Tl0.0075Na0.01Te |  |  | Stoichiometric Formula |  | 2021 | 397 | 852.67 | 146.75 | 18.36273 | 1.934742e-16 | 0.3546411 | 2.0556 | 3.130553e-16 |  |  | False |  |  | melt reaction at 1273 K in a rocking furnace and then quenched in an ice water bath, followed by hand milling in an agate mortar | Not mentioned | spark plasma sintering at 873 K for 30 min under axial compressive stress of 45 MPa in Ar | 873 | 20h | Polycrystalline | Bulk | [12 empty] | annealed in Ar
7772 | ESTM | https://doi.org/10.1021/acsami.1c14236 | Pb0.9825 Tl0.0075 Na0.01 Te1 | Na0.01Tl0.0075Te1Pb0.9825 | Pb0.9825Tl0.0075Na0.01Te |  |  | Stoichiometric Formula |  | 2021 | 497 | 608.54 | 195.1 | 23.16347 | 1.533757e-16 | 0.713451 | 1.6136 | 3.112261e-16 |  |  | False |  |  | melt reaction at 1273 K in a rocking furnace and then quenched in an ice water bath, followed by hand milling in an agate mortar | Not mentioned | spark plasma sintering at 873 K for 30 min under axial compressive stress of 45 MPa in Ar | 873 | 20h | Polycrystalline | Bulk | [12 empty] | annealed in Ar
7773 | ESTM | https://doi.org/10.1021/acsami.1c14236 | Pb0.9825 Tl0.0075 Na0.01 Te1 | Na0.01Tl0.0075Te1Pb0.9825 | Pb0.9825Tl0.0075Na0.01Te |  |  | Stoichiometric Formula |  | 2021 | 597 | 452.38 | 229.74 | 23.87683 | 0 | 1.101241 | 1.2944 | 2.016312e-16 |  |  | False |  |  | melt reaction at 1273 K in a rocking furnace and then quenched in an ice water bath, followed by hand milling in an agate mortar | Not mentioned | spark plasma sintering at 873 K for 30 min under axial compressive stress of 45 MPa in Ar | 873 | 20h | Polycrystalline | Bulk | [12 empty] | annealed in Ar
7774 | ESTM | https://doi.org/10.1021/acsami.1c14236 | Pb0.9825 Tl0.0075 Na0.01 Te1 | Na0.01Tl0.0075Te1Pb0.9825 | Pb0.9825Tl0.0075Na0.01Te |  |  | Stoichiometric Formula |  | 2021 | 696 | 373.08 | 248.04 | 22.95331 | 3.0956e-16 | 1.497657 | 1.0667 | 1.482613e-16 |  |  | False |  |  | melt reaction at 1273 K in a rocking furnace and then quenched in an ice water bath, followed by hand milling in an agate mortar | Not mentioned | spark plasma sintering at 873 K for 30 min under axial compressive stress of 45 MPa in Ar | 873 | 20h | Polycrystalline | Bulk | [12 empty] | annealed in Ar
7775 | ESTM | https://doi.org/10.1021/acsami.1c14236 | Pb0.9825 Tl0.0075 Na0.01 Te1 | Na0.01Tl0.0075Te1Pb0.9825 | Pb0.9825Tl0.0075Na0.01Te |  |  | Stoichiometric Formula |  | 2021 | 798 | 308.81 | 258.82 | 20.6865 | 1.717407e-16 | 1.871636 | 0.882 | 2.372733e-16 |  |  | False |  |  | melt reaction at 1273 K in a rocking furnace and then quenched in an ice water bath, followed by hand milling in an agate mortar | Not mentioned | spark plasma sintering at 873 K for 30 min under axial compressive stress of 45 MPa in Ar | 873 | 20h | Polycrystalline | Bulk | [12 empty] | annealed in Ar
7776 | ESTM | https://doi.org/10.1021/acsami.1c14236 | Pb0.98 Tl0.01 Na0.01 Te1 | Na0.01Tl0.01Te1Pb0.98 | Pb0.98Tl0.01Na0.01Te |  |  | Stoichiometric Formula |  | 2021 | 301 | 914.54 | 125.2 | 14.33545 | 0 | 0.1880653 | 2.2944 | 1.475848e-16 |  |  | False |  |  | melt reaction at 1273 K in a rocking furnace and then quenched in an ice water bath, followed by hand milling in an agate mortar | Not mentioned | spark plasma sintering at 873 K for 30 min under axial compressive stress of 45 MPa in Ar | 873 | 20h | Polycrystalline | Bulk | [12 empty] | annealed in Ar
7777 | ESTM | https://doi.org/10.1021/acsami.1c14236 | Pb0.98 Tl0.01 Na0.01 Te1 | Na0.01Tl0.01Te1Pb0.98 | Pb0.98Tl0.01Na0.01Te |  |  | Stoichiometric Formula |  | 2021 | 397 | 732.45 | 155.52 | 17.71538 | 2.00544e-16 | 0.366207 | 1.9205 | 1.515841e-16 |  |  | False |  |  | melt reaction at 1273 K in a rocking furnace and then quenched in an ice water bath, followed by hand milling in an agate mortar | Not mentioned | spark plasma sintering at 873 K for 30 min under axial compressive stress of 45 MPa in Ar | 873 | 20h | Polycrystalline | Bulk | [12 empty] | annealed in Ar
7778 | ESTM | https://doi.org/10.1021/acsami.1c14236 | Pb0.98 Tl0.01 Na0.01 Te1 | Na0.01Tl0.01Te1Pb0.98 | Pb0.98Tl0.01Na0.01Te |  |  | Stoichiometric Formula |  | 2021 | 497 | 556.74 | 193.14 | 20.76811 | 1.710659e-16 | 0.6605919 | 1.5625 | 1.680649e-16 |  |  | False |  |  | melt reaction at 1273 K in a rocking furnace and then quenched in an ice water bath, followed by hand milling in an agate mortar | Not mentioned | spark plasma sintering at 873 K for 30 min under axial compressive stress of 45 MPa in Ar | 873 | 20h | Polycrystalline | Bulk | [12 empty] | annealed in Ar
7779 | ESTM | https://doi.org/10.1021/acsami.1c14236 | Pb0.98 Tl0.01 Na0.01 Te1 | Na0.01Tl0.01Te1Pb0.98 | Pb0.98Tl0.01Na0.01Te |  |  | Stoichiometric Formula |  | 2021 | 597 | 437.54 | 223.2 | 21.79747 | 0 | 1.050375 | 1.2389 | 2.113956e-16 |  |  | False |  |  | melt reaction at 1273 K in a rocking furnace and then quenched in an ice water bath, followed by hand milling in an agate mortar | Not mentioned | spark plasma sintering at 873 K for 30 min under axial compressive stress of 45 MPa in Ar | 873 | 20h | Polycrystalline | Bulk | [12 empty] | annealed in Ar
7780 | ESTM | https://doi.org/10.1021/acsami.1c14236 | Pb0.98 Tl0.01 Na0.01 Te1 | Na0.01Tl0.01Te1Pb0.98 | Pb0.98Tl0.01Na0.01Te |  |  | Stoichiometric Formula |  | 2021 | 696 | 375.85 | 237.91 | 21.27355 | 0 | 1.44031 | 1.028 | 3.083288e-16 |  |  | False |  |  | melt reaction at 1273 K in a rocking furnace and then quenched in an ice water bath, followed by hand milling in an agate mortar | Not mentioned | spark plasma sintering at 873 K for 30 min under axial compressive stress of 45 MPa in Ar | 873 | 20h | Polycrystalline | Bulk | [12 empty] | annealed in Ar
7781 | ESTM | https://doi.org/10.1021/acsami.1c14236 | Pb0.98 Tl0.01 Na0.01 Te1 | Na0.01Tl0.01Te1Pb0.98 | Pb0.98Tl0.01Na0.01Te |  |  | Stoichiometric Formula |  | 2021 | 798 | 332.33 | 246.41 | 20.17838 | 1.760654e-16 | 1.885741 | 0.8539 | 0 |  |  | False |  |  | melt reaction at 1273 K in a rocking furnace and then quenched in an ice water bath, followed by hand milling in an agate mortar | Not mentioned | spark plasma sintering at 873 K for 30 min under axial compressive stress of 45 MPa in Ar | 873 | 20h | Polycrystalline | Bulk | [12 empty] | annealed in Ar
7782 | ESTM | https://doi.org/10.1021/acsami.1c14236 | Pb0.99 Na0.01 Te1 | Na0.01Te1Pb0.99 | Pb0.99Na0.01Te |  |  | Stoichiometric Formula |  | 2021 | 301 | 2354 | 58.75 | 8.124978125 | 0 | 0.06279834 | 3.8944 | 0 |  |  | False |  |  | melt reaction at 1273 K in a rocking furnace and then quenched in an ice water bath, followed by hand milling in an agate mortar | Not mentioned | spark plasma sintering at 873 K for 30 min under axial compressive stress of 45 MPa in Ar | 873 | 20h | Polycrystalline | Bulk | [12 empty] | annealed in Ar
7783 | ESTM | https://doi.org/10.1021/acsami.1c14236 | Pb0.99 Na0.01 Te1 | Na0.01Te1Pb0.99 | Pb0.99Na0.01Te |  |  | Stoichiometric Formula |  | 2021 | 397 | 1577.63 | 99.68 | 15.67549 | 1.133206e-16 | 0.2309669 | 2.6944 | 1.201713e-16 |  |  | False |  |  | melt reaction at 1273 K in a rocking furnace and then quenched in an ice water bath, followed by hand milling in an agate mortar | Not mentioned | spark plasma sintering at 873 K for 30 min under axial compressive stress of 45 MPa in Ar | 873 | 20h | Polycrystalline | Bulk | [12 empty] | annealed in Ar
7784 | ESTM | https://doi.org/10.1021/acsami.1c14236 | Pb0.99 Na0.01 Te1 | Na0.01Te1Pb0.99 | Pb0.99Na0.01Te |  |  | Stoichiometric Formula |  | 2021 | 497 | 881.59 | 164.05 | 23.7257 | 1.497411e-16 | 0.6298299 | 1.8722 | 1.762735e-16 |  |  | False |  |  | melt reaction at 1273 K in a rocking furnace and then quenched in an ice water bath, followed by hand milling in an agate mortar | Not mentioned | spark plasma sintering at 873 K for 30 min under axial compressive stress of 45 MPa in Ar | 873 | 20h | Polycrystalline | Bulk | [12 empty] | annealed in Ar
7785 | ESTM | https://doi.org/10.1021/acsami.1c14236 | Pb0.99 Na0.01 Te1 | Na0.01Te1Pb0.99 | Pb0.99Na0.01Te |  |  | Stoichiometric Formula |  | 2021 | 597 | 509.35 | 222.88 | 25.30221 | 1.404112e-16 | 1.114298 | 1.3556 | 3.985373e-16 |  |  | False |  |  | melt reaction at 1273 K in a rocking furnace and then quenched in an ice water bath, followed by hand milling in an agate mortar | Not mentioned | spark plasma sintering at 873 K for 30 min under axial compressive stress of 45 MPa in Ar | 873 | 20h | Polycrystalline | Bulk | [12 empty] | annealed in Ar
7786 | ESTM | https://doi.org/10.1021/acsami.1c14236 | Pb0.99 Na0.01 Te1 | Na0.01Te1Pb0.99 | Pb0.99Na0.01Te |  |  | Stoichiometric Formula |  | 2021 | 696 | 336.3 | 261.76 | 23.0427 | 1.541796e-16 | 1.543721 | 1.0389 | 2.876745e-16 |  |  | False |  |  | melt reaction at 1273 K in a rocking furnace and then quenched in an ice water bath, followed by hand milling in an agate mortar | Not mentioned | spark plasma sintering at 873 K for 30 min under axial compressive stress of 45 MPa in Ar | 873 | 20h | Polycrystalline | Bulk | [12 empty] | annealed in Ar
7787 | ESTM | https://doi.org/10.1021/acsami.1c14236 | Pb0.99 Na0.01 Te1 | Na0.01Te1Pb0.99 | Pb0.99Na0.01Te |  |  | Stoichiometric Formula |  | 2021 | 798 | 244.5 | 279.41 | 19.0881 | 0 | 1.69455 | 0.8989 | 2.620692e-16 |  |  | False |  |  | melt reaction at 1273 K in a rocking furnace and then quenched in an ice water bath, followed by hand milling in an agate mortar | Not mentioned | spark plasma sintering at 873 K for 30 min under axial compressive stress of 45 MPa in Ar | 873 | 20h | Polycrystalline | Bulk | [12 empty] | annealed in Ar
7788 | ESTM | https://doi.org/10.1021/acsami.1c14236 | Pb0.99 Tl0.005 Na0.005 Te1 | Na0.005Tl0.005Te1Pb0.99 | Pb0.99Tl0.005Na0.005Te |  |  | Stoichiometric Formula |  | 2021 | 301 | 815.6 | 115.3 | 10.84266 | 1.638304e-16 | 0.1320136 | 2.4722 | 4.204957e-16 |  |  | False |  |  | melt reaction at 1273 K in a rocking furnace and then quenched in an ice water bath, followed by hand milling in an agate mortar | Not mentioned | spark plasma sintering at 873 K for 30 min under axial compressive stress of 45 MPa in Ar | 873 | 20h | Polycrystalline | Bulk | [12 empty] | annealed in Ar
7789 | ESTM | https://doi.org/10.1021/acsami.1c14236 | Pb0.99 Tl0.005 Na0.005 Te1 | Na0.005Tl0.005Te1Pb0.99 | Pb0.99Tl0.005Na0.005Te |  |  | Stoichiometric Formula |  | 2021 | 397 | 639 | 159.3 | 16.21557711 | 0 | 0.3303189 | 1.9489 | 1.680532e-16 |  |  | False |  |  | melt reaction at 1273 K in a rocking furnace and then quenched in an ice water bath, followed by hand milling in an agate mortar | Not mentioned | spark plasma sintering at 873 K for 30 min under axial compressive stress of 45 MPa in Ar | 873 | 20h | Polycrystalline | Bulk | [12 empty] | annealed in Ar
7790 | ESTM | https://doi.org/10.1021/acsami.1c14236 | Pb0.99 Tl0.005 Na0.005 Te1 | Na0.005Tl0.005Te1Pb0.99 | Pb0.99Tl0.005Na0.005Te |  |  | Stoichiometric Formula |  | 2021 | 497 | 440.8 | 212.42 | 19.88989 | 1.786191e-16 | 0.6541775 | 1.5111 | 3.394256e-16 |  |  | False |  |  | melt reaction at 1273 K in a rocking furnace and then quenched in an ice water bath, followed by hand milling in an agate mortar | Not mentioned | spark plasma sintering at 873 K for 30 min under axial compressive stress of 45 MPa in Ar | 873 | 20h | Polycrystalline | Bulk | [12 empty] | annealed in Ar
7791 | ESTM | https://doi.org/10.1021/acsami.1c14236 | Pb0.99 Tl0.005 Na0.005 Te1 | Na0.005Tl0.005Te1Pb0.99 | Pb0.99Tl0.005Na0.005Te |  |  | Stoichiometric Formula |  | 2021 | 597 | 315.76 | 253.92 | 20.35874 | 1.745056e-16 | 1.017596 | 1.1944 | 4.364101e-16 |  |  | False |  |  | melt reaction at 1273 K in a rocking furnace and then quenched in an ice water bath, followed by hand milling in an agate mortar | Not mentioned | spark plasma sintering at 873 K for 30 min under axial compressive stress of 45 MPa in Ar | 873 | 20h | Polycrystalline | Bulk | [12 empty] | annealed in Ar
7792 | ESTM | https://doi.org/10.1021/acsami.1c14236 | Pb0.99 Tl0.005 Na0.005 Te1 | Na0.005Tl0.005Te1Pb0.99 | Pb0.99Tl0.005Na0.005Te |  |  | Stoichiometric Formula |  | 2021 | 696 | 253.73 | 273.2 | 18.93796 | 1.875975e-16 | 1.340741 | 0.9831 | 1.656134e-16 |  |  | False |  |  | melt reaction at 1273 K in a rocking furnace and then quenched in an ice water bath, followed by hand milling in an agate mortar | Not mentioned | spark plasma sintering at 873 K for 30 min under axial compressive stress of 45 MPa in Ar | 873 | 20h | Polycrystalline | Bulk | [12 empty] | annealed in Ar
7793 | ESTM | https://doi.org/10.1021/acsami.1c14236 | Pb0.99 Tl0.005 Na0.005 Te1 | Na0.005Tl0.005Te1Pb0.99 | Pb0.99Tl0.005Na0.005Te |  |  | Stoichiometric Formula |  | 2021 | 798 | 212.38 | 278.1 | 16.42539 | 2.162941e-16 | 1.397086 | 0.9382 | 1.589341e-16 |  |  | False |  |  | melt reaction at 1273 K in a rocking furnace and then quenched in an ice water bath, followed by hand milling in an agate mortar | Not mentioned | spark plasma sintering at 873 K for 30 min under axial compressive stress of 45 MPa in Ar | 873 | 20h | Polycrystalline | Bulk | [12 empty] | annealed in Ar
7794 | ESTM | https://doi.org/10.1021/acsami.1c14236 | Pb0.99 Tl0.01 Te1 | Tl0.01Te1Pb0.99 | Pb0.99Tl0.01Te |  |  | Stoichiometric Formula |  | 2021 | 301 | 590.76 | 119.81 | 8.480027 | 0 | 0.1131623 | 2.2556 | 3.679085e-16 |  |  | False |  |  | melt reaction at 1273 K in a rocking furnace and then quenched in an ice water bath, followed by hand milling in an agate mortar | Not mentioned | spark plasma sintering at 873 K for 30 min under axial compressive stress of 45 MPa in Ar | 873 | 20h | Polycrystalline | Bulk | [12 empty] | annealed in Ar
7795 | ESTM | https://doi.org/10.1021/acsami.1c14236 | Pb0.99 Tl0.01 Te1 | Tl0.01Te1Pb0.99 | Pb0.99Tl0.01Te |  |  | Stoichiometric Formula |  | 2021 | 397 | 472.96 | 167.53 | 13.27424 | 1.338199e-16 | 0.2898401 | 1.8182 | 0 |  |  | False |  |  | melt reaction at 1273 K in a rocking furnace and then quenched in an ice water bath, followed by hand milling in an agate mortar | Not mentioned | spark plasma sintering at 873 K for 30 min under axial compressive stress of 45 MPa in Ar | 873 | 20h | Polycrystalline | Bulk | [12 empty] | annealed in Ar
7796 | ESTM | https://doi.org/10.1021/acsami.1c14236 | Pb0.99 Tl0.01 Te1 | Tl0.01Te1Pb0.99 | Pb0.99Tl0.01Te |  |  | Stoichiometric Formula |  | 2021 | 497 | 366.22 | 217.53 | 17.32927 | 0 | 0.5894634 | 1.4611 | 1.883447e-16 |  |  | False |  |  | melt reaction at 1273 K in a rocking furnace and then quenched in an ice water bath, followed by hand milling in an agate mortar | Not mentioned | spark plasma sintering at 873 K for 30 min under axial compressive stress of 45 MPa in Ar | 873 | 20h | Polycrystalline | Bulk | [12 empty] | annealed in Ar
7797 | ESTM | https://doi.org/10.1021/acsami.1c14236 | Pb0.99 Tl0.01 Te1 | Tl0.01Te1Pb0.99 | Pb0.99Tl0.01Te |  |  | Stoichiometric Formula |  | 2021 | 597 | 288.88 | 258.17 | 19.25436 | 1.845148e-16 | 0.9947085 | 1.1556 | 1.116129e-16 |  |  | False |  |  | melt reaction at 1273 K in a rocking furnace and then quenched in an ice water bath, followed by hand milling in an agate mortar | Not mentioned | spark plasma sintering at 873 K for 30 min under axial compressive stress of 45 MPa in Ar | 873 | 20h | Polycrystalline | Bulk | [12 empty] | annealed in Ar
7798 | ESTM | https://doi.org/10.1021/acsami.1c14236 | Pb0.99 Tl0.01 Te1 | Tl0.01Te1Pb0.99 | Pb0.99Tl0.01Te |  |  | Stoichiometric Formula |  | 2021 | 696 | 238.24 | 273.53 | 17.8248 | 1.99313e-16 | 1.291356 | 0.9607 | 1.719468e-16 |  |  | False |  |  | melt reaction at 1273 K in a rocking furnace and then quenched in an ice water bath, followed by hand milling in an agate mortar | Not mentioned | spark plasma sintering at 873 K for 30 min under axial compressive stress of 45 MPa in Ar | 873 | 20h | Polycrystalline | Bulk | [12 empty] | annealed in Ar
7799 | ESTM | https://doi.org/10.1021/acsami.1c14236 | Pb0.99 Tl0.01 Te1 | Tl0.01Te1Pb0.99 | Pb0.99Tl0.01Te |  |  | Stoichiometric Formula |  | 2021 | 798 | 205.41 | 276.8 | 15.73815 | 0 | 1.442242 | 0.8708 | 1.539579e-16 |  |  | False |  |  | melt reaction at 1273 K in a rocking furnace and then quenched in an ice water bath, followed by hand milling in an agate mortar | Not mentioned | spark plasma sintering at 873 K for 30 min under axial compressive stress of 45 MPa in Ar | 873 | 20h | Polycrystalline | Bulk | [12 empty] | annealed in Ar
7800 | ESTM | https://doi.org/10.1021/acsami.1c14723 | Ti1 Ni1 Sn1 | TiNiSn | TiNiSn |  | TiZrxNiSn | Stoichiometric Formula |  | 2021 | 323 | 604.7 | -82.8 | 4.145726448 | 0 | 0.03056957 | 4.3804 | 1.134935e-16 |  |  | False |  |  | high temperature solid-state reaction, followed by milling in an agate mortar | Not mentioned | spark plasma sintering at 1173 K for 4 min under an axial pressure of 50 MPa in a vacuum | Not mentioned | Not mentioned | Polycrystalline | Bulk
7802 | ESTM | https://doi.org/10.1021/acsami.1c14723 | Ti1 Ni1 Sn1 | TiNiSn | TiNiSn |  | TiZrxNiSn | Stoichiometric Formula |  | 2021 | 526 | 719.38 | -145.12 | 15.15001 | 1.172512e-16 | 0.2173 | 4.0543 | 0.09546988 |  |  | False |  |  | high temperature solid-state reaction, followed by milling in an agate mortar | Not mentioned | spark plasma sintering at 1173 K for 4 min under an axial pressure of 50 MPa in a vacuum | Not mentioned | Not mentioned | Polycrystalline | Bulk
7805 | ESTM | https://doi.org/10.1021/acsami.1c14723 | Ti1 Zr0.005 Ni1 Sn1 | Zr0.005Ti1Ni1Sn1 | TiZr0.005NiSn |  | TiZrxNiSn | Stoichiometric Formula |  | 2021 | 323 | 393.85 | -137.05 | 7.397567 | 0 | 0.08142769 | 2.9344 | 1.704308e-16 |  |  | False |  |  | high temperature solid-state reaction, followed by milling in an agate mortar | Not mentioned | spark plasma sintering at 1173 K for 4 min under an axial pressure of 50 MPa in a vacuum | Not mentioned | Not mentioned | Polycrystalline | Bulk
7806 | ESTM | https://doi.org/10.1021/acsami.1c14723 | Ti1 Zr0.005 Ni1 Sn1 | Zr0.005Ti1Ni1Sn1 | TiZr0.005NiSn |  | TiZrxNiSn | Stoichiometric Formula |  | 2021 | 423 | 510.77 | -160 | 13.075712 | 0 | 0.2189 | 2.67 | 0.05365675 |  |  | False |  |  | high temperature solid-state reaction, followed by milling in an agate mortar | Not mentioned | spark plasma sintering at 1173 K for 4 min under an axial pressure of 50 MPa in a vacuum | Not mentioned | Not mentioned | Polycrystalline | Bulk
7807 | ESTM | https://doi.org/10.1021/acsami.1c14723 | Ti1 Zr0.005 Ni1 Sn1 | Zr0.005Ti1Ni1Sn1 | TiZr0.005NiSn |  | TiZrxNiSn | Stoichiometric Formula |  | 2021 | 522 | 600 | -183 | 20.0934 | 0 | 0.4314 | 2.584 | 0.05908307 |  |  | False |  |  | high temperature solid-state reaction, followed by milling in an agate mortar | Not mentioned | spark plasma sintering at 1173 K for 4 min under an axial pressure of 50 MPa in a vacuum | Not mentioned | Not mentioned | Polycrystalline | Bulk
7808 | ESTM | https://doi.org/10.1021/acsami.1c14723 | Ti1 Zr0.005 Ni1 Sn1 | Zr0.005Ti1Ni1Sn1 | TiZr0.005NiSn |  | TiZrxNiSn | Stoichiometric Formula |  | 2021 | 626 | 718 | -189 | 25.647678 | 0 | 0.6178 | 2.677 | 0.02920817 |  |  | False |  |  | high temperature solid-state reaction, followed by milling in an agate mortar | Not mentioned | spark plasma sintering at 1173 K for 4 min under an axial pressure of 50 MPa in a vacuum | Not mentioned | Not mentioned | Polycrystalline | Bulk
7809 | ESTM | https://doi.org/10.1021/acsami.1c14723 | Ti1 Zr0.005 Ni1 Sn1 | Zr0.005Ti1Ni1Sn1 | TiZr0.005NiSn |  | TiZrxNiSn | Stoichiometric Formula |  | 2021 | 729 | 837.21 | -181.8 | 27.67083 | 2.56784e-16 | 0.6690559 | 3.015 | 1.659388e-16 |  |  | False |  |  | high temperature solid-state reaction, followed by milling in an agate mortar | Not mentioned | spark plasma sintering at 1173 K for 4 min under an axial pressure of 50 MPa in a vacuum | Not mentioned | Not mentioned | Polycrystalline | Bulk
7810 | ESTM | https://doi.org/10.1021/acsami.1c14723 | Ti1 Zr0.015 Ni1 Sn1 | Zr0.015Ti1Ni1Sn1 | TiZr0.015NiSn |  | TiZrxNiSn | Stoichiometric Formula |  | 2021 | 323 | 346.15 | -140 | 6.78454 | 0 | 0.08533514 | 2.568 | 0 |  |  | False |  |  | high temperature solid-state reaction, followed by milling in an agate mortar | Not mentioned | spark plasma sintering at 1173 K for 4 min under an axial pressure of 50 MPa in a vacuum | Not mentioned | Not mentioned | Polycrystalline | Bulk
7811 | ESTM | https://doi.org/10.1021/acsami.1c14723 | Ti1 Zr0.015 Ni1 Sn1 | Zr0.015Ti1Ni1Sn1 | TiZr0.015NiSn |  | TiZrxNiSn | Stoichiometric Formula |  | 2021 | 423 | 472.31 | -176.49 | 14.71185 | 0 | 0.2773 | 2.38 | 0.05706689 |  |  | False |  |  | high temperature solid-state reaction, followed by milling in an agate mortar | Not mentioned | spark plasma sintering at 1173 K for 4 min under an axial pressure of 50 MPa in a vacuum | Not mentioned | Not mentioned | Polycrystalline | Bulk
7812 | ESTM | https://doi.org/10.1021/acsami.1c14723 | Ti1 Zr0.015 Ni1 Sn1 | Zr0.015Ti1Ni1Sn1 | TiZr0.015NiSn |  | TiZrxNiSn | Stoichiometric Formula |  | 2021 | 522 | 570.77 | -203.05 | 23.53245 | 0 | 0.5546 | 2.3661 | 0.06389478 |  |  | False |  |  | high temperature solid-state reaction, followed by milling in an agate mortar | Not mentioned | spark plasma sintering at 1173 K for 4 min under an axial pressure of 50 MPa in a vacuum | Not mentioned | Not mentioned | Polycrystalline | Bulk
7813 | ESTM | https://doi.org/10.1021/acsami.1c14723 | Ti1 Zr0.015 Ni1 Sn1 | Zr0.015Ti1Ni1Sn1 | TiZr0.015NiSn |  | TiZrxNiSn | Stoichiometric Formula |  | 2021 | 626 | 691.47 | -207.94 | 29.8985 | 1.188258e-16 | 0.7784 | 2.4645 | 0.02435437 |  |  | False |  |  | high temperature solid-state reaction, followed by milling in an agate mortar | Not mentioned | spark plasma sintering at 1173 K for 4 min under an axial pressure of 50 MPa in a vacuum | Not mentioned | Not mentioned | Polycrystalline | Bulk
7814 | ESTM | https://doi.org/10.1021/acsami.1c14723 | Ti1 Zr0.015 Ni1 Sn1 | Zr0.015Ti1Ni1Sn1 | TiZr0.015NiSn |  | TiZrxNiSn | Stoichiometric Formula |  | 2021 | 729 | 810.85 | -200.92 | 32.73308 | 0 | 0.8854 | 2.7432 | 0.0175343 |  |  | False |  |  | high temperature solid-state reaction, followed by milling in an agate mortar | Not mentioned | spark plasma sintering at 1173 K for 4 min under an axial pressure of 50 MPa in a vacuum | Not mentioned | Not mentioned | Polycrystalline | Bulk
7815 | ESTM | https://doi.org/10.1021/acsami.1c14723 | Ti1 Zr0.025 Ni1 Sn1 | Zr0.025Ti1Ni1Sn1 | TiZr0.025NiSn |  | TiZrxNiSn | Stoichiometric Formula |  | 2021 | 323 | 273.85 | -155.66 | 6.635395 | 1.338546e-16 | 0.06954032 | 3.082 | 1.995646e-16 |  |  | False |  |  | high temperature solid-state reaction, followed by milling in an agate mortar | Not mentioned | spark plasma sintering at 1173 K for 4 min under an axial pressure of 50 MPa in a vacuum | Not mentioned | Not mentioned | Polycrystalline | Bulk
7816 | ESTM | https://doi.org/10.1021/acsami.1c14723 | Ti1 Zr0.025 Ni1 Sn1 | Zr0.025Ti1Ni1Sn1 | TiZr0.025NiSn |  | TiZrxNiSn | Stoichiometric Formula |  | 2021 | 424 | 406.3 | -180 | 13.16412 | 1.349393e-16 | 0.2108 | 2.7814 | 0.04802919 |  |  | False |  |  | high temperature solid-state reaction, followed by milling in an agate mortar | Not mentioned | spark plasma sintering at 1173 K for 4 min under an axial pressure of 50 MPa in a vacuum | Not mentioned | Not mentioned | Polycrystalline | Bulk
7817 | ESTM | https://doi.org/10.1021/acsami.1c14723 | Ti1 Zr0.025 Ni1 Sn1 | Zr0.025Ti1Ni1Sn1 | TiZr0.025NiSn |  | TiZrxNiSn | Stoichiometric Formula |  | 2021 | 526 | 546.2 | -191.2 | 19.96767 | 1.779233e-16 | 0.4086 | 2.6776 | 0.0400046 |  |  | False |  |  | high temperature solid-state reaction, followed by milling in an agate mortar | Not mentioned | spark plasma sintering at 1173 K for 4 min under an axial pressure of 50 MPa in a vacuum | Not mentioned | Not mentioned | Polycrystalline | Bulk
7818 | ESTM | https://doi.org/10.1021/acsami.1c14723 | Ti1 Zr0.025 Ni1 Sn1 | Zr0.025Ti1Ni1Sn1 | TiZr0.025NiSn |  | TiZrxNiSn | Stoichiometric Formula |  | 2021 | 630 | 658.46 | -193.28 | 24.59819 | 0 | 0.587 | 2.6885 | 0.01803584 |  |  | False |  |  | high temperature solid-state reaction, followed by milling in an agate mortar | Not mentioned | spark plasma sintering at 1173 K for 4 min under an axial pressure of 50 MPa in a vacuum | Not mentioned | Not mentioned | Polycrystalline | Bulk
7819 | ESTM | https://doi.org/10.1021/acsami.1c14723 | Ti1 Zr0.025 Ni1 Sn1 | Zr0.025Ti1Ni1Sn1 | TiZr0.025NiSn |  | TiZrxNiSn | Stoichiometric Formula |  | 2021 | 736 | 744.62 | -186.56 | 25.91623 | 0 | 0.6454 | 2.9891 | 0.0112644 |  |  | False |  |  | high temperature solid-state reaction, followed by milling in an agate mortar | Not mentioned | spark plasma sintering at 1173 K for 4 min under an axial pressure of 50 MPa in a vacuum | Not mentioned | Not mentioned | Polycrystalline | Bulk
7820 | ESTM | https://doi.org/10.1021/acsami.1c14801 | Ge0.7 Te0.7 Ag0.3 Sn0.3 Se0.6 | Ag0.3Sn0.3Ge0.7Te0.7Se0.6 | (GeTe)0.7(AgSnSe2)0.3 |  | Ge1–x–ySbyTe1–x(AgSnSe2)x | Stoichiometric Formula |  | 2021 | 323 | 683.87 | 29.81 | 0.6077116 | 0 | 0.01594823 | 1.2308 | 0 |  |  | False |  |  | high temperature solid-state reaction, followed by quenching. Then, the samples were ball-milled at 1200 rpm for 20 min in vacuum | Not mentioned | spark plasma spark plasma sintering at 773 K for 5min under the uniaxial pressure of 50 MPa | Not mentioned | Not mentioned | Polycrystalline | Bulk
7821 | ESTM | https://doi.org/10.1021/acsami.1c14801 | Ge0.7 Te0.7 Ag0.3 Sn0.3 Se0.6 | Ag0.3Sn0.3Ge0.7Te0.7Se0.6 | (GeTe)0.7(AgSnSe2)0.3 |  | (GeTe)1–x(AgSnSe2)x | Stoichiometric Formula |  | 2021 | 423 | 670.97 | 36.02 | 0.8705436 | 1.275322e-16 | 0.02678109 | 1.375 | 0 |  |  | False |  |  | high temperature solid-state reaction, followed by quenching. Then, the samples were ball-milled at 1200 rpm for 20 min in vacuum | Not mentioned | spark plasma spark plasma sintering at 773 K for 5min under the uniaxial pressure of 50 MPa | Not mentioned | Not mentioned | Polycrystalline | Bulk
7822 | ESTM | https://doi.org/10.1021/acsami.1c14801 | Ge0.7 Te0.7 Ag0.3 Sn0.3 Se0.6 | Ag0.3Sn0.3Ge0.7Te0.7Se0.6 | (GeTe)0.7(AgSnSe2)0.3 |  | (GeTe)1–x(AgSnSe2)x | Stoichiometric Formula |  | 2021 | 523 | 619.35 | 44.1 | 1.204518 | 0 | 0.04549783 | 1.3846 | 1.525104e-16 |  |  | False |  |  | high temperature solid-state reaction, followed by quenching. Then, the samples were ball-milled at 1200 rpm for 20 min in vacuum | Not mentioned | spark plasma spark plasma sintering at 773 K for 5min under the uniaxial pressure of 50 MPa | Not mentioned | Not mentioned | Polycrystalline | Bulk
7823 | ESTM | https://doi.org/10.1021/acsami.1c14801 | Ge0.7 Te0.7 Ag0.3 Sn0.3 Se0.6 | Ag0.3Sn0.3Ge0.7Te0.7Se0.6 | (GeTe)0.7(AgSnSe2)0.3 |  | (GeTe)1–x(AgSnSe2)x | Stoichiometric Formula |  | 2021 | 623 | 658 | 54 | 1.918728 | 0 | 0.0894067 | 1.337 | 0 |  |  | False |  |  | high temperature solid-state reaction, followed by quenching. Then, the samples were ball-milled at 1200 rpm for 20 min in vacuum | Not mentioned | spark plasma spark plasma sintering at 773 K for 5min under the uniaxial pressure of 50 MPa | Not mentioned | Not mentioned | Polycrystalline | Bulk
7824 | ESTM | https://doi.org/10.1021/acsami.1c14801 | Ge0.8 Te0.8 Ag0.2 Sn0.2 Se0.4 | Ag0.2Sn0.2Ge0.8Te0.8Se0.4 | (GeTe)0.8(AgSnSe2)0.2 |  | (GeTe)1–x(AgSnSe2)x | Stoichiometric Formula |  | 2021 | 323 | 2232.26 | 30.43 | 2.067039 | 0 | 0.03290879 | 2.0288 | 0 |  |  | False |  |  | high temperature solid-state reaction, followed by quenching. Then, the samples were ball-milled at 1200 rpm for 20 min in vacuum | Not mentioned | spark plasma spark plasma sintering at 773 K for 5min under the uniaxial pressure of 50 MPa | Not mentioned | Not mentioned | Polycrystalline | Bulk
7825 | ESTM | https://doi.org/10.1021/acsami.1c14801 | Ge0.8 Te0.8 Ag0.2 Sn0.2 Se0.4 | Ag0.2Sn0.2Ge0.8Te0.8Se0.4 | (GeTe)0.8(AgSnSe2)0.2 |  | (GeTe)1–x(AgSnSe2)x | Stoichiometric Formula |  | 2021 | 423 | 2232.2 | 37.27 | 3.100644 | 0 | 0.05683461 | 2.3077 | 1.220892e-16 |  |  | False |  |  | high temperature solid-state reaction, followed by quenching. Then, the samples were ball-milled at 1200 rpm for 20 min in vacuum | Not mentioned | spark plasma spark plasma sintering at 773 K for 5min under the uniaxial pressure of 50 MPa | Not mentioned | Not mentioned | Polycrystalline | Bulk
7826 | ESTM | https://doi.org/10.1021/acsami.1c14801 | Ge0.8 Te0.8 Ag0.2 Sn0.2 Se0.4 | Ag0.2Sn0.2Ge0.8Te0.8Se0.4 | (GeTe)0.8(AgSnSe2)0.2 |  | (GeTe)1–x(AgSnSe2)x | Stoichiometric Formula |  | 2021 | 523 | 2167 | 44.7 | 4.32986103 | 0 | 0.08709682 | 2.6 | 1.593375e-16 |  |  | False |  |  | high temperature solid-state reaction, followed by quenching. Then, the samples were ball-milled at 1200 rpm for 20 min in vacuum | Not mentioned | spark plasma spark plasma sintering at 773 K for 5min under the uniaxial pressure of 50 MPa | Not mentioned | Not mentioned | Polycrystalline | Bulk
7827 | ESTM | https://doi.org/10.1021/acsami.1c14801 | Ge0.8 Te0.8 Ag0.2 Sn0.2 Se0.4 | Ag0.2Sn0.2Ge0.8Te0.8Se0.4 | (GeTe)0.8(AgSnSe2)0.2 |  | (GeTe)1–x(AgSnSe2)x | Stoichiometric Formula |  | 2021 | 623 | 1858.06 | 55.9 | 5.806084 | 1.529737e-16 | 0.1441341 | 2.5096 | 0 |  |  | False |  |  | high temperature solid-state reaction, followed by quenching. Then, the samples were ball-milled at 1200 rpm for 20 min in vacuum | Not mentioned | spark plasma spark plasma sintering at 773 K for 5min under the uniaxial pressure of 50 MPa | Not mentioned | Not mentioned | Polycrystalline | Bulk
7828 | ESTM | https://doi.org/10.1021/acsami.1c14801 | Ge0.9 Te0.9 Ag0.1 Sn0.1 Se0.2 | Ag0.1Sn0.1Ge0.9Te0.9Se0.2 | (GeTe)0.9(AgSnSe2)0.1 |  | (GeTe)1–x(AgSnSe2)x | Stoichiometric Formula |  | 2021 | 323 | 3019.35 | 34.7 | 3.635569 | 0 | 0.04330772 | 2.7115 | 1.60223e-16 |  |  | False |  |  | high temperature solid-state reaction, followed by quenching. Then, the samples were ball-milled at 1200 rpm for 20 min in vacuum | Not mentioned | spark plasma spark plasma sintering at 773 K for 5min under the uniaxial pressure of 50 MPa | Not mentioned | Not mentioned | Polycrystalline | Bulk
7829 | ESTM | https://doi.org/10.1021/acsami.1c14801 | Ge0.9 Te0.9 Ag0.1 Sn0.1 Se0.2 | Ag0.1Sn0.1Ge0.9Te0.9Se0.2 | (GeTe)0.9(AgSnSe2)0.1 |  | (GeTe)1–x(AgSnSe2)x | Stoichiometric Formula |  | 2021 | 423 | 2761.29 | 46.58 | 5.991161 | 1.482481e-16 | 0.08474656 | 2.9904 | 0 |  |  | False |  |  | high temperature solid-state reaction, followed by quenching. Then, the samples were ball-milled at 1200 rpm for 20 min in vacuum | Not mentioned | spark plasma spark plasma sintering at 773 K for 5min under the uniaxial pressure of 50 MPa | Not mentioned | Not mentioned | Polycrystalline | Bulk
7830 | ESTM | https://doi.org/10.1021/acsami.1c14801 | Ge0.9 Te0.9 Ag0.1 Sn0.1 Se0.2 | Ag0.1Sn0.1Ge0.9Te0.9Se0.2 | (GeTe)0.9(AgSnSe2)0.1 |  | (GeTe)1–x(AgSnSe2)x | Stoichiometric Formula |  | 2021 | 523 | 2916.13 | 53.4 | 8.31552 | 0 | 0.1237274 | 3.515 | 2.243285e-16 |  |  | False |  |  | high temperature solid-state reaction, followed by quenching. Then, the samples were ball-milled at 1200 rpm for 20 min in vacuum | Not mentioned | spark plasma spark plasma sintering at 773 K for 5min under the uniaxial pressure of 50 MPa | Not mentioned | Not mentioned | Polycrystalline | Bulk
7831 | ESTM | https://doi.org/10.1021/acsami.1c14801 | Ge0.9 Te0.9 Ag0.1 Sn0.1 Se0.2 | Ag0.1Sn0.1Ge0.9Te0.9Se0.2 | (GeTe)0.9(AgSnSe2)0.1 |  | (GeTe)1–x(AgSnSe2)x | Stoichiometric Formula |  | 2021 | 623 | 2361.29 | 63.35 | 9.476382 | 1.87451e-16 | 0.1849383 | 3.1923 | 4.502405e-16 |  |  | False |  |  | high temperature solid-state reaction, followed by quenching. Then, the samples were ball-milled at 1200 rpm for 20 min in vacuum | Not mentioned | spark plasma spark plasma sintering at 773 K for 5min under the uniaxial pressure of 50 MPa | Not mentioned | Not mentioned | Polycrystalline | Bulk
7832 | ESTM | https://doi.org/10.1021/acsami.1c14801 | Ge0.55 Sb0.25 Te0.8 Ag0.2 Sn0.2 Se0.4 | Ag0.2Sn0.2Ge0.55Sb0.25Te0.8Se0.4 | Ge0.55Sb0.25Te0.8(AgSnSe2)0.2 |  | Ge1–x–ySbyTe1–x(AgSnSe2)x | Stoichiometric Formula |  | 2021 | 323 | 348.39 | 167.7 | 10 | 0.0202127 | 0.4266843 | 0.757 | 1.300989e-16 |  |  | False |  |  | high temperature solid-state reaction, followed by quenching. Then, the samples were ball-milled at 1200 rpm for 20 min in vacuum | Not mentioned | spark plasma spark plasma sintering at 773 K for 5min under the uniaxial pressure of 50 MPa | Not mentioned | Not mentioned | Polycrystalline | Bulk
7833 | ESTM | https://doi.org/10.1021/acsami.1c14801 | Ge0.55 Sb0.25 Te0.8 Ag0.2 Sn0.2 Se0.4 | Ag0.2Sn0.2Ge0.55Sb0.25Te0.8Se0.4 | Ge0.55Sb0.25Te0.8(AgSnSe2)0.2 |  | Ge1–x–ySbyTe1–x(AgSnSe2)x | Stoichiometric Formula |  | 2021 | 423 | 335.48 | 189 | 11.98368108 | 0 | 0.6696297 | 0.757 | 0 |  |  | False |  |  | high temperature solid-state reaction, followed by quenching. Then, the samples were ball-milled at 1200 rpm for 20 min in vacuum | Not mentioned | spark plasma spark plasma sintering at 773 K for 5min under the uniaxial pressure of 50 MPa | Not mentioned | Not mentioned | Polycrystalline | Bulk
7834 | ESTM | https://doi.org/10.1021/acsami.1c14801 | Ge0.55 Sb0.25 Te0.8 Ag0.2 Sn0.2 Se0.4 | Ag0.2Sn0.2Ge0.55Sb0.25Te0.8Se0.4 | Ge0.55Sb0.25Te0.8(AgSnSe2)0.2 |  | Ge1–x–ySbyTe1–x(AgSnSe2)x | Stoichiometric Formula |  | 2021 | 523 | 277.5 | 215.53 | 12.89076 | 0 | 0.966 | 0.72 | 0.03067255 |  |  | False |  |  | high temperature solid-state reaction, followed by quenching. Then, the samples were ball-milled at 1200 rpm for 20 min in vacuum | Not mentioned | spark plasma spark plasma sintering at 773 K for 5min under the uniaxial pressure of 50 MPa | Not mentioned | Not mentioned | Polycrystalline | Bulk
7836 | ESTM | https://doi.org/10.1021/acsami.1c14801 | Ge0.55 Sb0.25 Te0.8 Ag0.2 Sn0.2 Se0.4 | Ag0.2Sn0.2Ge0.55Sb0.25Te0.8Se0.4 | Ge0.55Sb0.25Te0.8(AgSnSe2)0.2 |  | Ge1–x–ySbyTe1–x(AgSnSe2)x | Stoichiometric Formula |  | 2021 | 723 | 374.19 | 191.3 | 14.2 | 0.03565203 | 1.19 | 0.875 | 0.014012 |  |  | False |  |  | high temperature solid-state reaction, followed by quenching. Then, the samples were ball-milled at 1200 rpm for 20 min in vacuum | Not mentioned | spark plasma spark plasma sintering at 773 K for 5min under the uniaxial pressure of 50 MPa | Not mentioned | Not mentioned | Polycrystalline | Bulk
7837 | ESTM | https://doi.org/10.1021/acsami.1c14801 | Ge0.58 Sb0.22 Te0.8 Ag0.2 Sn0.2 Se0.4 | Ag0.2Sn0.2Ge0.58Sb0.22Te0.8Se0.4 | Ge0.58Sb0.22Te0.8(AgSnSe2)0.2 |  | Ge1–x–ySbyTe1–x(AgSnSe2)x | Stoichiometric Formula |  | 2021 | 323 | 439 | 151.6 | 10.08934384 | 0 | 0.4403862 | 0.74 | 1.260511e-16 |  |  | False |  |  | high temperature solid-state reaction, followed by quenching. Then, the samples were ball-milled at 1200 rpm for 20 min in vacuum | Not mentioned | spark plasma spark plasma sintering at 773 K for 5min under the uniaxial pressure of 50 MPa | Not mentioned | Not mentioned | Polycrystalline | Bulk
7838 | ESTM | https://doi.org/10.1021/acsami.1c14801 | Ge0.58 Sb0.22 Te0.8 Ag0.2 Sn0.2 Se0.4 | Ag0.2Sn0.2Ge0.58Sb0.22Te0.8Se0.4 | Ge0.58Sb0.22Te0.8(AgSnSe2)0.2 |  | Ge1–x–ySbyTe1–x(AgSnSe2)x | Stoichiometric Formula |  | 2021 | 423 | 412.9 | 178.88 | 13.212 | 1.344503e-16 | 0.774 | 0.74 | 0.02425543 |  |  | False |  |  | high temperature solid-state reaction, followed by quenching. Then, the samples were ball-milled at 1200 rpm for 20 min in vacuum | Not mentioned | spark plasma spark plasma sintering at 773 K for 5min under the uniaxial pressure of 50 MPa | Not mentioned | Not mentioned | Polycrystalline | Bulk
7839 | ESTM | https://doi.org/10.1021/acsami.1c14801 | Ge0.58 Sb0.22 Te0.8 Ag0.2 Sn0.2 Se0.4 | Ag0.2Sn0.2Ge0.58Sb0.22Te0.8Se0.4 | Ge0.58Sb0.22Te0.8(AgSnSe2)0.2 |  | Ge1–x–ySbyTe1–x(AgSnSe2)x | Stoichiometric Formula |  | 2021 | 523 | 348 | 206.21 | 14.79785 | 0 | 1.134 | 0.69 | 0.01090449 |  |  | False |  |  | high temperature solid-state reaction, followed by quenching. Then, the samples were ball-milled at 1200 rpm for 20 min in vacuum | Not mentioned | spark plasma spark plasma sintering at 773 K for 5min under the uniaxial pressure of 50 MPa | Not mentioned | Not mentioned | Polycrystalline | Bulk
7840 | ESTM | https://doi.org/10.1021/acsami.1c14801 | Ge0.58 Sb0.22 Te0.8 Ag0.2 Sn0.2 Se0.4 | Ag0.2Sn0.2Ge0.58Sb0.22Te0.8Se0.4 | Ge0.58Sb0.22Te0.8(AgSnSe2)0.2 |  | Ge1–x–ySbyTe1–x(AgSnSe2)x | Stoichiometric Formula |  | 2021 | 623 | 355 | 208.1 | 15.37349155 | 0 | 1.366 | 0.71 | 0.01246724 |  |  | False |  |  | high temperature solid-state reaction, followed by quenching. Then, the samples were ball-milled at 1200 rpm for 20 min in vacuum | Not mentioned | spark plasma spark plasma sintering at 773 K for 5min under the uniaxial pressure of 50 MPa | Not mentioned | Not mentioned | Polycrystalline | Bulk
7841 | ESTM | https://doi.org/10.1021/acsami.1c14801 | Ge0.58 Sb0.22 Te0.8 Ag0.2 Sn0.2 Se0.4 | Ag0.2Sn0.2Ge0.58Sb0.22Te0.8Se0.4 | Ge0.58Sb0.22Te0.8(AgSnSe2)0.2 |  | Ge1–x–ySbyTe1–x(AgSnSe2)x | Stoichiometric Formula |  | 2021 | 723 | 516.2 | 181.4 | 16.98606 | 0 | 1.428014 | 0.86 | 3.109838e-16 |  |  | False |  |  | high temperature solid-state reaction, followed by quenching. Then, the samples were ball-milled at 1200 rpm for 20 min in vacuum | Not mentioned | spark plasma spark plasma sintering at 773 K for 5min under the uniaxial pressure of 50 MPa | Not mentioned | Not mentioned | Polycrystalline | Bulk
7842 | ESTM | https://doi.org/10.1021/acsami.1c14801 | Ge0.6 Sb0.2 Te0.8 Ag0.2 Sn0.2 Se0.4 | Ag0.2Sn0.2Ge0.6Sb0.2Te0.8Se0.4 | Ge0.6Sb0.2Te0.8(AgSnSe2)0.2 |  | Ge1–x–ySbyTe1–x(AgSnSe2)x | Stoichiometric Formula |  | 2021 | 323 | 567.74 | 137.27 | 10.69795 | 1.660464e-16 | 0.4178788 | 0.8269 | 1.328403e-16 |  |  | False |  |  | high temperature solid-state reaction, followed by quenching. Then, the samples were ball-milled at 1200 rpm for 20 min in vacuum | Not mentioned | spark plasma spark plasma sintering at 773 K for 5min under the uniaxial pressure of 50 MPa | Not mentioned | Not mentioned | Polycrystalline | Bulk
7843 | ESTM | https://doi.org/10.1021/acsami.1c14801 | Ge0.6 Sb0.2 Te0.8 Ag0.2 Sn0.2 Se0.4 | Ag0.2Sn0.2Ge0.6Sb0.2Te0.8Se0.4 | Ge0.6Sb0.2Te0.8(AgSnSe2)0.2 |  | Ge1–x–ySbyTe1–x(AgSnSe2)x | Stoichiometric Formula |  | 2021 | 423 | 541.94 | 159 | 13.70078514 | 0 | 0.6928191 | 0.8365 | 0 |  |  | False |  |  | high temperature solid-state reaction, followed by quenching. Then, the samples were ball-milled at 1200 rpm for 20 min in vacuum | Not mentioned | spark plasma spark plasma sintering at 773 K for 5min under the uniaxial pressure of 50 MPa | Not mentioned | Not mentioned | Polycrystalline | Bulk
7844 | ESTM | https://doi.org/10.1021/acsami.1c14801 | Ge0.6 Sb0.2 Te0.8 Ag0.2 Sn0.2 Se0.4 | Ag0.2Sn0.2Ge0.6Sb0.2Te0.8Se0.4 | Ge0.6Sb0.2Te0.8(AgSnSe2)0.2 |  | Ge1–x–ySbyTe1–x(AgSnSe2)x | Stoichiometric Formula |  | 2021 | 523 | 426 | 187 | 15.283 | 0.0252703 | 1.011 | 0.805 | 0.01788292 |  |  | False |  |  | high temperature solid-state reaction, followed by quenching. Then, the samples were ball-milled at 1200 rpm for 20 min in vacuum | Not mentioned | spark plasma spark plasma sintering at 773 K for 5min under the uniaxial pressure of 50 MPa | Not mentioned | Not mentioned | Polycrystalline | Bulk
7845 | ESTM | https://doi.org/10.1021/acsami.1c14801 | Ge0.6 Sb0.2 Te0.8 Ag0.2 Sn0.2 Se0.4 | Ag0.2Sn0.2Ge0.6Sb0.2Te0.8Se0.4 | Ge0.6Sb0.2Te0.8(AgSnSe2)0.2 |  | Ge1–x–ySbyTe1–x(AgSnSe2)x | Stoichiometric Formula |  | 2021 | 623 | 387.1 | 197.52 | 15.79 | 0.04354797 | 1.282 | 0.786 | 0.02375324 |  |  | False |  |  | high temperature solid-state reaction, followed by quenching. Then, the samples were ball-milled at 1200 rpm for 20 min in vacuum | Not mentioned | spark plasma spark plasma sintering at 773 K for 5min under the uniaxial pressure of 50 MPa | Not mentioned | Not mentioned | Polycrystalline | Bulk
7846 | ESTM | https://doi.org/10.1021/acsami.1c14801 | Ge0.6 Sb0.2 Te0.8 Ag0.2 Sn0.2 Se0.4 | Ag0.2Sn0.2Ge0.6Sb0.2Te0.8Se0.4 | Ge0.6Sb0.2Te0.8(AgSnSe2)0.2 |  | Ge1–x–ySbyTe1–x(AgSnSe2)x | Stoichiometric Formula |  | 2021 | 723 | 554.84 | 175.78 | 17.14378 | 0 | 1.3687 | 0.93 | 0.02623589 |  |  | False |  |  | high temperature solid-state reaction, followed by quenching. Then, the samples were ball-milled at 1200 rpm for 20 min in vacuum | Not mentioned | spark plasma spark plasma sintering at 773 K for 5min under the uniaxial pressure of 50 MPa | Not mentioned | Not mentioned | Polycrystalline | Bulk
7847 | ESTM | https://doi.org/10.1021/acsami.1c14801 | Ge1 Te1 | GeTe | GeTe |  | Ge1–x–ySbyTe1–x(AgSnSe2)x | Stoichiometric Formula |  | 2021 | 323 | 6815.29 | 39.75 | 10.76858 | 0 | 0.05910772 | 5.8846 | 2.347881e-16 |  |  | False |  |  | high temperature solid-state reaction, followed by quenching. Then, the samples were ball-milled at 1200 rpm for 20 min in vacuum | Not mentioned | spark plasma spark plasma sintering at 773 K for 5min under the uniaxial pressure of 50 MPa | Not mentioned | Not mentioned | Polycrystalline | Bulk
7848 | ESTM | https://doi.org/10.1021/acsami.1c14801 | Ge1 Te1 | GeTe | GeTe |  | Ge1–x–ySbyTe1–x(AgSnSe2)x | Stoichiometric Formula |  | 2021 | 423 | 5128.21 | 53.42 | 14.63435 | 1.213827e-16 | 0.1224112 | 5.057 | 0 |  |  | False |  |  | high temperature solid-state reaction, followed by quenching. Then, the samples were ball-milled at 1200 rpm for 20 min in vacuum | Not mentioned | spark plasma spark plasma sintering at 773 K for 5min under the uniaxial pressure of 50 MPa | Not mentioned | Not mentioned | Polycrystalline | Bulk
7849 | ESTM | https://doi.org/10.1021/acsami.1c14801 | Ge1 Te1 | GeTe | GeTe |  | Ge1–x–ySbyTe1–x(AgSnSe2)x | Stoichiometric Formula |  | 2021 | 523 | 3716.13 | 80 | 23.783232 | 1.493789e-16 | 0.3029379 | 4.106 | 1.832427e-16 |  |  | False |  |  | high temperature solid-state reaction, followed by quenching. Then, the samples were ball-milled at 1200 rpm for 20 min in vacuum | Not mentioned | spark plasma spark plasma sintering at 773 K for 5min under the uniaxial pressure of 50 MPa | Not mentioned | Not mentioned | Polycrystalline | Bulk
7850 | ESTM | https://doi.org/10.1021/acsami.1c14801 | Ge1 Te1 | GeTe | GeTe |  | Ge1–x–ySbyTe1–x(AgSnSe2)x | Stoichiometric Formula |  | 2021 | 623 | 3200 | 102.4 | 33.554432 | 2.117582e-16 | 0.5315131 | 3.933 | 2.088797e-16 |  |  | False |  |  | high temperature solid-state reaction, followed by quenching. Then, the samples were ball-milled at 1200 rpm for 20 min in vacuum | Not mentioned | spark plasma spark plasma sintering at 773 K for 5min under the uniaxial pressure of 50 MPa | Not mentioned | Not mentioned | Polycrystalline | Bulk
7851 | ESTM | https://doi.org/10.1021/acsami.1c15595 | Sn0.91 Mn0.09 Te1 | Mn0.09Sn0.91Te1 | Sn0.91Mn0.09Te |  |  | Stoichiometric Formula |  | 2021 | 331 | 3000 | 58.98 | 10.4359212 | 0 | 0.08780158 | 3.9342 | 0 |  |  | False |  |  | melt reaction followed by hand-milling into powders | Not mentioned | spark plasma sintering at 823 K for 5 min with a uniaxial pressure of 50 MPa | Not mentioned | Not mentioned | Polycrystalline | Bulk
7852 | ESTM | https://doi.org/10.1021/acsami.1c15595 | Sn0.91 Mn0.09 Te1 | Mn0.09Sn0.91Te1 | Sn0.91Mn0.09Te |  |  | Stoichiometric Formula |  | 2021 | 424 | 2355.03 | 75 | 13.24704375 | 1.340946e-16 | 0.152999 | 3.6711 | 0 |  |  | False |  |  | melt reaction followed by hand-milling into powders | Not mentioned | spark plasma sintering at 823 K for 5 min with a uniaxial pressure of 50 MPa | Not mentioned | Not mentioned | Polycrystalline | Bulk
7853 | ESTM | https://doi.org/10.1021/acsami.1c15595 | Sn0.91 Mn0.09 Te1 | Mn0.09Sn0.91Te1 | Sn0.91Mn0.09Te |  |  | Stoichiometric Formula |  | 2021 | 524 | 1751.48 | 94.53 | 15.65109 | 1.134973e-16 | 0.2493136 | 3.2895 | 1.11328e-16 |  |  | False |  |  | melt reaction followed by hand-milling into powders | Not mentioned | spark plasma sintering at 823 K for 5 min with a uniaxial pressure of 50 MPa | Not mentioned | Not mentioned | Polycrystalline | Bulk
7854 | ESTM | https://doi.org/10.1021/acsami.1c15595 | Sn0.91 Mn0.09 Te1 | Mn0.09Sn0.91Te1 | Sn0.91Mn0.09Te |  |  | Stoichiometric Formula |  | 2021 | 622 | 1349.11 | 112.5 | 17.07467 | 0 | 0.3540149 | 3 | 0 |  |  | False |  |  | melt reaction followed by hand-milling into powders | Not mentioned | spark plasma sintering at 823 K for 5 min with a uniaxial pressure of 50 MPa | Not mentioned | Not mentioned | Polycrystalline | Bulk
7855 | ESTM | https://doi.org/10.1021/acsami.1c15595 | Sn0.91 Mn0.09 Te1 | Mn0.09Sn0.91Te1 | Sn0.91Mn0.09Te |  |  | Stoichiometric Formula |  | 2021 | 720 | 1065.09 | 139.84 | 20.82808 | 0 | 0.5814965 | 2.5789 | 0 |  |  | False |  |  | melt reaction followed by hand-milling into powders | Not mentioned | spark plasma sintering at 823 K for 5 min with a uniaxial pressure of 50 MPa | Not mentioned | Not mentioned | Polycrystalline | Bulk
7856 | ESTM | https://doi.org/10.1021/acsami.1c15595 | Sn0.91 Mn0.09 Te1 | Mn0.09Sn0.91Te1 | Sn0.91Mn0.09Te |  |  | Stoichiometric Formula |  | 2021 | 769 | 946.75 | 158.98 | 23.92877 | 1.484704e-16 | 0.7726411 | 2.3816 | 0 |  |  | False |  |  | melt reaction followed by hand-milling into powders | Not mentioned | spark plasma sintering at 823 K for 5 min with a uniaxial pressure of 50 MPa | Not mentioned | Not mentioned | Polycrystalline | Bulk
7857 | ESTM | https://doi.org/10.1021/acsami.1c15595 | Sn0.91 Mn0.09 Te0.97 I0.03 | Mn0.09Sn0.91Te0.97I0.03 | Sn0.91Mn0.09Te0.97I0.03 |  |  | Stoichiometric Formula |  | 2021 | 331 | 2338.46 | 56.7 | 7.517892 | 1.18142e-16 | 0.07055951 | 3.5267 | 1.96682e-16 |  |  | False |  |  | melt reaction followed by hand-milling into powders | Not mentioned | spark plasma sintering at 823 K for 5 min with a uniaxial pressure of 50 MPa | Not mentioned | Not mentioned | Polycrystalline | Bulk
7858 | ESTM | https://doi.org/10.1021/acsami.1c15595 | Sn0.91 Mn0.09 Te0.97 I0.03 | Mn0.09Sn0.91Te0.97I0.03 | Sn0.91Mn0.09Te0.97I0.03 |  |  | Stoichiometric Formula |  | 2021 | 424 | 1866.67 | 78.35 | 11.45897 | 1.550189e-16 | 0.1526327 | 3.1832 | 0 |  |  | False |  |  | melt reaction followed by hand-milling into powders | Not mentioned | spark plasma sintering at 823 K for 5 min with a uniaxial pressure of 50 MPa | Not mentioned | Not mentioned | Polycrystalline | Bulk
7859 | ESTM | https://doi.org/10.1021/acsami.1c15595 | Sn0.91 Mn0.09 Te0.97 I0.03 | Mn0.09Sn0.91Te0.97I0.03 | Sn0.91Mn0.09Te0.97I0.03 |  |  | Stoichiometric Formula |  | 2021 | 524 | 1379.49 | 106.19 | 15.55557 | 1.141943e-16 | 0.2964042 | 2.75 | 3.745638e-16 |  |  | False |  |  | melt reaction followed by hand-milling into powders | Not mentioned | spark plasma sintering at 823 K for 5 min with a uniaxial pressure of 50 MPa | Not mentioned | Not mentioned | Polycrystalline | Bulk
7860 | ESTM | https://doi.org/10.1021/acsami.1c15595 | Sn0.91 Mn0.09 Te0.97 I0.03 | Mn0.09Sn0.91Te0.97I0.03 | Sn0.91Mn0.09Te0.97I0.03 |  |  | Stoichiometric Formula |  | 2021 | 622 | 1046.15 | 138.66 | 20.1139 | 1.766298e-16 | 0.5193162 | 2.4091 | 0 |  |  | False |  |  | melt reaction followed by hand-milling into powders | Not mentioned | spark plasma sintering at 823 K for 5 min with a uniaxial pressure of 50 MPa | Not mentioned | Not mentioned | Polycrystalline | Bulk
7861 | ESTM | https://doi.org/10.1021/acsami.1c15595 | Sn0.91 Mn0.09 Te0.97 I0.03 | Mn0.09Sn0.91Te0.97I0.03 | Sn0.91Mn0.09Te0.97I0.03 |  |  | Stoichiometric Formula |  | 2021 | 720 | 764.1 | 174.23 | 23.19509 | 1.531666e-16 | 0.8698159 | 1.92 | 2.552777e-16 |  |  | False |  |  | melt reaction followed by hand-milling into powders | Not mentioned | spark plasma sintering at 823 K for 5 min with a uniaxial pressure of 50 MPa | Not mentioned | Not mentioned | Polycrystalline | Bulk
7862 | ESTM | https://doi.org/10.1021/acsami.1c15595 | Sn0.91 Mn0.09 Te0.97 I0.03 | Mn0.09Sn0.91Te0.97I0.03 | Sn0.91Mn0.09Te0.97I0.03 |  |  | Stoichiometric Formula |  | 2021 | 818 | 533.33 | 202.06 | 21.77493 | 0 | 1.138213 | 1.5649 | 1.950818e-16 |  |  | False |  |  | melt reaction followed by hand-milling into powders | Not mentioned | spark plasma sintering at 823 K for 5 min with a uniaxial pressure of 50 MPa | Not mentioned | Not mentioned | Polycrystalline | Bulk
7863 | ESTM | https://doi.org/10.1021/acsami.1c15595 | Sn0.91 Mn0.09 Te0.97 I0.03 | Mn0.09Sn0.91Te0.97I0.03 | Sn0.91Mn0.09Te0.97I0.03 |  |  | Stoichiometric Formula |  | 2021 | 867 | 471.79 | 213.92 | 21.58994 | 1.645541e-16 | 1.219922 | 1.5344 | 0 |  |  | False |  |  | melt reaction followed by hand-milling into powders | Not mentioned | spark plasma sintering at 823 K for 5 min with a uniaxial pressure of 50 MPa | Not mentioned | Not mentioned | Polycrystalline | Bulk
7864 | ESTM | https://doi.org/10.1021/acsami.1c15595 | Sn0.91 Mn0.09 Te0.97 I0.03 | Mn0.09Sn0.91Te0.97I0.03 | Sn0.91Mn0.09Te0.97I0.03 |  |  | Stoichiometric Formula |  | 2021 | 891 | 446.15 | 215.46 | 20.71163 | 0 | 1.188285 | 1.553 | 1.868615e-16 |  |  | False |  |  | melt reaction followed by hand-milling into powders | Not mentioned | spark plasma sintering at 823 K for 5 min with a uniaxial pressure of 50 MPa | Not mentioned | Not mentioned | Polycrystalline | Bulk
7865 | ESTM | https://doi.org/10.1021/acsami.1c15595 | Sn0.91 Mn0.09 Te0.98 I0.02 | Mn0.09Sn0.91Te0.98I0.02 | Sn0.91Mn0.09Te0.98I0.02 |  |  | Stoichiometric Formula |  | 2021 | 331 | 2235.9 | 59.28 | 7.857217 | 1.130398e-16 | 0.07708177 | 3.374 | 1.800398e-16 |  |  | False |  |  | melt reaction followed by hand-milling into powders | Not mentioned | spark plasma sintering at 823 K for 5 min with a uniaxial pressure of 50 MPa | Not mentioned | Not mentioned | Polycrystalline | Bulk
7866 | ESTM | https://doi.org/10.1021/acsami.1c15595 | Sn0.91 Mn0.09 Te0.98 I0.02 | Mn0.09Sn0.91Te0.98I0.02 | Sn0.91Mn0.09Te0.98I0.02 |  |  | Stoichiometric Formula |  | 2021 | 424 | 1789.74 | 80.93 | 11.7222 | 1.515379e-16 | 0.1644187 | 3.0229 | 1.688104e-16 |  |  | False |  |  | melt reaction followed by hand-milling into powders | Not mentioned | spark plasma sintering at 823 K for 5 min with a uniaxial pressure of 50 MPa | Not mentioned | Not mentioned | Polycrystalline | Bulk
7867 | ESTM | https://doi.org/10.1021/acsami.1c15595 | Sn0.91 Mn0.09 Te0.98 I0.02 | Mn0.09Sn0.91Te0.98I0.02 | Sn0.91Mn0.09Te0.98I0.02 |  |  | Stoichiometric Formula |  | 2021 | 524 | 1302.56 | 107.2 | 14.96881 | 2.373411e-16 | 0.3054146 | 2.5682 | 3.635134e-16 |  |  | False |  |  | melt reaction followed by hand-milling into powders | Not mentioned | spark plasma sintering at 823 K for 5 min with a uniaxial pressure of 50 MPa | Not mentioned | Not mentioned | Polycrystalline | Bulk
7868 | ESTM | https://doi.org/10.1021/acsami.1c15595 | Sn0.91 Mn0.09 Te0.98 I0.02 | Mn0.09Sn0.91Te0.98I0.02 | Sn0.91Mn0.09Te0.98I0.02 |  |  | Stoichiometric Formula |  | 2021 | 622 | 1030.77 | 133.51 | 18.37339 | 0 | 0.5011731 | 2.2803 | 2.215249e-16 |  |  | False |  |  | melt reaction followed by hand-milling into powders | Not mentioned | spark plasma sintering at 823 K for 5 min with a uniaxial pressure of 50 MPa | Not mentioned | Not mentioned | Polycrystalline | Bulk
7869 | ESTM | https://doi.org/10.1021/acsami.1c15595 | Sn0.91 Mn0.09 Te0.98 I0.02 | Mn0.09Sn0.91Te0.98I0.02 | Sn0.91Mn0.09Te0.98I0.02 |  |  | Stoichiometric Formula |  | 2021 | 720 | 789.74 | 164.95 | 21.48764 | 1.653375e-16 | 0.8587901 | 1.8015 | 3.878327e-16 |  |  | False |  |  | melt reaction followed by hand-milling into powders | Not mentioned | spark plasma sintering at 823 K for 5 min with a uniaxial pressure of 50 MPa | Not mentioned | Not mentioned | Polycrystalline | Bulk
7870 | ESTM | https://doi.org/10.1021/acsami.1c15595 | Sn0.91 Mn0.09 Te0.98 I0.02 | Mn0.09Sn0.91Te0.98I0.02 | Sn0.91Mn0.09Te0.98I0.02 |  |  | Stoichiometric Formula |  | 2021 | 818 | 548.72 | 202.06 | 22.40327 | 1.585801e-16 | 1.231164 | 1.4885 | 3.607067e-16 |  |  | False |  |  | melt reaction followed by hand-milling into powders | Not mentioned | spark plasma sintering at 823 K for 5 min with a uniaxial pressure of 50 MPa | Not mentioned | Not mentioned | Polycrystalline | Bulk
7871 | ESTM | https://doi.org/10.1021/acsami.1c15595 | Sn0.91 Mn0.09 Te0.98 I0.02 | Mn0.09Sn0.91Te0.98I0.02 | Sn0.91Mn0.09Te0.98I0.02 |  |  | Stoichiometric Formula |  | 2021 | 867 | 461.54 | 211.86 | 20.71607 | 1.714956e-16 | 1.219088 | 1.4733 | 3.642798e-16 |  |  | False |  |  | melt reaction followed by hand-milling into powders | Not mentioned | spark plasma sintering at 823 K for 5 min with a uniaxial pressure of 50 MPa | Not mentioned | Not mentioned | Polycrystalline | Bulk
7872 | ESTM | https://doi.org/10.1021/acsami.1c15595 | Sn0.91 Mn0.09 Te0.98 I0.02 | Mn0.09Sn0.91Te0.98I0.02 | Sn0.91Mn0.09Te0.98I0.02 |  |  | Stoichiometric Formula |  | 2021 | 891 | 430.77 | 213.92 | 19.7128 | 1.802237e-16 | 1.186042 | 1.4809 | 0 |  |  | False |  |  | melt reaction followed by hand-milling into powders | Not mentioned | spark plasma sintering at 823 K for 5 min with a uniaxial pressure of 50 MPa | Not mentioned | Not mentioned | Polycrystalline | Bulk
7873 | ESTM | https://doi.org/10.1021/acsami.1c15595 | Sn0.91 Mn0.09 Te0.99 I0.01 | Mn0.09Sn0.91Te0.99I0.01 | Sn0.91Mn0.09Te0.99I0.01 |  |  | Stoichiometric Formula |  | 2021 | 331 | 2415.38 | 61.86 | 9.242837 | 0 | 0.08145962 | 3.7557 | 0 |  |  | False |  |  | melt reaction followed by hand-milling into powders | Not mentioned | spark plasma sintering at 823 K for 5 min with a uniaxial pressure of 50 MPa | Not mentioned | Not mentioned | Polycrystalline | Bulk
7874 | ESTM | https://doi.org/10.1021/acsami.1c15595 | Sn0.91 Mn0.09 Te0.99 I0.01 | Mn0.09Sn0.91Te0.99I0.01 | Sn0.91Mn0.09Te0.99I0.01 |  |  | Stoichiometric Formula |  | 2021 | 424 | 1948.72 | 81.96 | 13.09041 | 1.356991e-16 | 0.1605071 | 3.458 | 1.729243e-16 |  |  | False |  |  | melt reaction followed by hand-milling into powders | Not mentioned | spark plasma sintering at 823 K for 5 min with a uniaxial pressure of 50 MPa | Not mentioned | Not mentioned | Polycrystalline | Bulk
7875 | ESTM | https://doi.org/10.1021/acsami.1c15595 | Sn0.91 Mn0.09 Te0.99 I0.01 | Mn0.09Sn0.91Te0.99I0.01 | Sn0.91Mn0.09Te0.99I0.01 |  |  | Stoichiometric Formula |  | 2021 | 524 | 1548.72 | 106.7 | 17.63201 | 2.014923e-16 | 0.3033414 | 3.0458 | 3.659979e-16 |  |  | False |  |  | melt reaction followed by hand-milling into powders | Not mentioned | spark plasma sintering at 823 K for 5 min with a uniaxial pressure of 50 MPa | Not mentioned | Not mentioned | Polycrystalline | Bulk
7876 | ESTM | https://doi.org/10.1021/acsami.1c15595 | Sn0.91 Mn0.09 Te0.99 I0.01 | Mn0.09Sn0.91Te0.99I0.01 | Sn0.91Mn0.09Te0.99I0.01 |  |  | Stoichiometric Formula |  | 2021 | 622 | 1225.64 | 132.47 | 21.5079 | 1.651818e-16 | 0.4660969 | 2.8702 | 3.572936e-16 |  |  | False |  |  | melt reaction followed by hand-milling into powders | Not mentioned | spark plasma sintering at 823 K for 5 min with a uniaxial pressure of 50 MPa | Not mentioned | Not mentioned | Polycrystalline | Bulk
7877 | ESTM | https://doi.org/10.1021/acsami.1c15595 | Sn0.91 Mn0.09 Te0.99 I0.01 | Mn0.09Sn0.91Te0.99I0.01 | Sn0.91Mn0.09Te0.99I0.01 |  |  | Stoichiometric Formula |  | 2021 | 720 | 917.95 | 161.86 | 24.04906 | 1.477278e-16 | 0.76118 | 2.2748 | 0 |  |  | False |  |  | melt reaction followed by hand-milling into powders | Not mentioned | spark plasma sintering at 823 K for 5 min with a uniaxial pressure of 50 MPa | Not mentioned | Not mentioned | Polycrystalline | Bulk
7878 | ESTM | https://doi.org/10.1021/acsami.1c15595 | Sn0.91 Mn0.09 Te0.99 I0.01 | Mn0.09Sn0.91Te0.99I0.01 | Sn0.91Mn0.09Te0.99I0.01 |  |  | Stoichiometric Formula |  | 2021 | 818 | 661.54 | 198.45 | 26.05303 | 2.727294e-16 | 1.186933 | 1.7955 | 3.741485e-16 |  |  | False |  |  | melt reaction followed by hand-milling into powders | Not mentioned | spark plasma sintering at 823 K for 5 min with a uniaxial pressure of 50 MPa | Not mentioned | Not mentioned | Polycrystalline | Bulk
7879 | ESTM | https://doi.org/10.1021/acsami.1c15595 | Sn0.91 Mn0.09 Te0.99 I0.01 | Mn0.09Sn0.91Te0.99I0.01 | Sn0.91Mn0.09Te0.99I0.01 |  |  | Stoichiometric Formula |  | 2021 | 867 | 564.1 | 214.43 | 25.93744 | 0 | 1.370203 | 1.6412 | 0 |  |  | False |  |  | melt reaction followed by hand-milling into powders | Not mentioned | spark plasma sintering at 823 K for 5 min with a uniaxial pressure of 50 MPa | Not mentioned | Not mentioned | Polycrystalline | Bulk
7880 | ESTM | https://doi.org/10.1021/acsami.1c15595 | Sn0.91 Mn0.09 Te0.99 I0.01 | Mn0.09Sn0.91Te0.99I0.01 | Sn0.91Mn0.09Te0.99I0.01 |  |  | Stoichiometric Formula |  | 2021 | 891 | 512.82 | 219.07 | 24.61109 | 0 | 1.374481 | 1.5954 | 3.230958e-16 |  |  | False |  |  | melt reaction followed by hand-milling into powders | Not mentioned | spark plasma sintering at 823 K for 5 min with a uniaxial pressure of 50 MPa | Not mentioned | Not mentioned | Polycrystalline | Bulk
7881 | ESTM | https://doi.org/10.1021/acsami.1c15595 | Sn0.95 Mn0.05 Te1 | Mn0.05Sn0.95Te1 | Sn0.95Mn0.05Te |  |  | Stoichiometric Formula |  | 2021 | 332 | 4710.06 | 43.75 | 9.015349 | 0 | 0.05290118 | 5.6579 | 2.623342e-16 |  |  | False |  |  | melt reaction followed by hand-milling into powders | Not mentioned | spark plasma sintering at 823 K for 5 min with a uniaxial pressure of 50 MPa | Not mentioned | Not mentioned | Polycrystalline | Bulk
7882 | ESTM | https://doi.org/10.1021/acsami.1c15595 | Sn0.95 Mn0.05 Te1 | Mn0.05Sn0.95Te1 | Sn0.95Mn0.05Te |  |  | Stoichiometric Formula |  | 2021 | 424 | 3751.48 | 55.47 | 11.54301 | 0 | 0.09206959 | 5.3158 | 1.507315e-16 |  |  | False |  |  | melt reaction followed by hand-milling into powders | Not mentioned | spark plasma sintering at 823 K for 5 min with a uniaxial pressure of 50 MPa | Not mentioned | Not mentioned | Polycrystalline | Bulk
7883 | ESTM | https://doi.org/10.1021/acsami.1c15595 | Sn0.95 Mn0.05 Te1 | Mn0.05Sn0.95Te1 | Sn0.95Mn0.05Te |  |  | Stoichiometric Formula |  | 2021 | 524 | 2899.41 | 69.92 | 14.17465 | 0 | 0.1563688 | 4.75 | 0 |  |  | False |  |  | melt reaction followed by hand-milling into powders | Not mentioned | spark plasma sintering at 823 K for 5 min with a uniaxial pressure of 50 MPa | Not mentioned | Not mentioned | Polycrystalline | Bulk
7884 | ESTM | https://doi.org/10.1021/acsami.1c15595 | Sn0.95 Mn0.05 Te1 | Mn0.05Sn0.95Te1 | Sn0.95Mn0.05Te |  |  | Stoichiometric Formula |  | 2021 | 622 | 2248.52 | 89.06 | 17.83455 | 1.99204e-16 | 0.2702139 | 4.1053 | 2.054341e-16 |  |  | False |  |  | melt reaction followed by hand-milling into powders | Not mentioned | spark plasma sintering at 823 K for 5 min with a uniaxial pressure of 50 MPa | Not mentioned | Not mentioned | Polycrystalline | Bulk
7885 | ESTM | https://doi.org/10.1021/acsami.1c15595 | Sn0.95 Mn0.05 Te1 | Mn0.05Sn0.95Te1 | Sn0.95Mn0.05Te |  |  | Stoichiometric Formula |  | 2021 | 720 | 1692.31 | 112.7 | 21.49452 | 0 | 0.4472202 | 3.4605 | 0 |  |  | False |  |  | melt reaction followed by hand-milling into powders | Not mentioned | spark plasma sintering at 823 K for 5 min with a uniaxial pressure of 50 MPa | Not mentioned | Not mentioned | Polycrystalline | Bulk
7886 | ESTM | https://doi.org/10.1021/acsami.1c15595 | Sn0.95 Mn0.05 Te1 | Mn0.05Sn0.95Te1 | Sn0.95Mn0.05Te |  |  | Stoichiometric Formula |  | 2021 | 769 | 1444 | 126.2 | 22.99777936 | 0 | 0.5578957 | 3.17 | 1.990019e-16 |  |  | False |  |  | melt reaction followed by hand-milling into powders | Not mentioned | spark plasma sintering at 823 K for 5 min with a uniaxial pressure of 50 MPa | Not mentioned | Not mentioned | Polycrystalline | Bulk
7887 | ESTM | https://doi.org/10.1021/acsami.1c15595 | Sn0.97 Mn0.03 Te1 | Mn0.03Sn0.97Te1 | Sn0.97Mn0.03Te |  |  | Stoichiometric Formula |  | 2021 | 331 | 2650.89 | 41.8 | 4.631741 | 0 | 0.02417348 | 6.3421 | 0 |  |  | False |  |  | melt reaction followed by hand-milling into powders | Not mentioned | spark plasma sintering at 823 K for 5 min with a uniaxial pressure of 50 MPa | Not mentioned | Not mentioned | Polycrystalline | Bulk
7888 | ESTM | https://doi.org/10.1021/acsami.1c15595 | Sn0.97 Mn0.03 Te1 | Mn0.03Sn0.97Te1 | Sn0.97Mn0.03Te |  |  | Stoichiometric Formula |  | 2021 | 426 | 3573.96 | 53.13 | 10.08856 | 0 | 0.07406556 | 5.8026 | 1.873717e-16 |  |  | False |  |  | melt reaction followed by hand-milling into powders | Not mentioned | spark plasma sintering at 823 K for 5 min with a uniaxial pressure of 50 MPa | Not mentioned | Not mentioned | Polycrystalline | Bulk
7889 | ESTM | https://doi.org/10.1021/acsami.1c15595 | Sn0.97 Mn0.03 Te1 | Mn0.03Sn0.97Te1 | Sn0.97Mn0.03Te |  |  | Stoichiometric Formula |  | 2021 | 527 | 2686.39 | 69.92 | 13.13324 | 0 | 0.1377001 | 5.0263 | 4.031309e-16 |  |  | False |  |  | melt reaction followed by hand-milling into powders | Not mentioned | spark plasma sintering at 823 K for 5 min with a uniaxial pressure of 50 MPa | Not mentioned | Not mentioned | Polycrystalline | Bulk
7890 | ESTM | https://doi.org/10.1021/acsami.1c15595 | Sn0.97 Mn0.03 Te1 | Mn0.03Sn0.97Te1 | Sn0.97Mn0.03Te |  |  | Stoichiometric Formula |  | 2021 | 625 | 2023.67 | 92.97 | 17.49143 | 0 | 0.2588286 | 4.2237 | 2.144707e-16 |  |  | False |  |  | melt reaction followed by hand-milling into powders | Not mentioned | spark plasma sintering at 823 K for 5 min with a uniaxial pressure of 50 MPa | Not mentioned | Not mentioned | Polycrystalline | Bulk
7891 | ESTM | https://doi.org/10.1021/acsami.1c15595 | Sn0.97 Mn0.03 Te1 | Mn0.03Sn0.97Te1 | Sn0.97Mn0.03Te |  |  | Stoichiometric Formula |  | 2021 | 723 | 1467.46 | 120.24 | 21.21603 | 1.674542e-16 | 0.4483702 | 3.4211 | 0 |  |  | False |  |  | melt reaction followed by hand-milling into powders | Not mentioned | spark plasma sintering at 823 K for 5 min with a uniaxial pressure of 50 MPa | Not mentioned | Not mentioned | Polycrystalline | Bulk
7892 | ESTM | https://doi.org/10.1021/acsami.1c15595 | Sn0.97 Mn0.03 Te1 | Mn0.03Sn0.97Te1 | Sn0.97Mn0.03Te |  |  | Stoichiometric Formula |  | 2021 | 772 | 1218.93 | 138.1 | 23.24696 | 1.528249e-16 | 0.5879136 | 3.0526 | 1.888412e-16 |  |  | False |  |  | melt reaction followed by hand-milling into powders | Not mentioned | spark plasma sintering at 823 K for 5 min with a uniaxial pressure of 50 MPa | Not mentioned | Not mentioned | Polycrystalline | Bulk
7893 | ESTM | https://doi.org/10.1021/acsami.1c15595 | Sn0.99 Mn0.01 Te1 | Mn0.01Sn0.99Te1 | Sn0.99Mn0.01Te |  |  | Stoichiometric Formula |  | 2021 | 332 | 7017.75 | 30.08 | 6.349705 | 1.398771e-16 | 0.02491699 | 8.4605 | 0 |  |  | False |  |  | melt reaction followed by hand-milling into powders | Not mentioned | spark plasma sintering at 823 K for 5 min with a uniaxial pressure of 50 MPa | Not mentioned | Not mentioned | Polycrystalline | Bulk
7894 | ESTM | https://doi.org/10.1021/acsami.1c15595 | Sn0.99 Mn0.01 Te1 | Mn0.01Sn0.99Te1 | Sn0.99Mn0.01Te |  |  | Stoichiometric Formula |  | 2021 | 424 | 5218.93 | 36.33 | 6.888303 | 0 | 0.03887346 | 7.5132 | 0 |  |  | False |  |  | melt reaction followed by hand-milling into powders | Not mentioned | spark plasma sintering at 823 K for 5 min with a uniaxial pressure of 50 MPa | Not mentioned | Not mentioned | Polycrystalline | Bulk
7895 | ESTM | https://doi.org/10.1021/acsami.1c15595 | Sn0.99 Mn0.01 Te1 | Mn0.01Sn0.99Te1 | Sn0.99Mn0.01Te |  |  | Stoichiometric Formula |  | 2021 | 524 | 3834.32 | 48.44 | 8.996977 | 1.974393e-16 | 0.07433525 | 6.3421 | 3.733838e-16 |  |  | False |  |  | melt reaction followed by hand-milling into powders | Not mentioned | spark plasma sintering at 823 K for 5 min with a uniaxial pressure of 50 MPa | Not mentioned | Not mentioned | Polycrystalline | Bulk
7896 | ESTM | https://doi.org/10.1021/acsami.1c15595 | Sn0.99 Mn0.01 Te1 | Mn0.01Sn0.99Te1 | Sn0.99Mn0.01Te |  |  | Stoichiometric Formula |  | 2021 | 621 | 2792.9 | 69.14 | 13.35101 | 0 | 0.1599278 | 5.1842 | 1.735507e-16 |  |  | False |  |  | melt reaction followed by hand-milling into powders | Not mentioned | spark plasma sintering at 823 K for 5 min with a uniaxial pressure of 50 MPa | Not mentioned | Not mentioned | Polycrystalline | Bulk
7897 | ESTM | https://doi.org/10.1021/acsami.1c15595 | Sn0.99 Mn0.01 Te1 | Mn0.01Sn0.99Te1 | Sn0.99Mn0.01Te |  |  | Stoichiometric Formula |  | 2021 | 719 | 1917.16 | 96.48 | 17.84567 | 0 | 0.3125482 | 4.1053 | 1.776083e-16 |  |  | False |  |  | melt reaction followed by hand-milling into powders | Not mentioned | spark plasma sintering at 823 K for 5 min with a uniaxial pressure of 50 MPa | Not mentioned | Not mentioned | Polycrystalline | Bulk
7898 | ESTM | https://doi.org/10.1021/acsami.1c15595 | Sn0.99 Mn0.01 Te1 | Mn0.01Sn0.99Te1 | Sn0.99Mn0.01Te |  |  | Stoichiometric Formula |  | 2021 | 768 | 1597.63 | 112.7 | 20.29196 | 1.750799e-16 | 0.4306939 | 3.6184 | 2.577754e-16 |  |  | False |  |  | melt reaction followed by hand-milling into powders | Not mentioned | spark plasma sintering at 823 K for 5 min with a uniaxial pressure of 50 MPa | Not mentioned | Not mentioned | Polycrystalline | Bulk
7899 | ESTM | https://doi.org/10.1021/acsami.1c15595 | Sn1 Te1 | SnTe | SnTe |  |  | Stoichiometric Formula |  | 2021 | 330 | 7420.12 | 11.33 | 0.9525126 | 1.165573e-16 | 0.003897061 | 8.0658 | 3.338522e-16 |  |  | False |  |  | melt reaction followed by hand-milling into powders | Not mentioned | spark plasma sintering at 823 K for 5 min with a uniaxial pressure of 50 MPa | Not mentioned | Not mentioned | Polycrystalline | Bulk
7900 | ESTM | https://doi.org/10.1021/acsami.1c15595 | Sn1 Te1 | SnTe | SnTe |  |  | Stoichiometric Formula |  | 2021 | 421 | 5538.46 | 20.7 | 2.373175 | 1.871287e-16 | 0.01438101 | 6.9474 | 6.031298e-16 |  |  | False |  |  | melt reaction followed by hand-milling into powders | Not mentioned | spark plasma sintering at 823 K for 5 min with a uniaxial pressure of 50 MPa | Not mentioned | Not mentioned | Polycrystalline | Bulk
7901 | ESTM | https://doi.org/10.1021/acsami.1c15595 | Sn1 Te1 | SnTe | SnTe |  |  | Stoichiometric Formula |  | 2021 | 519 | 3976.33 | 37.5 | 5.591714 | 1.588383e-16 | 0.05117349 | 5.6711 | 2.71191e-16 |  |  | False |  |  | melt reaction followed by hand-milling into powders | Not mentioned | spark plasma sintering at 823 K for 5 min with a uniaxial pressure of 50 MPa | Not mentioned | Not mentioned | Polycrystalline | Bulk
7902 | ESTM | https://doi.org/10.1021/acsami.1c15595 | Sn1 Te1 | SnTe | SnTe |  |  | Stoichiometric Formula |  | 2021 | 616 | 2698.22 | 63.28 | 10.80464 | 1.644069e-16 | 0.1500983 | 4.4342 | 1.84916e-16 |  |  | False |  |  | melt reaction followed by hand-milling into powders | Not mentioned | spark plasma sintering at 823 K for 5 min with a uniaxial pressure of 50 MPa | Not mentioned | Not mentioned | Polycrystalline | Bulk
7903 | ESTM | https://doi.org/10.1021/acsami.1c15595 | Sn1 Te1 | SnTe | SnTe |  |  | Stoichiometric Formula |  | 2021 | 714 | 1775.15 | 99 | 17.39824515 | 0 | 0.379 | 3.328 | 0.01512496 |  |  | False |  |  | melt reaction followed by hand-milling into powders | Not mentioned | spark plasma sintering at 823 K for 5 min with a uniaxial pressure of 50 MPa | Not mentioned | Not mentioned | Polycrystalline | Bulk
7904 | ESTM | https://doi.org/10.1021/acsami.1c15595 | Sn1 Te1 | SnTe | SnTe |  |  | Stoichiometric Formula |  | 2021 | 763 | 1408.28 | 120.24 | 20.36043 | 0 | 0.533 | 2.934 | 0.006599976 |  |  | False |  |  | melt reaction followed by hand-milling into powders | Not mentioned | spark plasma sintering at 823 K for 5 min with a uniaxial pressure of 50 MPa | Not mentioned | Not mentioned | Polycrystalline | Bulk
7905 | ESTM | https://doi.org/10.1021/acsami.1c15614 | Sn0.84 Te1.16 Cu0.16 Sb0.16 | Cu0.16Sn0.84Sb0.16Te1.16 | (SnTe)0.84(CuSbTe2)0.16 |  |  | Stoichiometric Formula |  | 2021 | 325 | 3475.93 | 35.99 | 4.502303 | 0 | 0.03715809 | 3.9379 | 1.867398e-16 |  |  | False |  |  | melt reaction followed by grinding | Not mentioned | hot pressing at 873 K for 40 min at 55 Mpa | Not mentioned | Not mentioned | Polycrystalline | Bulk
7906 | ESTM | https://doi.org/10.1021/acsami.1c15614 | Sn0.84 Te1.16 Cu0.16 Sb0.16 | Cu0.16Sn0.84Sb0.16Te1.16 | (SnTe)0.84(CuSbTe2)0.16 |  |  | Stoichiometric Formula |  | 2021 | 432 | 2595.89 | 51.92 | 6.997705 | 0 | 0.07978803 | 3.7888 | 0 |  |  | False |  |  | melt reaction followed by grinding | Not mentioned | hot pressing at 873 K for 40 min at 55 Mpa | Not mentioned | Not mentioned | Polycrystalline | Bulk
7907 | ESTM | https://doi.org/10.1021/acsami.1c15614 | Sn0.84 Te1.16 Cu0.16 Sb0.16 | Cu0.16Sn0.84Sb0.16Te1.16 | (SnTe)0.84(CuSbTe2)0.16 |  |  | Stoichiometric Formula |  | 2021 | 529 | 1962.71 | 73.9 | 10.71877 | 0 | 0.1855503 | 3.0559 | 1.495852e-16 |  |  | False |  |  | melt reaction followed by grinding | Not mentioned | hot pressing at 873 K for 40 min at 55 Mpa | Not mentioned | Not mentioned | Polycrystalline | Bulk
7908 | ESTM | https://doi.org/10.1021/acsami.1c15614 | Sn0.84 Te1.16 Cu0.16 Sb0.16 | Cu0.16Sn0.84Sb0.16Te1.16 | (SnTe)0.84(CuSbTe2)0.16 |  |  | Stoichiometric Formula |  | 2021 | 625 | 1412 | 105.4 | 15.68613392 | 1.132438e-16 | 0.3985298 | 2.46 | 1.392898e-16 |  |  | False |  |  | melt reaction followed by grinding | Not mentioned | hot pressing at 873 K for 40 min at 55 Mpa | Not mentioned | Not mentioned | Polycrystalline | Bulk
7909 | ESTM | https://doi.org/10.1021/acsami.1c15614 | Sn0.84 Te1.16 Cu0.16 Sb0.16 | Cu0.16Sn0.84Sb0.16Te1.16 | (SnTe)0.84(CuSbTe2)0.16 |  |  | Stoichiometric Formula |  | 2021 | 719 | 1072.4 | 139.29 | 20.80639 | 0 | 0.7168085 | 2.087 | 3.097684e-16 |  |  | False |  |  | melt reaction followed by grinding | Not mentioned | hot pressing at 873 K for 40 min at 55 Mpa | Not mentioned | Not mentioned | Polycrystalline | Bulk
7910 | ESTM | https://doi.org/10.1021/acsami.1c15614 | Sn0.84 Te1.16 Cu0.16 Sb0.16 | Cu0.16Sn0.84Sb0.16Te1.16 | (SnTe)0.84(CuSbTe2)0.16 |  |  | Stoichiometric Formula |  | 2021 | 818 | 913.51 | 157.14 | 22.55728 | 1.574974e-16 | 1.076349 | 1.7143 | 4.125883e-16 |  |  | False |  |  | melt reaction followed by grinding | Not mentioned | hot pressing at 873 K for 40 min at 55 Mpa | Not mentioned | Not mentioned | Polycrystalline | Bulk
7911 | ESTM | https://doi.org/10.1021/acsami.1c15614 | Sn0.86 Te1.14 Cu0.14 Sb0.14 | Cu0.14Sn0.86Sb0.14Te1.14 | (SnTe)0.86(CuSbTe2)0.14 |  |  | Stoichiometric Formula |  | 2021 | 324 | 2783.83 | 42.58 | 5.047241 | 0 | 0.04822062 | 3.3913 | 1.438989e-16 |  |  | False |  |  | melt reaction followed by grinding | Not mentioned | hot pressing at 873 K for 40 min at 55 Mpa | Not mentioned | Not mentioned | Polycrystalline | Bulk
7912 | ESTM | https://doi.org/10.1021/acsami.1c15614 | Sn0.86 Te1.14 Cu0.14 Sb0.14 | Cu0.14Sn0.86Sb0.14Te1.14 | (SnTe)0.86(CuSbTe2)0.14 |  |  | Stoichiometric Formula |  | 2021 | 432 | 2104 | 61.2 | 7.88040576 | 1.127072e-16 | 0.1077321 | 3.16 | 1.288175e-16 |  |  | False |  |  | melt reaction followed by grinding | Not mentioned | hot pressing at 873 K for 40 min at 55 Mpa | Not mentioned | Not mentioned | Polycrystalline | Bulk
7913 | ESTM | https://doi.org/10.1021/acsami.1c15614 | Sn0.86 Te1.14 Cu0.14 Sb0.14 | Cu0.14Sn0.86Sb0.14Te1.14 | (SnTe)0.86(CuSbTe2)0.14 |  |  | Stoichiometric Formula |  | 2021 | 524 | 1611 | 84.3 | 11.44855539 | 1.551599e-16 | 0.2134890756 | 2.81 | 0 |  |  | False |  |  | melt reaction followed by grinding | Not mentioned | hot pressing at 873 K for 40 min at 55 Mpa | Not mentioned | Not mentioned | Polycrystalline | Bulk
7914 | ESTM | https://doi.org/10.1021/acsami.1c15614 | Sn0.86 Te1.14 Cu0.14 Sb0.14 | Cu0.14Sn0.86Sb0.14Te1.14 | (SnTe)0.86(CuSbTe2)0.14 |  |  | Stoichiometric Formula |  | 2021 | 625 | 1169 | 118.6 | 16.44310724 | 2.16061e-16 | 0.4487748 | 2.29 | 1.236949e-16 |  |  | False |  |  | melt reaction followed by grinding | Not mentioned | hot pressing at 873 K for 40 min at 55 Mpa | Not mentioned | Not mentioned | Polycrystalline | Bulk
7915 | ESTM | https://doi.org/10.1021/acsami.1c15614 | Sn0.86 Te1.14 Cu0.14 Sb0.14 | Cu0.14Sn0.86Sb0.14Te1.14 | (SnTe)0.86(CuSbTe2)0.14 |  |  | Stoichiometric Formula |  | 2021 | 723 | 955.5 | 145.5 | 20.22817 | 0 | 0.6924702 | 2.112 | 0 |  |  | False |  |  | melt reaction followed by grinding | Not mentioned | hot pressing at 873 K for 40 min at 55 Mpa | Not mentioned | Not mentioned | Polycrystalline | Bulk
7916 | ESTM | https://doi.org/10.1021/acsami.1c15614 | Sn0.86 Te1.14 Cu0.14 Sb0.14 | Cu0.14Sn0.86Sb0.14Te1.14 | (SnTe)0.86(CuSbTe2)0.14 |  |  | Stoichiometric Formula |  | 2021 | 818 | 913 | 148 | 19.998352 | 0 | 0.8939154 | 1.83 | 0 |  |  | False |  |  | melt reaction followed by grinding | Not mentioned | hot pressing at 873 K for 40 min at 55 Mpa | Not mentioned | Not mentioned | Polycrystalline | Bulk
7917 | ESTM | https://doi.org/10.1021/acsami.1c15614 | Sn0.88 Te1.12 Cu0.12 Sb0.12 | Cu0.12Sn0.88Sb0.12Te1.12 | (SnTe)0.88(CuSbTe2)0.12 |  |  | Stoichiometric Formula |  | 2021 | 323 | 2991.53 | 40.11 | 4.81281 | 0 | 0.04421953 | 3.5155 | 0 |  |  | False |  |  | melt reaction followed by grinding | Not mentioned | hot pressing at 873 K for 40 min at 55 Mpa | Not mentioned | Not mentioned | Polycrystalline | Bulk
7918 | ESTM | https://doi.org/10.1021/acsami.1c15614 | Sn0.88 Te1.12 Cu0.12 Sb0.12 | Cu0.12Sn0.88Sb0.12Te1.12 | (SnTe)0.88(CuSbTe2)0.12 |  |  | Stoichiometric Formula |  | 2021 | 427 | 2266.51 | 58.24 | 7.68777 | 0 | 0.1024236 | 3.205 | 2.70988e-16 |  |  | False |  |  | melt reaction followed by grinding | Not mentioned | hot pressing at 873 K for 40 min at 55 Mpa | Not mentioned | Not mentioned | Polycrystalline | Bulk
7919 | ESTM | https://doi.org/10.1021/acsami.1c15614 | Sn0.88 Te1.12 Cu0.12 Sb0.12 | Cu0.12Sn0.88Sb0.12Te1.12 | (SnTe)0.88(CuSbTe2)0.12 |  |  | Stoichiometric Formula |  | 2021 | 525 | 1699.64 | 83.52 | 11.85599 | 0 | 0.2246912 | 2.7702 | 1.235276e-16 |  |  | False |  |  | melt reaction followed by grinding | Not mentioned | hot pressing at 873 K for 40 min at 55 Mpa | Not mentioned | Not mentioned | Polycrystalline | Bulk
7920 | ESTM | https://doi.org/10.1021/acsami.1c15614 | Sn0.88 Te1.12 Cu0.12 Sb0.12 | Cu0.12Sn0.88Sb0.12Te1.12 | (SnTe)0.88(CuSbTe2)0.12 |  |  | Stoichiometric Formula |  | 2021 | 622 | 1238.39 | 117.31 | 17.04227 | 0 | 0.4740739 | 2.236 | 1.170939e-16 |  |  | False |  |  | melt reaction followed by grinding | Not mentioned | hot pressing at 873 K for 40 min at 55 Mpa | Not mentioned | Not mentioned | Polycrystalline | Bulk
7921 | ESTM | https://doi.org/10.1021/acsami.1c15614 | Sn0.88 Te1.12 Cu0.12 Sb0.12 | Cu0.12Sn0.88Sb0.12Te1.12 | (SnTe)0.88(CuSbTe2)0.12 |  |  | Stoichiometric Formula |  | 2021 | 726 | 967.64 | 148.9 | 21.45375 | 0 | 0.7598879 | 2.0497 | 0 |  |  | False |  |  | melt reaction followed by grinding | Not mentioned | hot pressing at 873 K for 40 min at 55 Mpa | Not mentioned | Not mentioned | Polycrystalline | Bulk
7922 | ESTM | https://doi.org/10.1021/acsami.1c15614 | Sn0.88 Te1.12 Cu0.12 Sb0.12 | Cu0.12Sn0.88Sb0.12Te1.12 | (SnTe)0.88(CuSbTe2)0.12 |  |  | Stoichiometric Formula |  | 2021 | 818 | 924.85 | 151.1 | 21.11544 | 0 | 0.9723279 | 1.7764 | 0 |  |  | False |  |  | melt reaction followed by grinding | Not mentioned | hot pressing at 873 K for 40 min at 55 Mpa | Not mentioned | Not mentioned | Polycrystalline | Bulk
7923 | ESTM | https://doi.org/10.1021/acsami.1c15614 | Sn0.9 Te1.1 Cu0.1 Sb0.1 | Cu0.1Sn0.9Sb0.1Te1.1 | (SnTe)0.9(CuSbTe2)0.1 |  |  | Stoichiometric Formula |  | 2021 | 321 | 3295.01 | 39.01 | 5.014281 | 3.542596e-16 | 0.0431906 | 3.7267 | 3.21315e-16 |  |  | False |  |  | melt reaction followed by grinding | Not mentioned | hot pressing at 873 K for 40 min at 55 Mpa | Not mentioned | Not mentioned | Polycrystalline | Bulk
7924 | ESTM | https://doi.org/10.1021/acsami.1c15614 | Sn0.9 Te1.1 Cu0.1 Sb0.1 | Cu0.1Sn0.9Sb0.1Te1.1 | (SnTe)0.9(CuSbTe2)0.1 |  |  | Stoichiometric Formula |  | 2021 | 427 | 2501 | 55.7 | 7.75932749 | 1.144659e-16 | 0.09165236 | 3.615 | 1.514177e-16 |  |  | False |  |  | melt reaction followed by grinding | Not mentioned | hot pressing at 873 K for 40 min at 55 Mpa | Not mentioned | Not mentioned | Polycrystalline | Bulk
7925 | ESTM | https://doi.org/10.1021/acsami.1c15614 | Sn0.9 Te1.1 Cu0.1 Sb0.1 | Cu0.1Sn0.9Sb0.1Te1.1 | (SnTe)0.9(CuSbTe2)0.1 |  |  | Stoichiometric Formula |  | 2021 | 525 | 1860.56 | 79.67 | 11.80955 | 0 | 0.1996784 | 3.105 | 1.390014e-16 |  |  | False |  |  | melt reaction followed by grinding | Not mentioned | hot pressing at 873 K for 40 min at 55 Mpa | Not mentioned | Not mentioned | Polycrystalline | Bulk
7926 | ESTM | https://doi.org/10.1021/acsami.1c15614 | Sn0.9 Te1.1 Cu0.1 Sb0.1 | Cu0.1Sn0.9Sb0.1Te1.1 | (SnTe)0.9(CuSbTe2)0.1 |  |  | Stoichiometric Formula |  | 2021 | 622 | 1344 | 112.3 | 16.94957376 | 2.096049e-16 | 0.4490049 | 2.348 | 1.236315e-16 |  |  | False |  |  | melt reaction followed by grinding | Not mentioned | hot pressing at 873 K for 40 min at 55 Mpa | Not mentioned | Not mentioned | Polycrystalline | Bulk
7927 | ESTM | https://doi.org/10.1021/acsami.1c15614 | Sn0.9 Te1.1 Cu0.1 Sb0.1 | Cu0.1Sn0.9Sb0.1Te1.1 | (SnTe)0.9(CuSbTe2)0.1 |  |  | Stoichiometric Formula |  | 2021 | 723 | 1024.98 | 146.7 | 22.05848 | 1.610588e-16 | 0.7876473 | 2.0248 | 2.819087e-16 |  |  | False |  |  | melt reaction followed by grinding | Not mentioned | hot pressing at 873 K for 40 min at 55 Mpa | Not mentioned | Not mentioned | Polycrystalline | Bulk
7928 | ESTM | https://doi.org/10.1021/acsami.1c15614 | Sn0.9 Te1.1 Cu0.1 Sb0.1 | Cu0.1Sn0.9Sb0.1Te1.1 | (SnTe)0.9(CuSbTe2)0.1 |  |  | Stoichiometric Formula |  | 2021 | 824 | 983.5 | 155 | 23.6285875 | 0 | 1.2537 | 1.553 | 3.54223e-16 |  |  | False |  |  | melt reaction followed by grinding | Not mentioned | hot pressing at 873 K for 40 min at 55 Mpa | Not mentioned | Not mentioned | Polycrystalline | Bulk
7929 | ESTM | https://doi.org/10.1021/acsami.1c15614 | Sn0.92 Te1.08 Cu0.08 Sb0.08 | Cu0.08Sn0.92Sb0.08Te1.08 | (SnTe)0.92(CuSbTe2)0.08 |  |  | Stoichiometric Formula |  | 2021 | 323 | 3476 | 36 | 4.504896 | 0 | 0.03707214 | 3.925 | 1.871727e-16 |  |  | False |  |  | melt reaction followed by grinding | Not mentioned | hot pressing at 873 K for 40 min at 55 Mpa | Not mentioned | Not mentioned | Polycrystalline | Bulk
7930 | ESTM | https://doi.org/10.1021/acsami.1c15614 | Sn0.92 Te1.08 Cu0.08 Sb0.08 | Cu0.08Sn0.92Sb0.08Te1.08 | (SnTe)0.92(CuSbTe2)0.08 |  |  | Stoichiometric Formula |  | 2021 | 430 | 2595.89 | 51.37 | 6.850234 | 1.296567e-16 | 0.07776137 | 3.788 | 0 |  |  | False |  |  | melt reaction followed by grinding | Not mentioned | hot pressing at 873 K for 40 min at 55 Mpa | Not mentioned | Not mentioned | Polycrystalline | Bulk
7931 | ESTM | https://doi.org/10.1021/acsami.1c15614 | Sn0.92 Te1.08 Cu0.08 Sb0.08 | Cu0.08Sn0.92Sb0.08Te1.08 | (SnTe)0.92(CuSbTe2)0.08 |  |  | Stoichiometric Formula |  | 2021 | 526 | 1954.7 | 74 | 10.7039372 | 0 | 0.1849933 | 3.0435 | 1.500356e-16 |  |  | False |  |  | melt reaction followed by grinding | Not mentioned | hot pressing at 873 K for 40 min at 55 Mpa | Not mentioned | Not mentioned | Polycrystalline | Bulk
7932 | ESTM | https://doi.org/10.1021/acsami.1c15614 | Sn0.92 Te1.08 Cu0.08 Sb0.08 | Cu0.08Sn0.92Sb0.08Te1.08 | (SnTe)0.92(CuSbTe2)0.08 |  |  | Stoichiometric Formula |  | 2021 | 620 | 1412.54 | 105.49 | 15.71894 | 2.260148e-16 | 0.3982406 | 2.4472 | 1.39391e-16 |  |  | False |  |  | melt reaction followed by grinding | Not mentioned | hot pressing at 873 K for 40 min at 55 Mpa | Not mentioned | Not mentioned | Polycrystalline | Bulk
7933 | ESTM | https://doi.org/10.1021/acsami.1c15614 | Sn0.92 Te1.08 Cu0.08 Sb0.08 | Cu0.08Sn0.92Sb0.08Te1.08 | (SnTe)0.92(CuSbTe2)0.08 |  |  | Stoichiometric Formula |  | 2021 | 719 | 1068 | 139.29 | 20.72102 | 1.714546e-16 | 0.7138674 | 2.087 | 0 |  |  | False |  |  | melt reaction followed by grinding | Not mentioned | hot pressing at 873 K for 40 min at 55 Mpa | Not mentioned | Not mentioned | Polycrystalline | Bulk
7934 | ESTM | https://doi.org/10.1021/acsami.1c15614 | Sn0.92 Te1.08 Cu0.08 Sb0.08 | Cu0.08Sn0.92Sb0.08Te1.08 | (SnTe)0.92(CuSbTe2)0.08 |  |  | Stoichiometric Formula |  | 2021 | 818 | 925 | 157 | 22.800325 | 1.558186e-16 | 1.072432 | 1.7391 | 2.070477e-16 |  |  | False |  |  | melt reaction followed by grinding | Not mentioned | hot pressing at 873 K for 40 min at 55 Mpa | Not mentioned | Not mentioned | Polycrystalline | Bulk
7935 | ESTM | https://doi.org/10.1021/acsami.1c15614 | Sn0.94 Te1.06 Cu0.06 Sb0.06 | Cu0.06Sn0.94Sb0.06Te1.06 | (SnTe)0.94(CuSbTe2)0.06 |  |  | Stoichiometric Formula |  | 2021 | 320 | 4063 | 30.2 | 3.70561852 | 0 | 0.02673848 | 4.4348 | 1.297549e-16 |  |  | False |  |  | melt reaction followed by grinding | Not mentioned | hot pressing at 873 K for 40 min at 55 Mpa | Not mentioned | Not mentioned | Polycrystalline | Bulk
7936 | ESTM | https://doi.org/10.1021/acsami.1c15614 | Sn0.94 Te1.06 Cu0.06 Sb0.06 | Cu0.06Sn0.94Sb0.06Te1.06 | (SnTe)0.94(CuSbTe2)0.06 |  |  | Stoichiometric Formula |  | 2021 | 427 | 2973 | 44.2 | 5.80817172 | 1.529188e-16 | 0.05854791 | 4.236 | 2.37033e-16 |  |  | False |  |  | melt reaction followed by grinding | Not mentioned | hot pressing at 873 K for 40 min at 55 Mpa | Not mentioned | Not mentioned | Polycrystalline | Bulk
7937 | ESTM | https://doi.org/10.1021/acsami.1c15614 | Sn0.94 Te1.06 Cu0.06 Sb0.06 | Cu0.06Sn0.94Sb0.06Te1.06 | (SnTe)0.94(CuSbTe2)0.06 |  |  | Stoichiometric Formula |  | 2021 | 525 | 2220 | 64.5 | 9.235755 | 0 | 0.1271309 | 3.814 | 4.366457e-16 |  |  | False |  |  | melt reaction followed by grinding | Not mentioned | hot pressing at 873 K for 40 min at 55 Mpa | Not mentioned | Not mentioned | Polycrystalline | Bulk
7938 | ESTM | https://doi.org/10.1021/acsami.1c15614 | Sn0.94 Te1.06 Cu0.06 Sb0.06 | Cu0.06Sn0.94Sb0.06Te1.06 | (SnTe)0.94(CuSbTe2)0.06 |  |  | Stoichiometric Formula |  | 2021 | 621 | 1597.5 | 95 | 14.4174375 | 0 | 0.2929721 | 3.056 | 1.894759e-16 |  |  | False |  |  | melt reaction followed by grinding | Not mentioned | hot pressing at 873 K for 40 min at 55 Mpa | Not mentioned | Not mentioned | Polycrystalline | Bulk
7939 | ESTM | https://doi.org/10.1021/acsami.1c15614 | Sn0.94 Te1.06 Cu0.06 Sb0.06 | Cu0.06Sn0.94Sb0.06Te1.06 | (SnTe)0.94(CuSbTe2)0.06 |  |  | Stoichiometric Formula |  | 2021 | 722 | 1131 | 134.6 | 20.49050796 | 0 | 0.6075625 | 2.435 | 1.82734e-16 |  |  | False |  |  | melt reaction followed by grinding | Not mentioned | hot pressing at 873 K for 40 min at 55 Mpa | Not mentioned | Not mentioned | Polycrystalline | Bulk
7940 | ESTM | https://doi.org/10.1021/acsami.1c15614 | Sn0.94 Te1.06 Cu0.06 Sb0.06 | Cu0.06Sn0.94Sb0.06Te1.06 | (SnTe)0.94(CuSbTe2)0.06 |  |  | Stoichiometric Formula |  | 2021 | 818 | 917 | 158.4 | 23.00804352 | 1.544118e-16 | 0.96 | 1.95 | 0.005372842 |  |  | False |  |  | melt reaction followed by grinding | Not mentioned | hot pressing at 873 K for 40 min at 55 Mpa | Not mentioned | Not mentioned | Polycrystalline | Bulk
7941 | ESTM | https://doi.org/10.1021/acsami.1c15614 | Sn0.96 Te1.04 Cu0.04 Sb0.04 | Cu0.04Sn0.96Sb0.04Te1.04 | (SnTe)0.96(CuSbTe2)0.04 |  |  | Stoichiometric Formula |  | 2021 | 321 | 4412.07 | 28.57 | 3.60133 | 1.233126e-16 | 0.02054319 | 5.6273 | 0 |  |  | False |  |  | melt reaction followed by grinding | Not mentioned | hot pressing at 873 K for 40 min at 55 Mpa | Not mentioned | Not mentioned | Polycrystalline | Bulk
7942 | ESTM | https://doi.org/10.1021/acsami.1c15614 | Sn0.96 Te1.04 Cu0.04 Sb0.04 | Cu0.04Sn0.96Sb0.04Te1.04 | (SnTe)0.96(CuSbTe2)0.04 |  |  | Stoichiometric Formula |  | 2021 | 430 | 3268.03 | 40.66 | 5.402824 | 1.643915e-16 | 0.04617706 | 5.0311 | 1.502671e-16 |  |  | False |  |  | melt reaction followed by grinding | Not mentioned | hot pressing at 873 K for 40 min at 55 Mpa | Not mentioned | Not mentioned | Polycrystalline | Bulk
7943 | ESTM | https://doi.org/10.1021/acsami.1c15614 | Sn0.96 Te1.04 Cu0.04 Sb0.04 | Cu0.04Sn0.96Sb0.04Te1.04 | (SnTe)0.96(CuSbTe2)0.04 |  |  | Stoichiometric Formula |  | 2021 | 525 | 2460.77 | 59.34 | 8.664951 | 0 | 0.1037399 | 4.3851 | 1.337748e-16 |  |  | False |  |  | melt reaction followed by grinding | Not mentioned | hot pressing at 873 K for 40 min at 55 Mpa | Not mentioned | Not mentioned | Polycrystalline | Bulk
7944 | ESTM | https://doi.org/10.1021/acsami.1c15614 | Sn0.96 Te1.04 Cu0.04 Sb0.04 | Cu0.04Sn0.96Sb0.04Te1.04 | (SnTe)0.96(CuSbTe2)0.04 |  |  | Stoichiometric Formula |  | 2021 | 620 | 1778.28 | 88.19 | 13.83053 | 1.284374e-16 | 0.248304 | 3.4534 | 3.353419e-16 |  |  | False |  |  | melt reaction followed by grinding | Not mentioned | hot pressing at 873 K for 40 min at 55 Mpa | Not mentioned | Not mentioned | Polycrystalline | Bulk
7945 | ESTM | https://doi.org/10.1021/acsami.1c15614 | Sn0.96 Te1.04 Cu0.04 Sb0.04 | Cu0.04Sn0.96Sb0.04Te1.04 | (SnTe)0.96(CuSbTe2)0.04 |  |  | Stoichiometric Formula |  | 2021 | 722 | 1228 | 129.67 | 20.64797 | 1.720611e-16 | 0.5381501 | 2.7702 | 2.063036e-16 |  |  | False |  |  | melt reaction followed by grinding | Not mentioned | hot pressing at 873 K for 40 min at 55 Mpa | Not mentioned | Not mentioned | Polycrystalline | Bulk
7946 | ESTM | https://doi.org/10.1021/acsami.1c15614 | Sn0.96 Te1.04 Cu0.04 Sb0.04 | Cu0.04Sn0.96Sb0.04Te1.04 | (SnTe)0.96(CuSbTe2)0.04 |  |  | Stoichiometric Formula |  | 2021 | 818 | 932.49 | 164.2 | 25.14146 | 1.41309e-16 | 0.9625439 | 2.1366 | 1.153426e-16 |  |  | False |  |  | melt reaction followed by grinding | Not mentioned | hot pressing at 873 K for 40 min at 55 Mpa | Not mentioned | Not mentioned | Polycrystalline | Bulk
7947 | ESTM | https://doi.org/10.1021/acsami.1c15614 | Sn0.98 Te1.02 Cu0.02 Sb0.02 | Cu0.02Sn0.98Sb0.02Te1.02 | (SnTe)0.98(CuSbTe2)0.02 |  |  | Stoichiometric Formula |  | 2021 | 320 | 5137.06 | 25.55 | 3.353486 | 0 | 0.0153572 | 6.9877 | 1.129583e-16 |  |  | False |  |  | melt reaction followed by grinding | Not mentioned | hot pressing at 873 K for 40 min at 55 Mpa | Not mentioned | Not mentioned | Polycrystalline | Bulk
7948 | ESTM | https://doi.org/10.1021/acsami.1c15614 | Sn0.98 Te1.02 Cu0.02 Sb0.02 | Cu0.02Sn0.98Sb0.02Te1.02 | (SnTe)0.98(CuSbTe2)0.02 |  |  | Stoichiometric Formula |  | 2021 | 427 | 3758.37 | 35.16 | 4.646193 | 0 | 0.0318212 | 6.2346 | 0 |  |  | False |  |  | melt reaction followed by grinding | Not mentioned | hot pressing at 873 K for 40 min at 55 Mpa | Not mentioned | Not mentioned | Polycrystalline | Bulk
7949 | ESTM | https://doi.org/10.1021/acsami.1c15614 | Sn0.98 Te1.02 Cu0.02 Sb0.02 | Cu0.02Sn0.98Sb0.02Te1.02 | (SnTe)0.98(CuSbTe2)0.02 |  |  | Stoichiometric Formula |  | 2021 | 524 | 2783.83 | 52.47 | 7.664165 | 0 | 0.07726835 | 5.1975 | 0 |  |  | False |  |  | melt reaction followed by grinding | Not mentioned | hot pressing at 873 K for 40 min at 55 Mpa | Not mentioned | Not mentioned | Polycrystalline | Bulk
7950 | ESTM | https://doi.org/10.1021/acsami.1c15614 | Sn0.98 Te1.02 Cu0.02 Sb0.02 | Cu0.02Sn0.98Sb0.02Te1.02 | (SnTe)0.98(CuSbTe2)0.02 |  |  | Stoichiometric Formula |  | 2021 | 625 | 1987.08 | 79.95 | 12.70142 | 0 | 0.1972417 | 4.0247 | 1.407186e-16 |  |  | False |  |  | melt reaction followed by grinding | Not mentioned | hot pressing at 873 K for 40 min at 55 Mpa | Not mentioned | Not mentioned | Polycrystalline | Bulk
7951 | ESTM | https://doi.org/10.1021/acsami.1c15614 | Sn0.98 Te1.02 Cu0.02 Sb0.02 | Cu0.02Sn0.98Sb0.02Te1.02 | (SnTe)0.98(CuSbTe2)0.02 |  |  | Stoichiometric Formula |  | 2021 | 722 | 1350.07 | 120.33 | 19.54808 | 1.817423e-16 | 0.456282 | 3.0932 | 1.216597e-16 |  |  | False |  |  | melt reaction followed by grinding | Not mentioned | hot pressing at 873 K for 40 min at 55 Mpa | Not mentioned | Not mentioned | Polycrystalline | Bulk
7952 | ESTM | https://doi.org/10.1021/acsami.1c15614 | Sn0.98 Te1.02 Cu0.02 Sb0.02 | Cu0.02Sn0.98Sb0.02Te1.02 | (SnTe)0.98(CuSbTe2)0.02 |  |  | Stoichiometric Formula |  | 2021 | 818 | 983.69 | 158.52 | 24.71874 | 2.87451e-16 | 0.7750961 | 2.6087 | 1.432368e-16 |  |  | False |  |  | melt reaction followed by grinding | Not mentioned | hot pressing at 873 K for 40 min at 55 Mpa | Not mentioned | Not mentioned | Polycrystalline | Bulk
7953 | ESTM | https://doi.org/10.1021/acsami.1c16622 | Ce0.75 Fe3 Co1 Sb12 | Ce0.75Fe3Co1Sb12 | Ce0.75Fe3CoSb12 |  |  | Stoichiometric Formula |  | 2021 | 333 | 1541.46 | 65.05 | 6.522692 | 0 | 0.02728371 | 7.961 | 1.271618e-16 |  |  | False |  |  | Not mentioned | Not mentioned | induction melting at 1473 K for 30 min in vacuum | 923 | 48h | Polycrystalline | Bulk
7954 | ESTM | https://doi.org/10.1021/acsami.1c16622 | Ce0.75 Fe3 Co1 Sb12 | Ce0.75Fe3Co1Sb12 | Ce0.75Fe3CoSb12 |  |  | Stoichiometric Formula |  | 2021 | 423 | 1321.9 | 79.3 | 8.312754931 | 2.136905e-16 | 0.05005403 | 7.025 | 2.772562e-16 |  |  | False |  |  | Not mentioned | Not mentioned | induction melting at 1473 K for 30 min in vacuum | 923 | 48h | Polycrystalline | Bulk
7955 | ESTM | https://doi.org/10.1021/acsami.1c16622 | Ce0.75 Fe3 Co1 Sb12 | Ce0.75Fe3Co1Sb12 | Ce0.75Fe3CoSb12 |  |  | Stoichiometric Formula |  | 2021 | 513 | 1102.44 | 88.6 | 8.65411 | 2.052616e-16 | 0.06873978 | 6.4585 | 0 |  |  | False |  |  | Not mentioned | Not mentioned | induction melting at 1473 K for 30 min in vacuum | 923 | 48h | Polycrystalline | Bulk
7956 | ESTM | https://doi.org/10.1021/acsami.1c16622 | Ce0.75 Fe3 Co1 Sb12 | Ce0.75Fe3Co1Sb12 | Ce0.75Fe3CoSb12 |  |  | Stoichiometric Formula |  | 2021 | 603 | 970.73 | 95.4 | 8.834769 | 0 | 0.0880731 | 6.0488 | 0 |  |  | False |  |  | Not mentioned | Not mentioned | induction melting at 1473 K for 30 min in vacuum | 923 | 48h | Polycrystalline | Bulk
7957 | ESTM | https://doi.org/10.1021/acsami.1c16622 | Ce0.75 Fe3 Co1 Sb12 | Ce0.75Fe3Co1Sb12 | Ce0.75Fe3CoSb12 |  |  | Stoichiometric Formula |  | 2021 | 693 | 917.07 | 95.6 | 8.381433 | 2.119395e-16 | 0.09216065 | 6.3024 | 0 |  |  | False |  |  | Not mentioned | Not mentioned | induction melting at 1473 K for 30 min in vacuum | 923 | 48h | Polycrystalline | Bulk
7958 | ESTM | https://doi.org/10.1021/acsami.1c16622 | Ce0.75 Fe3 Co1 Sb12 | Ce0.75Fe3Co1Sb12 | Ce0.75Fe3CoSb12 |  |  | Stoichiometric Formula |  | 2021 | 783 | 965.85 | 90.2 | 7.858194234 | 0 | 0.08454199 | 7.278 | 1.641526e-16 |  |  | False |  |  | Not mentioned | Not mentioned | induction melting at 1473 K for 30 min in vacuum | 923 | 48h | Polycrystalline | Bulk
7959 | ESTM | https://doi.org/10.1021/acsami.1c17254 | Cu0.001 Pb0.999 Te1.03 Mn0.03 | Mn0.03Cu0.001Te1.03Pb0.999 | (Cu0.001Pb0.999Te)(MnTe)0.03 |  |  | Stoichiometric Formula |  | 2021 | 323 | 460.69 | -227.02 | 23.74308 | 0 | 0.4229314 | 1.8133 | 1.312533e-16 |  |  | False |  |  | sealed in vacuum quartz tubes, slowly heated to 1373 K for 6 h, and then subjected to ice water quenching, followed by annealing. Then, the ingots were hand-milled | Not mentioned | hot press at 848 K for 30 min with a 55 MPa uniaxial pressure | 973 | 72h | Polycrystalline | Bulk
7960 | ESTM | https://doi.org/10.1021/acsami.1c17254 | Cu0.001 Pb0.999 Te1.03 Mn0.03 | Mn0.03Cu0.001Te1.03Pb0.999 | (Cu0.001Pb0.999Te)(MnTe)0.03 |  |  | Stoichiometric Formula |  | 2021 | 423 | 557.24 | -208 | 24.10843136 | 1.47364e-16 | 0.6397658 | 1.594 | 1.735359e-16 |  |  | False |  |  | sealed in vacuum quartz tubes, slowly heated to 1373 K for 6 h, and then subjected to ice water quenching, followed by annealing. Then, the ingots were hand-milled | Not mentioned | hot press at 848 K for 30 min with a 55 MPa uniaxial pressure | 973 | 72h | Polycrystalline | Bulk
7961 | ESTM | https://doi.org/10.1021/acsami.1c17254 | Cu0.001 Pb0.999 Te1.03 Mn0.03 | Mn0.03Cu0.001Te1.03Pb0.999 | (Cu0.001Pb0.999Te)(MnTe)0.03 |  |  | Stoichiometric Formula |  | 2021 | 523 | 511.03 | -217.02 | 24.06833 | 1.476095e-16 | 0.8310382 | 1.5147 | 1.335947e-16 |  |  | False |  |  | sealed in vacuum quartz tubes, slowly heated to 1373 K for 6 h, and then subjected to ice water quenching, followed by annealing. Then, the ingots were hand-milled | Not mentioned | hot press at 848 K for 30 min with a 55 MPa uniaxial pressure | 973 | 72h | Polycrystalline | Bulk
7962 | ESTM | https://doi.org/10.1021/acsami.1c17254 | Cu0.001 Pb0.999 Te1.03 Mn0.03 | Mn0.03Cu0.001Te1.03Pb0.999 | (Cu0.001Pb0.999Te)(MnTe)0.03 |  |  | Stoichiometric Formula |  | 2021 | 623 | 373.97 | -228.25 | 19.48311 | 0 | 0.9704948 | 1.2507 | 2.287952e-16 |  |  | False |  |  | sealed in vacuum quartz tubes, slowly heated to 1373 K for 6 h, and then subjected to ice water quenching, followed by annealing. Then, the ingots were hand-milled | Not mentioned | hot press at 848 K for 30 min with a 55 MPa uniaxial pressure | 973 | 72h | Polycrystalline | Bulk
7963 | ESTM | https://doi.org/10.1021/acsami.1c17254 | Cu0.001 Pb0.999 Te1.03 Mn0.03 | Mn0.03Cu0.001Te1.03Pb0.999 | (Cu0.001Pb0.999Te)(MnTe)0.03 |  |  | Stoichiometric Formula |  | 2021 | 723 | 315.07 | -237.19 | 17.72555 | 0 | 1.115077 | 1.1493 | 1.991295e-16 |  |  | False |  |  | sealed in vacuum quartz tubes, slowly heated to 1373 K for 6 h, and then subjected to ice water quenching, followed by annealing. Then, the ingots were hand-milled | Not mentioned | hot press at 848 K for 30 min with a 55 MPa uniaxial pressure | 973 | 72h | Polycrystalline | Bulk
7964 | ESTM | https://doi.org/10.1021/acsami.1c17254 | Cu0.001 Pb0.999 Te1.03 Mn0.03 | Mn0.03Cu0.001Te1.03Pb0.999 | (Cu0.001Pb0.999Te)(MnTe)0.03 |  |  | Stoichiometric Formula |  | 2021 | 773 | 280.82 | -241.58 | 16.38891 | 0 | 1.115196 | 1.136 | 0 |  |  | False |  |  | sealed in vacuum quartz tubes, slowly heated to 1373 K for 6 h, and then subjected to ice water quenching, followed by annealing. Then, the ingots were hand-milled | Not mentioned | hot press at 848 K for 30 min with a 55 MPa uniaxial pressure | 973 | 72h | Polycrystalline | Bulk
7965 | ESTM | https://doi.org/10.1021/acsami.1c17254 | Cu0.001 Pb0.999 Te1.03 Mn0.03 | Mn0.03Cu0.001Te1.03Pb0.999 | (Cu0.001Pb0.999Te)(MnTe)0.03 |  |  | Stoichiometric Formula |  | 2021 | 823 | 262 | -247.36 | 16.03099 | 0 | 1.147261 | 1.15 | 3.870865e-16 |  |  | False |  |  | sealed in vacuum quartz tubes, slowly heated to 1373 K for 6 h, and then subjected to ice water quenching, followed by annealing. Then, the ingots were hand-milled | Not mentioned | hot press at 848 K for 30 min with a 55 MPa uniaxial pressure | 973 | 72h | Polycrystalline | Bulk
7966 | ESTM | https://doi.org/10.1021/acsami.1c17254 | Cu0.002 Pb0.998 Te1.03 Mn0.03 | Mn0.03Cu0.002Te1.03Pb0.998 | (Cu0.002Pb0.998Te)(MnTe)0.03 |  |  | Stoichiometric Formula |  | 2021 | 323 | 495.17 | -218.95 | 23.73801 | 1.496635e-16 | 0.4285126 | 1.7893 | 1.295438e-16 |  |  | False |  |  | sealed in vacuum quartz tubes, slowly heated to 1373 K for 6 h, and then subjected to ice water quenching, followed by annealing. Then, the ingots were hand-milled | Not mentioned | hot press at 848 K for 30 min with a 55 MPa uniaxial pressure | 973 | 72h | Polycrystalline | Bulk
7967 | ESTM | https://doi.org/10.1021/acsami.1c17254 | Cu0.002 Pb0.998 Te1.03 Mn0.03 | Mn0.03Cu0.002Te1.03Pb0.998 | (Cu0.002Pb0.998Te)(MnTe)0.03 |  |  | Stoichiometric Formula |  | 2021 | 423 | 620.69 | -207.72 | 26.78128 | 0 | 0.7045076 | 1.608 | 1.575885e-16 |  |  | False |  |  | sealed in vacuum quartz tubes, slowly heated to 1373 K for 6 h, and then subjected to ice water quenching, followed by annealing. Then, the ingots were hand-milled | Not mentioned | hot press at 848 K for 30 min with a 55 MPa uniaxial pressure | 973 | 72h | Polycrystalline | Bulk
7968 | ESTM | https://doi.org/10.1021/acsami.1c17254 | Cu0.002 Pb0.998 Te1.03 Mn0.03 | Mn0.03Cu0.002Te1.03Pb0.998 | (Cu0.002Pb0.998Te)(MnTe)0.03 |  |  | Stoichiometric Formula |  | 2021 | 523 | 842.47 | -168.95 | 24.04755 | 1.47737e-16 | 0.7644119 | 1.6453 | 2.904777e-16 |  |  | False |  |  | sealed in vacuum quartz tubes, slowly heated to 1373 K for 6 h, and then subjected to ice water quenching, followed by annealing. Then, the ingots were hand-milled | Not mentioned | hot press at 848 K for 30 min with a 55 MPa uniaxial pressure | 973 | 72h | Polycrystalline | Bulk
7969 | ESTM | https://doi.org/10.1021/acsami.1c17254 | Cu0.002 Pb0.998 Te1.03 Mn0.03 | Mn0.03Cu0.002Te1.03Pb0.998 | (Cu0.002Pb0.998Te)(MnTe)0.03 |  |  | Stoichiometric Formula |  | 2021 | 623 | 739.31 | -169.3 | 21.19047 | 1.676562e-16 | 0.9017527 | 1.464 | 1.231183e-16 |  |  | False |  |  | sealed in vacuum quartz tubes, slowly heated to 1373 K for 6 h, and then subjected to ice water quenching, followed by annealing. Then, the ingots were hand-milled | Not mentioned | hot press at 848 K for 30 min with a 55 MPa uniaxial pressure | 973 | 72h | Polycrystalline | Bulk
7970 | ESTM | https://doi.org/10.1021/acsami.1c17254 | Cu0.002 Pb0.998 Te1.03 Mn0.03 | Mn0.03Cu0.002Te1.03Pb0.998 | (Cu0.002Pb0.998Te)(MnTe)0.03 |  |  | Stoichiometric Formula |  | 2021 | 723 | 511.72 | -198.07 | 20.07566 | 1.769662e-16 | 1.133961 | 1.28 | 3.916265e-16 |  |  | False |  |  | sealed in vacuum quartz tubes, slowly heated to 1373 K for 6 h, and then subjected to ice water quenching, followed by annealing. Then, the ingots were hand-milled | Not mentioned | hot press at 848 K for 30 min with a 55 MPa uniaxial pressure | 973 | 72h | Polycrystalline | Bulk
7971 | ESTM | https://doi.org/10.1021/acsami.1c17254 | Cu0.002 Pb0.998 Te1.03 Mn0.03 | Mn0.03Cu0.002Te1.03Pb0.998 | (Cu0.002Pb0.998Te)(MnTe)0.03 |  |  | Stoichiometric Formula |  | 2021 | 773 | 435.86 | -206.14 | 18.5213 | 1.918177e-16 | 1.154594 | 1.24 | 1.92314e-16 |  |  | False |  |  | sealed in vacuum quartz tubes, slowly heated to 1373 K for 6 h, and then subjected to ice water quenching, followed by annealing. Then, the ingots were hand-milled | Not mentioned | hot press at 848 K for 30 min with a 55 MPa uniaxial pressure | 973 | 72h | Polycrystalline | Bulk
7972 | ESTM | https://doi.org/10.1021/acsami.1c17254 | Cu0.002 Pb0.998 Te1.03 Mn0.03 | Mn0.03Cu0.002Te1.03Pb0.998 | (Cu0.002Pb0.998Te)(MnTe)0.03 |  |  | Stoichiometric Formula |  | 2021 | 823 | 376.55 | -206.84 | 16.10986 | 0 | 1.092756 | 1.2133 | 2.031968e-16 |  |  | False |  |  | sealed in vacuum quartz tubes, slowly heated to 1373 K for 6 h, and then subjected to ice water quenching, followed by annealing. Then, the ingots were hand-milled | Not mentioned | hot press at 848 K for 30 min with a 55 MPa uniaxial pressure | 973 | 72h | Polycrystalline | Bulk
7973 | ESTM | https://doi.org/10.1021/acsami.1c17254 | Cu0.003 Pb0.997 Te1.03 Mn0.03 | Mn0.03Cu0.003Te1.03Pb0.997 | (Cu0.003Pb0.997Te)(MnTe)0.03 |  |  | Stoichiometric Formula |  | 2021 | 323 | 560 | -225.44 | 28.46099 | 0 | 0.5191675 | 1.7707 | 2.138468e-16 |  |  | False |  |  | sealed in vacuum quartz tubes, slowly heated to 1373 K for 6 h, and then subjected to ice water quenching, followed by annealing. Then, the ingots were hand-milled | Not mentioned | hot press at 848 K for 30 min with a 55 MPa uniaxial pressure | 973 | 72h | Polycrystalline | Bulk
7974 | ESTM | https://doi.org/10.1021/acsami.1c17254 | Cu0.003 Pb0.997 Te1.03 Mn0.03 | Mn0.03Cu0.003Te1.03Pb0.997 | (Cu0.003Pb0.997Te)(MnTe)0.03 |  |  | Stoichiometric Formula |  | 2021 | 423 | 595.86 | -202.81 | 24.50885 | 0 | 0.6611763 | 1.568 | 0 |  |  | False |  |  | sealed in vacuum quartz tubes, slowly heated to 1373 K for 6 h, and then subjected to ice water quenching, followed by annealing. Then, the ingots were hand-milled | Not mentioned | hot press at 848 K for 30 min with a 55 MPa uniaxial pressure | 973 | 72h | Polycrystalline | Bulk
7975 | ESTM | https://doi.org/10.1021/acsami.1c17254 | Cu0.003 Pb0.997 Te1.03 Mn0.03 | Mn0.03Cu0.003Te1.03Pb0.997 | (Cu0.003Pb0.997Te)(MnTe)0.03 |  |  | Stoichiometric Formula |  | 2021 | 523 | 836.99 | -173.16 | 25.09663 | 1.415614e-16 | 0.8286324 | 1.584 | 2.679651e-16 |  |  | False |  |  | sealed in vacuum quartz tubes, slowly heated to 1373 K for 6 h, and then subjected to ice water quenching, followed by annealing. Then, the ingots were hand-milled | Not mentioned | hot press at 848 K for 30 min with a 55 MPa uniaxial pressure | 973 | 72h | Polycrystalline | Bulk
7976 | ESTM | https://doi.org/10.1021/acsami.1c17254 | Cu0.003 Pb0.997 Te1.03 Mn0.03 | Mn0.03Cu0.003Te1.03Pb0.997 | (Cu0.003Pb0.997Te)(MnTe)0.03 |  |  | Stoichiometric Formula |  | 2021 | 623 | 908.22 | -151.4 | 20.81818 | 1.706544e-16 | 0.7769561 | 1.6693 | 1.428939e-16 |  |  | False |  |  | sealed in vacuum quartz tubes, slowly heated to 1373 K for 6 h, and then subjected to ice water quenching, followed by annealing. Then, the ingots were hand-milled | Not mentioned | hot press at 848 K for 30 min with a 55 MPa uniaxial pressure | 973 | 72h | Polycrystalline | Bulk
7977 | ESTM | https://doi.org/10.1021/acsami.1c17254 | Cu0.003 Pb0.997 Te1.03 Mn0.03 | Mn0.03Cu0.003Te1.03Pb0.997 | (Cu0.003Pb0.997Te)(MnTe)0.03 |  |  | Stoichiometric Formula |  | 2021 | 723 | 656.55 | -171.05 | 19.20941 | 0 | 1.013234 | 1.3707 | 0 |  |  | False |  |  | sealed in vacuum quartz tubes, slowly heated to 1373 K for 6 h, and then subjected to ice water quenching, followed by annealing. Then, the ingots were hand-milled | Not mentioned | hot press at 848 K for 30 min with a 55 MPa uniaxial pressure | 973 | 72h | Polycrystalline | Bulk
7978 | ESTM | https://doi.org/10.1021/acsami.1c17254 | Cu0.003 Pb0.997 Te1.03 Mn0.03 | Mn0.03Cu0.003Te1.03Pb0.997 | (Cu0.003Pb0.997Te)(MnTe)0.03 |  |  | Stoichiometric Formula |  | 2021 | 773 | 535.17 | -182.98 | 17.91839 | 1.982719e-16 | 1.040874 | 1.3307 | 2.133251e-16 |  |  | False |  |  | sealed in vacuum quartz tubes, slowly heated to 1373 K for 6 h, and then subjected to ice water quenching, followed by annealing. Then, the ingots were hand-milled | Not mentioned | hot press at 848 K for 30 min with a 55 MPa uniaxial pressure | 973 | 72h | Polycrystalline | Bulk
7979 | ESTM | https://doi.org/10.1021/acsami.1c17254 | Cu0.003 Pb0.997 Te1.03 Mn0.03 | Mn0.03Cu0.003Te1.03Pb0.997 | (Cu0.003Pb0.997Te)(MnTe)0.03 |  |  | Stoichiometric Formula |  | 2021 | 823 | 453.79 | -201.4 | 18.40661 | 0 | 1.188408 | 1.2747 | 0 |  |  | False |  |  | sealed in vacuum quartz tubes, slowly heated to 1373 K for 6 h, and then subjected to ice water quenching, followed by annealing. Then, the ingots were hand-milled | Not mentioned | hot press at 848 K for 30 min with a 55 MPa uniaxial pressure | 973 | 72h | Polycrystalline | Bulk
7980 | ESTM | https://doi.org/10.1021/acsami.1c17254 | Cu0.004 Pb0.996 Te1.03 Mn0.03 | Mn0.03Cu0.004Te1.03Pb0.996 | (Cu0.004Pb0.996Te)(MnTe)0.03 |  |  | Stoichiometric Formula |  | 2021 | 323 | 584.83 | -203.51 | 24.22151 | 0 | 0.435925 | 1.7947 | 1.27341e-16 |  |  | False |  |  | sealed in vacuum quartz tubes, slowly heated to 1373 K for 6 h, and then subjected to ice water quenching, followed by annealing. Then, the ingots were hand-milled | Not mentioned | hot press at 848 K for 30 min with a 55 MPa uniaxial pressure | 973 | 72h | Polycrystalline | Bulk
7981 | ESTM | https://doi.org/10.1021/acsami.1c17254 | Cu0.004 Pb0.996 Te1.03 Mn0.03 | Mn0.03Cu0.004Te1.03Pb0.996 | (Cu0.004Pb0.996Te)(MnTe)0.03 |  |  | Stoichiometric Formula |  | 2021 | 423 | 576.55 | -204.56 | 24.12562 | 1.47259e-16 | 0.6541754 | 1.56 | 0 |  |  | False |  |  | sealed in vacuum quartz tubes, slowly heated to 1373 K for 6 h, and then subjected to ice water quenching, followed by annealing. Then, the ingots were hand-milled | Not mentioned | hot press at 848 K for 30 min with a 55 MPa uniaxial pressure | 973 | 72h | Polycrystalline | Bulk
7982 | ESTM | https://doi.org/10.1021/acsami.1c17254 | Cu0.004 Pb0.996 Te1.03 Mn0.03 | Mn0.03Cu0.004Te1.03Pb0.996 | (Cu0.004Pb0.996Te)(MnTe)0.03 |  |  | Stoichiometric Formula |  | 2021 | 523 | 787.59 | -173.33 | 23.66179 | 0 | 0.7919062 | 1.5627 | 1.401963e-16 |  |  | False |  |  | sealed in vacuum quartz tubes, slowly heated to 1373 K for 6 h, and then subjected to ice water quenching, followed by annealing. Then, the ingots were hand-milled | Not mentioned | hot press at 848 K for 30 min with a 55 MPa uniaxial pressure | 973 | 72h | Polycrystalline | Bulk
7983 | ESTM | https://doi.org/10.1021/acsami.1c17254 | Cu0.004 Pb0.996 Te1.03 Mn0.03 | Mn0.03Cu0.004Te1.03Pb0.996 | (Cu0.004Pb0.996Te)(MnTe)0.03 |  |  | Stoichiometric Formula |  | 2021 | 623 | 909.59 | -146.14 | 19.42602 | 1.828843e-16 | 0.7226615 | 1.6747 | 3.072595e-16 |  |  | False |  |  | sealed in vacuum quartz tubes, slowly heated to 1373 K for 6 h, and then subjected to ice water quenching, followed by annealing. Then, the ingots were hand-milled | Not mentioned | hot press at 848 K for 30 min with a 55 MPa uniaxial pressure | 973 | 72h | Polycrystalline | Bulk
7984 | ESTM | https://doi.org/10.1021/acsami.1c17254 | Cu0.004 Pb0.996 Te1.03 Mn0.03 | Mn0.03Cu0.004Te1.03Pb0.996 | (Cu0.004Pb0.996Te)(MnTe)0.03 |  |  | Stoichiometric Formula |  | 2021 | 723 | 748.97 | -158.77 | 18.87997 | 1.881737e-16 | 0.8765311 | 1.5573 | 2.53322e-16 |  |  | False |  |  | sealed in vacuum quartz tubes, slowly heated to 1373 K for 6 h, and then subjected to ice water quenching, followed by annealing. Then, the ingots were hand-milled | Not mentioned | hot press at 848 K for 30 min with a 55 MPa uniaxial pressure | 973 | 72h | Polycrystalline | Bulk
7985 | ESTM | https://doi.org/10.1021/acsami.1c17254 | Cu0.004 Pb0.996 Te1.03 Mn0.03 | Mn0.03Cu0.004Te1.03Pb0.996 | (Cu0.004Pb0.996Te)(MnTe)0.03 |  |  | Stoichiometric Formula |  | 2021 | 773 | 602.76 | -173.68 | 18.1821 | 0 | 0.9741986 | 1.4427 | 1.139627e-16 |  |  | False |  |  | sealed in vacuum quartz tubes, slowly heated to 1373 K for 6 h, and then subjected to ice water quenching, followed by annealing. Then, the ingots were hand-milled | Not mentioned | hot press at 848 K for 30 min with a 55 MPa uniaxial pressure | 973 | 72h | Polycrystalline | Bulk
7986 | ESTM | https://doi.org/10.1021/acsami.1c17254 | Cu0.004 Pb0.996 Te1.03 Mn0.03 | Mn0.03Cu0.004Te1.03Pb0.996 | (Cu0.004Pb0.996Te)(MnTe)0.03 |  |  | Stoichiometric Formula |  | 2021 | 823 | 510.34 | -184.39 | 17.35139 | 2.047509e-16 | 1.035773 | 1.3787 | 4.287517e-16 |  |  | False |  |  | sealed in vacuum quartz tubes, slowly heated to 1373 K for 6 h, and then subjected to ice water quenching, followed by annealing. Then, the ingots were hand-milled | Not mentioned | hot press at 848 K for 30 min with a 55 MPa uniaxial pressure | 973 | 72h | Polycrystalline | Bulk
7987 | ESTM | https://doi.org/10.1021/acsami.1c17254 | Cu0.005 Pb0.995 Te1.03 Mn0.03 | Mn0.03Cu0.005Te1.03Pb0.995 | (Cu0.005Pb0.995Te)(MnTe)0.03 |  |  | Stoichiometric Formula |  | 2021 | 323 | 978.1 | -177.02 | 30.64982 | 0 | 0.5129478 | 1.93 | 0 |  |  | False |  |  | sealed in vacuum quartz tubes, slowly heated to 1373 K for 6 h, and then subjected to ice water quenching, followed by annealing. Then, the ingots were hand-milled | Not mentioned | hot press at 848 K for 30 min with a 55 MPa uniaxial pressure | 973 | 72h | Polycrystalline | Bulk
7988 | ESTM | https://doi.org/10.1021/acsami.1c17254 | Cu0.005 Pb0.995 Te1.03 Mn0.03 | Mn0.03Cu0.005Te1.03Pb0.995 | (Cu0.005Pb0.995Te)(MnTe)0.03 |  |  | Stoichiometric Formula |  | 2021 | 423 | 741.1 | -197.02 | 28.76719 | 0 | 0.750541 | 1.6213 | 1.47923e-16 |  |  | False |  |  | sealed in vacuum quartz tubes, slowly heated to 1373 K for 6 h, and then subjected to ice water quenching, followed by annealing. Then, the ingots were hand-milled | Not mentioned | hot press at 848 K for 30 min with a 55 MPa uniaxial pressure | 973 | 72h | Polycrystalline | Bulk
7989 | ESTM | https://doi.org/10.1021/acsami.1c17254 | Cu0.005 Pb0.995 Te1.03 Mn0.03 | Mn0.03Cu0.005Te1.03Pb0.995 | (Cu0.005Pb0.995Te)(MnTe)0.03 |  |  | Stoichiometric Formula |  | 2021 | 523 | 880.82 | -172.63 | 26.24942 | 1.353445e-16 | 0.8591018 | 1.598 | 1.292307e-16 |  |  | False |  |  | sealed in vacuum quartz tubes, slowly heated to 1373 K for 6 h, and then subjected to ice water quenching, followed by annealing. Then, the ingots were hand-milled | Not mentioned | hot press at 848 K for 30 min with a 55 MPa uniaxial pressure | 973 | 72h | Polycrystalline | Bulk
7990 | ESTM | https://doi.org/10.1021/acsami.1c17254 | Cu0.005 Pb0.995 Te1.03 Mn0.03 | Mn0.03Cu0.005Te1.03Pb0.995 | (Cu0.005Pb0.995Te)(MnTe)0.03 |  |  | Stoichiometric Formula |  | 2021 | 623 | 1076.71 | -145.09 | 22.66594 | 0 | 0.8291767 | 1.703 | 0 |  |  | False |  |  | sealed in vacuum quartz tubes, slowly heated to 1373 K for 6 h, and then subjected to ice water quenching, followed by annealing. Then, the ingots were hand-milled | Not mentioned | hot press at 848 K for 30 min with a 55 MPa uniaxial pressure | 973 | 72h | Polycrystalline | Bulk
7991 | ESTM | https://doi.org/10.1021/acsami.1c17254 | Cu0.005 Pb0.995 Te1.03 Mn0.03 | Mn0.03Cu0.005Te1.03Pb0.995 | (Cu0.005Pb0.995Te)(MnTe)0.03 |  |  | Stoichiometric Formula |  | 2021 | 723 | 891.78 | -147.02 | 19.27572 | 0 | 0.8483804 | 1.6427 | 0 |  |  | False |  |  | sealed in vacuum quartz tubes, slowly heated to 1373 K for 6 h, and then subjected to ice water quenching, followed by annealing. Then, the ingots were hand-milled | Not mentioned | hot press at 848 K for 30 min with a 55 MPa uniaxial pressure | 973 | 72h | Polycrystalline | Bulk
7992 | ESTM | https://doi.org/10.1021/acsami.1c17254 | Cu0.005 Pb0.995 Te1.03 Mn0.03 | Mn0.03Cu0.005Te1.03Pb0.995 | (Cu0.005Pb0.995Te)(MnTe)0.03 |  |  | Stoichiometric Formula |  | 2021 | 773 | 700 | -168.42 | 19.85570748 | 1.789266e-16 | 0.9855816 | 1.5573 | 2.25293e-16 |  |  | False |  |  | sealed in vacuum quartz tubes, slowly heated to 1373 K for 6 h, and then subjected to ice water quenching, followed by annealing. Then, the ingots were hand-milled | Not mentioned | hot press at 848 K for 30 min with a 55 MPa uniaxial pressure | 973 | 72h | Polycrystalline | Bulk
7993 | ESTM | https://doi.org/10.1021/acsami.1c17254 | Cu0.005 Pb0.995 Te1.03 Mn0.03 | Mn0.03Cu0.005Te1.03Pb0.995 | (Cu0.005Pb0.995Te)(MnTe)0.03 |  |  | Stoichiometric Formula |  | 2021 | 823 | 619.18 | -172.81 | 18.49076 | 1.921346e-16 | 1.03 | 1.4747 | 0.001875117 |  |  | False |  |  | sealed in vacuum quartz tubes, slowly heated to 1373 K for 6 h, and then subjected to ice water quenching, followed by annealing. Then, the ingots were hand-milled | Not mentioned | hot press at 848 K for 30 min with a 55 MPa uniaxial pressure | 973 | 72h | Polycrystalline | Bulk
7994 | ESTM | https://doi.org/10.1021/acsami.1c17254 | Pb1 Te1.03 Mn0.03 | Mn0.03Te1.03Pb1 | (PbTe)(MnTe)0.03 |  |  | Stoichiometric Formula |  | 2021 | 323 | 1036.99 | -165.09 | 28.26286 | 1.257026e-16 | 0.4377741 | 2.0853 | 3.804095e-16 |  |  | False |  |  | sealed in vacuum quartz tubes, slowly heated to 1373 K for 6 h, and then subjected to ice water quenching, followed by annealing. Then, the ingots were hand-milled | Not mentioned | hot press at 848 K for 30 min with a 55 MPa uniaxial pressure | 973 | 72h | Polycrystalline | Bulk
7995 | ESTM | https://doi.org/10.1021/acsami.1c17254 | Pb1 Te1.03 Mn0.03 | Mn0.03Te1.03Pb1 | (PbTe)(MnTe)0.03 |  |  | Stoichiometric Formula |  | 2021 | 423 | 584.83 | -212.3 | 26.35904 | 1.347816e-16 | 0.6832031 | 1.632 | 1.625026e-16 |  |  | False |  |  | sealed in vacuum quartz tubes, slowly heated to 1373 K for 6 h, and then subjected to ice water quenching, followed by annealing. Then, the ingots were hand-milled | Not mentioned | hot press at 848 K for 30 min with a 55 MPa uniaxial pressure | 973 | 72h | Polycrystalline | Bulk
7996 | ESTM | https://doi.org/10.1021/acsami.1c17254 | Pb1 Te1.03 Mn0.03 | Mn0.03Te1.03Pb1 | (PbTe)(MnTe)0.03 |  |  | Stoichiometric Formula |  | 2021 | 523 | 318.62 | -246.14 | 19.30356 | 1.840445e-16 | 0.7632692 | 1.3227 | 1.454563e-16 |  |  | False |  |  | sealed in vacuum quartz tubes, slowly heated to 1373 K for 6 h, and then subjected to ice water quenching, followed by annealing. Then, the ingots were hand-milled | Not mentioned | hot press at 848 K for 30 min with a 55 MPa uniaxial pressure | 973 | 72h | Polycrystalline | Bulk
7997 | ESTM | https://doi.org/10.1021/acsami.1c17254 | Pb1 Te1.03 Mn0.03 | Mn0.03Te1.03Pb1 | (PbTe)(MnTe)0.03 |  |  | Stoichiometric Formula |  | 2021 | 623 | 253.79 | -255.26 | 16.53636 | 0 | 0.8881168 | 1.16 | 1.250087e-16 |  |  | False |  |  | sealed in vacuum quartz tubes, slowly heated to 1373 K for 6 h, and then subjected to ice water quenching, followed by annealing. Then, the ingots were hand-milled | Not mentioned | hot press at 848 K for 30 min with a 55 MPa uniaxial pressure | 973 | 72h | Polycrystalline | Bulk
7998 | ESTM | https://doi.org/10.1021/acsami.1c17254 | Pb1 Te1.03 Mn0.03 | Mn0.03Te1.03Pb1 | (PbTe)(MnTe)0.03 |  |  | Stoichiometric Formula |  | 2021 | 723 | 228.97 | -262.28 | 15.75103 | 2.255544e-16 | 1.026593 | 1.1093 | 2.162928e-16 |  |  | False |  |  | sealed in vacuum quartz tubes, slowly heated to 1373 K for 6 h, and then subjected to ice water quenching, followed by annealing. Then, the ingots were hand-milled | Not mentioned | hot press at 848 K for 30 min with a 55 MPa uniaxial pressure | 973 | 72h | Polycrystalline | Bulk
7999 | ESTM | https://doi.org/10.1021/acsami.1c17254 | Pb1 Te1.03 Mn0.03 | Mn0.03Te1.03Pb1 | (PbTe)(MnTe)0.03 |  |  | Stoichiometric Formula |  | 2021 | 773 | 220.69 | -252.98 | 14.12391 | 1.257695e-16 | 0.970211 | 1.1253 | 1.144311e-16 |  |  | False |  |  | sealed in vacuum quartz tubes, slowly heated to 1373 K for 6 h, and then subjected to ice water quenching, followed by annealing. Then, the ingots were hand-milled | Not mentioned | hot press at 848 K for 30 min with a 55 MPa uniaxial pressure | 973 | 72h | Polycrystalline | Bulk
8000 | ESTM | https://doi.org/10.1021/acsami.1c17254 | Pb1 Te1.03 Mn0.03 | Mn0.03Te1.03Pb1 | (PbTe)(MnTe)0.03 |  |  | Stoichiometric Formula |  | 2021 | 823 | 209.66 | -237.19 | 11.79528 | 0 | 0.8292062 | 1.1707 | 0 |  |  | False |  |  | sealed in vacuum quartz tubes, slowly heated to 1373 K for 6 h, and then subjected to ice water quenching, followed by annealing. Then, the ingots were hand-milled | Not mentioned | hot press at 848 K for 30 min with a 55 MPa uniaxial pressure | 973 | 72h | Polycrystalline | Bulk
8001 | ESTM | https://doi.org/10.1021/acsami.1c17460 | Cu1.85 Ag0.15 Sn1 Se3 | Cu1.85Ag0.15Sn1Se3 | Cu1.85Ag0.15SnSe3 |  |  | Stoichiometric Formula |  | 2021 | 300 | 10.7 | 249 | 0.6634107 | 1.673508e-16 | 0.02022388 | 0.9841 | 1.71552e-16 |  |  | False |  |  | hand-ground, cold-pressed, followed by self-propagating high-temperature synthesis, then hand-ground | Not mentioned | plasma-activated sintering under 50 MPa in vacuum at 773 K for 5 min | Not mentioned | Not mentioned | Polycrystalline | Bulk
8002 | ESTM | https://doi.org/10.1021/acsami.1c17460 | Cu1.85 Ag0.15 Sn1 Se3 | Cu1.85Ag0.15Sn1Se3 | Cu1.85Ag0.15SnSe3 |  |  | Stoichiometric Formula |  | 2021 | 400 | 9.8 | 288.78 | 0.8172601 | 1.35847e-16 | 0.04702302 | 0.6952 | 1.475638e-16 |  |  | False |  |  | hand-ground, cold-pressed, followed by self-propagating high-temperature synthesis, then hand-ground | Not mentioned | plasma-activated sintering under 50 MPa in vacuum at 773 K for 5 min | Not mentioned | Not mentioned | Polycrystalline | Bulk
8003 | ESTM | https://doi.org/10.1021/acsami.1c17460 | Cu1.85 Ag0.15 Sn1 Se3 | Cu1.85Ag0.15Sn1Se3 | Cu1.85Ag0.15SnSe3 |  |  | Stoichiometric Formula |  | 2021 | 500 | 10.1 | 316.16 | 1.009567 | 0 | 0.09408827 | 0.5365 | 0 |  |  | False |  |  | hand-ground, cold-pressed, followed by self-propagating high-temperature synthesis, then hand-ground | Not mentioned | plasma-activated sintering under 50 MPa in vacuum at 773 K for 5 min | Not mentioned | Not mentioned | Polycrystalline | Bulk
8004 | ESTM | https://doi.org/10.1021/acsami.1c17460 | Cu1.85 Ag0.15 Sn1 Se3 | Cu1.85Ag0.15Sn1Se3 | Cu1.85Ag0.15SnSe3 |  |  | Stoichiometric Formula |  | 2021 | 600 | 13.16 | 342.42 | 1.543029 | 1.439018e-16 | 0.2260849 | 0.4095 | 1.227662e-16 |  |  | False |  |  | hand-ground, cold-pressed, followed by self-propagating high-temperature synthesis, then hand-ground | Not mentioned | plasma-activated sintering under 50 MPa in vacuum at 773 K for 5 min | Not mentioned | Not mentioned | Polycrystalline | Bulk
8005 | ESTM | https://doi.org/10.1021/acsami.1c17460 | Cu1.85 Ag0.15 Sn1 Se3 | Cu1.85Ag0.15Sn1Se3 | Cu1.85Ag0.15SnSe3 |  |  | Stoichiometric Formula |  | 2021 | 700 | 18.67 | 369.7 | 2.55178 | 1.740312e-16 | 0.5115252 | 0.3492 | 2.170417e-16 |  |  | False |  |  | hand-ground, cold-pressed, followed by self-propagating high-temperature synthesis, then hand-ground | Not mentioned | plasma-activated sintering under 50 MPa in vacuum at 773 K for 5 min | Not mentioned | Not mentioned | Polycrystalline | Bulk
8006 | ESTM | https://doi.org/10.1021/acsami.1c17460 | Cu1.85 Ag0.15 Sn1 Se3 | Cu1.85Ag0.15Sn1Se3 | Cu1.85Ag0.15SnSe3 |  |  | Stoichiometric Formula |  | 2021 | 800 | 25.41 | 401.01 | 4.086157 | 2.173628e-16 | 1.040065 | 0.3143 | 2.13491e-16 |  |  | False |  |  | hand-ground, cold-pressed, followed by self-propagating high-temperature synthesis, then hand-ground | Not mentioned | plasma-activated sintering under 50 MPa in vacuum at 773 K for 5 min | Not mentioned | Not mentioned | Polycrystalline | Bulk
8007 | ESTM | https://doi.org/10.1021/acsami.1c17460 | Cu1.875 Ag0.125 Sn1 Se3 | Cu1.875Ag0.125Sn1Se3 | Cu1.875Ag0.125SnSe3 |  |  | Stoichiometric Formula |  | 2021 | 300 | 31.84 | 173.74 | 0.9611091 | 0 | 0.026174 | 1.1016 | 0 |  |  | False |  |  | hand-ground, cold-pressed, followed by self-propagating high-temperature synthesis, then hand-ground | Not mentioned | plasma-activated sintering under 50 MPa in vacuum at 773 K for 5 min | Not mentioned | Not mentioned | Polycrystalline | Bulk
8008 | ESTM | https://doi.org/10.1021/acsami.1c17460 | Cu1.875 Ag0.125 Sn1 Se3 | Cu1.875Ag0.125Sn1Se3 | Cu1.875Ag0.125SnSe3 |  |  | Stoichiometric Formula |  | 2021 | 400 | 25.71 | 196.43 | 0.9920138 | 1.119161e-16 | 0.05101639 | 0.7778 | 1.36013e-16 |  |  | False |  |  | hand-ground, cold-pressed, followed by self-propagating high-temperature synthesis, then hand-ground | Not mentioned | plasma-activated sintering under 50 MPa in vacuum at 773 K for 5 min | Not mentioned | Not mentioned | Polycrystalline | Bulk
8009 | ESTM | https://doi.org/10.1021/acsami.1c17460 | Cu1.875 Ag0.125 Sn1 Se3 | Cu1.875Ag0.125Sn1Se3 | Cu1.875Ag0.125SnSe3 |  |  | Stoichiometric Formula |  | 2021 | 500 | 25.1 | 229.29 | 1.319605 | 0 | 0.1039223 | 0.6349 | 4.006202e-16 |  |  | False |  |  | hand-ground, cold-pressed, followed by self-propagating high-temperature synthesis, then hand-ground | Not mentioned | plasma-activated sintering under 50 MPa in vacuum at 773 K for 5 min | Not mentioned | Not mentioned | Polycrystalline | Bulk
8010 | ESTM | https://doi.org/10.1021/acsami.1c17460 | Cu1.875 Ag0.125 Sn1 Se3 | Cu1.875Ag0.125Sn1Se3 | Cu1.875Ag0.125SnSe3 |  |  | Stoichiometric Formula |  | 2021 | 600 | 27.24 | 268.69 | 1.966573 | 1.129094e-16 | 0.2309088 | 0.511 | 2.404029e-16 |  |  | False |  |  | hand-ground, cold-pressed, followed by self-propagating high-temperature synthesis, then hand-ground | Not mentioned | plasma-activated sintering under 50 MPa in vacuum at 773 K for 5 min | Not mentioned | Not mentioned | Polycrystalline | Bulk
8011 | ESTM | https://doi.org/10.1021/acsami.1c17460 | Cu1.875 Ag0.125 Sn1 Se3 | Cu1.875Ag0.125Sn1Se3 | Cu1.875Ag0.125SnSe3 |  |  | Stoichiometric Formula |  | 2021 | 700 | 28.47 | 312.24 | 2.775649 | 0 | 0.4636016 | 0.4191 | 2.394778e-16 |  |  | False |  |  | hand-ground, cold-pressed, followed by self-propagating high-temperature synthesis, then hand-ground | Not mentioned | plasma-activated sintering under 50 MPa in vacuum at 773 K for 5 min | Not mentioned | Not mentioned | Polycrystalline | Bulk
8012 | ESTM | https://doi.org/10.1021/acsami.1c17460 | Cu1.875 Ag0.125 Sn1 Se3 | Cu1.875Ag0.125Sn1Se3 | Cu1.875Ag0.125SnSe3 |  |  | Stoichiometric Formula |  | 2021 | 800 | 26.94 | 370.71 | 3.702254 | 1.19951e-16 | 0.9147014 | 0.3238 | 0 |  |  | False |  |  | hand-ground, cold-pressed, followed by self-propagating high-temperature synthesis, then hand-ground | Not mentioned | plasma-activated sintering under 50 MPa in vacuum at 773 K for 5 min | Not mentioned | Not mentioned | Polycrystalline | Bulk
8013 | ESTM | https://doi.org/10.1021/acsami.1c17460 | Cu1.925 Ag0.075 Sn1 Se3 | Cu1.925Ag0.075Sn1Se3 | Cu1.925Ag0.075SnSe3 |  |  | Stoichiometric Formula |  | 2021 | 300 | 133.64 | 100 | 1.3364 | 1.661513e-16 | 0.0249096 | 1.6095 | 1.392815e-16 |  |  | False |  |  | hand-ground, cold-pressed, followed by self-propagating high-temperature synthesis, then hand-ground | Not mentioned | plasma-activated sintering under 50 MPa in vacuum at 773 K for 5 min | Not mentioned | Not mentioned | Polycrystalline | Bulk
8014 | ESTM | https://doi.org/10.1021/acsami.1c17460 | Cu1.925 Ag0.075 Sn1 Se3 | Cu1.925Ag0.075Sn1Se3 | Cu1.925Ag0.075SnSe3 |  |  | Stoichiometric Formula |  | 2021 | 400 | 107.27 | 113.13 | 1.372884 | 1.617359e-16 | 0.05028879 | 1.092 | 2.759618e-16 |  |  | False |  |  | hand-ground, cold-pressed, followed by self-propagating high-temperature synthesis, then hand-ground | Not mentioned | plasma-activated sintering under 50 MPa in vacuum at 773 K for 5 min | Not mentioned | Not mentioned | Polycrystalline | Bulk
8015 | ESTM | https://doi.org/10.1021/acsami.1c17460 | Cu1.925 Ag0.075 Sn1 Se3 | Cu1.925Ag0.075Sn1Se3 | Cu1.925Ag0.075SnSe3 |  |  | Stoichiometric Formula |  | 2021 | 500 | 91.52 | 126.77 | 1.470784 | 1.509702e-16 | 0.08909525 | 0.8254 | 0 |  |  | False |  |  | hand-ground, cold-pressed, followed by self-propagating high-temperature synthesis, then hand-ground | Not mentioned | plasma-activated sintering under 50 MPa in vacuum at 773 K for 5 min | Not mentioned | Not mentioned | Polycrystalline | Bulk
8016 | ESTM | https://doi.org/10.1021/acsami.1c17460 | Cu1.925 Ag0.075 Sn1 Se3 | Cu1.925Ag0.075Sn1Se3 | Cu1.925Ag0.075SnSe3 |  |  | Stoichiometric Formula |  | 2021 | 600 | 85.76 | 142.42 | 1.739509 | 1.276478e-16 | 0.1543486 | 0.6762 | 0 |  |  | False |  |  | hand-ground, cold-pressed, followed by self-propagating high-temperature synthesis, then hand-ground | Not mentioned | plasma-activated sintering under 50 MPa in vacuum at 773 K for 5 min | Not mentioned | Not mentioned | Polycrystalline | Bulk
8017 | ESTM | https://doi.org/10.1021/acsami.1c17460 | Cu1.925 Ag0.075 Sn1 Se3 | Cu1.925Ag0.075Sn1Se3 | Cu1.925Ag0.075SnSe3 |  |  | Stoichiometric Formula |  | 2021 | 700 | 86.67 | 165.15 | 2.363883 | 0 | 0.2895901 | 0.5714 | 0 |  |  | False |  |  | hand-ground, cold-pressed, followed by self-propagating high-temperature synthesis, then hand-ground | Not mentioned | plasma-activated sintering under 50 MPa in vacuum at 773 K for 5 min | Not mentioned | Not mentioned | Polycrystalline | Bulk
8018 | ESTM | https://doi.org/10.1021/acsami.1c17460 | Cu1.925 Ag0.075 Sn1 Se3 | Cu1.925Ag0.075Sn1Se3 | Cu1.925Ag0.075SnSe3 |  |  | Stoichiometric Formula |  | 2021 | 800 | 87.88 | 209.09 | 3.841993 | 0 | 0.5596494 | 0.5492 | 0 |  |  | False |  |  | hand-ground, cold-pressed, followed by self-propagating high-temperature synthesis, then hand-ground | Not mentioned | plasma-activated sintering under 50 MPa in vacuum at 773 K for 5 min | Not mentioned | Not mentioned | Polycrystalline | Bulk
8019 | ESTM | https://doi.org/10.1021/acsami.1c17460 | Cu1.9 Ag0.1 Sn1 Se3 | Cu1.9Ag0.1Sn1Se3 | Cu1.9Ag0.1SnSe3 |  |  | Stoichiometric Formula |  | 2021 | 300 | 51.43 | 116.67 | 0.7000594 | 0 | 0.01768869 | 1.1873 | 0 |  |  | False |  |  | hand-ground, cold-pressed, followed by self-propagating high-temperature synthesis, then hand-ground | Not mentioned | plasma-activated sintering under 50 MPa in vacuum at 773 K for 5 min | Not mentioned | Not mentioned | Polycrystalline | Bulk
8020 | ESTM | https://doi.org/10.1021/acsami.1c17460 | Cu1.9 Ag0.1 Sn1 Se3 | Cu1.9Ag0.1Sn1Se3 | Cu1.9Ag0.1SnSe3 |  |  | Stoichiometric Formula |  | 2021 | 400 | 44.39 | 141.41 | 0.8876574 | 1.250734e-16 | 0.03666869 | 0.9683 | 0 |  |  | False |  |  | hand-ground, cold-pressed, followed by self-propagating high-temperature synthesis, then hand-ground | Not mentioned | plasma-activated sintering under 50 MPa in vacuum at 773 K for 5 min | Not mentioned | Not mentioned | Polycrystalline | Bulk
8021 | ESTM | https://doi.org/10.1021/acsami.1c17460 | Cu1.9 Ag0.1 Sn1 Se3 | Cu1.9Ag0.1Sn1Se3 | Cu1.9Ag0.1SnSe3 |  |  | Stoichiometric Formula |  | 2021 | 500 | 40.71 | 163.64 | 1.090134 | 2.036855e-16 | 0.07497486 | 0.727 | 3.701985e-16 |  |  | False |  |  | hand-ground, cold-pressed, followed by self-propagating high-temperature synthesis, then hand-ground | Not mentioned | plasma-activated sintering under 50 MPa in vacuum at 773 K for 5 min | Not mentioned | Not mentioned | Polycrystalline | Bulk
8022 | ESTM | https://doi.org/10.1021/acsami.1c17460 | Cu1.9 Ag0.1 Sn1 Se3 | Cu1.9Ag0.1Sn1Se3 | Cu1.9Ag0.1SnSe3 |  |  | Stoichiometric Formula |  | 2021 | 600 | 41.33 | 194.44 | 1.56256 | 0 | 0.1491467 | 0.6286 | 3.721917e-16 |  |  | False |  |  | hand-ground, cold-pressed, followed by self-propagating high-temperature synthesis, then hand-ground | Not mentioned | plasma-activated sintering under 50 MPa in vacuum at 773 K for 5 min | Not mentioned | Not mentioned | Polycrystalline | Bulk
8023 | ESTM | https://doi.org/10.1021/acsami.1c17460 | Cu1.9 Ag0.1 Sn1 Se3 | Cu1.9Ag0.1Sn1Se3 | Cu1.9Ag0.1SnSe3 |  |  | Stoichiometric Formula |  | 2021 | 700 | 39.8 | 236.87 | 2.233074 | 1.98869e-16 | 0.3002597 | 0.5206 | 1.848771e-16 |  |  | False |  |  | hand-ground, cold-pressed, followed by self-propagating high-temperature synthesis, then hand-ground | Not mentioned | plasma-activated sintering under 50 MPa in vacuum at 773 K for 5 min | Not mentioned | Not mentioned | Polycrystalline | Bulk
8024 | ESTM | https://doi.org/10.1021/acsami.1c17460 | Cu1.9 Ag0.1 Sn1 Se3 | Cu1.9Ag0.1Sn1Se3 | Cu1.9Ag0.1SnSe3 |  |  | Stoichiometric Formula |  | 2021 | 800 | 36.12 | 287.88 | 2.993441 | 1.483541e-16 | 0.5802648 | 0.4127 | 1.913304e-16 |  |  | False |  |  | hand-ground, cold-pressed, followed by self-propagating high-temperature synthesis, then hand-ground | Not mentioned | plasma-activated sintering under 50 MPa in vacuum at 773 K for 5 min | Not mentioned | Not mentioned | Polycrystalline | Bulk
8025 | ESTM | https://doi.org/10.1021/acsami.1c17460 | Cu2 Sn1 Se3 | Cu2SnSe3 | Cu2SnSe3 |  |  | Stoichiometric Formula |  | 2021 | 300 | 199.7 | 96.4 | 1.855804112 | 1.196487e-16 | 0.02392528 | 2.327 | 0 |  |  | False |  |  | hand-ground, cold-pressed, followed by self-propagating high-temperature synthesis, then hand-ground | Not mentioned | plasma-activated sintering under 50 MPa in vacuum at 773 K for 5 min | Not mentioned | Not mentioned | Polycrystalline | Bulk
8026 | ESTM | https://doi.org/10.1021/acsami.1c17460 | Cu2 Sn1 Se3 | Cu2SnSe3 | Cu2SnSe3 |  |  | Stoichiometric Formula |  | 2021 | 400 | 175.45 | 107.58 | 2.030563 | 2.187025e-16 | 0.05868255 | 1.3841 | 4.729784e-16 |  |  | False |  |  | hand-ground, cold-pressed, followed by self-propagating high-temperature synthesis, then hand-ground | Not mentioned | plasma-activated sintering under 50 MPa in vacuum at 773 K for 5 min | Not mentioned | Not mentioned | Polycrystalline | Bulk
8027 | ESTM | https://doi.org/10.1021/acsami.1c17460 | Cu2 Sn1 Se3 | Cu2SnSe3 | Cu2SnSe3 |  |  | Stoichiometric Formula |  | 2021 | 500 | 159.09 | 125 | 2.48578125 | 0 | 0.1172207 | 1.0603 | 2.367806e-16 |  |  | False |  |  | hand-ground, cold-pressed, followed by self-propagating high-temperature synthesis, then hand-ground | Not mentioned | plasma-activated sintering under 50 MPa in vacuum at 773 K for 5 min | Not mentioned | Not mentioned | Polycrystalline | Bulk
8028 | ESTM | https://doi.org/10.1021/acsami.1c17460 | Cu2 Sn1 Se3 | Cu2SnSe3 | Cu2SnSe3 |  |  | Stoichiometric Formula |  | 2021 | 600 | 136.97 | 148.48 | 3.019683 | 1.470648e-16 | 0.2016707 | 0.8984 | 4.128845e-16 |  |  | False |  |  | hand-ground, cold-pressed, followed by self-propagating high-temperature synthesis, then hand-ground | Not mentioned | plasma-activated sintering under 50 MPa in vacuum at 773 K for 5 min | Not mentioned | Not mentioned | Polycrystalline | Bulk
8029 | ESTM | https://doi.org/10.1021/acsami.1c17460 | Cu2 Sn1 Se3 | Cu2SnSe3 | Cu2SnSe3 |  |  | Stoichiometric Formula |  | 2021 | 700 | 121.21 | 178.28 | 3.852509 | 2.305454e-16 | 0.3370946 | 0.8 | 3.293506e-16 |  |  | False |  |  | hand-ground, cold-pressed, followed by self-propagating high-temperature synthesis, then hand-ground | Not mentioned | plasma-activated sintering under 50 MPa in vacuum at 773 K for 5 min | Not mentioned | Not mentioned | Polycrystalline | Bulk
8030 | ESTM | https://doi.org/10.1021/acsami.1c17460 | Cu2 Sn1 Se3 | Cu2SnSe3 | Cu2SnSe3 |  |  | Stoichiometric Formula |  | 2021 | 800 | 103.33 | 214.65 | 4.760891 | 1.865572e-16 | 0.5171368 | 0.7365 | 2.146865e-16 |  |  | False |  |  | hand-ground, cold-pressed, followed by self-propagating high-temperature synthesis, then hand-ground | Not mentioned | plasma-activated sintering under 50 MPa in vacuum at 773 K for 5 min | Not mentioned | Not mentioned | Polycrystalline | Bulk
8031 | ESTM | https://doi.org/10.1021/acsami.1c17548 | Ag8 Sn0.4 Ga0.6 Se6 | Ga0.6Ag8Sn0.4Se6 | Ag8Sn0.4Ga0.6Se6 |  | Ag8Sn1–xGaxSe6 | Stoichiometric Formula |  | 2021 | 328 | 0.33 | -552.34 | 0.1006762 | 1.378457e-16 | 0.01566499 | 0.2108 | 4.429555e-16 |  |  | False |  |  | high temperature solid-state reaction in vacuum at 1273 K for 48 h, then quenching in cold water, and annealing. This is followed by ball milling for 5 h | Not mentioned | spark plasma sintering | 527 | 3 days | Polycrystalline | Bulk
8032 | ESTM | https://doi.org/10.1021/acsami.1c17548 | Ag8 Sn0.4 Ga0.6 Se6 | Ga0.6Ag8Sn0.4Se6 | Ag8Sn0.4Ga0.6Se6 |  | Ag8Sn1–xGaxSe6 | Stoichiometric Formula |  | 2021 | 376 | 1.32 | -530 | 0.370788 | 0 | 0.067 | 0.225 | 0.07518217 |  |  | False |  |  | high temperature solid-state reaction in vacuum at 1273 K for 48 h, then quenching in cold water, and annealing. This is followed by ball milling for 5 h | Not mentioned | spark plasma sintering | 527 | 3 days | Polycrystalline | Bulk
8033 | ESTM | https://doi.org/10.1021/acsami.1c17548 | Ag8 Sn0.4 Ga0.6 Se6 | Ga0.6Ag8Sn0.4Se6 | Ag8Sn0.4Ga0.6Se6 |  | Ag8Sn1–xGaxSe6 | Stoichiometric Formula |  | 2021 | 474 | 2.95 | -442.9 | 0.5786732095 | 0 | 0.1001062 | 0.274 | 4.158918e-16 |  |  | False |  |  | high temperature solid-state reaction in vacuum at 1273 K for 48 h, then quenching in cold water, and annealing. This is followed by ball milling for 5 h | Not mentioned | spark plasma sintering | 527 | 3 days | Polycrystalline | Bulk
8035 | ESTM | https://doi.org/10.1021/acsami.1c17548 | Ag8 Sn0.4 Ga0.6 Se6 | Ga0.6Ag8Sn0.4Se6 | Ag8Sn0.4Ga0.6Se6 |  | Ag8Sn1–xGaxSe6 | Stoichiometric Formula |  | 2021 | 671 | 120.46 | -178.74 | 3.848455 | 0 | 0.8494451 | 0.304 | 2.613996e-16 |  |  | False |  |  | high temperature solid-state reaction in vacuum at 1273 K for 48 h, then quenching in cold water, and annealing. This is followed by ball milling for 5 h | Not mentioned | spark plasma sintering | 527 | 3 days | Polycrystalline | Bulk
8036 | ESTM | https://doi.org/10.1021/acsami.1c17548 | Ag8 Sn0.4 Ga0.6 Se6 | Ga0.6Ag8Sn0.4Se6 | Ag8Sn0.4Ga0.6Se6 |  | Ag8Sn1–xGaxSe6 | Stoichiometric Formula |  | 2021 | 710 | 180.2 | -151.4 | 4.130537192 | 0 | 1.015471 | 0.2888 | 4.373232e-16 |  |  | False |  |  | high temperature solid-state reaction in vacuum at 1273 K for 48 h, then quenching in cold water, and annealing. This is followed by ball milling for 5 h | Not mentioned | spark plasma sintering | 527 | 3 days | Polycrystalline | Bulk
8037 | ESTM | https://doi.org/10.1021/acsami.1c17548 | Ag8 Sn0.4 Ga0.6 Se6 | Ga0.6Ag8Sn0.4Se6 | Ag8Sn0.4Ga0.6Se6 |  | Ag8Sn1–xGaxSe6 | Stoichiometric Formula |  | 2021 | 720 | 196.7 | -143 | 4.0223183 | 2.208126e-16 | 0.9495309 | 0.305 | 0 |  |  | False |  |  | high temperature solid-state reaction in vacuum at 1273 K for 48 h, then quenching in cold water, and annealing. This is followed by ball milling for 5 h | Not mentioned | spark plasma sintering | 527 | 3 days | Polycrystalline | Bulk
8040 | ESTM | https://doi.org/10.1021/acsami.1c17548 | Ag8 Sn0.5 Ga0.5 Se6 | Ga0.5Ag8Sn0.5Se6 | Ag8Sn0.5Ga0.5Se6 |  | Ag8Sn1–xGaxSe6 | Stoichiometric Formula |  | 2021 | 477 | 2.98 | -435.28 | 0.5646167 | 0 | 0.1087 | 0.2477665 | 0 |  |  | False |  |  | high temperature solid-state reaction in vacuum at 1273 K for 48 h, then quenching in cold water, and annealing. This is followed by ball milling for 5 h | Not mentioned | spark plasma sintering | 527 | 3 days | Polycrystalline | Bulk
8041 | ESTM | https://doi.org/10.1021/acsami.1c17548 | Ag8 Sn0.5 Ga0.5 Se6 | Ga0.5Ag8Sn0.5Se6 | Ag8Sn0.5Ga0.5Se6 |  | Ag8Sn1–xGaxSe6 | Stoichiometric Formula |  | 2021 | 576 | 20 | -363.7 | 2.6455538 | 1.678625e-16 | 0.54 | 0.27 | 0.04515706 |  |  | False |  |  | high temperature solid-state reaction in vacuum at 1273 K for 48 h, then quenching in cold water, and annealing. This is followed by ball milling for 5 h | Not mentioned | spark plasma sintering | 527 | 3 days | Polycrystalline | Bulk
8042 | ESTM | https://doi.org/10.1021/acsami.1c17548 | Ag8 Sn0.5 Ga0.5 Se6 | Ga0.5Ag8Sn0.5Se6 | Ag8Sn0.5Ga0.5Se6 |  | Ag8Sn1–xGaxSe6 | Stoichiometric Formula |  | 2021 | 673 | 131.68 | -175.93 | 4.075676 | 0 | 0.9022795 | 0.304 | 1.230465e-16 |  |  | False |  |  | high temperature solid-state reaction in vacuum at 1273 K for 48 h, then quenching in cold water, and annealing. This is followed by ball milling for 5 h | Not mentioned | spark plasma sintering | 527 | 3 days | Polycrystalline | Bulk
8043 | ESTM | https://doi.org/10.1021/acsami.1c17548 | Ag8 Sn0.5 Ga0.5 Se6 | Ga0.5Ag8Sn0.5Se6 | Ag8Sn0.5Ga0.5Se6 |  | Ag8Sn1–xGaxSe6 | Stoichiometric Formula |  | 2021 | 702 | 166.67 | -160.51 | 4.293996 | 0 | 1.136 | 0.286 | 0.07219999 |  |  | False |  |  | high temperature solid-state reaction in vacuum at 1273 K for 48 h, then quenching in cold water, and annealing. This is followed by ball milling for 5 h | Not mentioned | spark plasma sintering | 527 | 3 days | Polycrystalline | Bulk
8044 | ESTM | https://doi.org/10.1021/acsami.1c17548 | Ag8 Sn0.5 Ga0.5 Se6 | Ga0.5Ag8Sn0.5Se6 | Ag8Sn0.5Ga0.5Se6 |  | Ag8Sn1–xGaxSe6 | Stoichiometric Formula |  | 2021 | 732 | 235.31 | -130.37 | 3.999408 | 1.110387e-16 | 0.91 | 0.3 | 0.07236875 |  |  | False |  |  | high temperature solid-state reaction in vacuum at 1273 K for 48 h, then quenching in cold water, and annealing. This is followed by ball milling for 5 h | Not mentioned | spark plasma sintering | 527 | 3 days | Polycrystalline | Bulk
8046 | ESTM | https://doi.org/10.1021/acsami.1c17548 | Ag8 Sn0.6 Ga0.4 Se6 | Ga0.4Ag8Sn0.6Se6 | Ag8Sn0.6Ga0.4Se6 |  | Ag8Sn1–xGaxSe6 | Stoichiometric Formula |  | 2021 | 426 | 3.96 | -510.98 | 1.033958 | 0 | 0.1769 | 0.2489916 | 1.568998e-16 |  |  | False |  |  | high temperature solid-state reaction in vacuum at 1273 K for 48 h, then quenching in cold water, and annealing. This is followed by ball milling for 5 h | Not mentioned | spark plasma sintering | 527 | 3 days | Polycrystalline | Bulk
8047 | ESTM | https://doi.org/10.1021/acsami.1c17548 | Ag8 Sn0.6 Ga0.4 Se6 | Ga0.4Ag8Sn0.6Se6 | Ag8Sn0.6Ga0.4Se6 |  | Ag8Sn1–xGaxSe6 | Stoichiometric Formula |  | 2021 | 523 | 7.92 | -417.76 | 1.382225 | 1.606428e-16 | 0.2754 | 0.2624923 | 2.015655e-16 |  |  | False |  |  | high temperature solid-state reaction in vacuum at 1273 K for 48 h, then quenching in cold water, and annealing. This is followed by ball milling for 5 h | Not mentioned | spark plasma sintering | 527 | 3 days | Polycrystalline | Bulk
8048 | ESTM | https://doi.org/10.1021/acsami.1c17548 | Ag8 Sn0.6 Ga0.4 Se6 | Ga0.4Ag8Sn0.6Se6 | Ag8Sn0.6Ga0.4Se6 |  | Ag8Sn1–xGaxSe6 | Stoichiometric Formula |  | 2021 | 601 | 23.43 | -303.5 | 2.15819 | 0 | 0.4385 | 0.2957975 | 2.531866e-16 |  |  | False |  |  | high temperature solid-state reaction in vacuum at 1273 K for 48 h, then quenching in cold water, and annealing. This is followed by ball milling for 5 h | Not mentioned | spark plasma sintering | 527 | 3 days | Polycrystalline | Bulk
8049 | ESTM | https://doi.org/10.1021/acsami.1c17548 | Ag8 Sn0.6 Ga0.4 Se6 | Ga0.4Ag8Sn0.6Se6 | Ag8Sn0.6Ga0.4Se6 |  | Ag8Sn1–xGaxSe6 | Stoichiometric Formula |  | 2021 | 640 | 74.59 | -213.79 | 3.409223 | 2.605223e-16 | 0.7323 | 0.297952 | 4.54823e-16 |  |  | False |  |  | high temperature solid-state reaction in vacuum at 1273 K for 48 h, then quenching in cold water, and annealing. This is followed by ball milling for 5 h | Not mentioned | spark plasma sintering | 527 | 3 days | Polycrystalline | Bulk
8050 | ESTM | https://doi.org/10.1021/acsami.1c17548 | Ag8 Sn0.6 Ga0.4 Se6 | Ga0.4Ag8Sn0.6Se6 | Ag8Sn0.6Ga0.4Se6 |  | Ag8Sn1–xGaxSe6 | Stoichiometric Formula |  | 2021 | 691 | 165.68 | -159.11 | 4.194354 | 2.117557e-16 | 0.9738 | 0.2976277 | 3.42028e-16 |  |  | False |  |  | high temperature solid-state reaction in vacuum at 1273 K for 48 h, then quenching in cold water, and annealing. This is followed by ball milling for 5 h | Not mentioned | spark plasma sintering | 527 | 3 days | Polycrystalline | Bulk
8051 | ESTM | https://doi.org/10.1021/acsami.1c17548 | Ag8 Sn0.7 Ga0.3 Se6 | Ga0.3Ag8Sn0.7Se6 | Ag8Sn0.7Ga0.3Se6 |  | Ag8Sn1–xGaxSe6 | Stoichiometric Formula |  | 2021 | 313 | 0.33 | -549.53 | 0.09965446 | 0 | 0.01443399 | 0.2161 | 3.605497e-16 |  |  | False |  |  | high temperature solid-state reaction in vacuum at 1273 K for 48 h, then quenching in cold water, and annealing. This is followed by ball milling for 5 h | Not mentioned | spark plasma sintering | 527 | 3 days | Polycrystalline | Bulk
8053 | ESTM | https://doi.org/10.1021/acsami.1c17548 | Ag8 Sn0.7 Ga0.3 Se6 | Ga0.3Ag8Sn0.7Se6 | Ag8Sn0.7Ga0.3Se6 |  | Ag8Sn1–xGaxSe6 | Stoichiometric Formula |  | 2021 | 474 | 4.3 | -421.9 | 0.765398323 | 1.450517e-16 | 0.142274 | 0.255 | 1.950853e-16 |  |  | False |  |  | high temperature solid-state reaction in vacuum at 1273 K for 48 h, then quenching in cold water, and annealing. This is followed by ball milling for 5 h | Not mentioned | spark plasma sintering | 527 | 3 days | Polycrystalline | Bulk
8054 | ESTM | https://doi.org/10.1021/acsami.1c17548 | Ag8 Sn0.7 Ga0.3 Se6 | Ga0.3Ag8Sn0.7Se6 | Ag8Sn0.7Ga0.3Se6 |  | Ag8Sn1–xGaxSe6 | Stoichiometric Formula |  | 2021 | 572 | 14.24 | -296.6 | 1.252715 | 0 | 0.2577529 | 0.278 | 2.153658e-16 |  |  | False |  |  | high temperature solid-state reaction in vacuum at 1273 K for 48 h, then quenching in cold water, and annealing. This is followed by ball milling for 5 h | Not mentioned | spark plasma sintering | 527 | 3 days | Polycrystalline | Bulk
8055 | ESTM | https://doi.org/10.1021/acsami.1c17548 | Ag8 Sn0.7 Ga0.3 Se6 | Ga0.3Ag8Sn0.7Se6 | Ag8Sn0.7Ga0.3Se6 |  | Ag8Sn1–xGaxSe6 | Stoichiometric Formula |  | 2021 | 640 | 79.8 | -192 | 2.9417472 | 1.50961e-16 | 0.5846951 | 0.322 | 0 |  |  | False |  |  | high temperature solid-state reaction in vacuum at 1273 K for 48 h, then quenching in cold water, and annealing. This is followed by ball milling for 5 h | Not mentioned | spark plasma sintering | 527 | 3 days | Polycrystalline | Bulk
8056 | ESTM | https://doi.org/10.1021/acsami.1c17548 | Ag8 Sn0.7 Ga0.3 Se6 | Ga0.3Ag8Sn0.7Se6 | Ag8Sn0.7Ga0.3Se6 |  | Ag8Sn1–xGaxSe6 | Stoichiometric Formula |  | 2021 | 673 | 163.04 | -158.41 | 4.091281 | 0 | 0.78 | 0.358 | 0.01395488 |  |  | False |  |  | high temperature solid-state reaction in vacuum at 1273 K for 48 h, then quenching in cold water, and annealing. This is followed by ball milling for 5 h | Not mentioned | spark plasma sintering | 527 | 3 days | Polycrystalline | Bulk
8057 | ESTM | https://doi.org/10.1021/acsami.1c17548 | Ag8 Sn0.7 Ga0.3 Se6 | Ga0.3Ag8Sn0.7Se6 | Ag8Sn0.7Ga0.3Se6 |  | Ag8Sn1–xGaxSe6 | Stoichiometric Formula |  | 2021 | 694 | 192.1 | -139.5 | 3.738314025 | 1.18794e-16 | 0.6747438 | 0.3845 | 1.645399e-16 |  |  | False |  |  | high temperature solid-state reaction in vacuum at 1273 K for 48 h, then quenching in cold water, and annealing. This is followed by ball milling for 5 h | Not mentioned | spark plasma sintering | 527 | 3 days | Polycrystalline | Bulk
8058 | ESTM | https://doi.org/10.1021/acsami.1c17548 | Ag8 Sn1 Se6 | Ag8SnSe6 | Ag8SnSe6 |  | Ag8Sn1–xGaxSe6 | Stoichiometric Formula |  | 2021 | 330 | 0.99 | -543 | 0.29190051 | 0 | 0.04522402 | 0.213 | 1.534338e-16 |  |  | False |  |  | high temperature solid-state reaction in vacuum at 1273 K for 48 h, then quenching in cold water, and annealing. This is followed by ball milling for 5 h | Not mentioned | spark plasma sintering | 527 | 3 days | Polycrystalline | Bulk
8060 | ESTM | https://doi.org/10.1021/acsami.1c17548 | Ag8 Sn1 Se6 | Ag8SnSe6 | Ag8SnSe6 |  | Ag8Sn1–xGaxSe6 | Stoichiometric Formula |  | 2021 | 523 | 12.54 | -342.7 | 1.472739 | 1.507698e-16 | 0.2467935 | 0.3121 | 0 |  |  | False |  |  | high temperature solid-state reaction in vacuum at 1273 K for 48 h, then quenching in cold water, and annealing. This is followed by ball milling for 5 h | Not mentioned | spark plasma sintering | 527 | 3 days | Polycrystalline | Bulk
8061 | ESTM | https://doi.org/10.1021/acsami.1c17548 | Ag8 Sn1 Se6 | Ag8SnSe6 | Ag8SnSe6 |  | Ag8Sn1–xGaxSe6 | Stoichiometric Formula |  | 2021 | 601 | 106.93 | -181.54 | 3.524068 | 0 | 0.58314 | 0.3632 | 0 |  |  | False |  |  | high temperature solid-state reaction in vacuum at 1273 K for 48 h, then quenching in cold water, and annealing. This is followed by ball milling for 5 h | Not mentioned | spark plasma sintering | 527 | 3 days | Polycrystalline | Bulk
8062 | ESTM | https://doi.org/10.1021/acsami.1c17548 | Ag8 Sn1 Se6 | Ag8SnSe6 | Ag8SnSe6 |  | Ag8Sn1–xGaxSe6 | Stoichiometric Formula |  | 2021 | 640 | 194.4 | -145.1 | 4.092899544 | 0 | 0.6467791872 | 0.405 | 1.716541e-16 |  |  | False |  |  | high temperature solid-state reaction in vacuum at 1273 K for 48 h, then quenching in cold water, and annealing. This is followed by ball milling for 5 h | Not mentioned | spark plasma sintering | 527 | 3 days | Polycrystalline | Bulk
8063 | ESTM | https://doi.org/10.1021/acsami.1c17548 | Ag8 Sn1 Se6 | Ag8SnSe6 | Ag8SnSe6 |  | Ag8Sn1–xGaxSe6 | Stoichiometric Formula |  | 2021 | 650 | 218.9 | -136.7 | 4.090560221 | 0 | 0.6226848 | 0.427 | 0 |  |  | False |  |  | high temperature solid-state reaction in vacuum at 1273 K for 48 h, then quenching in cold water, and annealing. This is followed by ball milling for 5 h | Not mentioned | spark plasma sintering | 527 | 3 days | Polycrystalline | Bulk
8064 | ESTM | https://doi.org/10.1021/acsami.1c18483 | Ag2 Se1 | Ag2Se | Ag2Se |  |  | Stoichiometric Formula |  | 2021 | 309 | 1357.38 | -129.15 | 22.64072 | 1.56917e-16 | 0.69 | 1.041 | 0.0260225 |  |  | False |  |  | melting, followed by annealing and grinding | Not mentioned | spark plasma sintering at 623 K for 5 min under a pressure of 50 MPa | 723 | 72h | Polycrystalline | Bulk
8065 | ESTM | https://doi.org/10.1021/acsami.1c18483 | Ag2 Se1 | Ag2Se | Ag2Se |  |  | Stoichiometric Formula |  | 2021 | 334 | 1721.31 | -117.04 | 23.57913 | 1.50672e-16 | 0.7 | 1.137 | 0.01050027 |  |  | False |  |  | melting, followed by annealing and grinding | Not mentioned | spark plasma sintering at 623 K for 5 min under a pressure of 50 MPa | 723 | 72h | Polycrystalline | Bulk
8066 | ESTM | https://doi.org/10.1021/acsami.1c18483 | Ag2 Se1 | Ag2Se | Ag2Se |  |  | Stoichiometric Formula |  | 2021 | 362 | 2331.15 | -98.24 | 22.49816 | 1.579113e-16 | 0.6230365 | 1.3072 | 3.56391e-16 |  |  | False |  |  | melting, followed by annealing and grinding | Not mentioned | spark plasma sintering at 623 K for 5 min under a pressure of 50 MPa | 723 | 72h | Polycrystalline | Bulk
8067 | ESTM | https://doi.org/10.1021/acsami.1c18483 | Ag2 Se1 | Ag2Se | Ag2Se |  |  | Stoichiometric Formula |  | 2021 | 377 | 2675.41 | -90 | 21.670821 | 0 | 0.6127578 | 1.3333 | 1.811846e-16 |  |  | False |  |  | melting, followed by annealing and grinding | Not mentioned | spark plasma sintering at 623 K for 5 min under a pressure of 50 MPa | 723 | 72h | Polycrystalline | Bulk
8068 | ESTM | https://doi.org/10.1021/acsami.1c18483 | Ag2 Se0.98 | Ag2Se0.98 | Ag2Se0.98 |  |  | Stoichiometric Formula |  | 2021 | 307 | 1434 | -131 | 24.608874 | 0 | 0.711 | 1.074 | 0.0106357 |  |  | False |  |  | melting, followed by annealing and grinding | Not mentioned | spark plasma sintering at 623 K for 5 min under a pressure of 50 MPa | 723 | 72h | Polycrystalline | Bulk
8069 | ESTM | https://doi.org/10.1021/acsami.1c18483 | Ag2 Se0.98 | Ag2Se0.98 | Ag2Se0.98 |  |  | Stoichiometric Formula |  | 2021 | 332 | 1849.3 | -115.6 | 24.71286 | 1.437597e-16 | 0.6883112 | 1.192 | 1.612967e-16 |  |  | False |  |  | melting, followed by annealing and grinding | Not mentioned | spark plasma sintering at 623 K for 5 min under a pressure of 50 MPa | 723 | 72h | Polycrystalline | Bulk
8070 | ESTM | https://doi.org/10.1021/acsami.1c18483 | Ag2 Se0.98 | Ag2Se0.98 | Ag2Se0.98 |  |  | Stoichiometric Formula |  | 2021 | 361 | 2537.7 | -97.82 | 24.28262 | 2.926137e-16 | 0.5979554 | 1.466 | 1.856699e-16 |  |  | False |  |  | melting, followed by annealing and grinding | Not mentioned | spark plasma sintering at 623 K for 5 min under a pressure of 50 MPa | 723 | 72h | Polycrystalline | Bulk
8071 | ESTM | https://doi.org/10.1021/acsami.1c18483 | Ag2 Se0.98 | Ag2Se0.98 | Ag2Se0.98 |  |  | Stoichiometric Formula |  | 2021 | 376 | 2931 | -92.5 | 25.07836875 | 0 | 0.579918 | 1.626 | 1.914448e-16 |  |  | False |  |  | melting, followed by annealing and grinding | Not mentioned | spark plasma sintering at 623 K for 5 min under a pressure of 50 MPa | 723 | 72h | Polycrystalline | Bulk
8072 | ESTM | https://doi.org/10.1021/acsami.1c18483 | Ag2 Se1.0025 | Ag2Se1.0025 | Ag2Se1.0025 |  |  | Stoichiometric Formula |  | 2021 | 305 | 1180.33 | -139.79 | 23.06512 | 1.540297e-16 | 0.7710281 | 0.9124 | 1.439925e-16 |  |  | False |  |  | melting, followed by annealing and grinding | Not mentioned | spark plasma sintering at 623 K for 5 min under a pressure of 50 MPa | 723 | 72h | Polycrystalline | Bulk
8073 | ESTM | https://doi.org/10.1021/acsami.1c18483 | Ag2 Se1.0025 | Ag2Se1.0025 | Ag2Se1.0025 |  |  | Stoichiometric Formula |  | 2021 | 332 | 1465.6 | -127.3 | 23.75047 | 2.991699e-16 | 0.7885157 | 1 | 0 |  |  | False |  |  | melting, followed by annealing and grinding | Not mentioned | spark plasma sintering at 623 K for 5 min under a pressure of 50 MPa | 723 | 72h | Polycrystalline | Bulk
8074 | ESTM | https://doi.org/10.1021/acsami.1c18483 | Ag2 Se1.0025 | Ag2Se1.0025 | Ag2Se1.0025 |  |  | Stoichiometric Formula |  | 2021 | 361 | 1628 | -126 | 25.846128 | 0 | 0.894 | 1.048 | 0.004127153 |  |  | False |  |  | melting, followed by annealing and grinding | Not mentioned | spark plasma sintering at 623 K for 5 min under a pressure of 50 MPa | 723 | 72h | Polycrystalline | Bulk
8075 | ESTM | https://doi.org/10.1021/acsami.1c18483 | Ag2 Se1.0025 | Ag2Se1.0025 | Ag2Se1.0025 |  |  | Stoichiometric Formula |  | 2021 | 376 | 1672.13 | -124.26 | 25.8186 | 0 | 0.89046 | 1.0902 | 1.246797e-16 |  |  | False |  |  | melting, followed by annealing and grinding | Not mentioned | spark plasma sintering at 623 K for 5 min under a pressure of 50 MPa | 723 | 72h | Polycrystalline | Bulk
8076 | ESTM | https://doi.org/10.1021/acsami.1c18483 | Ag2 Se1.01 | Ag2Se1.01 | Ag2Se1.01 |  |  | Stoichiometric Formula |  | 2021 | 312 | 1185.25 | -142 | 23.899381 | 1.48653e-16 | 0.7310399 | 1.02 | 1.51869e-16 |  |  | False |  |  | melting, followed by annealing and grinding | Not mentioned | spark plasma sintering at 623 K for 5 min under a pressure of 50 MPa | 723 | 72h | Polycrystalline | Bulk
8077 | ESTM | https://doi.org/10.1021/acsami.1c18483 | Ag2 Se1.01 | Ag2Se1.01 | Ag2Se1.01 |  |  | Stoichiometric Formula |  | 2021 | 334 | 1259.02 | -138.72 | 24.22762 | 1.46639e-16 | 0.7591019 | 1.066 | 0 |  |  | False |  |  | melting, followed by annealing and grinding | Not mentioned | spark plasma sintering at 623 K for 5 min under a pressure of 50 MPa | 723 | 72h | Polycrystalline | Bulk
8078 | ESTM | https://doi.org/10.1021/acsami.1c18483 | Ag2 Se1.01 | Ag2Se1.01 | Ag2Se1.01 |  |  | Stoichiometric Formula |  | 2021 | 362 | 1357.38 | -137.23 | 25.56228 | 1.389827e-16 | 0.8230495 | 1.1243 | 1.348914e-16 |  |  | False |  |  | melting, followed by annealing and grinding | Not mentioned | spark plasma sintering at 623 K for 5 min under a pressure of 50 MPa | 723 | 72h | Polycrystalline | Bulk
8079 | ESTM | https://doi.org/10.1021/acsami.1c18483 | Ag2 Se1.01 | Ag2Se1.01 | Ag2Se1.01 |  |  | Stoichiometric Formula |  | 2021 | 377 | 1412 | -134.47 | 25.53204 | 1.391473e-16 | 0.84 | 1.14 | 0.005177409 |  |  | False |  |  | melting, followed by annealing and grinding | Not mentioned | spark plasma sintering at 623 K for 5 min under a pressure of 50 MPa | 723 | 72h | Polycrystalline | Bulk
8080 | ESTM | https://doi.org/10.1021/acsami.1c18483 | Ag2 Se1.02 | Ag2Se1.02 | Ag2Se1.02 |  |  | Stoichiometric Formula |  | 2021 | 308 | 1254.1 | -141 | 24.9327621 | 1.424918e-16 | 0.8 | 0.975 | 0.01547555 |  |  | False |  |  | melting, followed by annealing and grinding | Not mentioned | spark plasma sintering at 623 K for 5 min under a pressure of 50 MPa | 723 | 72h | Polycrystalline | Bulk
8081 | ESTM | https://doi.org/10.1021/acsami.1c18483 | Ag2 Se1.02 | Ag2Se1.02 | Ag2Se1.02 |  |  | Stoichiometric Formula |  | 2021 | 334 | 1342 | -139 | 25.928782 | 1.370181e-16 | 0.82 | 1.064 | 0.00740267 |  |  | False |  |  | melting, followed by annealing and grinding | Not mentioned | spark plasma sintering at 623 K for 5 min under a pressure of 50 MPa | 723 | 72h | Polycrystalline | Bulk
8082 | ESTM | https://doi.org/10.1021/acsami.1c18483 | Ag2 Se1.02 | Ag2Se1.02 | Ag2Se1.02 |  |  | Stoichiometric Formula |  | 2021 | 362 | 1445.9 | -135.53 | 26.55884 | 0 | 0.8382128 | 1.147 | 2.649024e-16 |  |  | False |  |  | melting, followed by annealing and grinding | Not mentioned | spark plasma sintering at 623 K for 5 min under a pressure of 50 MPa | 723 | 72h | Polycrystalline | Bulk
8083 | ESTM | https://doi.org/10.1021/acsami.1c18483 | Ag2 Se1.02 | Ag2Se1.02 | Ag2Se1.02 |  |  | Stoichiometric Formula |  | 2021 | 377 | 1480.33 | -132.98 | 26.17768 | 1.357154e-16 | 0.8349396 | 1.182 | 2.659409e-16 |  |  | False |  |  | melting, followed by annealing and grinding | Not mentioned | spark plasma sintering at 623 K for 5 min under a pressure of 50 MPa | 723 | 72h | Polycrystalline | Bulk
8084 | ESTM | https://doi.org/10.1021/acsami.1c18483 | Ag2 Se1.03 | Ag2Se1.03 | Ag2Se1.03 |  |  | Stoichiometric Formula |  | 2021 | 310 | 1087 | -143.2 | 22.29028288 | 0 | 0.6993915 | 0.988 | 1.587413e-16 |  |  | False |  |  | melting, followed by annealing and grinding | Not mentioned | spark plasma sintering at 623 K for 5 min under a pressure of 50 MPa | 723 | 72h | Polycrystalline | Bulk
8085 | ESTM | https://doi.org/10.1021/acsami.1c18483 | Ag2 Se1.03 | Ag2Se1.03 | Ag2Se1.03 |  |  | Stoichiometric Formula |  | 2021 | 332 | 1185.3 | -140.43 | 23.37481 | 1.51989e-16 | 0.7279959 | 1.066 | 0 |  |  | False |  |  | melting, followed by annealing and grinding | Not mentioned | spark plasma sintering at 623 K for 5 min under a pressure of 50 MPa | 723 | 72h | Polycrystalline | Bulk
8086 | ESTM | https://doi.org/10.1021/acsami.1c18483 | Ag2 Se1.03 | Ag2Se1.03 | Ag2Se1.03 |  |  | Stoichiometric Formula |  | 2021 | 362 | 1313.11 | -137.23 | 24.72858 | 0 | 0.7677313 | 1.166 | 1.446109e-16 |  |  | False |  |  | melting, followed by annealing and grinding | Not mentioned | spark plasma sintering at 623 K for 5 min under a pressure of 50 MPa | 723 | 72h | Polycrystalline | Bulk
8087 | ESTM | https://doi.org/10.1021/acsami.1c18483 | Ag2 Se1.03 | Ag2Se1.03 | Ag2Se1.03 |  |  | Stoichiometric Formula |  | 2021 | 377 | 1368 | -135.32 | 25.05014 | 1.418241e-16 | 0.8044209 | 1.174 | 2.760304e-16 |  |  | False |  |  | melting, followed by annealing and grinding | Not mentioned | spark plasma sintering at 623 K for 5 min under a pressure of 50 MPa | 723 | 72h | Polycrystalline | Bulk
8088 | ESTM | https://doi.org/10.1021/acsami.1c18483 | Ag2 Se1.04 | Ag2Se1.04 | Ag2Se1.04 |  |  | Stoichiometric Formula |  | 2021 | 311 | 1067.21 | -145.32 | 22.53724 | 0 | 0.767 | 0.9438 | 0.03175399 |  |  | False |  |  | melting, followed by annealing and grinding | Not mentioned | spark plasma sintering at 623 K for 5 min under a pressure of 50 MPa | 723 | 72h | Polycrystalline | Bulk
8089 | ESTM | https://doi.org/10.1021/acsami.1c18483 | Ag2 Se1.04 | Ag2Se1.04 | Ag2Se1.04 |  |  | Stoichiometric Formula |  | 2021 | 334 | 1160.66 | -141.91 | 23.37389 | 0 | 0.7653804 | 1.02 | 2.901101e-16 |  |  | False |  |  | melting, followed by annealing and grinding | Not mentioned | spark plasma sintering at 623 K for 5 min under a pressure of 50 MPa | 723 | 72h | Polycrystalline | Bulk
8090 | ESTM | https://doi.org/10.1021/acsami.1c18483 | Ag2 Se1.04 | Ag2Se1.04 | Ag2Se1.04 |  |  | Stoichiometric Formula |  | 2021 | 362 | 1263 | -141.4 | 25.25237148 | 1.406883e-16 | 0.8466573 | 1.0797 | 0 |  |  | False |  |  | melting, followed by annealing and grinding | Not mentioned | spark plasma sintering at 623 K for 5 min under a pressure of 50 MPa | 723 | 72h | Polycrystalline | Bulk
8091 | ESTM | https://doi.org/10.1021/acsami.1c18483 | Ag2 Se1.04 | Ag2Se1.04 | Ag2Se1.04 |  |  | Stoichiometric Formula |  | 2021 | 377 | 1313.11 | -137.02 | 24.65296 | 2.88218e-16 | 0.8343057 | 1.114 | 1.330715e-16 |  |  | False |  |  | melting, followed by annealing and grinding | Not mentioned | spark plasma sintering at 623 K for 5 min under a pressure of 50 MPa | 723 | 72h | Polycrystalline | Bulk
8092 | ESTM | https://doi.org/10.1021/acsami.1c18483 | Ag2 Se1.06 | Ag2Se1.06 | Ag2Se1.06 |  |  | Stoichiometric Formula |  | 2021 | 309 | 1106 | -142.98 | 22.61027 | 1.571283e-16 | 0.793 | 0.9072 | 0.02884631 |  |  | False |  |  | melting, followed by annealing and grinding | Not mentioned | spark plasma sintering at 623 K for 5 min under a pressure of 50 MPa | 723 | 72h | Polycrystalline | Bulk
8093 | ESTM | https://doi.org/10.1021/acsami.1c18483 | Ag2 Se1.06 | Ag2Se1.06 | Ag2Se1.06 |  |  | Stoichiometric Formula |  | 2021 | 334 | 1190.16 | -141.2 | 23.72874 | 2.994439e-16 | 0.7957229 | 0.996 | 4.185715e-16 |  |  | False |  |  | melting, followed by annealing and grinding | Not mentioned | spark plasma sintering at 623 K for 5 min under a pressure of 50 MPa | 723 | 72h | Polycrystalline | Bulk
8094 | ESTM | https://doi.org/10.1021/acsami.1c18483 | Ag2 Se1.06 | Ag2Se1.06 | Ag2Se1.06 |  |  | Stoichiometric Formula |  | 2021 | 362 | 1298 | -137.8 | 24.64751432 | 1.441409e-16 | 0.8385714 | 1.064 | 2.647891e-16 |  |  | False |  |  | melting, followed by annealing and grinding | Not mentioned | spark plasma sintering at 623 K for 5 min under a pressure of 50 MPa | 723 | 72h | Polycrystalline | Bulk
8095 | ESTM | https://doi.org/10.1021/acsami.1c18483 | Ag2 Se1.06 | Ag2Se1.06 | Ag2Se1.06 |  |  | Stoichiometric Formula |  | 2021 | 377 | 1343 | -135.96 | 24.82552 | 1.431073e-16 | 0.8544112 | 1.0954 | 2.598803e-16 |  |  | False |  |  | melting, followed by annealing and grinding | Not mentioned | spark plasma sintering at 623 K for 5 min under a pressure of 50 MPa | 723 | 72h | Polycrystalline | Bulk
8096 | ESTM | https://doi.org/10.1021/acsami.1c18818 | Cu1.7 Se1 | Cu1.7Se1 | Cu1.7Se |  | Cu2+x–yInySe | Stoichiometric Formula |  | 2021 | 295 | 9797.3 | 15.35 | 2.308464 | 1.923743e-16 | 0.009265265 | 7.35 | 0 |  |  | False |  |  | melting, followed by annealing and grinding | Not mentioned | spark plasma sintering for 5 min under a pressure of 50 MPa at 873 K | 923 | 5 days | Polycrystalline | Bulk
8097 | ESTM | https://doi.org/10.1021/acsami.1c18818 | Cu1.7 Se1 | Cu1.7Se1 | Cu1.7Se |  | Cu2+x–yInySe | Stoichiometric Formula |  | 2021 | 374 | 7635.14 | 20.3 | 3.146365 | 1.411436e-16 | 0.01973569 | 5.9625 | 0 |  |  | False |  |  | melting, followed by annealing and grinding | Not mentioned | spark plasma sintering for 5 min under a pressure of 50 MPa at 873 K | 923 | 5 days | Polycrystalline | Bulk
8098 | ESTM | https://doi.org/10.1021/acsami.1c18818 | Cu1.7 Se1 | Cu1.7Se1 | Cu1.7Se |  | Cu2+x–yInySe | Stoichiometric Formula |  | 2021 | 473 | 5472.97 | 29.7 | 4.827652 | 1.839773e-16 | 0.04216095 | 5.4161 | 1.64581e-16 |  |  | False |  |  | melting, followed by annealing and grinding | Not mentioned | spark plasma sintering for 5 min under a pressure of 50 MPa at 873 K | 923 | 5 days | Polycrystalline | Bulk
8099 | ESTM | https://doi.org/10.1021/acsami.1c18818 | Cu1.7 Se1 | Cu1.7Se1 | Cu1.7Se |  | Cu2+x–yInySe | Stoichiometric Formula |  | 2021 | 572 | 4243.24 | 40.59 | 6.990942 | 0 | 0.07987733 | 5.0062 | 3.474775e-16 |  |  | False |  |  | melting, followed by annealing and grinding | Not mentioned | spark plasma sintering for 5 min under a pressure of 50 MPa at 873 K | 923 | 5 days | Polycrystalline | Bulk
8100 | ESTM | https://doi.org/10.1021/acsami.1c18818 | Cu1.7 Se1 | Cu1.7Se1 | Cu1.7Se |  | Cu2+x–yInySe | Stoichiometric Formula |  | 2021 | 672 | 2878.38 | 60.4 | 10.50079 | 0 | 0.1600157 | 4.4099 | 3.469107e-16 |  |  | False |  |  | melting, followed by annealing and grinding | Not mentioned | spark plasma sintering for 5 min under a pressure of 50 MPa at 873 K | 923 | 5 days | Polycrystalline | Bulk
8101 | ESTM | https://doi.org/10.1021/acsami.1c18818 | Cu1.8 Se1 | Cu1.8Se1 | Cu1.8Se |  | Cu2+x–yInySe | Stoichiometric Formula |  | 2021 | 295 | 8824.32 | 16.8 | 2.490576 | 1.783078e-16 | 0.01040311 | 7.0625 | 1.667504e-16 |  |  | False |  |  | melting, followed by annealing and grinding | Not mentioned | spark plasma sintering for 5 min under a pressure of 50 MPa at 873 K | 923 | 5 days | Polycrystalline | Bulk
8102 | ESTM | https://doi.org/10.1021/acsami.1c18818 | Cu1.8 Se1 | Cu1.8Se1 | Cu1.8Se |  | Cu2+x–yInySe | Stoichiometric Formula |  | 2021 | 374 | 6918.92 | 22.28 | 3.434541 | 2.586018e-16 | 0.02158745 | 5.9503 | 1.607159e-16 |  |  | False |  |  | melting, followed by annealing and grinding | Not mentioned | spark plasma sintering for 5 min under a pressure of 50 MPa at 873 K | 923 | 5 days | Polycrystalline | Bulk
8103 | ESTM | https://doi.org/10.1021/acsami.1c18818 | Cu1.8 Se1 | Cu1.8Se1 | Cu1.8Se |  | Cu2+x–yInySe | Stoichiometric Formula |  | 2021 | 473 | 4932.43 | 33.66 | 5.588421 | 0 | 0.05299896 | 4.9875 | 2.618502e-16 |  |  | False |  |  | melting, followed by annealing and grinding | Not mentioned | spark plasma sintering for 5 min under a pressure of 50 MPa at 873 K | 923 | 5 days | Polycrystalline | Bulk
8104 | ESTM | https://doi.org/10.1021/acsami.1c18818 | Cu1.8 Se1 | Cu1.8Se1 | Cu1.8Se |  | Cu2+x–yInySe | Stoichiometric Formula |  | 2021 | 572 | 3837.84 | 45.05 | 7.788906 | 1.140312e-16 | 0.09719353 | 4.5839 | 1.427851e-16 |  |  | False |  |  | melting, followed by annealing and grinding | Not mentioned | spark plasma sintering for 5 min under a pressure of 50 MPa at 873 K | 923 | 5 days | Polycrystalline | Bulk
8105 | ESTM | https://doi.org/10.1021/acsami.1c18818 | Cu1.8 Se1 | Cu1.8Se1 | Cu1.8Se |  | Cu2+x–yInySe | Stoichiometric Formula |  | 2021 | 672 | 2581.1 | 60.89 | 9.569666 | 1.856237e-16 | 0.1597798 | 4.0248 | 1.737115e-16 |  |  | False |  |  | melting, followed by annealing and grinding | Not mentioned | spark plasma sintering for 5 min under a pressure of 50 MPa at 873 K | 923 | 5 days | Polycrystalline | Bulk
8106 | ESTM | https://doi.org/10.1021/acsami.1c18818 | Cu1.95 In0.05 Se1 | In0.05Cu1.95Se1 | Cu1.95In0.05Se |  | Cu2+x–yInySe | Stoichiometric Formula |  | 2021 | 295 | 148.65 | 194.55 | 6.172 | 0.08840598 | 0.155 | 1.25 | 0.06026323 |  |  | False |  |  | melting, followed by annealing and grinding | Not mentioned | spark plasma sintering for 5 min under a pressure of 50 MPa at 873 K | 923 | 5 days | Polycrystalline | Bulk
8107 | ESTM | https://doi.org/10.1021/acsami.1c18818 | Cu1.95 In0.05 Se1 | In0.05Cu1.95Se1 | Cu1.95In0.05Se |  | Cu2+x–yInySe | Stoichiometric Formula |  | 2021 | 374 | 121.62 | 218.91 | 6.302 | 0.07517875 | 0.2 | 1.2 | 0.01793833 |  |  | False |  |  | melting, followed by annealing and grinding | Not mentioned | spark plasma sintering for 5 min under a pressure of 50 MPa at 873 K | 923 | 5 days | Polycrystalline | Bulk
8108 | ESTM | https://doi.org/10.1021/acsami.1c18818 | Cu1.95 In0.05 Se1 | In0.05Cu1.95Se1 | Cu1.95In0.05Se |  | Cu2+x–yInySe | Stoichiometric Formula |  | 2021 | 473 | 216.22 | 177.72 | 7.005 | 0.02509941 | 0.1667102 | 1.9875 | 1.6649e-16 |  |  | False |  |  | melting, followed by annealing and grinding | Not mentioned | spark plasma sintering for 5 min under a pressure of 50 MPa at 873 K | 923 | 5 days | Polycrystalline | Bulk
8113 | ESTM | https://doi.org/10.1021/acsami.1c18818 | Cu1.97 In0.03 Se1 | In0.03Cu1.97Se1 | Cu1.97In0.03Se |  | Cu2+x–yInySe | Stoichiometric Formula |  | 2021 | 295 | 1073.83 | 95.6 | 9.814119 | 1.810001e-16 | 0.335866 | 0.862 | 1.652777e-16 |  |  | False |  |  | melting, followed by annealing and grinding | Not mentioned | spark plasma sintering for 5 min under a pressure of 50 MPa at 873 K | 923 | 5 days | Polycrystalline | Bulk
8114 | ESTM | https://doi.org/10.1021/acsami.1c18818 | Cu1.97 In0.03 Se1 | In0.03Cu1.97Se1 | Cu1.97In0.03Se |  | Cu2+x–yInySe | Stoichiometric Formula |  | 2021 | 374 | 711.41 | 120.3 | 10.29559 | 0 | 0.6281485 | 0.613 | 0 |  |  | False |  |  | melting, followed by annealing and grinding | Not mentioned | spark plasma sintering for 5 min under a pressure of 50 MPa at 873 K | 923 | 5 days | Polycrystalline | Bulk
8115 | ESTM | https://doi.org/10.1021/acsami.1c18818 | Cu1.97 In0.03 Se1 | In0.03Cu1.97Se1 | Cu1.97In0.03Se |  | Cu2+x–yInySe | Stoichiometric Formula |  | 2021 | 473 | 476.51 | 139.11 | 9.221227 | 0 | 0.49 | 0.9 | 0.01096589 |  |  | False |  |  | melting, followed by annealing and grinding | Not mentioned | spark plasma sintering for 5 min under a pressure of 50 MPa at 873 K | 923 | 5 days | Polycrystalline | Bulk
8116 | ESTM | https://doi.org/10.1021/acsami.1c18818 | Cu1.97 In0.03 Se1 | In0.03Cu1.97Se1 | Cu1.97In0.03Se |  | Cu2+x–yInySe | Stoichiometric Formula |  | 2021 | 572 | 348.99 | 174.3 | 10.60249 | 1.675415e-16 | 0.73 | 0.85 | 0.02262326 |  |  | False |  |  | melting, followed by annealing and grinding | Not mentioned | spark plasma sintering for 5 min under a pressure of 50 MPa at 873 K | 923 | 5 days | Polycrystalline | Bulk
8117 | ESTM | https://doi.org/10.1021/acsami.1c18818 | Cu1.97 In0.03 Se1 | In0.03Cu1.97Se1 | Cu1.97In0.03Se |  | Cu2+x–yInySe | Stoichiometric Formula |  | 2021 | 672 | 261.74 | 205.97 | 11.10396 | 0 | 0.927 | 0.8125 | 0.009295341 |  |  | False |  |  | melting, followed by annealing and grinding | Not mentioned | spark plasma sintering for 5 min under a pressure of 50 MPa at 873 K | 923 | 5 days | Polycrystalline | Bulk
8118 | ESTM | https://doi.org/10.1021/acsami.1c18818 | Cu1.97 In0.03 Se1 | In0.03Cu1.97Se1 | Cu1.97In0.03Se |  | Cu2+x–yInySe | Stoichiometric Formula |  | 2021 | 770 | 202.7 | 237.31 | 11.41526 | 1.556125e-16 | 1.141 | 0.775 | 0.005993543 |  |  | False |  |  | melting, followed by annealing and grinding | Not mentioned | spark plasma sintering for 5 min under a pressure of 50 MPa at 873 K | 923 | 5 days | Polycrystalline | Bulk
8119 | ESTM | https://doi.org/10.1021/acsami.1c18818 | Cu1.97 In0.03 Se1 | In0.03Cu1.97Se1 | Cu1.97In0.03Se |  | Cu2+x–yInySe | Stoichiometric Formula |  | 2021 | 870 | 174.5 | 255.72 | 11.41103 | 1.556702e-16 | 1.384 | 0.725 | 0.01060439 |  |  | False |  |  | melting, followed by annealing and grinding | Not mentioned | spark plasma sintering for 5 min under a pressure of 50 MPa at 873 K | 923 | 5 days | Polycrystalline | Bulk
8120 | ESTM | https://doi.org/10.1021/acsami.1c18818 | Cu1.99 In0.01 Se1 | In0.01Cu1.99Se1 | Cu1.99In0.01Se |  | Cu2+x–yInySe | Stoichiometric Formula |  | 2021 | 295 | 1257 | 89.11 | 9.981324 | 0 | 0.356908 | 0.825 | 1.555335e-16 |  |  | False |  |  | melting, followed by annealing and grinding | Not mentioned | spark plasma sintering for 5 min under a pressure of 50 MPa at 873 K | 923 | 5 days | Polycrystalline | Bulk
8121 | ESTM | https://doi.org/10.1021/acsami.1c18818 | Cu1.99 In0.01 Se1 | In0.01Cu1.99Se1 | Cu1.99In0.01Se |  | Cu2+x–yInySe | Stoichiometric Formula |  | 2021 | 374 | 743.24 | 117.33 | 10.23169 | 0 | 0.666 | 0.585 | 0.01782535 |  |  | False |  |  | melting, followed by annealing and grinding | Not mentioned | spark plasma sintering for 5 min under a pressure of 50 MPa at 873 K | 923 | 5 days | Polycrystalline | Bulk
8122 | ESTM | https://doi.org/10.1021/acsami.1c18818 | Cu1.99 In0.01 Se1 | In0.01Cu1.99Se1 | Cu1.99In0.01Se |  | Cu2+x–yInySe | Stoichiometric Formula |  | 2021 | 473 | 554.05 | 130 | 9.363445 | 1.897119e-16 | 0.5 | 0.9 | 0.01579789 |  |  | False |  |  | melting, followed by annealing and grinding | Not mentioned | spark plasma sintering for 5 min under a pressure of 50 MPa at 873 K | 923 | 5 days | Polycrystalline | Bulk
8123 | ESTM | https://doi.org/10.1021/acsami.1c18818 | Cu1.99 In0.01 Se1 | In0.01Cu1.99Se1 | Cu1.99In0.01Se |  | Cu2+x–yInySe | Stoichiometric Formula |  | 2021 | 572 | 418.92 | 164.85 | 11.38437 | 0 | 0.7 | 0.8875 | 0.04818665 |  |  | False |  |  | melting, followed by annealing and grinding | Not mentioned | spark plasma sintering for 5 min under a pressure of 50 MPa at 873 K | 923 | 5 days | Polycrystalline | Bulk
8124 | ESTM | https://doi.org/10.1021/acsami.1c18818 | Cu1.99 In0.01 Se1 | In0.01Cu1.99Se1 | Cu1.99In0.01Se |  | Cu2+x–yInySe | Stoichiometric Formula |  | 2021 | 672 | 317.57 | 193.5 | 11.89054 | 1.493925e-16 | 0.966 | 0.8375 | 0.0123371 |  |  | False |  |  | melting, followed by annealing and grinding | Not mentioned | spark plasma sintering for 5 min under a pressure of 50 MPa at 873 K | 923 | 5 days | Polycrystalline | Bulk
8125 | ESTM | https://doi.org/10.1021/acsami.1c18818 | Cu1.99 In0.01 Se1 | In0.01Cu1.99Se1 | Cu1.99In0.01Se |  | Cu2+x–yInySe | Stoichiometric Formula |  | 2021 | 770 | 250 | 224.26 | 12.5731369 | 0 | 1.210164 | 0.8 | 0 |  |  | False |  |  | melting, followed by annealing and grinding | Not mentioned | spark plasma sintering for 5 min under a pressure of 50 MPa at 873 K | 923 | 5 days | Polycrystalline | Bulk
8126 | ESTM | https://doi.org/10.1021/acsami.1c18818 | Cu1.99 In0.01 Se1 | In0.01Cu1.99Se1 | Cu1.99In0.01Se |  | Cu2+x–yInySe | Stoichiometric Formula |  | 2021 | 870 | 209.7 | 245.5 | 12.63867 | 1.405493e-16 | 1.445 | 0.775 | 0.01813648 |  |  | False |  |  | melting, followed by annealing and grinding | Not mentioned | spark plasma sintering for 5 min under a pressure of 50 MPa at 873 K | 923 | 5 days | Polycrystalline | Bulk
8127 | ESTM | https://doi.org/10.1021/acsami.1c18818 | Cu2.1 Se1 | Cu2.1Se1 | Cu2.1Se |  | Cu2+x–yInySe | Stoichiometric Formula |  | 2021 | 295 | 2608.3 | 51 | 6.7841883 | 0 | 0.1185977 | 1.6875 | 4.680628e-16 |  |  | False |  |  | melting, followed by annealing and grinding | Not mentioned | spark plasma sintering for 5 min under a pressure of 50 MPa at 873 K | 923 | 5 days | Polycrystalline | Bulk
8128 | ESTM | https://doi.org/10.1021/acsami.1c18818 | Cu2.1 Se1 | Cu2.1Se1 | Cu2.1Se |  | Cu2+x–yInySe | Stoichiometric Formula |  | 2021 | 374 | 2460 | 50 | 6.15 | 1.444193e-16 | 0.1426419 | 1.6125 | 1.945823e-16 |  |  | False |  |  | melting, followed by annealing and grinding | Not mentioned | spark plasma sintering for 5 min under a pressure of 50 MPa at 873 K | 923 | 5 days | Polycrystalline | Bulk
8129 | ESTM | https://doi.org/10.1021/acsami.1c18818 | Cu2.1 Se1 | Cu2.1Se1 | Cu2.1Se |  | Cu2+x–yInySe | Stoichiometric Formula |  | 2021 | 473 | 2122 | 65.9 | 9.21544282 | 1.927587e-16 | 0.1788268 | 2.4375 | 3.104184e-16 |  |  | False |  |  | melting, followed by annealing and grinding | Not mentioned | spark plasma sintering for 5 min under a pressure of 50 MPa at 873 K | 923 | 5 days | Polycrystalline | Bulk
8130 | ESTM | https://doi.org/10.1021/acsami.1c18818 | Cu2.1 Se1 | Cu2.1Se1 | Cu2.1Se |  | Cu2+x–yInySe | Stoichiometric Formula |  | 2021 | 572 | 1622 | 84.3 | 11.52672678 | 1.541077e-16 | 0.291416 | 2.2625 | 1.904876e-16 |  |  | False |  |  | melting, followed by annealing and grinding | Not mentioned | spark plasma sintering for 5 min under a pressure of 50 MPa at 873 K | 923 | 5 days | Polycrystalline | Bulk
8131 | ESTM | https://doi.org/10.1021/acsami.1c18818 | Cu2.1 Se1 | Cu2.1Se1 | Cu2.1Se |  | Cu2+x–yInySe | Stoichiometric Formula |  | 2021 | 672 | 1310.81 | 104.5 | 14.31437 | 1.24096e-16 | 0.4580599 | 2.1 | 0 |  |  | False |  |  | melting, followed by annealing and grinding | Not mentioned | spark plasma sintering for 5 min under a pressure of 50 MPa at 873 K | 923 | 5 days | Polycrystalline | Bulk
8132 | ESTM | https://doi.org/10.1021/acsami.1c18818 | Cu2.1 Se1 | Cu2.1Se1 | Cu2.1Se |  | Cu2+x–yInySe | Stoichiometric Formula |  | 2021 | 770 | 1040.54 | 126.73 | 16.71159 | 0 | 0.6354529 | 2.025 | 1.747137e-16 |  |  | False |  |  | melting, followed by annealing and grinding | Not mentioned | spark plasma sintering for 5 min under a pressure of 50 MPa at 873 K | 923 | 5 days | Polycrystalline | Bulk
8133 | ESTM | https://doi.org/10.1021/acsami.1c18818 | Cu2.1 Se1 | Cu2.1Se1 | Cu2.1Se |  | Cu2+x–yInySe | Stoichiometric Formula |  | 2021 | 870 | 810.81 | 147.52 | 17.64497 | 2.013443e-16 | 0.864852 | 1.775 | 2.567429e-16 |  |  | False |  |  | melting, followed by annealing and grinding | Not mentioned | spark plasma sintering for 5 min under a pressure of 50 MPa at 873 K | 923 | 5 days | Polycrystalline | Bulk
8134 | ESTM | https://doi.org/10.1021/acsami.1c18818 | Cu2.2 Se1 | Cu2.2Se1 | Cu2.2Se |  | Cu2+x–yInySe | Stoichiometric Formula |  | 2021 | 295 | 1459.46 | 77.23 | 8.70491 | 0 | 0.2117896 | 1.2125 | 1.310526e-16 |  |  | False |  |  | melting, followed by annealing and grinding | Not mentioned | spark plasma sintering for 5 min under a pressure of 50 MPa at 873 K | 923 | 5 days | Polycrystalline | Bulk
8135 | ESTM | https://doi.org/10.1021/acsami.1c18818 | Cu2.2 Se1 | Cu2.2Se1 | Cu2.2Se |  | Cu2+x–yInySe | Stoichiometric Formula |  | 2021 | 374 | 851.4 | 105.9 | 9.548289234 | 0 | 0.5314078 | 0.672 | 0 |  |  | False |  |  | melting, followed by annealing and grinding | Not mentioned | spark plasma sintering for 5 min under a pressure of 50 MPa at 873 K | 923 | 5 days | Polycrystalline | Bulk
8136 | ESTM | https://doi.org/10.1021/acsami.1c18818 | Cu2.2 Se1 | Cu2.2Se1 | Cu2.2Se |  | Cu2+x–yInySe | Stoichiometric Formula |  | 2021 | 473 | 743.24 | 113.37 | 9.552683 | 1.859537e-16 | 0.3891834 | 1.161 | 1.426349e-16 |  |  | False |  |  | melting, followed by annealing and grinding | Not mentioned | spark plasma sintering for 5 min under a pressure of 50 MPa at 873 K | 923 | 5 days | Polycrystalline | Bulk
8137 | ESTM | https://doi.org/10.1021/acsami.1c18818 | Cu2.2 Se1 | Cu2.2Se1 | Cu2.2Se |  | Cu2+x–yInySe | Stoichiometric Formula |  | 2021 | 572 | 554.1 | 141.7 | 11.12571 | 3.193246e-16 | 0.573325 | 1.11 | 1.936464e-16 |  |  | False |  |  | melting, followed by annealing and grinding | Not mentioned | spark plasma sintering for 5 min under a pressure of 50 MPa at 873 K | 923 | 5 days | Polycrystalline | Bulk
8138 | ESTM | https://doi.org/10.1021/acsami.1c18818 | Cu2.2 Se1 | Cu2.2Se1 | Cu2.2Se |  | Cu2+x–yInySe | Stoichiometric Formula |  | 2021 | 672 | 433 | 170 | 12.5137 | 0 | 0.8008768 | 1.05 | 0 |  |  | False |  |  | melting, followed by annealing and grinding | Not mentioned | spark plasma sintering for 5 min under a pressure of 50 MPa at 873 K | 923 | 5 days | Polycrystalline | Bulk
8139 | ESTM | https://doi.org/10.1021/acsami.1c18818 | Cu2.2 Se1 | Cu2.2Se1 | Cu2.2Se |  | Cu2+x–yInySe | Stoichiometric Formula |  | 2021 | 770 | 351.35 | 196.53 | 13.57056 | 1.308979e-16 | 1.007164 | 1.0375 | 2.204651e-16 |  |  | False |  |  | melting, followed by annealing and grinding | Not mentioned | spark plasma sintering for 5 min under a pressure of 50 MPa at 873 K | 923 | 5 days | Polycrystalline | Bulk
8140 | ESTM | https://doi.org/10.1021/acsami.1c18818 | Cu2.2 Se1 | Cu2.2Se1 | Cu2.2Se |  | Cu2+x–yInySe | Stoichiometric Formula |  | 2021 | 870 | 297.3 | 215.35 | 13.78747 | 0 | 1.26 | 0.962 | 0.01040317 |  |  | False |  |  | melting, followed by annealing and grinding | Not mentioned | spark plasma sintering for 5 min under a pressure of 50 MPa at 873 K | 923 | 5 days | Polycrystalline | Bulk
8141 | ESTM | https://doi.org/10.1021/acsami.1c18818 | Cu2 Se1 | Cu2Se | Cu2Se |  | Cu2+x–yInySe | Stoichiometric Formula |  | 2021 | 295 | 2824.32 | 46.53 | 6.114768 | 0 | 0.07765203 | 2.323 | 0 |  |  | False |  |  | melting, followed by annealing and grinding | Not mentioned | spark plasma sintering for 5 min under a pressure of 50 MPa at 873 K | 923 | 5 days | Polycrystalline | Bulk
8142 | ESTM | https://doi.org/10.1021/acsami.1c18818 | Cu2 Se1 | Cu2Se | Cu2Se |  | Cu2+x–yInySe | Stoichiometric Formula |  | 2021 | 374 | 3202.7 | 42.57 | 5.803949 | 0 | 0.1085338 | 2 | 1.27866e-16 |  |  | False |  |  | melting, followed by annealing and grinding | Not mentioned | spark plasma sintering for 5 min under a pressure of 50 MPa at 873 K | 923 | 5 days | Polycrystalline | Bulk
8143 | ESTM | https://doi.org/10.1021/acsami.1c18818 | Cu2 Se1 | Cu2Se | Cu2Se |  | Cu2+x–yInySe | Stoichiometric Formula |  | 2021 | 473 | 2418 | 58.7 | 8.33167842 | 0 | 0.1442015 | 2.7329 | 1.924777e-16 |  |  | False |  |  | melting, followed by annealing and grinding | Not mentioned | spark plasma sintering for 5 min under a pressure of 50 MPa at 873 K | 923 | 5 days | Polycrystalline | Bulk
8144 | ESTM | https://doi.org/10.1021/acsami.1c18818 | Cu2 Se1 | Cu2Se | Cu2Se |  | Cu2+x–yInySe | Stoichiometric Formula |  | 2021 | 572 | 1891.89 | 76.2 | 10.98515 | 3.234107e-16 | 0.2504086 | 2.5093 | 0 |  |  | False |  |  | melting, followed by annealing and grinding | Not mentioned | spark plasma sintering for 5 min under a pressure of 50 MPa at 873 K | 923 | 5 days | Polycrystalline | Bulk
8145 | ESTM | https://doi.org/10.1021/acsami.1c18818 | Cu2 Se1 | Cu2Se | Cu2Se |  | Cu2+x–yInySe | Stoichiometric Formula |  | 2021 | 672 | 1513.51 | 94 | 13.37337436 | 0 | 0.363548 | 2.472 | 1.526928e-16 |  |  | False |  |  | melting, followed by annealing and grinding | Not mentioned | spark plasma sintering for 5 min under a pressure of 50 MPa at 873 K | 923 | 5 days | Polycrystalline | Bulk
8146 | ESTM | https://doi.org/10.1021/acsami.1c19266 | Bi0.84 Pb0.08 Yb0.08 Cu1 Se1 O1 | Yb0.08Cu1Bi0.84Pb0.08Se1O1 | Bi0.84Pb0.08Yb0.08CuSeO |  |  | Stoichiometric Formula |  | 2021 | 347 | 274.29 | 89.14 | 2.179492 | 0 | 0.1039279 | 0.7277 | 4.005984e-16 |  |  | False |  |  | ball-milled at 500 rpm for 6 h | Not mentioned | high-pressure and high-temperature sintering at 500 °C under a sustained pressure of 4 GPa for 30 min | Not mentioned | Not mentioned | Polycrystalline | Bulk
8147 | ESTM | https://doi.org/10.1021/acsami.1c19266 | Bi0.84 Pb0.08 Yb0.08 Cu1 Se1 O1 | Yb0.08Cu1Bi0.84Pb0.08Se1O1 | Bi0.84Pb0.08Yb0.08CuSeO |  |  | Stoichiometric Formula |  | 2021 | 446 | 223.26 | 107.89 | 2.598803 | 1.708822e-16 | 0.1768486 | 0.6554 | 3.138907e-16 |  |  | False |  |  | ball-milled at 500 rpm for 6 h | Not mentioned | high-pressure and high-temperature sintering at 500 °C under a sustained pressure of 4 GPa for 30 min | Not mentioned | Not mentioned | Polycrystalline | Bulk
8148 | ESTM | https://doi.org/10.1021/acsami.1c19266 | Bi0.84 Pb0.08 Yb0.08 Cu1 Se1 O1 | Yb0.08Cu1Bi0.84Pb0.08Se1O1 | Bi0.84Pb0.08Yb0.08CuSeO |  |  | Stoichiometric Formula |  | 2021 | 543 | 200 | 121.38 | 2.94662088 | 3.014227e-16 | 0.2744451 | 0.583 | 2.022668e-16 |  |  | False |  |  | ball-milled at 500 rpm for 6 h | Not mentioned | high-pressure and high-temperature sintering at 500 °C under a sustained pressure of 4 GPa for 30 min | Not mentioned | Not mentioned | Polycrystalline | Bulk
8149 | ESTM | https://doi.org/10.1021/acsami.1c19266 | Bi0.84 Pb0.08 Yb0.08 Cu1 Se1 O1 | Yb0.08Cu1Bi0.84Pb0.08Se1O1 | Bi0.84Pb0.08Yb0.08CuSeO |  |  | Stoichiometric Formula |  | 2021 | 640 | 172.97 | 135.2 | 3.161726 | 1.404579e-16 | 0.3891355 | 0.52 | 2.85305e-16 |  |  | False |  |  | ball-milled at 500 rpm for 6 h | Not mentioned | high-pressure and high-temperature sintering at 500 °C under a sustained pressure of 4 GPa for 30 min | Not mentioned | Not mentioned | Polycrystalline | Bulk
8150 | ESTM | https://doi.org/10.1021/acsami.1c19266 | Bi0.84 Pb0.08 Yb0.08 Cu1 Se1 O1 | Yb0.08Cu1Bi0.84Pb0.08Se1O1 | Bi0.84Pb0.08Yb0.08CuSeO |  |  | Stoichiometric Formula |  | 2021 | 741 | 141.2 | 148.03 | 3.094099 | 1.435278e-16 | 0.490948 | 0.467 | 1.130693e-16 |  |  | False |  |  | ball-milled at 500 rpm for 6 h | Not mentioned | high-pressure and high-temperature sintering at 500 °C under a sustained pressure of 4 GPa for 30 min | Not mentioned | Not mentioned | Polycrystalline | Bulk
8151 | ESTM | https://doi.org/10.1021/acsami.1c19266 | Bi0.84 Pb0.08 Yb0.08 Cu1 Se1 O1 | Yb0.08Cu1Bi0.84Pb0.08Se1O1 | Bi0.84Pb0.08Yb0.08CuSeO |  |  | Stoichiometric Formula |  | 2021 | 847 | 115.66 | 156.74 | 2.841469 | 0 | 0.5396242 | 0.446 | 2.0574e-16 |  |  | False |  |  | ball-milled at 500 rpm for 6 h | Not mentioned | high-pressure and high-temperature sintering at 500 °C under a sustained pressure of 4 GPa for 30 min | Not mentioned | Not mentioned | Polycrystalline | Bulk
8152 | ESTM | https://doi.org/10.1021/acsami.1c19266 | Bi0.88 Pb0.06 Yb0.06 Cu1 Se1 O1 | Yb0.06Cu1Bi0.88Pb0.06Se1O1 | Bi0.88Pb0.06Yb0.06CuSeO |  |  | Stoichiometric Formula |  | 2021 | 347 | 384 | 117 | 5.256576 | 0 | 0.280620288 | 0.65 | 0 |  |  | False |  |  | ball-milled at 500 rpm for 6 h | Not mentioned | high-pressure and high-temperature sintering at 500 °C under a sustained pressure of 4 GPa for 30 min | Not mentioned | Not mentioned | Polycrystalline | Bulk
8153 | ESTM | https://doi.org/10.1021/acsami.1c19266 | Bi0.88 Pb0.06 Yb0.06 Cu1 Se1 O1 | Yb0.06Cu1Bi0.88Pb0.06Se1O1 | Bi0.88Pb0.06Yb0.06CuSeO |  |  | Stoichiometric Formula |  | 2021 | 446 | 309.68 | 132.57 | 5.442566 | 1.631911e-16 | 0.4234795 | 0.5732 | 1.310835e-16 |  |  | False |  |  | ball-milled at 500 rpm for 6 h | Not mentioned | high-pressure and high-temperature sintering at 500 °C under a sustained pressure of 4 GPa for 30 min | Not mentioned | Not mentioned | Polycrystalline | Bulk
8154 | ESTM | https://doi.org/10.1021/acsami.1c19266 | Bi0.88 Pb0.06 Yb0.06 Cu1 Se1 O1 | Yb0.06Cu1Bi0.88Pb0.06Se1O1 | Bi0.88Pb0.06Yb0.06CuSeO |  |  | Stoichiometric Formula |  | 2021 | 543 | 256 | 148.68 | 5.65907 | 0 | 0.5875478 | 0.523 | 1.889588e-16 |  |  | False |  |  | ball-milled at 500 rpm for 6 h | Not mentioned | high-pressure and high-temperature sintering at 500 °C under a sustained pressure of 4 GPa for 30 min | Not mentioned | Not mentioned | Polycrystalline | Bulk
8155 | ESTM | https://doi.org/10.1021/acsami.1c19266 | Bi0.88 Pb0.06 Yb0.06 Cu1 Se1 O1 | Yb0.06Cu1Bi0.88Pb0.06Se1O1 | Bi0.88Pb0.06Yb0.06CuSeO |  |  | Stoichiometric Formula |  | 2021 | 640 | 186.41 | 167.11 | 5.205639 | 1.706185e-16 | 0.6884913 | 0.4839 | 0 |  |  | False |  |  | ball-milled at 500 rpm for 6 h | Not mentioned | high-pressure and high-temperature sintering at 500 °C under a sustained pressure of 4 GPa for 30 min | Not mentioned | Not mentioned | Polycrystalline | Bulk
8156 | ESTM | https://doi.org/10.1021/acsami.1c19266 | Bi0.88 Pb0.06 Yb0.06 Cu1 Se1 O1 | Yb0.06Cu1Bi0.88Pb0.06Se1O1 | Bi0.88Pb0.06Yb0.06CuSeO |  |  | Stoichiometric Formula |  | 2021 | 741 | 158.65 | 192 | 5.8484736 | 1.51865e-16 | 1.014922 | 0.427 | 2.187799e-16 |  |  | False |  |  | ball-milled at 500 rpm for 6 h | Not mentioned | high-pressure and high-temperature sintering at 500 °C under a sustained pressure of 4 GPa for 30 min | Not mentioned | Not mentioned | Polycrystalline | Bulk
8157 | ESTM | https://doi.org/10.1021/acsami.1c19266 | Bi0.88 Pb0.06 Yb0.06 Cu1 Se1 O1 | Yb0.06Cu1Bi0.88Pb0.06Se1O1 | Bi0.88Pb0.06Yb0.06CuSeO |  |  | Stoichiometric Formula |  | 2021 | 850 | 128 | 212 | 5.752832 | 0 | 1.198507 | 0.408 | 3.705355e-16 |  |  | False |  |  | ball-milled at 500 rpm for 6 h | Not mentioned | high-pressure and high-temperature sintering at 500 °C under a sustained pressure of 4 GPa for 30 min | Not mentioned | Not mentioned | Polycrystalline | Bulk
8158 | ESTM | https://doi.org/10.1021/acsami.1c19266 | Bi0.8 Pb0.1 Yb0.1 Cu1 Se1 O1 | Yb0.1Cu1Bi0.8Pb0.1Se1O1 | Bi0.8Pb0.1Yb0.1CuSeO |  |  | Stoichiometric Formula |  | 2021 | 347 | 300 | 81.25 | 1.98046875 | 0 | 0.08857103 | 0.7759 | 1.566854e-16 |  |  | False |  |  | ball-milled at 500 rpm for 6 h | Not mentioned | high-pressure and high-temperature sintering at 500 °C under a sustained pressure of 4 GPa for 30 min | Not mentioned | Not mentioned | Polycrystalline | Bulk
8159 | ESTM | https://doi.org/10.1021/acsami.1c19266 | Bi0.8 Pb0.1 Yb0.1 Cu1 Se1 O1 | Yb0.1Cu1Bi0.8Pb0.1Se1O1 | Bi0.8Pb0.1Yb0.1CuSeO |  |  | Stoichiometric Formula |  | 2021 | 446 | 240 | 102.96 | 2.544182784 | 3.491017e-16 | 0.1627285 | 0.6973 | 3.411275e-16 |  |  | False |  |  | ball-milled at 500 rpm for 6 h | Not mentioned | high-pressure and high-temperature sintering at 500 °C under a sustained pressure of 4 GPa for 30 min | Not mentioned | Not mentioned | Polycrystalline | Bulk
8160 | ESTM | https://doi.org/10.1021/acsami.1c19266 | Bi0.8 Pb0.1 Yb0.1 Cu1 Se1 O1 | Yb0.1Cu1Bi0.8Pb0.1Se1O1 | Bi0.8Pb0.1Yb0.1CuSeO |  |  | Stoichiometric Formula |  | 2021 | 543 | 200 | 121.71 | 2.96266482 | 0 | 0.2559222 | 0.6286 | 2.169063e-16 |  |  | False |  |  | ball-milled at 500 rpm for 6 h | Not mentioned | high-pressure and high-temperature sintering at 500 °C under a sustained pressure of 4 GPa for 30 min | Not mentioned | Not mentioned | Polycrystalline | Bulk
8161 | ESTM | https://doi.org/10.1021/acsami.1c19266 | Bi0.8 Pb0.1 Yb0.1 Cu1 Se1 O1 | Yb0.1Cu1Bi0.8Pb0.1Se1O1 | Bi0.8Pb0.1Yb0.1CuSeO |  |  | Stoichiometric Formula |  | 2021 | 640 | 123.08 | 137.17 | 2.315825 | 1.917628e-16 | 0.2634894 | 0.5625 | 0 |  |  | False |  |  | ball-milled at 500 rpm for 6 h | Not mentioned | high-pressure and high-temperature sintering at 500 °C under a sustained pressure of 4 GPa for 30 min | Not mentioned | Not mentioned | Polycrystalline | Bulk
8162 | ESTM | https://doi.org/10.1021/acsami.1c19266 | Bi0.8 Pb0.1 Yb0.1 Cu1 Se1 O1 | Yb0.1Cu1Bi0.8Pb0.1Se1O1 | Bi0.8Pb0.1Yb0.1CuSeO |  |  | Stoichiometric Formula |  | 2021 | 744 | 102.13 | 158.5 | 2.565735 | 0 | 0.3742955 | 0.51 | 0 |  |  | False |  |  | ball-milled at 500 rpm for 6 h | Not mentioned | high-pressure and high-temperature sintering at 500 °C under a sustained pressure of 4 GPa for 30 min | Not mentioned | Not mentioned | Polycrystalline | Bulk
8163 | ESTM | https://doi.org/10.1021/acsami.1c19266 | Bi0.8 Pb0.1 Yb0.1 Cu1 Se1 O1 | Yb0.1Cu1Bi0.8Pb0.1Se1O1 | Bi0.8Pb0.1Yb0.1CuSeO |  |  | Stoichiometric Formula |  | 2021 | 847 | 85.2 | 173.68 | 2.570036 | 1.727949e-16 | 0.4556878 | 0.4777 | 1.218184e-16 |  |  | False |  |  | ball-milled at 500 rpm for 6 h | Not mentioned | high-pressure and high-temperature sintering at 500 °C under a sustained pressure of 4 GPa for 30 min | Not mentioned | Not mentioned | Polycrystalline | Bulk
8164 | ESTM | https://doi.org/10.1021/acsami.1c19266 | Bi0.92 Pb0.04 Yb0.04 Cu1 Se1 O1 | Yb0.04Cu1Bi0.92Pb0.04Se1O1 | Bi0.92Pb0.04Yb0.04CuSeO |  |  | Stoichiometric Formula |  | 2021 | 350 | 164.1 | 149 | 3.6431841 | 0 | 0.1796442 | 0.7098 | 3.090061e-16 |  |  | False |  |  | ball-milled at 500 rpm for 6 h | Not mentioned | high-pressure and high-temperature sintering at 500 °C under a sustained pressure of 4 GPa for 30 min | Not mentioned | Not mentioned | Polycrystalline | Bulk
8165 | ESTM | https://doi.org/10.1021/acsami.1c19266 | Bi0.92 Pb0.04 Yb0.04 Cu1 Se1 O1 | Yb0.04Cu1Bi0.92Pb0.04Se1O1 | Bi0.92Pb0.04Yb0.04CuSeO |  |  | Stoichiometric Formula |  | 2021 | 450 | 136.17 | 161.84 | 3.56659 | 0 | 0.2489863 | 0.6446 | 2.229486e-16 |  |  | False |  |  | ball-milled at 500 rpm for 6 h | Not mentioned | high-pressure and high-temperature sintering at 500 °C under a sustained pressure of 4 GPa for 30 min | Not mentioned | Not mentioned | Polycrystalline | Bulk
8166 | ESTM | https://doi.org/10.1021/acsami.1c19266 | Bi0.92 Pb0.04 Yb0.04 Cu1 Se1 O1 | Yb0.04Cu1Bi0.92Pb0.04Se1O1 | Bi0.92Pb0.04Yb0.04CuSeO |  |  | Stoichiometric Formula |  | 2021 | 548 | 110.34 | 182.57 | 3.677831 | 1.207476e-16 | 0.356024 | 0.5661 | 1.559197e-16 |  |  | False |  |  | ball-milled at 500 rpm for 6 h | Not mentioned | high-pressure and high-temperature sintering at 500 °C under a sustained pressure of 4 GPa for 30 min | Not mentioned | Not mentioned | Polycrystalline | Bulk
8167 | ESTM | https://doi.org/10.1021/acsami.1c19266 | Bi0.92 Pb0.04 Yb0.04 Cu1 Se1 O1 | Yb0.04Cu1Bi0.92Pb0.04Se1O1 | Bi0.92Pb0.04Yb0.04CuSeO |  |  | Stoichiometric Formula |  | 2021 | 645 | 82.25 | 207.89 | 3.554701 | 1.249301e-16 | 0.4521361 | 0.5071 | 1.227753e-16 |  |  | False |  |  | ball-milled at 500 rpm for 6 h | Not mentioned | high-pressure and high-temperature sintering at 500 °C under a sustained pressure of 4 GPa for 30 min | Not mentioned | Not mentioned | Polycrystalline | Bulk
8168 | ESTM | https://doi.org/10.1021/acsami.1c19266 | Bi0.92 Pb0.04 Yb0.04 Cu1 Se1 O1 | Yb0.04Cu1Bi0.92Pb0.04Se1O1 | Bi0.92Pb0.04Yb0.04CuSeO |  |  | Stoichiometric Formula |  | 2021 | 747 | 73.36 | 223.36 | 3.659908 | 0 | 0.6027229 | 0.4536 | 0 |  |  | False |  |  | ball-milled at 500 rpm for 6 h | Not mentioned | high-pressure and high-temperature sintering at 500 °C under a sustained pressure of 4 GPa for 30 min | Not mentioned | Not mentioned | Polycrystalline | Bulk
8169 | ESTM | https://doi.org/10.1021/acsami.1c19266 | Bi0.92 Pb0.04 Yb0.04 Cu1 Se1 O1 | Yb0.04Cu1Bi0.92Pb0.04Se1O1 | Bi0.92Pb0.04Yb0.04CuSeO |  |  | Stoichiometric Formula |  | 2021 | 847 | 64 | 232 | 3.444736 | 0 | 0.6865156 | 0.425 | 0 |  |  | False |  |  | ball-milled at 500 rpm for 6 h | Not mentioned | high-pressure and high-temperature sintering at 500 °C under a sustained pressure of 4 GPa for 30 min | Not mentioned | Not mentioned | Polycrystalline | Bulk
8170 | ESTM | https://doi.org/10.1021/acsami.1c19266 | Bi0.96 Pb0.02 Yb0.02 Cu1 Se1 O1 | Yb0.02Cu1Bi0.96Pb0.02Se1O1 | Bi0.96Pb0.02Yb0.02CuSeO |  |  | Stoichiometric Formula |  | 2021 | 343 | 270.5 | 138 | 5.151402 | 1.724149e-16 | 0.2208664 | 0.8 | 2.513337e-16 |  |  | False |  |  | ball-milled at 500 rpm for 6 h | Not mentioned | high-pressure and high-temperature sintering at 500 °C under a sustained pressure of 4 GPa for 30 min | Not mentioned | Not mentioned | Polycrystalline | Bulk
8171 | ESTM | https://doi.org/10.1021/acsami.1c19266 | Bi0.96 Pb0.02 Yb0.02 Cu1 Se1 O1 | Yb0.02Cu1Bi0.96Pb0.02Se1O1 | Bi0.96Pb0.02Yb0.02CuSeO |  |  | Stoichiometric Formula |  | 2021 | 446 | 216 | 157 | 5.324184 | 1.668196e-16 | 0.3192506 | 0.7438 | 3.477591e-16 |  |  | False |  |  | ball-milled at 500 rpm for 6 h | Not mentioned | high-pressure and high-temperature sintering at 500 °C under a sustained pressure of 4 GPa for 30 min | Not mentioned | Not mentioned | Polycrystalline | Bulk
8172 | ESTM | https://doi.org/10.1021/acsami.1c19266 | Bi0.96 Pb0.02 Yb0.02 Cu1 Se1 O1 | Yb0.02Cu1Bi0.96Pb0.02Se1O1 | Bi0.96Pb0.02Yb0.02CuSeO |  |  | Stoichiometric Formula |  | 2021 | 543 | 183 | 172 | 5.413872 | 0 | 0.445414 | 0.66 | 0 |  |  | False |  |  | ball-milled at 500 rpm for 6 h | Not mentioned | high-pressure and high-temperature sintering at 500 °C under a sustained pressure of 4 GPa for 30 min | Not mentioned | Not mentioned | Polycrystalline | Bulk
8173 | ESTM | https://doi.org/10.1021/acsami.1c19266 | Bi0.96 Pb0.02 Yb0.02 Cu1 Se1 O1 | Yb0.02Cu1Bi0.96Pb0.02Se1O1 | Bi0.96Pb0.02Yb0.02CuSeO |  |  | Stoichiometric Formula |  | 2021 | 640 | 130.61 | 189.47 | 4.688753 | 1.894274e-16 | 0.5139239 | 0.5839 | 0 |  |  | False |  |  | ball-milled at 500 rpm for 6 h | Not mentioned | high-pressure and high-temperature sintering at 500 °C under a sustained pressure of 4 GPa for 30 min | Not mentioned | Not mentioned | Polycrystalline | Bulk
8174 | ESTM | https://doi.org/10.1021/acsami.1c19266 | Bi0.96 Pb0.02 Yb0.02 Cu1 Se1 O1 | Yb0.02Cu1Bi0.96Pb0.02Se1O1 | Bi0.96Pb0.02Yb0.02CuSeO |  |  | Stoichiometric Formula |  | 2021 | 747 | 110.98 | 207.89 | 4.796362 | 1.851775e-16 | 0.693014 | 0.517 | 1.602021e-16 |  |  | False |  |  | ball-milled at 500 rpm for 6 h | Not mentioned | high-pressure and high-temperature sintering at 500 °C under a sustained pressure of 4 GPa for 30 min | Not mentioned | Not mentioned | Polycrystalline | Bulk
8175 | ESTM | https://doi.org/10.1021/acsami.1c19266 | Bi0.96 Pb0.02 Yb0.02 Cu1 Se1 O1 | Yb0.02Cu1Bi0.96Pb0.02Se1O1 | Bi0.96Pb0.02Yb0.02CuSeO |  |  | Stoichiometric Formula |  | 2021 | 847 | 93.6 | 221.05 | 4.573586394 | 0 | 0.7844933 | 0.4938 | 0 |  |  | False |  |  | ball-milled at 500 rpm for 6 h | Not mentioned | high-pressure and high-temperature sintering at 500 °C under a sustained pressure of 4 GPa for 30 min | Not mentioned | Not mentioned | Polycrystalline | Bulk
8176 | ESTM | https://doi.org/10.1021/acsami.1c19266 | Bi1 Cu1 Se1 O1 | CuBiSeO | BiCuSeO |  |  | Stoichiometric Formula |  | 2021 | 347 | 65.75 | 127.63 | 1.071029 | 2.073189e-16 | 0.06175592 | 0.6018 | 1.1236e-16 |  |  | False |  |  | ball-milled at 500 rpm for 6 h | Not mentioned | high-pressure and high-temperature sintering at 500 °C under a sustained pressure of 4 GPa for 30 min | Not mentioned | Not mentioned | Polycrystalline | Bulk
8177 | ESTM | https://doi.org/10.1021/acsami.1c19266 | Bi1 Cu1 Se1 O1 | CuBiSeO | BiCuSeO |  |  | Stoichiometric Formula |  | 2021 | 446 | 55.98 | 140.13 | 1.099247 | 0 | 0.09002277 | 0.5446 | 1.541586e-16 |  |  | False |  |  | ball-milled at 500 rpm for 6 h | Not mentioned | high-pressure and high-temperature sintering at 500 °C under a sustained pressure of 4 GPa for 30 min | Not mentioned | Not mentioned | Polycrystalline | Bulk
8178 | ESTM | https://doi.org/10.1021/acsami.1c19266 | Bi1 Cu1 Se1 O1 | CuBiSeO | BiCuSeO |  |  | Stoichiometric Formula |  | 2021 | 542 | 47.76 | 155.59 | 1.156186 | 0 | 0.1246574 | 0.5027 | 2.226548e-16 |  |  | False |  |  | ball-milled at 500 rpm for 6 h | Not mentioned | high-pressure and high-temperature sintering at 500 °C under a sustained pressure of 4 GPa for 30 min | Not mentioned | Not mentioned | Polycrystalline | Bulk
8179 | ESTM | https://doi.org/10.1021/acsami.1c19266 | Bi1 Cu1 Se1 O1 | CuBiSeO | BiCuSeO |  |  | Stoichiometric Formula |  | 2021 | 639 | 38.71 | 177.63 | 1.221394 | 0 | 0.1713814 | 0.4554 | 1.619521e-16 |  |  | False |  |  | ball-milled at 500 rpm for 6 h | Not mentioned | high-pressure and high-temperature sintering at 500 °C under a sustained pressure of 4 GPa for 30 min | Not mentioned | Not mentioned | Polycrystalline | Bulk
8180 | ESTM | https://doi.org/10.1021/acsami.1c19266 | Bi1 Cu1 Se1 O1 | CuBiSeO | BiCuSeO |  |  | Stoichiometric Formula |  | 2021 | 737 | 32.38 | 213.16 | 1.471256 | 0 | 0.2831112 | 0.383 | 1.960755e-16 |  |  | False |  |  | ball-milled at 500 rpm for 6 h | Not mentioned | high-pressure and high-temperature sintering at 500 °C under a sustained pressure of 4 GPa for 30 min | Not mentioned | Not mentioned | Polycrystalline | Bulk
8181 | ESTM | https://doi.org/10.1021/acsami.1c19266 | Bi1 Cu1 Se1 O1 | CuBiSeO | BiCuSeO |  |  | Stoichiometric Formula |  | 2021 | 839 | 27.83 | 256.91 | 1.836856 | 0 | 0.4060929 | 0.3795 | 1.366957e-16 |  |  | False |  |  | ball-milled at 500 rpm for 6 h | Not mentioned | high-pressure and high-temperature sintering at 500 °C under a sustained pressure of 4 GPa for 30 min | Not mentioned | Not mentioned | Polycrystalline | Bulk
8182 | ESTM | https://doi.org/10.1021/acsami.1c20333 | Cu1 Ag1 Te0.5 Se0.5 | Cu1Ag1Te0.5Se0.5 | CuAgTe0.5Se0.5 |  | CuAgTe1–xSex | Stoichiometric Formula |  | 2022 | 303 | 107.03 | 147.87 | 2.340268 | 1.897599e-16 | 0.1518743 | 0.4669 | 1.827535e-16 |  |  | False |  |  | melt-annealing, followed by cooling to room temperature | Not mentioned | hot press sintering at 763 K under 65 MPa for 20 min | 923 | 4 days | Polycrystalline | Bulk
8183 | ESTM | https://doi.org/10.1021/acsami.1c20333 | Cu1 Ag1 Te0.5 Se0.5 | Cu1Ag1Te0.5Se0.5 | CuAgTe0.5Se0.5 |  | CuAgTe1–xSex | Stoichiometric Formula |  | 2022 | 349 | 96.89 | 143.09 | 1.983798 | 1.11929e-16 | 0.1496316 | 0.4627 | 3.709854e-16 |  |  | False |  |  | melt-annealing, followed by cooling to room temperature | Not mentioned | hot press sintering at 763 K under 65 MPa for 20 min | 923 | 4 days | Polycrystalline | Bulk
8184 | ESTM | https://doi.org/10.1021/acsami.1c20333 | Cu1 Ag1 Te0.5 Se0.5 | Cu1Ag1Te0.5Se0.5 | CuAgTe0.5Se0.5 |  | CuAgTe1–xSex | Stoichiometric Formula |  | 2022 | 363 | 94.13 | 137.5 | 1.779645 | 0 | 0.1453017 | 0.4446 | 0 |  |  | False |  |  | melt-annealing, followed by cooling to room temperature | Not mentioned | hot press sintering at 763 K under 65 MPa for 20 min | 923 | 4 days | Polycrystalline | Bulk
8185 | ESTM | https://doi.org/10.1021/acsami.1c20333 | Cu1 Ag1 Te0.5 Se0.5 | Cu1Ag1Te0.5Se0.5 | CuAgTe0.5Se0.5 |  | CuAgTe1–xSex | Stoichiometric Formula |  | 2022 | 383 | 89.1 | 129.79 | 1.500929 | 1.479381e-16 | 0.147022 | 0.391 | 1.887852e-16 |  |  | False |  |  | melt-annealing, followed by cooling to room temperature | Not mentioned | hot press sintering at 763 K under 65 MPa for 20 min | 923 | 4 days | Polycrystalline | Bulk
8186 | ESTM | https://doi.org/10.1021/acsami.1c20333 | Cu1 Ag1 Te0.5 Se0.5 | Cu1Ag1Te0.5Se0.5 | CuAgTe0.5Se0.5 |  | CuAgTe1–xSex | Stoichiometric Formula |  | 2022 | 393 | 85.27 | 129.25 | 1.424483 | 1.558773e-16 | 0.1784009 | 0.3138 | 0 |  |  | False |  |  | melt-annealing, followed by cooling to room temperature | Not mentioned | hot press sintering at 763 K under 65 MPa for 20 min | 923 | 4 days | Polycrystalline | Bulk
8187 | ESTM | https://doi.org/10.1021/acsami.1c20333 | Cu1 Ag1 Te0.5 Se0.5 | Cu1Ag1Te0.5Se0.5 | CuAgTe0.5Se0.5 |  | CuAgTe1–xSex | Stoichiometric Formula |  | 2022 | 397 | 83.95 | 129.52 | 1.408297 | 0 | 0.1871131 | 0.2988 | 1.483358e-16 |  |  | False |  |  | melt-annealing, followed by cooling to room temperature | Not mentioned | hot press sintering at 763 K under 65 MPa for 20 min | 923 | 4 days | Polycrystalline | Bulk
8188 | ESTM | https://doi.org/10.1021/acsami.1c20333 | Cu1 Ag1 Te0.5 Se0.5 | Cu1Ag1Te0.5Se0.5 | CuAgTe0.5Se0.5 |  | CuAgTe1–xSex | Stoichiometric Formula |  | 2022 | 403 | 82.16 | 161.17 | 2.134169 | 2.080853e-16 | 0.2866901 | 0.3 | 1.936278e-16 |  |  | False |  |  | melt-annealing, followed by cooling to room temperature | Not mentioned | hot press sintering at 763 K under 65 MPa for 20 min | 923 | 4 days | Polycrystalline | Bulk
8189 | ESTM | https://doi.org/10.1021/acsami.1c20333 | Cu1 Ag1 Te0.5 Se0.5 | Cu1Ag1Te0.5Se0.5 | CuAgTe0.5Se0.5 |  | CuAgTe1–xSex | Stoichiometric Formula |  | 2022 | 408 | 73.61 | 225 | 3.72650625 | 0 | 0.5027826 | 0.3024 | 0 |  |  | False |  |  | melt-annealing, followed by cooling to room temperature | Not mentioned | hot press sintering at 763 K under 65 MPa for 20 min | 923 | 4 days | Polycrystalline | Bulk
8190 | ESTM | https://doi.org/10.1021/acsami.1c20333 | Cu1 Ag1 Te0.5 Se0.5 | Cu1Ag1Te0.5Se0.5 | CuAgTe0.5Se0.5 |  | CuAgTe1–xSex | Stoichiometric Formula |  | 2022 | 422 | 54.82 | 211.41 | 2.450135 | 0 | 0.3378945 | 0.306 | 0 |  |  | False |  |  | melt-annealing, followed by cooling to room temperature | Not mentioned | hot press sintering at 763 K under 65 MPa for 20 min | 923 | 4 days | Polycrystalline | Bulk
8191 | ESTM | https://doi.org/10.1021/acsami.1c20333 | Cu1 Ag1 Te0.5 Se0.5 | Cu1Ag1Te0.5Se0.5 | CuAgTe0.5Se0.5 |  | CuAgTe1–xSex | Stoichiometric Formula |  | 2022 | 443 | 48.07 | 203.8 | 1.996561 | 0 | 0.2724819 | 0.3246 | 0 |  |  | False |  |  | melt-annealing, followed by cooling to room temperature | Not mentioned | hot press sintering at 763 K under 65 MPa for 20 min | 923 | 4 days | Polycrystalline | Bulk
8192 | ESTM | https://doi.org/10.1021/acsami.1c20333 | Cu1 Ag1 Te0.6 Se0.4 | Cu1Ag1Te0.6Se0.4 | CuAgTe0.6Se0.4 |  | CuAgTe1–xSex | Stoichiometric Formula |  | 2022 | 303 | 109.45 | 198.37 | 4.306929 | 0 | 0.2888445 | 0.4518 | 3.84367e-16 |  |  | False |  |  | melt-annealing, followed by cooling to room temperature | Not mentioned | hot press sintering at 763 K under 65 MPa for 20 min | 923 | 4 days | Polycrystalline | Bulk
8193 | ESTM | https://doi.org/10.1021/acsami.1c20333 | Cu1 Ag1 Te0.6 Se0.4 | Cu1Ag1Te0.6Se0.4 | CuAgTe0.6Se0.4 |  | CuAgTe1–xSex | Stoichiometric Formula |  | 2022 | 330 | 99.16 | 209.51 | 4.352573 | 0 | 0.3316437 | 0.4331 | 1.673819e-16 |  |  | False |  |  | melt-annealing, followed by cooling to room temperature | Not mentioned | hot press sintering at 763 K under 65 MPa for 20 min | 923 | 4 days | Polycrystalline | Bulk
8194 | ESTM | https://doi.org/10.1021/acsami.1c20333 | Cu1 Ag1 Te0.6 Se0.4 | Cu1Ag1Te0.6Se0.4 | CuAgTe0.6Se0.4 |  | CuAgTe1–xSex | Stoichiometric Formula |  | 2022 | 349 | 91.86 | 216.3 | 4.297733 | 0 | 0.3634381 | 0.4127 | 1.527389e-16 |  |  | False |  |  | melt-annealing, followed by cooling to room temperature | Not mentioned | hot press sintering at 763 K under 65 MPa for 20 min | 923 | 4 days | Polycrystalline | Bulk
8195 | ESTM | https://doi.org/10.1021/acsami.1c20333 | Cu1 Ag1 Te0.6 Se0.4 | Cu1Ag1Te0.6Se0.4 | CuAgTe0.6Se0.4 |  | CuAgTe1–xSex | Stoichiometric Formula |  | 2022 | 363 | 86.71 | 222.28 | 4.284202 | 0 | 0.4008158 | 0.388 | 0 |  |  | False |  |  | melt-annealing, followed by cooling to room temperature | Not mentioned | hot press sintering at 763 K under 65 MPa for 20 min | 923 | 4 days | Polycrystalline | Bulk
8196 | ESTM | https://doi.org/10.1021/acsami.1c20333 | Cu1 Ag1 Te0.6 Se0.4 | Cu1Ag1Te0.6Se0.4 | CuAgTe0.6Se0.4 |  | CuAgTe1–xSex | Stoichiometric Formula |  | 2022 | 383 | 80.6 | 220.92 | 3.933735 | 1.128925e-16 | 0.4711134 | 0.3198 | 0 |  |  | False |  |  | melt-annealing, followed by cooling to room temperature | Not mentioned | hot press sintering at 763 K under 65 MPa for 20 min | 923 | 4 days | Polycrystalline | Bulk
8197 | ESTM | https://doi.org/10.1021/acsami.1c20333 | Cu1 Ag1 Te0.6 Se0.4 | Cu1Ag1Te0.6Se0.4 | CuAgTe0.6Se0.4 |  | CuAgTe1–xSex | Stoichiometric Formula |  | 2022 | 393 | 77.71 | 228.53 | 4.058479 | 0 | 0.6721376 | 0.2373 | 0 |  |  | False |  |  | melt-annealing, followed by cooling to room temperature | Not mentioned | hot press sintering at 763 K under 65 MPa for 20 min | 923 | 4 days | Polycrystalline | Bulk
8198 | ESTM | https://doi.org/10.1021/acsami.1c20333 | Cu1 Ag1 Te0.6 Se0.4 | Cu1Ag1Te0.6Se0.4 | CuAgTe0.6Se0.4 |  | CuAgTe1–xSex | Stoichiometric Formula |  | 2022 | 397 | 76.51 | 227.17 | 3.948391 | 1.124735e-16 | 0.6024255 | 0.2602 | 1.842922e-16 |  |  | False |  |  | melt-annealing, followed by cooling to room temperature | Not mentioned | hot press sintering at 763 K under 65 MPa for 20 min | 923 | 4 days | Polycrystalline | Bulk
8199 | ESTM | https://doi.org/10.1021/acsami.1c20333 | Cu1 Ag1 Te0.6 Se0.4 | Cu1Ag1Te0.6Se0.4 | CuAgTe0.6Se0.4 |  | CuAgTe1–xSex | Stoichiometric Formula |  | 2022 | 403 | 73.98 | 239.13 | 4.23041 | 0 | 0.4709545 | 0.362 | 1.178695e-16 |  |  | False |  |  | melt-annealing, followed by cooling to room temperature | Not mentioned | hot press sintering at 763 K under 65 MPa for 20 min | 923 | 4 days | Polycrystalline | Bulk
8200 | ESTM | https://doi.org/10.1021/acsami.1c20333 | Cu1 Ag1 Te0.6 Se0.4 | Cu1Ag1Te0.6Se0.4 | CuAgTe0.6Se0.4 |  | CuAgTe1–xSex | Stoichiometric Formula |  | 2022 | 408 | 72.29 | 237.77 | 4.086884 | 0 | 0.4907148 | 0.3398 | 1.13123e-16 |  |  | False |  |  | melt-annealing, followed by cooling to room temperature | Not mentioned | hot press sintering at 763 K under 65 MPa for 20 min | 923 | 4 days | Polycrystalline | Bulk
8201 | ESTM | https://doi.org/10.1021/acsami.1c20333 | Cu1 Ag1 Te0.6 Se0.4 | Cu1Ag1Te0.6Se0.4 | CuAgTe0.6Se0.4 |  | CuAgTe1–xSex | Stoichiometric Formula |  | 2022 | 422 | 67.83 | 231.52 | 3.63579 | 0 | 0.4413992 | 0.3476 | 0 |  |  | False |  |  | melt-annealing, followed by cooling to room temperature | Not mentioned | hot press sintering at 763 K under 65 MPa for 20 min | 923 | 4 days | Polycrystalline | Bulk
8202 | ESTM | https://doi.org/10.1021/acsami.1c20333 | Cu1 Ag1 Te0.6 Se0.4 | Cu1Ag1Te0.6Se0.4 | CuAgTe0.6Se0.4 |  | CuAgTe1–xSex | Stoichiometric Formula |  | 2022 | 443 | 63.86 | 232.07 | 3.439275 | 1.291229e-16 | 0.4236927 | 0.3596 | 1.310175e-16 |  |  | False |  |  | melt-annealing, followed by cooling to room temperature | Not mentioned | hot press sintering at 763 K under 65 MPa for 20 min | 923 | 4 days | Polycrystalline | Bulk
8203 | ESTM | https://doi.org/10.1021/acsami.1c20333 | Cu1 Ag1 Te0.7 Se0.3 | Cu1Ag1Te0.7Se0.3 | CuAgTe0.7Se0.3 |  | CuAgTe1–xSex | Stoichiometric Formula |  | 2022 | 303 | 118.67 | 215.49 | 5.510553 | 1.611777e-16 | 0.4250758 | 0.3928 | 2.611824e-16 |  |  | False |  |  | melt-annealing, followed by cooling to room temperature | Not mentioned | hot press sintering at 763 K under 65 MPa for 20 min | 923 | 4 days | Polycrystalline | Bulk
8204 | ESTM | https://doi.org/10.1021/acsami.1c20333 | Cu1 Ag1 Te0.7 Se0.3 | Cu1Ag1Te0.7Se0.3 | CuAgTe0.7Se0.3 |  | CuAgTe1–xSex | Stoichiometric Formula |  | 2022 | 330 | 103.03 | 232.34 | 5.561753 | 1.59694e-16 | 0.4889127 | 0.3754 | 0 |  |  | False |  |  | melt-annealing, followed by cooling to room temperature | Not mentioned | hot press sintering at 763 K under 65 MPa for 20 min | 923 | 4 days | Polycrystalline | Bulk
8205 | ESTM | https://doi.org/10.1021/acsami.1c20333 | Cu1 Ag1 Te0.7 Se0.3 | Cu1Ag1Te0.7Se0.3 | CuAgTe0.7Se0.3 |  | CuAgTe1–xSex | Stoichiometric Formula |  | 2022 | 349 | 92.34 | 248.64 | 5.70863 | 1.555852e-16 | 0.562959 | 0.3539 | 0 |  |  | False |  |  | melt-annealing, followed by cooling to room temperature | Not mentioned | hot press sintering at 763 K under 65 MPa for 20 min | 923 | 4 days | Polycrystalline | Bulk
8206 | ESTM | https://doi.org/10.1021/acsami.1c20333 | Cu1 Ag1 Te0.7 Se0.3 | Cu1Ag1Te0.7Se0.3 | CuAgTe0.7Se0.3 |  | CuAgTe1–xSex | Stoichiometric Formula |  | 2022 | 363 | 85.03 | 254.08 | 5.489252 | 1.618032e-16 | 0.600723 | 0.3317 | 0 |  |  | False |  |  | melt-annealing, followed by cooling to room temperature | Not mentioned | hot press sintering at 763 K under 65 MPa for 20 min | 923 | 4 days | Polycrystalline | Bulk
8207 | ESTM | https://doi.org/10.1021/acsami.1c20333 | Cu1 Ag1 Te0.7 Se0.3 | Cu1Ag1Te0.7Se0.3 | CuAgTe0.7Se0.3 |  | CuAgTe1–xSex | Stoichiometric Formula |  | 2022 | 383 | 75.66 | 263.32 | 5.246069 | 1.693036e-16 | 0.7235306 | 0.2777 | 1.534452e-16 |  |  | False |  |  | melt-annealing, followed by cooling to room temperature | Not mentioned | hot press sintering at 763 K under 65 MPa for 20 min | 923 | 4 days | Polycrystalline | Bulk
8208 | ESTM | https://doi.org/10.1021/acsami.1c20333 | Cu1 Ag1 Te0.7 Se0.3 | Cu1Ag1Te0.7Se0.3 | CuAgTe0.7Se0.3 |  | CuAgTe1–xSex | Stoichiometric Formula |  | 2022 | 393 | 71.33 | 261.68 | 4.884423 | 1.81839e-16 | 0.8874611 | 0.2163 | 1.25101e-16 |  |  | False |  |  | melt-annealing, followed by cooling to room temperature | Not mentioned | hot press sintering at 763 K under 65 MPa for 20 min | 923 | 4 days | Polycrystalline | Bulk
8209 | ESTM | https://doi.org/10.1021/acsami.1c20333 | Cu1 Ag1 Te0.7 Se0.3 | Cu1Ag1Te0.7Se0.3 | CuAgTe0.7Se0.3 |  | CuAgTe1–xSex | Stoichiometric Formula |  | 2022 | 397 | 69.82 | 258.97 | 4.68251 | 0 | 0.8100029 | 0.2295 | 0 |  |  | False |  |  | melt-annealing, followed by cooling to room temperature | Not mentioned | hot press sintering at 763 K under 65 MPa for 20 min | 923 | 4 days | Polycrystalline | Bulk
8210 | ESTM | https://doi.org/10.1021/acsami.1c20333 | Cu1 Ag1 Te0.7 Se0.3 | Cu1Ag1Te0.7Se0.3 | CuAgTe0.7Se0.3 |  | CuAgTe1–xSex | Stoichiometric Formula |  | 2022 | 403 | 66.95 | 255.43 | 4.368118 | 0 | 0.6244596 | 0.2819 | 1.777894e-16 |  |  | False |  |  | melt-annealing, followed by cooling to room temperature | Not mentioned | hot press sintering at 763 K under 65 MPa for 20 min | 923 | 4 days | Polycrystalline | Bulk
8211 | ESTM | https://doi.org/10.1021/acsami.1c20333 | Cu1 Ag1 Te0.7 Se0.3 | Cu1Ag1Te0.7Se0.3 | CuAgTe0.7Se0.3 |  | CuAgTe1–xSex | Stoichiometric Formula |  | 2022 | 408 | 63.49 | 252.45 | 4.046281 | 0 | 0.5782427 | 0.2855 | 1.919995e-16 |  |  | False |  |  | melt-annealing, followed by cooling to room temperature | Not mentioned | hot press sintering at 763 K under 65 MPa for 20 min | 923 | 4 days | Polycrystalline | Bulk
8212 | ESTM | https://doi.org/10.1021/acsami.1c20333 | Cu1 Ag1 Te0.7 Se0.3 | Cu1Ag1Te0.7Se0.3 | CuAgTe0.7Se0.3 |  | CuAgTe1–xSex | Stoichiometric Formula |  | 2022 | 422 | 66.02 | 249.18 | 4.099226 | 2.166698e-16 | 0.587194 | 0.2946 | 1.890726e-16 |  |  | False |  |  | melt-annealing, followed by cooling to room temperature | Not mentioned | hot press sintering at 763 K under 65 MPa for 20 min | 923 | 4 days | Polycrystalline | Bulk
8213 | ESTM | https://doi.org/10.1021/acsami.1c20333 | Cu1 Ag1 Te0.7 Se0.3 | Cu1Ag1Te0.7Se0.3 | CuAgTe0.7Se0.3 |  | CuAgTe1–xSex | Stoichiometric Formula |  | 2022 | 443 | 66.75 | 246.2 | 4.04601387 | 2.195194e-16 | 0.5789354 | 0.3096 | 1.917697e-16 |  |  | False |  |  | melt-annealing, followed by cooling to room temperature | Not mentioned | hot press sintering at 763 K under 65 MPa for 20 min | 923 | 4 days | Polycrystalline | Bulk
8215 | ESTM | https://doi.org/10.1021/acsami.1c20549 | Sn0.93 Pb0.06 Zn0.01 Se1 | Zn0.01Sn0.93Pb0.06Se1 | Sn0.93Pb0.06Zn0.01Se |  | Sn0.99–xPbxZn0.01Se | Stoichiometric Formula |  | 2022 | 373 | 11.37 | 498.21 | 2.822184 | 1.573566e-16 | 0.162 | 0.708 | 0.08220454 |  |  | False |  |  | Not mentioned | Not mentioned | modified Bridgman method | Not mentioned | Not mentioned | Single Crystal | Bulk
8216 | ESTM | https://doi.org/10.1021/acsami.1c20549 | Sn0.93 Pb0.06 Zn0.01 Se1 | Zn0.01Sn0.93Pb0.06Se1 | Sn0.93Pb0.06Zn0.01Se |  | Sn0.99–xPbxZn0.01Se | Stoichiometric Formula |  | 2022 | 473 | 6.56 | 532.62 | 1.860967 | 0 | 0.155 | 0.591 | 0.03909436 |  |  | False |  |  | Not mentioned | Not mentioned | modified Bridgman method | Not mentioned | Not mentioned | Single Crystal | Bulk
8217 | ESTM | https://doi.org/10.1021/acsami.1c20549 | Sn0.93 Pb0.06 Zn0.01 Se1 | Zn0.01Sn0.93Pb0.06Se1 | Sn0.93Pb0.06Zn0.01Se |  | Sn0.99–xPbxZn0.01Se | Stoichiometric Formula |  | 2022 | 573 | 3.15 | 550 | 0.952875 | 0 | 0.105752 | 0.5163 | 3.936888e-16 |  |  | False |  |  | Not mentioned | Not mentioned | modified Bridgman method | Not mentioned | Not mentioned | Single Crystal | Bulk
8218 | ESTM | https://doi.org/10.1021/acsami.1c20549 | Sn0.93 Pb0.06 Zn0.01 Se1 | Zn0.01Sn0.93Pb0.06Se1 | Sn0.93Pb0.06Zn0.01Se |  | Sn0.99–xPbxZn0.01Se | Stoichiometric Formula |  | 2022 | 673 | 7.1 | 525.18 | 1.95828 | 2.267752e-16 | 0.3032495 | 0.4346 | 3.661088e-16 |  |  | False |  |  | Not mentioned | Not mentioned | modified Bridgman method | Not mentioned | Not mentioned | Single Crystal | Bulk
8219 | ESTM | https://doi.org/10.1021/acsami.1c20549 | Sn0.93 Pb0.06 Zn0.01 Se1 | Zn0.01Sn0.93Pb0.06Se1 | Sn0.93Pb0.06Zn0.01Se |  | Sn0.99–xPbxZn0.01Se | Stoichiometric Formula |  | 2022 | 773 | 50.82 | 402 | 8.21271528 | 0 | 1.86 | 0.338 | 0.009802906 |  |  | False |  |  | Not mentioned | Not mentioned | modified Bridgman method | Not mentioned | Not mentioned | Single Crystal | Bulk
8220 | ESTM | https://doi.org/10.1021/acsami.1c20549 | Sn0.96 Pb0.03 Zn0.01 Se1 | Zn0.01Sn0.96Pb0.03Se1 | Sn0.96Pb0.03Zn0.01Se |  | Sn0.99–xPbxZn0.01Se | Stoichiometric Formula |  | 2022 | 300 | 35.78 | 443.66 | 7.042728 | 1.261128e-16 | 0.1880735 | 1.1234 | 0 |  |  | False |  |  | Not mentioned | Not mentioned | modified Bridgman method | Not mentioned | Not mentioned | Single Crystal | Bulk
8221 | ESTM | https://doi.org/10.1021/acsami.1c20549 | Sn0.96 Pb0.03 Zn0.01 Se1 | Zn0.01Sn0.96Pb0.03Se1 | Sn0.96Pb0.03Zn0.01Se |  | Sn0.99–xPbxZn0.01Se | Stoichiometric Formula |  | 2022 | 373 | 21.4 | 476 | 4.8487264 | 1.831777e-16 | 0.2126234 | 0.8506 | 1.305386e-16 |  |  | False |  |  | Not mentioned | Not mentioned | modified Bridgman method | Not mentioned | Not mentioned | Single Crystal | Bulk
8222 | ESTM | https://doi.org/10.1021/acsami.1c20549 | Sn0.96 Pb0.03 Zn0.01 Se1 | Zn0.01Sn0.96Pb0.03Se1 | Sn0.96Pb0.03Zn0.01Se |  | Sn0.99–xPbxZn0.01Se | Stoichiometric Formula |  | 2022 | 473 | 11.37 | 515.6 | 3.022639 | 0 | 0.2158702 | 0.6623 | 1.285753e-16 |  |  | False |  |  | Not mentioned | Not mentioned | modified Bridgman method | Not mentioned | Not mentioned | Single Crystal | Bulk
8223 | ESTM | https://doi.org/10.1021/acsami.1c20549 | Sn0.96 Pb0.03 Zn0.01 Se1 | Zn0.01Sn0.96Pb0.03Se1 | Sn0.96Pb0.03Zn0.01Se |  | Sn0.99–xPbxZn0.01Se | Stoichiometric Formula |  | 2022 | 573 | 5.66 | 546.2 | 1.688573 | 2.629968e-16 | 0.1712785 | 0.5649 | 1.620494e-16 |  |  | False |  |  | Not mentioned | Not mentioned | modified Bridgman method | Not mentioned | Not mentioned | Single Crystal | Bulk
8224 | ESTM | https://doi.org/10.1021/acsami.1c20549 | Sn0.96 Pb0.03 Zn0.01 Se1 | Zn0.01Sn0.96Pb0.03Se1 | Sn0.96Pb0.03Zn0.01Se |  | Sn0.99–xPbxZn0.01Se | Stoichiometric Formula |  | 2022 | 673 | 8.72 | 520.21 | 2.359793 | 1.881899e-16 | 0.3374714 | 0.4706 | 1.644914e-16 |  |  | False |  |  | Not mentioned | Not mentioned | modified Bridgman method | Not mentioned | Not mentioned | Single Crystal | Bulk
8225 | ESTM | https://doi.org/10.1021/acsami.1c20549 | Sn0.96 Pb0.03 Zn0.01 Se1 | Zn0.01Sn0.96Pb0.03Se1 | Sn0.96Pb0.03Zn0.01Se |  | Sn0.99–xPbxZn0.01Se | Stoichiometric Formula |  | 2022 | 773 | 43.17 | 406 | 7.3 | 0.02520957 | 1.516583 | 0.3627 | 0.02586153 |  |  | False |  |  | Not mentioned | Not mentioned | modified Bridgman method | Not mentioned | Not mentioned | Single Crystal | Bulk
8226 | ESTM | https://doi.org/10.1021/acsami.1c20549 | Sn0.97 Pb0.02 Zn0.01 Se1 | Zn0.01Sn0.97Pb0.02Se1 | Sn0.97Pb0.02Zn0.01Se |  | Sn0.99–xPbxZn0.01Se | Stoichiometric Formula |  | 2022 | 300 | 42.33 | 428.87 | 7.785735 | 0 | 0.1825923 | 1.2792 | 3.04017e-16 |  |  | False |  |  | Not mentioned | Not mentioned | modified Bridgman method | Not mentioned | Not mentioned | Single Crystal | Bulk
8227 | ESTM | https://doi.org/10.1021/acsami.1c20549 | Sn0.97 Pb0.02 Zn0.01 Se1 | Zn0.01Sn0.97Pb0.02Se1 | Sn0.97Pb0.02Zn0.01Se |  | Sn0.99–xPbxZn0.01Se | Stoichiometric Formula |  | 2022 | 373 | 27.95 | 459.64 | 5.904967 | 1.504121e-16 | 0.2049458 | 1.0747 | 2.708577e-16 |  |  | False |  |  | Not mentioned | Not mentioned | modified Bridgman method | Not mentioned | Not mentioned | Single Crystal | Bulk
8228 | ESTM | https://doi.org/10.1021/acsami.1c20549 | Sn0.97 Pb0.02 Zn0.01 Se1 | Zn0.01Sn0.97Pb0.02Se1 | Sn0.97Pb0.02Zn0.01Se |  | Sn0.99–xPbxZn0.01Se | Stoichiometric Formula |  | 2022 | 473 | 13.19 | 507.09 | 3.39168 | 1.309349e-16 | 0.1692798 | 0.9477 | 1.639627e-16 |  |  | False |  |  | Not mentioned | Not mentioned | modified Bridgman method | Not mentioned | Not mentioned | Single Crystal | Bulk
8229 | ESTM | https://doi.org/10.1021/acsami.1c20549 | Sn0.97 Pb0.02 Zn0.01 Se1 | Zn0.01Sn0.97Pb0.02Se1 | Sn0.97Pb0.02Zn0.01Se |  | Sn0.99–xPbxZn0.01Se | Stoichiometric Formula |  | 2022 | 573 | 7.24 | 540.43 | 2.114548 | 2.100162e-16 | 0.1431517 | 0.8464 | 3.877786e-16 |  |  | False |  |  | Not mentioned | Not mentioned | modified Bridgman method | Not mentioned | Not mentioned | Single Crystal | Bulk
8230 | ESTM | https://doi.org/10.1021/acsami.1c20549 | Sn0.97 Pb0.02 Zn0.01 Se1 | Zn0.01Sn0.97Pb0.02Se1 | Sn0.97Pb0.02Zn0.01Se |  | Sn0.99–xPbxZn0.01Se | Stoichiometric Formula |  | 2022 | 673 | 9 | 518.44 | 2.41902 | 1.835823e-16 | 0.2338745 | 0.6961 | 0 |  |  | False |  |  | Not mentioned | Not mentioned | modified Bridgman method | Not mentioned | Not mentioned | Single Crystal | Bulk
8231 | ESTM | https://doi.org/10.1021/acsami.1c20549 | Sn0.97 Pb0.02 Zn0.01 Se1 | Zn0.01Sn0.97Pb0.02Se1 | Sn0.97Pb0.02Zn0.01Se |  | Sn0.99–xPbxZn0.01Se | Stoichiometric Formula |  | 2022 | 773 | 40 | 411.97 | 6.788771236 | 1.308305e-16 | 0.9281429 | 0.5654 | 1.196177e-16 |  |  | False |  |  | Not mentioned | Not mentioned | modified Bridgman method | Not mentioned | Not mentioned | Single Crystal | Bulk
8232 | ESTM | https://doi.org/10.1021/acsami.1c20549 | Sn0.98 Pb0.01 Zn0.01 Se1 | Zn0.01Sn0.98Pb0.01Se1 | Sn0.98Pb0.01Zn0.01Se |  | Sn0.99–xPbxZn0.01Se | Stoichiometric Formula |  | 2022 | 300 | 50 | 435.21 | 9.470387205 | 0 | 0.2302736 | 1.2338 | 1.20533e-16 |  |  | False |  |  | Not mentioned | Not mentioned | modified Bridgman method | Not mentioned | Not mentioned | Single Crystal | Bulk
8233 | ESTM | https://doi.org/10.1021/acsami.1c20549 | Sn0.98 Pb0.01 Zn0.01 Se1 | Zn0.01Sn0.98Pb0.01Se1 | Sn0.98Pb0.01Zn0.01Se |  | Sn0.99–xPbxZn0.01Se | Stoichiometric Formula |  | 2022 | 373 | 30 | 460.71 | 6.367611123 | 0 | 0.2196743 | 1.0812 | 0 |  |  | False |  |  | Not mentioned | Not mentioned | modified Bridgman method | Not mentioned | Not mentioned | Single Crystal | Bulk
8234 | ESTM | https://doi.org/10.1021/acsami.1c20549 | Sn0.98 Pb0.01 Zn0.01 Se1 | Zn0.01Sn0.98Pb0.01Se1 | Sn0.98Pb0.01Zn0.01Se |  | Sn0.99–xPbxZn0.01Se | Stoichiometric Formula |  | 2022 | 473 | 15.6 | 500 | 3.9 | 0 | 0.2037892 | 0.9052 | 1.361975e-16 |  |  | False |  |  | Not mentioned | Not mentioned | modified Bridgman method | Not mentioned | Not mentioned | Single Crystal | Bulk
8235 | ESTM | https://doi.org/10.1021/acsami.1c20549 | Sn0.98 Pb0.01 Zn0.01 Se1 | Zn0.01Sn0.98Pb0.01Se1 | Sn0.98Pb0.01Zn0.01Se |  | Sn0.99–xPbxZn0.01Se | Stoichiometric Formula |  | 2022 | 573 | 8.72 | 533 | 2.47725608 | 0 | 0.1848265 | 0.768 | 1.50171e-16 |  |  | False |  |  | Not mentioned | Not mentioned | modified Bridgman method | Not mentioned | Not mentioned | Single Crystal | Bulk
8236 | ESTM | https://doi.org/10.1021/acsami.1c20549 | Sn0.98 Pb0.01 Zn0.01 Se1 | Zn0.01Sn0.98Pb0.01Se1 | Sn0.98Pb0.01Zn0.01Se |  | Sn0.99–xPbxZn0.01Se | Stoichiometric Formula |  | 2022 | 673 | 9.71 | 516.31 | 2.588453 | 3.43131e-16 | 0.2611738 | 0.667 | 2.125449e-16 |  |  | False |  |  | Not mentioned | Not mentioned | modified Bridgman method | Not mentioned | Not mentioned | Single Crystal | Bulk
8237 | ESTM | https://doi.org/10.1021/acsami.1c20549 | Sn0.98 Pb0.01 Zn0.01 Se1 | Zn0.01Sn0.98Pb0.01Se1 | Sn0.98Pb0.01Zn0.01Se |  | Sn0.99–xPbxZn0.01Se | Stoichiometric Formula |  | 2022 | 773 | 55.82 | 370.57 | 7.665321 | 1.158697e-16 | 1.079288 | 0.549 | 4.114648e-16 |  |  | False |  |  | Not mentioned | Not mentioned | modified Bridgman method | Not mentioned | Not mentioned | Single Crystal | Bulk
8238 | ESTM | https://doi.org/10.1021/acsami.1c20549 | Sn0.9 Pb0.09 Zn0.01 Se1 | Zn0.01Sn0.9Pb0.09Se1 | Sn0.9Pb0.09Zn0.01Se |  | Sn0.99–xPbxZn0.01Se | Stoichiometric Formula |  | 2022 | 300 | 2.74 | 507.09 | 0.7045643 | 1.575758e-16 | 0.0166932 | 1.2662 | 0 |  |  | False |  |  | Not mentioned | Not mentioned | modified Bridgman method | Not mentioned | Not mentioned | Single Crystal | Bulk
8239 | ESTM | https://doi.org/10.1021/acsami.1c20549 | Sn0.9 Pb0.09 Zn0.01 Se1 | Zn0.01Sn0.9Pb0.09Se1 | Sn0.9Pb0.09Zn0.01Se |  | Sn0.99–xPbxZn0.01Se | Stoichiometric Formula |  | 2022 | 373 | 2.8 | 542.2 | 0.823146352 | 0 | 0.03142294 | 0.9771 | 2.208225e-16 |  |  | False |  |  | Not mentioned | Not mentioned | modified Bridgman method | Not mentioned | Not mentioned | Single Crystal | Bulk
8240 | ESTM | https://doi.org/10.1021/acsami.1c20549 | Sn0.9 Pb0.09 Zn0.01 Se1 | Zn0.01Sn0.9Pb0.09Se1 | Sn0.9Pb0.09Zn0.01Se |  | Sn0.99–xPbxZn0.01Se | Stoichiometric Formula |  | 2022 | 473 | 3.06 | 578.93 | 1.025589 | 2.165044e-16 | 0.06468051 | 0.75 | 2.14559e-16 |  |  | False |  |  | Not mentioned | Not mentioned | modified Bridgman method | Not mentioned | Not mentioned | Single Crystal | Bulk
8241 | ESTM | https://doi.org/10.1021/acsami.1c20549 | Sn0.9 Pb0.09 Zn0.01 Se1 | Zn0.01Sn0.9Pb0.09Se1 | Sn0.9Pb0.09Zn0.01Se |  | Sn0.99–xPbxZn0.01Se | Stoichiometric Formula |  | 2022 | 573 | 2.09 | 605.36 | 0.7659029 | 1.449561e-16 | 0.06851872 | 0.6405 | 0 |  |  | False |  |  | Not mentioned | Not mentioned | modified Bridgman method | Not mentioned | Not mentioned | Single Crystal | Bulk
8242 | ESTM | https://doi.org/10.1021/acsami.1c20549 | Sn0.9 Pb0.09 Zn0.01 Se1 | Zn0.01Sn0.9Pb0.09Se1 | Sn0.9Pb0.09Zn0.01Se |  | Sn0.99–xPbxZn0.01Se | Stoichiometric Formula |  | 2022 | 673 | 6.305 | 563.21 | 1.999981 | 0 | 0.240871 | 0.5588 | 1.152301e-16 |  |  | False |  |  | Not mentioned | Not mentioned | modified Bridgman method | Not mentioned | Not mentioned | Single Crystal | Bulk
8243 | ESTM | https://doi.org/10.1021/acsami.1c20549 | Sn0.9 Pb0.09 Zn0.01 Se1 | Zn0.01Sn0.9Pb0.09Se1 | Sn0.9Pb0.09Zn0.01Se |  | Sn0.99–xPbxZn0.01Se | Stoichiometric Formula |  | 2022 | 773 | 42.75 | 386.62 | 6.390057 | 1.389938e-16 | 1.028209 | 0.4804 | 2.159529e-16 |  |  | False |  |  | Not mentioned | Not mentioned | modified Bridgman method | Not mentioned | Not mentioned | Single Crystal | Bulk
8244 | ESTM | https://doi.org/10.1021/acsami.1c20549 | Sn1 Se1 | SnSe | SnSe |  |  | Stoichiometric Formula |  | 2022 | 300 | 12.07 | 497.14 | 2.983079 | 2.977389e-16 | 0.03837086 | 2.3323 | 1.808376e-16 |  |  | False |  |  | Not mentioned | Not mentioned | modified Bridgman method | Not mentioned | Not mentioned | Single Crystal | Bulk
8245 | ESTM | https://doi.org/10.1021/acsami.1c20549 | Sn1 Se1 | SnSe | SnSe |  |  | Stoichiometric Formula |  | 2022 | 373 | 9 | 523.4 | 2.46552804 | 0 | 0.05184002 | 1.774 | 1.338521e-16 |  |  | False |  |  | Not mentioned | Not mentioned | modified Bridgman method | Not mentioned | Not mentioned | Single Crystal | Bulk
8246 | ESTM | https://doi.org/10.1021/acsami.1c20549 | Sn1 Se1 | SnSe | SnSe |  |  | Stoichiometric Formula |  | 2022 | 473 | 6 | 539.36 | 1.745455 | 0 | 0.06414423 | 1.2871 | 2.163529e-16 |  |  | False |  |  | Not mentioned | Not mentioned | modified Bridgman method | Not mentioned | Not mentioned | Single Crystal | Bulk
8249 | ESTM | https://doi.org/10.1021/acsami.1c20549 | Sn1 Se1 | SnSe | SnSe |  |  | Stoichiometric Formula |  | 2022 | 773 | 24.82 | 426.06 | 4.24 | 0.06261868 | 0.580459 | 0.6 | 0.05892865 |  |  | False |  |  | Not mentioned | Not mentioned | modified Bridgman method | Not mentioned | Not mentioned | Single Crystal | Bulk
8250 | ESTM | https://doi.org/10.1021/acsami.1c23351 | Bi2 Si2 Te6 | SiBiTe3 | Bi2Si2Te6 |  |  | Stoichiometric Formula |  | 2022 | 373 | 120.37 | 119.15 | 1.708859 | 1.299373e-16 | 0.0750771 | 0.849 | 1.848471e-16 |  |  | False |  |  | ball-milled at 450 rpm for 2 h, pressing and annealing | Not mentioned | spark plasma sintering in vacuum at 773 K for 10 min under a uniaxial pressure of 50 MPa | 823 | 48h | Polycrystalline | Bulk
8251 | ESTM | https://doi.org/10.1021/acsami.1c23351 | Bi2 Si2 Te6 | SiBiTe3 | Bi2Si2Te6 |  |  | Stoichiometric Formula |  | 2022 | 473 | 106.94 | 160.64 | 2.759609 | 3.218494e-16 | 0.173139 | 0.7539 | 4.809241e-16 |  |  | False |  |  | ball-milled at 450 rpm for 2 h, pressing and annealing | Not mentioned | spark plasma sintering in vacuum at 773 K for 10 min under a uniaxial pressure of 50 MPa | 823 | 48h | Polycrystalline | Bulk
8252 | ESTM | https://doi.org/10.1021/acsami.1c23351 | Bi2 Si2 Te6 | SiBiTe3 | Bi2Si2Te6 |  |  | Stoichiometric Formula |  | 2022 | 573 | 85.2 | 182 | 2.8221648 | 1.573576e-16 | 0.2280819 | 0.709 | 1.216913e-16 |  |  | False |  |  | ball-milled at 450 rpm for 2 h, pressing and annealing | Not mentioned | spark plasma sintering in vacuum at 773 K for 10 min under a uniaxial pressure of 50 MPa | 823 | 48h | Polycrystalline | Bulk
8253 | ESTM | https://doi.org/10.1021/acsami.1c23351 | Bi2 Si2 Te6 | SiBiTe3 | Bi2Si2Te6 |  |  | Stoichiometric Formula |  | 2022 | 673 | 74.54 | 153 | 1.74490686 | 0 | 0.1729488 | 0.679 | 1.604844e-16 |  |  | False |  |  | ball-milled at 450 rpm for 2 h, pressing and annealing | Not mentioned | spark plasma sintering in vacuum at 773 K for 10 min under a uniaxial pressure of 50 MPa | 823 | 48h | Polycrystalline | Bulk
8254 | ESTM | https://doi.org/10.1021/acsami.1c23351 | Bi2 Si2 Te6 | SiBiTe3 | Bi2Si2Te6 |  |  | Stoichiometric Formula |  | 2022 | 773 | 88.89 | 101 | 0.90676689 | 0 | 0.09459255 | 0.741 | 1.467112e-16 |  |  | False |  |  | ball-milled at 450 rpm for 2 h, pressing and annealing | Not mentioned | spark plasma sintering in vacuum at 773 K for 10 min under a uniaxial pressure of 50 MPa | 823 | 48h | Polycrystalline | Bulk
8255 | ESTM | https://doi.org/10.1021/acsami.1c23351 | Sb2 Si2 Te6 | SiSbTe3 | Sb2Si2Te6 |  |  | Stoichiometric Formula |  | 2022 | 373 | 302.75 | 139.8 | 5.91695811 | 1.501073e-16 | 0.2563924 | 0.8608 | 2.165086e-16 |  |  | False |  |  | ball-milled at 450 rpm for 2 h, pressing and annealing | Not mentioned | spark plasma sintering in vacuum at 773 K for 10 min under a uniaxial pressure of 50 MPa | 823 | 48h | Polycrystalline | Bulk
8256 | ESTM | https://doi.org/10.1021/acsami.1c23351 | Sb2 Si2 Te6 | SiSbTe3 | Sb2Si2Te6 |  |  | Stoichiometric Formula |  | 2022 | 473 | 243.12 | 168.32 | 6.887984 | 1.289461e-16 | 0.4344022 | 0.75 | 1.277875e-16 |  |  | False |  |  | ball-milled at 450 rpm for 2 h, pressing and annealing | Not mentioned | spark plasma sintering in vacuum at 773 K for 10 min under a uniaxial pressure of 50 MPa | 823 | 48h | Polycrystalline | Bulk
8257 | ESTM | https://doi.org/10.1021/acsami.1c23351 | Sb2 Si2 Te6 | SiSbTe3 | Sb2Si2Te6 |  |  | Stoichiometric Formula |  | 2022 | 573 | 194.04 | 191.9 | 7.145641 | 1.242965e-16 | 0.6232992 | 0.6569 | 0 |  |  | False |  |  | ball-milled at 450 rpm for 2 h, pressing and annealing | Not mentioned | spark plasma sintering in vacuum at 773 K for 10 min under a uniaxial pressure of 50 MPa | 823 | 48h | Polycrystalline | Bulk
8258 | ESTM | https://doi.org/10.1021/acsami.1c23351 | Sb2 Si2 Te6 | SiSbTe3 | Sb2Si2Te6 |  |  | Stoichiometric Formula |  | 2022 | 673 | 137.5 | 213.37 | 6.259929 | 0 | 0.8425865 | 0.5 | 1.317637e-16 |  |  | False |  |  | ball-milled at 450 rpm for 2 h, pressing and annealing | Not mentioned | spark plasma sintering in vacuum at 773 K for 10 min under a uniaxial pressure of 50 MPa | 823 | 48h | Polycrystalline | Bulk
8259 | ESTM | https://doi.org/10.1021/acsami.1c23351 | Sb2 Si2 Te6 | SiSbTe3 | Sb2Si2Te6 |  |  | Stoichiometric Formula |  | 2022 | 773 | 123.61 | 222.28 | 6.107372 | 1.454273e-16 | 1.127268 | 0.4188 | 1.969759e-16 |  |  | False |  |  | ball-milled at 450 rpm for 2 h, pressing and annealing | Not mentioned | spark plasma sintering in vacuum at 773 K for 10 min under a uniaxial pressure of 50 MPa | 823 | 48h | Polycrystalline | Bulk
8260 | ESTM | https://doi.org/10.1021/cm402593f | Tl8.95 Bi1.05 Te6 | Tl8.95Bi1.05Te6 | Tl8.95Bi1.05Te6.0 |  |  | Stoichiometric Formula |  | 2013 | 444 | 5.7 | -103 | 0.0604713 | 0 | 0.00789684 | 0.34 | 2.196731e-16 |  |  | False |  |  | high temperature solid-state reaction | Not mentioned | hot-pressing | Not mentioned | Not mentioned | Polycrystalline | Bulk
8261 | ESTM | https://doi.org/10.1021/cm402593f | Tl8.95 Bi1.05 Te6 | Tl8.95Bi1.05Te6 | Tl8.95Bi1.05Te6.0 |  |  | Stoichiometric Formula |  | 2013 | 504 | 10.54 | 80 | 0.067456 | 0 | 0.009549951 | 0.356 | 1.816474e-16 |  |  | False |  |  | high temperature solid-state reaction | Not mentioned | hot-pressing | Not mentioned | Not mentioned | Polycrystalline | Bulk
8262 | ESTM | https://doi.org/10.1021/cm402593f | Tl8.95 Bi1.05 Te6 | Tl8.95Bi1.05Te6 | Tl8.95Bi1.05Te6.0 |  |  | Stoichiometric Formula |  | 2013 | 382 | 3.2 | -208 | 0.1384448 | 0 | 0.01537381 | 0.344 | 0 |  |  | False |  |  | high temperature solid-state reaction | Not mentioned | hot-pressing | Not mentioned | Not mentioned | Polycrystalline | Bulk
8263 | ESTM | https://doi.org/10.1021/cm402593f | Tl8.95 Bi1.05 Te6 | Tl8.95Bi1.05Te6 | Tl8.95Bi1.05Te6.0 |  |  | Stoichiometric Formula |  | 2013 | 322 | 1.7 | -220 | 0.08228 | 0 | 0.007850121 | 0.3375 | 0 |  |  | False |  |  | high temperature solid-state reaction | Not mentioned | hot-pressing | Not mentioned | Not mentioned | Polycrystalline | Bulk
8264 | ESTM | https://doi.org/10.1021/cm402593f | Tl8.97 Sb1.03 Te6 | Tl8.97Sb1.03Te6 | Tl8.97Sb1.03Te6 |  |  | Stoichiometric Formula |  | 2013 | 326 | 433 | 118.2 | 6.04954692 | 1.468173e-16 | 0.291 | 0.671 | 0.01000829 |  |  | False |  |  | high temperature solid-state reaction | Not mentioned | hot-pressing | Not mentioned | Not mentioned | Polycrystalline | Bulk
8265 | ESTM | https://doi.org/10.1021/cm402593f | Tl8.97 Sb1.03 Te6 | Tl8.97Sb1.03Te6 | Tl8.97Sb1.03Te6 |  |  | Stoichiometric Formula |  | 2013 | 385.5 | 330 | 148.3 | 7.2576537 | 1.223782e-16 | 0.4754 | 0.58 | 0.01469017 |  |  | False |  |  | high temperature solid-state reaction | Not mentioned | hot-pressing | Not mentioned | Not mentioned | Polycrystalline | Bulk
8266 | ESTM | https://doi.org/10.1021/cm402593f | Tl8.97 Sb1.03 Te6 | Tl8.97Sb1.03Te6 | Tl8.97Sb1.03Te6 |  |  | Stoichiometric Formula |  | 2013 | 445 | 251.38 | 181 | 8.23546018 | 2.156961e-16 | 0.7116077 | 0.515 | 0 |  |  | False |  |  | high temperature solid-state reaction | Not mentioned | hot-pressing | Not mentioned | Not mentioned | Polycrystalline | Bulk
8267 | ESTM | https://doi.org/10.1021/cm402593f | Tl8.97 Sb1.03 Te6 | Tl8.97Sb1.03Te6 | Tl8.97Sb1.03Te6 |  |  | Stoichiometric Formula |  | 2013 | 504 | 200 | 200.8 | 8.064128 | 2.202788e-16 | 0.883 | 0.463 | 0.005862962 |  |  | False |  |  | high temperature solid-state reaction | Not mentioned | hot-pressing | Not mentioned | Not mentioned | Polycrystalline | Bulk
8268 | ESTM | https://doi.org/10.1021/cm402593f | Tl8.98 Sb1.02 Te6 | Tl8.98Sb1.02Te6 | Tl8.98Sb1.02Te6 |  |  | Stoichiometric Formula |  | 2013 | 326 | 420 | 113 | 5.36298 | 0 | 0.2923 | 0.593 | 0.008649479 |  |  | False |  |  | high temperature solid-state reaction | Not mentioned | hot-pressing | Not mentioned | Not mentioned | Polycrystalline | Bulk
8269 | ESTM | https://doi.org/10.1021/cm402593f | Tl8.98 Sb1.02 Te6 | Tl8.98Sb1.02Te6 | Tl8.98Sb1.02Te6 |  |  | Stoichiometric Formula |  | 2013 | 385 | 342.2 | 140 | 6.70712 | 0 | 0.4781928 | 0.54 | 0 |  |  | False |  |  | high temperature solid-state reaction | Not mentioned | hot-pressing | Not mentioned | Not mentioned | Polycrystalline | Bulk
8270 | ESTM | https://doi.org/10.1021/cm402593f | Tl8.98 Sb1.02 Te6 | Tl8.98Sb1.02Te6 | Tl8.98Sb1.02Te6 |  |  | Stoichiometric Formula |  | 2013 | 445 | 277.3 | 166.5 | 7.687379925 | 1.155372e-16 | 0.6841768 | 0.5 | 0 |  |  | False |  |  | high temperature solid-state reaction | Not mentioned | hot-pressing | Not mentioned | Not mentioned | Polycrystalline | Bulk
8271 | ESTM | https://doi.org/10.1021/cm402593f | Tl8.98 Sb1.02 Te6 | Tl8.98Sb1.02Te6 | Tl8.98Sb1.02Te6 |  |  | Stoichiometric Formula |  | 2013 | 503 | 224 | 192 | 8.257536 | 0 | 0.9062 | 0.46 | 0.003593456 |  |  | False |  |  | high temperature solid-state reaction | Not mentioned | hot-pressing | Not mentioned | Not mentioned | Polycrystalline | Bulk
8272 | ESTM | https://doi.org/10.1021/cm402593f | Tl8.99 Bi1.01 Te6 | Tl8.99Bi1.01Te6 | Tl8.99Bi1.01Te6.0 |  |  | Stoichiometric Formula |  | 2013 | 322 | 83.5 | 243 | 4.9305915 | 0 | 0.4009218 | 0.396 | 0 |  |  | False |  |  | high temperature solid-state reaction | Not mentioned | hot-pressing | Not mentioned | Not mentioned | Polycrystalline | Bulk
8273 | ESTM | https://doi.org/10.1021/cm402593f | Tl8.99 Bi1.01 Te6 | Tl8.99Bi1.01Te6 | Tl8.99Bi1.01Te6.0 |  |  | Stoichiometric Formula |  | 2013 | 382 | 65 | 271 | 4.773665 | 0 | 0.5363353 | 0.34 | 2.070017e-16 |  |  | False |  |  | high temperature solid-state reaction | Not mentioned | hot-pressing | Not mentioned | Not mentioned | Polycrystalline | Bulk
8274 | ESTM | https://doi.org/10.1021/cm402593f | Tl8.99 Bi1.01 Te6 | Tl8.99Bi1.01Te6 | Tl8.99Bi1.01Te6.0 |  |  | Stoichiometric Formula |  | 2013 | 499 | 43 | 307 | 4.052707 | 0 | 0.6280437 | 0.322 | 0 |  |  | False |  |  | high temperature solid-state reaction | Not mentioned | hot-pressing | Not mentioned | Not mentioned | Polycrystalline | Bulk
8275 | ESTM | https://doi.org/10.1021/cm402593f | Tl8.99 Sb1.01 Te6 | Tl8.99Sb1.01Te6 | Tl8.99Sb1.01Te6 |  |  | Stoichiometric Formula |  | 2013 | 326 | 533 | 107 | 6.102317 | 0 | 0.2801909 | 0.71 | 1.98119e-16 |  |  | False |  |  | high temperature solid-state reaction | Not mentioned | hot-pressing | Not mentioned | Not mentioned | Polycrystalline | Bulk
8276 | ESTM | https://doi.org/10.1021/cm402593f | Tl8.99 Sb1.01 Te6 | Tl8.99Sb1.01Te6 | Tl8.99Sb1.01Te6 |  |  | Stoichiometric Formula |  | 2013 | 385 | 404 | 137 | 7.582676 | 0 | 0.480944 | 0.607 | 1.154212e-16 |  |  | False |  |  | high temperature solid-state reaction | Not mentioned | hot-pressing | Not mentioned | Not mentioned | Polycrystalline | Bulk
8277 | ESTM | https://doi.org/10.1021/cm402593f | Tl8.99 Sb1.01 Te6 | Tl8.99Sb1.01Te6 | Tl8.99Sb1.01Te6 |  |  | Stoichiometric Formula |  | 2013 | 445 | 317.43 | 165.7 | 8.715514 | 0 | 0.6804217 | 0.57 | 0 |  |  | False |  |  | high temperature solid-state reaction | Not mentioned | hot-pressing | Not mentioned | Not mentioned | Polycrystalline | Bulk
8278 | ESTM | https://doi.org/10.1021/cm402593f | Tl8.99 Sb1.01 Te6 | Tl8.99Sb1.01Te6 | Tl8.99Sb1.01Te6 |  |  | Stoichiometric Formula |  | 2013 | 503 | 260.55 | 179.75 | 8.418387 | 0 | 0.8019789 | 0.528 | 1.384354e-16 |  |  | False |  |  | high temperature solid-state reaction | Not mentioned | hot-pressing | Not mentioned | Not mentioned | Polycrystalline | Bulk
8279 | ESTM | https://doi.org/10.1021/cm402593f | Tl9 Bi0.95 Te6 | Tl9Bi0.95Te6 | Tl9.0Bi0.95Te6.0 |  |  | Stoichiometric Formula |  | 2013 | 325 | 374.55 | 140 | 7.34118 | 0 | 0.4030209 | 0.592 | 0 |  |  | False |  |  | high temperature solid-state reaction | Not mentioned | hot-pressing | Not mentioned | Not mentioned | Polycrystalline | Bulk
8280 | ESTM | https://doi.org/10.1021/cm402593f | Tl9 Bi0.95 Te6 | Tl9Bi0.95Te6 | Tl9.0Bi0.95Te6.0 |  |  | Stoichiometric Formula |  | 2013 | 385 | 300 | 157.7 | 7.460787 | 0 | 0.52225509 | 0.55 | 0 |  |  | False |  |  | high temperature solid-state reaction | Not mentioned | hot-pressing | Not mentioned | Not mentioned | Polycrystalline | Bulk
8281 | ESTM | https://doi.org/10.1021/cm402593f | Tl9 Bi0.95 Te6 | Tl9Bi0.95Te6 | Tl9.0Bi0.95Te6.0 |  |  | Stoichiometric Formula |  | 2013 | 443 | 244.6 | 182.2 | 8.119947064 | 2.187646e-16 | 0.691757 | 0.52 | 0 |  |  | False |  |  | high temperature solid-state reaction | Not mentioned | hot-pressing | Not mentioned | Not mentioned | Polycrystalline | Bulk
8282 | ESTM | https://doi.org/10.1021/cm402593f | Tl9 Bi0.95 Te6 | Tl9Bi0.95Te6 | Tl9.0Bi0.95Te6.0 |  |  | Stoichiometric Formula |  | 2013 | 500 | 210 | 198 | 8.23284 | 0 | 0.823284 | 0.5 | 0 |  |  | False |  |  | high temperature solid-state reaction | Not mentioned | hot-pressing | Not mentioned | Not mentioned | Polycrystalline | Bulk
8283 | ESTM | https://doi.org/10.1021/cm402593f | Tl9 Bi0.96 Te6 | Tl9Bi0.96Te6 | Tl9.0Bi0.96Te6.0 |  |  | Stoichiometric Formula |  | 2013 | 325 | 360 | 148.4 | 7.9281216 | 0 | 0.39640608 | 0.65 | 1.400361e-16 |  |  | False |  |  | high temperature solid-state reaction | Not mentioned | hot-pressing | Not mentioned | Not mentioned | Polycrystalline | Bulk
8284 | ESTM | https://doi.org/10.1021/cm402593f | Tl9 Bi0.96 Te6 | Tl9Bi0.96Te6 | Tl9.0Bi0.96Te6.0 |  |  | Stoichiometric Formula |  | 2013 | 385 | 286.4 | 167.8 | 8.064118976 | 2.202791e-16 | 0.5544081796 | 0.56 | 2.002537e-16 |  |  | False |  |  | high temperature solid-state reaction | Not mentioned | hot-pressing | Not mentioned | Not mentioned | Polycrystalline | Bulk
8285 | ESTM | https://doi.org/10.1021/cm402593f | Tl9 Bi0.96 Te6 | Tl9Bi0.96Te6 | Tl9.0Bi0.96Te6.0 |  |  | Stoichiometric Formula |  | 2013 | 443 | 235 | 190 | 8.4835 | 0 | 0.7227289 | 0.52 | 0 |  |  | False |  |  | high temperature solid-state reaction | Not mentioned | hot-pressing | Not mentioned | Not mentioned | Polycrystalline | Bulk
8286 | ESTM | https://doi.org/10.1021/cm402593f | Tl9 Bi0.96 Te6 | Tl9Bi0.96Te6 | Tl9.0Bi0.96Te6.0 |  |  | Stoichiometric Formula |  | 2013 | 500 | 197 | 210.4 | 8.72082752 | 0 | 0.8782304 | 0.4965 | 1.264159e-16 |  |  | False |  |  | high temperature solid-state reaction | Not mentioned | hot-pressing | Not mentioned | Not mentioned | Polycrystalline | Bulk
8287 | ESTM | https://doi.org/10.1021/cm402593f | Tl9 Bi0.97 Te6 | Tl9Bi0.97Te6 | Tl9.0Bi0.97Te6.0 |  |  | Stoichiometric Formula |  | 2013 | 325 | 340.9 | 152.48 | 7.925976 | 2.241184e-16 | 0.4366004 | 0.59 | 1.271441e-16 |  |  | False |  |  | high temperature solid-state reaction | Not mentioned | hot-pressing | Not mentioned | Not mentioned | Polycrystalline | Bulk
8288 | ESTM | https://doi.org/10.1021/cm402593f | Tl9 Bi0.97 Te6 | Tl9Bi0.97Te6 | Tl9.0Bi0.97Te6.0 |  |  | Stoichiometric Formula |  | 2013 | 385 | 271 | 173.6 | 8.16711616 | 0 | 0.6288679 | 0.5 | 0 |  |  | False |  |  | high temperature solid-state reaction | Not mentioned | hot-pressing | Not mentioned | Not mentioned | Polycrystalline | Bulk
8289 | ESTM | https://doi.org/10.1021/cm402593f | Tl9 Bi0.97 Te6 | Tl9Bi0.97Te6 | Tl9.0Bi0.97Te6.0 |  |  | Stoichiometric Formula |  | 2013 | 443 | 220 | 195 | 8.3655 | 2.123432e-16 | 0.7818389 | 0.474 | 1.420015e-16 |  |  | False |  |  | high temperature solid-state reaction | Not mentioned | hot-pressing | Not mentioned | Not mentioned | Polycrystalline | Bulk
8290 | ESTM | https://doi.org/10.1021/cm402593f | Tl9 Bi0.97 Te6 | Tl9Bi0.97Te6 | Tl9.0Bi0.97Te6.0 |  |  | Stoichiometric Formula |  | 2013 | 503 | 184.55 | 216.5 | 8.650274 | 0 | 0.9669084 | 0.45 | 2.296439e-16 |  |  | False |  |  | high temperature solid-state reaction | Not mentioned | hot-pressing | Not mentioned | Not mentioned | Polycrystalline | Bulk
8291 | ESTM | https://doi.org/10.1021/cm402593f | Tl9 Bi0.98 Te6 | Tl9Bi0.98Te6 | Tl9.0Bi0.98Te6.0 |  |  | Stoichiometric Formula |  | 2013 | 325 | 258 | 164.46 | 6.97815 | 1.272799e-16 | 0.4215425 | 0.538 | 1.316858e-16 |  |  | False |  |  | high temperature solid-state reaction | Not mentioned | hot-pressing | Not mentioned | Not mentioned | Polycrystalline | Bulk
8292 | ESTM | https://doi.org/10.1021/cm402593f | Tl9 Bi0.98 Te6 | Tl9Bi0.98Te6 | Tl9.0Bi0.98Te6.0 |  |  | Stoichiometric Formula |  | 2013 | 385 | 206.36 | 190 | 7.449596 | 1.19225e-16 | 0.6430705 | 0.446 | 0 |  |  | False |  |  | high temperature solid-state reaction | Not mentioned | hot-pressing | Not mentioned | Not mentioned | Polycrystalline | Bulk
8293 | ESTM | https://doi.org/10.1021/cm402593f | Tl9 Bi0.98 Te6 | Tl9Bi0.98Te6 | Tl9.0Bi0.98Te6.0 |  |  | Stoichiometric Formula |  | 2013 | 443 | 175.45 | 217.4 | 8.292251242 | 2.142189e-16 | 0.8746351 | 0.42 | 1.269356e-16 |  |  | False |  |  | high temperature solid-state reaction | Not mentioned | hot-pressing | Not mentioned | Not mentioned | Polycrystalline | Bulk
8294 | ESTM | https://doi.org/10.1021/cm402593f | Tl9 Bi0.98 Te6 | Tl9Bi0.98Te6 | Tl9.0Bi0.98Te6.0 |  |  | Stoichiometric Formula |  | 2013 | 503 | 145.45 | 239.3 | 8.32912 | 0 | 1.074243 | 0.39 | 2.066987e-16 |  |  | False |  |  | high temperature solid-state reaction | Not mentioned | hot-pressing | Not mentioned | Not mentioned | Polycrystalline | Bulk
8295 | ESTM | https://doi.org/10.1021/cm402593f | Tl9 Bi0.99 Te6 | Tl9Bi0.99Te6 | Tl9.0Bi0.99Te6.0 |  |  | Stoichiometric Formula |  | 2013 | 325 | 246.36 | 183.47 | 8.292783 | 0 | 0.5545586 | 0.486 | 0 |  |  | False |  |  | high temperature solid-state reaction | Not mentioned | hot-pressing | Not mentioned | Not mentioned | Polycrystalline | Bulk
8296 | ESTM | https://doi.org/10.1021/cm402593f | Tl9 Bi0.99 Te6 | Tl9Bi0.99Te6 | Tl9.0Bi0.99Te6.0 |  |  | Stoichiometric Formula |  | 2013 | 385 | 184 | 209 | 8.037304 | 2.21014e-16 | 0.6800796 | 0.455 | 1.63249e-16 |  |  | False |  |  | high temperature solid-state reaction | Not mentioned | hot-pressing | Not mentioned | Not mentioned | Polycrystalline | Bulk
8297 | ESTM | https://doi.org/10.1021/cm402593f | Tl9 Bi0.99 Te6 | Tl9Bi0.99Te6 | Tl9.0Bi0.99Te6.0 |  |  | Stoichiometric Formula |  | 2013 | 443 | 140 | 237.2 | 7.8769376 | 1.127568e-16 | 0.8542187 | 0.4085 | 1.299694e-16 |  |  | False |  |  | high temperature solid-state reaction | Not mentioned | hot-pressing | Not mentioned | Not mentioned | Polycrystalline | Bulk
8298 | ESTM | https://doi.org/10.1021/cm402593f | Tl9 Bi0.99 Te6 | Tl9Bi0.99Te6 | Tl9.0Bi0.99Te6.0 |  |  | Stoichiometric Formula |  | 2013 | 503 | 111.82 | 264 | 7.79340672 | 1.139654e-16 | 0.9949451 | 0.394 | 1.115864e-16 |  |  | False |  |  | high temperature solid-state reaction | Not mentioned | hot-pressing | Not mentioned | Not mentioned | Polycrystalline | Bulk
8299 | ESTM | https://doi.org/10.1021/cm402593f | Tl9 Bi1 Te6 | Tl9BiTe6 | Tl9.0BiTe6.0 |  |  | Stoichiometric Formula |  | 2013 | 325 | 180.91 | 200 | 7.2364 | 0 | 0.0470366 | 5 | 0 |  |  | False |  |  | high temperature solid-state reaction | Not mentioned | hot-pressing | Not mentioned | Not mentioned | Polycrystalline | Bulk
8300 | ESTM | https://doi.org/10.1021/cm402593f | Tl9 Bi1 Te6 | Tl9BiTe6 | Tl9.0BiTe6.0 |  |  | Stoichiometric Formula |  | 2013 | 385 | 133.64 | 233.47 | 7.284481 | 0 | 0.07064295 | 3.97 | 3.928994e-16 |  |  | False |  |  | high temperature solid-state reaction | Not mentioned | hot-pressing | Not mentioned | Not mentioned | Polycrystalline | Bulk
8301 | ESTM | https://doi.org/10.1021/cm402593f | Tl9 Bi1 Te6 | Tl9BiTe6 | Tl9.0BiTe6.0 |  |  | Stoichiometric Formula |  | 2013 | 443 | 102 | 260 | 6.8952 | 0 | 0.08038352 | 3.8 | 0 |  |  | False |  |  | high temperature solid-state reaction | Not mentioned | hot-pressing | Not mentioned | Not mentioned | Polycrystalline | Bulk
8302 | ESTM | https://doi.org/10.1021/cm402593f | Tl9 Bi1 Te6 | Tl9BiTe6 | Tl9.0BiTe6.0 |  |  | Stoichiometric Formula |  | 2013 | 503 | 81 | 285 | 6.579225 | 0 | 0.09648251 | 3.43 | 1.438373e-16 |  |  | False |  |  | high temperature solid-state reaction | Not mentioned | hot-pressing | Not mentioned | Not mentioned | Polycrystalline | Bulk
8303 | ESTM | https://doi.org/10.1021/cm402593f | Tl9 Sb0.97 Te6 | Tl9Sb0.97Te6 | Tl9.0Sb0.97Te6 |  |  | Stoichiometric Formula |  | 2013 | 327 | 500 | 104 | 5.408 | 1.642342e-16 | 0.2422488 | 0.73 | 0 |  |  | False |  |  | high temperature solid-state reaction | Not mentioned | hot-pressing | Not mentioned | Not mentioned | Polycrystalline | Bulk
8304 | ESTM | https://doi.org/10.1021/cm402593f | Tl9 Sb0.97 Te6 | Tl9Sb0.97Te6 | Tl9.0Sb0.97Te6 |  |  | Stoichiometric Formula |  | 2013 | 447 | 320 | 155 | 7.688 | 0 | 0.5615255 | 0.612 | 0 |  |  | False |  |  | high temperature solid-state reaction | Not mentioned | hot-pressing | Not mentioned | Not mentioned | Polycrystalline | Bulk
8305 | ESTM | https://doi.org/10.1021/cm402593f | Tl9 Sb0.97 Te6 | Tl9Sb0.97Te6 | Tl9.0Sb0.97Te6 |  |  | Stoichiometric Formula |  | 2013 | 507 | 263.3 | 173 | 7.8803057 | 0 | 0.7264209 | 0.55 | 0 |  |  | False |  |  | high temperature solid-state reaction | Not mentioned | hot-pressing | Not mentioned | Not mentioned | Polycrystalline | Bulk
8306 | ESTM | https://doi.org/10.1021/cm402593f | Tl9 Sb0.98 Te6 | Tl9Sb0.98Te6 | Tl9.0Sb0.98Te6 |  |  | Stoichiometric Formula |  | 2013 | 326 | 530 | 106 | 5.95508 | 1.491463e-16 | 0.281356 | 0.69 | 3.945973e-16 |  |  | False |  |  | high temperature solid-state reaction | Not mentioned | hot-pressing | Not mentioned | Not mentioned | Polycrystalline | Bulk
8307 | ESTM | https://doi.org/10.1021/cm402593f | Tl9 Sb0.98 Te6 | Tl9Sb0.98Te6 | Tl9.0Sb0.98Te6 |  |  | Stoichiometric Formula |  | 2013 | 385 | 407.34 | 133 | 7.20543726 | 0 | 0.4354935 | 0.637 | 0 |  |  | False |  |  | high temperature solid-state reaction | Not mentioned | hot-pressing | Not mentioned | Not mentioned | Polycrystalline | Bulk
8308 | ESTM | https://doi.org/10.1021/cm402593f | Tl9 Sb0.98 Te6 | Tl9Sb0.98Te6 | Tl9.0Sb0.98Te6 |  |  | Stoichiometric Formula |  | 2013 | 444 | 324.55 | 159 | 8.20494855 | 2.164982e-16 | 0.6295 | 0.586 | 0.01243547 |  |  | False |  |  | high temperature solid-state reaction | Not mentioned | hot-pressing | Not mentioned | Not mentioned | Polycrystalline | Bulk
8309 | ESTM | https://doi.org/10.1021/cm402593f | Tl9 Sb0.98 Te6 | Tl9Sb0.98Te6 | Tl9.0Sb0.98Te6 |  |  | Stoichiometric Formula |  | 2013 | 503 | 271 | 177 | 8.490159 | 2.092254e-16 | 0.7952607 | 0.537 | 1.396049e-16 |  |  | False |  |  | high temperature solid-state reaction | Not mentioned | hot-pressing | Not mentioned | Not mentioned | Polycrystalline | Bulk
8310 | ESTM | https://doi.org/10.1021/cm402593f | Tl9 Sb0.99 Te6 | Tl9Sb0.99Te6 | Tl9.0Sb0.99Te6 |  |  | Stoichiometric Formula |  | 2013 | 325 | 447.7 | 122 | 6.6635668 | 0 | 0.3050224 | 0.71 | 1.819904e-16 |  |  | False |  |  | high temperature solid-state reaction | Not mentioned | hot-pressing | Not mentioned | Not mentioned | Polycrystalline | Bulk
8311 | ESTM | https://doi.org/10.1021/cm402593f | Tl9 Sb1 Te6 | Tl9SbTe6 | Tl9.0Sb1.0Te6 |  |  | Stoichiometric Formula |  | 2013 | 502 | 226.36 | 193 | 8.43168364 | 2.106764e-16 | 0.846541 | 0.5 | 0 |  |  | False |  |  | high temperature solid-state reaction | Not mentioned | hot-pressing | Not mentioned | Not mentioned | Polycrystalline | Bulk
8312 | ESTM | https://doi.org/10.1021/cm501899q | Cu5 Sn2 Se7 | Cu5Sn2Se7 | Cu5Sn2Se7 |  |  | Stoichiometric Formula |  | 2014 | 300 | 6628 | 21.3 | 3.00705732 | 1.476823e-16 | 0.01708555 | 5.28 | 0 |  |  | False |  |  | high temperature solid-state reaction, furnace cooling, grind into powder and cold pressed into pellets | Not mentioned | spark plasma sintering by heating to 790K at 25 K/min under a uniaxial pressure of 60 MPa | 750 | 7 days | Polycrystalline | Bulk
8313 | ESTM | https://doi.org/10.1021/cm501899q | Cu5 Sn2 Se7 | Cu5Sn2Se7 | Cu5Sn2Se7 |  |  | Stoichiometric Formula |  | 2014 | 400 | 5000 | 26.34 | 3.468978 | 0 | 0.02906559 | 4.774 | 1.193661e-16 |  |  | False |  |  | high temperature solid-state reaction, furnace cooling, grind into powder and cold pressed into pellets | Not mentioned | spark plasma sintering by heating to 790K at 25 K/min under a uniaxial pressure of 60 MPa | 750 | 7 days | Polycrystalline | Bulk
8314 | ESTM | https://doi.org/10.1021/cm501899q | Cu5 Sn2 Se7 | Cu5Sn2Se7 | Cu5Sn2Se7 |  |  | Stoichiometric Formula |  | 2014 | 500 | 3839 | 34.42 | 4.548203 | 1.952812e-16 | 0.05283693 | 4.304 | 0 |  |  | False |  |  | high temperature solid-state reaction, furnace cooling, grind into powder and cold pressed into pellets | Not mentioned | spark plasma sintering by heating to 790K at 25 K/min under a uniaxial pressure of 60 MPa | 750 | 7 days | Polycrystalline | Bulk
8315 | ESTM | https://doi.org/10.1021/cm501899q | Cu5 Sn2 Se7 | Cu5Sn2Se7 | Cu5Sn2Se7 |  |  | Stoichiometric Formula |  | 2014 | 598 | 3022 | 44.2 | 5.90390008 | 1.504393e-16 | 0.09155945 | 3.856 | 0 |  |  | False |  |  | high temperature solid-state reaction, furnace cooling, grind into powder and cold pressed into pellets | Not mentioned | spark plasma sintering by heating to 790K at 25 K/min under a uniaxial pressure of 60 MPa | 750 | 7 days | Polycrystalline | Bulk
8316 | ESTM | https://doi.org/10.1021/cm501899q | Cu5 Sn2 Se7 | Cu5Sn2Se7 | Cu5Sn2Se7 |  |  | Stoichiometric Formula |  | 2014 | 698 | 2336.35 | 51.06 | 6.091153 | 0 | 0.1282928 | 3.314 | 4.326909e-16 |  |  | False |  |  | high temperature solid-state reaction, furnace cooling, grind into powder and cold pressed into pellets | Not mentioned | spark plasma sintering by heating to 790K at 25 K/min under a uniaxial pressure of 60 MPa | 750 | 7 days | Polycrystalline | Bulk
8317 | ESTM | https://doi.org/10.1021/cm5041826 | Mg1 Ag1 Sb1 | MgAgSb | MgAgSb |  | MgAgSb1–xInx | Stoichiometric Formula |  | 2015 | 300 | 498.18 | 172.18 | 14.76902 | 0 | 0.4157945 | 1.0656 | 0 |  |  | False |  |  | high temperature solid-state reaction, air quench, grind into powder | Not mentioned | spark plasma sintering under the axial compressive stress of 60 MPa in vacuum at 700 K for 6 min | 553 | 2 weeks | Polycrystalline | Bulk
8318 | ESTM | https://doi.org/10.1021/cm5041826 | Mg1 Ag1 Sb1 | MgAgSb | MgAgSb |  | MgAgSb1–xInx | Stoichiometric Formula |  | 2015 | 350 | 409.09 | 188.36 | 14.5143 | 0 | 0.5080007 | 1 | 0 |  |  | False |  |  | high temperature solid-state reaction, air quench, grind into powder | Not mentioned | spark plasma sintering under the axial compressive stress of 60 MPa in vacuum at 700 K for 6 min | 553 | 2 weeks | Polycrystalline | Bulk
8319 | ESTM | https://doi.org/10.1021/cm5041826 | Mg1 Ag1 Sb1 | MgAgSb | MgAgSb |  | MgAgSb1–xInx | Stoichiometric Formula |  | 2015 | 400 | 363.64 | 201.27 | 14.73092 | 1.20587e-16 | 0.6081501 | 0.9689 | 0 |  |  | False |  |  | high temperature solid-state reaction, air quench, grind into powder | Not mentioned | spark plasma sintering under the axial compressive stress of 60 MPa in vacuum at 700 K for 6 min | 553 | 2 weeks | Polycrystalline | Bulk
8320 | ESTM | https://doi.org/10.1021/cm5041826 | Mg1 Ag1 Sb1 | MgAgSb | MgAgSb |  | MgAgSb1–xInx | Stoichiometric Formula |  | 2015 | 450 | 369.09 | 206.36 | 15.71749 | 1.130178e-16 | 0.7287865 | 0.9705 | 1.523386e-16 |  |  | False |  |  | high temperature solid-state reaction, air quench, grind into powder | Not mentioned | spark plasma sintering under the axial compressive stress of 60 MPa in vacuum at 700 K for 6 min | 553 | 2 weeks | Polycrystalline | Bulk
8321 | ESTM | https://doi.org/10.1021/cm5041826 | Mg1 Ag1 Sb1 | MgAgSb | MgAgSb |  | MgAgSb1–xInx | Stoichiometric Formula |  | 2015 | 500 | 420 | 199.1 | 16.6491402 | 2.133872e-16 | 0.8242149 | 1.01 | 2.694014e-16 |  |  | False |  |  | high temperature solid-state reaction, air quench, grind into powder | Not mentioned | spark plasma sintering under the axial compressive stress of 60 MPa in vacuum at 700 K for 6 min | 553 | 2 weeks | Polycrystalline | Bulk
8322 | ESTM | https://doi.org/10.1021/cm5041826 | Mg1 Ag1 Sb1 | MgAgSb | MgAgSb |  | MgAgSb1–xInx | Stoichiometric Formula |  | 2015 | 550 | 520 | 175.82 | 16.07459 | 2.210143e-16 | 0.8158937 | 1.0836 | 2.721489e-16 |  |  | False |  |  | high temperature solid-state reaction, air quench, grind into powder | Not mentioned | spark plasma sintering under the axial compressive stress of 60 MPa in vacuum at 700 K for 6 min | 553 | 2 weeks | Polycrystalline | Bulk
8323 | ESTM | https://doi.org/10.1021/cm5041826 | Mg1 Ag1 Sb0.985 In0.015 | Mg1In0.015Ag1Sb0.985 | MgAgSb0.985In0.015 |  | MgAgSb1–xInx | Stoichiometric Formula |  | 2015 | 300 | 901.85 | 148.9 | 19.99511 | 0 | 0.4210678 | 1.4246 | 2.636685e-16 |  |  | False |  |  | high temperature solid-state reaction, air quench, grind into powder | Not mentioned | spark plasma sintering under the axial compressive stress of 60 MPa in vacuum at 700 K for 6 min | 553 | 2 weeks | Polycrystalline | Bulk
8324 | ESTM | https://doi.org/10.1021/cm5041826 | Mg1 Ag1 Sb0.985 In0.015 | Mg1In0.015Ag1Sb0.985 | MgAgSb0.985In0.015 |  | MgAgSb1–xInx | Stoichiometric Formula |  | 2015 | 350 | 720.72 | 164.55 | 19.51472 | 1.82053e-16 | 0.5555228 | 1.2295 | 1.998519e-16 |  |  | False |  |  | high temperature solid-state reaction, air quench, grind into powder | Not mentioned | spark plasma sintering under the axial compressive stress of 60 MPa in vacuum at 700 K for 6 min | 553 | 2 weeks | Polycrystalline | Bulk
8325 | ESTM | https://doi.org/10.1021/cm5041826 | Mg1 Ag1 Sb0.985 In0.015 | Mg1In0.015Ag1Sb0.985 | MgAgSb0.985In0.015 |  | MgAgSb1–xInx | Stoichiometric Formula |  | 2015 | 400 | 650.45 | 178.36 | 20.6923 | 3.43385e-16 | 0.6955396 | 1.19 | 0 |  |  | False |  |  | high temperature solid-state reaction, air quench, grind into powder | Not mentioned | spark plasma sintering under the axial compressive stress of 60 MPa in vacuum at 700 K for 6 min | 553 | 2 weeks | Polycrystalline | Bulk
8326 | ESTM | https://doi.org/10.1021/cm5041826 | Mg1 Ag1 Sb0.985 In0.015 | Mg1In0.015Ag1Sb0.985 | MgAgSb0.985In0.015 |  | MgAgSb1–xInx | Stoichiometric Formula |  | 2015 | 450 | 672.07 | 186.18 | 23.29596 | 0 | 0.8219524 | 1.2754 | 1.350715e-16 |  |  | False |  |  | high temperature solid-state reaction, air quench, grind into powder | Not mentioned | spark plasma sintering under the axial compressive stress of 60 MPa in vacuum at 700 K for 6 min | 553 | 2 weeks | Polycrystalline | Bulk
8327 | ESTM | https://doi.org/10.1021/cm5041826 | Mg1 Ag1 Sb0.985 In0.015 | Mg1In0.015Ag1Sb0.985 | MgAgSb0.985In0.015 |  | MgAgSb1–xInx | Stoichiometric Formula |  | 2015 | 500 | 778.38 | 183.09 | 26.09281 | 0 | 0.9002489 | 1.4492 | 2.46648e-16 |  |  | False |  |  | high temperature solid-state reaction, air quench, grind into powder | Not mentioned | spark plasma sintering under the axial compressive stress of 60 MPa in vacuum at 700 K for 6 min | 553 | 2 weeks | Polycrystalline | Bulk
8328 | ESTM | https://doi.org/10.1021/cm5041826 | Mg1 Ag1 Sb0.985 In0.015 | Mg1In0.015Ag1Sb0.985 | MgAgSb0.985In0.015 |  | MgAgSb1–xInx | Stoichiometric Formula |  | 2015 | 550 | 960.36 | 165.45 | 26.28861 | 1.351427e-16 | 0.8641367 | 1.6732 | 1.284777e-16 |  |  | False |  |  | high temperature solid-state reaction, air quench, grind into powder | Not mentioned | spark plasma sintering under the axial compressive stress of 60 MPa in vacuum at 700 K for 6 min | 553 | 2 weeks | Polycrystalline | Bulk
8331 | ESTM | https://doi.org/10.1021/cm5041826 | Mg1 Ag1 Sb0.98 In0.02 | Mg1In0.02Ag1Sb0.98 | MgAgSb0.98In0.02 |  | MgAgSb1–xInx | Stoichiometric Formula |  | 2015 | 400 | 682.88 | 160.73 | 19.42 | 0.09157504 | 0.5918 | 1.3082 | 0.003367688 |  |  | False |  |  | high temperature solid-state reaction, air quench, grind into powder | Not mentioned | spark plasma sintering under the axial compressive stress of 60 MPa in vacuum at 700 K for 6 min | 553 | 2 weeks | Polycrystalline | Bulk
8332 | ESTM | https://doi.org/10.1021/cm5041826 | Mg1 Ag1 Sb0.98 In0.02 | Mg1In0.02Ag1Sb0.98 | MgAgSb0.98In0.02 |  | MgAgSb1–xInx | Stoichiometric Formula |  | 2015 | 450 | 641.44 | 175.09 | 20.75 | 0.05232238 | 0.69589 | 1.33607 | 0.004293858 |  |  | False |  |  | high temperature solid-state reaction, air quench, grind into powder | Not mentioned | spark plasma sintering under the axial compressive stress of 60 MPa in vacuum at 700 K for 6 min | 553 | 2 weeks | Polycrystalline | Bulk
8333 | ESTM | https://doi.org/10.1021/cm5041826 | Mg1 Ag1 Sb0.98 In0.02 | Mg1In0.02Ag1Sb0.98 | MgAgSb0.98In0.02 |  | MgAgSb1–xInx | Stoichiometric Formula |  | 2015 | 500 | 711.71 | 175.27 | 22.945 | 0.04713762 | 0.7918 | 1.4468 | 0.001461064 |  |  | False |  |  | high temperature solid-state reaction, air quench, grind into powder | Not mentioned | spark plasma sintering under the axial compressive stress of 60 MPa in vacuum at 700 K for 6 min | 553 | 2 weeks | Polycrystalline | Bulk
8334 | ESTM | https://doi.org/10.1021/cm5041826 | Mg1 Ag1 Sb0.98 In0.02 | Mg1In0.02Ag1Sb0.98 | MgAgSb0.98In0.02 |  | MgAgSb1–xInx | Stoichiometric Formula |  | 2015 | 550 | 904.5 | 154.55 | 22.979 | 0.05981035 | 0.7658 | 1.6468 | 0.002161223 |  |  | False |  |  | high temperature solid-state reaction, air quench, grind into powder | Not mentioned | spark plasma sintering under the axial compressive stress of 60 MPa in vacuum at 700 K for 6 min | 553 | 2 weeks | Polycrystalline | Bulk
8335 | ESTM | https://doi.org/10.1021/cm5041826 | Mg1 Ag1 Sb0.995 In0.005 | Mg1In0.005Ag1Sb0.995 | MgAgSb0.995In0.005 |  | MgAgSb1–xInx | Stoichiometric Formula |  | 2015 | 300 | 646.85 | 163.1 | 17.20725 | 0 | 0.438 | 1.229 | 0.04102615 |  |  | False |  |  | high temperature solid-state reaction, air quench, grind into powder | Not mentioned | spark plasma sintering under the axial compressive stress of 60 MPa in vacuum at 700 K for 6 min | 553 | 2 weeks | Polycrystalline | Bulk
8336 | ESTM | https://doi.org/10.1021/cm5041826 | Mg1 Ag1 Sb0.995 In0.005 | Mg1In0.005Ag1Sb0.995 | MgAgSb0.995In0.005 |  | MgAgSb1–xInx | Stoichiometric Formula |  | 2015 | 350 | 485.45 | 179.5 | 15.64132 | 1.135682e-16 | 0.516 | 1.095 | 0.03110295 |  |  | False |  |  | high temperature solid-state reaction, air quench, grind into powder | Not mentioned | spark plasma sintering under the axial compressive stress of 60 MPa in vacuum at 700 K for 6 min | 553 | 2 weeks | Polycrystalline | Bulk
8337 | ESTM | https://doi.org/10.1021/cm5041826 | Mg1 Ag1 Sb0.995 In0.005 | Mg1In0.005Ag1Sb0.995 | MgAgSb0.995In0.005 |  | MgAgSb1–xInx | Stoichiometric Formula |  | 2015 | 400 | 410.91 | 195.45 | 15.69705 | 2.2633e-16 | 0.638 | 1.0279 | 0.04257116 |  |  | False |  |  | high temperature solid-state reaction, air quench, grind into powder | Not mentioned | spark plasma sintering under the axial compressive stress of 60 MPa in vacuum at 700 K for 6 min | 553 | 2 weeks | Polycrystalline | Bulk
8338 | ESTM | https://doi.org/10.1021/cm5041826 | Mg1 Ag1 Sb0.995 In0.005 | Mg1In0.005Ag1Sb0.995 | MgAgSb0.995In0.005 |  | MgAgSb1–xInx | Stoichiometric Formula |  | 2015 | 450 | 410.5 | 204.9 | 17.23444 | 0 | 0.8 | 1.0164 | 0.0462052 |  |  | False |  |  | high temperature solid-state reaction, air quench, grind into powder | Not mentioned | spark plasma sintering under the axial compressive stress of 60 MPa in vacuum at 700 K for 6 min | 553 | 2 weeks | Polycrystalline | Bulk
8339 | ESTM | https://doi.org/10.1021/cm5041826 | Mg1 Ag1 Sb0.995 In0.005 | Mg1In0.005Ag1Sb0.995 | MgAgSb0.995In0.005 |  | MgAgSb1–xInx | Stoichiometric Formula |  | 2015 | 500 | 460 | 202.36 | 18.8368 | 0 | 0.941 | 1.0459 | 0.04303205 |  |  | False |  |  | high temperature solid-state reaction, air quench, grind into powder | Not mentioned | spark plasma sintering under the axial compressive stress of 60 MPa in vacuum at 700 K for 6 min | 553 | 2 weeks | Polycrystalline | Bulk
8340 | ESTM | https://doi.org/10.1021/cm5041826 | Mg1 Ag1 Sb0.995 In0.005 | Mg1In0.005Ag1Sb0.995 | MgAgSb0.995In0.005 |  | MgAgSb1–xInx | Stoichiometric Formula |  | 2015 | 550 | 540 | 182.73 | 18.03074 | 1.970365e-16 | 0.9068 | 1.1148 | 0.01900298 |  |  | False |  |  | high temperature solid-state reaction, air quench, grind into powder | Not mentioned | spark plasma sintering under the axial compressive stress of 60 MPa in vacuum at 700 K for 6 min | 553 | 2 weeks | Polycrystalline | Bulk
8341 | ESTM | https://doi.org/10.1021/cm5041826 | Mg1 Ag1 Sb0.99 In0.01 | Mg1In0.01Ag1Sb0.99 | MgAgSb0.99In0.01 |  | MgAgSb1–xInx | Stoichiometric Formula |  | 2015 | 300 | 798.2 | 155.45 | 19.28827 | 1.841904e-16 | 0.5049284 | 1.146 | 2.198773e-16 |  |  | False |  |  | high temperature solid-state reaction, air quench, grind into powder | Not mentioned | spark plasma sintering under the axial compressive stress of 60 MPa in vacuum at 700 K for 6 min | 553 | 2 weeks | Polycrystalline | Bulk
8342 | ESTM | https://doi.org/10.1021/cm5041826 | Mg1 Ag1 Sb0.99 In0.01 | Mg1In0.01Ag1Sb0.99 | MgAgSb0.99In0.01 |  | MgAgSb1–xInx | Stoichiometric Formula |  | 2015 | 350 | 625.23 | 170.36 | 18.14576 | 0 | 0.6424901 | 0.9885 | 0 |  |  | False |  |  | high temperature solid-state reaction, air quench, grind into powder | Not mentioned | spark plasma sintering under the axial compressive stress of 60 MPa in vacuum at 700 K for 6 min | 553 | 2 weeks | Polycrystalline | Bulk
8343 | ESTM | https://doi.org/10.1021/cm5041826 | Mg1 Ag1 Sb0.99 In0.01 | Mg1In0.01Ag1Sb0.99 | MgAgSb0.99In0.01 |  | MgAgSb1–xInx | Stoichiometric Formula |  | 2015 | 400 | 532.73 | 187.82 | 18.79277 | 0 | 0.7906088 | 0.9508 | 2.808527e-16 |  |  | False |  |  | high temperature solid-state reaction, air quench, grind into powder | Not mentioned | spark plasma sintering under the axial compressive stress of 60 MPa in vacuum at 700 K for 6 min | 553 | 2 weeks | Polycrystalline | Bulk
8344 | ESTM | https://doi.org/10.1021/cm5041826 | Mg1 Ag1 Sb0.99 In0.01 | Mg1In0.01Ag1Sb0.99 | MgAgSb0.99In0.01 |  | MgAgSb1–xInx | Stoichiometric Formula |  | 2015 | 450 | 516.36 | 200.72 | 20.80338 | 0 | 0.933 | 1.013 | 0.009498099 |  |  | False |  |  | high temperature solid-state reaction, air quench, grind into powder | Not mentioned | spark plasma sintering under the axial compressive stress of 60 MPa in vacuum at 700 K for 6 min | 553 | 2 weeks | Polycrystalline | Bulk
8345 | ESTM | https://doi.org/10.1021/cm5041826 | Mg1 Ag1 Sb0.99 In0.01 | Mg1In0.01Ag1Sb0.99 | MgAgSb0.99In0.01 |  | MgAgSb1–xInx | Stoichiometric Formula |  | 2015 | 500 | 574.55 | 202.73 | 23.61369 | 1.504514e-16 | 1.025968 | 1.1508 | 4.328488e-16 |  |  | False |  |  | high temperature solid-state reaction, air quench, grind into powder | Not mentioned | spark plasma sintering under the axial compressive stress of 60 MPa in vacuum at 700 K for 6 min | 553 | 2 weeks | Polycrystalline | Bulk
8346 | ESTM | https://doi.org/10.1021/cm5041826 | Mg1 Ag1 Sb0.99 In0.01 | Mg1In0.01Ag1Sb0.99 | MgAgSb0.99In0.01 |  | MgAgSb1–xInx | Stoichiometric Formula |  | 2015 | 550 | 710.91 | 182.73 | 23.73746 | 1.496669e-16 | 0.989 | 1.352 | 0.02360839 |  |  | False |  |  | high temperature solid-state reaction, air quench, grind into powder | Not mentioned | spark plasma sintering under the axial compressive stress of 60 MPa in vacuum at 700 K for 6 min | 553 | 2 weeks | Polycrystalline | Bulk
8353 | ESTM | https://doi.org/10.1021/ic402455x | Cu2 Zn0.2 Fe0.8 Sn1 Se4 | Zn0.2Fe0.8Cu2Sn1Se4 | Cu2Zn0.2Fe0.8SnSe4 |  | Cu2Zn1–xFexSnSe4 | Stoichiometric Formula |  | 2013 | 373 | 26.45 | 232.95 | 1.435328 | 1.546996e-16 | 0.03076527 | 1.7402 | 0 |  |  | False |  |  | high temperature solid-state reaction, air quench, grind into powder, cold press and anneal | Not mentioned | hot pressing at 873 K and 150 MPa for 3 h under a N2 flow | 973 | 1 week | Polycrystalline | Bulk
8354 | ESTM | https://doi.org/10.1021/ic402455x | Cu2 Zn0.2 Fe0.8 Sn1 Se4 | Zn0.2Fe0.8Cu2Sn1Se4 | Cu2Zn0.2Fe0.8SnSe4 |  | Cu2Zn1–xFexSnSe4 | Stoichiometric Formula |  | 2013 | 473 | 28.35 | 238.15 | 1.607882 | 0 | 0.05962122 | 1.2756 | 2.327659e-16 |  |  | False |  |  | high temperature solid-state reaction, air quench, grind into powder, cold press and anneal | Not mentioned | hot pressing at 873 K and 150 MPa for 3 h under a N2 flow | 973 | 1 week | Polycrystalline | Bulk
8355 | ESTM | https://doi.org/10.1021/ic402455x | Cu2 Zn0.2 Fe0.8 Sn1 Se4 | Zn0.2Fe0.8Cu2Sn1Se4 | Cu2Zn0.2Fe0.8SnSe4 |  | Cu2Zn1–xFexSnSe4 | Stoichiometric Formula |  | 2013 | 573 | 33.56 | 245.38 | 2.020693 | 2.197708e-16 | 0.1240871 | 0.9331 | 6.710344e-16 |  |  | False |  |  | high temperature solid-state reaction, air quench, grind into powder, cold press and anneal | Not mentioned | hot pressing at 873 K and 150 MPa for 3 h under a N2 flow | 973 | 1 week | Polycrystalline | Bulk
8356 | ESTM | https://doi.org/10.1021/ic402455x | Cu2 Zn0.2 Fe0.8 Sn1 Se4 | Zn0.2Fe0.8Cu2Sn1Se4 | Cu2Zn0.2Fe0.8SnSe4 |  | Cu2Zn1–xFexSnSe4 | Stoichiometric Formula |  | 2013 | 673 | 41.34 | 238.73 | 2.35605 | 0 | 0.2034152 | 0.7795 | 2.728958e-16 |  |  | False |  |  | high temperature solid-state reaction, air quench, grind into powder, cold press and anneal | Not mentioned | hot pressing at 873 K and 150 MPa for 3 h under a N2 flow | 973 | 1 week | Polycrystalline | Bulk
8357 | ESTM | https://doi.org/10.1021/ic402455x | Cu2 Zn0.2 Fe0.8 Sn1 Se4 | Zn0.2Fe0.8Cu2Sn1Se4 | Cu2Zn0.2Fe0.8SnSe4 |  | Cu2Zn1–xFexSnSe4 | Stoichiometric Formula |  | 2013 | 773 | 62.1 | 221.39 | 3.04374 | 1.459025e-16 | 0.33956 | 0.6929 | 0 |  |  | False |  |  | high temperature solid-state reaction, air quench, grind into powder, cold press and anneal | Not mentioned | hot pressing at 873 K and 150 MPa for 3 h under a N2 flow | 973 | 1 week | Polycrystalline | Bulk
8358 | ESTM | https://doi.org/10.1021/ic402455x | Cu2 Zn0.4 Fe0.6 Sn1 Se4 | Zn0.4Fe0.6Cu2Sn1Se4 | Cu2Zn0.4Fe0.6SnSe4 |  | Cu2Zn1–xFexSnSe4 | Stoichiometric Formula |  | 2013 | 373 | 32.26 | 215.9 | 1.503729 | 1.476626e-16 | 0.02919331 | 1.9213 | 1.188439e-16 |  |  | False |  |  | high temperature solid-state reaction, air quench, grind into powder, cold press and anneal | Not mentioned | hot pressing at 873 K and 150 MPa for 3 h under a N2 flow | 973 | 1 week | Polycrystalline | Bulk
8359 | ESTM | https://doi.org/10.1021/ic402455x | Cu2 Zn0.4 Fe0.6 Sn1 Se4 | Zn0.4Fe0.6Cu2Sn1Se4 | Cu2Zn0.4Fe0.6SnSe4 |  | Cu2Zn1–xFexSnSe4 | Stoichiometric Formula |  | 2013 | 473 | 43.02 | 214.45 | 1.978438 | 0 | 0.06566105 | 1.4252 | 0 |  |  | False |  |  | high temperature solid-state reaction, air quench, grind into powder, cold press and anneal | Not mentioned | hot pressing at 873 K and 150 MPa for 3 h under a N2 flow | 973 | 1 week | Polycrystalline | Bulk
8360 | ESTM | https://doi.org/10.1021/ic402455x | Cu2 Zn0.4 Fe0.6 Sn1 Se4 | Zn0.4Fe0.6Cu2Sn1Se4 | Cu2Zn0.4Fe0.6SnSe4 |  | Cu2Zn1–xFexSnSe4 | Stoichiometric Formula |  | 2013 | 573 | 54.58 | 220.81 | 2.66116 | 0 | 0.1439755 | 1.0591 | 1.927798e-16 |  |  | False |  |  | high temperature solid-state reaction, air quench, grind into powder, cold press and anneal | Not mentioned | hot pressing at 873 K and 150 MPa for 3 h under a N2 flow | 973 | 1 week | Polycrystalline | Bulk
8361 | ESTM | https://doi.org/10.1021/ic402455x | Cu2 Zn0.4 Fe0.6 Sn1 Se4 | Zn0.4Fe0.6Cu2Sn1Se4 | Cu2Zn0.4Fe0.6SnSe4 |  | Cu2Zn1–xFexSnSe4 | Stoichiometric Formula |  | 2013 | 673 | 62.1 | 231.2 | 3.319458624 | 1.337836e-16 | 0.2602814 | 0.8583 | 2.132736e-16 |  |  | False |  |  | high temperature solid-state reaction, air quench, grind into powder, cold press and anneal | Not mentioned | hot pressing at 873 K and 150 MPa for 3 h under a N2 flow | 973 | 1 week | Polycrystalline | Bulk
8362 | ESTM | https://doi.org/10.1021/ic402455x | Cu2 Zn0.4 Fe0.6 Sn1 Se4 | Zn0.4Fe0.6Cu2Sn1Se4 | Cu2Zn0.4Fe0.6SnSe4 |  | Cu2Zn1–xFexSnSe4 | Stoichiometric Formula |  | 2013 | 773 | 71.36 | 229.48 | 3.757894 | 1.18175e-16 | 0.4076413 | 0.7126 | 2.723529e-16 |  |  | False |  |  | high temperature solid-state reaction, air quench, grind into powder, cold press and anneal | Not mentioned | hot pressing at 873 K and 150 MPa for 3 h under a N2 flow | 973 | 1 week | Polycrystalline | Bulk
8363 | ESTM | https://doi.org/10.1021/ic402455x | Cu2 Zn0.6 Fe0.4 Sn1 Se4 | Zn0.6Fe0.4Cu2Sn1Se4 | Cu2Zn0.6Fe0.4SnSe4 |  | Cu2Zn1–xFexSnSe4 | Stoichiometric Formula |  | 2013 | 373 | 0.8692 | 263.87 | 0.06052012 | 2.293087e-16 | 0.0009073152 | 2.488 | 0 |  |  | False |  |  | high temperature solid-state reaction, air quench, grind into powder, cold press and anneal | Not mentioned | hot pressing at 873 K and 150 MPa for 3 h under a N2 flow | 973 | 1 week | Polycrystalline | Bulk
8364 | ESTM | https://doi.org/10.1021/ic402455x | Cu2 Zn0.6 Fe0.4 Sn1 Se4 | Zn0.6Fe0.4Cu2Sn1Se4 | Cu2Zn0.6Fe0.4SnSe4 |  | Cu2Zn1–xFexSnSe4 | Stoichiometric Formula |  | 2013 | 473 | 3.0687 | 330.92 | 0.3360473 | 1.651885e-16 | 0.009032299 | 1.7598 | 1.920578e-16 |  |  | False |  |  | high temperature solid-state reaction, air quench, grind into powder, cold press and anneal | Not mentioned | hot pressing at 873 K and 150 MPa for 3 h under a N2 flow | 973 | 1 week | Polycrystalline | Bulk
8365 | ESTM | https://doi.org/10.1021/ic402455x | Cu2 Zn0.6 Fe0.4 Sn1 Se4 | Zn0.6Fe0.4Cu2Sn1Se4 | Cu2Zn0.6Fe0.4SnSe4 |  | Cu2Zn1–xFexSnSe4 | Stoichiometric Formula |  | 2013 | 573 | 9.8018 | 322.25 | 1.017869 | 0 | 0.04544127 | 1.2835 | 0 |  |  | False |  |  | high temperature solid-state reaction, air quench, grind into powder, cold press and anneal | Not mentioned | hot pressing at 873 K and 150 MPa for 3 h under a N2 flow | 973 | 1 week | Polycrystalline | Bulk
8366 | ESTM | https://doi.org/10.1021/ic402455x | Cu2 Zn0.6 Fe0.4 Sn1 Se4 | Zn0.6Fe0.4Cu2Sn1Se4 | Cu2Zn0.6Fe0.4SnSe4 |  | Cu2Zn1–xFexSnSe4 | Stoichiometric Formula |  | 2013 | 673 | 21.69 | 299.13 | 1.940794 | 1.144091e-16 | 0.1271073 | 1.0276 | 4.367267e-16 |  |  | False |  |  | high temperature solid-state reaction, air quench, grind into powder, cold press and anneal | Not mentioned | hot pressing at 873 K and 150 MPa for 3 h under a N2 flow | 973 | 1 week | Polycrystalline | Bulk
8367 | ESTM | https://doi.org/10.1021/ic402455x | Cu2 Zn0.6 Fe0.4 Sn1 Se4 | Zn0.6Fe0.4Cu2Sn1Se4 | Cu2Zn0.6Fe0.4SnSe4 |  | Cu2Zn1–xFexSnSe4 | Stoichiometric Formula |  | 2013 | 773 | 36.7 | 281.5 | 2.908190575 | 0 | 0.2631431 | 0.8543 | 0 |  |  | False |  |  | high temperature solid-state reaction, air quench, grind into powder, cold press and anneal | Not mentioned | hot pressing at 873 K and 150 MPa for 3 h under a N2 flow | 973 | 1 week | Polycrystalline | Bulk
8368 | ESTM | https://doi.org/10.1021/ic402455x | Cu2 Zn0.8 Fe0.2 Sn1 Se4 | Zn0.8Fe0.2Cu2Sn1Se4 | Cu2Zn0.8Fe0.2SnSe4 |  | Cu2Zn1–xFexSnSe4 | Stoichiometric Formula |  | 2013 | 373 | 0.2667 | 281.03 | 0.0210634 | 3.29429e-16 | 0.0003142659 | 2.5 | 1.724976e-16 |  |  | False |  |  | high temperature solid-state reaction, air quench, grind into powder, cold press and anneal | Not mentioned | hot pressing at 873 K and 150 MPa for 3 h under a N2 flow | 973 | 1 week | Polycrystalline | Bulk
8369 | ESTM | https://doi.org/10.1021/ic402455x | Cu2 Zn0.8 Fe0.2 Sn1 Se4 | Zn0.8Fe0.2Cu2Sn1Se4 | Cu2Zn0.8Fe0.2SnSe4 |  | Cu2Zn1–xFexSnSe4 | Stoichiometric Formula |  | 2013 | 473 | 1.5535 | 360.12 | 0.2014678 | 1.377668e-16 | 0.006191962 | 1.539 | 0 |  |  | False |  |  | high temperature solid-state reaction, air quench, grind into powder, cold press and anneal | Not mentioned | hot pressing at 873 K and 150 MPa for 3 h under a N2 flow | 973 | 1 week | Polycrystalline | Bulk
8370 | ESTM | https://doi.org/10.1021/ic402455x | Cu2 Zn0.8 Fe0.2 Sn1 Se4 | Zn0.8Fe0.2Cu2Sn1Se4 | Cu2Zn0.8Fe0.2SnSe4 |  | Cu2Zn1–xFexSnSe4 | Stoichiometric Formula |  | 2013 | 573 | 7.2589 | 365.32 | 0.9687634 | 0 | 0.05340595 | 1.0394 | 0 |  |  | False |  |  | high temperature solid-state reaction, air quench, grind into powder, cold press and anneal | Not mentioned | hot pressing at 873 K and 150 MPa for 3 h under a N2 flow | 973 | 1 week | Polycrystalline | Bulk
8371 | ESTM | https://doi.org/10.1021/ic402455x | Cu2 Zn0.8 Fe0.2 Sn1 Se4 | Zn0.8Fe0.2Cu2Sn1Se4 | Cu2Zn0.8Fe0.2SnSe4 |  | Cu2Zn1–xFexSnSe4 | Stoichiometric Formula |  | 2013 | 673 | 17.34 | 339.37 | 1.997082 | 1.111845e-16 | 0.1665266 | 0.8071 | 0 |  |  | False |  |  | high temperature solid-state reaction, air quench, grind into powder, cold press and anneal | Not mentioned | hot pressing at 873 K and 150 MPa for 3 h under a N2 flow | 973 | 1 week | Polycrystalline | Bulk
8372 | ESTM | https://doi.org/10.1021/ic402455x | Cu2 Zn0.8 Fe0.2 Sn1 Se4 | Zn0.8Fe0.2Cu2Sn1Se4 | Cu2Zn0.8Fe0.2SnSe4 |  | Cu2Zn1–xFexSnSe4 | Stoichiometric Formula |  | 2013 | 773 | 28.61 | 313.22 | 2.806835 | 0 | 0.324172 | 0.6693 | 3.424796e-16 |  |  | False |  |  | high temperature solid-state reaction, air quench, grind into powder, cold press and anneal | Not mentioned | hot pressing at 873 K and 150 MPa for 3 h under a N2 flow | 973 | 1 week | Polycrystalline | Bulk
8373 | ESTM | https://doi.org/10.1021/ic5007132 | Cs1 Nd2 Ag3 Te5 | CsNd2Ag3Te5 | CsNd2Ag3Te5 |  | CsRE2Ag3Te5 | Stoichiometric Formula |  | 2014 | 298 | 0.8382 | -32.57 | 0.0008891667 | 1.219346e-16 | 4.996637e-05 | 0.5303 | 1.356165e-16 |  |  | False |  |  | high temperature solid-state reaction, furnace cooling | Not mentioned | direct sintering | Not mentioned | Not mentioned | Polycrystalline | Bulk
8374 | ESTM | https://doi.org/10.1021/ic5007132 | Cs1 Nd2 Ag3 Te5 | CsNd2Ag3Te5 | CsNd2Ag3Te5 |  | CsRE2Ag3Te5 | Stoichiometric Formula |  | 2014 | 385 | 1.265 | 32.87 | 0.001366753 | 3.173075e-16 | 0.0001162102 | 0.4528 | 3.498624e-16 |  |  | False |  |  | high temperature solid-state reaction, furnace cooling | Not mentioned | direct sintering | Not mentioned | Not mentioned | Polycrystalline | Bulk
8375 | ESTM | https://doi.org/10.1021/ic5007132 | Cs1 Nd2 Ag3 Te5 | CsNd2Ag3Te5 | CsNd2Ag3Te5 |  | CsRE2Ag3Te5 | Stoichiometric Formula |  | 2014 | 462 | 1.956 | 135.78 | 0.03606122 | 1.924198e-16 | 0.004775089 | 0.3489 | 0 |  |  | False |  |  | high temperature solid-state reaction, furnace cooling | Not mentioned | direct sintering | Not mentioned | Not mentioned | Polycrystalline | Bulk
8376 | ESTM | https://doi.org/10.1021/ic5007132 | Cs1 Nd2 Ag3 Te5 | CsNd2Ag3Te5 | CsNd2Ag3Te5 |  | CsRE2Ag3Te5 | Stoichiometric Formula |  | 2014 | 539 | 3.896 | 147.25 | 0.0844752635 | 0 | 0.01463116 | 0.3112 | 2.371273e-16 |  |  | False |  |  | high temperature solid-state reaction, furnace cooling | Not mentioned | direct sintering | Not mentioned | Not mentioned | Polycrystalline | Bulk
8377 | ESTM | https://doi.org/10.1021/ic5007132 | Cs1 Nd2 Ag3 Te5 | CsNd2Ag3Te5 | CsNd2Ag3Te5 |  | CsRE2Ag3Te5 | Stoichiometric Formula |  | 2014 | 616 | 6.94 | 150 | 0.15615 | 1.777494e-16 | 0.02694353 | 0.357 | 1.287674e-16 |  |  | False |  |  | high temperature solid-state reaction, furnace cooling | Not mentioned | direct sintering | Not mentioned | Not mentioned | Polycrystalline | Bulk
8378 | ESTM | https://doi.org/10.1021/ic5007132 | Cs1 Nd2 Ag3 Te5 | CsNd2Ag3Te5 | CsNd2Ag3Te5 |  | CsRE2Ag3Te5 | Stoichiometric Formula |  | 2014 | 687 | 9.76 | 157 | 0.24057424 | 1.153722e-16 | 0.0484676 | 0.341 | 1.431656e-16 |  |  | False |  |  | high temperature solid-state reaction, furnace cooling | Not mentioned | direct sintering | Not mentioned | Not mentioned | Polycrystalline | Bulk
8379 | ESTM | https://doi.org/10.1021/ic5007132 | Cs1 Pr2 Ag3 Te5 | CsPr2Ag3Te5 | CsPr2Ag3Te5 |  | CsRE2Ag3Te5 | Stoichiometric Formula |  | 2014 | 298 | 0.5294 | -49.08 | 0.001275243 | 1.700385e-16 | 5.877242e-05 | 0.6466 | 0 |  |  | False |  |  | high temperature solid-state reaction, furnace cooling | Not mentioned | direct sintering | Not mentioned | Not mentioned | Polycrystalline | Bulk
8380 | ESTM | https://doi.org/10.1021/ic5007132 | Cs1 Pr2 Ag3 Te5 | CsPr2Ag3Te5 | CsPr2Ag3Te5 |  | CsRE2Ag3Te5 | Stoichiometric Formula |  | 2014 | 385 | 0.6912 | 43.52 | 0.001309126 | 1.656375e-16 | 7.700742144e-05 | 0.6545 | 1.759899e-16 |  |  | False |  |  | high temperature solid-state reaction, furnace cooling | Not mentioned | direct sintering | Not mentioned | Not mentioned | Polycrystalline | Bulk
8381 | ESTM | https://doi.org/10.1021/ic5007132 | Cs1 Pr2 Ag3 Te5 | CsPr2Ag3Te5 | CsPr2Ag3Te5 |  | CsRE2Ag3Te5 | Stoichiometric Formula |  | 2014 | 462 | 0.9853 | 133.94 | 0.01767621 | 0 | 0.001325931 | 0.6159 | 1.635383e-16 |  |  | False |  |  | high temperature solid-state reaction, furnace cooling | Not mentioned | direct sintering | Not mentioned | Not mentioned | Polycrystalline | Bulk
8382 | ESTM | https://doi.org/10.1021/ic5007132 | Cs1 Pr2 Ag3 Te5 | CsPr2Ag3Te5 | CsPr2Ag3Te5 |  | CsRE2Ag3Te5 | Stoichiometric Formula |  | 2014 | 539 | 1.69 | 141.74 | 0.03395248 | 2.043707e-16 | 0.003499118 | 0.523 | 2.478801e-16 |  |  | False |  |  | high temperature solid-state reaction, furnace cooling | Not mentioned | direct sintering | Not mentioned | Not mentioned | Polycrystalline | Bulk
8383 | ESTM | https://doi.org/10.1021/ic5007132 | Cs1 Pr2 Ag3 Te5 | CsPr2Ag3Te5 | CsPr2Ag3Te5 |  | CsRE2Ag3Te5 | Stoichiometric Formula |  | 2014 | 616 | 4.34 | 156.42 | 0.1061877 | 2.613822e-16 | 0.01490014 | 0.439 | 3.492698e-16 |  |  | False |  |  | high temperature solid-state reaction, furnace cooling | Not mentioned | direct sintering | Not mentioned | Not mentioned | Polycrystalline | Bulk
8384 | ESTM | https://doi.org/10.1021/ic5007132 | Cs1 Sm2 Ag3 Te5 | CsSm2Ag3Te5 | CsSm2Ag3Te5 |  | CsRE2Ag3Te5 | Stoichiometric Formula |  | 2014 | 298 | 0.8382 | -90.28 | 0.006831731 | 1.269608e-16 | 0.000307299 | 0.6625 | 1.764084e-16 |  |  | False |  |  | high temperature solid-state reaction, furnace cooling | Not mentioned | direct sintering | Not mentioned | Not mentioned | Polycrystalline | Bulk
8385 | ESTM | https://doi.org/10.1021/ic5007132 | Cs1 Sm2 Ag3 Te5 | CsSm2Ag3Te5 | CsSm2Ag3Te5 |  | CsRE2Ag3Te5 | Stoichiometric Formula |  | 2014 | 385 | 0.8824 | 58.8 | 0.003050845056 | 1.421511e-16 | 0.0001935688 | 0.6068 | 2.800561e-16 |  |  | False |  |  | high temperature solid-state reaction, furnace cooling | Not mentioned | direct sintering | Not mentioned | Not mentioned | Polycrystalline | Bulk
8386 | ESTM | https://doi.org/10.1021/ic5007132 | Cs1 Sm2 Ag3 Te5 | CsSm2Ag3Te5 | CsSm2Ag3Te5 |  | CsRE2Ag3Te5 | Stoichiometric Formula |  | 2014 | 462 | 0.9559 | 177.78 | 0.03021192 | 0 | 0.002677519 | 0.5213 | 3.239424e-16 |  |  | False |  |  | high temperature solid-state reaction, furnace cooling | Not mentioned | direct sintering | Not mentioned | Not mentioned | Polycrystalline | Bulk
8387 | ESTM | https://doi.org/10.1021/ic5007132 | Cs1 Sm2 Ag3 Te5 | CsSm2Ag3Te5 | CsSm2Ag3Te5 |  | CsRE2Ag3Te5 | Stoichiometric Formula |  | 2014 | 539 | 1.8824 | 189.35 | 0.06749048 | 0 | 0.007536227 | 0.4827 | 1.150923e-16 |  |  | False |  |  | high temperature solid-state reaction, furnace cooling | Not mentioned | direct sintering | Not mentioned | Not mentioned | Polycrystalline | Bulk
8388 | ESTM | https://doi.org/10.1021/ic5007132 | Cs1 Sm2 Ag3 Te5 | CsSm2Ag3Te5 | CsSm2Ag3Te5 |  | CsRE2Ag3Te5 | Stoichiometric Formula |  | 2014 | 616 | 3.5852 | 197.69 | 0.1401144 | 0 | 0.0186456 | 0.4629 | 0 |  |  | False |  |  | high temperature solid-state reaction, furnace cooling | Not mentioned | direct sintering | Not mentioned | Not mentioned | Polycrystalline | Bulk
8389 | ESTM | https://doi.org/10.1021/ic5007132 | Cs1 Tb2 Ag3 Te5 | CsTb2Ag3Te5 | CsTb2Ag3Te5 |  | CsRE2Ag3Te5 | Stoichiometric Formula |  | 2014 | 298 | 2.4444 | 21.3 | 0.001108999836 | 1.955279e-16 | 6.192279e-05 | 0.5337 | 0 |  |  | False |  |  | high temperature solid-state reaction, furnace cooling | Not mentioned | direct sintering | Not mentioned | Not mentioned | Polycrystalline | Bulk
8390 | ESTM | https://doi.org/10.1021/ic5007132 | Cs1 Tb2 Ag3 Te5 | CsTb2Ag3Te5 | CsTb2Ag3Te5 |  | CsRE2Ag3Te5 | Stoichiometric Formula |  | 2014 | 385 | 2.7259 | 61.93 | 0.01045471 | 0 | 0.0007924915 | 0.5079 | 1.368093e-16 |  |  | False |  |  | high temperature solid-state reaction, furnace cooling | Not mentioned | direct sintering | Not mentioned | Not mentioned | Polycrystalline | Bulk
8391 | ESTM | https://doi.org/10.1021/ic5007132 | Cs1 Tb2 Ag3 Te5 | CsTb2Ag3Te5 | CsTb2Ag3Te5 |  | CsRE2Ag3Te5 | Stoichiometric Formula |  | 2014 | 462 | 2.815 | 115.6 | 0.0376178584 | 1.844574e-16 | 0.004291222 | 0.405 | 0 |  |  | False |  |  | high temperature solid-state reaction, furnace cooling | Not mentioned | direct sintering | Not mentioned | Not mentioned | Polycrystalline | Bulk
8392 | ESTM | https://doi.org/10.1021/ic5007132 | Cs1 Tb2 Ag3 Te5 | CsTb2Ag3Te5 | CsTb2Ag3Te5 |  | CsRE2Ag3Te5 | Stoichiometric Formula |  | 2014 | 539 | 3.452 | 173.7 | 0.1041527 | 2.664893e-16 | 0.01497021 | 0.375 | 0 |  |  | False |  |  | high temperature solid-state reaction, furnace cooling | Not mentioned | direct sintering | Not mentioned | Not mentioned | Polycrystalline | Bulk
8393 | ESTM | https://doi.org/10.1021/ic5007132 | Cs1 Tb2 Ag3 Te5 | CsTb2Ag3Te5 | CsTb2Ag3Te5 |  | CsRE2Ag3Te5 | Stoichiometric Formula |  | 2014 | 616 | 4.733 | 179 | 0.151650053 | 1.830238e-16 | 0.02318026 | 0.403 | 1.496725e-16 |  |  | False |  |  | high temperature solid-state reaction, furnace cooling | Not mentioned | direct sintering | Not mentioned | Not mentioned | Polycrystalline | Bulk
8394 | ESTM | https://doi.org/10.1021/ic5007132 | Cs1 Tb2 Ag3 Te5 | CsTb2Ag3Te5 | CsTb2Ag3Te5 |  | CsRE2Ag3Te5 | Stoichiometric Formula |  | 2014 | 687 | 6.21 | 192.6 | 0.2303584596 | 2.409773e-16 | 0.04121257 | 0.384 | 3.367368e-16 |  |  | False |  |  | high temperature solid-state reaction, furnace cooling | Not mentioned | direct sintering | Not mentioned | Not mentioned | Polycrystalline | Bulk
8395 | ESTM | https://doi.org/10.1021/ic502102e | Ag0.94 Cu1 Se1 | Cu1Ag0.94Se1 | Ag0.94CuSe |  | Ag1−xCuSe | Stoichiometric Formula |  | 2015 | 298 | 1968.25 | -88.54 | 15.875 | 0.02804634 | 0.2837882 | 1.667 | 0 |  |  | False |  |  | high temperature solid-state reaction | Not mentioned | hot-pressed under 50 MPa at 823 K for 20 min | Not mentioned | Not mentioned | Polycrystalline | Bulk
8396 | ESTM | https://doi.org/10.1021/ic502102e | Ag0.94 Cu1 Se1 | Cu1Ag0.94Se1 | Ag0.94CuSe |  | Ag1−xCuSe | Stoichiometric Formula |  | 2015 | 391 | 599.03 | -14.65 | 0.1285653 | 0 | 0.002672464 | 1.881 | 0 |  |  | False |  |  | high temperature solid-state reaction | Not mentioned | hot-pressed under 50 MPa at 823 K for 20 min | Not mentioned | Not mentioned | Polycrystalline | Bulk
8398 | ESTM | https://doi.org/10.1021/ic502102e | Ag0.94 Cu1 Se1 | Cu1Ag0.94Se1 | Ag0.94CuSe |  | Ag1−xCuSe | Stoichiometric Formula |  | 2015 | 479 | 162.1 | 208.28 | 7.031989 | 1.263054e-16 | 0.6136 | 0.563 | 0.02496564 |  |  | False |  |  | high temperature solid-state reaction | Not mentioned | hot-pressed under 50 MPa at 823 K for 20 min | Not mentioned | Not mentioned | Polycrystalline | Bulk
8399 | ESTM | https://doi.org/10.1021/ic502102e | Ag0.94 Cu1 Se1 | Cu1Ag0.94Se1 | Ag0.94CuSe |  | Ag1−xCuSe | Stoichiometric Formula |  | 2015 | 549 | 200.65 | 202.6 | 8.236032394 | 0 | 0.734023 | 0.616 | 0 |  |  | False |  |  | high temperature solid-state reaction | Not mentioned | hot-pressed under 50 MPa at 823 K for 20 min | Not mentioned | Not mentioned | Polycrystalline | Bulk
8400 | ESTM | https://doi.org/10.1021/ic502102e | Ag0.94 Cu1 Se1 | Cu1Ag0.94Se1 | Ag0.94CuSe |  | Ag1−xCuSe | Stoichiometric Formula |  | 2015 | 625 | 175.89 | 212.1 | 7.91266 | 1.122478e-16 | 0.833965 | 0.593 | 0 |  |  | False |  |  | high temperature solid-state reaction | Not mentioned | hot-pressed under 50 MPa at 823 K for 20 min | Not mentioned | Not mentioned | Polycrystalline | Bulk
8402 | ESTM | https://doi.org/10.1021/ic502102e | Ag0.97 Cu1 Se1 | Cu1Ag0.97Se1 | Ag0.97CuSe |  | Ag1−xCuSe | Stoichiometric Formula |  | 2015 | 298 | 1797.1 | -98.1 | 17.29459 | 2.054234e-16 | 0.3518664 | 1.4647 | 3.15524e-16 |  |  | False |  |  | high temperature solid-state reaction | Not mentioned | hot-pressed under 50 MPa at 823 K for 20 min | Not mentioned | Not mentioned | Polycrystalline | Bulk
8403 | ESTM | https://doi.org/10.1021/ic502102e | Ag0.97 Cu1 Se1 | Cu1Ag0.97Se1 | Ag0.97CuSe |  | Ag1−xCuSe | Stoichiometric Formula |  | 2015 | 391 | 599.03 | -30.57 | 0.5598085 | 1.983219e-16 | 0.01034282 | 2.1163 | 1.677225e-16 |  |  | False |  |  | high temperature solid-state reaction | Not mentioned | hot-pressed under 50 MPa at 823 K for 20 min | Not mentioned | Not mentioned | Polycrystalline | Bulk
8405 | ESTM | https://doi.org/10.1021/ic502102e | Ag0.97 Cu1 Se1 | Cu1Ag0.97Se1 | Ag0.97CuSe |  | Ag1−xCuSe | Stoichiometric Formula |  | 2015 | 479 | 145.69 | 190.44 | 5.283797 | 0 | 0.400465 | 0.632 | 2.772335e-16 |  |  | False |  |  | high temperature solid-state reaction | Not mentioned | hot-pressed under 50 MPa at 823 K for 20 min | Not mentioned | Not mentioned | Polycrystalline | Bulk
8406 | ESTM | https://doi.org/10.1021/ic502102e | Ag0.97 Cu1 Se1 | Cu1Ag0.97Se1 | Ag0.97CuSe |  | Ag1−xCuSe | Stoichiometric Formula |  | 2015 | 557 | 155.97 | 204.46 | 6.520153 | 0 | 0.6439229 | 0.564 | 3.44831e-16 |  |  | False |  |  | high temperature solid-state reaction | Not mentioned | hot-pressed under 50 MPa at 823 K for 20 min | Not mentioned | Not mentioned | Polycrystalline | Bulk
8407 | ESTM | https://doi.org/10.1021/ic502102e | Ag0.97 Cu1 Se1 | Cu1Ag0.97Se1 | Ag0.97CuSe |  | Ag1−xCuSe | Stoichiometric Formula |  | 2015 | 629 | 140 | 211.5 | 6.262515 | 0 | 0.6913166 | 0.5698 | 0 |  |  | False |  |  | high temperature solid-state reaction | Not mentioned | hot-pressed under 50 MPa at 823 K for 20 min | Not mentioned | Not mentioned | Polycrystalline | Bulk
8408 | ESTM | https://doi.org/10.1021/ic502102e | Ag1 Cu1 Se1 | CuAgSe | AgCuSe |  | Ag1−xCuSe | Stoichiometric Formula |  | 2015 | 298 | 898.6 | -74.56 | 4.995491 | 0 | 0.0896403 | 1.6607 | 0 |  |  | False |  |  | high temperature solid-state reaction | Not mentioned | hot-pressed under 50 MPa at 823 K for 20 min | Not mentioned | Not mentioned | Polycrystalline | Bulk
8409 | ESTM | https://doi.org/10.1021/ic502102e | Ag1 Cu1 Se1 | CuAgSe | AgCuSe |  | Ag1−xCuSe | Stoichiometric Formula |  | 2015 | 382 | 558.56 | -26.75 | 0.39968459 | 1.388874e-16 | 0.0078442 | 1.9464 | 2.211473e-16 |  |  | False |  |  | high temperature solid-state reaction | Not mentioned | hot-pressed under 50 MPa at 823 K for 20 min | Not mentioned | Not mentioned | Polycrystalline | Bulk
8410 | ESTM | https://doi.org/10.1021/ic502102e | Ag1 Cu1 Se1 | CuAgSe | AgCuSe |  | Ag1−xCuSe | Stoichiometric Formula |  | 2015 | 479 | 112.32 | 206.37 | 4.783549 | 0 | 0.4743934 | 0.483 | 1.17015e-16 |  |  | False |  |  | high temperature solid-state reaction | Not mentioned | hot-pressed under 50 MPa at 823 K for 20 min | Not mentioned | Not mentioned | Polycrystalline | Bulk
8411 | ESTM | https://doi.org/10.1021/ic502102e | Ag1 Cu1 Se1 | CuAgSe | AgCuSe |  | Ag1−xCuSe | Stoichiometric Formula |  | 2015 | 549 | 115.13 | 215.92 | 5.367527 | 1.654726e-16 | 0.5893545 | 0.5 | 1.883795e-16 |  |  | False |  |  | high temperature solid-state reaction | Not mentioned | hot-pressed under 50 MPa at 823 K for 20 min | Not mentioned | Not mentioned | Polycrystalline | Bulk
8412 | ESTM | https://doi.org/10.1021/ic502102e | Ag1 Cu1 Se1 | CuAgSe | AgCuSe |  | Ag1−xCuSe | Stoichiometric Formula |  | 2015 | 621 | 101.3 | 226 | 5.1 | 0.01450957 | 0.6062365 | 0.53 | 0.01430205 |  |  | False |  |  | high temperature solid-state reaction | Not mentioned | hot-pressed under 50 MPa at 823 K for 20 min | Not mentioned | Not mentioned | Polycrystalline | Bulk
8413 | ESTM | https://doi.org/10.1021/ic502102e | Ag1 Cu1 Se1 | CuAgSe | AgCuSe |  | Ag1−xCuSe | Stoichiometric Formula |  | 2015 | 694 | 91 | 230.5 | 4.83485275 | 0 | 0.607 | 0.529 | 0.04495685 |  |  | False |  |  | high temperature solid-state reaction | Not mentioned | hot-pressed under 50 MPa at 823 K for 20 min | Not mentioned | Not mentioned | Polycrystalline | Bulk
8414 | ESTM | https://doi.org/10.1021/jp302652c | Ti0.95 Al0.05 O2 | Ti0.95Al0.05O2 | Ti0.95Al0.05O2 |  | AlxTi1–xO | Stoichiometric Formula |  | 2012 | 296 | 21.04 | -238.95 | 1.201323 | 3.696668e-16 | 0.006271457 | 5.67 | 2.766061e-16 |  |  | False |  |  | Not mentioned | calcined at 600 °C for 8 h | sol-gel process through aging, lyophilization and calcination | Not mentioned | Not mentioned | Polycrystalline | Bulk
8415 | ESTM | https://doi.org/10.1021/jp302652c | Ti0.96 Al0.04 O2 | Ti0.96Al0.04O2 | Ti0.96Al0.04O2 |  | AlxTi1–xO | Stoichiometric Formula |  | 2012 | 296 | 21.12 | -282.2 | 1.68193 | 0 | 0.008703694 | 5.72 | 1.993089e-16 |  |  | False |  |  | Not mentioned | calcined at 600 °C for 8 h | sol-gel process through aging, lyophilization and calcination | Not mentioned | Not mentioned | Polycrystalline | Bulk
8416 | ESTM | https://doi.org/10.1021/jp302652c | Ti0.97 Al0.03 O2 | Ti0.97Al0.03O2 | Ti0.97Al0.03O2 |  | AlxTi1–xO | Stoichiometric Formula |  | 2012 | 296 | 20.77 | -322.67 | 2.162488 | 0 | 0.01101336 | 5.812 | 0 |  |  | False |  |  | Not mentioned | calcined at 600 °C for 8 h | sol-gel process through aging, lyophilization and calcination | Not mentioned | Not mentioned | Polycrystalline | Bulk
8417 | ESTM | https://doi.org/10.1021/jp302652c | Ti0.98 Al0.02 O2 | Ti0.98Al0.02O2 | Ti0.98Al0.02O2 |  | AlxTi1–xO | Stoichiometric Formula |  | 2012 | 296 | 19.9 | -376 | 2.8133824 | 1.578489e-16 | 0.01417465856 | 5.875 | 1.22382e-16 |  |  | False |  |  | Not mentioned | calcined at 600 °C for 8 h | sol-gel process through aging, lyophilization and calcination | Not mentioned | Not mentioned | Polycrystalline | Bulk
8418 | ESTM | https://doi.org/10.1021/jp302652c | Ti0.995 Al0.005 O2 | Ti0.995Al0.005O2 | Ti0.995Al0.005O2 |  | AlxTi1–xO | Stoichiometric Formula |  | 2012 | 296 | 11.72 | -439.53 | 2.264147 | 1.961397e-16 | 0.009574108 | 7 | 0 |  |  | False |  |  | Not mentioned | calcined at 600 °C for 8 h | sol-gel process through aging, lyophilization and calcination | Not mentioned | Not mentioned | Polycrystalline | Bulk
8419 | ESTM | https://doi.org/10.1021/jp302652c | Ti0.99 Al0.01 O2 | Ti0.99Al0.01O2 | Ti0.99Al0.01O2 |  | AlxTi1–xO | Stoichiometric Formula |  | 2012 | 296 | 16.995 | -414.77 | 2.92372 | 0 | 0.01387427 | 6.2376 | 6.251586e-16 |  |  | False |  |  | Not mentioned | calcined at 600 °C for 8 h | sol-gel process through aging, lyophilization and calcination | Not mentioned | Not mentioned | Polycrystalline | Bulk
8420 | ESTM | https://doi.org/10.1021/jp302652c | Ti1 O2 | TiO2 | TiO2 |  | AlxTi1–xO | Stoichiometric Formula |  | 2012 | 296 | 3.88 | -461.86 | 0.8276609 | 2.682797e-16 | 0.003887767 | 6.3015 | 1.115501e-16 |  |  | False |  |  | Not mentioned | calcined at 600 °C for 8 h | sol-gel process through aging, lyophilization and calcination | Not mentioned | Not mentioned | Polycrystalline | Bulk
8421 | ESTM | https://doi.org/10.1038/s41467-018-08223-5 | Ta0.84 Ti0.16 Fe1 Sb1 | Ta0.84Ti0.16Fe1Sb1 | Ta0.84Ti0.16FeSb |  |  | Stoichiometric Formula |  | 2019 | 304 | 4091 | 105 | 45.2 | 0.002139934 | 0.2496158 | 5.493 | 0.002144523 |  |  | False |  |  | ball-milled for 15 h in Ar | Not mentioned | direct-current-induced hot-pressing at about 1123 K for 2 min and under the pressure of ~80 MPa | Not mentioned | Not mentioned | Polycrystalline | Bulk
8422 | ESTM | https://doi.org/10.1038/s41467-018-08223-5 | Ta0.84 Ti0.16 Fe1 Sb1 | Ta0.84Ti0.16Fe1Sb1 | Ta0.84Ti0.16FeSb |  |  | Stoichiometric Formula |  | 2019 | 370 | 3393 | 118.4 | 47.7 | 0.002830732 | 0.342 | 5.168 | 0.001446146 |  |  | False |  |  | ball-milled for 15 h in Ar | Not mentioned | direct-current-induced hot-pressing at about 1123 K for 2 min and under the pressure of ~80 MPa | Not mentioned | Not mentioned | Polycrystalline | Bulk
8423 | ESTM | https://doi.org/10.1038/s41467-018-08223-5 | Ta0.84 Ti0.16 Fe1 Sb1 | Ta0.84Ti0.16Fe1Sb1 | Ta0.84Ti0.16FeSb |  |  | Stoichiometric Formula |  | 2019 | 470 | 2582 | 142 | 52.063448 | 0 | 0.5162409 | 4.74 | 0 |  |  | False |  |  | ball-milled for 15 h in Ar | Not mentioned | direct-current-induced hot-pressing at about 1123 K for 2 min and under the pressure of ~80 MPa | Not mentioned | Not mentioned | Polycrystalline | Bulk
8424 | ESTM | https://doi.org/10.1038/s41467-018-08223-5 | Ta0.84 Ti0.16 Fe1 Sb1 | Ta0.84Ti0.16Fe1Sb1 | Ta0.84Ti0.16FeSb |  |  | Stoichiometric Formula |  | 2019 | 570 | 2026 | 165.5 | 55.4926465 | 0 | 0.718882 | 4.4 | 0 |  |  | False |  |  | ball-milled for 15 h in Ar | Not mentioned | direct-current-induced hot-pressing at about 1123 K for 2 min and under the pressure of ~80 MPa | Not mentioned | Not mentioned | Polycrystalline | Bulk
8425 | ESTM | https://doi.org/10.1038/s41467-018-08223-5 | Ta0.84 Ti0.16 Fe1 Sb1 | Ta0.84Ti0.16Fe1Sb1 | Ta0.84Ti0.16FeSb |  |  | Stoichiometric Formula |  | 2019 | 670 | 1629.53 | 183.6 | 54.92976 | 2.587096e-16 | 0.8900348 | 4.135 | 3.742178e-16 |  |  | False |  |  | ball-milled for 15 h in Ar | Not mentioned | direct-current-induced hot-pressing at about 1123 K for 2 min and under the pressure of ~80 MPa | Not mentioned | Not mentioned | Polycrystalline | Bulk
8426 | ESTM | https://doi.org/10.1038/s41467-018-08223-5 | Ta0.84 Ti0.16 Fe1 Sb1 | Ta0.84Ti0.16Fe1Sb1 | Ta0.84Ti0.16FeSb |  |  | Stoichiometric Formula |  | 2019 | 770 | 1350 | 200 | 54 | 0 | 1.0647 | 3.913 | 0.001961297 |  |  | False |  |  | ball-milled for 15 h in Ar | Not mentioned | direct-current-induced hot-pressing at about 1123 K for 2 min and under the pressure of ~80 MPa | Not mentioned | Not mentioned | Polycrystalline | Bulk
8427 | ESTM | https://doi.org/10.1038/s41467-018-08223-5 | Ta0.84 Ti0.16 Fe1 Sb1 | Ta0.84Ti0.16Fe1Sb1 | Ta0.84Ti0.16FeSb |  |  | Stoichiometric Formula |  | 2019 | 870 | 1144.85 | 212.7 | 51.79449 | 1.37185e-16 | 1.221171 | 3.69 | 1.818293e-16 |  |  | False |  |  | ball-milled for 15 h in Ar | Not mentioned | direct-current-induced hot-pressing at about 1123 K for 2 min and under the pressure of ~80 MPa | Not mentioned | Not mentioned | Polycrystalline | Bulk
8428 | ESTM | https://doi.org/10.1038/s41467-018-08223-5 | Ta0.84 Ti0.16 Fe1 Sb1 | Ta0.84Ti0.16Fe1Sb1 | Ta0.84Ti0.16FeSb |  |  | Stoichiometric Formula |  | 2019 | 970 | 1007 | 224 | 50.527232 | 0 | 1.391579 | 3.522 | 0 |  |  | False |  |  | ball-milled for 15 h in Ar | Not mentioned | direct-current-induced hot-pressing at about 1123 K for 2 min and under the pressure of ~80 MPa | Not mentioned | Not mentioned | Polycrystalline | Bulk
8429 | ESTM | https://doi.org/10.1038/s41467-018-08223-5 | Ta0.88 Ti0.12 Fe1 Sb1 | Ta0.88Ti0.12Fe1Sb1 | Ta0.88Ti0.12FeSb |  |  | Stoichiometric Formula |  | 2019 | 304 | 4011.5 | 111.4 | 50 | 0.004348909 | 0.2532022 | 5.977 | 0.004367905 |  |  | False |  |  | ball-milled for 15 h in Ar | Not mentioned | direct-current-induced hot-pressing at about 1123 K for 2 min and under the pressure of ~80 MPa | Not mentioned | Not mentioned | Polycrystalline | Bulk
8430 | ESTM | https://doi.org/10.1038/s41467-018-08223-5 | Ta0.88 Ti0.12 Fe1 Sb1 | Ta0.88Ti0.12Fe1Sb1 | Ta0.88Ti0.12FeSb |  |  | Stoichiometric Formula |  | 2019 | 370 | 3255 | 125.4 | 51.4 | 0.004175179 | 0.348 | 5.45 | 0.002741748 |  |  | False |  |  | ball-milled for 15 h in Ar | Not mentioned | direct-current-induced hot-pressing at about 1123 K for 2 min and under the pressure of ~80 MPa | Not mentioned | Not mentioned | Polycrystalline | Bulk
8431 | ESTM | https://doi.org/10.1038/s41467-018-08223-5 | Ta0.88 Ti0.12 Fe1 Sb1 | Ta0.88Ti0.12Fe1Sb1 | Ta0.88Ti0.12FeSb |  |  | Stoichiometric Formula |  | 2019 | 470 | 2440.11 | 148.4 | 53.73747 | 0 | 0.513 | 4.95 | 0.005390735 |  |  | False |  |  | ball-milled for 15 h in Ar | Not mentioned | direct-current-induced hot-pressing at about 1123 K for 2 min and under the pressure of ~80 MPa | Not mentioned | Not mentioned | Polycrystalline | Bulk
8432 | ESTM | https://doi.org/10.1038/s41467-018-08223-5 | Ta0.88 Ti0.12 Fe1 Sb1 | Ta0.88Ti0.12Fe1Sb1 | Ta0.88Ti0.12FeSb |  |  | Stoichiometric Formula |  | 2019 | 570 | 1859.33 | 172 | 55.00641872 | 0 | 0.6810091 | 4.604 | 0 |  |  | False |  |  | ball-milled for 15 h in Ar | Not mentioned | direct-current-induced hot-pressing at about 1123 K for 2 min and under the pressure of ~80 MPa | Not mentioned | Not mentioned | Polycrystalline | Bulk
8433 | ESTM | https://doi.org/10.1038/s41467-018-08223-5 | Ta0.88 Ti0.12 Fe1 Sb1 | Ta0.88Ti0.12Fe1Sb1 | Ta0.88Ti0.12FeSb |  |  | Stoichiometric Formula |  | 2019 | 670 | 1466.57 | 191.1 | 53.55798 | 3.980039e-16 | 0.836 | 4.31 | 0.004100702 |  |  | False |  |  | ball-milled for 15 h in Ar | Not mentioned | direct-current-induced hot-pressing at about 1123 K for 2 min and under the pressure of ~80 MPa | Not mentioned | Not mentioned | Polycrystalline | Bulk
8434 | ESTM | https://doi.org/10.1038/s41467-018-08223-5 | Ta0.88 Ti0.12 Fe1 Sb1 | Ta0.88Ti0.12Fe1Sb1 | Ta0.88Ti0.12FeSb |  |  | Stoichiometric Formula |  | 2019 | 770 | 1194.98 | 206.7 | 51.05539 | 1.39171e-16 | 0.968 | 4.07 | 0.002156234 |  |  | False |  |  | ball-milled for 15 h in Ar | Not mentioned | direct-current-induced hot-pressing at about 1123 K for 2 min and under the pressure of ~80 MPa | Not mentioned | Not mentioned | Polycrystalline | Bulk
8435 | ESTM | https://doi.org/10.1038/s41467-018-08223-5 | Ta0.88 Ti0.12 Fe1 Sb1 | Ta0.88Ti0.12Fe1Sb1 | Ta0.88Ti0.12FeSb |  |  | Stoichiometric Formula |  | 2019 | 870 | 1002 | 220 | 48.4968 | 0 | 1.1022 | 3.828 | 0 |  |  | False |  |  | ball-milled for 15 h in Ar | Not mentioned | direct-current-induced hot-pressing at about 1123 K for 2 min and under the pressure of ~80 MPa | Not mentioned | Not mentioned | Polycrystalline | Bulk
8436 | ESTM | https://doi.org/10.1038/s41467-018-08223-5 | Ta0.88 Ti0.12 Fe1 Sb1 | Ta0.88Ti0.12Fe1Sb1 | Ta0.88Ti0.12FeSb |  |  | Stoichiometric Formula |  | 2019 | 970 | 865 | 231 | 46.2 | 0.000925 | 1.22413 | 3.6575 | 0.0009258564 |  |  | False |  |  | ball-milled for 15 h in Ar | Not mentioned | direct-current-induced hot-pressing at about 1123 K for 2 min and under the pressure of ~80 MPa | Not mentioned | Not mentioned | Polycrystalline | Bulk
8437 | ESTM | https://doi.org/10.1038/s41467-018-08223-5 | Ta0.92 Ti0.08 Fe1 Sb1 | Ta0.92Ti0.08Fe1Sb1 | Ta0.92Ti0.08FeSb |  |  | Stoichiometric Formula |  | 2019 | 304 | 2770 | 135 | 50.48325 | 2.814964e-16 | 0.2318264 | 6.62 | 4.789027e-16 |  |  | False |  |  | ball-milled for 15 h in Ar | Not mentioned | direct-current-induced hot-pressing at about 1123 K for 2 min and under the pressure of ~80 MPa | Not mentioned | Not mentioned | Polycrystalline | Bulk
8438 | ESTM | https://doi.org/10.1038/s41467-018-08223-5 | Ta0.92 Ti0.08 Fe1 Sb1 | Ta0.92Ti0.08Fe1Sb1 | Ta0.92Ti0.08FeSb |  |  | Stoichiometric Formula |  | 2019 | 370 | 2344 | 150 | 52.74 | 1.347256e-16 | 0.331 | 5.985 | 0.01496945 |  |  | False |  |  | ball-milled for 15 h in Ar | Not mentioned | direct-current-induced hot-pressing at about 1123 K for 2 min and under the pressure of ~80 MPa | Not mentioned | Not mentioned | Polycrystalline | Bulk
8439 | ESTM | https://doi.org/10.1038/s41467-018-08223-5 | Ta0.92 Ti0.08 Fe1 Sb1 | Ta0.92Ti0.08Fe1Sb1 | Ta0.92Ti0.08FeSb |  |  | Stoichiometric Formula |  | 2019 | 470 | 1826 | 174.2 | 55.41113864 | 1.28231e-16 | 0.4785 | 5.465 | 0.004083738 |  |  | False |  |  | ball-milled for 15 h in Ar | Not mentioned | direct-current-induced hot-pressing at about 1123 K for 2 min and under the pressure of ~80 MPa | Not mentioned | Not mentioned | Polycrystalline | Bulk
8440 | ESTM | https://doi.org/10.1038/s41467-018-08223-5 | Ta0.92 Ti0.08 Fe1 Sb1 | Ta0.92Ti0.08Fe1Sb1 | Ta0.92Ti0.08FeSb |  |  | Stoichiometric Formula |  | 2019 | 570 | 1446 | 194.8 | 54.87141984 | 2.589846e-16 | 0.627 | 5.05 | 0.01221566 |  |  | False |  |  | ball-milled for 15 h in Ar | Not mentioned | direct-current-induced hot-pressing at about 1123 K for 2 min and under the pressure of ~80 MPa | Not mentioned | Not mentioned | Polycrystalline | Bulk
8441 | ESTM | https://doi.org/10.1038/s41467-018-08223-5 | Ta0.92 Ti0.08 Fe1 Sb1 | Ta0.92Ti0.08Fe1Sb1 | Ta0.92Ti0.08FeSb |  |  | Stoichiometric Formula |  | 2019 | 670 | 1159.5 | 213.3 | 52.76 | 0.0001204709 | 0.752 | 4.708 | 0.00155236 |  |  | False |  |  | ball-milled for 15 h in Ar | Not mentioned | direct-current-induced hot-pressing at about 1123 K for 2 min and under the pressure of ~80 MPa | Not mentioned | Not mentioned | Polycrystalline | Bulk
8442 | ESTM | https://doi.org/10.1038/s41467-018-08223-5 | Ta0.92 Ti0.08 Fe1 Sb1 | Ta0.92Ti0.08Fe1Sb1 | Ta0.92Ti0.08FeSb |  |  | Stoichiometric Formula |  | 2019 | 770 | 955.5 | 230.6 | 50.81001198 | 0 | 0.883 | 4.45 | 0.004321091 |  |  | False |  |  | ball-milled for 15 h in Ar | Not mentioned | direct-current-induced hot-pressing at about 1123 K for 2 min and under the pressure of ~80 MPa | Not mentioned | Not mentioned | Polycrystalline | Bulk
8443 | ESTM | https://doi.org/10.1038/s41467-018-08223-5 | Ta0.92 Ti0.08 Fe1 Sb1 | Ta0.92Ti0.08Fe1Sb1 | Ta0.92Ti0.08FeSb |  |  | Stoichiometric Formula |  | 2019 | 870 | 801 | 246 | 48.43 | 0.0008944043 | 1.008894 | 4.18 | 0.0008936051 |  |  | False |  |  | ball-milled for 15 h in Ar | Not mentioned | direct-current-induced hot-pressing at about 1123 K for 2 min and under the pressure of ~80 MPa | Not mentioned | Not mentioned | Polycrystalline | Bulk
8444 | ESTM | https://doi.org/10.1038/s41467-018-08223-5 | Ta0.92 Ti0.08 Fe1 Sb1 | Ta0.92Ti0.08Fe1Sb1 | Ta0.92Ti0.08FeSb |  |  | Stoichiometric Formula |  | 2019 | 970 | 697.5 | 258 | 46.22 | 0.004508654 | 1.14014 | 3.95 | 0.004488418 |  |  | False |  |  | ball-milled for 15 h in Ar | Not mentioned | direct-current-induced hot-pressing at about 1123 K for 2 min and under the pressure of ~80 MPa | Not mentioned | Not mentioned | Polycrystalline | Bulk
8445 | ESTM | https://doi.org/10.1038/s41467-018-08223-5 | Ta0.94 Ti0.06 Fe1 Sb1 | Ta0.94Ti0.06Fe1Sb1 | Ta0.94Ti0.06FeSb |  |  | Stoichiometric Formula |  | 2019 | 570 | 1168 | 202.4 | 48.2 | 0.007302745 | 0.544 | 5.03 | 0.004049234 |  |  | False |  |  | ball-milled for 15 h in Ar | Not mentioned | direct-current-induced hot-pressing at about 1123 K for 2 min and under the pressure of ~80 MPa | Not mentioned | Not mentioned | Polycrystalline | Bulk
8446 | ESTM | https://doi.org/10.1038/s41467-018-08223-5 | Ta0.94 Ti0.06 Fe1 Sb1 | Ta0.94Ti0.06Fe1Sb1 | Ta0.94Ti0.06FeSb |  |  | Stoichiometric Formula |  | 2019 | 670 | 935 | 222.4 | 46.8 | 0.01182168 | 0.669 | 4.667 | 0.004284447 |  |  | False |  |  | ball-milled for 15 h in Ar | Not mentioned | direct-current-induced hot-pressing at about 1123 K for 2 min and under the pressure of ~80 MPa | Not mentioned | Not mentioned | Polycrystalline | Bulk
8447 | ESTM | https://doi.org/10.1038/s41467-018-08223-5 | Ta0.94 Ti0.06 Fe1 Sb1 | Ta0.94Ti0.06Fe1Sb1 | Ta0.94Ti0.06FeSb |  |  | Stoichiometric Formula |  | 2019 | 770 | 765 | 240.3 | 44.8 | 0.01396811 | 0.785 | 4.365 | 0.006734228 |  |  | False |  |  | ball-milled for 15 h in Ar | Not mentioned | direct-current-induced hot-pressing at about 1123 K for 2 min and under the pressure of ~80 MPa | Not mentioned | Not mentioned | Polycrystalline | Bulk
8448 | ESTM | https://doi.org/10.1038/s41467-018-08223-5 | Ta0.96 Ti0.04 Fe1 Sb1 | Ta0.96Ti0.04Fe1Sb1 | Ta0.96Ti0.04FeSb |  |  | Stoichiometric Formula |  | 2019 | 304 | 777 | 178.5 | 24.75696825 | 0 | 0.1087589 | 6.92 | 2.552027e-16 |  |  | False |  |  | ball-milled for 15 h in Ar | Not mentioned | direct-current-induced hot-pressing at about 1123 K for 2 min and under the pressure of ~80 MPa | Not mentioned | Not mentioned | Polycrystalline | Bulk
8449 | ESTM | https://doi.org/10.1038/s41467-018-08223-5 | Ta0.96 Ti0.04 Fe1 Sb1 | Ta0.96Ti0.04Fe1Sb1 | Ta0.96Ti0.04FeSb |  |  | Stoichiometric Formula |  | 2019 | 370 | 801 | 194.48 | 30 | 0.00985996 | 0.178 | 6.365 | 0.02027415 |  |  | False |  |  | ball-milled for 15 h in Ar | Not mentioned | direct-current-induced hot-pressing at about 1123 K for 2 min and under the pressure of ~80 MPa | Not mentioned | Not mentioned | Polycrystalline | Bulk
8450 | ESTM | https://doi.org/10.1038/s41467-018-08223-5 | Ta0.96 Ti0.04 Fe1 Sb1 | Ta0.96Ti0.04Fe1Sb1 | Ta0.96Ti0.04FeSb |  |  | Stoichiometric Formula |  | 2019 | 470 | 760.39 | 220.8 | 37.07102 | 1.916707e-16 | 0.3075 | 5.703 | 0.00646333 |  |  | False |  |  | ball-milled for 15 h in Ar | Not mentioned | direct-current-induced hot-pressing at about 1123 K for 2 min and under the pressure of ~80 MPa | Not mentioned | Not mentioned | Polycrystalline | Bulk
8451 | ESTM | https://doi.org/10.1038/s41467-018-08223-5 | Ta0.96 Ti0.04 Fe1 Sb1 | Ta0.96Ti0.04Fe1Sb1 | Ta0.96Ti0.04FeSb |  |  | Stoichiometric Formula |  | 2019 | 570 | 673 | 245.6 | 40.59492928 | 0 | 0.45 | 5.195 | 0.01019743 |  |  | False |  |  | ball-milled for 15 h in Ar | Not mentioned | direct-current-induced hot-pressing at about 1123 K for 2 min and under the pressure of ~80 MPa | Not mentioned | Not mentioned | Polycrystalline | Bulk
8452 | ESTM | https://doi.org/10.1038/s41467-018-08223-5 | Ta0.96 Ti0.04 Fe1 Sb1 | Ta0.96Ti0.04Fe1Sb1 | Ta0.96Ti0.04FeSb |  |  | Stoichiometric Formula |  | 2019 | 670 | 569.25 | 262.7 | 39.28468 | 0 | 0.5460733 | 4.82 | 0 |  |  | False |  |  | ball-milled for 15 h in Ar | Not mentioned | direct-current-induced hot-pressing at about 1123 K for 2 min and under the pressure of ~80 MPa | Not mentioned | Not mentioned | Polycrystalline | Bulk
8453 | ESTM | https://doi.org/10.1038/s41467-018-08223-5 | Ta0.96 Ti0.04 Fe1 Sb1 | Ta0.96Ti0.04Fe1Sb1 | Ta0.96Ti0.04FeSb |  |  | Stoichiometric Formula |  | 2019 | 970 | 361 | 299 | 32.273761 | 0 | 0.8141885 | 3.845 | 1.363595e-16 |  |  | False |  |  | ball-milled for 15 h in Ar | Not mentioned | direct-current-induced hot-pressing at about 1123 K for 2 min and under the pressure of ~80 MPa | Not mentioned | Not mentioned | Polycrystalline | Bulk
8454 | ESTM | https://doi.org/10.1038/s41467-018-08223-5 | Ta0.98 Ti0.02 Fe1 Sb1 | Ta0.98Ti0.02Fe1Sb1 | Ta0.98Ti0.02FeSb |  |  | Stoichiometric Formula |  | 2019 | 304 | 436 | 181.8 | 14.17 | 0.01696123 | 0.05141718 | 8.52 | 0.01667835 |  |  | False |  |  | ball-milled for 15 h in Ar | Not mentioned | direct-current-induced hot-pressing at about 1123 K for 2 min and under the pressure of ~80 MPa | Not mentioned | Not mentioned | Polycrystalline | Bulk
8455 | ESTM | https://doi.org/10.1038/s41467-018-08223-5 | Ta0.98 Ti0.02 Fe1 Sb1 | Ta0.98Ti0.02Fe1Sb1 | Ta0.98Ti0.02FeSb |  |  | Stoichiometric Formula |  | 2019 | 370 | 490 | 207.6 | 21.1179024 | 3.364646e-16 | 0.1011472 | 7.725 | 2.744077e-16 |  |  | False |  |  | ball-milled for 15 h in Ar | Not mentioned | direct-current-induced hot-pressing at about 1123 K for 2 min and under the pressure of ~80 MPa | Not mentioned | Not mentioned | Polycrystalline | Bulk
8456 | ESTM | https://doi.org/10.1038/s41467-018-08223-5 | Ta0.98 Ti0.02 Fe1 Sb1 | Ta0.98Ti0.02Fe1Sb1 | Ta0.98Ti0.02FeSb |  |  | Stoichiometric Formula |  | 2019 | 470 | 515 | 237 | 28.79 | 0.004759812 | 0.1998046 | 6.8045 | 0.004737264 |  |  | False |  |  | ball-milled for 15 h in Ar | Not mentioned | direct-current-induced hot-pressing at about 1123 K for 2 min and under the pressure of ~80 MPa | Not mentioned | Not mentioned | Polycrystalline | Bulk
8457 | ESTM | https://doi.org/10.1038/s41467-018-08223-5 | Ta0.98 Ti0.02 Fe1 Sb1 | Ta0.98Ti0.02Fe1Sb1 | Ta0.98Ti0.02FeSb |  |  | Stoichiometric Formula |  | 2019 | 570 | 469 | 263 | 32.2 | 0.007461522 | 0.3014992 | 6.133 | 0.00740626 |  |  | False |  |  | ball-milled for 15 h in Ar | Not mentioned | direct-current-induced hot-pressing at about 1123 K for 2 min and under the pressure of ~80 MPa | Not mentioned | Not mentioned | Polycrystalline | Bulk
8458 | ESTM | https://doi.org/10.1038/s41467-018-08223-5 | Ta0.98 Ti0.02 Fe1 Sb1 | Ta0.98Ti0.02Fe1Sb1 | Ta0.98Ti0.02FeSb |  |  | Stoichiometric Formula |  | 2019 | 670 | 407 | 278 | 30.9848 | 0.01516189 | 0.375 | 5.593 | 0.01020008 |  |  | False |  |  | ball-milled for 15 h in Ar | Not mentioned | direct-current-induced hot-pressing at about 1123 K for 2 min and under the pressure of ~80 MPa | Not mentioned | Not mentioned | Polycrystalline | Bulk
8459 | ESTM | https://doi.org/10.1038/s41467-018-08223-5 | Ta0.98 Ti0.02 Fe1 Sb1 | Ta0.98Ti0.02Fe1Sb1 | Ta0.98Ti0.02FeSb |  |  | Stoichiometric Formula |  | 2019 | 770 | 340 | 298 | 30.076 | 0.003902115 | 0.452313 | 5.14 | 0.003886947 |  |  | False |  |  | ball-milled for 15 h in Ar | Not mentioned | direct-current-induced hot-pressing at about 1123 K for 2 min and under the pressure of ~80 MPa | Not mentioned | Not mentioned | Polycrystalline | Bulk
8460 | ESTM | https://doi.org/10.1038/s41467-018-08223-5 | Ta0.98 Ti0.02 Fe1 Sb1 | Ta0.98Ti0.02Fe1Sb1 | Ta0.98Ti0.02FeSb |  |  | Stoichiometric Formula |  | 2019 | 870 | 292.5 | 305.5 | 27.2991 | 0 | 0.503 | 4.717 | 0.000999109 |  |  | False |  |  | ball-milled for 15 h in Ar | Not mentioned | direct-current-induced hot-pressing at about 1123 K for 2 min and under the pressure of ~80 MPa | Not mentioned | Not mentioned | Polycrystalline | Bulk
8461 | ESTM | https://doi.org/10.1038/s41467-018-08223-5 | Ta0.98 Ti0.02 Fe1 Sb1 | Ta0.98Ti0.02Fe1Sb1 | Ta0.98Ti0.02FeSb |  |  | Stoichiometric Formula |  | 2019 | 970 | 253 | 319 | 25.745533 | 0 | 0.566 | 4.38 | 0.007356237 |  |  | False |  |  | ball-milled for 15 h in Ar | Not mentioned | direct-current-induced hot-pressing at about 1123 K for 2 min and under the pressure of ~80 MPa | Not mentioned | Not mentioned | Polycrystalline | Bulk
8462 | ESTM | https://doi.org/10.1038/s41467-018-08223-5 | Ta1 Fe1 Sb1 | TaFeSb | TaFeSb |  |  | Stoichiometric Formula |  | 2019 | 670 | 29.08 | 69.48 | 0.1403828 | 1.977135e-16 | 0.001717927 | 5.475 | 1.262221e-16 |  |  | False |  |  | ball-milled for 15 h in Ar | Not mentioned | direct-current-induced hot-pressing at about 1123 K for 2 min and under the pressure of ~80 MPa | Not mentioned | Not mentioned | Polycrystalline | Bulk
8463 | ESTM | https://doi.org/10.1038/s41467-018-08223-5 | Ta1 Fe1 Sb1 | TaFeSb | TaFeSb |  |  | Stoichiometric Formula |  | 2019 | 770 | 33.24 | 98 | 0.31923696 | 0 | 0.004898614 | 5.018 | 1.770627e-16 |  |  | False |  |  | ball-milled for 15 h in Ar | Not mentioned | direct-current-induced hot-pressing at about 1123 K for 2 min and under the pressure of ~80 MPa | Not mentioned | Not mentioned | Polycrystalline | Bulk
8464 | ESTM | https://doi.org/10.1038/s41467-018-08223-5 | Ta1 Fe1 Sb1 | TaFeSb | TaFeSb |  |  | Stoichiometric Formula |  | 2019 | 870 | 41.55 | 114.3 | 0.5428295595 | 2.045252e-16 | 0.01016929 | 4.644 | 0 |  |  | False |  |  | ball-milled for 15 h in Ar | Not mentioned | direct-current-induced hot-pressing at about 1123 K for 2 min and under the pressure of ~80 MPa | Not mentioned | Not mentioned | Polycrystalline | Bulk
8465 | ESTM | https://doi.org/10.1038/s41467-018-08223-5 | Ta1 Fe1 Sb1 | TaFeSb | TaFeSb |  |  | Stoichiometric Formula |  | 2019 | 970 | 58.17 | 117.86 | 0.8080383 | 1.373973e-16 | 0.01758733 | 4.4566 | 1.972696e-16 |  |  | False |  |  | ball-milled for 15 h in Ar | Not mentioned | direct-current-induced hot-pressing at about 1123 K for 2 min and under the pressure of ~80 MPa | Not mentioned | Not mentioned | Polycrystalline | Bulk
8466 | ESTM | https://doi.org/10.1063/1.1622115 | Ca3 Co2 O6 | Ca3(CoO3)2 | Ca3Co2O6 |  |  | Stoichiometric Formula |  | 2003 | 373 | 0.17 | 227 | 0.00875993 | 0 | 4.39765e-05 | 7.43 | 0 |  |  | False |  |  | Solution method, sintered twice in air at 1223 K for 20 h, followed by dissolution in KCl. The solution is cooled in platinum wire, which acts as a nucleation site, followed by mechanical isolation. | calcined at 1223 K for 20h in air | pressed and sintered at 1223 K for 20h in air | Not mentioned | Not mentioned | Single Crystal | Bulk
8467 | ESTM | https://doi.org/10.1063/1.1622115 | Ca3 Co2 O6 | Ca3(CoO3)2 | Ca3Co2O6 |  |  | Stoichiometric Formula |  | 2003 | 473 | 1.11 | 213.6 | 0.0506437056 | 1.370139e-16 | 0.0003569966 | 6.71 | 1.518505e-16 |  |  | False |  |  | Solution method, sintered twice in air at 1223 K for 20 h, followed by dissolution in KCl. The solution is cooled in platinum wire, which acts as a nucleation site, followed by mechanical isolation. | calcined at 1223 K for 20h in air | pressed and sintered at 1223 K for 20h in air | Not mentioned | Not mentioned | Single Crystal | Bulk
8468 | ESTM | https://doi.org/10.1063/1.1622115 | Ca3 Co2 O6 | Ca3(CoO3)2 | Ca3Co2O6 |  |  | Stoichiometric Formula |  | 2003 | 573 | 6.3 | 174 | 0.1907388 | 0 | 0.00182155554 | 6 | 0 |  |  | False |  |  | Solution method, sintered twice in air at 1223 K for 20 h, followed by dissolution in KCl. The solution is cooled in platinum wire, which acts as a nucleation site, followed by mechanical isolation. | calcined at 1223 K for 20h in air | pressed and sintered at 1223 K for 20h in air | Not mentioned | Not mentioned | Single Crystal | Bulk
8469 | ESTM | https://doi.org/10.1063/1.1622115 | Ca3 Co2 O6 | Ca3(CoO3)2 | Ca3Co2O6 |  |  | Stoichiometric Formula |  | 2003 | 673 | 20 | 157 | 0.49298 | 0 | 0.006224682 | 5.33 | 1.393423e-16 |  |  | False |  |  | Solution method, sintered twice in air at 1223 K for 20 h, followed by dissolution in KCl. The solution is cooled in platinum wire, which acts as a nucleation site, followed by mechanical isolation. | calcined at 1223 K for 20h in air | pressed and sintered at 1223 K for 20h in air | Not mentioned | Not mentioned | Single Crystal | Bulk
8470 | ESTM | https://doi.org/10.1063/1.1622115 | Ca3 Co2 O6 | Ca3(CoO3)2 | Ca3Co2O6 |  |  | Stoichiometric Formula |  | 2003 | 773 | 45.7 | 146 | 0.9741412 | 1.139694e-16 | 0.01622869 | 4.64 | 0 |  |  | False |  |  | Solution method, sintered twice in air at 1223 K for 20 h, followed by dissolution in KCl. The solution is cooled in platinum wire, which acts as a nucleation site, followed by mechanical isolation. | calcined at 1223 K for 20h in air | pressed and sintered at 1223 K for 20h in air | Not mentioned | Not mentioned | Single Crystal | Bulk
8471 | ESTM | https://doi.org/10.1063/1.1622115 | Ca3 Co2 O6 | Ca3(CoO3)2 | Ca3Co2O6 |  |  | Stoichiometric Formula |  | 2003 | 873 | 81 | 142 | 1.633284 | 0 | 0.03684385 | 3.87 | 0 |  |  | False |  |  | Solution method, sintered twice in air at 1223 K for 20 h, followed by dissolution in KCl. The solution is cooled in platinum wire, which acts as a nucleation site, followed by mechanical isolation. | calcined at 1223 K for 20h in air | pressed and sintered at 1223 K for 20h in air | Not mentioned | Not mentioned | Single Crystal | Bulk
8472 | ESTM | https://doi.org/10.1063/1.1622115 | Ca3 Co2 O6 | Ca3(CoO3)2 | Ca3Co2O6 |  |  | Stoichiometric Formula |  | 2003 | 973 | 111.11 | 149 | 2.46675311 | 0 | 0.07571454 | 3.17 | 1.832909e-16 |  |  | False |  |  | Solution method, sintered twice in air at 1223 K for 20 h, followed by dissolution in KCl. The solution is cooled in platinum wire, which acts as a nucleation site, followed by mechanical isolation. | calcined at 1223 K for 20h in air | pressed and sintered at 1223 K for 20h in air | Not mentioned | Not mentioned | Single Crystal | Bulk
8473 | ESTM | https://doi.org/10.1063/1.1622115 | Ca3 Co2 O6 | Ca3(CoO3)2 | Ca3Co2O6 |  |  | Stoichiometric Formula |  | 2003 | 1073 | 135 | 160 | 3.456 | 0 | 0.1518545 | 2.442 | 3.655548e-16 |  |  | False |  |  | Solution method, sintered twice in air at 1223 K for 20 h, followed by dissolution in KCl. The solution is cooled in platinum wire, which acts as a nucleation site, followed by mechanical isolation. | calcined at 1223 K for 20h in air | pressed and sintered at 1223 K for 20h in air | Not mentioned | Not mentioned | Single Crystal | Bulk
8474 | ESTM | https://doi.org/10.1063/1.2181427 | Tl2 Ge1 Te3 | Tl2GeTe3 | Tl2GeTe3 |  |  | Stoichiometric Formula |  | 2006 | 323 | 28.5 | 201 | 1.1514285 | 0 | 0.117 | 0.311 | 0.02209967 |  |  | False |  |  | melting and then annealing at ambient temperature | Not mentioned | hot press | Not mentioned | Not mentioned | Single Crystal | Bulk
8475 | ESTM | https://doi.org/10.1063/1.2181427 | Tl2 Ge1 Te3 | Tl2GeTe3 | Tl2GeTe3 |  |  | Stoichiometric Formula |  | 2006 | 373 | 33.5 | 212 | 1.556 | 0.03237532 | 0.1916 | 0.297 | 0.01992085 |  |  | False |  |  | melting and then annealing at ambient temperature | Not mentioned | hot press | Not mentioned | Not mentioned | Single Crystal | Bulk
8476 | ESTM | https://doi.org/10.1063/1.2181427 | Tl2 Ge1 Te3 | Tl2GeTe3 | Tl2GeTe3 |  |  | Stoichiometric Formula |  | 2006 | 423 | 32 | 227.5 | 1.6562 | 0 | 0.2415768 | 0.29 | 0 |  |  | False |  |  | melting and then annealing at ambient temperature | Not mentioned | hot press | Not mentioned | Not mentioned | Single Crystal | Bulk
8477 | ESTM | https://doi.org/10.1063/1.2181427 | Tl2 Ge1 Te3 | Tl2GeTe3 | Tl2GeTe3 |  |  | Stoichiometric Formula |  | 2006 | 473 | 30.3 | 234.5 | 1.635 | 0.01908537 | 0.2918944 | 0.27 | 0.01872794 |  |  | False |  |  | melting and then annealing at ambient temperature | Not mentioned | hot press | Not mentioned | Not mentioned | Single Crystal | Bulk
8478 | ESTM | https://doi.org/10.1063/1.2181427 | Tl4 Pb1 Te3 | Tl4Te3Pb | Tl4PbTe3 |  |  | Stoichiometric Formula |  | 2006 | 373 | 535 | 46.53 | 1.1 | 0.052997165 | 0.04215071 | 1.025 | 0.05032983 |  |  | False |  |  | melting and then annealing at ambient temperature | Not mentioned | hot press | Not mentioned | Not mentioned | Single Crystal | Bulk
8480 | ESTM | https://doi.org/10.1063/1.2181427 | Tl4 Pb1 Te3 | Tl4Te3Pb | Tl4PbTe3 |  |  | Stoichiometric Formula |  | 2006 | 423 | 399 | 67 | 1.75 | 0.023492 | 0.0876 | 0.823 | 0.02677308 |  |  | False |  |  | melting and then annealing at ambient temperature | Not mentioned | hot press | Not mentioned | Not mentioned | Single Crystal | Bulk
8481 | ESTM | https://doi.org/10.1063/1.2181427 | Tl4 Pb1 Te3 | Tl4Te3Pb | Tl4PbTe3 |  |  | Stoichiometric Formula |  | 2006 | 473 | 275 | 95 | 2.481875 | 0 | 0.156 | 0.73 | 0.03084552 |  |  | False |  |  | melting and then annealing at ambient temperature | Not mentioned | hot press | Not mentioned | Not mentioned | Single Crystal | Bulk
8482 | ESTM | https://doi.org/10.1063/1.2181427 | Tl4 Pb1 Te3 | Tl4Te3Pb | Tl4PbTe3 |  |  | Stoichiometric Formula |  | 2006 | 523 | 199 | 130 | 3.27 | 0.02847095 | 0.269 | 0.634 | 0.002785172 |  |  | False |  |  | melting and then annealing at ambient temperature | Not mentioned | hot press | Not mentioned | Not mentioned | Single Crystal | Bulk
8483 | ESTM | https://doi.org/10.1063/1.2181427 | Tl4 Pb1 Te3 | Tl4Te3Pb | Tl4PbTe3 |  |  | Stoichiometric Formula |  | 2006 | 573 | 145 | 166 | 4.09 | 0.02307579 | 0.426 | 0.545 | 0.009419822 |  |  | False |  |  | melting and then annealing at ambient temperature | Not mentioned | hot press | Not mentioned | Not mentioned | Single Crystal | Bulk
8484 | ESTM | https://doi.org/10.1063/1.2181427 | Tl4 Pb1 Te3 | Tl4Te3Pb | Tl4PbTe3 |  |  | Stoichiometric Formula |  | 2006 | 623 | 112 | 204.2 | 4.67013568 | 0 | 0.5584442 | 0.521 | 1.988064e-16 |  |  | False |  |  | melting and then annealing at ambient temperature | Not mentioned | hot press | Not mentioned | Not mentioned | Single Crystal | Bulk
8485 | ESTM | https://doi.org/10.1063/1.2181427 | Tl4 Pb1 Te3 | Tl4Te3Pb | Tl4PbTe3 |  |  | Stoichiometric Formula |  | 2006 | 673 | 98 | 234.5 | 5.23 | 0.03041004 | 0.718 | 0.494 | 0.00764889 |  |  | False |  |  | melting and then annealing at ambient temperature | Not mentioned | hot press | Not mentioned | Not mentioned | Single Crystal | Bulk
8486 | ESTM | https://doi.org/10.1063/1.2181427 | Tl4 Sn1 Te3 | Tl4SnTe3 | Tl4SnTe3 |  |  | Stoichiometric Formula |  | 2006 | 323 | 287 | 126 | 4.556412 | 0 | 0.272 | 0.52 | 0.04052678 |  |  | False |  |  | melting and then annealing at ambient temperature | Not mentioned | hot press | Not mentioned | Not mentioned | Single Crystal | Bulk
8487 | ESTM | https://doi.org/10.1063/1.2181427 | Tl4 Sn1 Te3 | Tl4SnTe3 | Tl4SnTe3 |  |  | Stoichiometric Formula |  | 2006 | 373 | 237 | 124.3 | 3.635 | 0.007363447 | 0.286 | 0.464 | 0.02171374 |  |  | False |  |  | melting and then annealing at ambient temperature | Not mentioned | hot press | Not mentioned | Not mentioned | Single Crystal | Bulk
8488 | ESTM | https://doi.org/10.1063/1.2181427 | Tl4 Sn1 Te3 | Tl4SnTe3 | Tl4SnTe3 |  |  | Stoichiometric Formula |  | 2006 | 423 | 200 | 145 | 4.205 | 0 | 0.39 | 0.448 | 0.01803743 |  |  | False |  |  | melting and then annealing at ambient temperature | Not mentioned | hot press | Not mentioned | Not mentioned | Single Crystal | Bulk
8489 | ESTM | https://doi.org/10.1063/1.2181427 | Tl4 Sn1 Te3 | Tl4SnTe3 | Tl4SnTe3 |  |  | Stoichiometric Formula |  | 2006 | 473 | 182 | 160 | 4.635 | 0.005221143 | 0.48 | 0.45 | 0.01497917 |  |  | False |  |  | melting and then annealing at ambient temperature | Not mentioned | hot press | Not mentioned | Not mentioned | Single Crystal | Bulk
8490 | ESTM | https://doi.org/10.1063/1.2181427 | Tl4 Sn1 Te3 | Tl4SnTe3 | Tl4SnTe3 |  |  | Stoichiometric Formula |  | 2006 | 523 | 164 | 175 | 4.92 | 0.02083333 | 0.546 | 0.47 | 0.002712181 |  |  | False |  |  | melting and then annealing at ambient temperature | Not mentioned | hot press | Not mentioned | Not mentioned | Single Crystal | Bulk
8491 | ESTM | https://doi.org/10.1063/1.2181427 | Tl4 Sn1 Te3 | Tl4SnTe3 | Tl4SnTe3 |  |  | Stoichiometric Formula |  | 2006 | 623 | 130 | 200 | 5.36 | 0.02985075 | 0.667 | 0.49 | 0.02171771 |  |  | False |  |  | melting and then annealing at ambient temperature | Not mentioned | hot press | Not mentioned | Not mentioned | Single Crystal | Bulk
8492 | ESTM | https://doi.org/10.1063/1.2181427 | Tl4 Sn1 Te3 | Tl4SnTe3 | Tl4SnTe3 |  |  | Stoichiometric Formula |  | 2006 | 673 | 124.5 | 212 | 5.524 | 0.01294859 | 0.74 | 0.5 | 0.004770811 |  |  | False |  |  | melting and then annealing at ambient temperature | Not mentioned | hot press | Not mentioned | Not mentioned | Single Crystal | Bulk
8493 | ESTM | https://doi.org/10.1063/1.2920210 | Ba0.03 Co4 Sb12 | Ba0.03Co4Sb12 | Ba0.03Co4Sb12 |  |  | Stoichiometric Formula |  | 2008 | 300 | 399 | -219.66 | 19.25196 | 0 | 0.1066886 | 5.4135 | 2.601551e-16 |  |  | False |  |  | melting, quenching, and then annealing | Not mentioned | spark plasma sintering | Not mentioned | Not mentioned | Single Crystal | Bulk
8494 | ESTM | https://doi.org/10.1063/1.2920210 | Ba0.03 Co4 Sb12 | Ba0.03Co4Sb12 | Ba0.03Co4Sb12 |  |  | Stoichiometric Formula |  | 2008 | 400 | 340 | -244.3 | 20.2920466 | 0 | 0.167 | 4.753 | 0.02259004 |  |  | False |  |  | melting, quenching, and then annealing | Not mentioned | spark plasma sintering | Not mentioned | Not mentioned | Single Crystal | Bulk
8495 | ESTM | https://doi.org/10.1063/1.2920210 | Ba0.03 Co4 Sb12 | Ba0.03Co4Sb12 | Ba0.03Co4Sb12 |  |  | Stoichiometric Formula |  | 2008 | 500 | 276.6 | -244.14 | 16.48656 | 0 | 0.2022891 | 4.075 | 4.116224e-16 |  |  | False |  |  | melting, quenching, and then annealing | Not mentioned | spark plasma sintering | Not mentioned | Not mentioned | Single Crystal | Bulk
8496 | ESTM | https://doi.org/10.1063/1.2920210 | Ba0.03 Co4 Sb12 | Ba0.03Co4Sb12 | Ba0.03Co4Sb12 |  |  | Stoichiometric Formula |  | 2008 | 800 | 372.34 | -161.4 | 9.699442 | 1.831401e-16 | 0.204 | 3.83 | 0.006866113 |  |  | False |  |  | melting, quenching, and then annealing | Not mentioned | spark plasma sintering | Not mentioned | Not mentioned | Single Crystal | Bulk
8497 | ESTM | https://doi.org/10.1063/1.2920210 | Ba0.03 Co4 Sb12 | Ba0.03Co4Sb12 | Ba0.03Co4Sb12 |  |  | Stoichiometric Formula |  | 2008 | 700 | 329.78 | -184.83 | 11.26599 | 0 | 0.2114827 | 3.729 | 1.312428e-16 |  |  | False |  |  | melting, quenching, and then annealing | Not mentioned | spark plasma sintering | Not mentioned | Not mentioned | Single Crystal | Bulk
8498 | ESTM | https://doi.org/10.1063/1.2920210 | Ba0.03 Co4 Sb12 | Ba0.03Co4Sb12 | Ba0.03Co4Sb12 |  |  | Stoichiometric Formula |  | 2008 | 600 | 297.87 | -215.17 | 13.79082 | 1.288072e-16 | 0.222792 | 3.714 | 2.491614e-16 |  |  | False |  |  | melting, quenching, and then annealing | Not mentioned | spark plasma sintering | Not mentioned | Not mentioned | Single Crystal | Bulk
8499 | ESTM | https://doi.org/10.1063/1.2920210 | Ba0.05 Yb0.09 Co4 Sb12 | Ba0.05Yb0.09Co4Sb12 | Ba0.05Yb0.09Co4Sb12 |  |  | Stoichiometric Formula |  | 2008 | 300 | 1124 | -157.5 | 27.882225 | 0 | 0.29 | 2.814 | 0.02500643 |  |  | False |  |  | melting, quenching, and then annealing | Not mentioned | spark plasma sintering | Not mentioned | Not mentioned | Single Crystal | Bulk
8500 | ESTM | https://doi.org/10.1063/1.2920210 | Ba0.05 Yb0.09 Co4 Sb12 | Ba0.05Yb0.09Co4Sb12 | Ba0.05Yb0.09Co4Sb12 |  |  | Stoichiometric Formula |  | 2008 | 400 | 1000 | -186 | 34.596 | 0 | 0.51 | 2.75 | 0.01330481 |  |  | False |  |  | melting, quenching, and then annealing | Not mentioned | spark plasma sintering | Not mentioned | Not mentioned | Single Crystal | Bulk
8501 | ESTM | https://doi.org/10.1063/1.2920210 | Ba0.05 Yb0.09 Co4 Sb12 | Ba0.05Yb0.09Co4Sb12 | Ba0.05Yb0.09Co4Sb12 |  |  | Stoichiometric Formula |  | 2008 | 600 | 826 | -225.86 | 42.13652 | 1.686287e-16 | 1.023559 | 2.47 | 0 |  |  | False |  |  | melting, quenching, and then annealing | Not mentioned | spark plasma sintering | Not mentioned | Not mentioned | Single Crystal | Bulk
8502 | ESTM | https://doi.org/10.1063/1.2920210 | Ba0.05 Yb0.09 Co4 Sb12 | Ba0.05Yb0.09Co4Sb12 | Ba0.05Yb0.09Co4Sb12 |  |  | Stoichiometric Formula |  | 2008 | 800 | 781.91 | -235.5 | 43.36492 | 1.638519e-16 | 1.28 | 2.59 | 0.04645087 |  |  | False |  |  | melting, quenching, and then annealing | Not mentioned | spark plasma sintering | Not mentioned | Not mentioned | Single Crystal | Bulk
8503 | ESTM | https://doi.org/10.1063/1.2920210 | Ba0.08 Yb0.09 Co4 Sb12 | Ba0.08Yb0.09Co4Sb12 | Ba0.08Yb0.09Co4Sb12 |  |  | Stoichiometric Formula |  | 2008 | 300 | 2066 | -126.2 | 32.90402504 | 0 | 0.38 | 2.51 | 0.03493474 |  |  | False |  |  | melting, quenching, and then annealing | Not mentioned | spark plasma sintering | Not mentioned | Not mentioned | Single Crystal | Bulk
8504 | ESTM | https://doi.org/10.1063/1.2920210 | Ba0.08 Yb0.09 Co4 Sb12 | Ba0.08Yb0.09Co4Sb12 | Ba0.08Yb0.09Co4Sb12 |  |  | Stoichiometric Formula |  | 2008 | 400 | 1723.4 | -145 | 36.234485 | 0 | 0.57 | 2.53 | 0.005047778 |  |  | False |  |  | melting, quenching, and then annealing | Not mentioned | spark plasma sintering | Not mentioned | Not mentioned | Single Crystal | Bulk
8505 | ESTM | https://doi.org/10.1063/1.2920210 | Ba0.08 Yb0.09 Co4 Sb12 | Ba0.08Yb0.09Co4Sb12 | Ba0.08Yb0.09Co4Sb12 |  |  | Stoichiometric Formula |  | 2008 | 600 | 1380 | -175.5 | 42.504345 | 0 | 1.03 | 2.45 | 0.0106046 |  |  | False |  |  | melting, quenching, and then annealing | Not mentioned | spark plasma sintering | Not mentioned | Not mentioned | Single Crystal | Bulk
8506 | ESTM | https://doi.org/10.1063/1.2920210 | Ba0.08 Yb0.09 Co4 Sb12 | Ba0.08Yb0.09Co4Sb12 | Ba0.08Yb0.09Co4Sb12 |  |  | Stoichiometric Formula |  | 2008 | 700 | 1220 | -184 | 41.30432 | 0 | 1.199711 | 2.41 | 0 |  |  | False |  |  | melting, quenching, and then annealing | Not mentioned | spark plasma sintering | Not mentioned | Not mentioned | Single Crystal | Bulk
8507 | ESTM | https://doi.org/10.1063/1.2920210 | Ba0.08 Yb0.09 Co4 Sb12 | Ba0.08Yb0.09Co4Sb12 | Ba0.08Yb0.09Co4Sb12 |  |  | Stoichiometric Formula |  | 2008 | 800 | 1144 | -191.38 | 41.90049 | 0 | 1.3 | 2.466 | 0.04561712 |  |  | False |  |  | melting, quenching, and then annealing | Not mentioned | spark plasma sintering | Not mentioned | Not mentioned | Single Crystal | Bulk
8508 | ESTM | https://doi.org/10.1063/1.2920210 | Ba0.11 Yb0.03 Co4 Sb12 | Ba0.11Yb0.03Co4Sb12 | Ba0.11Yb0.03Co4Sb12 |  |  | Stoichiometric Formula |  | 2008 | 300 | 1787 | -114.8 | 23.55094448 | 1.508523e-16 | 0.215 | 3.203 | 0.02596887 |  |  | False |  |  | melting, quenching, and then annealing | Not mentioned | spark plasma sintering | Not mentioned | Not mentioned | Single Crystal | Bulk
8509 | ESTM | https://doi.org/10.1063/1.2920210 | Ba0.11 Yb0.03 Co4 Sb12 | Ba0.11Yb0.03Co4Sb12 | Ba0.11Yb0.03Co4Sb12 |  |  | Stoichiometric Formula |  | 2008 | 400 | 1500 | -136.55 | 27.96885375 | 1.270239e-16 | 0.3412917 | 3.278 | 1.626502e-16 |  |  | False |  |  | melting, quenching, and then annealing | Not mentioned | spark plasma sintering | Not mentioned | Not mentioned | Single Crystal | Bulk
8510 | ESTM | https://doi.org/10.1063/1.2920210 | Ba0.11 Yb0.03 Co4 Sb12 | Ba0.11Yb0.03Co4Sb12 | Ba0.11Yb0.03Co4Sb12 |  |  | Stoichiometric Formula |  | 2008 | 500 | 1308 | -153.7 | 30.89978652 | 1.149753e-16 | 0.4777332 | 3.234 | 3.485909e-16 |  |  | False |  |  | melting, quenching, and then annealing | Not mentioned | spark plasma sintering | Not mentioned | Not mentioned | Single Crystal | Bulk
8511 | ESTM | https://doi.org/10.1063/1.2920210 | Ba0.11 Yb0.03 Co4 Sb12 | Ba0.11Yb0.03Co4Sb12 | Ba0.11Yb0.03Co4Sb12 |  |  | Stoichiometric Formula |  | 2008 | 600 | 1190 | -166.9 | 33.1481759 | 0 | 0.634 | 3.113 | 0.007726099 |  |  | False |  |  | melting, quenching, and then annealing | Not mentioned | spark plasma sintering | Not mentioned | Not mentioned | Single Crystal | Bulk
8512 | ESTM | https://doi.org/10.1063/1.2920210 | Ba0.11 Yb0.03 Co4 Sb12 | Ba0.11Yb0.03Co4Sb12 | Ba0.11Yb0.03Co4Sb12 |  |  | Stoichiometric Formula |  | 2008 | 700 | 1111.7 | -175.5 | 34.24064 | 0 | 0.78 | 3.038 | 0.0114805 |  |  | False |  |  | melting, quenching, and then annealing | Not mentioned | spark plasma sintering | Not mentioned | Not mentioned | Single Crystal | Bulk
8513 | ESTM | https://doi.org/10.1063/1.2920210 | Ba0.11 Yb0.08 Co4 Sb12 | Ba0.11Yb0.08Co4Sb12 | Ba0.11Yb0.08Co4Sb12 |  |  | Stoichiometric Formula |  | 2008 | 300 | 2115 | -107 | 24.214635 | 1.467176e-16 | 0.3 | 2.38 | 0.01742164 |  |  | False |  |  | melting, quenching, and then annealing | Not mentioned | spark plasma sintering | Not mentioned | Not mentioned | Single Crystal | Bulk
8514 | ESTM | https://doi.org/10.1063/1.2920210 | Ba0.11 Yb0.08 Co4 Sb12 | Ba0.11Yb0.08Co4Sb12 | Ba0.11Yb0.08Co4Sb12 |  |  | Stoichiometric Formula |  | 2008 | 400 | 1773 | -127 | 28.596717 | 1.24235e-16 | 0.472673 | 2.42 | 2.348818e-16 |  |  | False |  |  | melting, quenching, and then annealing | Not mentioned | spark plasma sintering | Not mentioned | Not mentioned | Single Crystal | Bulk
8515 | ESTM | https://doi.org/10.1063/1.2920210 | Ba0.11 Yb0.08 Co4 Sb12 | Ba0.11Yb0.08Co4Sb12 | Ba0.11Yb0.08Co4Sb12 |  |  | Stoichiometric Formula |  | 2008 | 500 | 1540 | -144.5 | 32.155585 | 0 | 0.672711 | 2.39 | 1.650371e-16 |  |  | False |  |  | melting, quenching, and then annealing | Not mentioned | spark plasma sintering | Not mentioned | Not mentioned | Single Crystal | Bulk
8516 | ESTM | https://doi.org/10.1063/1.2920210 | Ba0.11 Yb0.08 Co4 Sb12 | Ba0.11Yb0.08Co4Sb12 | Ba0.11Yb0.08Co4Sb12 |  |  | Stoichiometric Formula |  | 2008 | 600 | 1351 | -159 | 34.154631 | 0 | 0.864 | 2.346 | 0.01101849 |  |  | False |  |  | melting, quenching, and then annealing | Not mentioned | spark plasma sintering | Not mentioned | Not mentioned | Single Crystal | Bulk
8517 | ESTM | https://doi.org/10.1063/1.2920210 | Ba0.11 Yb0.08 Co4 Sb12 | Ba0.11Yb0.08Co4Sb12 | Ba0.11Yb0.08Co4Sb12 |  |  | Stoichiometric Formula |  | 2008 | 700 | 1234.04 | -167.93 | 34.80053 | 2.041759e-16 | 1.051829 | 2.316 | 4.222065e-16 |  |  | False |  |  | melting, quenching, and then annealing | Not mentioned | spark plasma sintering | Not mentioned | Not mentioned | Single Crystal | Bulk
8518 | ESTM | https://doi.org/10.1063/1.2920210 | Ba0.11 Yb0.08 Co4 Sb12 | Ba0.11Yb0.08Co4Sb12 | Ba0.11Yb0.08Co4Sb12 |  |  | Stoichiometric Formula |  | 2008 | 800 | 1126 | -178.62 | 35.92515 | 0 | 1.238798 | 2.32 | 3.584839e-16 |  |  | False |  |  | melting, quenching, and then annealing | Not mentioned | spark plasma sintering | Not mentioned | Not mentioned | Single Crystal | Bulk
8519 | ESTM | https://doi.org/10.1063/1.2920210 | Ba0.15 Yb0.01 Co4 Sb12 | Ba0.15Yb0.01Co4Sb12 | Ba0.15Yb0.01Co4Sb12 |  |  | Stoichiometric Formula |  | 2008 | 300 | 1797 | -125.1 | 28.12306797 | 2.526548e-16 | 0.1939522 | 4.35 | 1.431052e-16 |  |  | False |  |  | melting, quenching, and then annealing | Not mentioned | spark plasma sintering | Not mentioned | Not mentioned | Single Crystal | Bulk
8520 | ESTM | https://doi.org/10.1063/1.2920210 | Ba0.15 Yb0.01 Co4 Sb12 | Ba0.15Yb0.01Co4Sb12 | Ba0.15Yb0.01Co4Sb12 |  |  | Stoichiometric Formula |  | 2008 | 400 | 1440 | -146.2 | 30.7791936 | 2.308516e-16 | 0.3185 | 4.04 | 0.04318841 |  |  | False |  |  | melting, quenching, and then annealing | Not mentioned | spark plasma sintering | Not mentioned | Not mentioned | Single Crystal | Bulk
8521 | ESTM | https://doi.org/10.1063/1.2920210 | Ba0.15 Yb0.01 Co4 Sb12 | Ba0.15Yb0.01Co4Sb12 | Ba0.15Yb0.01Co4Sb12 |  |  | Stoichiometric Formula |  | 2008 | 500 | 1275 | -165 | 34.711875 | 0 | 0.445 | 3.82 | 0.02099756 |  |  | False |  |  | melting, quenching, and then annealing | Not mentioned | spark plasma sintering | Not mentioned | Not mentioned | Single Crystal | Bulk
8522 | ESTM | https://doi.org/10.1063/1.2920210 | Ba0.15 Yb0.01 Co4 Sb12 | Ba0.15Yb0.01Co4Sb12 | Ba0.15Yb0.01Co4Sb12 |  |  | Stoichiometric Formula |  | 2008 | 600 | 1130 | -179 | 36.20633 | 0 | 0.5994425 | 3.624 | 1.852092e-16 |  |  | False |  |  | melting, quenching, and then annealing | Not mentioned | spark plasma sintering | Not mentioned | Not mentioned | Single Crystal | Bulk
8523 | ESTM | https://doi.org/10.1063/1.2920210 | Ba0.15 Yb0.01 Co4 Sb12 | Ba0.15Yb0.01Co4Sb12 | Ba0.15Yb0.01Co4Sb12 |  |  | Stoichiometric Formula |  | 2008 | 800 | 1000 | -190.34 | 36.2293156 | 0 | 0.822 | 3.549 | 0.006489869 |  |  | False |  |  | melting, quenching, and then annealing | Not mentioned | spark plasma sintering | Not mentioned | Not mentioned | Single Crystal | Bulk
8524 | ESTM | https://doi.org/10.1063/1.3579261 | Ag3.4 Mo9 Se11 | Ag3.4Mo9Se11 | Ag3.4Mo9Se11 |  | AgxMo9Se11 | Stoichiometric Formula |  | 2011 | 350 | 580 | 71 | 2.92378 | 0 | 0.0804 | 1.26 | 0.01015064 |  |  | False |  |  | high temperature solid state reaction | Mo reduced under H2 flowing gas at 1000 °C during 10 h in order to eliminate any trace of oxygen | spark plasma sintering at 1050 °C with a holding time of 10 min under 80 MPa in an argon atmosphere | Not mentioned | Not mentioned | Polycrystalline | Bulk
8525 | ESTM | https://doi.org/10.1063/1.3579261 | Ag3.4 Mo9 Se11 | Ag3.4Mo9Se11 | Ag3.4Mo9Se11 |  | AgxMo9Se11 | Stoichiometric Formula |  | 2011 | 447 | 488 | 87 | 3.693672 | 0 | 0.1347813 | 1.225 | 6.177912e-16 |  |  | False |  |  | high temperature solid state reaction | Mo reduced under H2 flowing gas at 1000 °C during 10 h in order to eliminate any trace of oxygen | spark plasma sintering at 1050 °C with a holding time of 10 min under 80 MPa in an argon atmosphere | Not mentioned | Not mentioned | Polycrystalline | Bulk
8526 | ESTM | https://doi.org/10.1063/1.3579261 | Ag3.4 Mo9 Se11 | Ag3.4Mo9Se11 | Ag3.4Mo9Se11 |  | AgxMo9Se11 | Stoichiometric Formula |  | 2011 | 547 | 419.5 | 104.4 | 4.57228152 | 1.942528e-16 | 0.2053 | 1.2 | 0.01519646 |  |  | False |  |  | high temperature solid state reaction | Mo reduced under H2 flowing gas at 1000 °C during 10 h in order to eliminate any trace of oxygen | spark plasma sintering at 1050 °C with a holding time of 10 min under 80 MPa in an argon atmosphere | Not mentioned | Not mentioned | Polycrystalline | Bulk
8527 | ESTM | https://doi.org/10.1063/1.3579261 | Ag3.4 Mo9 Se11 | Ag3.4Mo9Se11 | Ag3.4Mo9Se11 |  | AgxMo9Se11 | Stoichiometric Formula |  | 2011 | 645 | 367.5 | 119.6 | 5.2567788 | 1.689587e-16 | 0.287 | 1.155 | 0.02285845 |  |  | False |  |  | high temperature solid state reaction | Mo reduced under H2 flowing gas at 1000 °C during 10 h in order to eliminate any trace of oxygen | spark plasma sintering at 1050 °C with a holding time of 10 min under 80 MPa in an argon atmosphere | Not mentioned | Not mentioned | Polycrystalline | Bulk
8528 | ESTM | https://doi.org/10.1063/1.3579261 | Ag3.4 Mo9 Se11 | Ag3.4Mo9Se11 | Ag3.4Mo9Se11 |  | AgxMo9Se11 | Stoichiometric Formula |  | 2011 | 743 | 332.5 | 132.9 | 5.872751325 | 1.512372e-16 | 0.3785 | 1.124 | 0.02564775 |  |  | False |  |  | high temperature solid state reaction | Mo reduced under H2 flowing gas at 1000 °C during 10 h in order to eliminate any trace of oxygen | spark plasma sintering at 1050 °C with a holding time of 10 min under 80 MPa in an argon atmosphere | Not mentioned | Not mentioned | Polycrystalline | Bulk
8529 | ESTM | https://doi.org/10.1063/1.3579261 | Ag3.5 Mo9 Se11 | Ag3.5Mo9Se11 | Ag3.5Mo9Se11 |  | AgxMo9Se11 | Stoichiometric Formula |  | 2011 | 350 | 576 | 69.75 | 2.802276 | 0 | 0.08039316 | 1.22 | 1.72624e-16 |  |  | False |  |  | high temperature solid state reaction | Mo reduced under H2 flowing gas at 1000 °C during 10 h in order to eliminate any trace of oxygen | spark plasma sintering at 1050 °C with a holding time of 10 min under 80 MPa in an argon atmosphere | Not mentioned | Not mentioned | Polycrystalline | Bulk
8530 | ESTM | https://doi.org/10.1063/1.3579261 | Ag3.5 Mo9 Se11 | Ag3.5Mo9Se11 | Ag3.5Mo9Se11 |  | AgxMo9Se11 | Stoichiometric Formula |  | 2011 | 447 | 481 | 89.6 | 3.86154496 | 1.15003e-16 | 0.1462806 | 1.18 | 0 |  |  | False |  |  | high temperature solid state reaction | Mo reduced under H2 flowing gas at 1000 °C during 10 h in order to eliminate any trace of oxygen | spark plasma sintering at 1050 °C with a holding time of 10 min under 80 MPa in an argon atmosphere | Not mentioned | Not mentioned | Polycrystalline | Bulk
8531 | ESTM | https://doi.org/10.1063/1.3579261 | Ag3.5 Mo9 Se11 | Ag3.5Mo9Se11 | Ag3.5Mo9Se11 |  | AgxMo9Se11 | Stoichiometric Formula |  | 2011 | 547 | 415 | 107.6 | 4.8047704 | 1.848535e-16 | 0.2265 | 1.15 | 0.009006396 |  |  | False |  |  | high temperature solid state reaction | Mo reduced under H2 flowing gas at 1000 °C during 10 h in order to eliminate any trace of oxygen | spark plasma sintering at 1050 °C with a holding time of 10 min under 80 MPa in an argon atmosphere | Not mentioned | Not mentioned | Polycrystalline | Bulk
8532 | ESTM | https://doi.org/10.1063/1.3579261 | Ag3.5 Mo9 Se11 | Ag3.5Mo9Se11 | Ag3.5Mo9Se11 |  | AgxMo9Se11 | Stoichiometric Formula |  | 2011 | 645 | 364 | 123.7 | 5.56981516 | 0 | 0.3196202 | 1.124 | 1.736785e-16 |  |  | False |  |  | high temperature solid state reaction | Mo reduced under H2 flowing gas at 1000 °C during 10 h in order to eliminate any trace of oxygen | spark plasma sintering at 1050 °C with a holding time of 10 min under 80 MPa in an argon atmosphere | Not mentioned | Not mentioned | Polycrystalline | Bulk
8533 | ESTM | https://doi.org/10.1063/1.3579261 | Ag3.5 Mo9 Se11 | Ag3.5Mo9Se11 | Ag3.5Mo9Se11 |  | AgxMo9Se11 | Stoichiometric Formula |  | 2011 | 743 | 323 | 138.6 | 6.20481708 | 0 | 0.4191072 | 1.1 | 1.32451e-16 |  |  | False |  |  | high temperature solid state reaction | Mo reduced under H2 flowing gas at 1000 °C during 10 h in order to eliminate any trace of oxygen | spark plasma sintering at 1050 °C with a holding time of 10 min under 80 MPa in an argon atmosphere | Not mentioned | Not mentioned | Polycrystalline | Bulk
8534 | ESTM | https://doi.org/10.1063/1.3579261 | Ag3.7 Mo9 Se11 | Ag3.7Mo9Se11 | Ag3.7Mo9Se11 |  | AgxMo9Se11 | Stoichiometric Formula |  | 2011 | 350 | 554 | 74 | 3.033704 | 1.463851e-16 | 0.08995225 | 1.1804 | 1.542795e-16 |  |  | False |  |  | high temperature solid state reaction | Mo reduced under H2 flowing gas at 1000 °C during 10 h in order to eliminate any trace of oxygen | spark plasma sintering at 1050 °C with a holding time of 10 min under 80 MPa in an argon atmosphere | Not mentioned | Not mentioned | Polycrystalline | Bulk
8535 | ESTM | https://doi.org/10.1063/1.3579261 | Ag3.7 Mo9 Se11 | Ag3.7Mo9Se11 | Ag3.7Mo9Se11 |  | AgxMo9Se11 | Stoichiometric Formula |  | 2011 | 447 | 471 | 93.6 | 4.12641216 | 0 | 0.1587355 | 1.162 | 3.497085e-16 |  |  | False |  |  | high temperature solid state reaction | Mo reduced under H2 flowing gas at 1000 °C during 10 h in order to eliminate any trace of oxygen | spark plasma sintering at 1050 °C with a holding time of 10 min under 80 MPa in an argon atmosphere | Not mentioned | Not mentioned | Polycrystalline | Bulk
8536 | ESTM | https://doi.org/10.1063/1.3579261 | Ag3.7 Mo9 Se11 | Ag3.7Mo9Se11 | Ag3.7Mo9Se11 |  | AgxMo9Se11 | Stoichiometric Formula |  | 2011 | 547 | 407 | 112.5 | 5.15109375 | 0 | 0.245 | 1.144 | 0.00529766 |  |  | False |  |  | high temperature solid state reaction | Mo reduced under H2 flowing gas at 1000 °C during 10 h in order to eliminate any trace of oxygen | spark plasma sintering at 1050 °C with a holding time of 10 min under 80 MPa in an argon atmosphere | Not mentioned | Not mentioned | Polycrystalline | Bulk
8537 | ESTM | https://doi.org/10.1063/1.3579261 | Ag3.7 Mo9 Se11 | Ag3.7Mo9Se11 | Ag3.7Mo9Se11 |  | AgxMo9Se11 | Stoichiometric Formula |  | 2011 | 645 | 359.67 | 128 | 5.89283328 | 3.014436e-16 | 0.3369572 | 1.128 | 3.294849e-16 |  |  | False |  |  | high temperature solid state reaction | Mo reduced under H2 flowing gas at 1000 °C during 10 h in order to eliminate any trace of oxygen | spark plasma sintering at 1050 °C with a holding time of 10 min under 80 MPa in an argon atmosphere | Not mentioned | Not mentioned | Polycrystalline | Bulk
8538 | ESTM | https://doi.org/10.1063/1.3579261 | Ag3.7 Mo9 Se11 | Ag3.7Mo9Se11 | Ag3.7Mo9Se11 |  | AgxMo9Se11 | Stoichiometric Formula |  | 2011 | 743 | 317 | 143.8 | 6.55506548 | 1.35495e-16 | 0.4391717 | 1.109 | 2.527993e-16 |  |  | False |  |  | high temperature solid state reaction | Mo reduced under H2 flowing gas at 1000 °C during 10 h in order to eliminate any trace of oxygen | spark plasma sintering at 1050 °C with a holding time of 10 min under 80 MPa in an argon atmosphere | Not mentioned | Not mentioned | Polycrystalline | Bulk
8539 | ESTM | https://doi.org/10.1063/1.3579261 | Ag3.8 Mo9 Se11 | Ag3.8Mo9Se11 | Ag3.8Mo9Se11 |  | AgxMo9Se11 | Stoichiometric Formula |  | 2011 | 350 | 358 | 92.4 | 3.05651808 | 0 | 0.125 | 0.8527 | 0.003664903 |  |  | False |  |  | high temperature solid state reaction | Mo reduced under H2 flowing gas at 1000 °C during 10 h in order to eliminate any trace of oxygen | spark plasma sintering at 1050 °C with a holding time of 10 min under 80 MPa in an argon atmosphere | Not mentioned | Not mentioned | Polycrystalline | Bulk
8540 | ESTM | https://doi.org/10.1063/1.3579261 | Ag3.8 Mo9 Se11 | Ag3.8Mo9Se11 | Ag3.8Mo9Se11 |  | AgxMo9Se11 | Stoichiometric Formula |  | 2011 | 447 | 303 | 118 | 4.218972 | 0 | 0.2226 | 0.84 | 0.008578533 |  |  | False |  |  | high temperature solid state reaction | Mo reduced under H2 flowing gas at 1000 °C during 10 h in order to eliminate any trace of oxygen | spark plasma sintering at 1050 °C with a holding time of 10 min under 80 MPa in an argon atmosphere | Not mentioned | Not mentioned | Polycrystalline | Bulk
8541 | ESTM | https://doi.org/10.1063/1.3579261 | Ag3.8 Mo9 Se11 | Ag3.8Mo9Se11 | Ag3.8Mo9Se11 |  | AgxMo9Se11 | Stoichiometric Formula |  | 2011 | 547 | 259 | 138.5 | 4.96820275 | 1.787726e-16 | 0.3314155 | 0.82 | 1.674972e-16 |  |  | False |  |  | high temperature solid state reaction | Mo reduced under H2 flowing gas at 1000 °C during 10 h in order to eliminate any trace of oxygen | spark plasma sintering at 1050 °C with a holding time of 10 min under 80 MPa in an argon atmosphere | Not mentioned | Not mentioned | Polycrystalline | Bulk
8542 | ESTM | https://doi.org/10.1063/1.3579261 | Ag3.8 Mo9 Se11 | Ag3.8Mo9Se11 | Ag3.8Mo9Se11 |  | AgxMo9Se11 | Stoichiometric Formula |  | 2011 | 645 | 227 | 157.5 | 5.63101875 | 0 | 0.4540009 | 0.8 | 1.22271e-16 |  |  | False |  |  | high temperature solid state reaction | Mo reduced under H2 flowing gas at 1000 °C during 10 h in order to eliminate any trace of oxygen | spark plasma sintering at 1050 °C with a holding time of 10 min under 80 MPa in an argon atmosphere | Not mentioned | Not mentioned | Polycrystalline | Bulk
8543 | ESTM | https://doi.org/10.1063/1.3579261 | Ag3.8 Mo9 Se11 | Ag3.8Mo9Se11 | Ag3.8Mo9Se11 |  | AgxMo9Se11 | Stoichiometric Formula |  | 2011 | 743 | 204 | 171.5 | 6.000099 | 0 | 0.5686318 | 0.784 | 0 |  |  | False |  |  | high temperature solid state reaction | Mo reduced under H2 flowing gas at 1000 °C during 10 h in order to eliminate any trace of oxygen | spark plasma sintering at 1050 °C with a holding time of 10 min under 80 MPa in an argon atmosphere | Not mentioned | Not mentioned | Polycrystalline | Bulk
8544 | ESTM | https://doi.org/10.1063/1.3579261 | Ag3.9 Mo9 Se11 | Ag3.9Mo9Se11 | Ag3.9Mo9Se11 |  | AgxMo9Se11 | Stoichiometric Formula |  | 2011 | 350 | 302.5 | 98 | 2.90521 | 0 | 0.130362 | 0.78 | 2.129116e-16 |  |  | False |  |  | high temperature solid state reaction | Mo reduced under H2 flowing gas at 1000 °C during 10 h in order to eliminate any trace of oxygen | spark plasma sintering at 1050 °C with a holding time of 10 min under 80 MPa in an argon atmosphere | Not mentioned | Not mentioned | Polycrystalline | Bulk
8545 | ESTM | https://doi.org/10.1063/1.3579261 | Ag3.9 Mo9 Se11 | Ag3.9Mo9Se11 | Ag3.9Mo9Se11 |  | AgxMo9Se11 | Stoichiometric Formula |  | 2011 | 447 | 252.85 | 124.6 | 3.925536706 | 2.262566e-16 | 0.2278851 | 0.77 | 3.653892e-16 |  |  | False |  |  | high temperature solid state reaction | Mo reduced under H2 flowing gas at 1000 °C during 10 h in order to eliminate any trace of oxygen | spark plasma sintering at 1050 °C with a holding time of 10 min under 80 MPa in an argon atmosphere | Not mentioned | Not mentioned | Polycrystalline | Bulk
8546 | ESTM | https://doi.org/10.1063/1.3579261 | Ag3.9 Mo9 Se11 | Ag3.9Mo9Se11 | Ag3.9Mo9Se11 |  | AgxMo9Se11 | Stoichiometric Formula |  | 2011 | 547 | 215.56 | 146.6 | 4.632721 | 1.917185e-16 | 0.333434 | 0.76 | 0 |  |  | False |  |  | high temperature solid state reaction | Mo reduced under H2 flowing gas at 1000 °C during 10 h in order to eliminate any trace of oxygen | spark plasma sintering at 1050 °C with a holding time of 10 min under 80 MPa in an argon atmosphere | Not mentioned | Not mentioned | Polycrystalline | Bulk
8547 | ESTM | https://doi.org/10.1063/1.3579261 | Ag3.9 Mo9 Se11 | Ag3.9Mo9Se11 | Ag3.9Mo9Se11 |  | AgxMo9Se11 | Stoichiometric Formula |  | 2011 | 645 | 186 | 166.1 | 5.13159306 | 1.730804e-16 | 0.441317 | 0.75 | 0 |  |  | False |  |  | high temperature solid state reaction | Mo reduced under H2 flowing gas at 1000 °C during 10 h in order to eliminate any trace of oxygen | spark plasma sintering at 1050 °C with a holding time of 10 min under 80 MPa in an argon atmosphere | Not mentioned | Not mentioned | Polycrystalline | Bulk
8548 | ESTM | https://doi.org/10.1063/1.3579261 | Ag3.9 Mo9 Se11 | Ag3.9Mo9Se11 | Ag3.9Mo9Se11 |  | AgxMo9Se11 | Stoichiometric Formula |  | 2011 | 743 | 165 | 181.6 | 5.4414624 | 3.264484e-16 | 0.5463522 | 0.74 | 4.064129e-16 |  |  | False |  |  | high temperature solid state reaction | Mo reduced under H2 flowing gas at 1000 °C during 10 h in order to eliminate any trace of oxygen | spark plasma sintering at 1050 °C with a holding time of 10 min under 80 MPa in an argon atmosphere | Not mentioned | Not mentioned | Polycrystalline | Bulk
8550 | ESTM | https://doi.org/10.1063/1.3663526 | Ba1 Er1 Co4 O7 | BaErCo4O7 | BaErCo4O7 |  | BaRCo4O7 | Stoichiometric Formula |  | 2011 | 368 | 0.94 | 132 | 0.016 | 0.02366 | 0.0009 | 0.624 | 0.04843305 |  |  | False |  |  | Not mentioned | calcined at various temperatures for days | spark plasma sintering at 1000 °C for 5 min under a pressure of 30 MPa | Not mentioned | Not mentioned | Polycrystalline | Bulk
8551 | ESTM | https://doi.org/10.1063/1.3663526 | Ba1 Ho1 Co4 O7 | BaHoCo4O7 | BaHoCo4O7 |  | BaRCo4O7 | Stoichiometric Formula |  | 2011 | 368 | 0.87 | 134 | 0.015 | 0.041448 | 0.00087 | 0.58 | 0.09393579 |  |  | False |  |  | Not mentioned | calcined at various temperatures for days | spark plasma sintering at 1000 °C for 5 min under a pressure of 30 MPa | Not mentioned | Not mentioned | Polycrystalline | Bulk
8552 | ESTM | https://doi.org/10.1063/1.3663526 | Ba1 Lu1 Co4 O7 | BaLuCo4O7 | BaLuCo4O7 |  | BaRCo4O7 | Stoichiometric Formula |  | 2011 | 368 | 0.99 | 128 | 0.016 | 0.01376 | 0.001011698 | 0.59 | 0.01357323 |  |  | False |  |  | Not mentioned | calcined at various temperatures for days | spark plasma sintering at 1000 °C for 5 min under a pressure of 30 MPa | Not mentioned | Not mentioned | Polycrystalline | Bulk
8553 | ESTM | https://doi.org/10.1063/1.3663526 | Ba1 Tm1 Co4 O7 | BaTmCo4O7 | BaTmCo4O7 |  | BaRCo4O7 | Stoichiometric Formula |  | 2011 | 368 | 1.08 | 130 | 0.0175 | 0.04297143 | 0.00113 | 0.5567 | 0.02373182 |  |  | False |  |  | Not mentioned | calcined at various temperatures for days | spark plasma sintering at 1000 °C for 5 min under a pressure of 30 MPa | Not mentioned | Not mentioned | Polycrystalline | Bulk
8554 | ESTM | https://doi.org/10.1063/1.3694742 | In0.005 Pb0.995 Te0.994 I0.006 | In0.005Te0.994Pb0.995I0.006 | In0.005Pb0.995Te0.994I0.006 |  | InxPb1−xTe1−yIy | Stoichiometric Formula |  | 2012 | 378 | 818.75 | -153.2 | 19.216259 | 0 | 0.375 | 1.882 | 0.02922365 |  |  | False |  |  | Not mentioned | Not mentioned | melting followed by cooling | Not mentioned | Not mentioned | Polycrystalline | Bulk
8555 | ESTM | https://doi.org/10.1063/1.3694742 | In0.005 Pb0.995 Te0.994 I0.006 | In0.005Te0.994Pb0.995I0.006 | In0.005Pb0.995Te0.994I0.006 |  | InxPb1−xTe1−yIy | Stoichiometric Formula |  | 2012 | 428 | 722 | -160.2 | 18.52 | 0.0005095508 | 0.4405888 | 1.8 | 0.0005092912 |  |  | False |  |  | Not mentioned | Not mentioned | melting followed by cooling | Not mentioned | Not mentioned | Polycrystalline | Bulk
8556 | ESTM | https://doi.org/10.1063/1.3694742 | In0.005 Pb0.995 Te0.994 I0.006 | In0.005Te0.994Pb0.995I0.006 | In0.005Pb0.995Te0.994I0.006 |  | InxPb1−xTe1−yIy | Stoichiometric Formula |  | 2012 | 481 | 629 | -166 | 17.332724 | 0 | 0.486 | 1.703 | 0.007304979 |  |  | False |  |  | Not mentioned | Not mentioned | melting followed by cooling | Not mentioned | Not mentioned | Polycrystalline | Bulk
8557 | ESTM | https://doi.org/10.1063/1.3694742 | In0.005 Pb0.995 Te0.994 I0.006 | In0.005Te0.994Pb0.995I0.006 | In0.005Pb0.995Te0.994I0.006 |  | InxPb1−xTe1−yIy | Stoichiometric Formula |  | 2012 | 533 | 553 | -164 | 14.873488 | 0 | 0.4976503 | 1.593 | 3.346395e-16 |  |  | False |  |  | Not mentioned | Not mentioned | melting followed by cooling | Not mentioned | Not mentioned | Polycrystalline | Bulk
8558 | ESTM | https://doi.org/10.1063/1.3694742 | In0.005 Pb0.995 Te0.994 I0.006 | In0.005Te0.994Pb0.995I0.006 | In0.005Pb0.995Te0.994I0.006 |  | InxPb1−xTe1−yIy | Stoichiometric Formula |  | 2012 | 585 | 490.48 | -162 | 12.87215712 | 0 | 0.504199 | 1.4935 | 4.403908e-16 |  |  | False |  |  | Not mentioned | Not mentioned | melting followed by cooling | Not mentioned | Not mentioned | Polycrystalline | Bulk
8559 | ESTM | https://doi.org/10.1063/1.3694742 | In0.005 Pb0.995 Te0.994 I0.006 | In0.005Te0.994Pb0.995I0.006 | In0.005Pb0.995Te0.994I0.006 |  | InxPb1−xTe1−yIy | Stoichiometric Formula |  | 2012 | 637 | 444.5 | -162.3 | 11.7087 | 1.517125e-16 | 0.5248729 | 1.421 | 2.115223e-16 |  |  | False |  |  | Not mentioned | Not mentioned | melting followed by cooling | Not mentioned | Not mentioned | Polycrystalline | Bulk
8560 | ESTM | https://doi.org/10.1063/1.3694742 | In0.005 Pb0.995 Te0.994 I0.006 | In0.005Te0.994Pb0.995I0.006 | In0.005Pb0.995Te0.994I0.006 |  | InxPb1−xTe1−yIy | Stoichiometric Formula |  | 2012 | 663 | 430.1 | -162.2 | 11.31543 | 1.569853e-16 | 0.528 | 1.413 | 0.005561382 |  |  | False |  |  | Not mentioned | Not mentioned | melting followed by cooling | Not mentioned | Not mentioned | Polycrystalline | Bulk
8561 | ESTM | https://doi.org/10.1063/1.3694742 | In0.005 Pb0.995 Te0.996 I0.004 | In0.005Te0.996Pb0.995I0.004 | In0.005Pb0.995Te0.996I0.004 |  | InxPb1−xTe1−yIy | Stoichiometric Formula |  | 2012 | 378 | 494 | -191.02 | 18.05 | 0.001363526 | 0.38 | 1.828 | 0.01777899 |  |  | False |  |  | Not mentioned | Not mentioned | melting followed by cooling | Not mentioned | Not mentioned | Polycrystalline | Bulk
8562 | ESTM | https://doi.org/10.1063/1.3694742 | In0.005 Pb0.995 Te0.996 I0.004 | In0.005Te0.996Pb0.995I0.004 | In0.005Pb0.995Te0.996I0.004 |  | InxPb1−xTe1−yIy | Stoichiometric Formula |  | 2012 | 428 | 427 | -200 | 17.08 | 0 | 0.4163007 | 1.756 | 1.333439e-16 |  |  | False |  |  | Not mentioned | Not mentioned | melting followed by cooling | Not mentioned | Not mentioned | Polycrystalline | Bulk
8563 | ESTM | https://doi.org/10.1063/1.3694742 | In0.005 Pb0.995 Te0.996 I0.004 | In0.005Te0.996Pb0.995I0.004 | In0.005Pb0.995Te0.996I0.004 |  | InxPb1−xTe1−yIy | Stoichiometric Formula |  | 2012 | 481 | 373.5 | -207.4 | 16.06601286 | 0 | 0.4723565 | 1.636 | 0 |  |  | False |  |  | Not mentioned | Not mentioned | melting followed by cooling | Not mentioned | Not mentioned | Polycrystalline | Bulk
8564 | ESTM | https://doi.org/10.1063/1.3694742 | In0.005 Pb0.995 Te0.996 I0.004 | In0.005Te0.996Pb0.995I0.004 | In0.005Pb0.995Te0.996I0.004 |  | InxPb1−xTe1−yIy | Stoichiometric Formula |  | 2012 | 533 | 340 | -208.9 | 14.8373314 | 0 | 0.5108719 | 1.548 | 0 |  |  | False |  |  | Not mentioned | Not mentioned | melting followed by cooling | Not mentioned | Not mentioned | Polycrystalline | Bulk
8565 | ESTM | https://doi.org/10.1063/1.3694742 | In0.005 Pb0.995 Te0.996 I0.004 | In0.005Te0.996Pb0.995I0.004 | In0.005Pb0.995Te0.996I0.004 |  | InxPb1−xTe1−yIy | Stoichiometric Formula |  | 2012 | 585 | 314.1 | -207.8 | 13.57 | 0.0005083387 | 0.5361091 | 1.48 | 0.0005085972 |  |  | False |  |  | Not mentioned | Not mentioned | melting followed by cooling | Not mentioned | Not mentioned | Polycrystalline | Bulk
8566 | ESTM | https://doi.org/10.1063/1.3694742 | In0.005 Pb0.995 Te0.996 I0.004 | In0.005Te0.996Pb0.995I0.004 | In0.005Pb0.995Te0.996I0.004 |  | InxPb1−xTe1−yIy | Stoichiometric Formula |  | 2012 | 663 | 281 | -203.2 | 11.60255744 | 1.531005e-16 | 0.5398243 | 1.425 | 2.056638e-16 |  |  | False |  |  | Not mentioned | Not mentioned | melting followed by cooling | Not mentioned | Not mentioned | Polycrystalline | Bulk
8567 | ESTM | https://doi.org/10.1063/1.3694742 | In0.005 Pb0.995 Te0.996 I0.004 | In0.005Te0.996Pb0.995I0.004 | In0.005Pb0.995Te0.996I0.004 |  | InxPb1−xTe1−yIy | Stoichiometric Formula |  | 2012 | 637 | 289 | -207.42 | 12.43366 | 1.428667e-16 | 0.543 | 1.434 | 0.01716066 |  |  | False |  |  | Not mentioned | Not mentioned | melting followed by cooling | Not mentioned | Not mentioned | Polycrystalline | Bulk
8568 | ESTM | https://doi.org/10.1063/1.3694742 | In0.005 Pb0.995 Te0.998 I0.002 | In0.005Te0.998Pb0.995I0.002 | In0.005Pb0.995Te0.998I0.002 |  | InxPb1−xTe1−yIy | Stoichiometric Formula |  | 2012 | 378 | 335.94 | -222 | 16.55646696 | 2.145816e-16 | 0.382 | 1.644 | 0.003461021 |  |  | False |  |  | Not mentioned | Not mentioned | melting followed by cooling | Not mentioned | Not mentioned | Polycrystalline | Bulk
8569 | ESTM | https://doi.org/10.1063/1.3694742 | In0.005 Pb0.995 Te0.998 I0.002 | In0.005Te0.998Pb0.995I0.002 | In0.005Pb0.995Te0.998I0.002 |  | InxPb1−xTe1−yIy | Stoichiometric Formula |  | 2012 | 428 | 281 | -231.5 | 15.05942225 | 1.179565e-16 | 0.4212701 | 1.53 | 1.317709e-16 |  |  | False |  |  | Not mentioned | Not mentioned | melting followed by cooling | Not mentioned | Not mentioned | Polycrystalline | Bulk
8570 | ESTM | https://doi.org/10.1063/1.3694742 | In0.005 Pb0.995 Te0.998 I0.002 | In0.005Te0.998Pb0.995I0.002 | In0.005Pb0.995Te0.998I0.002 |  | InxPb1−xTe1−yIy | Stoichiometric Formula |  | 2012 | 481 | 239.68 | -239 | 13.69076128 | 0 | 0.45 | 1.45 | 0.009234663 |  |  | False |  |  | Not mentioned | Not mentioned | melting followed by cooling | Not mentioned | Not mentioned | Polycrystalline | Bulk
8571 | ESTM | https://doi.org/10.1063/1.3694742 | In0.005 Pb0.995 Te0.998 I0.002 | In0.005Te0.998Pb0.995I0.002 | In0.005Pb0.995Te0.998I0.002 |  | InxPb1−xTe1−yIy | Stoichiometric Formula |  | 2012 | 533 | 215.5 | -238.2 | 12.22730622 | 0 | 0.4827522 | 1.35 | 1.149889e-16 |  |  | False |  |  | Not mentioned | Not mentioned | melting followed by cooling | Not mentioned | Not mentioned | Polycrystalline | Bulk
8572 | ESTM | https://doi.org/10.1063/1.3694742 | In0.005 Pb0.995 Te0.998 I0.002 | In0.005Te0.998Pb0.995I0.002 | In0.005Pb0.995Te0.998I0.002 |  | InxPb1−xTe1−yIy | Stoichiometric Formula |  | 2012 | 585 | 198.41 | -237.95 | 11.23401 | 1.581231e-16 | 0.5 | 1.3067 | 0.005877158 |  |  | False |  |  | Not mentioned | Not mentioned | melting followed by cooling | Not mentioned | Not mentioned | Polycrystalline | Bulk
8573 | ESTM | https://doi.org/10.1063/1.3694742 | In0.005 Pb0.995 Te0.998 I0.002 | In0.005Te0.998Pb0.995I0.002 | In0.005Pb0.995Te0.998I0.002 |  | InxPb1−xTe1−yIy | Stoichiometric Formula |  | 2012 | 637 | 182.6 | -233.5 | 9.95576285 | 0 | 0.5 | 1.2747 | 0.004970435 |  |  | False |  |  | Not mentioned | Not mentioned | melting followed by cooling | Not mentioned | Not mentioned | Polycrystalline | Bulk
8574 | ESTM | https://doi.org/10.1063/1.3694742 | In0.005 Pb0.995 Te0.998 I0.002 | In0.005Te0.998Pb0.995I0.002 | In0.005Pb0.995Te0.998I0.002 |  | InxPb1−xTe1−yIy | Stoichiometric Formula |  | 2012 | 663 | 179.36 | -231 | 9.57082896 | 0 | 0.5 | 1.2693 | 0.0001639328 |  |  | False |  |  | Not mentioned | Not mentioned | melting followed by cooling | Not mentioned | Not mentioned | Polycrystalline | Bulk
8575 | ESTM | https://doi.org/10.1063/1.3694742 | In0.005 Pb0.995 Te0.999 I0.001 | In0.005Te0.999Pb0.995I0.001 | In0.005Pb0.995Te0.999I0.001 |  | InxPb1−xTe1−yIy | Stoichiometric Formula |  | 2012 | 378 | 230.16 | -254.72 | 14.93331 | 0 | 0.322 | 1.7342 | 0.0108639 |  |  | False |  |  | Not mentioned | Not mentioned | melting followed by cooling | Not mentioned | Not mentioned | Polycrystalline | Bulk
8576 | ESTM | https://doi.org/10.1063/1.3694742 | In0.005 Pb0.995 Te0.999 I0.001 | In0.005Te0.999Pb0.995I0.001 | In0.005Pb0.995Te0.999I0.001 |  | InxPb1−xTe1−yIy | Stoichiometric Formula |  | 2012 | 428 | 188.9 | -260.7 | 12.83849 | 1.383618e-16 | 0.3434297 | 1.6 | 0 |  |  | False |  |  | Not mentioned | Not mentioned | melting followed by cooling | Not mentioned | Not mentioned | Polycrystalline | Bulk
8577 | ESTM | https://doi.org/10.1063/1.3694742 | In0.005 Pb0.995 Te0.999 I0.001 | In0.005Te0.999Pb0.995I0.001 | In0.005Pb0.995Te0.999I0.001 |  | InxPb1−xTe1−yIy | Stoichiometric Formula |  | 2012 | 663 | 117.7 | -255 | 7.6534425 | 1.160495e-16 | 0.366 | 1.373 | 0.009761318 |  |  | False |  |  | Not mentioned | Not mentioned | melting followed by cooling | Not mentioned | Not mentioned | Polycrystalline | Bulk
8578 | ESTM | https://doi.org/10.1063/1.3694742 | In0.005 Pb0.995 Te0.999 I0.001 | In0.005Te0.999Pb0.995I0.001 | In0.005Pb0.995Te0.999I0.001 |  | InxPb1−xTe1−yIy | Stoichiometric Formula |  | 2012 | 481 | 160 | -268.5 | 11.53476 | 0 | 0.3766612 | 1.473 | 1.473769e-16 |  |  | False |  |  | Not mentioned | Not mentioned | melting followed by cooling | Not mentioned | Not mentioned | Polycrystalline | Bulk
8579 | ESTM | https://doi.org/10.1063/1.3694742 | In0.005 Pb0.995 Te0.999 I0.001 | In0.005Te0.999Pb0.995I0.001 | In0.005Pb0.995Te0.999I0.001 |  | InxPb1−xTe1−yIy | Stoichiometric Formula |  | 2012 | 637 | 120 | -260.7 | 8.1557388 | 0 | 0.3820004 | 1.36 | 0 |  |  | False |  |  | Not mentioned | Not mentioned | melting followed by cooling | Not mentioned | Not mentioned | Polycrystalline | Bulk
8580 | ESTM | https://doi.org/10.1063/1.3694742 | In0.005 Pb0.995 Te0.999 I0.001 | In0.005Te0.999Pb0.995I0.001 | In0.005Pb0.995Te0.999I0.001 |  | InxPb1−xTe1−yIy | Stoichiometric Formula |  | 2012 | 533 | 141.5 | -269.4 | 10.3247 | 0.005341081 | 0.4 | 1.38 | 0.003067917 |  |  | False |  |  | Not mentioned | Not mentioned | melting followed by cooling | Not mentioned | Not mentioned | Polycrystalline | Bulk
8581 | ESTM | https://doi.org/10.1063/1.3694742 | In0.005 Pb0.995 Te0.999 I0.001 | In0.005Te0.999Pb0.995I0.001 | In0.005Pb0.995Te0.999I0.001 |  | InxPb1−xTe1−yIy | Stoichiometric Formula |  | 2012 | 585 | 130.5 | -269 | 9.4431105 | 0 | 0.405 | 1.35 | 0.01037396 |  |  | False |  |  | Not mentioned | Not mentioned | melting followed by cooling | Not mentioned | Not mentioned | Polycrystalline | Bulk
8582 | ESTM | https://doi.org/10.1063/1.3694742 | In0.015 Pb0.985 Te0.994 I0.006 | In0.015Te0.994Pb0.985I0.006 | In0.015Pb0.985Te0.994I0.006 |  | InxPb1−xTe1−yIy | Stoichiometric Formula |  | 2012 | 378 | 304.7 | -201.6 | 12.56 | 0.01402962 | 0.2698024 | 1.735 | 0.01422925 |  |  | False |  |  | Not mentioned | Not mentioned | melting followed by cooling | Not mentioned | Not mentioned | Polycrystalline | Bulk
8583 | ESTM | https://doi.org/10.1063/1.3694742 | In0.015 Pb0.985 Te0.994 I0.006 | In0.015Te0.994Pb0.985I0.006 | In0.015Pb0.985Te0.994I0.006 |  | InxPb1−xTe1−yIy | Stoichiometric Formula |  | 2012 | 428 | 277 | -212.5 | 12.50828125 | 0 | 0.3362779 | 1.592 | 1.650752e-16 |  |  | False |  |  | Not mentioned | Not mentioned | melting followed by cooling | Not mentioned | Not mentioned | Polycrystalline | Bulk
8584 | ESTM | https://doi.org/10.1063/1.3694742 | In0.015 Pb0.985 Te0.994 I0.006 | In0.015Te0.994Pb0.985I0.006 | In0.015Pb0.985Te0.994I0.006 |  | InxPb1−xTe1−yIy | Stoichiometric Formula |  | 2012 | 481 | 253 | -219.5 | 12.18960325 | 0 | 0.389 | 1.515 | 0.005116078 |  |  | False |  |  | Not mentioned | Not mentioned | melting followed by cooling | Not mentioned | Not mentioned | Polycrystalline | Bulk
8585 | ESTM | https://doi.org/10.1063/1.3694742 | In0.015 Pb0.985 Te0.994 I0.006 | In0.015Te0.994Pb0.985I0.006 | In0.015Pb0.985Te0.994I0.006 |  | InxPb1−xTe1−yIy | Stoichiometric Formula |  | 2012 | 533 | 242 | -220.1 | 11.72345042 | 3.030433e-16 | 0.437 | 1.44 | 0.007024048 |  |  | False |  |  | Not mentioned | Not mentioned | melting followed by cooling | Not mentioned | Not mentioned | Polycrystalline | Bulk
8586 | ESTM | https://doi.org/10.1063/1.3694742 | In0.015 Pb0.985 Te0.994 I0.006 | In0.015Te0.994Pb0.985I0.006 | In0.015Pb0.985Te0.994I0.006 |  | InxPb1−xTe1−yIy | Stoichiometric Formula |  | 2012 | 637 | 228 | -219.5 | 10.03 | 0.09522403 | 0.5149012 | 1.359 | 0.08694479 |  |  | False |  |  | Not mentioned | Not mentioned | melting followed by cooling | Not mentioned | Not mentioned | Polycrystalline | Bulk
8587 | ESTM | https://doi.org/10.1063/1.3694742 | In0.015 Pb0.985 Te0.996 I0.004 | In0.015Te0.996Pb0.985I0.004 | In0.015Pb0.985Te0.996I0.004 |  | InxPb1−xTe1−yIy | Stoichiometric Formula |  | 2012 | 481 | 207.8 | -230.45 | 11.03568 | 1.609649e-16 | 0.3791543 | 1.4 | 1.464078e-16 |  |  | False |  |  | Not mentioned | Not mentioned | melting followed by cooling | Not mentioned | Not mentioned | Polycrystalline | Bulk
8588 | ESTM | https://doi.org/10.1063/1.3694742 | In0.015 Pb0.985 Te0.996 I0.004 | In0.015Te0.996Pb0.985I0.004 | In0.015Pb0.985Te0.996I0.004 |  | InxPb1−xTe1−yIy | Stoichiometric Formula |  | 2012 | 533 | 201 | -231.3 | 10.75343769 | 0 | 0.430946 | 1.33 | 2.576246e-16 |  |  | False |  |  | Not mentioned | Not mentioned | melting followed by cooling | Not mentioned | Not mentioned | Polycrystalline | Bulk
8589 | ESTM | https://doi.org/10.1063/1.3694742 | In0.015 Pb0.985 Te0.996 I0.004 | In0.015Te0.996Pb0.985I0.004 | In0.015Pb0.985Te0.996I0.004 |  | InxPb1−xTe1−yIy | Stoichiometric Formula |  | 2012 | 585 | 199 | -230.4 | 10.56374784 | 0 | 0.474 | 1.293 | 0.008316852 |  |  | False |  |  | Not mentioned | Not mentioned | melting followed by cooling | Not mentioned | Not mentioned | Polycrystalline | Bulk
8590 | ESTM | https://doi.org/10.1063/1.3694742 | In0.015 Pb0.985 Te0.996 I0.004 | In0.015Te0.996Pb0.985I0.004 | In0.015Pb0.985Te0.996I0.004 |  | InxPb1−xTe1−yIy | Stoichiometric Formula |  | 2012 | 637 | 198 | -225.39 | 10.05853 | 1.76602e-16 | 0.51 | 1.262 | 0.004492861 |  |  | False |  |  | Not mentioned | Not mentioned | melting followed by cooling | Not mentioned | Not mentioned | Polycrystalline | Bulk
8591 | ESTM | https://doi.org/10.1063/1.3694742 | In0.015 Pb0.985 Te0.996 I0.004 | In0.015Te0.996Pb0.985I0.004 | In0.015Pb0.985Te0.996I0.004 |  | InxPb1−xTe1−yIy | Stoichiometric Formula |  | 2012 | 663 | 196.88 | -225.78 | 10.03627 | 1.769936e-16 | 0.5285187 | 1.259 | 2.100632e-16 |  |  | False |  |  | Not mentioned | Not mentioned | melting followed by cooling | Not mentioned | Not mentioned | Polycrystalline | Bulk
8592 | ESTM | https://doi.org/10.1063/1.3694742 | In0.015 Pb0.985 Te0.998 I0.002 | In0.015Te0.998Pb0.985I0.002 | In0.015Pb0.985Te0.998I0.002 |  | InxPb1−xTe1−yIy | Stoichiometric Formula |  | 2012 | 378 | 197.3 | -209 | 8.6182613 | 0 | 0.192 | 1.68 | 0.009952496 |  |  | False |  |  | Not mentioned | Not mentioned | melting followed by cooling | Not mentioned | Not mentioned | Polycrystalline | Bulk
8593 | ESTM | https://doi.org/10.1063/1.3694742 | In0.015 Pb0.985 Te0.998 I0.002 | In0.015Te0.998Pb0.985I0.002 | In0.015Pb0.985Te0.998I0.002 |  | InxPb1−xTe1−yIy | Stoichiometric Formula |  | 2012 | 533 | 159 | -235.5 | 8.81817975 | 2.014426e-16 | 0.3263 | 1.43 | 0.007286573 |  |  | False |  |  | Not mentioned | Not mentioned | melting followed by cooling | Not mentioned | Not mentioned | Polycrystalline | Bulk
8594 | ESTM | https://doi.org/10.1063/1.3694742 | In0.015 Pb0.985 Te0.998 I0.002 | In0.015Te0.998Pb0.985I0.002 | In0.015Pb0.985Te0.998I0.002 |  | InxPb1−xTe1−yIy | Stoichiometric Formula |  | 2012 | 585 | 157.8 | -238.6 | 8.95 | 0.003748345 | 0.365 | 1.39 | 0.0319799 |  |  | False |  |  | Not mentioned | Not mentioned | melting followed by cooling | Not mentioned | Not mentioned | Polycrystalline | Bulk
8595 | ESTM | https://doi.org/10.1063/1.3694742 | In0.015 Pb0.985 Te0.998 I0.002 | In0.015Te0.998Pb0.985I0.002 | In0.015Pb0.985Te0.998I0.002 |  | InxPb1−xTe1−yIy | Stoichiometric Formula |  | 2012 | 637 | 157.5 | -232.8 | 8.52 | 0.001859718 | 0.403 | 1.355 | 0.006118319 |  |  | False |  |  | Not mentioned | Not mentioned | melting followed by cooling | Not mentioned | Not mentioned | Polycrystalline | Bulk
8596 | ESTM | https://doi.org/10.1063/1.3694742 | In0.015 Pb0.985 Te0.998 I0.002 | In0.015Te0.998Pb0.985I0.002 | In0.015Pb0.985Te0.998I0.002 |  | InxPb1−xTe1−yIy | Stoichiometric Formula |  | 2012 | 663 | 157.03 | -233.2 | 8.539643 | 2.08013e-16 | 0.4182142 | 1.3538 | 1.327338e-16 |  |  | False |  |  | Not mentioned | Not mentioned | melting followed by cooling | Not mentioned | Not mentioned | Polycrystalline | Bulk
8597 | ESTM | https://doi.org/10.1063/1.3694742 | In0.015 Pb0.985 Te0.998 I0.002 | In0.015Te0.998Pb0.985I0.002 | In0.015Pb0.985Te0.998I0.002 |  | InxPb1−xTe1−yIy | Stoichiometric Formula |  | 2012 | 585 | 132.5 | -235 | 7.3173125 | 0 | 0.301 | 1.393 | 0.02091564 |  |  | False |  |  | Not mentioned | Not mentioned | melting followed by cooling | Not mentioned | Not mentioned | Polycrystalline | Bulk
8598 | ESTM | https://doi.org/10.1063/1.3694742 | In0.01 Pb0.99 Te0.994 I0.006 | In0.01Te0.994Pb0.99I0.006 | In0.01Pb0.99Te0.994I0.006 |  | InxPb1−xTe1−yIy | Stoichiometric Formula |  | 2012 | 378 | 579 | -179.2 | 18.59321856 | 1.910758e-16 | 0.3961802 | 1.774 | 1.401159e-16 |  |  | False |  |  | Not mentioned | Not mentioned | melting followed by cooling | Not mentioned | Not mentioned | Polycrystalline | Bulk
8599 | ESTM | https://doi.org/10.1063/1.3694742 | In0.01 Pb0.99 Te0.994 I0.006 | In0.01Te0.994Pb0.99I0.006 | In0.01Pb0.99Te0.994I0.006 |  | InxPb1−xTe1−yIy | Stoichiometric Formula |  | 2012 | 428 | 490 | -186.51 | 17.04513 | 2.084298e-16 | 0.4402725 | 1.657 | 2.521672e-16 |  |  | False |  |  | Not mentioned | Not mentioned | melting followed by cooling | Not mentioned | Not mentioned | Polycrystalline | Bulk
8600 | ESTM | https://doi.org/10.1063/1.3694742 | In0.01 Pb0.99 Te0.994 I0.006 | In0.01Te0.994Pb0.99I0.006 | In0.01Pb0.99Te0.994I0.006 |  | InxPb1−xTe1−yIy | Stoichiometric Formula |  | 2012 | 481 | 421 | -192.5 | 15.60068125 | 0 | 0.4807129 | 1.561 | 1.154767e-16 |  |  | False |  |  | Not mentioned | Not mentioned | melting followed by cooling | Not mentioned | Not mentioned | Polycrystalline | Bulk
8601 | ESTM | https://doi.org/10.1063/1.3694742 | In0.01 Pb0.99 Te0.994 I0.006 | In0.01Te0.994Pb0.99I0.006 | In0.01Pb0.99Te0.994I0.006 |  | InxPb1−xTe1−yIy | Stoichiometric Formula |  | 2012 | 533 | 379.7 | -195.24 | 14.47365 | 1.227304e-16 | 0.5177488 | 1.49 | 2.144327e-16 |  |  | False |  |  | Not mentioned | Not mentioned | melting followed by cooling | Not mentioned | Not mentioned | Polycrystalline | Bulk
8602 | ESTM | https://doi.org/10.1063/1.3694742 | In0.01 Pb0.99 Te0.994 I0.006 | In0.01Te0.994Pb0.99I0.006 | In0.01Pb0.99Te0.994I0.006 |  | InxPb1−xTe1−yIy | Stoichiometric Formula |  | 2012 | 585 | 346 | -200 | 13.84 | 0 | 0.563 | 1.42 | 0.0127336 |  |  | False |  |  | Not mentioned | Not mentioned | melting followed by cooling | Not mentioned | Not mentioned | Polycrystalline | Bulk
8603 | ESTM | https://doi.org/10.1063/1.3694742 | In0.01 Pb0.99 Te0.994 I0.006 | In0.01Te0.994Pb0.99I0.006 | In0.01Pb0.99Te0.994I0.006 |  | InxPb1−xTe1−yIy | Stoichiometric Formula |  | 2012 | 663 | 306.25 | -201.6 | 12.446784 | 0 | 0.59 | 1.366 | 0.02392458 |  |  | False |  |  | Not mentioned | Not mentioned | melting followed by cooling | Not mentioned | Not mentioned | Polycrystalline | Bulk
8604 | ESTM | https://doi.org/10.1063/1.3694742 | In0.01 Pb0.99 Te0.994 I0.006 | In0.01Te0.994Pb0.99I0.006 | In0.01Pb0.99Te0.994I0.006 |  | InxPb1−xTe1−yIy | Stoichiometric Formula |  | 2012 | 637 | 314.06 | -202 | 12.81490424 | 1.386165e-16 | 0.5932481 | 1.376 | 1.871431e-16 |  |  | False |  |  | Not mentioned | Not mentioned | melting followed by cooling | Not mentioned | Not mentioned | Polycrystalline | Bulk
8605 | ESTM | https://doi.org/10.1063/1.3694742 | In0.01 Pb0.99 Te0.996 I0.004 | In0.01Te0.996Pb0.99I0.004 | In0.01Pb0.99Te0.996I0.004 |  | InxPb1−xTe1−yIy | Stoichiometric Formula |  | 2012 | 378 | 406.25 | -202 | 16.69 | 0.00679299 | 0.3811414 | 1.644 | 0.00683945 |  |  | False |  |  | Not mentioned | Not mentioned | melting followed by cooling | Not mentioned | Not mentioned | Polycrystalline | Bulk
8606 | ESTM | https://doi.org/10.1063/1.3694742 | In0.01 Pb0.99 Te0.996 I0.004 | In0.01Te0.996Pb0.99I0.004 | In0.01Pb0.99Te0.996I0.004 |  | InxPb1−xTe1−yIy | Stoichiometric Formula |  | 2012 | 428 | 352 | -210.55 | 15.68 | 0.004807495 | 0.423619 | 1.5766 | 0.004830719 |  |  | False |  |  | Not mentioned | Not mentioned | melting followed by cooling | Not mentioned | Not mentioned | Polycrystalline | Bulk
8607 | ESTM | https://doi.org/10.1063/1.3694742 | In0.01 Pb0.99 Te0.998 I0.002 | In0.01Te0.998Pb0.99I0.002 | In0.01Pb0.99Te0.998I0.002 |  | InxPb1−xTe1−yIy | Stoichiometric Formula |  | 2012 | 428 | 233.5 | -238.7 | 13.36 | 0.004169864 | 0.3536793 | 1.61 | 0.004187325 |  |  | False |  |  | Not mentioned | Not mentioned | melting followed by cooling | Not mentioned | Not mentioned | Polycrystalline | Bulk
8608 | ESTM | https://doi.org/10.1063/1.3694742 | In0.01 Pb0.99 Te0.998 I0.002 | In0.01Te0.998Pb0.99I0.002 | In0.01Pb0.99Te0.998I0.002 |  | InxPb1−xTe1−yIy | Stoichiometric Formula |  | 2012 | 481 | 205 | -253 | 13.121845 | 1.35374e-16 | 0.4174344 | 1.512 | 1.329818e-16 |  |  | False |  |  | Not mentioned | Not mentioned | melting followed by cooling | Not mentioned | Not mentioned | Polycrystalline | Bulk
8609 | ESTM | https://doi.org/10.1063/1.3694742 | In0.01 Pb0.99 Te0.998 I0.002 | In0.01Te0.998Pb0.99I0.002 | In0.01Pb0.99Te0.998I0.002 |  | InxPb1−xTe1−yIy | Stoichiometric Formula |  | 2012 | 533 | 191 | -259 | 12.812471 | 1.386428e-16 | 0.471 | 1.44 | 0.00687766 |  |  | False |  |  | Not mentioned | Not mentioned | melting followed by cooling | Not mentioned | Not mentioned | Polycrystalline | Bulk
8610 | ESTM | https://doi.org/10.1063/1.3694742 | In0.01 Pb0.99 Te0.998 I0.002 | In0.01Te0.998Pb0.99I0.002 | In0.01Pb0.99Te0.998I0.002 |  | InxPb1−xTe1−yIy | Stoichiometric Formula |  | 2012 | 585 | 181.25 | -256 | 11.8784 | 0 | 0.497 | 1.3844 | 0.009940603 |  |  | False |  |  | Not mentioned | Not mentioned | melting followed by cooling | Not mentioned | Not mentioned | Polycrystalline | Bulk
8611 | ESTM | https://doi.org/10.1063/1.3694742 | In0.01 Pb0.99 Te0.998 I0.002 | In0.01Te0.998Pb0.99I0.002 | In0.01Pb0.99Te0.998I0.002 |  | InxPb1−xTe1−yIy | Stoichiometric Formula |  | 2012 | 637 | 170 | -251 | 11.5 | 0.06868087 | 0.5031252 | 1.356 | 0.07374579 |  |  | False |  |  | Not mentioned | Not mentioned | melting followed by cooling | Not mentioned | Not mentioned | Polycrystalline | Bulk
8612 | ESTM | https://doi.org/10.1063/1.3694742 | In0.01 Pb0.99 Te0.998 I0.002 | In0.01Te0.998Pb0.99I0.002 | In0.01Pb0.99Te0.998I0.002 |  | InxPb1−xTe1−yIy | Stoichiometric Formula |  | 2012 | 663 | 169.84 | -247.7 | 10.5 | 0.007563576 | 0.511 | 1.3455 | 0.01250744 |  |  | False |  |  | Not mentioned | Not mentioned | melting followed by cooling | Not mentioned | Not mentioned | Polycrystalline | Bulk
8613 | ESTM | https://doi.org/10.1063/1.3694742 | In0.01 Pb0.99 Te0.999 I0.001 | In0.01Te0.999Pb0.99I0.001 | In0.01Pb0.99Te0.999I0.001 |  | InxPb1−xTe1−yIy | Stoichiometric Formula |  | 2012 | 533 | 155.6 | -224.3 | 7.828312244 | 1.134572e-16 | 0.2991461 | 1.3948 | 0 |  |  | False |  |  | Not mentioned | Not mentioned | melting followed by cooling | Not mentioned | Not mentioned | Polycrystalline | Bulk
8614 | ESTM | https://doi.org/10.1063/1.5144156 | Mo3 Sb7 | Sb7Mo3 | Mo3Sb7 |  | Mo3Sb7Ix | Stoichiometric Formula |  | 2020 | 723 | 4250 | 39.17 | 6.520727825 | 0 | 0.06912736 | 6.82 | 0 |  |  | False |  |  | high temperature solid state reaction, followed by quenching and crushing into fine powders | Not mentioned | spark plasma sintering in an Ar atmosphere at 1023 K for 5 min under 100 Mpa | Not mentioned | Not mentioned | Polycrystalline | Bulk
8615 | ESTM | https://doi.org/10.1063/1.5144156 | Mo3 Sb7 | Sb7Mo3 | Mo3Sb7 |  | Mo3Sb7Ix | Stoichiometric Formula |  | 2020 | 823 | 4011.5 | 44.7 | 8.015338035 | 0 | 0.09460237 | 6.973 | 0 |  |  | False |  |  | high temperature solid state reaction, followed by quenching and crushing into fine powders | Not mentioned | spark plasma sintering in an Ar atmosphere at 1023 K for 5 min under 100 Mpa | Not mentioned | Not mentioned | Polycrystalline | Bulk
8616 | ESTM | https://doi.org/10.1063/1.5144156 | Mo3 Sb7 I1 | Sb7Mo3I | Mo3Sb7I |  | Mo3Sb7Ix | Stoichiometric Formula |  | 2020 | 523 | 4945 | 36.29 | 6.512387 | 0 | 0.05902909 | 5.77 | 0 |  |  | False |  |  | high temperature solid state reaction, followed by quenching and crushing into fine powders | Not mentioned | spark plasma sintering in an Ar atmosphere at 1023 K for 5 min under 100 Mpa | Not mentioned | Not mentioned | Polycrystalline | Bulk
8617 | ESTM | https://doi.org/10.1063/1.5144156 | Mo3 Sb7 I1 | Sb7Mo3I | Mo3Sb7I |  | Mo3Sb7Ix | Stoichiometric Formula |  | 2020 | 623 | 4607 | 42.49 | 8.317478 | 0 | 0.0855 | 6.197 | 0.02201519 |  |  | False |  |  | high temperature solid state reaction, followed by quenching and crushing into fine powders | Not mentioned | spark plasma sintering in an Ar atmosphere at 1023 K for 5 min under 100 Mpa | Not mentioned | Not mentioned | Polycrystalline | Bulk
8618 | ESTM | https://doi.org/10.1063/1.5144156 | Mo3 Sb7 I1 | Sb7Mo3I | Mo3Sb7I |  | Mo3Sb7Ix | Stoichiometric Formula |  | 2020 | 723 | 4315 | 49.73 | 10.67131 | 1.66461e-16 | 0.1210062 | 6.376 | 1.146866e-16 |  |  | False |  |  | high temperature solid state reaction, followed by quenching and crushing into fine powders | Not mentioned | spark plasma sintering in an Ar atmosphere at 1023 K for 5 min under 100 Mpa | Not mentioned | Not mentioned | Polycrystalline | Bulk
8619 | ESTM | https://doi.org/10.1063/1.5144156 | Mo3 Sb7 I1 | Sb7Mo3I | Mo3Sb7I |  | Mo3Sb7Ix | Stoichiometric Formula |  | 2020 | 823 | 3973.25 | 55.07 | 12.3 | 0.02035002 | 0.155 | 6.52 | 0.001672274 |  |  | False |  |  | high temperature solid state reaction, followed by quenching and crushing into fine powders | Not mentioned | spark plasma sintering in an Ar atmosphere at 1023 K for 5 min under 100 Mpa | Not mentioned | Not mentioned | Polycrystalline | Bulk
8620 | ESTM | https://doi.org/10.1063/1.5144156 | Mo3 Sb7 I0.75 | Sb7Mo3I0.75 | Mo3Sb7I0.75 |  | Mo3Sb7Ix | Stoichiometric Formula |  | 2020 | 323 | 6245 | 17.4 | 1.8907362 | 3.523145e-16 | 0.01221416 | 5 | 2.840513e-16 |  |  | False |  |  | high temperature solid state reaction, followed by quenching and crushing into fine powders | Not mentioned | spark plasma sintering in an Ar atmosphere at 923 K for 30 min under 300 Mpa | Not mentioned | Not mentioned | Polycrystalline | Bulk
8621 | ESTM | https://doi.org/10.1063/1.5144156 | Mo3 Sb7 I0.75 | Sb7Mo3I0.75 | Mo3Sb7I0.75 |  | Mo3Sb7Ix | Stoichiometric Formula |  | 2020 | 423 | 5694 | 24.5 | 3.4178235 | 0 | 0.02602123 | 5.556 | 1.333314e-16 |  |  | False |  |  | high temperature solid state reaction, followed by quenching and crushing into fine powders | Not mentioned | spark plasma sintering in an Ar atmosphere at 923 K for 30 min under 300 Mpa | Not mentioned | Not mentioned | Polycrystalline | Bulk
8622 | ESTM | https://doi.org/10.1063/1.5144156 | Mo3 Sb7 I0.75 | Sb7Mo3I0.75 | Mo3Sb7I0.75 |  | Mo3Sb7Ix | Stoichiometric Formula |  | 2020 | 523 | 5112.22 | 31.56 | 5.091943 | 1.744282e-16 | 0.04507593 | 5.908 | 1.539379e-16 |  |  | False |  |  | high temperature solid state reaction, followed by quenching and crushing into fine powders | Not mentioned | spark plasma sintering in an Ar atmosphere at 923 K for 30 min under 300 Mpa | Not mentioned | Not mentioned | Polycrystalline | Bulk
8623 | ESTM | https://doi.org/10.1063/1.5144156 | Mo3 Sb7 I0.75 | Sb7Mo3I0.75 | Mo3Sb7I0.75 |  | Mo3Sb7Ix | Stoichiometric Formula |  | 2020 | 623 | 4772 | 38.54 | 7.088002 | 1.253073e-16 | 0.0702039 | 6.29 | 0 |  |  | False |  |  | high temperature solid state reaction, followed by quenching and crushing into fine powders | Not mentioned | spark plasma sintering in an Ar atmosphere at 923 K for 30 min under 300 Mpa | Not mentioned | Not mentioned | Polycrystalline | Bulk
8624 | ESTM | https://doi.org/10.1063/1.5144156 | Mo3 Sb7 I0.75 | Sb7Mo3I0.75 | Mo3Sb7I0.75 |  | Mo3Sb7Ix | Stoichiometric Formula |  | 2020 | 723 | 4471.5 | 45.5 | 9.257122875 | 0 | 0.1031263 | 6.49 | 4.037122e-16 |  |  | False |  |  | high temperature solid state reaction, followed by quenching and crushing into fine powders | Not mentioned | spark plasma sintering in an Ar atmosphere at 923 K for 30 min under 300 Mpa | Not mentioned | Not mentioned | Polycrystalline | Bulk
8625 | ESTM | https://doi.org/10.1063/1.5144156 | Mo3 Sb7 I0.75 | Sb7Mo3I0.75 | Mo3Sb7I0.75 |  | Mo3Sb7Ix | Stoichiometric Formula |  | 2020 | 823 | 4218.1 | 49.13 | 10.18147 | 1.744696e-16 | 0.127734 | 6.56 | 0 |  |  | False |  |  | high temperature solid state reaction, followed by quenching and crushing into fine powders | Not mentioned | spark plasma sintering in an Ar atmosphere at 923 K for 30 min under 300 Mpa | Not mentioned | Not mentioned | Polycrystalline | Bulk
8626 | ESTM | https://doi.org/10.1063/1.5144156 | Mo3 Sb7 I1.25 | Sb7Mo3I1.25 | Mo3Sb7I1.25 |  | Mo3Sb7Ix | Stoichiometric Formula |  | 2020 | 323 | 5718 | 21.2 | 2.56989792 | 0 | 0.0176462 | 4.704 | 0 |  |  | False |  |  | high temperature solid state reaction, followed by quenching and crushing into fine powders | Not mentioned | spark plasma sintering in an Ar atmosphere at 923 K for 30 min under 300 Mpa | Not mentioned | Not mentioned | Polycrystalline | Bulk
8627 | ESTM | https://doi.org/10.1063/1.5144156 | Mo3 Sb7 I1.25 | Sb7Mo3I1.25 | Mo3Sb7I1.25 |  | Mo3Sb7Ix | Stoichiometric Formula |  | 2020 | 423 | 5236 | 28.2 | 4.16387664 | 0 | 0.0339368 | 5.19 | 0 |  |  | False |  |  | high temperature solid state reaction, followed by quenching and crushing into fine powders | Not mentioned | spark plasma sintering in an Ar atmosphere at 923 K for 30 min under 300 Mpa | Not mentioned | Not mentioned | Polycrystalline | Bulk
8628 | ESTM | https://doi.org/10.1063/1.5144156 | Mo3 Sb7 I1.25 | Sb7Mo3I1.25 | Mo3Sb7I1.25 |  | Mo3Sb7Ix | Stoichiometric Formula |  | 2020 | 523 | 4835 | 35.83 | 6.207119 | 1.430903e-16 | 0.058 | 5.602 | 0.0008730225 |  |  | False |  |  | high temperature solid state reaction, followed by quenching and crushing into fine powders | Not mentioned | spark plasma sintering in an Ar atmosphere at 923 K for 30 min under 300 Mpa | Not mentioned | Not mentioned | Polycrystalline | Bulk
8629 | ESTM | https://doi.org/10.1063/1.5144156 | Mo3 Sb7 I1.25 | Sb7Mo3I1.25 | Mo3Sb7I1.25 |  | Mo3Sb7Ix | Stoichiometric Formula |  | 2020 | 623 | 4510.5 | 43.2 | 8.41767552 | 0 | 0.08933921 | 5.87 | 0 |  |  | False |  |  | high temperature solid state reaction, followed by quenching and crushing into fine powders | Not mentioned | spark plasma sintering in an Ar atmosphere at 923 K for 30 min under 300 Mpa | Not mentioned | Not mentioned | Polycrystalline | Bulk
8630 | ESTM | https://doi.org/10.1063/1.5144156 | Mo3 Sb7 I1.25 | Sb7Mo3I1.25 | Mo3Sb7I1.25 |  | Mo3Sb7Ix | Stoichiometric Formula |  | 2020 | 720 | 4222.5 | 50.7 | 10.85389 | 0 | 0.129 | 6.031 | 0.004474774 |  |  | False |  |  | high temperature solid state reaction, followed by quenching and crushing into fine powders | Not mentioned | spark plasma sintering in an Ar atmosphere at 923 K for 30 min under 300 Mpa | Not mentioned | Not mentioned | Polycrystalline | Bulk
8631 | ESTM | https://doi.org/10.1063/1.5144156 | Mo3 Sb7 I1.25 | Sb7Mo3I1.25 | Mo3Sb7I1.25 |  | Mo3Sb7Ix | Stoichiometric Formula |  | 2020 | 820 | 4000 | 57.68 | 13.3079296 | 0 | 0.1745 | 6.214 | 0.006369965 |  |  | False |  |  | high temperature solid state reaction, followed by quenching and crushing into fine powders | Not mentioned | spark plasma sintering in an Ar atmosphere at 923 K for 30 min under 300 Mpa | Not mentioned | Not mentioned | Polycrystalline | Bulk
8632 | ESTM | https://doi.org/10.1063/1.5144156 | Mo3 Sb7 I1.5 | Sb7Mo3I1.5 | Mo3Sb7I1.5 |  | Mo3Sb7Ix | Stoichiometric Formula |  | 2020 | 323 | 4970 | 6.6 | 0.2164932 | 2.564106e-16 | 0.001622443 | 4.31 | 0 |  |  | False |  |  | high temperature solid state reaction, followed by quenching and crushing into fine powders | Not mentioned | spark plasma sintering in an Ar atmosphere at 923 K for 30 min under 300 Mpa | Not mentioned | Not mentioned | Polycrystalline | Bulk
8633 | ESTM | https://doi.org/10.1063/1.5144156 | Mo3 Sb7 I1.5 | Sb7Mo3I1.5 | Mo3Sb7I1.5 |  | Mo3Sb7Ix | Stoichiometric Formula |  | 2020 | 423 | 4565 | 13.7 | 0.85680485 | 0 | 0.007694872 | 4.71 | 0 |  |  | False |  |  | high temperature solid state reaction, followed by quenching and crushing into fine powders | Not mentioned | spark plasma sintering in an Ar atmosphere at 923 K for 30 min under 300 Mpa | Not mentioned | Not mentioned | Polycrystalline | Bulk
8634 | ESTM | https://doi.org/10.1063/1.5144156 | Mo3 Sb7 I1.5 | Sb7Mo3I1.5 | Mo3Sb7I1.5 |  | Mo3Sb7Ix | Stoichiometric Formula |  | 2020 | 523 | 4220 | 21.1 | 1.8787862 | 1.181851e-16 | 0.0191541 | 5.13 | 1.811334e-16 |  |  | False |  |  | high temperature solid state reaction, followed by quenching and crushing into fine powders | Not mentioned | spark plasma sintering in an Ar atmosphere at 923 K for 30 min under 300 Mpa | Not mentioned | Not mentioned | Polycrystalline | Bulk
8635 | ESTM | https://doi.org/10.1063/1.5144156 | Mo3 Sb7 I1.5 | Sb7Mo3I1.5 | Mo3Sb7I1.5 |  | Mo3Sb7Ix | Stoichiometric Formula |  | 2020 | 623 | 3924 | 28 | 3.076416 | 0 | 0.03555857 | 5.39 | 0 |  |  | False |  |  | high temperature solid state reaction, followed by quenching and crushing into fine powders | Not mentioned | spark plasma sintering in an Ar atmosphere at 923 K for 30 min under 300 Mpa | Not mentioned | Not mentioned | Polycrystalline | Bulk
8636 | ESTM | https://doi.org/10.1063/1.5144156 | Mo3 Sb7 I1.5 | Sb7Mo3I1.5 | Mo3Sb7I1.5 |  | Mo3Sb7Ix | Stoichiometric Formula |  | 2020 | 723 | 3666 | 35.75 | 4.685377125 | 0 | 0.06059978 | 5.59 | 0 |  |  | False |  |  | high temperature solid state reaction, followed by quenching and crushing into fine powders | Not mentioned | spark plasma sintering in an Ar atmosphere at 923 K for 30 min under 300 Mpa | Not mentioned | Not mentioned | Polycrystalline | Bulk
8637 | ESTM | https://doi.org/10.1063/1.5144156 | Mo3 Sb7 I1.5 | Sb7Mo3I1.5 | Mo3Sb7I1.5 |  | Mo3Sb7Ix | Stoichiometric Formula |  | 2020 | 823 | 3438.54 | 42.6 | 6.240125 | 0 | 0.088 | 5.785 | 0.008804658 |  |  | False |  |  | high temperature solid state reaction, followed by quenching and crushing into fine powders | Not mentioned | spark plasma sintering in an Ar atmosphere at 923 K for 30 min under 300 Mpa | Not mentioned | Not mentioned | Polycrystalline | Bulk
8638 | ESTM | https://doi.org/10.1073/pnas.1819157116 | Eu2 Zn0.96 Sb2 | Eu2Zn0.96Sb2 | Eu2Zn0.96Sb2 |  |  | Stoichiometric Formula |  | 2019 | 300 | 259.18 | 113 | 3.30946942 | 1.341874e-16 | 0.1838594 | 0.54 | 0 |  |  | False |  |  | ball-milled for 10h in Ar | Not mentioned | consolidated at 853 K for 2 min by a direct-current–induced hot pressing under an axial pressure of 50 Mpa | Not mentioned | Not mentioned | Polycrystalline | Bulk
8639 | ESTM | https://doi.org/10.1073/pnas.1819157116 | Eu2 Zn0.96 Sb2 | Eu2Zn0.96Sb2 | Eu2Zn0.96Sb2 |  |  | Stoichiometric Formula |  | 2019 | 473 | 208.5 | 160 | 5.3376 | 0 | 0.5079849 | 0.497 | 0 |  |  | False |  |  | ball-milled for 10h in Ar | Not mentioned | consolidated at 853 K for 2 min by a direct-current–induced hot pressing under an axial pressure of 50 Mpa | Not mentioned | Not mentioned | Polycrystalline | Bulk
8640 | ESTM | https://doi.org/10.1073/pnas.1819157116 | Eu2 Zn0.96 Sb2 | Eu2Zn0.96Sb2 | Eu2Zn0.96Sb2 |  |  | Stoichiometric Formula |  | 2019 | 623 | 162.24 | 195 | 6.169176 | 1.439703e-16 | 0.8247632 | 0.466 | 1.346111e-16 |  |  | False |  |  | ball-milled for 10h in Ar | Not mentioned | consolidated at 853 K for 2 min by a direct-current–induced hot pressing under an axial pressure of 50 Mpa | Not mentioned | Not mentioned | Polycrystalline | Bulk
8641 | ESTM | https://doi.org/10.1073/pnas.1819157116 | Eu2 Zn0.96 Sb2 | Eu2Zn0.96Sb2 | Eu2Zn0.96Sb2 |  |  | Stoichiometric Formula |  | 2019 | 723 | 148.98 | 200 | 5.9592 | 0 | 0.9167025 | 0.47 | 0 |  |  | False |  |  | ball-milled for 10h in Ar | Not mentioned | consolidated at 853 K for 2 min by a direct-current–induced hot pressing under an axial pressure of 50 Mpa | Not mentioned | Not mentioned | Polycrystalline | Bulk
8642 | ESTM | https://doi.org/10.1073/pnas.1819157116 | Eu2 Zn0.96 Sb2 | Eu2Zn0.96Sb2 | Eu2Zn0.96Sb2 |  |  | Stoichiometric Formula |  | 2019 | 823 | 153.4 | 193 | 5.7139966 | 1.554391e-16 | 0.9405238 | 0.5 | 0 |  |  | False |  |  | ball-milled for 10h in Ar | Not mentioned | consolidated at 853 K for 2 min by a direct-current–induced hot pressing under an axial pressure of 50 Mpa | Not mentioned | Not mentioned | Polycrystalline | Bulk
8643 | ESTM | https://doi.org/10.1073/pnas.1819157116 | Eu2 Zn0.98 Sb2 | Eu2Zn0.98Sb2 | Eu2Zn0.98Sb2 |  |  | Stoichiometric Formula |  | 2019 | 300 | 180 | 142 | 3.62952 | 0 | 0.2177712 | 0.5 | 0 |  |  | False |  |  | ball-milled for 10h in Ar | Not mentioned | consolidated at 853 K for 2 min by a direct-current–induced hot pressing under an axial pressure of 50 Mpa | Not mentioned | Not mentioned | Polycrystalline | Bulk
8644 | ESTM | https://doi.org/10.1073/pnas.1819157116 | Eu2 Zn0.98 Sb2 | Eu2Zn0.98Sb2 | Eu2Zn0.98Sb2 |  |  | Stoichiometric Formula |  | 2019 | 473 | 134.7 | 197 | 5.2275723 | 0 | 0.5375308 | 0.46 | 2.065413e-16 |  |  | False |  |  | ball-milled for 10h in Ar | Not mentioned | consolidated at 853 K for 2 min by a direct-current–induced hot pressing under an axial pressure of 50 Mpa | Not mentioned | Not mentioned | Polycrystalline | Bulk
8645 | ESTM | https://doi.org/10.1073/pnas.1819157116 | Eu2 Zn0.98 Sb2 | Eu2Zn0.98Sb2 | Eu2Zn0.98Sb2 |  |  | Stoichiometric Formula |  | 2019 | 623 | 106.46 | 233 | 5.77960694 | 1.536745e-16 | 0.827746 | 0.435 | 1.341261e-16 |  |  | False |  |  | ball-milled for 10h in Ar | Not mentioned | consolidated at 853 K for 2 min by a direct-current–induced hot pressing under an axial pressure of 50 Mpa | Not mentioned | Not mentioned | Polycrystalline | Bulk
8646 | ESTM | https://doi.org/10.1073/pnas.1819157116 | Eu2 Zn0.98 Sb2 | Eu2Zn0.98Sb2 | Eu2Zn0.98Sb2 |  |  | Stoichiometric Formula |  | 2019 | 723 | 104.08 | 235 | 5.747818 | 0 | 0.94 | 0.448 | 0.01318569 |  |  | False |  |  | ball-milled for 10h in Ar | Not mentioned | consolidated at 853 K for 2 min by a direct-current–induced hot pressing under an axial pressure of 50 Mpa | Not mentioned | Not mentioned | Polycrystalline | Bulk
8647 | ESTM | https://doi.org/10.1073/pnas.1819157116 | Eu2 Zn0.98 Sb2 | Eu2Zn0.98Sb2 | Eu2Zn0.98Sb2 |  |  | Stoichiometric Formula |  | 2019 | 823 | 122.11 | 216 | 5.69716416 | 0 | 1 | 0.476 | 0.0149651 |  |  | False |  |  | ball-milled for 10h in Ar | Not mentioned | consolidated at 853 K for 2 min by a direct-current–induced hot pressing under an axial pressure of 50 Mpa | Not mentioned | Not mentioned | Polycrystalline | Bulk
8648 | ESTM | https://doi.org/10.1073/pnas.1819157116 | Eu2 Zn1 Sb2 | Eu2ZnSb2 | Eu2ZnSb2 |  |  | Stoichiometric Formula |  | 2019 | 300 | 32.31 | 250 | 2.019375 | 0 | 0.1408866 | 0.43 | 3.940129e-16 |  |  | False |  |  | ball-milled for 10h in Ar | Not mentioned | consolidated at 853 K for 2 min by a direct-current–induced hot pressing under an axial pressure of 50 Mpa | Not mentioned | Not mentioned | Polycrystalline | Bulk
8649 | ESTM | https://doi.org/10.1073/pnas.1819157116 | Eu2 Zn1 Sb2 | Eu2ZnSb2 | Eu2ZnSb2 |  |  | Stoichiometric Formula |  | 2019 | 473 | 30.27 | 317 | 3.04180203 | 1.459954e-16 | 0.3596931 | 0.4 | 0 |  |  | False |  |  | ball-milled for 10h in Ar | Not mentioned | consolidated at 853 K for 2 min by a direct-current–induced hot pressing under an axial pressure of 50 Mpa | Not mentioned | Not mentioned | Polycrystalline | Bulk
8650 | ESTM | https://doi.org/10.1073/pnas.1819157116 | Eu2 Zn1 Sb2 | Eu2ZnSb2 | Eu2ZnSb2 |  |  | Stoichiometric Formula |  | 2019 | 623 | 33.33 | 323 | 3.47728557 | 0 | 0.5283778 | 0.41 | 0 |  |  | False |  |  | ball-milled for 10h in Ar | Not mentioned | consolidated at 853 K for 2 min by a direct-current–induced hot pressing under an axial pressure of 50 Mpa | Not mentioned | Not mentioned | Polycrystalline | Bulk
8651 | ESTM | https://doi.org/10.1073/pnas.1819157116 | Eu2 Zn1 Sb2 | Eu2ZnSb2 | Eu2ZnSb2 |  |  | Stoichiometric Formula |  | 2019 | 823 | 66 | 220 | 3.1944 | 0 | 0.5593598 | 0.47 | 0 |  |  | False |  |  | ball-milled for 10h in Ar | Not mentioned | consolidated at 853 K for 2 min by a direct-current–induced hot pressing under an axial pressure of 50 Mpa | Not mentioned | Not mentioned | Polycrystalline | Bulk
8652 | ESTM | https://doi.org/10.1073/pnas.1819157116 | Eu2 Zn1 Sb2 | Eu2ZnSb2 | Eu2ZnSb2 |  |  | Stoichiometric Formula |  | 2019 | 723 | 43.2 | 288 | 3.5831808 | 0 | 0.616819 | 0.42 | 1.799917e-16 |  |  | False |  |  | ball-milled for 10h in Ar | Not mentioned | consolidated at 853 K for 2 min by a direct-current–induced hot pressing under an axial pressure of 50 Mpa | Not mentioned | Not mentioned | Polycrystalline | Bulk
8653 | ESTM | https://doi.org/10.1103/PhysRevB.61.2475 | Tl0.1 Co4 Sb12 | Tl0.1Co4Sb12 | Tl0.1Co4Sb12 |  | TlxCo4Sb12-ySny | Stoichiometric Formula |  | 2000 | 50 | 2244.44 | -32.77 | 2.410243 | 1.842508e-16 | 0.002925053 | 4.12 | 4.447929e-16 |  |  | False |  |  | high temperature solid state reaction, anneal, grind into fine powder | Not mentioned | hot pressed at 35 MPa in a helium atmosphere at 500 °C for 40 min | 773 | 5 days | Polycrystalline | Bulk
8654 | ESTM | https://doi.org/10.1103/PhysRevB.61.2475 | Tl0.1 Co4 Sb12 | Tl0.1Co4Sb12 | Tl0.1Co4Sb12 |  | TlxCo4Sb12-ySny | Stoichiometric Formula |  | 2000 | 100 | 1711.8 | -75.6 | 9.783553248 | 1.815656e-16 | 0.02029783 | 4.82 | 1.70927e-16 |  |  | False |  |  | high temperature solid state reaction, anneal, grind into fine powder | Not mentioned | hot pressed at 35 MPa in a helium atmosphere at 500 °C for 40 min | 773 | 5 days | Polycrystalline | Bulk
8655 | ESTM | https://doi.org/10.1103/PhysRevB.61.2475 | Tl0.1 Co4 Sb12 | Tl0.1Co4Sb12 | Tl0.1Co4Sb12 |  | TlxCo4Sb12-ySny | Stoichiometric Formula |  | 2000 | 150 | 1246.91 | -98.3 | 12.04875 | 1.474307e-16 | 0.04518283 | 4 | 0 |  |  | False |  |  | high temperature solid state reaction, anneal, grind into fine powder | Not mentioned | hot pressed at 35 MPa in a helium atmosphere at 500 °C for 40 min | 773 | 5 days | Polycrystalline | Bulk
8656 | ESTM | https://doi.org/10.1103/PhysRevB.61.2475 | Tl0.1 Co4 Sb12 | Tl0.1Co4Sb12 | Tl0.1Co4Sb12 |  | TlxCo4Sb12-ySny | Stoichiometric Formula |  | 2000 | 250 | 863.25 | -159 | 21.82382325 | 0 | 0.1389344 | 3.927 | 0 |  |  | False |  |  | high temperature solid state reaction, anneal, grind into fine powder | Not mentioned | hot pressed at 35 MPa in a helium atmosphere at 500 °C for 40 min | 773 | 5 days | Polycrystalline | Bulk
8657 | ESTM | https://doi.org/10.1103/PhysRevB.61.2475 | Tl0.22 Co4 Sb12 | Tl0.22Co4Sb12 | Tl0.22Co4Sb12 |  | TlxCo4Sb12-ySny | Stoichiometric Formula |  | 2000 | 50 | 3060.6 | -23.3 | 1.661569134 | 1.336355e-16 | 0.002861814 | 2.903 | 0 |  |  | False |  |  | high temperature solid state reaction, anneal, grind into fine powder | Not mentioned | hot pressed at 35 MPa in a helium atmosphere at 500 °C for 40 min | 773 | 5 days | Polycrystalline | Bulk
8658 | ESTM | https://doi.org/10.1103/PhysRevB.61.2475 | Tl0.22 Co4 Sb12 | Tl0.22Co4Sb12 | Tl0.22Co4Sb12 |  | TlxCo4Sb12-ySny | Stoichiometric Formula |  | 2000 | 100 | 2148.94 | -53.7 | 6.196877 | 1.433268e-16 | 0.01588943 | 3.9 | 0 |  |  | False |  |  | high temperature solid state reaction, anneal, grind into fine powder | Not mentioned | hot pressed at 35 MPa in a helium atmosphere at 500 °C for 40 min | 773 | 5 days | Polycrystalline | Bulk
8659 | ESTM | https://doi.org/10.1103/PhysRevB.61.2475 | Tl0.22 Co4 Sb12 | Tl0.22Co4Sb12 | Tl0.22Co4Sb12 |  | TlxCo4Sb12-ySny | Stoichiometric Formula |  | 2000 | 150 | 1629.03 | -73 | 8.68110087 | 2.046235e-16 | 0.03563183 | 3.6545 | 0 |  |  | False |  |  | high temperature solid state reaction, anneal, grind into fine powder | Not mentioned | hot pressed at 35 MPa in a helium atmosphere at 500 °C for 40 min | 773 | 5 days | Polycrystalline | Bulk
8660 | ESTM | https://doi.org/10.1103/PhysRevB.61.2475 | Tl0.22 Co4 Sb12 | Tl0.22Co4Sb12 | Tl0.22Co4Sb12 |  | TlxCo4Sb12-ySny | Stoichiometric Formula |  | 2000 | 200 | 1346.67 | -92.57 | 11.53989 | 1.539319e-16 | 0.06475809 | 3.564 | 2.14302e-16 |  |  | False |  |  | high temperature solid state reaction, anneal, grind into fine powder | Not mentioned | hot pressed at 35 MPa in a helium atmosphere at 500 °C for 40 min | 773 | 5 days | Polycrystalline | Bulk
8661 | ESTM | https://doi.org/10.1103/PhysRevB.61.2475 | Tl0.22 Co4 Sb12 | Tl0.22Co4Sb12 | Tl0.22Co4Sb12 |  | TlxCo4Sb12-ySny | Stoichiometric Formula |  | 2000 | 250 | 1188.24 | -105.4 | 13.20035 | 1.345689e-16 | 0.09388583 | 3.515 | 0 |  |  | False |  |  | high temperature solid state reaction, anneal, grind into fine powder | Not mentioned | hot pressed at 35 MPa in a helium atmosphere at 500 °C for 40 min | 773 | 5 days | Polycrystalline | Bulk
8662 | ESTM | https://doi.org/10.1103/PhysRevB.61.2475 | Tl0.7 Co4 Sn0.75 Sb11.25 | Tl0.7Co4Sn0.75Sb11.25 | Tl0.7Co4Sn0.75Sb11.25 |  | TlxCo4Sb12-ySny | Stoichiometric Formula |  | 2000 | 50 | 478.67 | -14.53 | 0.1010572 | 0 | 0.000193448 | 2.612 | 1.401154e-16 |  |  | False |  |  | high temperature solid state reaction, anneal, grind into fine powder | Not mentioned | hot pressed at 35 MPa in a helium atmosphere at 500 °C for 40 min | 773 | 5 days | Polycrystalline | Bulk
8663 | ESTM | https://doi.org/10.1103/PhysRevB.61.2475 | Tl0.7 Co4 Sn0.75 Sb11.25 | Tl0.7Co4Sn0.75Sb11.25 | Tl0.7Co4Sn0.75Sb11.25 |  | TlxCo4Sb12-ySny | Stoichiometric Formula |  | 2000 | 150 | 469.77 | -31.76 | 0.4738559 | 0 | 0.003046652 | 2.333 | 0 |  |  | False |  |  | high temperature solid state reaction, anneal, grind into fine powder | Not mentioned | hot pressed at 35 MPa in a helium atmosphere at 500 °C for 40 min | 773 | 5 days | Polycrystalline | Bulk
8664 | ESTM | https://doi.org/10.1103/PhysRevB.61.2475 | Tl0.7 Co4 Sn0.75 Sb11.25 | Tl0.7Co4Sn0.75Sb11.25 | Tl0.7Co4Sn0.75Sb11.25 |  | TlxCo4Sb12-ySny | Stoichiometric Formula |  | 2000 | 200 | 465.44 | -40.88 | 0.7778314 | 1.427331e-16 | 0.006793287 | 2.29 | 1.276792e-16 |  |  | False |  |  | high temperature solid state reaction, anneal, grind into fine powder | Not mentioned | hot pressed at 35 MPa in a helium atmosphere at 500 °C for 40 min | 773 | 5 days | Polycrystalline | Bulk
8665 | ESTM | https://doi.org/10.1103/PhysRevB.61.2475 | Tl0.7 Co4 Sn0.75 Sb11.25 | Tl0.7Co4Sn0.75Sb11.25 | Tl0.7Co4Sn0.75Sb11.25 |  | TlxCo4Sb12-ySny | Stoichiometric Formula |  | 2000 | 250 | 463.3 | -50 | 1.15825 | 0 | 0.01216649 | 2.38 | 2.851641e-16 |  |  | False |  |  | high temperature solid state reaction, anneal, grind into fine powder | Not mentioned | hot pressed at 35 MPa in a helium atmosphere at 500 °C for 40 min | 773 | 5 days | Polycrystalline | Bulk
8667 | ESTM | https://doi.org/10.1103/PhysRevB.61.2475 | Tl0.8 Co4 Sn1 Sb11 | Tl0.8Co4Sn1Sb11 | Tl0.8Co4SnSb11 |  | TlxCo4Sb12-ySny | Stoichiometric Formula |  | 2000 | 100 | 1147.73 | 4.05 | 0.01882564 | 0 | 7.29676e-05 | 2.58 | 0 |  |  | False |  |  | high temperature solid state reaction, anneal, grind into fine powder | Not mentioned | hot pressed at 35 MPa in a helium atmosphere at 500 °C for 40 min | 773 | 5 days | Polycrystalline | Bulk
8668 | ESTM | https://doi.org/10.1103/PhysRevB.61.2475 | Tl0.8 Co4 Sn1 Sb11 | Tl0.8Co4Sn1Sb11 | Tl0.8Co4SnSb11 |  | TlxCo4Sb12-ySny | Stoichiometric Formula |  | 2000 | 150 | 1074.47 | 6.76 | 0.0491007 | 2.826393e-16 | 0.000331164795 | 2.224 | 1.636953e-16 |  |  | False |  |  | high temperature solid state reaction, anneal, grind into fine powder | Not mentioned | hot pressed at 35 MPa in a helium atmosphere at 500 °C for 40 min | 773 | 5 days | Polycrystalline | Bulk
8669 | ESTM | https://doi.org/10.1103/PhysRevB.61.2475 | Tl0.8 Co4 Sn1 Sb11 | Tl0.8Co4Sn1Sb11 | Tl0.8Co4SnSb11 |  | TlxCo4Sb12-ySny | Stoichiometric Formula |  | 2000 | 200 | 1000 | 10.14 | 0.1028196 | 0 | 0.0009196744 | 2.236 | 0 |  |  | False |  |  | high temperature solid state reaction, anneal, grind into fine powder | Not mentioned | hot pressed at 35 MPa in a helium atmosphere at 500 °C for 40 min | 773 | 5 days | Polycrystalline | Bulk
8670 | ESTM | https://doi.org/10.1103/PhysRevB.61.2475 | Tl0.8 Co4 Sn1 Sb11 | Tl0.8Co4Sn1Sb11 | Tl0.8Co4SnSb11 |  | TlxCo4Sb12-ySny | Stoichiometric Formula |  | 2000 | 250 | 909.9 | 14.86 | 0.2009238 | 2.762797e-16 | 0.002222608 | 2.26 | 3.902451e-16 |  |  | False |  |  | high temperature solid state reaction, anneal, grind into fine powder | Not mentioned | hot pressed at 35 MPa in a helium atmosphere at 500 °C for 40 min | 773 | 5 days | Polycrystalline | Bulk
8671 | ESTM | https://doi.org/10.1021/acsami.1c14518 | Pb1 Te1 | TePb | PbTe |  | PbZnxTe | Stoichiometric Formula |  | 2021 | 323 | 225 | -230.71 | 11.9761 | 1.483252e-16 | 0.183 | 2.165 | 0.02364245 |  |  | False |  |  | high temperature solid state reaction, quenched in supersaturated saltwater to room temperature, anneal, hand-ground | Not mentioned | spark plasma sintering at 823 K under 30 MPa | 923 | 5 days | Polycrystalline | Bulk
8672 | ESTM | https://doi.org/10.1021/acsami.1c14518 | Pb1 Te1 | TePb | PbTe |  | PbZnxTe | Stoichiometric Formula |  | 2021 | 428 | 240.79 | -269.84 | 17.53279 | 4.05265e-16 | 0.482 | 1.58 | 0.01464949 |  |  | False |  |  | high temperature solid state reaction, quenched in supersaturated saltwater to room temperature, anneal, hand-ground | Not mentioned | spark plasma sintering at 823 K under 30 MPa | 923 | 5 days | Polycrystalline | Bulk
8673 | ESTM | https://doi.org/10.1021/acsami.1c14518 | Pb1 Te1 | TePb | PbTe |  | PbZnxTe | Stoichiometric Formula |  | 2021 | 529 | 179.61 | -307.61 | 16.9954 | 0 | 0.713 | 1.3 | 0.03003916 |  |  | False |  |  | high temperature solid state reaction, quenched in supersaturated saltwater to room temperature, anneal, hand-ground | Not mentioned | spark plasma sintering at 823 K under 30 MPa | 923 | 5 days | Polycrystalline | Bulk
8674 | ESTM | https://doi.org/10.1021/acsami.1c14518 | Pb1 Te1 | TePb | PbTe |  | PbZnxTe | Stoichiometric Formula |  | 2021 | 629 | 132.24 | -320.38 | 13.57356 | 0 | 0.736 | 1.186 | 0.02190334 |  |  | False |  |  | high temperature solid state reaction, quenched in supersaturated saltwater to room temperature, anneal, hand-ground | Not mentioned | spark plasma sintering at 823 K under 30 MPa | 923 | 5 days | Polycrystalline | Bulk
8675 | ESTM | https://doi.org/10.1021/acsami.1c14518 | Pb1 Te1 | TePb | PbTe |  | PbZnxTe | Stoichiometric Formula |  | 2021 | 724 | 120.39 | -297.55 | 10.65885 | 0 | 0.6463155 | 1.194 | 0 |  |  | False |  |  | high temperature solid state reaction, quenched in supersaturated saltwater to room temperature, anneal, hand-ground | Not mentioned | spark plasma sintering at 823 K under 30 MPa | 923 | 5 days | Polycrystalline | Bulk
8676 | ESTM | https://doi.org/10.1021/acsami.1c14518 | Pb1 Te1 | TePb | PbTe |  | PbZnxTe | Stoichiometric Formula |  | 2021 | 821 | 130.26 | -264.13 | 9.087544 | 1.954716e-16 | 0.5695324 | 1.31 | 0 |  |  | False |  |  | high temperature solid state reaction, quenched in supersaturated saltwater to room temperature, anneal, hand-ground | Not mentioned | spark plasma sintering at 823 K under 30 MPa | 923 | 5 days | Polycrystalline | Bulk
8677 | ESTM | https://doi.org/10.1021/acsami.1c14518 | Pb1 Zn0.015 Te1 | Zn0.015Te1Pb1 | PbZn0.015Te |  | PbZnxTe | Stoichiometric Formula |  | 2021 | 320 | 572 | -248.91 | 35.43894 | 0 | 0.55 | 2.075 | 0.006312318 |  |  | False |  |  | high temperature solid state reaction, quenched in supersaturated saltwater to room temperature, anneal, hand-ground | Not mentioned | spark plasma sintering at 823 K under 30 MPa | 923 | 5 days | Polycrystalline | Bulk
8678 | ESTM | https://doi.org/10.1021/acsami.1c14518 | Pb1 Zn0.015 Te1 | Zn0.015Te1Pb1 | PbZn0.015Te |  | PbZnxTe | Stoichiometric Formula |  | 2021 | 421 | 278.3 | -292.7 | 23.84288 | 0 | 0.665 | 1.522 | 0.008244884 |  |  | False |  |  | high temperature solid state reaction, quenched in supersaturated saltwater to room temperature, anneal, hand-ground | Not mentioned | spark plasma sintering at 823 K under 30 MPa | 923 | 5 days | Polycrystalline | Bulk
8679 | ESTM | https://doi.org/10.1021/acsami.1c14518 | Pb1 Zn0.015 Te1 | Zn0.015Te1Pb1 | PbZn0.015Te |  | PbZnxTe | Stoichiometric Formula |  | 2021 | 520 | 159.8 | -326 | 16.9829048 | 0 | 0.728 | 1.244 | 0.02486766 |  |  | False |  |  | high temperature solid state reaction, quenched in supersaturated saltwater to room temperature, anneal, hand-ground | Not mentioned | spark plasma sintering at 823 K under 30 MPa | 923 | 5 days | Polycrystalline | Bulk
8680 | ESTM | https://doi.org/10.1021/acsami.1c14518 | Pb1 Zn0.015 Te1 | Zn0.015Te1Pb1 | PbZn0.015Te |  | PbZnxTe | Stoichiometric Formula |  | 2021 | 618 | 188 | -296.6 | 16.53865328 | 2.148128e-16 | 0.937 | 1.122 | 0.02779876 |  |  | False |  |  | high temperature solid state reaction, quenched in supersaturated saltwater to room temperature, anneal, hand-ground | Not mentioned | spark plasma sintering at 823 K under 30 MPa | 923 | 5 days | Polycrystalline | Bulk
8681 | ESTM | https://doi.org/10.1021/acsami.1c14518 | Pb1 Zn0.015 Te1 | Zn0.015Te1Pb1 | PbZn0.015Te |  | PbZnxTe | Stoichiometric Formula |  | 2021 | 716 | 232 | -269 | 16.787752 | 2.116253e-16 | 1.097 | 1.089 | 0.006169295 |  |  | False |  |  | high temperature solid state reaction, quenched in supersaturated saltwater to room temperature, anneal, hand-ground | Not mentioned | spark plasma sintering at 823 K under 30 MPa | 923 | 5 days | Polycrystalline | Bulk
8682 | ESTM | https://doi.org/10.1021/acsami.1c14518 | Pb1 Zn0.015 Te1 | Zn0.015Te1Pb1 | PbZn0.015Te |  | PbZnxTe | Stoichiometric Formula |  | 2021 | 811 | 270 | -239.4 | 15.4743372 | 1.147937e-16 | 1.097 | 1.137 | 0.006157151 |  |  | False |  |  | high temperature solid state reaction, quenched in supersaturated saltwater to room temperature, anneal, hand-ground | Not mentioned | spark plasma sintering at 823 K under 30 MPa | 923 | 5 days | Polycrystalline | Bulk
8683 | ESTM | https://doi.org/10.1021/acsami.1c14518 | Pb0.995 Zn0.02 Te1 | Zn0.02Te1Pb0.995 | Pb0.995Zn0.02Te |  | Pb1-yZn0.015+yTe | Stoichiometric Formula |  | 2021 | 318 | 809.21 | -213 | 36.71304849 | 0 | 0.503 | 2.28 | 0.01799287 |  |  | False |  |  | high temperature solid state reaction, quenched in supersaturated saltwater to room temperature, anneal, hand-ground | Not mentioned | spark plasma sintering at 823 K under 30 MPa | 923 | 5 days | Polycrystalline | Bulk
8684 | ESTM | https://doi.org/10.1021/acsami.1c14518 | Pb0.995 Zn0.02 Te1 | Zn0.02Te1Pb0.995 | Pb0.995Zn0.02Te |  | Pb1-yZn0.015+yTe | Stoichiometric Formula |  | 2021 | 419 | 406 | -268.2 | 29.20408344 | 2.433025e-16 | 0.7352347 | 1.6643 | 0 |  |  | False |  |  | high temperature solid state reaction, quenched in supersaturated saltwater to room temperature, anneal, hand-ground | Not mentioned | spark plasma sintering at 823 K under 30 MPa | 923 | 5 days | Polycrystalline | Bulk
8685 | ESTM | https://doi.org/10.1021/acsami.1c14518 | Pb0.995 Zn0.02 Te1 | Zn0.02Te1Pb0.995 | Pb0.995Zn0.02Te |  | Pb1-yZn0.015+yTe | Stoichiometric Formula |  | 2021 | 520 | 227.3 | -312.7 | 22.22569 | 0 | 0.8802252 | 1.313 | 1.261294e-16 |  |  | False |  |  | high temperature solid state reaction, quenched in supersaturated saltwater to room temperature, anneal, hand-ground | Not mentioned | spark plasma sintering at 823 K under 30 MPa | 923 | 5 days | Polycrystalline | Bulk
8686 | ESTM | https://doi.org/10.1021/acsami.1c14518 | Pb0.995 Zn0.02 Te1 | Zn0.02Te1Pb0.995 | Pb0.995Zn0.02Te |  | Pb1-yZn0.015+yTe | Stoichiometric Formula |  | 2021 | 622 | 219.08 | -312.3 | 21.36716 | 0 | 1.16 | 1.16 | 0.01230898 |  |  | False |  |  | high temperature solid state reaction, quenched in supersaturated saltwater to room temperature, anneal, hand-ground | Not mentioned | spark plasma sintering at 823 K under 30 MPa | 923 | 5 days | Polycrystalline | Bulk
8687 | ESTM | https://doi.org/10.1021/acsami.1c14518 | Pb0.995 Zn0.02 Te1 | Zn0.02Te1Pb0.995 | Pb0.995Zn0.02Te |  | Pb1-yZn0.015+yTe | Stoichiometric Formula |  | 2021 | 724 | 244.2 | -287.6 | 20.1987 | 0 | 1.316872 | 1.1105 | 0 |  |  | False |  |  | high temperature solid state reaction, quenched in supersaturated saltwater to room temperature, anneal, hand-ground | Not mentioned | spark plasma sintering at 823 K under 30 MPa | 923 | 5 days | Polycrystalline | Bulk
8688 | ESTM | https://doi.org/10.1021/acsami.1c14518 | Pb0.995 Zn0.02 Te1 | Zn0.02Te1Pb0.995 | Pb0.995Zn0.02Te |  | Pb1-yZn0.015+yTe | Stoichiometric Formula |  | 2021 | 825 | 270.39 | -261.14 | 18.439 | 3.853477e-16 | 1.326027 | 1.1472 | 0 |  |  | False |  |  | high temperature solid state reaction, quenched in supersaturated saltwater to room temperature, anneal, hand-ground | Not mentioned | spark plasma sintering at 823 K under 30 MPa | 923 | 5 days | Polycrystalline | Bulk
8689 | ESTM | https://doi.org/10.1021/acsami.1c14518 | Pb0.985 Zn0.03 Te1 | Zn0.03Te1Pb0.985 | Pb0.985Zn0.03Te |  | Pb1-yZn0.015+yTe | Stoichiometric Formula |  | 2021 | 318 | 1050 | -171.2 | 30.774912 | 2.308838e-16 | 0.397 | 2.42 | 0.01863376 |  |  | False |  |  | high temperature solid state reaction, quenched in supersaturated saltwater to room temperature, anneal, hand-ground | Not mentioned | spark plasma sintering at 823 K under 30 MPa | 923 | 5 days | Polycrystalline | Bulk
8690 | ESTM | https://doi.org/10.1021/acsami.1c14518 | Pb0.985 Zn0.03 Te1 | Zn0.03Te1Pb0.985 | Pb0.985Zn0.03Te |  | Pb1-yZn0.015+yTe | Stoichiometric Formula |  | 2021 | 419 | 532 | -217.12 | 25.07906 | 0 | 0.5879001 | 1.7874 | 0 |  |  | False |  |  | high temperature solid state reaction, quenched in supersaturated saltwater to room temperature, anneal, hand-ground | Not mentioned | spark plasma sintering at 823 K under 30 MPa | 923 | 5 days | Polycrystalline | Bulk
8691 | ESTM | https://doi.org/10.1021/acsami.1c14518 | Pb0.985 Zn0.03 Te1 | Zn0.03Te1Pb0.985 | Pb0.985Zn0.03Te |  | Pb1-yZn0.015+yTe | Stoichiometric Formula |  | 2021 | 520 | 294 | -265.3 | 20.69292246 | 3.433748e-16 | 0.782 | 1.39 | 0.01007197 |  |  | False |  |  | high temperature solid state reaction, quenched in supersaturated saltwater to room temperature, anneal, hand-ground | Not mentioned | spark plasma sintering at 823 K under 30 MPa | 923 | 5 days | Polycrystalline | Bulk
8692 | ESTM | https://doi.org/10.1021/acsami.1c14518 | Pb0.985 Zn0.03 Te1 | Zn0.03Te1Pb0.985 | Pb0.985Zn0.03Te |  | Pb1-yZn0.015+yTe | Stoichiometric Formula |  | 2021 | 622 | 248.68 | -276.36 | 18.9929 | 0 | 1.000303 | 1.181 | 2.219773e-16 |  |  | False |  |  | high temperature solid state reaction, quenched in supersaturated saltwater to room temperature, anneal, hand-ground | Not mentioned | spark plasma sintering at 823 K under 30 MPa | 923 | 5 days | Polycrystalline | Bulk
8693 | ESTM | https://doi.org/10.1021/acsami.1c14518 | Pb0.985 Zn0.03 Te1 | Zn0.03Te1Pb0.985 | Pb0.985Zn0.03Te |  | Pb1-yZn0.015+yTe | Stoichiometric Formula |  | 2021 | 724 | 250.66 | -266.85 | 17.84923 | 1.990402e-16 | 1.168853 | 1.1056 | 3.799358e-16 |  |  | False |  |  | high temperature solid state reaction, quenched in supersaturated saltwater to room temperature, anneal, hand-ground | Not mentioned | spark plasma sintering at 823 K under 30 MPa | 923 | 5 days | Polycrystalline | Bulk
8694 | ESTM | https://doi.org/10.1021/acsami.1c14518 | Pb0.985 Zn0.03 Te1 | Zn0.03Te1Pb0.985 | Pb0.985Zn0.03Te |  | Pb1-yZn0.015+yTe | Stoichiometric Formula |  | 2021 | 825 | 258.55 | -250 | 16.159375 | 0 | 1.2 | 1.119 | 0.00718764 |  |  | False |  |  | high temperature solid state reaction, quenched in supersaturated saltwater to room temperature, anneal, hand-ground | Not mentioned | spark plasma sintering at 823 K under 30 MPa | 923 | 5 days | Polycrystalline | Bulk
8695 | ESTM | https://doi.org/10.1021/acsami.1c14518 | Pb0.98 Zn0.035 Te1 | Zn0.035Te1Pb0.98 | Pb0.98Zn0.035Te |  | Pb1-yZn0.015+yTe | Stoichiometric Formula |  | 2021 | 318 | 1142.76 | -161 | 29.62148196 | 0 | 0.358 | 2.5902 | 0.01582191 |  |  | False |  |  | high temperature solid state reaction, quenched in supersaturated saltwater to room temperature, anneal, hand-ground | Not mentioned | spark plasma sintering at 823 K under 30 MPa | 923 | 5 days | Polycrystalline | Bulk
8696 | ESTM | https://doi.org/10.1021/acsami.1c14518 | Pb0.98 Zn0.035 Te1 | Zn0.035Te1Pb0.98 | Pb0.98Zn0.035Te |  | Pb1-yZn0.015+yTe | Stoichiometric Formula |  | 2021 | 419 | 594 | -208.9 | 25.92169074 | 0 | 0.565 | 1.9077 | 0.00767114 |  |  | False |  |  | high temperature solid state reaction, quenched in supersaturated saltwater to room temperature, anneal, hand-ground | Not mentioned | spark plasma sintering at 823 K under 30 MPa | 923 | 5 days | Polycrystalline | Bulk
8697 | ESTM | https://doi.org/10.1021/acsami.1c14518 | Pb0.98 Zn0.035 Te1 | Zn0.035Te1Pb0.98 | Pb0.98Zn0.035Te |  | Pb1-yZn0.015+yTe | Stoichiometric Formula |  | 2021 | 520 | 334 | -253.53 | 21.46867 | 0 | 0.7597461 | 1.4694 | 0 |  |  | False |  |  | high temperature solid state reaction, quenched in supersaturated saltwater to room temperature, anneal, hand-ground | Not mentioned | spark plasma sintering at 823 K under 30 MPa | 923 | 5 days | Polycrystalline | Bulk
8698 | ESTM | https://doi.org/10.1021/acsami.1c14518 | Pb0.98 Zn0.035 Te1 | Zn0.035Te1Pb0.98 | Pb0.98Zn0.035Te |  | Pb1-yZn0.015+yTe | Stoichiometric Formula |  | 2021 | 618 | 272.4 | -276.3 | 20.79548 | 1.708407e-16 | 1.05 | 1.236 | 0.009739221 |  |  | False |  |  | high temperature solid state reaction, quenched in supersaturated saltwater to room temperature, anneal, hand-ground | Not mentioned | spark plasma sintering at 823 K under 30 MPa | 923 | 5 days | Polycrystalline | Bulk
8699 | ESTM | https://doi.org/10.1021/acsami.1c14518 | Pb0.98 Zn0.035 Te1 | Zn0.035Te1Pb0.98 | Pb0.98Zn0.035Te |  | Pb1-yZn0.015+yTe | Stoichiometric Formula |  | 2021 | 719 | 258.6 | -273.7 | 19.37216 | 1.833927e-16 | 1.220735 | 1.141 | 3.637884e-16 |  |  | False |  |  | high temperature solid state reaction, quenched in supersaturated saltwater to room temperature, anneal, hand-ground | Not mentioned | spark plasma sintering at 823 K under 30 MPa | 923 | 5 days | Polycrystalline | Bulk
8700 | ESTM | https://doi.org/10.1021/acsami.1c14518 | Pb0.98 Zn0.035 Te1 | Zn0.035Te1Pb0.98 | Pb0.98Zn0.035Te |  | Pb1-yZn0.015+yTe | Stoichiometric Formula |  | 2021 | 821 | 264.5 | -255.8 | 17.30719778 | 0 | 1.24 | 1.16 | 0.01215174 |  |  | False |  |  | high temperature solid state reaction, quenched in supersaturated saltwater to room temperature, anneal, hand-ground | Not mentioned | spark plasma sintering at 823 K under 30 MPa | 923 | 5 days | Polycrystalline | Bulk
8701 | ESTM | https://doi.org/10.1021/acsami.1c14518 | Pb0.975 Zn0.04 Te1 | Zn0.04Te1Pb0.975 | Pb0.975Zn0.04Te |  | Pb1-yZn0.015+yTe | Stoichiometric Formula |  | 2021 | 323 | 1305.3 | -150 | 29.36925 | 1.209671e-16 | 0.3445793 | 2.753 | 1.610983e-16 |  |  | False |  |  | high temperature solid state reaction, quenched in supersaturated saltwater to room temperature, anneal, hand-ground | Not mentioned | spark plasma sintering at 823 K under 30 MPa | 923 | 5 days | Polycrystalline | Bulk
8702 | ESTM | https://doi.org/10.1021/acsami.1c14518 | Pb0.975 Zn0.04 Te1 | Zn0.04Te1Pb0.975 | Pb0.975Zn0.04Te |  | Pb1-yZn0.015+yTe | Stoichiometric Formula |  | 2021 | 423 | 684.5 | -191.5 | 25.10216 | 0 | 0.5473305 | 1.94 | 0 |  |  | False |  |  | high temperature solid state reaction, quenched in supersaturated saltwater to room temperature, anneal, hand-ground | Not mentioned | spark plasma sintering at 823 K under 30 MPa | 923 | 5 days | Polycrystalline | Bulk
8703 | ESTM | https://doi.org/10.1021/acsami.1c14518 | Pb0.975 Zn0.04 Te1 | Zn0.04Te1Pb0.975 | Pb0.975Zn0.04Te |  | Pb1-yZn0.015+yTe | Stoichiometric Formula |  | 2021 | 520 | 384 | -232.61 | 20.77725 | 0 | 0.72 | 1.511 | 0.006896826 |  |  | False |  |  | high temperature solid state reaction, quenched in supersaturated saltwater to room temperature, anneal, hand-ground | Not mentioned | spark plasma sintering at 823 K under 30 MPa | 923 | 5 days | Polycrystalline | Bulk
8704 | ESTM | https://doi.org/10.1021/acsami.1c14518 | Pb0.975 Zn0.04 Te1 | Zn0.04Te1Pb0.975 | Pb0.975Zn0.04Te |  | Pb1-yZn0.015+yTe | Stoichiometric Formula |  | 2021 | 622 | 306 | -251.3 | 19.32441714 | 0 | 0.9406627 | 1.2778 | 1.180256e-16 |  |  | False |  |  | high temperature solid state reaction, quenched in supersaturated saltwater to room temperature, anneal, hand-ground | Not mentioned | spark plasma sintering at 823 K under 30 MPa | 923 | 5 days | Polycrystalline | Bulk
8705 | ESTM | https://doi.org/10.1021/acsami.1c14518 | Pb0.975 Zn0.04 Te1 | Zn0.04Te1Pb0.975 | Pb0.975Zn0.04Te |  | Pb1-yZn0.015+yTe | Stoichiometric Formula |  | 2021 | 724 | 280.3 | -253.3 | 17.9843 | 1.975453e-16 | 1.121 | 1.1639 | 0.00204545 |  |  | False |  |  | high temperature solid state reaction, quenched in supersaturated saltwater to room temperature, anneal, hand-ground | Not mentioned | spark plasma sintering at 823 K under 30 MPa | 923 | 5 days | Polycrystalline | Bulk
8706 | ESTM | https://doi.org/10.1021/acsami.1c14518 | Pb0.975 Zn0.04 Te1 | Zn0.04Te1Pb0.975 | Pb0.975Zn0.04Te |  | Pb1-yZn0.015+yTe | Stoichiometric Formula |  | 2021 | 825 | 278.29 | -242.4 | 16.3517 | 0 | 1.144 | 1.183 | 0.003204632 |  |  | False |  |  | high temperature solid state reaction, quenched in supersaturated saltwater to room temperature, anneal, hand-ground | Not mentioned | spark plasma sintering at 823 K under 30 MPa | 923 | 5 days | Polycrystalline | Bulk
8707 | ESTM | https://doi.org/10.1021/acsami.1c11193 | Cu7 P1 Se6 | Cu7PSe6 | Cu7PSe6 |  | Cu7P(SxSe1–x)6 | Stoichiometric Formula |  | 2021 | 325 | 5.073 | 132.74 | 0.08938579 | 1.552572e-16 | 0.01166682 | 0.249 | 2.973773e-16 |  |  | False |  |  | high temperature solid state reaction, quenched in a cold water bath, hand milling | Not mentioned | spark plasma sintering at 873 K for 60 min under an axial compressive stress of 60 MPa in an argon atmosphere. The heating/cooling rate was 20 K/min. | Not mentioned | Not mentioned | Polycrystalline | Bulk
8708 | ESTM | https://doi.org/10.1021/acsami.1c11193 | Cu7 P1 Se6 | Cu7PSe6 | Cu7PSe6 |  | Cu7P(SxSe1–x)6 | Stoichiometric Formula |  | 2021 | 422 | 24.517 | 179.76 | 0.7922339 | 0 | 0.1301373 | 0.2569 | 2.132792e-16 |  |  | False |  |  | high temperature solid state reaction, quenched in a cold water bath, hand milling | Not mentioned | spark plasma sintering at 873 K for 60 min under an axial compressive stress of 60 MPa in an argon atmosphere. The heating/cooling rate was 20 K/min. | Not mentioned | Not mentioned | Polycrystalline | Bulk
8709 | ESTM | https://doi.org/10.1021/acsami.1c11193 | Cu7 P1 Se6 | Cu7PSe6 | Cu7PSe6 |  | Cu7P(SxSe1–x)6 | Stoichiometric Formula |  | 2021 | 523 | 40.787 | 204.76 | 1.710063 | 1.298459e-16 | 0.2981209 | 0.3 | 1.862035e-16 |  |  | False |  |  | high temperature solid state reaction, quenched in a cold water bath, hand milling | Not mentioned | spark plasma sintering at 873 K for 60 min under an axial compressive stress of 60 MPa in an argon atmosphere. The heating/cooling rate was 20 K/min. | Not mentioned | Not mentioned | Polycrystalline | Bulk
8710 | ESTM | https://doi.org/10.1021/acsami.1c11193 | Cu7 P1 Se6 | Cu7PSe6 | Cu7PSe6 |  | Cu7P(SxSe1–x)6 | Stoichiometric Formula |  | 2021 | 623 | 36.13 | 220 | 1.748692 | 1.269775e-16 | 0.3398113 | 0.3206 | 0 |  |  | False |  |  | high temperature solid state reaction, quenched in a cold water bath, hand milling | Not mentioned | spark plasma sintering at 873 K for 60 min under an axial compressive stress of 60 MPa in an argon atmosphere. The heating/cooling rate was 20 K/min. | Not mentioned | Not mentioned | Polycrystalline | Bulk
8711 | ESTM | https://doi.org/10.1021/acsami.1c11193 | Cu7 P1 Se6 | Cu7PSe6 | Cu7PSe6 |  | Cu7P(SxSe1–x)6 | Stoichiometric Formula |  | 2021 | 673 | 34.01 | 231 | 1.81480761 | 1.223516e-16 | 0.3664463 | 0.3333 | 0 |  |  | False |  |  | high temperature solid state reaction, quenched in a cold water bath, hand milling | Not mentioned | spark plasma sintering at 873 K for 60 min under an axial compressive stress of 60 MPa in an argon atmosphere. The heating/cooling rate was 20 K/min. | Not mentioned | Not mentioned | Polycrystalline | Bulk
8712 | ESTM | https://doi.org/10.1021/acsami.1c11193 | Cu7 P1 S1.5 Se4.5 | Cu7P1Se4.5S1.5 | Cu7P(S0.25Se0.75)6 |  | Cu7P(SxSe1–x)6 | Stoichiometric Formula |  | 2021 | 325 | 23.08 | 215.98 | 1.076621 | 2.062421e-16 | 0.1302687 | 0.2686 | 8.522559e-16 |  |  | False |  |  | high temperature solid state reaction, quenched in a cold water bath, hand milling | Not mentioned | spark plasma sintering at 873 K for 60 min under an axial compressive stress of 60 MPa in an argon atmosphere. The heating/cooling rate was 20 K/min. | Not mentioned | Not mentioned | Polycrystalline | Bulk
8713 | ESTM | https://doi.org/10.1021/acsami.1c11193 | Cu7 P1 S1.5 Se4.5 | Cu7P1Se4.5S1.5 | Cu7P(S0.25Se0.75)6 |  | Cu7P(SxSe1–x)6 | Stoichiometric Formula |  | 2021 | 422 | 24.52 | 232.54 | 1.325915 | 1.674651e-16 | 0.1954371 | 0.2863 | 1.42018e-16 |  |  | False |  |  | high temperature solid state reaction, quenched in a cold water bath, hand milling | Not mentioned | spark plasma sintering at 873 K for 60 min under an axial compressive stress of 60 MPa in an argon atmosphere. The heating/cooling rate was 20 K/min. | Not mentioned | Not mentioned | Polycrystalline | Bulk
8714 | ESTM | https://doi.org/10.1021/acsami.1c11193 | Cu7 P1 S1.5 Se4.5 | Cu7P1Se4.5S1.5 | Cu7P(S0.25Se0.75)6 |  | Cu7P(SxSe1–x)6 | Stoichiometric Formula |  | 2021 | 523 | 46.7 | 221.4 | 2.289138732 | 0 | 0.3837242 | 0.312 | 2.893284e-16 |  |  | False |  |  | high temperature solid state reaction, quenched in a cold water bath, hand milling | Not mentioned | spark plasma sintering at 873 K for 60 min under an axial compressive stress of 60 MPa in an argon atmosphere. The heating/cooling rate was 20 K/min. | Not mentioned | Not mentioned | Polycrystalline | Bulk
8715 | ESTM | https://doi.org/10.1021/acsami.1c11193 | Cu7 P1 S1.5 Se4.5 | Cu7P1Se4.5S1.5 | Cu7P(S0.25Se0.75)6 |  | Cu7P(SxSe1–x)6 | Stoichiometric Formula |  | 2021 | 623 | 62.34 | 221.9 | 3.069597 | 0 | 0.6002383 | 0.3186 | 1.849637e-16 |  |  | False |  |  | high temperature solid state reaction, quenched in a cold water bath, hand milling | Not mentioned | spark plasma sintering at 873 K for 60 min under an axial compressive stress of 60 MPa in an argon atmosphere. The heating/cooling rate was 20 K/min. | Not mentioned | Not mentioned | Polycrystalline | Bulk
8716 | ESTM | https://doi.org/10.1021/acsami.1c11193 | Cu7 P1 S1.5 Se4.5 | Cu7P1Se4.5S1.5 | Cu7P(S0.25Se0.75)6 |  | Cu7P(SxSe1–x)6 | Stoichiometric Formula |  | 2021 | 673 | 51.4 | 238 | 2.9115016 | 0 | 0.6304506 | 0.3108 | 0 |  |  | False |  |  | high temperature solid state reaction, quenched in a cold water bath, hand milling | Not mentioned | spark plasma sintering at 873 K for 60 min under an axial compressive stress of 60 MPa in an argon atmosphere. The heating/cooling rate was 20 K/min. | Not mentioned | Not mentioned | Polycrystalline | Bulk
8717 | ESTM | https://doi.org/10.1021/acsami.1c11193 | Cu7 P1 S3 Se3 | Cu7P(SeS)3 | Cu7P(S0.5Se0.5)6 |  | Cu7P(SxSe1–x)6 | Stoichiometric Formula |  | 2021 | 325 | 10 | 256.21 | 0.656435641 | 0 | 0.08435808 | 0.2529 | 0 |  |  | False |  |  | high temperature solid state reaction, quenched in a cold water bath, hand milling | Not mentioned | spark plasma sintering at 873 K for 60 min under an axial compressive stress of 60 MPa in an argon atmosphere. The heating/cooling rate was 20 K/min. | Not mentioned | Not mentioned | Polycrystalline | Bulk
8718 | ESTM | https://doi.org/10.1021/acsami.1c11193 | Cu7 P1 S3 Se3 | Cu7P(SeS)3 | Cu7P(S0.5Se0.5)6 |  | Cu7P(SxSe1–x)6 | Stoichiometric Formula |  | 2021 | 422 | 12.5 | 260 | 0.845 | 0 | 0.13715 | 0.26 | 0 |  |  | False |  |  | high temperature solid state reaction, quenched in a cold water bath, hand milling | Not mentioned | spark plasma sintering at 873 K for 60 min under an axial compressive stress of 60 MPa in an argon atmosphere. The heating/cooling rate was 20 K/min. | Not mentioned | Not mentioned | Polycrystalline | Bulk
8719 | ESTM | https://doi.org/10.1021/acsami.1c11193 | Cu7 P1 S3 Se3 | Cu7P(SeS)3 | Cu7P(S0.5Se0.5)6 |  | Cu7P(SxSe1–x)6 | Stoichiometric Formula |  | 2021 | 523 | 28.4 | 250.4 | 1.780684544 | 1.246962e-16 | 0.3222484 | 0.289 | 1.72262e-16 |  |  | False |  |  | high temperature solid state reaction, quenched in a cold water bath, hand milling | Not mentioned | spark plasma sintering at 873 K for 60 min under an axial compressive stress of 60 MPa in an argon atmosphere. The heating/cooling rate was 20 K/min. | Not mentioned | Not mentioned | Polycrystalline | Bulk
8720 | ESTM | https://doi.org/10.1021/acsami.1c11193 | Cu7 P1 S3 Se3 | Cu7P(SeS)3 | Cu7P(S0.5Se0.5)6 |  | Cu7P(SxSe1–x)6 | Stoichiometric Formula |  | 2021 | 623 | 46.04 | 264.5 | 3.22096991 | 0 | 0.6943475 | 0.289 | 1.598944e-16 |  |  | False |  |  | high temperature solid state reaction, quenched in a cold water bath, hand milling | Not mentioned | spark plasma sintering at 873 K for 60 min under an axial compressive stress of 60 MPa in an argon atmosphere. The heating/cooling rate was 20 K/min. | Not mentioned | Not mentioned | Polycrystalline | Bulk
8721 | ESTM | https://doi.org/10.1021/acsami.1c11193 | Cu7 P1 S3 Se3 | Cu7P(SeS)3 | Cu7P(S0.5Se0.5)6 |  | Cu7P(SxSe1–x)6 | Stoichiometric Formula |  | 2021 | 673 | 40.79 | 280 | 3.197936 | 0 | 0.7517328 | 0.2863 | 1.476885e-16 |  |  | False |  |  | high temperature solid state reaction, quenched in a cold water bath, hand milling | Not mentioned | spark plasma sintering at 873 K for 60 min under an axial compressive stress of 60 MPa in an argon atmosphere. The heating/cooling rate was 20 K/min. | Not mentioned | Not mentioned | Polycrystalline | Bulk
8722 | ESTM | https://doi.org/10.1021/acsami.1c11193 | Cu7 P1 S3.3 Se2.7 | Cu7P1Se2.7S3.3 | Cu7P(S0.55Se0.45)6 |  | Cu7P(SxSe1–x)6 | Stoichiometric Formula |  | 2021 | 325 | 3.98 | 283.43 | 0.3197236 | 0 | 0.04378853 | 0.2373 | 0 |  |  | False |  |  | high temperature solid state reaction, quenched in a cold water bath, hand milling | Not mentioned | spark plasma sintering at 873 K for 60 min under an axial compressive stress of 60 MPa in an argon atmosphere. The heating/cooling rate was 20 K/min. | Not mentioned | Not mentioned | Polycrystalline | Bulk
8723 | ESTM | https://doi.org/10.1021/acsami.1c11193 | Cu7 P1 S3.3 Se2.7 | Cu7P1Se2.7S3.3 | Cu7P(S0.55Se0.45)6 |  | Cu7P(SxSe1–x)6 | Stoichiometric Formula |  | 2021 | 422 | 8.75 | 282 | 0.695835 | 0 | 0.1296434 | 0.2265 | 4.281833e-16 |  |  | False |  |  | high temperature solid state reaction, quenched in a cold water bath, hand milling | Not mentioned | spark plasma sintering at 873 K for 60 min under an axial compressive stress of 60 MPa in an argon atmosphere. The heating/cooling rate was 20 K/min. | Not mentioned | Not mentioned | Polycrystalline | Bulk
8724 | ESTM | https://doi.org/10.1021/acsami.1c11193 | Cu7 P1 S3.3 Se2.7 | Cu7P1Se2.7S3.3 | Cu7P(S0.55Se0.45)6 |  | Cu7P(SxSe1–x)6 | Stoichiometric Formula |  | 2021 | 523 | 15.8 | 284 | 1.2743648 | 0 | 0.2923214 | 0.228 | 1.898977e-16 |  |  | False |  |  | high temperature solid state reaction, quenched in a cold water bath, hand milling | Not mentioned | spark plasma sintering at 873 K for 60 min under an axial compressive stress of 60 MPa in an argon atmosphere. The heating/cooling rate was 20 K/min. | Not mentioned | Not mentioned | Polycrystalline | Bulk
8725 | ESTM | https://doi.org/10.1021/acsami.1c11193 | Cu7 P1 S3.3 Se2.7 | Cu7P1Se2.7S3.3 | Cu7P(S0.55Se0.45)6 |  | Cu7P(SxSe1–x)6 | Stoichiometric Formula |  | 2021 | 623 | 19.26 | 286 | 1.57539096 | 1.409457e-16 | 0.4401204 | 0.223 | 0 |  |  | False |  |  | high temperature solid state reaction, quenched in a cold water bath, hand milling | Not mentioned | spark plasma sintering at 873 K for 60 min under an axial compressive stress of 60 MPa in an argon atmosphere. The heating/cooling rate was 20 K/min. | Not mentioned | Not mentioned | Polycrystalline | Bulk
8726 | ESTM | https://doi.org/10.1021/acsami.1c11193 | Cu7 P1 S3.3 Se2.7 | Cu7P1Se2.7S3.3 | Cu7P(S0.55Se0.45)6 |  | Cu7P(SxSe1–x)6 | Stoichiometric Formula |  | 2021 | 673 | 23 | 271.5 | 1.69538175 | 0 | 0.5306939 | 0.215 | 2.092021e-16 |  |  | False |  |  | high temperature solid state reaction, quenched in a cold water bath, hand milling | Not mentioned | spark plasma sintering at 873 K for 60 min under an axial compressive stress of 60 MPa in an argon atmosphere. The heating/cooling rate was 20 K/min. | Not mentioned | Not mentioned | Polycrystalline | Bulk
8727 | ESTM | https://doi.org/10.1021/acsami.1c11193 | Cu7 P1 S3.6 Se2.4 | Cu7P1Se2.4S3.6 | Cu7P(S0.6Se0.4)6 |  | Cu7P(SxSe1–x)6 | Stoichiometric Formula |  | 2021 | 325 | 3.79 | 288.7 | 0.3158877451 | 1.757306e-16 | 0.04666524 | 0.22 | 1.486951e-16 |  |  | False |  |  | high temperature solid state reaction, quenched in a cold water bath, hand milling | Not mentioned | spark plasma sintering at 873 K for 60 min under an axial compressive stress of 60 MPa in an argon atmosphere. The heating/cooling rate was 20 K/min. | Not mentioned | Not mentioned | Polycrystalline | Bulk
8728 | ESTM | https://doi.org/10.1021/acsami.1c11193 | Cu7 P1 S3.6 Se2.4 | Cu7P1Se2.4S3.6 | Cu7P(S0.6Se0.4)6 |  | Cu7P(SxSe1–x)6 | Stoichiometric Formula |  | 2021 | 422 | 6.87 | 313.1 | 0.6734771607 | 0 | 0.1353368 | 0.21 | 2.050851e-16 |  |  | False |  |  | high temperature solid state reaction, quenched in a cold water bath, hand milling | Not mentioned | spark plasma sintering at 873 K for 60 min under an axial compressive stress of 60 MPa in an argon atmosphere. The heating/cooling rate was 20 K/min. | Not mentioned | Not mentioned | Polycrystalline | Bulk
8729 | ESTM | https://doi.org/10.1021/acsami.1c11193 | Cu7 P1 S3.6 Se2.4 | Cu7P1Se2.4S3.6 | Cu7P(S0.6Se0.4)6 |  | Cu7P(SxSe1–x)6 | Stoichiometric Formula |  | 2021 | 523 | 19.9 | 275.5 | 1.510414975 | 1.47009e-16 | 0.3510876 | 0.225 | 3.16224e-16 |  |  | False |  |  | high temperature solid state reaction, quenched in a cold water bath, hand milling | Not mentioned | spark plasma sintering at 873 K for 60 min under an axial compressive stress of 60 MPa in an argon atmosphere. The heating/cooling rate was 20 K/min. | Not mentioned | Not mentioned | Polycrystalline | Bulk
8730 | ESTM | https://doi.org/10.1021/acsami.1c11193 | Cu7 P1 S3.6 Se2.4 | Cu7P1Se2.4S3.6 | Cu7P(S0.6Se0.4)6 |  | Cu7P(SxSe1–x)6 | Stoichiometric Formula |  | 2021 | 623 | 22.55 | 286.4 | 1.849662848 | 1.20046e-16 | 0.5237909 | 0.22 | 0 |  |  | False |  |  | high temperature solid state reaction, quenched in a cold water bath, hand milling | Not mentioned | spark plasma sintering at 873 K for 60 min under an axial compressive stress of 60 MPa in an argon atmosphere. The heating/cooling rate was 20 K/min. | Not mentioned | Not mentioned | Polycrystalline | Bulk
8731 | ESTM | https://doi.org/10.1021/acsami.1c11193 | Cu7 P1 S3.6 Se2.4 | Cu7P1Se2.4S3.6 | Cu7P(S0.6Se0.4)6 |  | Cu7P(SxSe1–x)6 | Stoichiometric Formula |  | 2021 | 673 | 22.2 | 293.3 | 1.909752558 | 1.162688e-16 | 0.6300311 | 0.204 | 0 |  |  | False |  |  | high temperature solid state reaction, quenched in a cold water bath, hand milling | Not mentioned | spark plasma sintering at 873 K for 60 min under an axial compressive stress of 60 MPa in an argon atmosphere. The heating/cooling rate was 20 K/min. | Not mentioned | Not mentioned | Polycrystalline | Bulk
8732 | ESTM | https://doi.org/10.1021/acsami.1c11193 | Cu7 P1 S3.9 Se2.1 | Cu7P1Se2.1S3.9 | Cu7P(S0.65Se0.35)6 |  | Cu7P(SxSe1–x)6 | Stoichiometric Formula |  | 2021 | 325 | 2.23 | 253.25 | 0.1430223 | 0 | 0.01958797 | 0.2373 | 0 |  |  | False |  |  | high temperature solid state reaction, quenched in a cold water bath, hand milling | Not mentioned | spark plasma sintering at 873 K for 60 min under an axial compressive stress of 60 MPa in an argon atmosphere. The heating/cooling rate was 20 K/min. | Not mentioned | Not mentioned | Polycrystalline | Bulk
8733 | ESTM | https://doi.org/10.1021/acsami.1c11193 | Cu7 P1 S3.9 Se2.1 | Cu7P1Se2.1S3.9 | Cu7P(S0.65Se0.35)6 |  | Cu7P(SxSe1–x)6 | Stoichiometric Formula |  | 2021 | 422 | 5.59 | 297.4 | 0.4944173884 | 0 | 0.09982973 | 0.209 | 1.390146e-16 |  |  | False |  |  | high temperature solid state reaction, quenched in a cold water bath, hand milling | Not mentioned | spark plasma sintering at 873 K for 60 min under an axial compressive stress of 60 MPa in an argon atmosphere. The heating/cooling rate was 20 K/min. | Not mentioned | Not mentioned | Polycrystalline | Bulk
8734 | ESTM | https://doi.org/10.1021/acsami.1c11193 | Cu7 P1 S3.9 Se2.1 | Cu7P1Se2.1S3.9 | Cu7P(S0.65Se0.35)6 |  | Cu7P(SxSe1–x)6 | Stoichiometric Formula |  | 2021 | 523 | 16.65 | 279.8 | 1.303495866 | 1.703455e-16 | 0.295889 | 0.2304 | 1.87608e-16 |  |  | False |  |  | high temperature solid state reaction, quenched in a cold water bath, hand milling | Not mentioned | spark plasma sintering at 873 K for 60 min under an axial compressive stress of 60 MPa in an argon atmosphere. The heating/cooling rate was 20 K/min. | Not mentioned | Not mentioned | Polycrystalline | Bulk
8735 | ESTM | https://doi.org/10.1021/acsami.1c11193 | Cu7 P1 S3.9 Se2.1 | Cu7P1Se2.1S3.9 | Cu7P(S0.65Se0.35)6 |  | Cu7P(SxSe1–x)6 | Stoichiometric Formula |  | 2021 | 623 | 16.93 | 298.22 | 1.505672 | 1.474721e-16 | 0.4096218 | 0.229 | 1.355181e-16 |  |  | False |  |  | high temperature solid state reaction, quenched in a cold water bath, hand milling | Not mentioned | spark plasma sintering at 873 K for 60 min under an axial compressive stress of 60 MPa in an argon atmosphere. The heating/cooling rate was 20 K/min. | Not mentioned | Not mentioned | Polycrystalline | Bulk
8736 | ESTM | https://doi.org/10.1021/acsami.1c11193 | Cu7 P1 S3.9 Se2.1 | Cu7P1Se2.1S3.9 | Cu7P(S0.65Se0.35)6 |  | Cu7P(SxSe1–x)6 | Stoichiometric Formula |  | 2021 | 673 | 16.75 | 303 | 1.53780075 | 0 | 0.4893333 | 0.2115 | 1.134424e-16 |  |  | False |  |  | high temperature solid state reaction, quenched in a cold water bath, hand milling | Not mentioned | spark plasma sintering at 873 K for 60 min under an axial compressive stress of 60 MPa in an argon atmosphere. The heating/cooling rate was 20 K/min. | Not mentioned | Not mentioned | Polycrystalline | Bulk
8737 | ESTM | https://doi.org/10.1021/acsami.1c11193 | Cu7 P1 S4.5 Se1.5 | Cu7P1Se1.5S4.5 | Cu7P(S0.75Se0.25)6 |  | Cu7P(SxSe1–x)6 | Stoichiometric Formula |  | 2021 | 325 | 0.1644 | 402.96 | 0.02669474 | 1.299674e-16 | 0.003627002664 | 0.2392 | 1.1957e-16 |  |  | False |  |  | high temperature solid state reaction, quenched in a cold water bath, hand milling | Not mentioned | spark plasma sintering at 873 K for 60 min under an axial compressive stress of 60 MPa in an argon atmosphere. The heating/cooling rate was 20 K/min. | Not mentioned | Not mentioned | Polycrystalline | Bulk
8738 | ESTM | https://doi.org/10.1021/acsami.1c11193 | Cu7 P1 S4.5 Se1.5 | Cu7P1Se1.5S4.5 | Cu7P(S0.75Se0.25)6 |  | Cu7P(SxSe1–x)6 | Stoichiometric Formula |  | 2021 | 422 | 1.9 | 359.17 | 0.2451059 | 0 | 0.05495998 | 0.1882 | 1.262536e-16 |  |  | False |  |  | high temperature solid state reaction, quenched in a cold water bath, hand milling | Not mentioned | spark plasma sintering at 873 K for 60 min under an axial compressive stress of 60 MPa in an argon atmosphere. The heating/cooling rate was 20 K/min. | Not mentioned | Not mentioned | Polycrystalline | Bulk
8739 | ESTM | https://doi.org/10.1021/acsami.1c11193 | Cu7 P1 S4.5 Se1.5 | Cu7P1Se1.5S4.5 | Cu7P(S0.75Se0.25)6 |  | Cu7P(SxSe1–x)6 | Stoichiometric Formula |  | 2021 | 523 | 13.06 | 298.22 | 1.161493 | 1.911717e-16 | 0.2816231 | 0.2157 | 1.971115e-16 |  |  | False |  |  | high temperature solid state reaction, quenched in a cold water bath, hand milling | Not mentioned | spark plasma sintering at 873 K for 60 min under an axial compressive stress of 60 MPa in an argon atmosphere. The heating/cooling rate was 20 K/min. | Not mentioned | Not mentioned | Polycrystalline | Bulk
8740 | ESTM | https://doi.org/10.1021/acsami.1c11193 | Cu7 P1 S4.5 Se1.5 | Cu7P1Se1.5S4.5 | Cu7P(S0.75Se0.25)6 |  | Cu7P(SxSe1–x)6 | Stoichiometric Formula |  | 2021 | 623 | 15.85 | 310.06 | 1.523775 | 0 | 0.4322913 | 0.2196 | 0 |  |  | False |  |  | high temperature solid state reaction, quenched in a cold water bath, hand milling | Not mentioned | spark plasma sintering at 873 K for 60 min under an axial compressive stress of 60 MPa in an argon atmosphere. The heating/cooling rate was 20 K/min. | Not mentioned | Not mentioned | Polycrystalline | Bulk
8741 | ESTM | https://doi.org/10.1021/acsami.1c11193 | Cu7 P1 S4.5 Se1.5 | Cu7P1Se1.5S4.5 | Cu7P(S0.75Se0.25)6 |  | Cu7P(SxSe1–x)6 | Stoichiometric Formula |  | 2021 | 673 | 16.67 | 313.61 | 1.639515 | 1.354331e-16 | 0.5115409 | 0.2157 | 0 |  |  | False |  |  | high temperature solid state reaction, quenched in a cold water bath, hand milling | Not mentioned | spark plasma sintering at 873 K for 60 min under an axial compressive stress of 60 MPa in an argon atmosphere. The heating/cooling rate was 20 K/min. | Not mentioned | Not mentioned | Polycrystalline | Bulk
8742 | ESTM | https://doi.org/10.1021/acsami.1c11193 | Cu7 P1 S6 | Cu7PS6 | Cu7PS6 |  | Cu7P(SxSe1–x)6 | Stoichiometric Formula |  | 2021 | 325 | 0.0234 | 97.62 | 0.0002229941 | 1.215505e-16 | 3.106434e-05 | 0.2333 | 0 |  |  | False |  |  | high temperature solid state reaction, quenched in a cold water bath, hand milling | Not mentioned | spark plasma sintering at 873 K for 60 min under an axial compressive stress of 60 MPa in an argon atmosphere. The heating/cooling rate was 20 K/min. | Not mentioned | Not mentioned | Polycrystalline | Bulk
8743 | ESTM | https://doi.org/10.1021/acsami.1c11193 | Cu7 P1 S6 | Cu7PS6 | Cu7PS6 |  | Cu7P(SxSe1–x)6 | Stoichiometric Formula |  | 2021 | 422 | 0.0662 | 125 | 0.001034375 | 0 | 0.0002160922 | 0.202 | 0 |  |  | False |  |  | high temperature solid state reaction, quenched in a cold water bath, hand milling | Not mentioned | spark plasma sintering at 873 K for 60 min under an axial compressive stress of 60 MPa in an argon atmosphere. The heating/cooling rate was 20 K/min. | Not mentioned | Not mentioned | Polycrystalline | Bulk
8744 | ESTM | https://doi.org/10.1021/acsami.1c11193 | Cu7 P1 S6 | Cu7PS6 | Cu7PS6 |  | Cu7P(SxSe1–x)6 | Stoichiometric Formula |  | 2021 | 523 | 1.42 | 223.21 | 0.07074824 | 0 | 0.02373402 | 0.1559 | 1.461804e-16 |  |  | False |  |  | high temperature solid state reaction, quenched in a cold water bath, hand milling | Not mentioned | spark plasma sintering at 873 K for 60 min under an axial compressive stress of 60 MPa in an argon atmosphere. The heating/cooling rate was 20 K/min. | Not mentioned | Not mentioned | Polycrystalline | Bulk
8745 | ESTM | https://doi.org/10.1021/acsami.1c11193 | Cu7 P1 S6 | Cu7PS6 | Cu7PS6 |  | Cu7P(SxSe1–x)6 | Stoichiometric Formula |  | 2021 | 623 | 3.7 | 270.24 | 0.2702097 | 0 | 0.08632855 | 0.195 | 1.607555e-16 |  |  | False |  |  | high temperature solid state reaction, quenched in a cold water bath, hand milling | Not mentioned | spark plasma sintering at 873 K for 60 min under an axial compressive stress of 60 MPa in an argon atmosphere. The heating/cooling rate was 20 K/min. | Not mentioned | Not mentioned | Polycrystalline | Bulk
8746 | ESTM | https://doi.org/10.1021/acsami.1c11193 | Cu7 P1 S6 | Cu7PS6 | Cu7PS6 |  | Cu7P(SxSe1–x)6 | Stoichiometric Formula |  | 2021 | 673 | 5.01 | 281.55 | 0.3971447 | 1.397756e-16 | 0.1291824 | 0.2069 | 0 |  |  | False |  |  | high temperature solid state reaction, quenched in a cold water bath, hand milling | Not mentioned | spark plasma sintering at 873 K for 60 min under an axial compressive stress of 60 MPa in an argon atmosphere. The heating/cooling rate was 20 K/min. | Not mentioned | Not mentioned | Polycrystalline | Bulk
8747 | ESTM | https://doi.org/10.1021/acsami.1c05639 | Zr1 Ni1 Sn1 | ZrNiSn | ZrNiSn |  |  | Stoichiometric Formula |  | 2021 | 376 | 369.66 | -101.04 | 3.773889 | 2.353483e-16 | 0.03362517 | 4.22 | 2.063601e-16 |  |  | False |  |  | cryomilling at 1500 rpm for 50 h | Not mentioned | spark plasma sintering at 900 °C, 45 MPa, and a holding time of 3 min at the peak temperature | Not mentioned | Not mentioned | Polycrystalline | Bulk
8748 | ESTM | https://doi.org/10.1021/acsami.1c05639 | Zr1 Ni1 Sn1 | ZrNiSn | ZrNiSn |  |  | Stoichiometric Formula |  | 2021 | 474 | 474.48 | -132.87 | 8.376677 | 0 | 0.1060509 | 3.744 | 5.234388e-16 |  |  | False |  |  | cryomilling at 1500 rpm for 50 h | Not mentioned | spark plasma sintering at 900 °C, 45 MPa, and a holding time of 3 min at the peak temperature | Not mentioned | Not mentioned | Polycrystalline | Bulk
8749 | ESTM | https://doi.org/10.1021/acsami.1c05639 | Zr1 Ni1 Sn1 | ZrNiSn | ZrNiSn |  |  | Stoichiometric Formula |  | 2021 | 573 | 588.97 | -152.1 | 13.62547 | 0 | 0.218511 | 3.573 | 1.270214e-16 |  |  | False |  |  | cryomilling at 1500 rpm for 50 h | Not mentioned | spark plasma sintering at 900 °C, 45 MPa, and a holding time of 3 min at the peak temperature | Not mentioned | Not mentioned | Polycrystalline | Bulk
8750 | ESTM | https://doi.org/10.1021/acsami.1c05639 | Zr1 Ni1 Sn1 | ZrNiSn | ZrNiSn |  |  | Stoichiometric Formula |  | 2021 | 673 | 697.9 | -160.4 | 17.95568 | 0 | 0.3461522 | 3.491 | 1.603663e-16 |  |  | False |  |  | cryomilling at 1500 rpm for 50 h | Not mentioned | spark plasma sintering at 900 °C, 45 MPa, and a holding time of 3 min at the peak temperature | Not mentioned | Not mentioned | Polycrystalline | Bulk
8751 | ESTM | https://doi.org/10.1021/acsami.1c05639 | Zr1 Ni1 Sn1 | ZrNiSn | ZrNiSn |  |  | Stoichiometric Formula |  | 2021 | 771 | 781.8 | -158.3 | 19.59104 | 0 | 0.4212833 | 3.5854 | 1.317668e-16 |  |  | False |  |  | cryomilling at 1500 rpm for 50 h | Not mentioned | spark plasma sintering at 900 °C, 45 MPa, and a holding time of 3 min at the peak temperature | Not mentioned | Not mentioned | Polycrystalline | Bulk
8752 | ESTM | https://doi.org/10.1021/acsami.1c05639 | Zr1 Ni1 Sn1 | ZrNiSn | ZrNiSn |  |  | Stoichiometric Formula |  | 2021 | 873 | 868.06 | -154.9 | 20.82824 | 0 | 0.4904662 | 3.7073 | 1.131804e-16 |  |  | False |  |  | cryomilling at 1500 rpm for 50 h | Not mentioned | spark plasma sintering at 900 °C, 45 MPa, and a holding time of 3 min at the peak temperature | Not mentioned | Not mentioned | Polycrystalline | Bulk
8753 | ESTM | https://doi.org/10.1021/acsami.1c05639 | Zr1 Ni1 Sn1 | ZrNiSn | ZrNiSn |  |  | Stoichiometric Formula |  | 2021 | 972 | 961.11 | -151.4 | 22.03052 | 1.612632e-16 | 0.5419536 | 3.9512 | 0 |  |  | False |  |  | cryomilling at 1500 rpm for 50 h | Not mentioned | spark plasma sintering at 900 °C, 45 MPa, and a holding time of 3 min at the peak temperature | Not mentioned | Not mentioned | Polycrystalline | Bulk
8754 | ESTM | https://doi.org/10.1021/acsami.1c05525 | Bi0.48 Sb1.52 Te3 | Bi0.48Sb1.52Te3 | Bi0.48Sb1.52Te3 |  |  | Stoichiometric Formula |  | 2021 | 300 | 647.7 | 228.2 | 33.72913 | 2.106614e-16 | 0.8043513 | 1.258 | 0 |  |  | False |  |  | high temperature solid state reaction, then air-quenched to room temperature and high-energy ball milled for 5 min | Not mentioned | hot pressing at 700 K for 10 min under a longitudinal pressure of 60 MPa in vacuum | Not mentioned | Not mentioned | Polycrystalline | Bulk
8755 | ESTM | https://doi.org/10.1021/acsami.1c05525 | Bi0.48 Sb1.52 Te3 | Bi0.48Sb1.52Te3 | Bi0.48Sb1.52Te3 |  |  | Stoichiometric Formula |  | 2021 | 350 | 500 | 239.59 | 28.70168405 | 0 | 0.8220613 | 1.222 | 0 |  |  | False |  |  | high temperature solid state reaction, then air-quenched to room temperature and high-energy ball milled for 5 min | Not mentioned | hot pressing at 700 K for 10 min under a longitudinal pressure of 60 MPa in vacuum | Not mentioned | Not mentioned | Polycrystalline | Bulk
8756 | ESTM | https://doi.org/10.1021/acsami.1c05525 | Bi0.48 Sb1.52 Te3 | Bi0.48Sb1.52Te3 | Bi0.48Sb1.52Te3 |  |  | Stoichiometric Formula |  | 2021 | 400 | 416.2 | 233.31 | 22.65525 | 0 | 0.6380411 | 1.4203 | 1.740049e-16 |  |  | False |  |  | high temperature solid state reaction, then air-quenched to room temperature and high-energy ball milled for 5 min | Not mentioned | hot pressing at 700 K for 10 min under a longitudinal pressure of 60 MPa in vacuum | Not mentioned | Not mentioned | Polycrystalline | Bulk
8757 | ESTM | https://doi.org/10.1021/acsami.1c05525 | Bi0.48 Sb1.52 Te3 | Bi0.48Sb1.52Te3 | Bi0.48Sb1.52Te3 |  |  | Stoichiometric Formula |  | 2021 | 450 | 375.84 | 211.82 | 16.86308 | 4.2136e-16 | 0.4411853 | 1.72 | 3.774683e-16 |  |  | False |  |  | high temperature solid state reaction, then air-quenched to room temperature and high-energy ball milled for 5 min | Not mentioned | hot pressing at 700 K for 10 min under a longitudinal pressure of 60 MPa in vacuum | Not mentioned | Not mentioned | Polycrystalline | Bulk
8758 | ESTM | https://doi.org/10.1021/acsami.1c05525 | Bi0.48 Sb1.52 Te3 | Bi0.48Sb1.52Te3 | Bi0.48Sb1.52Te3 |  |  | Stoichiometric Formula |  | 2021 | 500 | 355.7 | 181.2 | 11.67885 | 3.042005e-16 | 0.266 | 2.086 | 0.05238419 |  |  | False |  |  | high temperature solid state reaction, then air-quenched to room temperature and high-energy ball milled for 5 min | Not mentioned | hot pressing at 700 K for 10 min under a longitudinal pressure of 60 MPa in vacuum | Not mentioned | Not mentioned | Polycrystalline | Bulk
8759 | ESTM | https://doi.org/10.1021/acsami.1c03493 | Cu12 Sb4 S13 | Cu12Sb4S13 | Cu12Sb4S13 |  |  | Stoichiometric Formula |  | 2021 | 324 | 1033.19 | 73.68 | 5.608922 | 0 | 0.1203105 | 1.5105 | 5.767486e-16 |  |  | False |  |  | vacuum melting, cold press and annealing | Not mentioned | hot-pressed under a high vacuum | Not mentioned | Not mentioned | Polycrystalline | Bulk
8760 | ESTM | https://doi.org/10.1021/acsami.1c03493 | Cu12 Sb4 S13 | Cu12Sb4S13 | Cu12Sb4S13 |  |  | Stoichiometric Formula |  | 2021 | 425 | 976.72 | 87.51 | 7.479722 | 0 | 0.2089308 | 1.5215 | 1.328458e-16 |  |  | False |  |  | vacuum melting, cold press and annealing | Not mentioned | hot-pressed under a high vacuum | Not mentioned | Not mentioned | Polycrystalline | Bulk
8761 | ESTM | https://doi.org/10.1021/acsami.1c03493 | Cu12 Sb4 S13 | Cu12Sb4S13 | Cu12Sb4S13 |  |  | Stoichiometric Formula |  | 2021 | 525 | 913.83 | 100.1 | 9.156586 | 1.939977e-16 | 0.312481 | 1.5384 | 0 |  |  | False |  |  | vacuum melting, cold press and annealing | Not mentioned | hot-pressed under a high vacuum | Not mentioned | Not mentioned | Polycrystalline | Bulk
8762 | ESTM | https://doi.org/10.1021/acsami.1c03493 | Cu12 Sb4 S13 | Cu12Sb4S13 | Cu12Sb4S13 |  |  | Stoichiometric Formula |  | 2021 | 625 | 833.33 | 112.69 | 10.58249 | 0 | 0.4366289 | 1.5148 | 1.271358e-16 |  |  | False |  |  | vacuum melting, cold press and annealing | Not mentioned | hot-pressed under a high vacuum | Not mentioned | Not mentioned | Polycrystalline | Bulk
8763 | ESTM | https://doi.org/10.1021/acsami.1c03493 | Cu12 Sb4 S13 | Cu12Sb4S13 | Cu12Sb4S13 |  |  | Stoichiometric Formula |  | 2021 | 724 | 634.03 | 136.94 | 11.88969 | 2.988063e-16 | 0.6336033 | 1.3586 | 1.752237e-16 |  |  | False |  |  | vacuum melting, cold press and annealing | Not mentioned | hot-pressed under a high vacuum | Not mentioned | Not mentioned | Polycrystalline | Bulk
8764 | ESTM | https://doi.org/10.1021/acsami.1c03493 | Cu11.9 Gd0.1 Sb4 S13 | Gd0.1Cu11.9Sb4S13 | Cu11.9Gd0.1Sb4S13 |  |  | Stoichiometric Formula |  | 2021 | 327 | 1084.27 | 78.34 | 6.654334 | 0 | 0.1467571 | 1.4827 | 1.89126e-16 |  |  | False |  |  | vacuum melting, cold press and annealing | Not mentioned | hot-pressed under a high vacuum | Not mentioned | Not mentioned | Polycrystalline | Bulk
8765 | ESTM | https://doi.org/10.1021/acsami.1c03493 | Cu11.9 Gd0.1 Sb4 S13 | Gd0.1Cu11.9Sb4S13 | Cu11.9Gd0.1Sb4S13 |  |  | Stoichiometric Formula |  | 2021 | 425 | 1039.87 | 90.62 | 8.539396 | 2.08019e-16 | 0.2422888 | 1.4979 | 1.145558e-16 |  |  | False |  |  | vacuum melting, cold press and annealing | Not mentioned | hot-pressed under a high vacuum | Not mentioned | Not mentioned | Polycrystalline | Bulk
8766 | ESTM | https://doi.org/10.1021/acsami.1c03493 | Cu11.9 Gd0.1 Sb4 S13 | Gd0.1Cu11.9Sb4S13 | Cu11.9Gd0.1Sb4S13 |  |  | Stoichiometric Formula |  | 2021 | 525 | 978.7 | 103.21 | 10.42541 | 0 | 0.364161 | 1.503 | 0 |  |  | False |  |  | vacuum melting, cold press and annealing | Not mentioned | hot-pressed under a high vacuum | Not mentioned | Not mentioned | Polycrystalline | Bulk
8767 | ESTM | https://doi.org/10.1021/acsami.1c03493 | Cu11.9 Gd0.1 Sb4 S13 | Gd0.1Cu11.9Sb4S13 | Cu11.9Gd0.1Sb4S13 |  |  | Stoichiometric Formula |  | 2021 | 625 | 853.98 | 115.8 | 11.45156 | 0 | 0.4756897 | 1.5046 | 1.166961e-16 |  |  | False |  |  | vacuum melting, cold press and annealing | Not mentioned | hot-pressed under a high vacuum | Not mentioned | Not mentioned | Polycrystalline | Bulk
8768 | ESTM | https://doi.org/10.1021/acsami.1c03493 | Cu11.9 Gd0.1 Sb4 S13 | Gd0.1Cu11.9Sb4S13 | Cu11.9Gd0.1Sb4S13 |  |  | Stoichiometric Formula |  | 2021 | 724 | 645.92 | 138.5 | 12.39019892 | 0 | 0.6557865 | 1.3679 | 1.692964e-16 |  |  | False |  |  | vacuum melting, cold press and annealing | Not mentioned | hot-pressed under a high vacuum | Not mentioned | Not mentioned | Polycrystalline | Bulk
8769 | ESTM | https://doi.org/10.1021/acsami.1c03493 | Cu11.8 Gd0.2 Sb4 S13 | Gd0.2Cu11.8Sb4S13 | Cu11.8Gd0.2Sb4S13 |  |  | Stoichiometric Formula |  | 2021 | 327 | 1104.12 | 79.12 | 6.911763 | 1.285024e-16 | 0.1601805 | 1.411 | 0 |  |  | False |  |  | vacuum melting, cold press and annealing | Not mentioned | hot-pressed under a high vacuum | Not mentioned | Not mentioned | Polycrystalline | Bulk
8770 | ESTM | https://doi.org/10.1021/acsami.1c03493 | Cu11.8 Gd0.2 Sb4 S13 | Gd0.2Cu11.8Sb4S13 | Cu11.8Gd0.2Sb4S13 |  |  | Stoichiometric Formula |  | 2021 | 425 | 1077.01 | 91.87 | 9.090069 | 1.954173e-16 | 0.2699329 | 1.4312 | 0 |  |  | False |  |  | vacuum melting, cold press and annealing | Not mentioned | hot-pressed under a high vacuum | Not mentioned | Not mentioned | Polycrystalline | Bulk
8771 | ESTM | https://doi.org/10.1021/acsami.1c03493 | Cu11.8 Gd0.2 Sb4 S13 | Gd0.2Cu11.8Sb4S13 | Cu11.8Gd0.2Sb4S13 |  |  | Stoichiometric Formula |  | 2021 | 525 | 1020.08 | 103.52 | 10.93158 | 1.624978e-16 | 0.3967835 | 1.4464 | 0 |  |  | False |  |  | vacuum melting, cold press and annealing | Not mentioned | hot-pressed under a high vacuum | Not mentioned | Not mentioned | Polycrystalline | Bulk
8772 | ESTM | https://doi.org/10.1021/acsami.1c03493 | Cu11.8 Gd0.2 Sb4 S13 | Gd0.2Cu11.8Sb4S13 | Cu11.8Gd0.2Sb4S13 |  |  | Stoichiometric Formula |  | 2021 | 625 | 900.19 | 115.7 | 12.05038 | 0 | 0.5216075 | 1.4439 | 2.128465e-16 |  |  | False |  |  | vacuum melting, cold press and annealing | Not mentioned | hot-pressed under a high vacuum | Not mentioned | Not mentioned | Polycrystalline | Bulk
8773 | ESTM | https://doi.org/10.1021/acsami.1c03493 | Cu11.8 Gd0.2 Sb4 S13 | Gd0.2Cu11.8Sb4S13 | Cu11.8Gd0.2Sb4S13 |  |  | Stoichiometric Formula |  | 2021 | 724 | 656.5 | 138 | 12.502386 | 0 | 0.7078 | 1.305 | 0.02003537 |  |  | False |  |  | vacuum melting, cold press and annealing | Not mentioned | hot-pressed under a high vacuum | Not mentioned | Not mentioned | Polycrystalline | Bulk
8774 | ESTM | https://doi.org/10.1021/acsami.1c03493 | Cu11.7 Gd0.3 Sb4 S13 | Gd0.3Cu11.7Sb4S13 | Cu11.7Gd0.3Sb4S13 |  |  | Stoichiometric Formula |  | 2021 | 320 | 1171.12 | 80.21 | 7.534569 | 1.178805e-16 | 0.1732583 | 1.3916 | 1.601977e-16 |  |  | False |  |  | vacuum melting, cold press and annealing | Not mentioned | hot-pressed under a high vacuum | Not mentioned | Not mentioned | Polycrystalline | Bulk
8775 | ESTM | https://doi.org/10.1021/acsami.1c03493 | Cu11.7 Gd0.3 Sb4 S13 | Gd0.3Cu11.7Sb4S13 | Cu11.7Gd0.3Sb4S13 |  |  | Stoichiometric Formula |  | 2021 | 424 | 1146.08 | 94.35 | 10.20232 | 1.741131e-16 | 0.3054931 | 1.416 | 1.8171e-16 |  |  | False |  |  | vacuum melting, cold press and annealing | Not mentioned | hot-pressed under a high vacuum | Not mentioned | Not mentioned | Polycrystalline | Bulk
8776 | ESTM | https://doi.org/10.1021/acsami.1c03493 | Cu11.7 Gd0.3 Sb4 S13 | Gd0.3Cu11.7Sb4S13 | Cu11.7Gd0.3Sb4S13 |  |  | Stoichiometric Formula |  | 2021 | 523 | 1086.71 | 106.01 | 12.21258 | 1.454531e-16 | 0.4455342 | 1.4336 | 0 |  |  | False |  |  | vacuum melting, cold press and annealing | Not mentioned | hot-pressed under a high vacuum | Not mentioned | Not mentioned | Polycrystalline | Bulk
8777 | ESTM | https://doi.org/10.1021/acsami.1c03493 | Cu11.7 Gd0.3 Sb4 S13 | Gd0.3Cu11.7Sb4S13 | Cu11.7Gd0.3Sb4S13 |  |  | Stoichiometric Formula |  | 2021 | 623 | 992.8 | 117.51 | 13.70918 | 0 | 0.583788 | 1.463 | 0 |  |  | False |  |  | vacuum melting, cold press and annealing | Not mentioned | hot-pressed under a high vacuum | Not mentioned | Not mentioned | Polycrystalline | Bulk
8778 | ESTM | https://doi.org/10.1021/acsami.1c03493 | Cu11.7 Gd0.3 Sb4 S13 | Gd0.3Cu11.7Sb4S13 | Cu11.7Gd0.3Sb4S13 |  |  | Stoichiometric Formula |  | 2021 | 723 | 732.2 | 144.1 | 15.20399 | 1.168349e-16 | 0.8328 | 1.33 | 0.007561449 |  |  | False |  |  | vacuum melting, cold press and annealing | Not mentioned | hot-pressed under a high vacuum | Not mentioned | Not mentioned | Polycrystalline | Bulk
8779 | ESTM | https://doi.org/10.1021/acsami.1c03493 | Cu11.6 Gd0.4 Sb4 S13 | Gd0.4Cu11.6Sb4S13 | Cu11.6Gd0.4Sb4S13 |  |  | Stoichiometric Formula |  | 2021 | 327 | 1020.08 | 81.3 | 6.742413 | 1.317301e-16 | 0.1695976 | 1.3 | 0 |  |  | False |  |  | vacuum melting, cold press and annealing | Not mentioned | hot-pressed under a high vacuum | Not mentioned | Not mentioned | Polycrystalline | Bulk
8780 | ESTM | https://doi.org/10.1021/acsami.1c03493 | Cu11.6 Gd0.4 Sb4 S13 | Gd0.4Cu11.6Sb4S13 | Cu11.6Gd0.4Sb4S13 |  |  | Stoichiometric Formula |  | 2021 | 425 | 1000 | 95.28 | 9.0782784 | 0 | 0.2910363 | 1.3257 | 0 |  |  | False |  |  | vacuum melting, cold press and annealing | Not mentioned | hot-pressed under a high vacuum | Not mentioned | Not mentioned | Polycrystalline | Bulk
8781 | ESTM | https://doi.org/10.1021/acsami.1c03493 | Cu11.6 Gd0.4 Sb4 S13 | Gd0.4Cu11.6Sb4S13 | Cu11.6Gd0.4Sb4S13 |  |  | Stoichiometric Formula |  | 2021 | 525 | 957.34 | 106.94 | 10.9483 | 0 | 0.4196741 | 1.3696 | 0 |  |  | False |  |  | vacuum melting, cold press and annealing | Not mentioned | hot-pressed under a high vacuum | Not mentioned | Not mentioned | Polycrystalline | Bulk
8782 | ESTM | https://doi.org/10.1021/acsami.1c03493 | Cu11.6 Gd0.4 Sb4 S13 | Gd0.4Cu11.6Sb4S13 | Cu11.6Gd0.4Sb4S13 |  |  | Stoichiometric Formula |  | 2021 | 625 | 863.15 | 118.13 | 12.045 | 0 | 0.5399988 | 1.3941 | 2.055973e-16 |  |  | False |  |  | vacuum melting, cold press and annealing | Not mentioned | hot-pressed under a high vacuum | Not mentioned | Not mentioned | Polycrystalline | Bulk
8783 | ESTM | https://doi.org/10.1021/acsami.1c03493 | Cu11.6 Gd0.4 Sb4 S13 | Gd0.4Cu11.6Sb4S13 | Cu11.6Gd0.4Sb4S13 |  |  | Stoichiometric Formula |  | 2021 | 724 | 660.1 | 145.2 | 13.91691 | 1.276401e-16 | 0.7713271 | 1.3063 | 2.878735e-16 |  |  | False |  |  | vacuum melting, cold press and annealing | Not mentioned | hot-pressed under a high vacuum | Not mentioned | Not mentioned | Polycrystalline | Bulk
8784 | ESTM | https://doi.org/10.1021/acsami.1c03493 | Cu11.5 Gd0.5 Sb4 S13 | Gd0.5Cu11.5Sb4S13 | Cu11.5Gd0.5Sb4S13 |  |  | Stoichiometric Formula |  | 2021 | 327 | 898.51 | 84.72 | 6.449036 | 0 | 0.1521855 | 1.3857 | 0 |  |  | False |  |  | vacuum melting, cold press and annealing | Not mentioned | hot-pressed under a high vacuum | Not mentioned | Not mentioned | Polycrystalline | Bulk
8785 | ESTM | https://doi.org/10.1021/acsami.1c03493 | Cu11.5 Gd0.5 Sb4 S13 | Gd0.5Cu11.5Sb4S13 | Cu11.5Gd0.5Sb4S13 |  |  | Stoichiometric Formula |  | 2021 | 425 | 903.36 | 98.55 | 8.773525 | 0 | 0.2652214 | 1.4059 | 2.093012e-16 |  |  | False |  |  | vacuum melting, cold press and annealing | Not mentioned | hot-pressed under a high vacuum | Not mentioned | Not mentioned | Polycrystalline | Bulk
8786 | ESTM | https://doi.org/10.1021/acsami.1c03493 | Cu11.5 Gd0.5 Sb4 S13 | Gd0.5Cu11.5Sb4S13 | Cu11.5Gd0.5Sb4S13 |  |  | Stoichiometric Formula |  | 2021 | 525 | 869.37 | 111.14 | 10.73854 | 1.654188e-16 | 0.3976958 | 1.4176 | 2.791639e-16 |  |  | False |  |  | vacuum melting, cold press and annealing | Not mentioned | hot-pressed under a high vacuum | Not mentioned | Not mentioned | Polycrystalline | Bulk
8787 | ESTM | https://doi.org/10.1021/acsami.1c03493 | Cu11.5 Gd0.5 Sb4 S13 | Gd0.5Cu11.5Sb4S13 | Cu11.5Gd0.5Sb4S13 |  |  | Stoichiometric Formula |  | 2021 | 625 | 808.21 | 122.64 | 12.15594 | 1.461308e-16 | 0.5259579 | 1.4445 | 0 |  |  | False |  |  | vacuum melting, cold press and annealing | Not mentioned | hot-pressed under a high vacuum | Not mentioned | Not mentioned | Polycrystalline | Bulk
8788 | ESTM | https://doi.org/10.1021/acsami.1c03493 | Cu11.5 Gd0.5 Sb4 S13 | Gd0.5Cu11.5Sb4S13 | Cu11.5Gd0.5Sb4S13 |  |  | Stoichiometric Formula |  | 2021 | 724 | 573.72 | 152.33 | 13.31284 | 1.334318e-16 | 0.7197207 | 1.3392 | 0 |  |  | False |  |  | vacuum melting, cold press and annealing | Not mentioned | hot-pressed under a high vacuum | Not mentioned | Not mentioned | Polycrystalline | Bulk
8789 | ESTM | https://doi.org/10.1021/acsami.1c08410 | Ag2 Se1 | Ag2Se | Ag2Se |  |  | Stoichiometric Formula |  | 2021 | 297 | 1808.73 | -132.99 | 31.98981 | 0 | 0.8260281 | 1.1502 | 0 |  |  | False |  |  | high temperature solid state reaction | Not mentioned | liquid phase sintering | 1073 | 16h | Polycrystalline | Bulk
8790 | ESTM | https://doi.org/10.1021/acsami.1c08410 | Ag2 Se1 | Ag2Se | Ag2Se |  |  | Stoichiometric Formula |  | 2021 | 350 | 2408.96 | -114.03 | 31.32332 | 0 | 0.7335673 | 1.4945 | 0 |  |  | False |  |  | high temperature solid state reaction | Not mentioned | liquid phase sintering | 1073 | 16h | Polycrystalline | Bulk
8791 | ESTM | https://doi.org/10.1021/acsami.1c08410 | Ag2 Se1 | Ag2Se | Ag2Se |  |  | Stoichiometric Formula |  | 2021 | 374 | 2866.67 | -102.99 | 30.4066 | 1.168402e-16 | 0.634 | 1.7546 | 0.02228511 |  |  | False |  |  | high temperature solid state reaction | Not mentioned | liquid phase sintering | 1073 | 16h | Polycrystalline | Bulk
8793 | ESTM | https://doi.org/10.1021/acsami.1c08410 | Ag2 Se1 | Ag2Se | Ag2Se |  |  | Stoichiometric Formula |  | 2021 | 423 | 1398.37 | -87.6 | 10.73076 | 3.310777e-16 | 0.148 | 3.004 | 0.02096072 |  |  | False |  |  | high temperature solid state reaction | Not mentioned | liquid phase sintering | 1073 | 16h | Polycrystalline | Bulk
8794 | ESTM | https://doi.org/10.1021/acsami.1c08410 | Ag2 Se1 | Ag2Se | Ag2Se |  |  | Stoichiometric Formula |  | 2021 | 474 | 1266.38 | -94.33 | 11.26844 | 0 | 0.162 | 3.0293 | 0.08839053 |  |  | False |  |  | high temperature solid state reaction | Not mentioned | liquid phase sintering | 1073 | 16h | Polycrystalline | Bulk
8795 | ESTM | https://doi.org/10.1021/acsami.1c08410 | Ag2 Se1 | Ag2Se | Ag2Se |  |  | Stoichiometric Formula |  | 2021 | 524 | 1186.21 | -100 | 11.8621 | 0 | 0.19 | 3.1 | 0.05530397 |  |  | False |  |  | high temperature solid state reaction | Not mentioned | liquid phase sintering | 1073 | 16h | Polycrystalline | Bulk
8796 | ESTM | https://doi.org/10.1021/acsami.1c08410 | Ag2 Se1 | Ag2Se | Ag2Se |  |  | Stoichiometric Formula |  | 2021 | 573 | 1142.1 | -103.6 | 12.25811 | 1.449127e-16 | 0.221 | 3.08 | 0.03189444 |  |  | False |  |  | high temperature solid state reaction | Not mentioned | liquid phase sintering | 1073 | 16h | Polycrystalline | Bulk
8797 | ESTM | https://doi.org/10.1021/acsami.1c08127 | Nb1 Co1 Sn1 | NbCoSn | NbCoSn |  |  | Stoichiometric Formula |  | 2021 | 375 | 586.98 | -195.29 | 22.38635 | 0 | 0.07137291 | 11.762 | 0 |  |  | False |  |  | Not mentioned | Not mentioned | arc melting in Ar, anneal and quench | 1173 | 7 days | Polycrystalline | Bulk
8798 | ESTM | https://doi.org/10.1021/acsami.1c08127 | Nb1 Co1 Sn1 | NbCoSn | NbCoSn |  |  | Stoichiometric Formula |  | 2021 | 474 | 532.54 | -208.7 | 23.19515 | 3.063325e-16 | 0.1049093 | 10.48 | 3.968508e-16 |  |  | False |  |  | Not mentioned | Not mentioned | arc melting in Ar, anneal and quench | 1173 | 7 days | Polycrystalline | Bulk
8799 | ESTM | https://doi.org/10.1021/acsami.1c08127 | Nb1 Co1 Sn1 | NbCoSn | NbCoSn |  |  | Stoichiometric Formula |  | 2021 | 576 | 475.5 | -214.3 | 21.83709 | 4.88075e-16 | 0.1351038 | 9.31 | 4.108777e-16 |  |  | False |  |  | Not mentioned | Not mentioned | arc melting in Ar, anneal and quench | 1173 | 7 days | Polycrystalline | Bulk
8800 | ESTM | https://doi.org/10.1021/acsami.1c08127 | Nb1 Co1 Sn1 | NbCoSn | NbCoSn |  |  | Stoichiometric Formula |  | 2021 | 678 | 430.77 | -219.2 | 20.69791 | 1.71646e-16 | 0.16 | 8.78 | 0.001054614 |  |  | False |  |  | Not mentioned | Not mentioned | arc melting in Ar, anneal and quench | 1173 | 7 days | Polycrystalline | Bulk
8801 | ESTM | https://doi.org/10.1021/acsami.1c08127 | Nb1 Co1 Sn1 | NbCoSn | NbCoSn |  |  | Stoichiometric Formula |  | 2021 | 779 | 376.33 | -228.82 | 19.70411 | 1.803032e-16 | 0.1882266 | 8.1548 | 1.474583e-16 |  |  | False |  |  | Not mentioned | Not mentioned | arc melting in Ar, anneal and quench | 1173 | 7 days | Polycrystalline | Bulk
8802 | ESTM | https://doi.org/10.1021/acsami.1c08127 | Nb1 Co1 Sn1 | NbCoSn | NbCoSn |  |  | Stoichiometric Formula |  | 2021 | 879 | 350.3 | -228.53 | 18.29475 | 0 | 0.2104028 | 7.643 | 0 |  |  | False |  |  | Not mentioned | Not mentioned | arc melting in Ar, anneal and quench | 1173 | 7 days | Polycrystalline | Bulk
8803 | ESTM | https://doi.org/10.1021/acsami.1c08127 | Nb1 Co1 Sn1 | NbCoSn | NbCoSn |  |  | Stoichiometric Formula |  | 2021 | 970 | 324.3 | -230.9 | 17.28999 | 0 | 0.2283362 | 7.345 | 4.86223e-16 |  |  | False |  |  | Not mentioned | Not mentioned | arc melting in Ar, anneal and quench | 1173 | 7 days | Polycrystalline | Bulk
8804 | ESTM | https://doi.org/10.1021/acsami.1c08127 | Nb1 Co0.98 Ni0.02 Sn1 | Nb1Co0.98Ni0.02Sn1 | NbCo0.98Ni0.02Sn |  |  | Stoichiometric Formula |  | 2021 | 387 | 842.86 | -127.65 | 13.734 | 0 | 0.05039116 | 10.5476 | 0 |  |  | False |  |  | Not mentioned | Not mentioned | arc melting in Ar, anneal and quench | 1173 | 7 days | Polycrystalline | Bulk
8805 | ESTM | https://doi.org/10.1021/acsami.1c08127 | Nb1 Co0.98 Ni0.02 Sn1 | Nb1Co0.98Ni0.02Sn1 | NbCo0.98Ni0.02Sn |  |  | Stoichiometric Formula |  | 2021 | 498 | 704.76 | -147.06 | 15.24159 | 1.165467e-16 | 0.08216314 | 9.2381 | 0 |  |  | False |  |  | Not mentioned | Not mentioned | arc melting in Ar, anneal and quench | 1173 | 7 days | Polycrystalline | Bulk
8806 | ESTM | https://doi.org/10.1021/acsami.1c08127 | Nb1 Co0.98 Ni0.02 Sn1 | Nb1Co0.98Ni0.02Sn1 | NbCo0.98Ni0.02Sn |  |  | Stoichiometric Formula |  | 2021 | 605 | 590.48 | -161.76 | 15.45068 | 1.149695e-16 | 0.1123328 | 8.3214 | 0 |  |  | False |  |  | Not mentioned | Not mentioned | arc melting in Ar, anneal and quench | 1173 | 7 days | Polycrystalline | Bulk
8807 | ESTM | https://doi.org/10.1021/acsami.1c08127 | Nb1 Co0.98 Ni0.02 Sn1 | Nb1Co0.98Ni0.02Sn1 | NbCo0.98Ni0.02Sn |  |  | Stoichiometric Formula |  | 2021 | 704 | 526.19 | -167.65 | 14.78937 | 2.402207e-16 | 0.1343447 | 7.75 | 2.065996e-16 |  |  | False |  |  | Not mentioned | Not mentioned | arc melting in Ar, anneal and quench | 1173 | 7 days | Polycrystalline | Bulk
8808 | ESTM | https://doi.org/10.1021/acsami.1c08127 | Nb1 Co0.98 Ni0.02 Sn1 | Nb1Co0.98Ni0.02Sn1 | NbCo0.98Ni0.02Sn |  |  | Stoichiometric Formula |  | 2021 | 804 | 473.37 | -177.65 | 14.93933 | 1.189047e-16 | 0.165672 | 7.25 | 1.675333e-16 |  |  | False |  |  | Not mentioned | Not mentioned | arc melting in Ar, anneal and quench | 1173 | 7 days | Polycrystalline | Bulk
8809 | ESTM | https://doi.org/10.1021/acsami.1c08127 | Nb1 Co0.98 Ni0.02 Sn1 | Nb1Co0.98Ni0.02Sn1 | NbCo0.98Ni0.02Sn |  |  | Stoichiometric Formula |  | 2021 | 904 | 404.8 | -187.65 | 14.25403 | 1.246214e-16 | 0.1869408 | 6.8929 | 2.969451e-16 |  |  | False |  |  | Not mentioned | Not mentioned | arc melting in Ar, anneal and quench | 1173 | 7 days | Polycrystalline | Bulk
8810 | ESTM | https://doi.org/10.1021/acsami.1c08127 | Nb1 Co0.98 Ni0.02 Sn1 | Nb1Co0.98Ni0.02Sn1 | NbCo0.98Ni0.02Sn |  |  | Stoichiometric Formula |  | 2021 | 1001 | 371.6 | -194.71 | 14.08809 | 1.260892e-16 | 0.2130561 | 6.619 | 1.302736e-16 |  |  | False |  |  | Not mentioned | Not mentioned | arc melting in Ar, anneal and quench | 1173 | 7 days | Polycrystalline | Bulk
8811 | ESTM | https://doi.org/10.1021/acsami.1c08127 | Nb1 Co0.96 Ni0.04 Sn1 | Nb1Co0.96Ni0.04Sn1 | NbCo0.96Ni0.04Sn |  |  | Stoichiometric Formula |  | 2021 | 382 | 1124.26 | -119.41 | 16.03054 | 2.216216e-16 | 0.06342613 | 9.6548 | 2.188024e-16 |  |  | False |  |  | Not mentioned | Not mentioned | arc melting in Ar, anneal and quench | 1173 | 7 days | Polycrystalline | Bulk
8812 | ESTM | https://doi.org/10.1021/acsami.1c08127 | Nb1 Co0.96 Ni0.04 Sn1 | Nb1Co0.96Ni0.04Sn1 | NbCo0.96Ni0.04Sn |  |  | Stoichiometric Formula |  | 2021 | 492 | 972.78 | -139.41 | 18.90612 | 1.879134e-16 | 0.1085215 | 8.5714 | 6.394026e-16 |  |  | False |  |  | Not mentioned | Not mentioned | arc melting in Ar, anneal and quench | 1173 | 7 days | Polycrystalline | Bulk
8813 | ESTM | https://doi.org/10.1021/acsami.1c08127 | Nb1 Co0.96 Ni0.04 Sn1 | Nb1Co0.96Ni0.04Sn1 | NbCo0.96Ni0.04Sn |  |  | Stoichiometric Formula |  | 2021 | 600 | 826.04 | -155 | 19.845611 | 1.790176e-16 | 0.1527055 | 7.7976 | 0 |  |  | False |  |  | Not mentioned | Not mentioned | arc melting in Ar, anneal and quench | 1173 | 7 days | Polycrystalline | Bulk
8814 | ESTM | https://doi.org/10.1021/acsami.1c08127 | Nb1 Co0.96 Ni0.04 Sn1 | Nb1Co0.96Ni0.04Sn1 | NbCo0.96Ni0.04Sn |  |  | Stoichiometric Formula |  | 2021 | 704 | 721.89 | -164.41 | 19.51315 | 1.820676e-16 | 0.189169 | 7.2619 | 1.467237e-16 |  |  | False |  |  | Not mentioned | Not mentioned | arc melting in Ar, anneal and quench | 1173 | 7 days | Polycrystalline | Bulk
8815 | ESTM | https://doi.org/10.1021/acsami.1c08127 | Nb1 Co0.96 Ni0.04 Sn1 | Nb1Co0.96Ni0.04Sn1 | NbCo0.96Ni0.04Sn |  |  | Stoichiometric Formula |  | 2021 | 804 | 641.42 | -174.12 | 19.44643 | 0 | 0.2336885 | 6.6905 | 0 |  |  | False |  |  | Not mentioned | Not mentioned | arc melting in Ar, anneal and quench | 1173 | 7 days | Polycrystalline | Bulk
8816 | ESTM | https://doi.org/10.1021/acsami.1c08127 | Nb1 Co0.96 Ni0.04 Sn1 | Nb1Co0.96Ni0.04Sn1 | NbCo0.96Ni0.04Sn |  |  | Stoichiometric Formula |  | 2021 | 904 | 565.68 | -182.25 | 18.7891 | 0 | 0.2686959 | 6.3214 | 2.065947e-16 |  |  | False |  |  | Not mentioned | Not mentioned | arc melting in Ar, anneal and quench | 1173 | 7 days | Polycrystalline | Bulk
8817 | ESTM | https://doi.org/10.1021/acsami.1c08127 | Nb1 Co0.96 Ni0.04 Sn1 | Nb1Co0.96Ni0.04Sn1 | NbCo0.96Ni0.04Sn |  |  | Stoichiometric Formula |  | 2021 | 1002 | 511.24 | -186.47 | 17.77636 | 0 | 0.2928001 | 6.0833 | 3.791744e-16 |  |  | False |  |  | Not mentioned | Not mentioned | arc melting in Ar, anneal and quench | 1173 | 7 days | Polycrystalline | Bulk
8818 | ESTM | https://doi.org/10.1021/acsami.1c08127 | Nb1 Co0.94 Ni0.06 Sn1 | Nb1Co0.94Ni0.06Sn1 | NbCo0.94Ni0.06Sn |  |  | Stoichiometric Formula |  | 2021 | 382 | 1889.41 | -56.18 | 5.963341 | 1.489397e-16 | 0.02388914 | 9.5357 | 1.452312e-16 |  |  | False |  |  | Not mentioned | Not mentioned | arc melting in Ar, anneal and quench | 1173 | 7 days | Polycrystalline | Bulk
8819 | ESTM | https://doi.org/10.1021/acsami.1c08127 | Nb1 Co0.94 Ni0.06 Sn1 | Nb1Co0.94Ni0.06Sn1 | NbCo0.94Ni0.06Sn |  |  | Stoichiometric Formula |  | 2021 | 487 | 1645.24 | -68.53 | 7.726641 | 0 | 0.04408395 | 8.5357 | 0 |  |  | False |  |  | Not mentioned | Not mentioned | arc melting in Ar, anneal and quench | 1173 | 7 days | Polycrystalline | Bulk
8820 | ESTM | https://doi.org/10.1021/acsami.1c08127 | Nb1 Co0.94 Ni0.06 Sn1 | Nb1Co0.94Ni0.06Sn1 | NbCo0.94Ni0.06Sn |  |  | Stoichiometric Formula |  | 2021 | 594 | 1428.57 | -80.59 | 9.278202 | 0 | 0.07089521 | 7.7738 | 0 |  |  | False |  |  | Not mentioned | Not mentioned | arc melting in Ar, anneal and quench | 1173 | 7 days | Polycrystalline | Bulk
8821 | ESTM | https://doi.org/10.1021/acsami.1c08127 | Nb1 Co0.94 Ni0.06 Sn1 | Nb1Co0.94Ni0.06Sn1 | NbCo0.94Ni0.06Sn |  |  | Stoichiometric Formula |  | 2021 | 697 | 1283.72 | -85.59 | 9.404081 | 0 | 0.09100639 | 7.2024 | 0 |  |  | False |  |  | Not mentioned | Not mentioned | arc melting in Ar, anneal and quench | 1173 | 7 days | Polycrystalline | Bulk
8822 | ESTM | https://doi.org/10.1021/acsami.1c08127 | Nb1 Co0.94 Ni0.06 Sn1 | Nb1Co0.94Ni0.06Sn1 | NbCo0.94Ni0.06Sn |  |  | Stoichiometric Formula |  | 2021 | 798 | 1125.58 | -95.29 | 10.22047 | 0 | 0.1212563 | 6.7262 | 1.144501e-16 |  |  | False |  |  | Not mentioned | Not mentioned | arc melting in Ar, anneal and quench | 1173 | 7 days | Polycrystalline | Bulk
8823 | ESTM | https://doi.org/10.1021/acsami.1c08127 | Nb1 Co0.94 Ni0.06 Sn1 | Nb1Co0.94Ni0.06Sn1 | NbCo0.94Ni0.06Sn |  |  | Stoichiometric Formula |  | 2021 | 898 | 961.9 | -108.24 | 11.26952 | 1.576249e-16 | 0.1588951 | 6.369 | 3.493572e-16 |  |  | False |  |  | Not mentioned | Not mentioned | arc melting in Ar, anneal and quench | 1173 | 7 days | Polycrystalline | Bulk
8824 | ESTM | https://doi.org/10.1021/acsami.1c08127 | Nb1 Co0.94 Ni0.06 Sn1 | Nb1Co0.94Ni0.06Sn1 | NbCo0.94Ni0.06Sn |  |  | Stoichiometric Formula |  | 2021 | 998 | 919.05 | -112.35 | 11.60073 | 1.531246e-16 | 0.1906896 | 6.0714 | 1.455537e-16 |  |  | False |  |  | Not mentioned | Not mentioned | arc melting in Ar, anneal and quench | 1173 | 7 days | Polycrystalline | Bulk
8825 | ESTM | https://doi.org/10.1021/acsami.1c08127 | Nb1 Co0.92 Ni0.08 Sn1 | Nb1Co0.92Ni0.08Sn1 | NbCo0.92Ni0.08Sn |  |  | Stoichiometric Formula |  | 2021 | 382 | 1654.76 | -75 | 9.308025 | 0 | 0.03761654 | 9.4524 | 0 |  |  | False |  |  | Not mentioned | Not mentioned | arc melting in Ar, anneal and quench | 1173 | 7 days | Polycrystalline | Bulk
8826 | ESTM | https://doi.org/10.1021/acsami.1c08127 | Nb1 Co0.92 Ni0.08 Sn1 | Nb1Co0.92Ni0.08Sn1 | NbCo0.92Ni0.08Sn |  |  | Stoichiometric Formula |  | 2021 | 492 | 1461.9 | -89.12 | 11.61096 | 1.529897e-16 | 0.06895101 | 8.285 | 0 |  |  | False |  |  | Not mentioned | Not mentioned | arc melting in Ar, anneal and quench | 1173 | 7 days | Polycrystalline | Bulk
8827 | ESTM | https://doi.org/10.1021/acsami.1c08127 | Nb1 Co0.92 Ni0.08 Sn1 | Nb1Co0.92Ni0.08Sn1 | NbCo0.92Ni0.08Sn |  |  | Stoichiometric Formula |  | 2021 | 600 | 1265.12 | -105 | 13.947948 | 2.547123e-16 | 0.1122963 | 7.4524 | 1.235819e-16 |  |  | False |  |  | Not mentioned | Not mentioned | arc melting in Ar, anneal and quench | 1173 | 7 days | Polycrystalline | Bulk
8828 | ESTM | https://doi.org/10.1021/acsami.1c08127 | Nb1 Co0.92 Ni0.08 Sn1 | Nb1Co0.92Ni0.08Sn1 | NbCo0.92Ni0.08Sn |  |  | Stoichiometric Formula |  | 2021 | 704 | 1113.95 | -116.47 | 15.11102 | 0 | 0.1570486 | 6.7738 | 5.301971e-16 |  |  | False |  |  | Not mentioned | Not mentioned | arc melting in Ar, anneal and quench | 1173 | 7 days | Polycrystalline | Bulk
8829 | ESTM | https://doi.org/10.1021/acsami.1c08127 | Nb1 Co0.92 Ni0.08 Sn1 | Nb1Co0.92Ni0.08Sn1 | NbCo0.92Ni0.08Sn |  |  | Stoichiometric Formula |  | 2021 | 804 | 988.1 | -129.71 | 16.62447 | 0 | 0.2142651 | 6.2381 | 1.295385e-16 |  |  | False |  |  | Not mentioned | Not mentioned | arc melting in Ar, anneal and quench | 1173 | 7 days | Polycrystalline | Bulk
8830 | ESTM | https://doi.org/10.1021/acsami.1c08127 | Nb1 Co0.92 Ni0.08 Sn1 | Nb1Co0.92Ni0.08Sn1 | NbCo0.92Ni0.08Sn |  |  | Stoichiometric Formula |  | 2021 | 904 | 902.4 | -135 | 16.44624 | 0 | 0.2548712 | 5.8333 | 4.356016e-16 |  |  | False |  |  | Not mentioned | Not mentioned | arc melting in Ar, anneal and quench | 1173 | 7 days | Polycrystalline | Bulk
8831 | ESTM | https://doi.org/10.1021/acsami.1c08127 | Nb1 Co0.92 Ni0.08 Sn1 | Nb1Co0.92Ni0.08Sn1 | NbCo0.92Ni0.08Sn |  |  | Stoichiometric Formula |  | 2021 | 1002 | 814.29 | -144.2 | 16.93205 | 2.098218e-16 | 0.3056922 | 5.55 | 1.815916e-16 |  |  | False |  |  | Not mentioned | Not mentioned | arc melting in Ar, anneal and quench | 1173 | 7 days | Polycrystalline | Bulk
8832 | ESTM | https://doi.org/10.1021/acsami.1c08127 | Nb1 Co0.9 Ni0.1 Sn1 | Nb1Co0.9Ni0.1Sn1 | NbCo0.9Ni0.1Sn |  |  | Stoichiometric Formula |  | 2021 | 382 | 1035.29 | -132.94 | 18.29673 | 0 | 0.07546345 | 9.2619 | 0 |  |  | False |  |  | Not mentioned | Not mentioned | arc melting in Ar, anneal and quench | 1173 | 7 days | Polycrystalline | Bulk
8833 | ESTM | https://doi.org/10.1021/acsami.1c08127 | Nb1 Co0.9 Ni0.1 Sn1 | Nb1Co0.9Ni0.1Sn1 | NbCo0.9Ni0.1Sn |  |  | Stoichiometric Formula |  | 2021 | 492 | 909.52 | -151.76 | 20.94724 | 3.392058e-16 | 0.1273106 | 8.0952 | 2.180147e-16 |  |  | False |  |  | Not mentioned | Not mentioned | arc melting in Ar, anneal and quench | 1173 | 7 days | Polycrystalline | Bulk
8834 | ESTM | https://doi.org/10.1021/acsami.1c08127 | Nb1 Co0.9 Ni0.1 Sn1 | Nb1Co0.9Ni0.1Sn1 | NbCo0.9Ni0.1Sn |  |  | Stoichiometric Formula |  | 2021 | 600 | 783.33 | -170.59 | 22.79565 | 1.558505e-16 | 0.1880363 | 7.2738 | 1.476075e-16 |  |  | False |  |  | Not mentioned | Not mentioned | arc melting in Ar, anneal and quench | 1173 | 7 days | Polycrystalline | Bulk
8835 | ESTM | https://doi.org/10.1021/acsami.1c08127 | Nb1 Co0.9 Ni0.1 Sn1 | Nb1Co0.9Ni0.1Sn1 | NbCo0.9Ni0.1Sn |  |  | Stoichiometric Formula |  | 2021 | 703 | 685.71 | -184.71 | 23.39491 | 0 | 0.2458205 | 6.6905 | 1.129099e-16 |  |  | False |  |  | Not mentioned | Not mentioned | arc melting in Ar, anneal and quench | 1173 | 7 days | Polycrystalline | Bulk
8836 | ESTM | https://doi.org/10.1021/acsami.1c08127 | Nb1 Co0.9 Ni0.1 Sn1 | Nb1Co0.9Ni0.1Sn1 | NbCo0.9Ni0.1Sn |  |  | Stoichiometric Formula |  | 2021 | 803 | 601.18 | -195.88 | 23.06666 | 3.080388e-16 | 0.2992089 | 6.1905 | 0 |  |  | False |  |  | Not mentioned | Not mentioned | arc melting in Ar, anneal and quench | 1173 | 7 days | Polycrystalline | Bulk
8837 | ESTM | https://doi.org/10.1021/acsami.1c08127 | Nb1 Co0.9 Ni0.1 Sn1 | Nb1Co0.9Ni0.1Sn1 | NbCo0.9Ni0.1Sn |  |  | Stoichiometric Formula |  | 2021 | 902 | 542.01 | -206.67 | 23.1506 | 1.53461e-16 | 0.3579948 | 5.833 | 1.550613e-16 |  |  | False |  |  | Not mentioned | Not mentioned | arc melting in Ar, anneal and quench | 1173 | 7 days | Polycrystalline | Bulk
8838 | ESTM | https://doi.org/10.1021/acsami.1c08127 | Nb1 Co0.9 Ni0.1 Sn1 | Nb1Co0.9Ni0.1Sn1 | NbCo0.9Ni0.1Sn |  |  | Stoichiometric Formula |  | 2021 | 1001 | 482.84 | -210.72 | 21.43951 | 1.657088e-16 | 0.390199 | 5.5 | 1.422637e-16 |  |  | False |  |  | Not mentioned | Not mentioned | arc melting in Ar, anneal and quench | 1173 | 7 days | Polycrystalline | Bulk
8839 | ESTM | https://doi.org/10.1021/acsami.1c11599 | Ge1 Te1 | GeTe | GeTe |  |  | Stoichiometric Formula |  | 2021 | 325 | 7187.5 | 30 | 6.46875 | 0 | 0.03003348 | 7 | 2.310386e-16 |  |  | False |  |  | heated in sealed ampoules at 1123 K for 8 h, quenching in ice water, and then annealing. The samples were hand crushed into fine powders | Not mentioned | hot pressed by induction heating at 873 K for 40 min under a uniaxial pressure of ∼75 MPa | 903 | 3 days | Polycrystalline | Bulk
8840 | ESTM | https://doi.org/10.1021/acsami.1c11599 | Ge1 Te1 | GeTe | GeTe |  |  | Stoichiometric Formula |  | 2021 | 375 | 5750 | 36.33 | 7.589246175 | 1.170312e-16 | 0.04530857 | 6.2813 | 0 |  |  | False |  |  | heated in sealed ampoules at 1123 K for 8 h, quenching in ice water, and then annealing. The samples were hand crushed into fine powders | Not mentioned | hot pressed by induction heating at 873 K for 40 min under a uniaxial pressure of ∼75 MPa | 903 | 3 days | Polycrystalline | Bulk
8841 | ESTM | https://doi.org/10.1021/acsami.1c11599 | Ge1 Te1 | GeTe | GeTe |  |  | Stoichiometric Formula |  | 2021 | 425 | 4600 | 44 | 8.9056 | 0 | 0.06817147 | 5.552 | 2.035718e-16 |  |  | False |  |  | heated in sealed ampoules at 1123 K for 8 h, quenching in ice water, and then annealing. The samples were hand crushed into fine powders | Not mentioned | hot pressed by induction heating at 873 K for 40 min under a uniaxial pressure of ∼75 MPa | 903 | 3 days | Polycrystalline | Bulk
8842 | ESTM | https://doi.org/10.1021/acsami.1c11599 | Ge1 Te1 | GeTe | GeTe |  |  | Stoichiometric Formula |  | 2021 | 475 | 3965.52 | 52.67 | 11.00086 | 1.614743e-16 | 0.1076472 | 4.8542 | 0 |  |  | False |  |  | heated in sealed ampoules at 1123 K for 8 h, quenching in ice water, and then annealing. The samples were hand crushed into fine powders | Not mentioned | hot pressed by induction heating at 873 K for 40 min under a uniaxial pressure of ∼75 MPa | 903 | 3 days | Polycrystalline | Bulk
8843 | ESTM | https://doi.org/10.1021/acsami.1c11599 | Ge1 Te1 | GeTe | GeTe |  |  | Stoichiometric Formula |  | 2021 | 525 | 3108.11 | 67.33 | 14.09008 | 0 | 0.1727815 | 4.2813 | 1.606397e-16 |  |  | False |  |  | heated in sealed ampoules at 1123 K for 8 h, quenching in ice water, and then annealing. The samples were hand crushed into fine powders | Not mentioned | hot pressed by induction heating at 873 K for 40 min under a uniaxial pressure of ∼75 MPa | 903 | 3 days | Polycrystalline | Bulk
8844 | ESTM | https://doi.org/10.1021/acsami.1c11599 | Ge1 Te1 | GeTe | GeTe |  |  | Stoichiometric Formula |  | 2021 | 550 | 2804.88 | 75.4 | 15.94619 | 1.113969e-16 | 0.2192601 | 4 | 1.265874e-16 |  |  | False |  |  | heated in sealed ampoules at 1123 K for 8 h, quenching in ice water, and then annealing. The samples were hand crushed into fine powders | Not mentioned | hot pressed by induction heating at 873 K for 40 min under a uniaxial pressure of ∼75 MPa | 903 | 3 days | Polycrystalline | Bulk
8845 | ESTM | https://doi.org/10.1021/acsami.1c11599 | Ge0.89 In0.05 Pb0.06 Te1 | In0.05Ge0.89Te1Pb0.06 | Ge0.89In0.05Pb0.06Te |  | PbyGe0.95–yIn0.05Te | Stoichiometric Formula |  | 2021 | 325 | 638.89 | 136.81 | 11.95809 | 0 | 0.3020423 | 1.2867 | 1.83786e-16 |  |  | False |  |  | heated in sealed ampoules at 1123 K for 8 h, quenching in ice water, and then annealing. The samples were hand crushed into fine powders | Not mentioned | hot pressed by induction heating at 873 K for 40 min under a uniaxial pressure of ∼75 MPa | 903 | 3 days | Polycrystalline | Bulk
8846 | ESTM | https://doi.org/10.1021/acsami.1c11599 | Ge0.89 In0.05 Pb0.06 Te1 | In0.05Ge0.89Te1Pb0.06 | Ge0.89In0.05Pb0.06Te |  | PbyGe0.95–yIn0.05Te | Stoichiometric Formula |  | 2021 | 375 | 580.81 | 152.94 | 13.58552 | 1.307537e-16 | 0.4086444 | 1.2467 | 1.358422e-16 |  |  | False |  |  | heated in sealed ampoules at 1123 K for 8 h, quenching in ice water, and then annealing. The samples were hand crushed into fine powders | Not mentioned | hot pressed by induction heating at 873 K for 40 min under a uniaxial pressure of ∼75 MPa | 903 | 3 days | Polycrystalline | Bulk
8847 | ESTM | https://doi.org/10.1021/acsami.1c11599 | Ge0.89 In0.05 Pb0.06 Te1 | In0.05Ge0.89Te1Pb0.06 | Ge0.89In0.05Pb0.06Te |  | PbyGe0.95–yIn0.05Te | Stoichiometric Formula |  | 2021 | 425 | 522.73 | 170.76 | 15.24227 | 0 | 0.534045 | 1.213 | 4.157788e-16 |  |  | False |  |  | heated in sealed ampoules at 1123 K for 8 h, quenching in ice water, and then annealing. The samples were hand crushed into fine powders | Not mentioned | hot pressed by induction heating at 873 K for 40 min under a uniaxial pressure of ∼75 MPa | 903 | 3 days | Polycrystalline | Bulk
8848 | ESTM | https://doi.org/10.1021/acsami.1c11599 | Ge0.89 In0.05 Pb0.06 Te1 | In0.05Ge0.89Te1Pb0.06 | Ge0.89In0.05Pb0.06Te |  | PbyGe0.95–yIn0.05Te | Stoichiometric Formula |  | 2021 | 475 | 481.17 | 185.88 | 16.62508 | 0 | 0.6617712 | 1.1933 | 1.677654e-16 |  |  | False |  |  | heated in sealed ampoules at 1123 K for 8 h, quenching in ice water, and then annealing. The samples were hand crushed into fine powders | Not mentioned | hot pressed by induction heating at 873 K for 40 min under a uniaxial pressure of ∼75 MPa | 903 | 3 days | Polycrystalline | Bulk
8849 | ESTM | https://doi.org/10.1021/acsami.1c11599 | Ge0.89 In0.05 Pb0.06 Te1 | In0.05Ge0.89Te1Pb0.06 | Ge0.89In0.05Pb0.06Te |  | PbyGe0.95–yIn0.05Te | Stoichiometric Formula |  | 2021 | 525 | 542.45 | 185.71 | 18.70813 | 1.899022e-16 | 0.8006657 | 1.2267 | 1.386625e-16 |  |  | False |  |  | heated in sealed ampoules at 1123 K for 8 h, quenching in ice water, and then annealing. The samples were hand crushed into fine powders | Not mentioned | hot pressed by induction heating at 873 K for 40 min under a uniaxial pressure of ∼75 MPa | 903 | 3 days | Polycrystalline | Bulk
8850 | ESTM | https://doi.org/10.1021/acsami.1c11599 | Ge0.89 In0.05 Pb0.06 Te1 | In0.05Ge0.89Te1Pb0.06 | Ge0.89In0.05Pb0.06Te |  | PbyGe0.95–yIn0.05Te | Stoichiometric Formula |  | 2021 | 550 | 563.73 | 186.55 | 19.61831 | 1.810917e-16 | 0.8518254 | 1.2667 | 0 |  |  | False |  |  | heated in sealed ampoules at 1123 K for 8 h, quenching in ice water, and then annealing. The samples were hand crushed into fine powders | Not mentioned | hot pressed by induction heating at 873 K for 40 min under a uniaxial pressure of ∼75 MPa | 903 | 3 days | Polycrystalline | Bulk
8851 | ESTM | https://doi.org/10.1021/acsami.1c11599 | Ge0.87 In0.05 Pb0.08 Te1 | In0.05Ge0.87Te1Pb0.08 | Ge0.87In0.05Pb0.08Te |  | PbyGe0.95–yIn0.05Te | Stoichiometric Formula |  | 2021 | 325 | 527.52 | 162.02 | 13.84765 | 1.282785e-16 | 0.387973 | 1.16 | 1.430799e-16 |  |  | False |  |  | heated in sealed ampoules at 1123 K for 8 h, quenching in ice water, and then annealing. The samples were hand crushed into fine powders | Not mentioned | hot pressed by induction heating at 873 K for 40 min under a uniaxial pressure of ∼75 MPa | 903 | 3 days | Polycrystalline | Bulk
8852 | ESTM | https://doi.org/10.1021/acsami.1c11599 | Ge0.87 In0.05 Pb0.08 Te1 | In0.05Ge0.87Te1Pb0.08 | Ge0.87In0.05Pb0.08Te |  | PbyGe0.95–yIn0.05Te | Stoichiometric Formula |  | 2021 | 375 | 481.17 | 183.19 | 16.14738 | 0 | 0.5439026 | 1.1133 | 4.082433e-16 |  |  | False |  |  | heated in sealed ampoules at 1123 K for 8 h, quenching in ice water, and then annealing. The samples were hand crushed into fine powders | Not mentioned | hot pressed by induction heating at 873 K for 40 min under a uniaxial pressure of ∼75 MPa | 903 | 3 days | Polycrystalline | Bulk
8853 | ESTM | https://doi.org/10.1021/acsami.1c11599 | Ge0.87 In0.05 Pb0.08 Te1 | In0.05Ge0.87Te1Pb0.08 | Ge0.87In0.05Pb0.08Te |  | PbyGe0.95–yIn0.05Te | Stoichiometric Formula |  | 2021 | 425 | 435.11 | 207.39 | 18.71435 | 1.89839e-16 | 0.7230543 | 1.1 | 1.535463e-16 |  |  | False |  |  | heated in sealed ampoules at 1123 K for 8 h, quenching in ice water, and then annealing. The samples were hand crushed into fine powders | Not mentioned | hot pressed by induction heating at 873 K for 40 min under a uniaxial pressure of ∼75 MPa | 903 | 3 days | Polycrystalline | Bulk
8854 | ESTM | https://doi.org/10.1021/acsami.1c11599 | Ge0.87 In0.05 Pb0.08 Te1 | In0.05Ge0.87Te1Pb0.08 | Ge0.87In0.05Pb0.08Te |  | PbyGe0.95–yIn0.05Te | Stoichiometric Formula |  | 2021 | 475 | 398.6 | 227.56 | 20.64092 | 0 | 0.880902 | 1.113 | 2.520651e-16 |  |  | False |  |  | heated in sealed ampoules at 1123 K for 8 h, quenching in ice water, and then annealing. The samples were hand crushed into fine powders | Not mentioned | hot pressed by induction heating at 873 K for 40 min under a uniaxial pressure of ∼75 MPa | 903 | 3 days | Polycrystalline | Bulk
8855 | ESTM | https://doi.org/10.1021/acsami.1c11599 | Ge0.87 In0.05 Pb0.08 Te1 | In0.05Ge0.87Te1Pb0.08 | Ge0.87In0.05Pb0.08Te |  | PbyGe0.95–yIn0.05Te | Stoichiometric Formula |  | 2021 | 525 | 500 | 217.14 | 23.5748898 | 1.506991e-16 | 1.048883 | 1.18 | 2.116963e-16 |  |  | False |  |  | heated in sealed ampoules at 1123 K for 8 h, quenching in ice water, and then annealing. The samples were hand crushed into fine powders | Not mentioned | hot pressed by induction heating at 873 K for 40 min under a uniaxial pressure of ∼75 MPa | 903 | 3 days | Polycrystalline | Bulk
8856 | ESTM | https://doi.org/10.1021/acsami.1c11599 | Ge0.87 In0.05 Pb0.08 Te1 | In0.05Ge0.87Te1Pb0.08 | Ge0.87In0.05Pb0.08Te |  | PbyGe0.95–yIn0.05Te | Stoichiometric Formula |  | 2021 | 550 | 532.41 | 216.47 | 24.94834 | 1.424028e-16 | 1.119216 | 1.226 | 3.96786e-16 |  |  | False |  |  | heated in sealed ampoules at 1123 K for 8 h, quenching in ice water, and then annealing. The samples were hand crushed into fine powders | Not mentioned | hot pressed by induction heating at 873 K for 40 min under a uniaxial pressure of ∼75 MPa | 903 | 3 days | Polycrystalline | Bulk
8857 | ESTM | https://doi.org/10.1021/acsami.1c11599 | Ge0.85 In0.05 Pb0.1 Te1 | In0.05Ge0.85Te1Pb0.1 | Ge0.85In0.05Pb0.1Te |  | PbyGe0.95–yIn0.05Te | Stoichiometric Formula |  | 2021 | 325 | 330.43 | 199 | 13.08535843 | 0 | 0.4369405 | 0.9733 | 1.270451e-16 |  |  | False |  |  | heated in sealed ampoules at 1123 K for 8 h, quenching in ice water, and then annealing. The samples were hand crushed into fine powders | Not mentioned | hot pressed by induction heating at 873 K for 40 min under a uniaxial pressure of ∼75 MPa | 903 | 3 days | Polycrystalline | Bulk
8858 | ESTM | https://doi.org/10.1021/acsami.1c11599 | Ge0.85 In0.05 Pb0.1 Te1 | In0.05Ge0.85Te1Pb0.1 | Ge0.85In0.05Pb0.1Te |  | PbyGe0.95–yIn0.05Te | Stoichiometric Formula |  | 2021 | 375 | 290.4 | 219.5 | 13.9915446 | 0 | 0.5499821 | 0.954 | 0 |  |  | False |  |  | heated in sealed ampoules at 1123 K for 8 h, quenching in ice water, and then annealing. The samples were hand crushed into fine powders | Not mentioned | hot pressed by induction heating at 873 K for 40 min under a uniaxial pressure of ∼75 MPa | 903 | 3 days | Polycrystalline | Bulk
8859 | ESTM | https://doi.org/10.1021/acsami.1c11599 | Ge0.85 In0.05 Pb0.1 Te1 | In0.05Ge0.85Te1Pb0.1 | Ge0.85In0.05Pb0.1Te |  | PbyGe0.95–yIn0.05Te | Stoichiometric Formula |  | 2021 | 425 | 274.46 | 242.35 | 16.12 | 2.203916e-16 | 0.734062 | 0.9333 | 1.512438e-16 |  |  | False |  |  | heated in sealed ampoules at 1123 K for 8 h, quenching in ice water, and then annealing. The samples were hand crushed into fine powders | Not mentioned | hot pressed by induction heating at 873 K for 40 min under a uniaxial pressure of ∼75 MPa | 903 | 3 days | Polycrystalline | Bulk
8860 | ESTM | https://doi.org/10.1021/acsami.1c11599 | Ge0.85 In0.05 Pb0.1 Te1 | In0.05Ge0.85Te1Pb0.1 | Ge0.85In0.05Pb0.1Te |  | PbyGe0.95–yIn0.05Te | Stoichiometric Formula |  | 2021 | 475 | 279.13 | 248.4 | 17.22304 | 2.062769e-16 | 0.8581708 | 0.9533 | 1.293709e-16 |  |  | False |  |  | heated in sealed ampoules at 1123 K for 8 h, quenching in ice water, and then annealing. The samples were hand crushed into fine powders | Not mentioned | hot pressed by induction heating at 873 K for 40 min under a uniaxial pressure of ∼75 MPa | 903 | 3 days | Polycrystalline | Bulk
8861 | ESTM | https://doi.org/10.1021/acsami.1c11599 | Ge0.85 In0.05 Pb0.1 Te1 | In0.05Ge0.85Te1Pb0.1 | Ge0.85In0.05Pb0.1Te |  | PbyGe0.95–yIn0.05Te | Stoichiometric Formula |  | 2021 | 525 | 344.41 | 239 | 19.67304361 | 0 | 1.005975 | 1.0267 | 0 |  |  | False |  |  | heated in sealed ampoules at 1123 K for 8 h, quenching in ice water, and then annealing. The samples were hand crushed into fine powders | Not mentioned | hot pressed by induction heating at 873 K for 40 min under a uniaxial pressure of ∼75 MPa | 903 | 3 days | Polycrystalline | Bulk
8862 | ESTM | https://doi.org/10.1021/acsami.1c11599 | Ge0.85 In0.05 Pb0.1 Te1 | In0.05Ge0.85Te1Pb0.1 | Ge0.85In0.05Pb0.1Te |  | PbyGe0.95–yIn0.05Te | Stoichiometric Formula |  | 2021 | 550 | 360.76 | 237.31 | 20.31657 | 0 | 1.003693 | 1.1133 | 0 |  |  | False |  |  | heated in sealed ampoules at 1123 K for 8 h, quenching in ice water, and then annealing. The samples were hand crushed into fine powders | Not mentioned | hot pressed by induction heating at 873 K for 40 min under a uniaxial pressure of ∼75 MPa | 903 | 3 days | Polycrystalline | Bulk
8863 | ESTM | https://doi.org/10.1021/acsami.1c11599 | Ge0.83 In0.05 Pb0.12 Te1 | In0.05Ge0.83Te1Pb0.12 | Ge0.83In0.05Pb0.12Te |  | PbyGe0.95–yIn0.05Te | Stoichiometric Formula |  | 2021 | 325 | 192.63 | 212.44 | 8.693537 | 2.043307e-16 | 0.2902907 | 0.9733 | 3.824521e-16 |  |  | False |  |  | heated in sealed ampoules at 1123 K for 8 h, quenching in ice water, and then annealing. The samples were hand crushed into fine powders | Not mentioned | hot pressed by induction heating at 873 K for 40 min under a uniaxial pressure of ∼75 MPa | 903 | 3 days | Polycrystalline | Bulk
8864 | ESTM | https://doi.org/10.1021/acsami.1c11599 | Ge0.83 In0.05 Pb0.12 Te1 | In0.05Ge0.83Te1Pb0.12 | Ge0.83In0.05Pb0.12Te |  | PbyGe0.95–yIn0.05Te | Stoichiometric Formula |  | 2021 | 375 | 173.19 | 238.66 | 9.864659 | 1.800728e-16 | 0.3907518 | 0.9467 | 1.420624e-16 |  |  | False |  |  | heated in sealed ampoules at 1123 K for 8 h, quenching in ice water, and then annealing. The samples were hand crushed into fine powders | Not mentioned | hot pressed by induction heating at 873 K for 40 min under a uniaxial pressure of ∼75 MPa | 903 | 3 days | Polycrystalline | Bulk
8865 | ESTM | https://doi.org/10.1021/acsami.1c11599 | Ge0.83 In0.05 Pb0.12 Te1 | In0.05Ge0.83Te1Pb0.12 | Ge0.83In0.05Pb0.12Te |  | PbyGe0.95–yIn0.05Te | Stoichiometric Formula |  | 2021 | 425 | 168.62 | 254.45 | 10.91727 | 1.627107e-16 | 0.5006841 | 0.9267 | 0 |  |  | False |  |  | heated in sealed ampoules at 1123 K for 8 h, quenching in ice water, and then annealing. The samples were hand crushed into fine powders | Not mentioned | hot pressed by induction heating at 873 K for 40 min under a uniaxial pressure of ∼75 MPa | 903 | 3 days | Polycrystalline | Bulk
8866 | ESTM | https://doi.org/10.1021/acsami.1c11599 | Ge0.83 In0.05 Pb0.12 Te1 | In0.05Ge0.83Te1Pb0.12 | Ge0.83In0.05Pb0.12Te |  | PbyGe0.95–yIn0.05Te | Stoichiometric Formula |  | 2021 | 475 | 184.89 | 253.78 | 11.90771 | 1.49177e-16 | 0.5933244 | 0.9533 | 1.871191e-16 |  |  | False |  |  | heated in sealed ampoules at 1123 K for 8 h, quenching in ice water, and then annealing. The samples were hand crushed into fine powders | Not mentioned | hot pressed by induction heating at 873 K for 40 min under a uniaxial pressure of ∼75 MPa | 903 | 3 days | Polycrystalline | Bulk
8867 | ESTM | https://doi.org/10.1021/acsami.1c11599 | Ge0.83 In0.05 Pb0.12 Te1 | In0.05Ge0.83Te1Pb0.12 | Ge0.83In0.05Pb0.12Te |  | PbyGe0.95–yIn0.05Te | Stoichiometric Formula |  | 2021 | 525 | 251.09 | 239 | 14.34251189 | 0 | 0.7382175 | 1.02 | 1.503924e-16 |  |  | False |  |  | heated in sealed ampoules at 1123 K for 8 h, quenching in ice water, and then annealing. The samples were hand crushed into fine powders | Not mentioned | hot pressed by induction heating at 873 K for 40 min under a uniaxial pressure of ∼75 MPa | 903 | 3 days | Polycrystalline | Bulk
8868 | ESTM | https://doi.org/10.1021/acsami.1c11599 | Ge0.83 In0.05 Pb0.12 Te1 | In0.05Ge0.83Te1Pb0.12 | Ge0.83In0.05Pb0.12Te |  | PbyGe0.95–yIn0.05Te | Stoichiometric Formula |  | 2021 | 550 | 269.95 | 235.63 | 14.98803 | 0 | 0.7867 | 1.0867 | 0.03575284 |  |  | False |  |  | heated in sealed ampoules at 1123 K for 8 h, quenching in ice water, and then annealing. The samples were hand crushed into fine powders | Not mentioned | hot pressed by induction heating at 873 K for 40 min under a uniaxial pressure of ∼75 MPa | 903 | 3 days | Polycrystalline | Bulk
8869 | ESTM | https://doi.org/10.1021/acsami.1c10081 | Sn1 Se1 | SnSe | SnSe |  | SnSe1–xSx | Stoichiometric Formula |  | 2021 | 300 | 4.62 | 168.04 | 0.130457 | 2.127565e-16 | 0.002265009 | 1.7279 | 1.914698e-16 |  |  | False |  |  | solution synthesis using Na-based precursor. products were collected via centrifugation, cleaned, and freeze-dried for 48 h | Not mentioned | densified in vacuum by spark plasma sintering at 580 °C for 5 min under 40 MPa | Not mentioned | Not mentioned | Polycrystalline | Bulk
8870 | ESTM | https://doi.org/10.1021/acsami.1c10081 | Sn1 Se1 | SnSe | SnSe |  | SnSe1–xSx | Stoichiometric Formula |  | 2021 | 373 | 8.79 | 208.23 | 0.3811321 | 2.912962e-16 | 0.0101068 | 1.4066 | 5.149177e-16 |  |  | False |  |  | solution synthesis using Na-based precursor. products were collected via centrifugation, cleaned, and freeze-dried for 48 h | Not mentioned | densified in vacuum by spark plasma sintering at 580 °C for 5 min under 40 MPa | Not mentioned | Not mentioned | Polycrystalline | Bulk
8871 | ESTM | https://doi.org/10.1021/acsami.1c10081 | Sn1 Se1 | SnSe | SnSe |  | SnSe1–xSx | Stoichiometric Formula |  | 2021 | 473 | 30.15 | 242.72 | 1.776227 | 2.500183e-16 | 0.07795818 | 1.0777 | 0 |  |  | False |  |  | solution synthesis using Na-based precursor. products were collected via centrifugation, cleaned, and freeze-dried for 48 h | Not mentioned | densified in vacuum by spark plasma sintering at 580 °C for 5 min under 40 MPa | Not mentioned | Not mentioned | Polycrystalline | Bulk
8872 | ESTM | https://doi.org/10.1021/acsami.1c10081 | Sn1 Se1 | SnSe | SnSe |  | SnSe1–xSx | Stoichiometric Formula |  | 2021 | 573 | 52.8 | 286.71 | 4.340299 | 0 | 0.2778451 | 0.8951 | 0 |  |  | False |  |  | solution synthesis using Na-based precursor. products were collected via centrifugation, cleaned, and freeze-dried for 48 h | Not mentioned | densified in vacuum by spark plasma sintering at 580 °C for 5 min under 40 MPa | Not mentioned | Not mentioned | Polycrystalline | Bulk
8873 | ESTM | https://doi.org/10.1021/acsami.1c10081 | Sn1 Se1 | SnSe | SnSe |  | SnSe1–xSx | Stoichiometric Formula |  | 2021 | 673 | 50.61 | 325.47 | 5.361154 | 1.656693e-16 | 0.4847584 | 0.7443 | 1.14513e-16 |  |  | False |  |  | solution synthesis using Na-based precursor. products were collected via centrifugation, cleaned, and freeze-dried for 48 h | Not mentioned | densified in vacuum by spark plasma sintering at 580 °C for 5 min under 40 MPa | Not mentioned | Not mentioned | Polycrystalline | Bulk
8874 | ESTM | https://doi.org/10.1021/acsami.1c10081 | Sn1 Se1 | SnSe | SnSe |  | SnSe1–xSx | Stoichiometric Formula |  | 2021 | 773 | 45.68 | 316.35 | 4.571532 | 1.942846e-16 | 0.5627957 | 0.6279 | 1.972693e-16 |  |  | False |  |  | solution synthesis using Na-based precursor. products were collected via centrifugation, cleaned, and freeze-dried for 48 h | Not mentioned | densified in vacuum by spark plasma sintering at 580 °C for 5 min under 40 MPa | Not mentioned | Not mentioned | Polycrystalline | Bulk
8878 | ESTM | https://doi.org/10.1021/acsami.1c10081 | Sn1 Se0.9 S0.1 | Sn1Se0.9S0.1 | SnSe0.9S0.1 |  | SnSe1–xSx | Stoichiometric Formula |  | 2021 | 573 | 41.89 | 305.66 | 3.595 | 0.08865102 | 0.2562 | 0.8049 | 0.001075962 |  |  | False |  |  | solution synthesis using Na-based precursor. products were collected via centrifugation, cleaned, and freeze-dried for 48 h | Not mentioned | densified in vacuum by spark plasma sintering at 580 °C for 5 min under 40 MPa | Not mentioned | Not mentioned | Polycrystalline | Bulk
8879 | ESTM | https://doi.org/10.1021/acsami.1c10081 | Sn1 Se0.9 S0.1 | Sn1Se0.9S0.1 | SnSe0.9S0.1 |  | SnSe1–xSx | Stoichiometric Formula |  | 2021 | 673 | 42.2 | 346.23 | 5.132 | 0.01427631 | 0.5019 | 0.6902 | 0.002966935 |  |  | False |  |  | solution synthesis using Na-based precursor. products were collected via centrifugation, cleaned, and freeze-dried for 48 h | Not mentioned | densified in vacuum by spark plasma sintering at 580 °C for 5 min under 40 MPa | Not mentioned | Not mentioned | Polycrystalline | Bulk
8880 | ESTM | https://doi.org/10.1021/acsami.1c10081 | Sn1 Se0.9 S0.1 | Sn1Se0.9S0.1 | SnSe0.9S0.1 |  | SnSe1–xSx | Stoichiometric Formula |  | 2021 | 773 | 41.82 | 339.94 | 4.959 | 0.02547169 | 0.6514 | 0.5869 | 0.002678583 |  |  | False |  |  | solution synthesis using Na-based precursor. products were collected via centrifugation, cleaned, and freeze-dried for 48 h | Not mentioned | densified in vacuum by spark plasma sintering at 580 °C for 5 min under 40 MPa | Not mentioned | Not mentioned | Polycrystalline | Bulk
8881 | ESTM | https://doi.org/10.1021/acsami.1c10081 | Sn1 Se0.8 S0.2 | Sn1Se0.8S0.2 | SnSe0.8S0.2 |  | SnSe1–xSx | Stoichiometric Formula |  | 2021 | 300 | 4.02 | 198.42 | 0.1582694 | 3.507384e-16 | 0.003746908 | 1.2672 | 2.314873e-16 |  |  | False |  |  | solution synthesis using Na-based precursor. products were collected via centrifugation, cleaned, and freeze-dried for 48 h | Not mentioned | densified in vacuum by spark plasma sintering at 580 °C for 5 min under 40 MPa | Not mentioned | Not mentioned | Polycrystalline | Bulk
8882 | ESTM | https://doi.org/10.1021/acsami.1c10081 | Sn1 Se0.8 S0.2 | Sn1Se0.8S0.2 | SnSe0.8S0.2 |  | SnSe1–xSx | Stoichiometric Formula |  | 2021 | 373 | 10.68 | 234.49 | 0.5872458 | 0 | 0.01704347 | 1.2852 | 2.035646e-16 |  |  | False |  |  | solution synthesis using Na-based precursor. products were collected via centrifugation, cleaned, and freeze-dried for 48 h | Not mentioned | densified in vacuum by spark plasma sintering at 580 °C for 5 min under 40 MPa | Not mentioned | Not mentioned | Polycrystalline | Bulk
8883 | ESTM | https://doi.org/10.1021/acsami.1c10081 | Sn1 Se0.8 S0.2 | Sn1Se0.8S0.2 | SnSe0.8S0.2 |  | SnSe1–xSx | Stoichiometric Formula |  | 2021 | 473 | 18.41 | 273.27 | 1.374794 | 1.615112e-16 | 0.07498589 | 0.8672 | 1.85072e-16 |  |  | False |  |  | solution synthesis using Na-based precursor. products were collected via centrifugation, cleaned, and freeze-dried for 48 h | Not mentioned | densified in vacuum by spark plasma sintering at 580 °C for 5 min under 40 MPa | Not mentioned | Not mentioned | Polycrystalline | Bulk
8884 | ESTM | https://doi.org/10.1021/acsami.1c10081 | Sn1 Se0.8 S0.2 | Sn1Se0.8S0.2 | SnSe0.8S0.2 |  | SnSe1–xSx | Stoichiometric Formula |  | 2021 | 573 | 27.42 | 319.81 | 2.804475 | 0 | 0.2046566 | 0.7852 | 1.356202e-16 |  |  | False |  |  | solution synthesis using Na-based precursor. products were collected via centrifugation, cleaned, and freeze-dried for 48 h | Not mentioned | densified in vacuum by spark plasma sintering at 580 °C for 5 min under 40 MPa | Not mentioned | Not mentioned | Polycrystalline | Bulk
8885 | ESTM | https://doi.org/10.1021/acsami.1c10081 | Sn1 Se0.8 S0.2 | Sn1Se0.8S0.2 | SnSe0.8S0.2 |  | SnSe1–xSx | Stoichiometric Formula |  | 2021 | 673 | 27.27 | 365.41 | 3.641212 | 1.219619e-16 | 0.3452431 | 0.7098 | 3.215771e-16 |  |  | False |  |  | solution synthesis using Na-based precursor. products were collected via centrifugation, cleaned, and freeze-dried for 48 h | Not mentioned | densified in vacuum by spark plasma sintering at 580 °C for 5 min under 40 MPa | Not mentioned | Not mentioned | Polycrystalline | Bulk
8886 | ESTM | https://doi.org/10.1021/acsami.1c10081 | Sn1 Se0.8 S0.2 | Sn1Se0.8S0.2 | SnSe0.8S0.2 |  | SnSe1–xSx | Stoichiometric Formula |  | 2021 | 773 | 29.17 | 358.81 | 3.75548 | 0 | 0.4987949 | 0.582 | 1.112905e-16 |  |  | False |  |  | solution synthesis using Na-based precursor. products were collected via centrifugation, cleaned, and freeze-dried for 48 h | Not mentioned | densified in vacuum by spark plasma sintering at 580 °C for 5 min under 40 MPa | Not mentioned | Not mentioned | Polycrystalline | Bulk
8887 | ESTM | https://doi.org/10.1021/acsami.1c08886 | Cu1.85 Se1 | Cu1.85Se1 | Cu1.85Se |  | LixCu1.85Se | Stoichiometric Formula |  | 2021 | 301 | 4932.69 | 25.58 | 3.227639 | 1.375895e-16 | 0.03372628 | 2.8806 | 0 |  |  | False |  |  | ball-milled in Ar for 10 h | Not mentioned | hot-pressed at 723 K under 8125 N for 5 min | Not mentioned | Not mentioned | Polycrystalline | Bulk
8888 | ESTM | https://doi.org/10.1021/acsami.1c08886 | Cu1.85 Se1 | Cu1.85Se1 | Cu1.85Se |  | LixCu1.85Se | Stoichiometric Formula |  | 2021 | 399 | 4673.08 | 22.99 | 2.46991 | 3.595995e-16 | 0.02436026 | 4.0455 | 1.424224e-16 |  |  | False |  |  | ball-milled in Ar for 10 h | Not mentioned | hot-pressed at 723 K under 8125 N for 5 min | Not mentioned | Not mentioned | Polycrystalline | Bulk
8889 | ESTM | https://doi.org/10.1021/acsami.1c08886 | Cu1.85 Se1 | Cu1.85Se1 | Cu1.85Se |  | LixCu1.85Se | Stoichiometric Formula |  | 2021 | 502 | 3480.77 | 32.99 | 3.788262 | 2.344554e-16 | 0.04827403 | 3.9394 | 2.874793e-16 |  |  | False |  |  | ball-milled in Ar for 10 h | Not mentioned | hot-pressed at 723 K under 8125 N for 5 min | Not mentioned | Not mentioned | Polycrystalline | Bulk
8890 | ESTM | https://doi.org/10.1021/acsami.1c08886 | Cu1.85 Se1 | Cu1.85Se1 | Cu1.85Se |  | LixCu1.85Se | Stoichiometric Formula |  | 2021 | 603 | 2740.38 | 44.42 | 5.407144 | 0 | 0.08819333 | 3.697 | 1.573564e-16 |  |  | False |  |  | ball-milled in Ar for 10 h | Not mentioned | hot-pressed at 723 K under 8125 N for 5 min | Not mentioned | Not mentioned | Polycrystalline | Bulk
8891 | ESTM | https://doi.org/10.1021/acsami.1c08886 | Cu1.85 Se1 | Cu1.85Se1 | Cu1.85Se |  | LixCu1.85Se | Stoichiometric Formula |  | 2021 | 706 | 2211.54 | 57.76 | 7.378179 | 0 | 0.1514507 | 3.4394 | 1.832648e-16 |  |  | False |  |  | ball-milled in Ar for 10 h | Not mentioned | hot-pressed at 723 K under 8125 N for 5 min | Not mentioned | Not mentioned | Polycrystalline | Bulk
8892 | ESTM | https://doi.org/10.1021/acsami.1c08886 | Cu1.85 Se1 | Cu1.85Se1 | Cu1.85Se |  | LixCu1.85Se | Stoichiometric Formula |  | 2021 | 784 | 1769.23 | 73.3 | 9.505878 | 0 | 0.2196466 | 3.393 | 1.263647e-16 |  |  | False |  |  | ball-milled in Ar for 10 h | Not mentioned | hot-pressed at 723 K under 8125 N for 5 min | Not mentioned | Not mentioned | Polycrystalline | Bulk
8893 | ESTM | https://doi.org/10.1021/acsami.1c08886 | Li0.01 Cu1.85 Se1 | Li0.01Cu1.85Se1 | Li0.01Cu1.85Se |  | LixCu1.85Se | Stoichiometric Formula |  | 2021 | 301 | 4365.38 | 26.49 | 3.063275 | 1.44972e-16 | 0.03801623 | 2.4254 | 1.825245e-16 |  |  | False |  |  | ball-milled in Ar for 10 h | Not mentioned | hot-pressed at 723 K under 8125 N for 5 min | Not mentioned | Not mentioned | Polycrystalline | Bulk
8894 | ESTM | https://doi.org/10.1021/acsami.1c08886 | Li0.01 Cu1.85 Se1 | Li0.01Cu1.85Se1 | Li0.01Cu1.85Se |  | LixCu1.85Se | Stoichiometric Formula |  | 2021 | 399 | 4673.08 | 22.73 | 2.41436 | 0 | 0.0290317 | 3.3182 | 2.39011e-16 |  |  | False |  |  | ball-milled in Ar for 10 h | Not mentioned | hot-pressed at 723 K under 8125 N for 5 min | Not mentioned | Not mentioned | Polycrystalline | Bulk
8895 | ESTM | https://doi.org/10.1021/acsami.1c08886 | Li0.01 Cu1.85 Se1 | Li0.01Cu1.85Se1 | Li0.01Cu1.85Se |  | LixCu1.85Se | Stoichiometric Formula |  | 2021 | 502 | 3653.85 | 33.38 | 4.071209 | 0 | 0.05528122 | 3.697 | 0 |  |  | False |  |  | ball-milled in Ar for 10 h | Not mentioned | hot-pressed at 723 K under 8125 N for 5 min | Not mentioned | Not mentioned | Polycrystalline | Bulk
8896 | ESTM | https://doi.org/10.1021/acsami.1c08886 | Li0.01 Cu1.85 Se1 | Li0.01Cu1.85Se1 | Li0.01Cu1.85Se |  | LixCu1.85Se | Stoichiometric Formula |  | 2021 | 603 | 2903.85 | 45.71 | 6.067316 | 1.463874e-16 | 0.1031897 | 3.5455 | 2.689762e-16 |  |  | False |  |  | ball-milled in Ar for 10 h | Not mentioned | hot-pressed at 723 K under 8125 N for 5 min | Not mentioned | Not mentioned | Polycrystalline | Bulk
8897 | ESTM | https://doi.org/10.1021/acsami.1c08886 | Li0.01 Cu1.85 Se1 | Li0.01Cu1.85Se1 | Li0.01Cu1.85Se |  | LixCu1.85Se | Stoichiometric Formula |  | 2021 | 706 | 2355.77 | 57.11 | 7.683467 | 0 | 0.160546 | 3.3788 | 1.728824e-16 |  |  | False |  |  | ball-milled in Ar for 10 h | Not mentioned | hot-pressed at 723 K under 8125 N for 5 min | Not mentioned | Not mentioned | Polycrystalline | Bulk
8898 | ESTM | https://doi.org/10.1021/acsami.1c08886 | Li0.01 Cu1.85 Se1 | Li0.01Cu1.85Se1 | Li0.01Cu1.85Se |  | LixCu1.85Se | Stoichiometric Formula |  | 2021 | 784 | 1875 | 74.34 | 10.36206675 | 1.714288e-16 | 0.2398967 | 3.3864 | 1.156981e-16 |  |  | False |  |  | ball-milled in Ar for 10 h | Not mentioned | hot-pressed at 723 K under 8125 N for 5 min | Not mentioned | Not mentioned | Polycrystalline | Bulk
8899 | ESTM | https://doi.org/10.1021/acsami.1c08886 | Li0.02 Cu1.85 Se1 | Li0.02Cu1.85Se1 | Li0.02Cu1.85Se |  | LixCu1.85Se | Stoichiometric Formula |  | 2021 | 301 | 1798.08 | 34.7 | 2.16505 | 0 | 0.0244 | 2.746 | 0.02737798 |  |  | False |  |  | ball-milled in Ar for 10 h | Not mentioned | hot-pressed at 723 K under 8125 N for 5 min | Not mentioned | Not mentioned | Polycrystalline | Bulk
8900 | ESTM | https://doi.org/10.1021/acsami.1c08886 | Li0.02 Cu1.85 Se1 | Li0.02Cu1.85Se1 | Li0.02Cu1.85Se |  | LixCu1.85Se | Stoichiometric Formula |  | 2021 | 399 | 2201.92 | 36.23 | 2.890269 | 1.536498e-16 | 0.03434034 | 3.3582 | 2.020625e-16 |  |  | False |  |  | ball-milled in Ar for 10 h | Not mentioned | hot-pressed at 723 K under 8125 N for 5 min | Not mentioned | Not mentioned | Polycrystalline | Bulk
8901 | ESTM | https://doi.org/10.1021/acsami.1c08886 | Li0.02 Cu1.85 Se1 | Li0.02Cu1.85Se1 | Li0.02Cu1.85Se |  | LixCu1.85Se | Stoichiometric Formula |  | 2021 | 502 | 2961.54 | 35.71 | 3.776568 | 0 | 0.05813311 | 3.2612 | 1.193622e-16 |  |  | False |  |  | ball-milled in Ar for 10 h | Not mentioned | hot-pressed at 723 K under 8125 N for 5 min | Not mentioned | Not mentioned | Polycrystalline | Bulk
8902 | ESTM | https://doi.org/10.1021/acsami.1c08886 | Li0.02 Cu1.85 Se1 | Li0.02Cu1.85Se1 | Li0.02Cu1.85Se |  | LixCu1.85Se | Stoichiometric Formula |  | 2021 | 603 | 2442.31 | 47.79 | 5.577953 | 0 | 0.1045736 | 3.2164 | 0 |  |  | False |  |  | ball-milled in Ar for 10 h | Not mentioned | hot-pressed at 723 K under 8125 N for 5 min | Not mentioned | Not mentioned | Polycrystalline | Bulk
8903 | ESTM | https://doi.org/10.1021/acsami.1c08886 | Li0.02 Cu1.85 Se1 | Li0.02Cu1.85Se1 | Li0.02Cu1.85Se |  | LixCu1.85Se | Stoichiometric Formula |  | 2021 | 706 | 2028.85 | 61.3 | 7.623789 | 1.165009e-16 | 0.1763448 | 3.0522 | 1.573938e-16 |  |  | False |  |  | ball-milled in Ar for 10 h | Not mentioned | hot-pressed at 723 K under 8125 N for 5 min | Not mentioned | Not mentioned | Polycrystalline | Bulk
8904 | ESTM | https://doi.org/10.1021/acsami.1c08886 | Li0.02 Cu1.85 Se1 | Li0.02Cu1.85Se1 | Li0.02Cu1.85Se |  | LixCu1.85Se | Stoichiometric Formula |  | 2021 | 784 | 1663.46 | 76.36 | 9.699385 | 0 | 0.256029 | 2.9701 | 2.168159e-16 |  |  | False |  |  | ball-milled in Ar for 10 h | Not mentioned | hot-pressed at 723 K under 8125 N for 5 min | Not mentioned | Not mentioned | Polycrystalline | Bulk
8905 | ESTM | https://doi.org/10.1021/acsami.1c08886 | Li0.03 Cu1.85 Se1 | Li0.03Cu1.85Se1 | Li0.03Cu1.85Se |  | LixCu1.85Se | Stoichiometric Formula |  | 2021 | 301 | 1355.77 | 38.83 | 2.044188 | 2.172448e-16 | 0.03324691 | 1.8507 | 2.087079e-16 |  |  | False |  |  | ball-milled in Ar for 10 h | Not mentioned | hot-pressed at 723 K under 8125 N for 5 min | Not mentioned | Not mentioned | Polycrystalline | Bulk
8906 | ESTM | https://doi.org/10.1021/acsami.1c08886 | Li0.03 Cu1.85 Se1 | Li0.03Cu1.85Se1 | Li0.03Cu1.85Se |  | LixCu1.85Se | Stoichiometric Formula |  | 2021 | 399 | 1673.08 | 42.21 | 2.9809 | 0 | 0.0514126 | 2.3134 | 1.349648e-16 |  |  | False |  |  | ball-milled in Ar for 10 h | Not mentioned | hot-pressed at 723 K under 8125 N for 5 min | Not mentioned | Not mentioned | Polycrystalline | Bulk
8907 | ESTM | https://doi.org/10.1021/acsami.1c08886 | Li0.03 Cu1.85 Se1 | Li0.03Cu1.85Se1 | Li0.03Cu1.85Se |  | LixCu1.85Se | Stoichiometric Formula |  | 2021 | 502 | 2817.31 | 37.92 | 4.051084 | 2.192446e-16 | 0.07808195 | 2.6045 | 3.554672e-16 |  |  | False |  |  | ball-milled in Ar for 10 h | Not mentioned | hot-pressed at 723 K under 8125 N for 5 min | Not mentioned | Not mentioned | Polycrystalline | Bulk
8908 | ESTM | https://doi.org/10.1021/acsami.1c08886 | Li0.03 Cu1.85 Se1 | Li0.03Cu1.85Se1 | Li0.03Cu1.85Se |  | LixCu1.85Se | Stoichiometric Formula |  | 2021 | 603 | 2326.92 | 51.58 | 6.190762 | 1.434683e-16 | 0.1421078 | 2.6269 | 3.906271e-16 |  |  | False |  |  | ball-milled in Ar for 10 h | Not mentioned | hot-pressed at 723 K under 8125 N for 5 min | Not mentioned | Not mentioned | Polycrystalline | Bulk
8909 | ESTM | https://doi.org/10.1021/acsami.1c08886 | Li0.03 Cu1.85 Se1 | Li0.03Cu1.85Se1 | Li0.03Cu1.85Se |  | LixCu1.85Se | Stoichiometric Formula |  | 2021 | 706 | 1923.08 | 63.55 | 7.766556 | 1.143594e-16 | 0.2219824 | 2.4701 | 1.25035e-16 |  |  | False |  |  | ball-milled in Ar for 10 h | Not mentioned | hot-pressed at 723 K under 8125 N for 5 min | Not mentioned | Not mentioned | Polycrystalline | Bulk
8910 | ESTM | https://doi.org/10.1021/acsami.1c08886 | Li0.03 Cu1.85 Se1 | Li0.03Cu1.85Se1 | Li0.03Cu1.85Se |  | LixCu1.85Se | Stoichiometric Formula |  | 2021 | 784 | 1653.85 | 78.29 | 10.13698 | 0 | 0.3207699 | 2.4776 | 0 |  |  | False |  |  | ball-milled in Ar for 10 h | Not mentioned | hot-pressed at 723 K under 8125 N for 5 min | Not mentioned | Not mentioned | Polycrystalline | Bulk
8911 | ESTM | https://doi.org/10.1021/acsami.1c08886 | Li0.03 Cu1.83 Bi0.02 Se1 | Li0.03Cu1.83Bi0.02Se1 | Li0.03Cu1.83Bi0.02Se |  | Li0.03Cu1.85–yBiySe | Stoichiometric Formula |  | 2021 | 303 | 896.55 | 52.5 | 2.471116 | 0 | 0.07047041 | 1.0625 | 1.969307e-16 |  |  | False |  |  | ball-milled in Ar for 10 h | Not mentioned | hot-pressed at 723 K under 8125 N for 5 min | Not mentioned | Not mentioned | Polycrystalline | Bulk
8912 | ESTM | https://doi.org/10.1021/acsami.1c08886 | Li0.03 Cu1.83 Bi0.02 Se1 | Li0.03Cu1.83Bi0.02Se1 | Li0.03Cu1.83Bi0.02Se |  | Li0.03Cu1.85–yBiySe | Stoichiometric Formula |  | 2021 | 401 | 965.52 | 49 | 2.31821352 | 0 | 0.05915767 | 1.5714 | 0 |  |  | False |  |  | ball-milled in Ar for 10 h | Not mentioned | hot-pressed at 723 K under 8125 N for 5 min | Not mentioned | Not mentioned | Polycrystalline | Bulk
8913 | ESTM | https://doi.org/10.1021/acsami.1c08886 | Li0.03 Cu1.83 Bi0.02 Se1 | Li0.03Cu1.83Bi0.02Se1 | Li0.03Cu1.83Bi0.02Se |  | Li0.03Cu1.85–yBiySe | Stoichiometric Formula |  | 2021 | 504 | 1735.63 | 47.75 | 3.957345 | 1.12219e-16 | 0.09797622 | 2.0357 | 1.416445e-16 |  |  | False |  |  | ball-milled in Ar for 10 h | Not mentioned | hot-pressed at 723 K under 8125 N for 5 min | Not mentioned | Not mentioned | Polycrystalline | Bulk
8914 | ESTM | https://doi.org/10.1021/acsami.1c08886 | Li0.03 Cu1.83 Bi0.02 Se1 | Li0.03Cu1.83Bi0.02Se1 | Li0.03Cu1.83Bi0.02Se |  | Li0.03Cu1.85–yBiySe | Stoichiometric Formula |  | 2021 | 606 | 1712.64 | 60.72 | 6.314364 | 0 | 0.1831477 | 2.0893 | 3.03095e-16 |  |  | False |  |  | ball-milled in Ar for 10 h | Not mentioned | hot-pressed at 723 K under 8125 N for 5 min | Not mentioned | Not mentioned | Polycrystalline | Bulk
8915 | ESTM | https://doi.org/10.1021/acsami.1c08886 | Li0.03 Cu1.83 Bi0.02 Se1 | Li0.03Cu1.83Bi0.02Se1 | Li0.03Cu1.83Bi0.02Se |  | Li0.03Cu1.85–yBiySe | Stoichiometric Formula |  | 2021 | 711 | 1436.78 | 78.46 | 8.844777 | 0 | 0.3116426 | 2.0179 | 1.781244e-16 |  |  | False |  |  | ball-milled in Ar for 10 h | Not mentioned | hot-pressed at 723 K under 8125 N for 5 min | Not mentioned | Not mentioned | Polycrystalline | Bulk
8916 | ESTM | https://doi.org/10.1021/acsami.1c08886 | Li0.03 Cu1.83 Bi0.02 Se1 | Li0.03Cu1.83Bi0.02Se1 | Li0.03Cu1.83Bi0.02Se |  | Li0.03Cu1.85–yBiySe | Stoichiometric Formula |  | 2021 | 761 | 1310.34 | 92.25 | 11.15108 | 1.592992e-16 | 0.5109874 | 1.6607 | 0 |  |  | False |  |  | ball-milled in Ar for 10 h | Not mentioned | hot-pressed at 723 K under 8125 N for 5 min | Not mentioned | Not mentioned | Polycrystalline | Bulk
8917 | ESTM | https://doi.org/10.1021/acsami.1c08886 | Li0.03 Cu1.82 Bi0.03 Se1 | Li0.03Cu1.82Bi0.03Se1 | Li0.03Cu1.82Bi0.03Se |  | Li0.03Cu1.85–yBiySe | Stoichiometric Formula |  | 2021 | 303 | 1011.49 | 51.75 | 2.708833 | 1.639411e-16 | 0.07353969 | 1.1161 | 3.77423e-16 |  |  | False |  |  | ball-milled in Ar for 10 h | Not mentioned | hot-pressed at 723 K under 8125 N for 5 min | Not mentioned | Not mentioned | Polycrystalline | Bulk
8918 | ESTM | https://doi.org/10.1021/acsami.1c08886 | Li0.03 Cu1.82 Bi0.03 Se1 | Li0.03Cu1.82Bi0.03Se1 | Li0.03Cu1.82Bi0.03Se |  | Li0.03Cu1.85–yBiySe | Stoichiometric Formula |  | 2021 | 401 | 954.02 | 43.59 | 1.812722 | 2.449847e-16 | 0.05391645 | 1.3482 | 1.286972e-16 |  |  | False |  |  | ball-milled in Ar for 10 h | Not mentioned | hot-pressed at 723 K under 8125 N for 5 min | Not mentioned | Not mentioned | Polycrystalline | Bulk
8919 | ESTM | https://doi.org/10.1021/acsami.1c08886 | Li0.03 Cu1.82 Bi0.03 Se1 | Li0.03Cu1.82Bi0.03Se1 | Li0.03Cu1.82Bi0.03Se |  | Li0.03Cu1.85–yBiySe | Stoichiometric Formula |  | 2021 | 504 | 1390.8 | 56.75 | 4.479158325 | 0 | 0.1366688 | 1.6518 | 2.030864e-16 |  |  | False |  |  | ball-milled in Ar for 10 h | Not mentioned | hot-pressed at 723 K under 8125 N for 5 min | Not mentioned | Not mentioned | Polycrystalline | Bulk
8920 | ESTM | https://doi.org/10.1021/acsami.1c08886 | Li0.03 Cu1.82 Bi0.03 Se1 | Li0.03Cu1.82Bi0.03Se1 | Li0.03Cu1.82Bi0.03Se |  | Li0.03Cu1.85–yBiySe | Stoichiometric Formula |  | 2021 | 606 | 1321.84 | 73.08 | 7.059533 | 1.258126e-16 | 0.2482635 | 1.7232 | 3.353965e-16 |  |  | False |  |  | ball-milled in Ar for 10 h | Not mentioned | hot-pressed at 723 K under 8125 N for 5 min | Not mentioned | Not mentioned | Polycrystalline | Bulk
8921 | ESTM | https://doi.org/10.1021/acsami.1c08886 | Li0.03 Cu1.82 Bi0.03 Se1 | Li0.03Cu1.82Bi0.03Se1 | Li0.03Cu1.82Bi0.03Se |  | Li0.03Cu1.85–yBiySe | Stoichiometric Formula |  | 2021 | 711 | 1195.4 | 90.5 | 9.79062485 | 0 | 0.4018899 | 1.7321 | 0 |  |  | False |  |  | ball-milled in Ar for 10 h | Not mentioned | hot-pressed at 723 K under 8125 N for 5 min | Not mentioned | Not mentioned | Polycrystalline | Bulk
8922 | ESTM | https://doi.org/10.1021/acsami.1c08886 | Li0.03 Cu1.82 Bi0.03 Se1 | Li0.03Cu1.82Bi0.03Se1 | Li0.03Cu1.82Bi0.03Se |  | Li0.03Cu1.85–yBiySe | Stoichiometric Formula |  | 2021 | 761 | 1068.97 | 104.1 | 11.58422 | 1.533427e-16 | 0.5169224 | 1.7054 | 2.147756e-16 |  |  | False |  |  | ball-milled in Ar for 10 h | Not mentioned | hot-pressed at 723 K under 8125 N for 5 min | Not mentioned | Not mentioned | Polycrystalline | Bulk
8923 | ESTM | https://doi.org/10.1021/acsami.1c08886 | Li0.03 Cu1.81 Bi0.04 Se1 | Li0.03Cu1.81Bi0.04Se1 | Li0.03Cu1.81Bi0.04Se |  | Li0.03Cu1.85–yBiySe | Stoichiometric Formula |  | 2021 | 303 | 965.52 | 57 | 3.13697448 | 1.415661e-16 | 0.088716 | 1.0714 | 1.564294e-16 |  |  | False |  |  | ball-milled in Ar for 10 h | Not mentioned | hot-pressed at 723 K under 8125 N for 5 min | Not mentioned | Not mentioned | Polycrystalline | Bulk
8924 | ESTM | https://doi.org/10.1021/acsami.1c08886 | Li0.03 Cu1.81 Bi0.04 Se1 | Li0.03Cu1.81Bi0.04Se1 | Li0.03Cu1.81Bi0.04Se |  | Li0.03Cu1.85–yBiySe | Stoichiometric Formula |  | 2021 | 401 | 689.66 | 53.75 | 1.992471 | 1.114418e-16 | 0.05628211 | 1.4196 | 0 |  |  | False |  |  | ball-milled in Ar for 10 h | Not mentioned | hot-pressed at 723 K under 8125 N for 5 min | Not mentioned | Not mentioned | Polycrystalline | Bulk
8925 | ESTM | https://doi.org/10.1021/acsami.1c08886 | Li0.03 Cu1.81 Bi0.04 Se1 | Li0.03Cu1.81Bi0.04Se1 | Li0.03Cu1.81Bi0.04Se |  | Li0.03Cu1.85–yBiySe | Stoichiometric Formula |  | 2021 | 504 | 1034.48 | 72.05 | 5.370195 | 0 | 0.1722399 | 1.5714 | 1.611448e-16 |  |  | False |  |  | ball-milled in Ar for 10 h | Not mentioned | hot-pressed at 723 K under 8125 N for 5 min | Not mentioned | Not mentioned | Polycrystalline | Bulk
8926 | ESTM | https://doi.org/10.1021/acsami.1c08886 | Li0.03 Cu1.81 Bi0.04 Se1 | Li0.03Cu1.81Bi0.04Se1 | Li0.03Cu1.81Bi0.04Se |  | Li0.03Cu1.85–yBiySe | Stoichiometric Formula |  | 2021 | 606 | 701.15 | 107.7 | 8.132842 | 2.184177e-16 | 0.3451332 | 1.428 | 1.608398e-16 |  |  | False |  |  | ball-milled in Ar for 10 h | Not mentioned | hot-pressed at 723 K under 8125 N for 5 min | Not mentioned | Not mentioned | Polycrystalline | Bulk
8927 | ESTM | https://doi.org/10.1021/acsami.1c08886 | Li0.03 Cu1.81 Bi0.04 Se1 | Li0.03Cu1.81Bi0.04Se1 | Li0.03Cu1.81Bi0.04Se |  | Li0.03Cu1.85–yBiySe | Stoichiometric Formula |  | 2021 | 711 | 586.21 | 132.82 | 10.34142 | 1.717711e-16 | 0.5313064 | 1.3839 | 0 |  |  | False |  |  | ball-milled in Ar for 10 h | Not mentioned | hot-pressed at 723 K under 8125 N for 5 min | Not mentioned | Not mentioned | Polycrystalline | Bulk
8928 | ESTM | https://doi.org/10.1021/acsami.1c08886 | Li0.03 Cu1.81 Bi0.04 Se1 | Li0.03Cu1.81Bi0.04Se1 | Li0.03Cu1.81Bi0.04Se |  | Li0.03Cu1.85–yBiySe | Stoichiometric Formula |  | 2021 | 761 | 540.23 | 140.5 | 10.66428 | 0 | 0.6834117 | 1.1875 | 1.62453e-16 |  |  | False |  |  | ball-milled in Ar for 10 h | Not mentioned | hot-pressed at 723 K under 8125 N for 5 min | Not mentioned | Not mentioned | Polycrystalline | Bulk
8929 | ESTM | https://doi.org/10.1021/acsami.1c08886 | Li0.03 Cu1.8 Bi0.05 Se1 | Li0.03Cu1.8Bi0.05Se1 | Li0.03Cu1.8Bi0.05Se |  | Li0.03Cu1.85–yBiySe | Stoichiometric Formula |  | 2021 | 303 | 816.09 | 56.25 | 2.58216 | 1.719836e-16 | 0.08762397 | 0.8929 | 1.583789e-16 |  |  | False |  |  | ball-milled in Ar for 10 h | Not mentioned | hot-pressed at 723 K under 8125 N for 5 min | Not mentioned | Not mentioned | Polycrystalline | Bulk
8930 | ESTM | https://doi.org/10.1021/acsami.1c08886 | Li0.03 Cu1.8 Bi0.05 Se1 | Li0.03Cu1.8Bi0.05Se1 | Li0.03Cu1.8Bi0.05Se |  | Li0.03Cu1.85–yBiySe | Stoichiometric Formula |  | 2021 | 401 | 678.16 | 52.25 | 1.851419185 | 1.199321e-16 | 0.06113968 | 1.2143 | 2.26985e-16 |  |  | False |  |  | ball-milled in Ar for 10 h | Not mentioned | hot-pressed at 723 K under 8125 N for 5 min | Not mentioned | Not mentioned | Polycrystalline | Bulk
8931 | ESTM | https://doi.org/10.1021/acsami.1c08886 | Li0.03 Cu1.8 Bi0.05 Se1 | Li0.03Cu1.8Bi0.05Se1 | Li0.03Cu1.8Bi0.05Se |  | Li0.03Cu1.85–yBiySe | Stoichiometric Formula |  | 2021 | 504 | 919.54 | 69.23 | 4.407165 | 0 | 0.1605037 | 1.3839 | 0 |  |  | False |  |  | ball-milled in Ar for 10 h | Not mentioned | hot-pressed at 723 K under 8125 N for 5 min | Not mentioned | Not mentioned | Polycrystalline | Bulk
8932 | ESTM | https://doi.org/10.1021/acsami.1c08886 | Li0.03 Cu1.8 Bi0.05 Se1 | Li0.03Cu1.8Bi0.05Se1 | Li0.03Cu1.8Bi0.05Se |  | Li0.03Cu1.85–yBiySe | Stoichiometric Formula |  | 2021 | 606 | 574.71 | 107.2 | 6.604475 | 0 | 0.3972 | 1.035 | 0.02644305 |  |  | False |  |  | ball-milled in Ar for 10 h | Not mentioned | hot-pressed at 723 K under 8125 N for 5 min | Not mentioned | Not mentioned | Polycrystalline | Bulk
8933 | ESTM | https://doi.org/10.1021/acsami.1c08886 | Li0.03 Cu1.8 Bi0.05 Se1 | Li0.03Cu1.8Bi0.05Se1 | Li0.03Cu1.8Bi0.05Se |  | Li0.03Cu1.85–yBiySe | Stoichiometric Formula |  | 2021 | 711 | 462 | 131 | 7.928382 | 0 | 0.5581267 | 1.01 | 1.989195e-16 |  |  | False |  |  | ball-milled in Ar for 10 h | Not mentioned | hot-pressed at 723 K under 8125 N for 5 min | Not mentioned | Not mentioned | Polycrystalline | Bulk
8934 | ESTM | https://doi.org/10.1021/acsami.1c08886 | Li0.03 Cu1.8 Bi0.05 Se1 | Li0.03Cu1.8Bi0.05Se1 | Li0.03Cu1.8Bi0.05Se |  | Li0.03Cu1.85–yBiySe | Stoichiometric Formula |  | 2021 | 761 | 454.55 | 135.5 | 8.345652 | 0 | 0.6586167 | 0.9643 | 1.685689e-16 |  |  | False |  |  | ball-milled in Ar for 10 h | Not mentioned | hot-pressed at 723 K under 8125 N for 5 min | Not mentioned | Not mentioned | Polycrystalline | Bulk
8935 | ESTM | https://doi.org/10.1021/acsami.1c09208 | Sn1 Se1 | SnSe | SnSe |  |  | Stoichiometric Formula |  | 2021 | 373 | 0.3226 | 257.35 | 0.02136548 | 0 | 0.001044199 | 0.7632 | 2.07662e-16 |  |  | False |  |  | cold press, melting, ball-mill at 300 rpm | Not mentioned | vacuum hot pressing sintering | Not mentioned | Not mentioned | Polycrystalline | Bulk
8936 | ESTM | https://doi.org/10.1021/acsami.1c09208 | Sn1 Se1 | SnSe | SnSe |  |  | Stoichiometric Formula |  | 2021 | 473 | 0.6452 | 322.79 | 0.06722557 | 0 | 0.005261035 | 0.6044 | 3.297305e-16 |  |  | False |  |  | cold press, melting, ball-mill at 300 rpm | Not mentioned | vacuum hot pressing sintering | Not mentioned | Not mentioned | Polycrystalline | Bulk
8937 | ESTM | https://doi.org/10.1021/acsami.1c09208 | Sn1 Se1 | SnSe | SnSe |  |  | Stoichiometric Formula |  | 2021 | 573 | 1.9355 | 425.36 | 0.3501922 | 1.585162e-16 | 0.037 | 0.5052 | 0.07348511 |  |  | False |  |  | cold press, melting, ball-mill at 300 rpm | Not mentioned | vacuum hot pressing sintering | Not mentioned | Not mentioned | Polycrystalline | Bulk
8938 | ESTM | https://doi.org/10.1021/acsami.1c09208 | Sn1 Se1 | SnSe | SnSe |  |  | Stoichiometric Formula |  | 2021 | 673 | 6.4516 | 465.22 | 1.396318 | 1.590216e-16 | 0.206 | 0.4326 | 0.05449741 |  |  | False |  |  | cold press, melting, ball-mill at 300 rpm | Not mentioned | vacuum hot pressing sintering | Not mentioned | Not mentioned | Polycrystalline | Bulk
8939 | ESTM | https://doi.org/10.1021/acsami.1c09208 | Sn1 Se1 | SnSe | SnSe |  |  | Stoichiometric Formula |  | 2021 | 773 | 24.1 | 397.79 | 3.813509 | 0 | 0.7800588 | 0.3779 | 2.846511e-16 |  |  | False |  |  | cold press, melting, ball-mill at 300 rpm | Not mentioned | vacuum hot pressing sintering | Not mentioned | Not mentioned | Polycrystalline | Bulk
8940 | ESTM | https://doi.org/10.1021/acsami.1c09208 | Sn1 Se1 | SnSe | SnSe |  |  | Stoichiometric Formula |  | 2021 | 873 | 77.9 | 298.53 | 6.942461 | 0 | 2.157625 | 0.2809 | 0 |  |  | False |  |  | cold press, melting, ball-mill at 300 rpm | Not mentioned | vacuum hot pressing sintering | Not mentioned | Not mentioned | Polycrystalline | Bulk
8941 | ESTM | https://doi.org/10.1021/acsami.1c09208 | Sn1 Se1 | SnSe | SnSe |  |  | Stoichiometric Formula |  | 2021 | 373 | 0.1613 | 230.88 | 0.008598189 | 2.017545e-16 | 0.0004193964 | 0.7647 | 0 |  |  | False |  |  | cold press, melting, ball-mill at 300 rpm | Not mentioned | vacuum hot pressing sintering | Not mentioned | Not mentioned | Polycrystalline | Bulk
8942 | ESTM | https://doi.org/10.1021/acsami.1c09208 | Sn1 Se1 | SnSe | SnSe |  |  | Stoichiometric Formula |  | 2021 | 473 | 0.4839 | 308.82 | 0.04614944 | 1.50357e-16 | 0.003602688 | 0.6059 | 0 |  |  | False |  |  | cold press, melting, ball-mill at 300 rpm | Not mentioned | vacuum hot pressing sintering | Not mentioned | Not mentioned | Polycrystalline | Bulk
8943 | ESTM | https://doi.org/10.1021/acsami.1c09208 | Sn1 Se1 | SnSe | SnSe |  |  | Stoichiometric Formula |  | 2021 | 573 | 1.6129 | 428.26 | 0.2958165 | 0 | 0.03365156 | 0.5037 | 2.061983e-16 |  |  | False |  |  | cold press, melting, ball-mill at 300 rpm | Not mentioned | vacuum hot pressing sintering | Not mentioned | Not mentioned | Polycrystalline | Bulk
8944 | ESTM | https://doi.org/10.1021/acsami.1c09208 | Sn1 Se1 | SnSe | SnSe |  |  | Stoichiometric Formula |  | 2021 | 673 | 5.97 | 461.6 | 1.272055 | 0 | 0.2092 | 0.4326 | 0.05403994 |  |  | False |  |  | cold press, melting, ball-mill at 300 rpm | Not mentioned | vacuum hot pressing sintering | Not mentioned | Not mentioned | Polycrystalline | Bulk
8945 | ESTM | https://doi.org/10.1021/acsami.1c09208 | Sn1 Se1 | SnSe | SnSe |  |  | Stoichiometric Formula |  | 2021 | 773 | 23.93 | 386.7 | 3.578418 | 1.241021e-16 | 0.7279255 | 0.38 | 1.525188e-16 |  |  | False |  |  | cold press, melting, ball-mill at 300 rpm | Not mentioned | vacuum hot pressing sintering | Not mentioned | Not mentioned | Polycrystalline | Bulk
8946 | ESTM | https://doi.org/10.1021/acsami.1c09208 | Sn1 Se1 | SnSe | SnSe |  |  | Stoichiometric Formula |  | 2021 | 873 | 62.9 | 308.09 | 5.970433 | 0 | 1.358048 | 0.3838 | 3.270055e-16 |  |  | False |  |  | cold press, melting, ball-mill at 300 rpm | Not mentioned | vacuum hot pressing sintering | Not mentioned | Not mentioned | Polycrystalline | Bulk
8947 | ESTM | https://doi.org/10.1021/acsami.1c01818 | Ca1 Zn0.4 Ag0.2 Sb1 | Ca1Zn0.4Ag0.2Sb1 | CaZn0.4Ag0.2Sb |  |  | Stoichiometric Formula |  | 2021 | 371 | 1015.63 | 74.78 | 5.679452 | 0 | 0.1810203 | 1.164 | 0 |  |  | False |  |  | high temperature solid state reaction | Not mentioned | spark plasma sintering at 1073 K for 6 mim under 4.9 kN | Not mentioned | Not mentioned | Polycrystalline | Bulk
8948 | ESTM | https://doi.org/10.1021/acsami.1c01818 | Ca1 Zn0.4 Ag0.2 Sb1 | Ca1Zn0.4Ag0.2Sb1 | CaZn0.4Ag0.2Sb |  |  | Stoichiometric Formula |  | 2021 | 472 | 778.44 | 93.36 | 6.784953 | 1.309041e-16 | 0.2801835 | 1.143 | 0 |  |  | False |  |  | high temperature solid state reaction | Not mentioned | spark plasma sintering at 1073 K for 6 mim under 4.9 kN | Not mentioned | Not mentioned | Polycrystalline | Bulk
8949 | ESTM | https://doi.org/10.1021/acsami.1c01818 | Ca1 Zn0.4 Ag0.2 Sb1 | Ca1Zn0.4Ag0.2Sb1 | CaZn0.4Ag0.2Sb |  |  | Stoichiometric Formula |  | 2021 | 573 | 575.22 | 111.3 | 7.125647 | 0 | 0.404257 | 1.01 | 0 |  |  | False |  |  | high temperature solid state reaction | Not mentioned | spark plasma sintering at 1073 K for 6 mim under 4.9 kN | Not mentioned | Not mentioned | Polycrystalline | Bulk
8950 | ESTM | https://doi.org/10.1021/acsami.1c01818 | Ca1 Zn0.4 Ag0.2 Sb1 | Ca1Zn0.4Ag0.2Sb1 | CaZn0.4Ag0.2Sb |  |  | Stoichiometric Formula |  | 2021 | 673 | 403.73 | 136.2 | 7.489369 | 1.185919e-16 | 0.5908963 | 0.853 | 1.87888e-16 |  |  | False |  |  | high temperature solid state reaction | Not mentioned | spark plasma sintering at 1073 K for 6 mim under 4.9 kN | Not mentioned | Not mentioned | Polycrystalline | Bulk
8951 | ESTM | https://doi.org/10.1021/acsami.1c01818 | Ca1 Zn0.4 Ag0.2 Sb1 | Ca1Zn0.4Ag0.2Sb1 | CaZn0.4Ag0.2Sb |  |  | Stoichiometric Formula |  | 2021 | 773 | 379.01 | 139.7 | 7.396793 | 0 | 0.6204798 | 0.9215 | 1.789298e-16 |  |  | False |  |  | high temperature solid state reaction | Not mentioned | spark plasma sintering at 1073 K for 6 mim under 4.9 kN | Not mentioned | Not mentioned | Polycrystalline | Bulk
8952 | ESTM | https://doi.org/10.1021/acsami.1c01818 | Ca1 Zn0.4 Ag0.2 Sb1 | Ca1Zn0.4Ag0.2Sb1 | CaZn0.4Ag0.2Sb |  |  | Stoichiometric Formula |  | 2021 | 873 | 369.32 | 137.91 | 7.024159 | 0 | 0.5998915 | 1.0222 | 1.850706e-16 |  |  | False |  |  | high temperature solid state reaction | Not mentioned | spark plasma sintering at 1073 K for 6 mim under 4.9 kN | Not mentioned | Not mentioned | Polycrystalline | Bulk
8953 | ESTM | https://doi.org/10.1021/acsami.1c01818 | Ca0.95 Zn0.43 Ag0.19 Sb1 Li0.05 | Li0.05Ca0.95Zn0.43Ag0.19Sb1 | (CaZn0.4Ag0.2Sb)0.95(LiZnSb)0.05 |  |  | Stoichiometric Formula |  | 2021 | 371 | 695.19 | 102.31 | 7.276787 | 1.220564e-16 | 0.2573828 | 1.0489 | 2.156755e-16 |  |  | False |  |  | high temperature solid state reaction | Not mentioned | spark plasma sintering at 1073 K for 6 mim under 4.9 kN | Not mentioned | Not mentioned | Polycrystalline | Bulk
8954 | ESTM | https://doi.org/10.1021/acsami.1c01818 | Ca0.95 Zn0.43 Ag0.19 Sb1 Li0.05 | Li0.05Ca0.95Zn0.43Ag0.19Sb1 | (CaZn0.4Ag0.2Sb)0.95(LiZnSb)0.05 |  |  | Stoichiometric Formula |  | 2021 | 472 | 529.53 | 122.91 | 7.99954 | 0 | 0.3641063 | 1.037 | 1.524586e-16 |  |  | False |  |  | high temperature solid state reaction | Not mentioned | spark plasma sintering at 1073 K for 6 mim under 4.9 kN | Not mentioned | Not mentioned | Polycrystalline | Bulk
8955 | ESTM | https://doi.org/10.1021/acsami.1c01818 | Ca0.95 Zn0.43 Ag0.19 Sb1 Li0.05 | Li0.05Ca0.95Zn0.43Ag0.19Sb1 | (CaZn0.4Ag0.2Sb)0.95(LiZnSb)0.05 |  |  | Stoichiometric Formula |  | 2021 | 573 | 393.94 | 144.85 | 8.265461 | 2.149132e-16 | 0.5206804 | 0.9096 | 2.132254e-16 |  |  | False |  |  | high temperature solid state reaction | Not mentioned | spark plasma sintering at 1073 K for 6 mim under 4.9 kN | Not mentioned | Not mentioned | Polycrystalline | Bulk
8956 | ESTM | https://doi.org/10.1021/acsami.1c01818 | Ca0.95 Zn0.43 Ag0.19 Sb1 Li0.05 | Li0.05Ca0.95Zn0.43Ag0.19Sb1 | (CaZn0.4Ag0.2Sb)0.95(LiZnSb)0.05 |  |  | Stoichiometric Formula |  | 2021 | 673 | 313.25 | 161.9 | 8.210787 | 0 | 0.6222815 | 0.888 | 0 |  |  | False |  |  | high temperature solid state reaction | Not mentioned | spark plasma sintering at 1073 K for 6 mim under 4.9 kN | Not mentioned | Not mentioned | Polycrystalline | Bulk
8957 | ESTM | https://doi.org/10.1021/acsami.1c01818 | Ca0.95 Zn0.43 Ag0.19 Sb1 Li0.05 | Li0.05Ca0.95Zn0.43Ag0.19Sb1 | (CaZn0.4Ag0.2Sb)0.95(LiZnSb)0.05 |  |  | Stoichiometric Formula |  | 2021 | 773 | 290.2 | 168.4 | 8.229654112 | 2.158483e-16 | 0.8001915 | 0.795 | 1.387447e-16 |  |  | False |  |  | high temperature solid state reaction | Not mentioned | spark plasma sintering at 1073 K for 6 mim under 4.9 kN | Not mentioned | Not mentioned | Polycrystalline | Bulk
8958 | ESTM | https://doi.org/10.1021/acsami.1c01818 | Ca0.95 Zn0.43 Ag0.19 Sb1 Li0.05 | Li0.05Ca0.95Zn0.43Ag0.19Sb1 | (CaZn0.4Ag0.2Sb)0.95(LiZnSb)0.05 |  |  | Stoichiometric Formula |  | 2021 | 873 | 292.79 | 164.55 | 7.927788 | 0 | 0.8716573 | 0.794 | 0 |  |  | False |  |  | high temperature solid state reaction | Not mentioned | spark plasma sintering at 1073 K for 6 mim under 4.9 kN | Not mentioned | Not mentioned | Polycrystalline | Bulk
8959 | ESTM | https://doi.org/10.1021/acsami.1c01818 | Ca0.91 Zn0.454 Ag0.182 Sb1 Li0.09 | Li0.09Ca0.91Zn0.454Ag0.182Sb1 | (CaZn0.4Ag0.2Sb)0.91(LiZnSb)0.09 |  |  | Stoichiometric Formula |  | 2021 | 371 | 451.39 | 119.33 | 6.427635 | 1.381812e-16 | 0.2620497 | 0.91 | 2.118344e-16 |  |  | False |  |  | high temperature solid state reaction | Not mentioned | spark plasma sintering at 1073 K for 6 mim under 4.9 kN | Not mentioned | Not mentioned | Polycrystalline | Bulk
8960 | ESTM | https://doi.org/10.1021/acsami.1c01818 | Ca0.91 Zn0.454 Ag0.182 Sb1 Li0.09 | Li0.09Ca0.91Zn0.454Ag0.182Sb1 | (CaZn0.4Ag0.2Sb)0.91(LiZnSb)0.09 |  |  | Stoichiometric Formula |  | 2021 | 472 | 347.59 | 143.96 | 7.203623 | 1.232961e-16 | 0.3799855 | 0.8948 | 1.460876e-16 |  |  | False |  |  | high temperature solid state reaction | Not mentioned | spark plasma sintering at 1073 K for 6 mim under 4.9 kN | Not mentioned | Not mentioned | Polycrystalline | Bulk
8961 | ESTM | https://doi.org/10.1021/acsami.1c01818 | Ca0.91 Zn0.454 Ag0.182 Sb1 Li0.09 | Li0.09Ca0.91Zn0.454Ag0.182Sb1 | (CaZn0.4Ag0.2Sb)0.91(LiZnSb)0.09 |  |  | Stoichiometric Formula |  | 2021 | 573 | 265.85 | 167.9 | 7.49442 | 0 | 0.5388084 | 0.797 | 2.060515e-16 |  |  | False |  |  | high temperature solid state reaction | Not mentioned | spark plasma sintering at 1073 K for 6 mim under 4.9 kN | Not mentioned | Not mentioned | Polycrystalline | Bulk
8962 | ESTM | https://doi.org/10.1021/acsami.1c01818 | Ca0.91 Zn0.454 Ag0.182 Sb1 Li0.09 | Li0.09Ca0.91Zn0.454Ag0.182Sb1 | (CaZn0.4Ag0.2Sb)0.91(LiZnSb)0.09 |  |  | Stoichiometric Formula |  | 2021 | 673 | 210.78 | 189.02 | 7.530866 | 0 | 0.686944 | 0.7378 | 0 |  |  | False |  |  | high temperature solid state reaction | Not mentioned | spark plasma sintering at 1073 K for 6 mim under 4.9 kN | Not mentioned | Not mentioned | Polycrystalline | Bulk
8963 | ESTM | https://doi.org/10.1021/acsami.1c01818 | Ca0.91 Zn0.454 Ag0.182 Sb1 Li0.09 | Li0.09Ca0.91Zn0.454Ag0.182Sb1 | (CaZn0.4Ag0.2Sb)0.91(LiZnSb)0.09 |  |  | Stoichiometric Formula |  | 2021 | 773 | 203.79 | 193.53 | 7.632722 | 2.327291e-16 | 0.8806111 | 0.67 | 2.521483e-16 |  |  | False |  |  | high temperature solid state reaction | Not mentioned | spark plasma sintering at 1073 K for 6 mim under 4.9 kN | Not mentioned | Not mentioned | Polycrystalline | Bulk
8964 | ESTM | https://doi.org/10.1021/acsami.1c01818 | Ca0.91 Zn0.454 Ag0.182 Sb1 Li0.09 | Li0.09Ca0.91Zn0.454Ag0.182Sb1 | (CaZn0.4Ag0.2Sb)0.91(LiZnSb)0.09 |  |  | Stoichiometric Formula |  | 2021 | 873 | 237.13 | 178.88 | 7.587699 | 0 | 1.095973 | 0.6044 | 0 |  |  | False |  |  | high temperature solid state reaction | Not mentioned | spark plasma sintering at 1073 K for 6 mim under 4.9 kN | Not mentioned | Not mentioned | Polycrystalline | Bulk
8965 | ESTM | https://doi.org/10.1021/acsami.1c01818 | Ca0.87 Zn0.478 Ag0.174 Sb1 Li0.13 | Li0.13Ca0.87Zn0.478Ag0.174Sb1 | (CaZn0.4Ag0.2Sb)0.87(LiZnSb)0.13 |  |  | Stoichiometric Formula |  | 2021 | 371 | 440.7 | 122 | 6.5593788 | 0 | 0.3542256 | 0.687 | 0 |  |  | False |  |  | high temperature solid state reaction | Not mentioned | spark plasma sintering at 1073 K for 6 mim under 4.9 kN | Not mentioned | Not mentioned | Polycrystalline | Bulk
8966 | ESTM | https://doi.org/10.1021/acsami.1c01818 | Ca0.87 Zn0.478 Ag0.174 Sb1 Li0.13 | Li0.13Ca0.87Zn0.478Ag0.174Sb1 | (CaZn0.4Ag0.2Sb)0.87(LiZnSb)0.13 |  |  | Stoichiometric Formula |  | 2021 | 472 | 343.01 | 147.1 | 7.422191 | 1.196653e-16 | 0.5053042 | 0.6933 | 2.197138e-16 |  |  | False |  |  | high temperature solid state reaction | Not mentioned | spark plasma sintering at 1073 K for 6 mim under 4.9 kN | Not mentioned | Not mentioned | Polycrystalline | Bulk
8967 | ESTM | https://doi.org/10.1021/acsami.1c01818 | Ca0.87 Zn0.478 Ag0.174 Sb1 Li0.13 | Li0.13Ca0.87Zn0.478Ag0.174Sb1 | (CaZn0.4Ag0.2Sb)0.87(LiZnSb)0.13 |  |  | Stoichiometric Formula |  | 2021 | 573 | 266.94 | 170.15 | 7.728186 | 1.149272e-16 | 0.7991789 | 0.5541 | 0 |  |  | False |  |  | high temperature solid state reaction | Not mentioned | spark plasma sintering at 1073 K for 6 mim under 4.9 kN | Not mentioned | Not mentioned | Polycrystalline | Bulk
8968 | ESTM | https://doi.org/10.1021/acsami.1c01818 | Ca0.87 Zn0.478 Ag0.174 Sb1 Li0.13 | Li0.13Ca0.87Zn0.478Ag0.174Sb1 | (CaZn0.4Ag0.2Sb)0.87(LiZnSb)0.13 |  |  | Stoichiometric Formula |  | 2021 | 673 | 202.51 | 193.4 | 7.574595 | 1.172575e-16 | 0.9302377 | 0.548 | 0 |  |  | False |  |  | high temperature solid state reaction | Not mentioned | spark plasma sintering at 1073 K for 6 mim under 4.9 kN | Not mentioned | Not mentioned | Polycrystalline | Bulk
8969 | ESTM | https://doi.org/10.1021/acsami.1c01818 | Ca0.87 Zn0.478 Ag0.174 Sb1 Li0.13 | Li0.13Ca0.87Zn0.478Ag0.174Sb1 | (CaZn0.4Ag0.2Sb)0.87(LiZnSb)0.13 |  |  | Stoichiometric Formula |  | 2021 | 773 | 194.28 | 196.69 | 7.516102 | 1.181701e-16 | 1.039 | 0.574 | 0.02580766 |  |  | False |  |  | high temperature solid state reaction | Not mentioned | spark plasma sintering at 1073 K for 6 mim under 4.9 kN | Not mentioned | Not mentioned | Polycrystalline | Bulk
8970 | ESTM | https://doi.org/10.1021/acsami.1c01818 | Ca0.87 Zn0.478 Ag0.174 Sb1 Li0.13 | Li0.13Ca0.87Zn0.478Ag0.174Sb1 | (CaZn0.4Ag0.2Sb)0.87(LiZnSb)0.13 |  |  | Stoichiometric Formula |  | 2021 | 873 | 239.33 | 180.23 | 7.774121 | 1.142481e-16 | 1.258448 | 0.5393 | 1.764433e-16 |  |  | False |  |  | high temperature solid state reaction | Not mentioned | spark plasma sintering at 1073 K for 6 mim under 4.9 kN | Not mentioned | Not mentioned | Polycrystalline | Bulk
8971 | ESTM | https://doi.org/10.1021/acsami.1c01818 | Ca0.83 Zn0.502 Ag0.166 Sb1 Li0.17 | Li0.17Ca0.83Zn0.502Ag0.166Sb1 | (CaZn0.4Ag0.2Sb)0.83(LiZnSb)0.17 |  |  | Stoichiometric Formula |  | 2021 | 371 | 423.45 | 119.33 | 6.029779 | 1.472987e-16 | 0.2500054 | 0.8948 | 2.220398e-16 |  |  | False |  |  | high temperature solid state reaction | Not mentioned | spark plasma sintering at 1073 K for 6 mim under 4.9 kN | Not mentioned | Not mentioned | Polycrystalline | Bulk
8972 | ESTM | https://doi.org/10.1021/acsami.1c01818 | Ca0.83 Zn0.502 Ag0.166 Sb1 Li0.17 | Li0.17Ca0.83Zn0.502Ag0.166Sb1 | (CaZn0.4Ag0.2Sb)0.83(LiZnSb)0.17 |  |  | Stoichiometric Formula |  | 2021 | 472 | 335.92 | 143.51 | 6.918313 | 1.283808e-16 | 0.360146 | 0.9067 | 0 |  |  | False |  |  | high temperature solid state reaction | Not mentioned | spark plasma sintering at 1073 K for 6 mim under 4.9 kN | Not mentioned | Not mentioned | Polycrystalline | Bulk
8973 | ESTM | https://doi.org/10.1021/acsami.1c01818 | Ca0.83 Zn0.502 Ag0.166 Sb1 Li0.17 | Li0.17Ca0.83Zn0.502Ag0.166Sb1 | (CaZn0.4Ag0.2Sb)0.83(LiZnSb)0.17 |  |  | Stoichiometric Formula |  | 2021 | 573 | 266.94 | 163.88 | 7.169115 | 0 | 0.5729293 | 0.717 | 0 |  |  | False |  |  | high temperature solid state reaction | Not mentioned | spark plasma sintering at 1073 K for 6 mim under 4.9 kN | Not mentioned | Not mentioned | Polycrystalline | Bulk
8974 | ESTM | https://doi.org/10.1021/acsami.1c01818 | Ca0.83 Zn0.502 Ag0.166 Sb1 Li0.17 | Li0.17Ca0.83Zn0.502Ag0.166Sb1 | (CaZn0.4Ag0.2Sb)0.83(LiZnSb)0.17 |  |  | Stoichiometric Formula |  | 2021 | 673 | 207.67 | 185.86 | 7.17374 | 1.238097e-16 | 0.7474728 | 0.6459 | 0 |  |  | False |  |  | high temperature solid state reaction | Not mentioned | spark plasma sintering at 1073 K for 6 mim under 4.9 kN | Not mentioned | Not mentioned | Polycrystalline | Bulk
8975 | ESTM | https://doi.org/10.1021/acsami.1c01818 | Ca0.83 Zn0.502 Ag0.166 Sb1 Li0.17 | Li0.17Ca0.83Zn0.502Ag0.166Sb1 | (CaZn0.4Ag0.2Sb)0.83(LiZnSb)0.17 |  |  | Stoichiometric Formula |  | 2021 | 773 | 217.76 | 189.25 | 7.79919689 | 0 | 1.043402 | 0.5778 | 4.256164e-16 |  |  | False |  |  | high temperature solid state reaction | Not mentioned | spark plasma sintering at 1073 K for 6 mim under 4.9 kN | Not mentioned | Not mentioned | Polycrystalline | Bulk
8976 | ESTM | https://doi.org/10.1021/acsami.1c01818 | Ca0.83 Zn0.502 Ag0.166 Sb1 Li0.17 | Li0.17Ca0.83Zn0.502Ag0.166Sb1 | (CaZn0.4Ag0.2Sb)0.83(LiZnSb)0.17 |  |  | Stoichiometric Formula |  | 2021 | 873 | 250.48 | 174.8 | 7.653426 | 2.320996e-16 | 1.16199 | 0.575 | 3.8218e-16 |  |  | False |  |  | high temperature solid state reaction | Not mentioned | spark plasma sintering at 1073 K for 6 mim under 4.9 kN | Not mentioned | Not mentioned | Polycrystalline | Bulk
8977 | ESTM | https://doi.org/10.1021/acsami.1c00355 | Bi2 Te3 | Bi2Te3 | Bi2Te3 |  |  | Stoichiometric Formula |  | 2021 | 306 | 450 | -114.53 | 5.902704405 | 1.504697e-16 | 0.1886597 | 0.9574 | 0 |  |  | False |  |  | ball milling in N2 at 1200 rpm for 3 h, then cold-pressed | Not mentioned | high-pressure sintering at 693 K and 2 GPa for 10 min | Not mentioned | Not mentioned | Polycrystalline | Bulk
8978 | ESTM | https://doi.org/10.1021/acsami.1c00355 | Bi2 Te3 | Bi2Te3 | Bi2Te3 |  |  | Stoichiometric Formula |  | 2021 | 366 | 323.38 | -126.53 | 5.177262 | 0 | 0.2064587 | 0.9178 | 2.688729e-16 |  |  | False |  |  | ball milling in N2 at 1200 rpm for 3 h, then cold-pressed | Not mentioned | high-pressure sintering at 693 K and 2 GPa for 10 min | Not mentioned | Not mentioned | Polycrystalline | Bulk
8979 | ESTM | https://doi.org/10.1021/acsami.1c00355 | Bi2 Te3 | Bi2Te3 | Bi2Te3 |  |  | Stoichiometric Formula |  | 2021 | 426 | 270.78 | -132.8 | 4.775433 | 0 | 0.2327614 | 0.874 | 0 |  |  | False |  |  | ball milling in N2 at 1200 rpm for 3 h, then cold-pressed | Not mentioned | high-pressure sintering at 693 K and 2 GPa for 10 min | Not mentioned | Not mentioned | Polycrystalline | Bulk
8980 | ESTM | https://doi.org/10.1021/acsami.1c00355 | Bi2 Te3 | Bi2Te3 | Bi2Te3 |  |  | Stoichiometric Formula |  | 2021 | 478 | 227.92 | -127.73 | 3.718504 | 1.194268e-16 | 0.19556 | 0.9089 | 0 |  |  | False |  |  | ball milling in N2 at 1200 rpm for 3 h, then cold-pressed | Not mentioned | high-pressure sintering at 693 K and 2 GPa for 10 min | Not mentioned | Not mentioned | Polycrystalline | Bulk
8981 | ESTM | https://doi.org/10.1021/acsami.1c00355 | Bi2 Te3 | Bi2Te3 | Bi2Te3 |  |  | Stoichiometric Formula |  | 2021 | 505 | 206.49 | -113 | 2.63667081 | 0 | 0.1441038 | 0.924 | 3.852165e-16 |  |  | False |  |  | ball milling in N2 at 1200 rpm for 3 h, then cold-pressed | Not mentioned | high-pressure sintering at 693 K and 2 GPa for 10 min | Not mentioned | Not mentioned | Polycrystalline | Bulk
8982 | ESTM | https://doi.org/10.1021/acsami.1c00355 | Bi2 Te3 | Bi2Te3 | Bi2Te3 |  |  | Stoichiometric Formula |  | 2021 | 572 | 159.74 | -75.32 | 0.9062214 | 1.225112e-16 | 0.05400694 | 0.9598 | 0 |  |  | False |  |  | ball milling in N2 at 1200 rpm for 3 h, then cold-pressed | Not mentioned | high-pressure sintering at 693 K and 2 GPa for 10 min | Not mentioned | Not mentioned | Polycrystalline | Bulk
8983 | ESTM | https://doi.org/10.1021/acsami.1c00355 | Bi1.94 Nb0.06 Te3 | Nb0.06Bi1.94Te3 | Bi1.94Nb0.06Te3 |  |  | Stoichiometric Formula |  | 2021 | 306 | 821.57 | -87.63 | 6.30885 | 0 | 0.2188785 | 0.882 | 3.804245e-16 |  |  | False |  |  | ball milling in N2 at 1200 rpm for 3 h, then cold-pressed | Not mentioned | high-pressure sintering at 693 K and 2 GPa for 10 min | Not mentioned | Not mentioned | Polycrystalline | Bulk
8984 | ESTM | https://doi.org/10.1021/acsami.1c00355 | Bi1.94 Nb0.06 Te3 | Nb0.06Bi1.94Te3 | Bi1.94Nb0.06Te3 |  |  | Stoichiometric Formula |  | 2021 | 366 | 776.47 | -97.4 | 7.366185 | 2.411502e-16 | 0.310066 | 0.8695 | 0 |  |  | False |  |  | ball milling in N2 at 1200 rpm for 3 h, then cold-pressed | Not mentioned | high-pressure sintering at 693 K and 2 GPa for 10 min | Not mentioned | Not mentioned | Polycrystalline | Bulk
8985 | ESTM | https://doi.org/10.1021/acsami.1c00355 | Bi1.94 Nb0.06 Te3 | Nb0.06Bi1.94Te3 | Bi1.94Nb0.06Te3 |  |  | Stoichiometric Formula |  | 2021 | 426 | 723.53 | -107.14 | 8.305386 | 0 | 0.4108808 | 0.8611 | 2.702056e-16 |  |  | False |  |  | ball milling in N2 at 1200 rpm for 3 h, then cold-pressed | Not mentioned | high-pressure sintering at 693 K and 2 GPa for 10 min | Not mentioned | Not mentioned | Polycrystalline | Bulk
8986 | ESTM | https://doi.org/10.1021/acsami.1c00355 | Bi1.94 Nb0.06 Te3 | Nb0.06Bi1.94Te3 | Bi1.94Nb0.06Te3 |  |  | Stoichiometric Formula |  | 2021 | 478 | 635.29 | -115.07 | 8.411942 | 0 | 0.4718822 | 0.8521 | 1.176377e-16 |  |  | False |  |  | ball milling in N2 at 1200 rpm for 3 h, then cold-pressed | Not mentioned | high-pressure sintering at 693 K and 2 GPa for 10 min | Not mentioned | Not mentioned | Polycrystalline | Bulk
8987 | ESTM | https://doi.org/10.1021/acsami.1c00355 | Bi1.94 Nb0.06 Te3 | Nb0.06Bi1.94Te3 | Bi1.94Nb0.06Te3 |  |  | Stoichiometric Formula |  | 2021 | 505 | 570.78 | -115.6 | 7.627539 | 1.164436e-16 | 0.4549317 | 0.8467 | 3.660625e-16 |  |  | False |  |  | ball milling in N2 at 1200 rpm for 3 h, then cold-pressed | Not mentioned | high-pressure sintering at 693 K and 2 GPa for 10 min | Not mentioned | Not mentioned | Polycrystalline | Bulk
8988 | ESTM | https://doi.org/10.1021/acsami.1c00355 | Bi1.94 Nb0.06 Te3 | Nb0.06Bi1.94Te3 | Bi1.94Nb0.06Te3 |  |  | Stoichiometric Formula |  | 2021 | 572 | 375.97 | -100.67 | 3.810249 | 1.165512e-16 | 0.2557754 | 0.8521 | 2.170308e-16 |  |  | False |  |  | ball milling in N2 at 1200 rpm for 3 h, then cold-pressed | Not mentioned | high-pressure sintering at 693 K and 2 GPa for 10 min | Not mentioned | Not mentioned | Polycrystalline | Bulk
8989 | ESTM | https://doi.org/10.1021/acsami.1c00355 | Bi1.92 Nb0.08 Te3 | Nb0.08Bi1.92Te3 | Bi1.92Nb0.08Te3 |  |  | Stoichiometric Formula |  | 2021 | 306 | 1153.25 | -96.58 | 10.75717 | 1.651324e-16 | 0.3785731 | 0.8695 | 4.398978e-16 |  |  | False |  |  | ball milling in N2 at 1200 rpm for 3 h, then cold-pressed | Not mentioned | high-pressure sintering at 693 K and 2 GPa for 10 min | Not mentioned | Not mentioned | Polycrystalline | Bulk
8990 | ESTM | https://doi.org/10.1021/acsami.1c00355 | Bi1.92 Nb0.08 Te3 | Nb0.08Bi1.92Te3 | Bi1.92Nb0.08Te3 |  |  | Stoichiometric Formula |  | 2021 | 366 | 1139.61 | -103.51 | 12.21015 | 1.45482e-16 | 0.5323304 | 0.8395 | 2.08559e-16 |  |  | False |  |  | ball milling in N2 at 1200 rpm for 3 h, then cold-pressed | Not mentioned | high-pressure sintering at 693 K and 2 GPa for 10 min | Not mentioned | Not mentioned | Polycrystalline | Bulk
8991 | ESTM | https://doi.org/10.1021/acsami.1c00355 | Bi1.92 Nb0.08 Te3 | Nb0.08Bi1.92Te3 | Bi1.92Nb0.08Te3 |  |  | Stoichiometric Formula |  | 2021 | 426 | 1127.92 | -112.53 | 14.28285 | 1.243699e-16 | 0.7471138 | 0.8144 | 1.486016e-16 |  |  | False |  |  | ball milling in N2 at 1200 rpm for 3 h, then cold-pressed | Not mentioned | high-pressure sintering at 693 K and 2 GPa for 10 min | Not mentioned | Not mentioned | Polycrystalline | Bulk
8992 | ESTM | https://doi.org/10.1021/acsami.1c00355 | Bi1.92 Nb0.08 Te3 | Nb0.08Bi1.92Te3 | Bi1.92Nb0.08Te3 |  |  | Stoichiometric Formula |  | 2021 | 478 | 1040.26 | -120.53 | 15.11236 | 1.175433e-16 | 0.91036 | 0.7935 | 1.219543e-16 |  |  | False |  |  | ball milling in N2 at 1200 rpm for 3 h, then cold-pressed | Not mentioned | high-pressure sintering at 693 K and 2 GPa for 10 min | Not mentioned | Not mentioned | Polycrystalline | Bulk
8993 | ESTM | https://doi.org/10.1021/acsami.1c00355 | Bi1.92 Nb0.08 Te3 | Nb0.08Bi1.92Te3 | Bi1.92Nb0.08Te3 |  |  | Stoichiometric Formula |  | 2021 | 505 | 985.71 | -121.2 | 14.47953 | 1.226806e-16 | 0.9391423 | 0.7786 | 1.182167e-16 |  |  | False |  |  | ball milling in N2 at 1200 rpm for 3 h, then cold-pressed | Not mentioned | high-pressure sintering at 693 K and 2 GPa for 10 min | Not mentioned | Not mentioned | Polycrystalline | Bulk
8994 | ESTM | https://doi.org/10.1021/acsami.1c00355 | Bi1.92 Nb0.08 Te3 | Nb0.08Bi1.92Te3 | Bi1.92Nb0.08Te3 |  |  | Stoichiometric Formula |  | 2021 | 572 | 666.67 | -112.2 | 8.392602 | 0 | 0.6291702 | 0.763 | 1.764583e-16 |  |  | False |  |  | ball milling in N2 at 1200 rpm for 3 h, then cold-pressed | Not mentioned | high-pressure sintering at 693 K and 2 GPa for 10 min | Not mentioned | Not mentioned | Polycrystalline | Bulk
8995 | ESTM | https://doi.org/10.1021/acsami.1c00355 | Bi1.9 Nb0.1 Te3 | Nb0.1Bi1.9Te3 | Bi1.9Nb0.1Te3 |  |  | Stoichiometric Formula |  | 2021 | 306 | 645.1 | -100.4 | 6.502711216 | 1.365859e-16 | 0.2324567 | 0.856 | 0 |  |  | False |  |  | ball milling in N2 at 1200 rpm for 3 h, then cold-pressed | Not mentioned | high-pressure sintering at 693 K and 2 GPa for 10 min | Not mentioned | Not mentioned | Polycrystalline | Bulk
8996 | ESTM | https://doi.org/10.1021/acsami.1c00355 | Bi1.9 Nb0.1 Te3 | Nb0.1Bi1.9Te3 | Bi1.9Nb0.1Te3 |  |  | Stoichiometric Formula |  | 2021 | 366 | 649.02 | -106.3 | 7.333725 | 0 | 0.3342644 | 0.803 | 3.321392e-16 |  |  | False |  |  | ball milling in N2 at 1200 rpm for 3 h, then cold-pressed | Not mentioned | high-pressure sintering at 693 K and 2 GPa for 10 min | Not mentioned | Not mentioned | Polycrystalline | Bulk
8997 | ESTM | https://doi.org/10.1021/acsami.1c00355 | Bi1.9 Nb0.1 Te3 | Nb0.1Bi1.9Te3 | Bi1.9Nb0.1Te3 |  |  | Stoichiometric Formula |  | 2021 | 426 | 647.06 | -112.53 | 8.193721 | 2.167949e-16 | 0.4489999 | 0.7774 | 2.472658e-16 |  |  | False |  |  | ball milling in N2 at 1200 rpm for 3 h, then cold-pressed | Not mentioned | high-pressure sintering at 693 K and 2 GPa for 10 min | Not mentioned | Not mentioned | Polycrystalline | Bulk
8998 | ESTM | https://doi.org/10.1021/acsami.1c00355 | Bi1.9 Nb0.1 Te3 | Nb0.1Bi1.9Te3 | Bi1.9Nb0.1Te3 |  |  | Stoichiometric Formula |  | 2021 | 478 | 600 | -117.7 | 8.311974 | 2.137106e-16 | 0.5217496 | 0.7615 | 0 |  |  | False |  |  | ball milling in N2 at 1200 rpm for 3 h, then cold-pressed | Not mentioned | high-pressure sintering at 693 K and 2 GPa for 10 min | Not mentioned | Not mentioned | Polycrystalline | Bulk
8999 | ESTM | https://doi.org/10.1021/acsami.1c00355 | Bi1.9 Nb0.1 Te3 | Nb0.1Bi1.9Te3 | Bi1.9Nb0.1Te3 |  |  | Stoichiometric Formula |  | 2021 | 505 | 557.14 | -117.07 | 7.635818 | 0 | 0.5108755 | 0.7548 | 0 |  |  | False |  |  | ball milling in N2 at 1200 rpm for 3 h, then cold-pressed | Not mentioned | high-pressure sintering at 693 K and 2 GPa for 10 min | Not mentioned | Not mentioned | Polycrystalline | Bulk
9000 | ESTM | https://doi.org/10.1021/acsami.1c00355 | Bi1.9 Nb0.1 Te3 | Nb0.1Bi1.9Te3 | Bi1.9Nb0.1Te3 |  |  | Stoichiometric Formula |  | 2021 | 572 | 344.81 | -105.5 | 3.837822 | 1.157139e-16 | 0.2968538 | 0.7395 | 1.869983e-16 |  |  | False |  |  | ball milling in N2 at 1200 rpm for 3 h, then cold-pressed | Not mentioned | high-pressure sintering at 693 K and 2 GPa for 10 min | Not mentioned | Not mentioned | Polycrystalline | Bulk
9003 | ESTM | https://doi.org/10.1021/acsami.0c22861 | Bi1 Cu1 Se1 O1 | CuBiSeO | BiCuSeO |  | Bi1–xPbxCuSeO | Stoichiometric Formula |  | 2021 | 250 | 0.077019 | 164.43 | 0.00208238 | 2.082621e-16 | 3.377417e-05 | 1.5414 | 2.006345e-16 |  |  | False |  |  | high temperature solid state reaction, followed by mixing in an agate mortar | Not mentioned | spark plasma sintering at 973 K for 7 min under a pressure of 40 MPa in a vacuum level ≤20 Pa | Not mentioned | Not mentioned | Polycrystalline | Bulk
9004 | ESTM | https://doi.org/10.1021/acsami.0c22861 | Bi0.98 Pb0.02 Cu1 Se1 O1 | Cu1Bi0.98Pb0.02Se1O1 | Bi0.98Pb0.02CuSeO |  | Bi1–xPbxCuSeO | Stoichiometric Formula |  | 2021 | 50 | 1209.13 | 39.69 | 1.904738 | 0 | 0.002435228 | 3.9108 | 0 |  |  | False |  |  | high temperature solid state reaction, followed by mixing in an agate mortar | Not mentioned | spark plasma sintering at 973 K for 7 min under a pressure of 40 MPa in a vacuum level ≤20 Pa | Not mentioned | Not mentioned | Polycrystalline | Bulk
9005 | ESTM | https://doi.org/10.1021/acsami.0c22861 | Bi0.98 Pb0.02 Cu1 Se1 O1 | Cu1Bi0.98Pb0.02Se1O1 | Bi0.98Pb0.02CuSeO |  | Bi1–xPbxCuSeO | Stoichiometric Formula |  | 2021 | 100 | 868.51 | 79.38 | 5.472642 | 0 | 0.02075407 | 2.6369 | 1.671694e-16 |  |  | False |  |  | high temperature solid state reaction, followed by mixing in an agate mortar | Not mentioned | spark plasma sintering at 973 K for 7 min under a pressure of 40 MPa in a vacuum level ≤20 Pa | Not mentioned | Not mentioned | Polycrystalline | Bulk
9006 | ESTM | https://doi.org/10.1021/acsami.0c22861 | Bi0.98 Pb0.02 Cu1 Se1 O1 | Cu1Bi0.98Pb0.02Se1O1 | Bi0.98Pb0.02CuSeO |  | Bi1–xPbxCuSeO | Stoichiometric Formula |  | 2021 | 150 | 517.95 | 128.87 | 8.601843 | 0 | 0.06138619 | 2.1019 | 2.260734e-16 |  |  | False |  |  | high temperature solid state reaction, followed by mixing in an agate mortar | Not mentioned | spark plasma sintering at 973 K for 7 min under a pressure of 40 MPa in a vacuum level ≤20 Pa | Not mentioned | Not mentioned | Polycrystalline | Bulk
9007 | ESTM | https://doi.org/10.1021/acsami.0c22861 | Bi0.98 Pb0.02 Cu1 Se1 O1 | Cu1Bi0.98Pb0.02Se1O1 | Bi0.98Pb0.02CuSeO |  | Bi1–xPbxCuSeO | Stoichiometric Formula |  | 2021 | 250 | 222.3 | 203.61 | 9.215898 | 1.927492e-16 | 0.1339754 | 1.7197 | 2.071692e-16 |  |  | False |  |  | high temperature solid state reaction, followed by mixing in an agate mortar | Not mentioned | spark plasma sintering at 973 K for 7 min under a pressure of 40 MPa in a vacuum level ≤20 Pa | Not mentioned | Not mentioned | Polycrystalline | Bulk
9008 | ESTM | https://doi.org/10.1021/acsami.0c22861 | Bi0.96 Pb0.04 Cu1 Se1 O1 | Cu1Bi0.96Pb0.04Se1O1 | Bi0.96Pb0.04CuSeO |  | Bi1–xPbxCuSeO | Stoichiometric Formula |  | 2021 | 50 | 2137.45 | 29.63 | 1.876546 | 2.366524e-16 | 0.003363227 | 2.7898 | 2.578957e-16 |  |  | False |  |  | high temperature solid state reaction, followed by mixing in an agate mortar | Not mentioned | spark plasma sintering at 973 K for 7 min under a pressure of 40 MPa in a vacuum level ≤20 Pa | Not mentioned | Not mentioned | Polycrystalline | Bulk
9009 | ESTM | https://doi.org/10.1021/acsami.0c22861 | Bi0.96 Pb0.04 Cu1 Se1 O1 | Cu1Bi0.96Pb0.04Se1O1 | Bi0.96Pb0.04CuSeO |  | Bi1–xPbxCuSeO | Stoichiometric Formula |  | 2021 | 100 | 1497.12 | 57.73 | 4.989531 | 1.780084e-16 | 0.0212873 | 2.3439 | 0 |  |  | False |  |  | high temperature solid state reaction, followed by mixing in an agate mortar | Not mentioned | spark plasma sintering at 973 K for 7 min under a pressure of 40 MPa in a vacuum level ≤20 Pa | Not mentioned | Not mentioned | Polycrystalline | Bulk
9010 | ESTM | https://doi.org/10.1021/acsami.0c22861 | Bi0.96 Pb0.04 Cu1 Se1 O1 | Cu1Bi0.96Pb0.04Se1O1 | Bi0.96Pb0.04CuSeO |  | Bi1–xPbxCuSeO | Stoichiometric Formula |  | 2021 | 150 | 1000 | 94.33 | 8.8981489 | 1.996322e-16 | 0.06507666 | 2.051 | 2.132529e-16 |  |  | False |  |  | high temperature solid state reaction, followed by mixing in an agate mortar | Not mentioned | spark plasma sintering at 973 K for 7 min under a pressure of 40 MPa in a vacuum level ≤20 Pa | Not mentioned | Not mentioned | Polycrystalline | Bulk
9011 | ESTM | https://doi.org/10.1021/acsami.0c22861 | Bi0.96 Pb0.04 Cu1 Se1 O1 | Cu1Bi0.96Pb0.04Se1O1 | Bi0.96Pb0.04CuSeO |  | Bi1–xPbxCuSeO | Stoichiometric Formula |  | 2021 | 250 | 482.7 | 156.7 | 11.85265 | 2.997401e-16 | 0.1735888 | 1.707 | 4.796779e-16 |  |  | False |  |  | high temperature solid state reaction, followed by mixing in an agate mortar | Not mentioned | spark plasma sintering at 973 K for 7 min under a pressure of 40 MPa in a vacuum level ≤20 Pa | Not mentioned | Not mentioned | Polycrystalline | Bulk
9012 | ESTM | https://doi.org/10.1021/acsami.0c22861 | Bi0.94 Pb0.06 Cu1 Se1 O1 | Cu1Bi0.94Pb0.06Se1O1 | Bi0.94Pb0.06CuSeO |  | Bi1–xPbxCuSeO | Stoichiometric Formula |  | 2021 | 50 | 1898.24 | 26.29 | 1.311995 | 0 | 0.003029173 | 2.1656 | 1.431681e-16 |  |  | False |  |  | high temperature solid state reaction, followed by mixing in an agate mortar | Not mentioned | spark plasma sintering at 973 K for 7 min under a pressure of 40 MPa in a vacuum level ≤20 Pa | Not mentioned | Not mentioned | Polycrystalline | Bulk
9013 | ESTM | https://doi.org/10.1021/acsami.0c22861 | Bi0.94 Pb0.06 Cu1 Se1 O1 | Cu1Bi0.94Pb0.06Se1O1 | Bi0.94Pb0.06CuSeO |  | Bi1–xPbxCuSeO | Stoichiometric Formula |  | 2021 | 100 | 1361.51 | 46.91 | 2.996068 | 0 | 0.01379405 | 2.172 | 2.515176e-16 |  |  | False |  |  | high temperature solid state reaction, followed by mixing in an agate mortar | Not mentioned | spark plasma sintering at 973 K for 7 min under a pressure of 40 MPa in a vacuum level ≤20 Pa | Not mentioned | Not mentioned | Polycrystalline | Bulk
9014 | ESTM | https://doi.org/10.1021/acsami.0c22861 | Bi0.94 Pb0.06 Cu1 Se1 O1 | Cu1Bi0.94Pb0.06Se1O1 | Bi0.94Pb0.06CuSeO |  | Bi1–xPbxCuSeO | Stoichiometric Formula |  | 2021 | 150 | 1000 | 71.6 | 5.12656 | 0 | 0.03971409 | 1.9363 | 0 |  |  | False |  |  | high temperature solid state reaction, followed by mixing in an agate mortar | Not mentioned | spark plasma sintering at 973 K for 7 min under a pressure of 40 MPa in a vacuum level ≤20 Pa | Not mentioned | Not mentioned | Polycrystalline | Bulk
9015 | ESTM | https://doi.org/10.1021/acsami.0c22861 | Bi0.94 Pb0.06 Cu1 Se1 O1 | Cu1Bi0.94Pb0.06Se1O1 | Bi0.94Pb0.06CuSeO |  | Bi1–xPbxCuSeO | Stoichiometric Formula |  | 2021 | 250 | 582.5 | 110.8 | 7.1511428 | 0 | 0.1039592 | 1.7197 | 2.669854e-16 |  |  | False |  |  | high temperature solid state reaction, followed by mixing in an agate mortar | Not mentioned | spark plasma sintering at 973 K for 7 min under a pressure of 40 MPa in a vacuum level ≤20 Pa | Not mentioned | Not mentioned | Polycrystalline | Bulk
9016 | ESTM | https://doi.org/10.1021/acsami.0c22861 | Bi0.92 Pb0.08 Cu1 Se1 O1 | Cu1Bi0.92Pb0.08Se1O1 | Bi0.92Pb0.08CuSeO |  | Bi1–xPbxCuSeO | Stoichiometric Formula |  | 2021 | 50 | 2523.84 | 24.23 | 1.481729 | 0 | 0.003704321 | 2 | 2.341486e-16 |  |  | False |  |  | high temperature solid state reaction, followed by mixing in an agate mortar | Not mentioned | spark plasma sintering at 973 K for 7 min under a pressure of 40 MPa in a vacuum level ≤20 Pa | Not mentioned | Not mentioned | Polycrystalline | Bulk
9017 | ESTM | https://doi.org/10.1021/acsami.0c22861 | Bi0.92 Pb0.08 Cu1 Se1 O1 | Cu1Bi0.92Pb0.08Se1O1 | Bi0.92Pb0.08CuSeO |  | Bi1–xPbxCuSeO | Stoichiometric Formula |  | 2021 | 100 | 1898.24 | 39.6 | 2.976744 | 1.491862e-16 | 0.01416148 | 2.102 | 3.674876e-16 |  |  | False |  |  | high temperature solid state reaction, followed by mixing in an agate mortar | Not mentioned | spark plasma sintering at 973 K for 7 min under a pressure of 40 MPa in a vacuum level ≤20 Pa | Not mentioned | Not mentioned | Polycrystalline | Bulk
9018 | ESTM | https://doi.org/10.1021/acsami.0c22861 | Bi0.92 Pb0.08 Cu1 Se1 O1 | Cu1Bi0.92Pb0.08Se1O1 | Bi0.92Pb0.08CuSeO |  | Bi1–xPbxCuSeO | Stoichiometric Formula |  | 2021 | 150 | 1427.71 | 57.22 | 4.674506 | 0 | 0.03418702 | 2.051 | 2.029686e-16 |  |  | False |  |  | high temperature solid state reaction, followed by mixing in an agate mortar | Not mentioned | spark plasma sintering at 973 K for 7 min under a pressure of 40 MPa in a vacuum level ≤20 Pa | Not mentioned | Not mentioned | Polycrystalline | Bulk
9019 | ESTM | https://doi.org/10.1021/acsami.0c22861 | Bi0.92 Pb0.08 Cu1 Se1 O1 | Cu1Bi0.92Pb0.08Se1O1 | Bi0.92Pb0.08CuSeO |  | Bi1–xPbxCuSeO | Stoichiometric Formula |  | 2021 | 250 | 889.16 | 88.14 | 6.907581 | 0 | 0.08634477 | 2 | 0 |  |  | False |  |  | high temperature solid state reaction, followed by mixing in an agate mortar | Not mentioned | spark plasma sintering at 973 K for 7 min under a pressure of 40 MPa in a vacuum level ≤20 Pa | Not mentioned | Not mentioned | Polycrystalline | Bulk
9020 | ESTM | https://doi.org/10.1021/acsami.0c22861 | Bi0.9 Pb0.1 Cu1 Se1 O1 | Cu1Bi0.9Pb0.1Se1O1 | Bi0.9Pb0.1CuSeO |  | Bi1–xPbxCuSeO | Stoichiometric Formula |  | 2021 | 50 | 2464.63 | 26.29 | 1.703464 | 0 | 0.004178844 | 2.0382 | 2.075602e-16 |  |  | False |  |  | high temperature solid state reaction, followed by mixing in an agate mortar | Not mentioned | spark plasma sintering at 973 K for 7 min under a pressure of 40 MPa in a vacuum level ≤20 Pa | Not mentioned | Not mentioned | Polycrystalline | Bulk
9021 | ESTM | https://doi.org/10.1021/acsami.0c22861 | Bi0.9 Pb0.1 Cu1 Se1 O1 | Cu1Bi0.9Pb0.1Se1O1 | Bi0.9Pb0.1CuSeO |  | Bi1–xPbxCuSeO | Stoichiometric Formula |  | 2021 | 100 | 1898.24 | 40.98 | 3.187829 | 1.393077e-16 | 0.0147203 | 2.1656 | 2.356913e-16 |  |  | False |  |  | high temperature solid state reaction, followed by mixing in an agate mortar | Not mentioned | spark plasma sintering at 973 K for 7 min under a pressure of 40 MPa in a vacuum level ≤20 Pa | Not mentioned | Not mentioned | Polycrystalline | Bulk
9022 | ESTM | https://doi.org/10.1021/acsami.0c22861 | Bi0.9 Pb0.1 Cu1 Se1 O1 | Cu1Bi0.9Pb0.1Se1O1 | Bi0.9Pb0.1CuSeO |  | Bi1–xPbxCuSeO | Stoichiometric Formula |  | 2021 | 150 | 1497.12 | 54.64 | 4.469696 | 1.987111e-16 | 0.03095357 | 2.166 | 0 |  |  | False |  |  | high temperature solid state reaction, followed by mixing in an agate mortar | Not mentioned | spark plasma sintering at 973 K for 7 min under a pressure of 40 MPa in a vacuum level ≤20 Pa | Not mentioned | Not mentioned | Polycrystalline | Bulk
9023 | ESTM | https://doi.org/10.1021/acsami.0c22861 | Bi0.9 Pb0.1 Cu1 Se1 O1 | Cu1Bi0.9Pb0.1Se1O1 | Bi0.9Pb0.1CuSeO |  | Bi1–xPbxCuSeO | Stoichiometric Formula |  | 2021 | 250 | 976.5 | 80.9 | 6.391006965 | 1.389732e-16 | 0.07601102 | 2.102 | 1.82576e-16 |  |  | False |  |  | high temperature solid state reaction, followed by mixing in an agate mortar | Not mentioned | spark plasma sintering at 973 K for 7 min under a pressure of 40 MPa in a vacuum level ≤20 Pa | Not mentioned | Not mentioned | Polycrystalline | Bulk
9024 | ESTM | https://doi.org/10.1021/acsami.0c22558 | Mg3.5 Gd0.01 Sb2 | Gd0.01Mg3.5Sb2 | Mg3.5Gd0.01Sb2 |  | Mg3 + δNdySb2–xTex | Stoichiometric Formula |  | 2021 | 300 | 59.71 | -239.64 | 3.428986 | 1.295104e-16 | 0.08635794 | 1.1912 | 0 |  |  | False |  |  | high temperature solid state reaction, followed by mixing in a powder mixer for 15 mins | Not mentioned | spark plasma sintering, the temperature was elevated to 673 K with a dwell time of 10 min and then increased up to 1073 K with a 4 min dwell | 888 | 3 days | Polycrystalline | Bulk
9025 | ESTM | https://doi.org/10.1021/acsami.0c22558 | Mg3.5 Gd0.01 Sb2 | Gd0.01Mg3.5Sb2 | Mg3.5Gd0.01Sb2 |  | Mg3 + δNdySb2–xTex | Stoichiometric Formula |  | 2021 | 400 | 69.18 | -254.23 | 4.471304 | 1.986397e-16 | 0.1769237 | 1.0109 | 0 |  |  | False |  |  | high temperature solid state reaction, followed by mixing in a powder mixer for 15 mins | Not mentioned | spark plasma sintering, the temperature was elevated to 673 K with a dwell time of 10 min and then increased up to 1073 K with a 4 min dwell | 888 | 3 days | Polycrystalline | Bulk
9026 | ESTM | https://doi.org/10.1021/acsami.0c22558 | Mg3.5 Gd0.01 Sb2 | Gd0.01Mg3.5Sb2 | Mg3.5Gd0.01Sb2 |  | Mg3 + δNdySb2–xTex | Stoichiometric Formula |  | 2021 | 500 | 67.11 | -285.92 | 5.486259 | 1.618914e-16 | 0.3112594 | 0.8813 | 0 |  |  | False |  |  | high temperature solid state reaction, followed by mixing in a powder mixer for 15 mins | Not mentioned | spark plasma sintering, the temperature was elevated to 673 K with a dwell time of 10 min and then increased up to 1073 K with a 4 min dwell | 888 | 3 days | Polycrystalline | Bulk
9027 | ESTM | https://doi.org/10.1021/acsami.0c22558 | Mg3.5 Gd0.01 Sb2 | Gd0.01Mg3.5Sb2 | Mg3.5Gd0.01Sb2 |  | Mg3 + δNdySb2–xTex | Stoichiometric Formula |  | 2021 | 600 | 59.26 | -308.8 | 5.650882 | 3.143504e-16 | 0.4314199 | 0.7859 | 1.286708e-16 |  |  | False |  |  | high temperature solid state reaction, followed by mixing in a powder mixer for 15 mins | Not mentioned | spark plasma sintering, the temperature was elevated to 673 K with a dwell time of 10 min and then increased up to 1073 K with a 4 min dwell | 888 | 3 days | Polycrystalline | Bulk
9028 | ESTM | https://doi.org/10.1021/acsami.0c22558 | Mg3.5 Gd0.01 Sb2 | Gd0.01Mg3.5Sb2 | Mg3.5Gd0.01Sb2 |  | Mg3 + δNdySb2–xTex | Stoichiometric Formula |  | 2021 | 700 | 50.62 | -323.94 | 5.311917 | 0 | 0.5128748 | 0.725 | 2.164706e-16 |  |  | False |  |  | high temperature solid state reaction, followed by mixing in a powder mixer for 15 mins | Not mentioned | spark plasma sintering, the temperature was elevated to 673 K with a dwell time of 10 min and then increased up to 1073 K with a 4 min dwell | 888 | 3 days | Polycrystalline | Bulk
9029 | ESTM | https://doi.org/10.1021/acsami.0c22558 | Mg3.5 Gd0.02 Sb2 | Gd0.02Mg3.5Sb2 | Mg3.5Gd0.02Sb2 |  | Mg3 + δNdySb2–xTex | Stoichiometric Formula |  | 2021 | 300 | 115.83 | -220 | 5.606172 | 0 | 0.1480112 | 1.1363 | 0 |  |  | False |  |  | high temperature solid state reaction, followed by mixing in a powder mixer for 15 mins | Not mentioned | spark plasma sintering, the temperature was elevated to 673 K with a dwell time of 10 min and then increased up to 1073 K with a 4 min dwell | 888 | 3 days | Polycrystalline | Bulk
9030 | ESTM | https://doi.org/10.1021/acsami.0c22558 | Mg3.5 Gd0.02 Sb2 | Gd0.02Mg3.5Sb2 | Mg3.5Gd0.02Sb2 |  | Mg3 + δNdySb2–xTex | Stoichiometric Formula |  | 2021 | 400 | 122.49 | -241.07 | 7.118475 | 0 | 0.2884894 | 0.987 | 1.924201e-16 |  |  | False |  |  | high temperature solid state reaction, followed by mixing in a powder mixer for 15 mins | Not mentioned | spark plasma sintering, the temperature was elevated to 673 K with a dwell time of 10 min and then increased up to 1073 K with a 4 min dwell | 888 | 3 days | Polycrystalline | Bulk
9031 | ESTM | https://doi.org/10.1021/acsami.0c22558 | Mg3.5 Gd0.02 Sb2 | Gd0.02Mg3.5Sb2 | Mg3.5Gd0.02Sb2 |  | Mg3 + δNdySb2–xTex | Stoichiometric Formula |  | 2021 | 500 | 109.26 | -273.94 | 8.199212 | 0 | 0.482023 | 0.8505 | 0 |  |  | False |  |  | high temperature solid state reaction, followed by mixing in a powder mixer for 15 mins | Not mentioned | spark plasma sintering, the temperature was elevated to 673 K with a dwell time of 10 min and then increased up to 1073 K with a 4 min dwell | 888 | 3 days | Polycrystalline | Bulk
9032 | ESTM | https://doi.org/10.1021/acsami.0c22558 | Mg3.5 Gd0.02 Sb2 | Gd0.02Mg3.5Sb2 | Mg3.5Gd0.02Sb2 |  | Mg3 + δNdySb2–xTex | Stoichiometric Formula |  | 2021 | 600 | 91.47 | -295 | 7.96017675 | 0 | 0.6202735 | 0.77 | 0 |  |  | False |  |  | high temperature solid state reaction, followed by mixing in a powder mixer for 15 mins | Not mentioned | spark plasma sintering, the temperature was elevated to 673 K with a dwell time of 10 min and then increased up to 1073 K with a 4 min dwell | 888 | 3 days | Polycrystalline | Bulk
9033 | ESTM | https://doi.org/10.1021/acsami.0c22558 | Mg3.5 Gd0.02 Sb2 | Gd0.02Mg3.5Sb2 | Mg3.5Gd0.02Sb2 |  | Mg3 + δNdySb2–xTex | Stoichiometric Formula |  | 2021 | 700 | 72.79 | -318.66 | 7.391402 | 1.201637e-16 | 0.7484423 | 0.6913 | 0 |  |  | False |  |  | high temperature solid state reaction, followed by mixing in a powder mixer for 15 mins | Not mentioned | spark plasma sintering, the temperature was elevated to 673 K with a dwell time of 10 min and then increased up to 1073 K with a 4 min dwell | 888 | 3 days | Polycrystalline | Bulk
9034 | ESTM | https://doi.org/10.1021/acsami.0c22558 | Mg3.5 Gd0.03 Sb2 | Gd0.03Mg3.5Sb2 | Mg3.5Gd0.03Sb2 |  | Mg3 + δNdySb2–xTex | Stoichiometric Formula |  | 2021 | 300 | 194.93 | -197.5 | 7.603488 | 1.16812e-16 | 0.2109151 | 1.0815 | 1.31596e-16 |  |  | False |  |  | high temperature solid state reaction, followed by mixing in a powder mixer for 15 mins | Not mentioned | spark plasma sintering, the temperature was elevated to 673 K with a dwell time of 10 min and then increased up to 1073 K with a 4 min dwell | 888 | 3 days | Polycrystalline | Bulk
9035 | ESTM | https://doi.org/10.1021/acsami.0c22558 | Mg3.5 Gd0.03 Sb2 | Gd0.03Mg3.5Sb2 | Mg3.5Gd0.03Sb2 |  | Mg3 + δNdySb2–xTex | Stoichiometric Formula |  | 2021 | 400 | 191.5 | -221.07 | 9.358977 | 0 | 0.3780641 | 0.9902 | 1.4683e-16 |  |  | False |  |  | high temperature solid state reaction, followed by mixing in a powder mixer for 15 mins | Not mentioned | spark plasma sintering, the temperature was elevated to 673 K with a dwell time of 10 min and then increased up to 1073 K with a 4 min dwell | 888 | 3 days | Polycrystalline | Bulk
9036 | ESTM | https://doi.org/10.1021/acsami.0c22558 | Mg3.5 Gd0.03 Sb2 | Gd0.03Mg3.5Sb2 | Mg3.5Gd0.03Sb2 |  | Mg3 + δNdySb2–xTex | Stoichiometric Formula |  | 2021 | 500 | 166.67 | -254.23 | 10.77236 | 3.297989e-16 | 0.6260091 | 0.8604 | 0 |  |  | False |  |  | high temperature solid state reaction, followed by mixing in a powder mixer for 15 mins | Not mentioned | spark plasma sintering, the temperature was elevated to 673 K with a dwell time of 10 min and then increased up to 1073 K with a 4 min dwell | 888 | 3 days | Polycrystalline | Bulk
9037 | ESTM | https://doi.org/10.1021/acsami.0c22558 | Mg3.5 Gd0.03 Sb2 | Gd0.03Mg3.5Sb2 | Mg3.5Gd0.03Sb2 |  | Mg3 + δNdySb2–xTex | Stoichiometric Formula |  | 2021 | 600 | 139.42 | -272.89 | 10.38246 | 1.710921e-16 | 0.8175166 | 0.762 | 1.358043e-16 |  |  | False |  |  | high temperature solid state reaction, followed by mixing in a powder mixer for 15 mins | Not mentioned | spark plasma sintering, the temperature was elevated to 673 K with a dwell time of 10 min and then increased up to 1073 K with a 4 min dwell | 888 | 3 days | Polycrystalline | Bulk
9038 | ESTM | https://doi.org/10.1021/acsami.0c22558 | Mg3.5 Gd0.03 Sb2 | Gd0.03Mg3.5Sb2 | Mg3.5Gd0.03Sb2 |  | Mg3 + δNdySb2–xTex | Stoichiometric Formula |  | 2021 | 700 | 111.22 | -291.9 | 9.476568 | 0 | 1.012145 | 0.6554 | 2.193803e-16 |  |  | False |  |  | high temperature solid state reaction, followed by mixing in a powder mixer for 15 mins | Not mentioned | spark plasma sintering, the temperature was elevated to 673 K with a dwell time of 10 min and then increased up to 1073 K with a 4 min dwell | 888 | 3 days | Polycrystalline | Bulk
9039 | ESTM | https://doi.org/10.1021/acsami.0c22558 | Mg3.5 Gd0.04 Sb2 | Gd0.04Mg3.5Sb2 | Mg3.5Gd0.04Sb2 |  | Mg3 + δNdySb2–xTex | Stoichiometric Formula |  | 2021 | 300 | 150.45 | -220.36 | 7.305631 | 1.215745e-16 | 0.1990454 | 1.1011 | 2.788868e-16 |  |  | False |  |  | high temperature solid state reaction, followed by mixing in a powder mixer for 15 mins | Not mentioned | spark plasma sintering, the temperature was elevated to 673 K with a dwell time of 10 min and then increased up to 1073 K with a 4 min dwell | 888 | 3 days | Polycrystalline | Bulk
9040 | ESTM | https://doi.org/10.1021/acsami.0c22558 | Mg3.5 Gd0.04 Sb2 | Gd0.04Mg3.5Sb2 | Mg3.5Gd0.04Sb2 |  | Mg3 + δNdySb2–xTex | Stoichiometric Formula |  | 2021 | 400 | 148.93 | -250 | 9.308125 | 0 | 0.4092383 | 0.9098 | 0 |  |  | False |  |  | high temperature solid state reaction, followed by mixing in a powder mixer for 15 mins | Not mentioned | spark plasma sintering, the temperature was elevated to 673 K with a dwell time of 10 min and then increased up to 1073 K with a 4 min dwell | 888 | 3 days | Polycrystalline | Bulk
9041 | ESTM | https://doi.org/10.1021/acsami.0c22558 | Mg3.5 Gd0.04 Sb2 | Gd0.04Mg3.5Sb2 | Mg3.5Gd0.04Sb2 |  | Mg3 + δNdySb2–xTex | Stoichiometric Formula |  | 2021 | 500 | 135.24 | -278 | 10.45188816 | 0 | 0.6487826 | 0.8055 | 1.71124e-16 |  |  | False |  |  | high temperature solid state reaction, followed by mixing in a powder mixer for 15 mins | Not mentioned | spark plasma sintering, the temperature was elevated to 673 K with a dwell time of 10 min and then increased up to 1073 K with a 4 min dwell | 888 | 3 days | Polycrystalline | Bulk
9042 | ESTM | https://doi.org/10.1021/acsami.0c22558 | Mg3.5 Gd0.04 Sb2 | Gd0.04Mg3.5Sb2 | Mg3.5Gd0.04Sb2 |  | Mg3 + δNdySb2–xTex | Stoichiometric Formula |  | 2021 | 600 | 124.05 | -290.85 | 10.49385 | 1.69276e-16 | 0.888431 | 0.7087 | 2.499289e-16 |  |  | False |  |  | high temperature solid state reaction, followed by mixing in a powder mixer for 15 mins | Not mentioned | spark plasma sintering, the temperature was elevated to 673 K with a dwell time of 10 min and then increased up to 1073 K with a 4 min dwell | 888 | 3 days | Polycrystalline | Bulk
9043 | ESTM | https://doi.org/10.1021/acsami.0c22558 | Mg3.5 Gd0.04 Sb2 | Gd0.04Mg3.5Sb2 | Mg3.5Gd0.04Sb2 |  | Mg3 + δNdySb2–xTex | Stoichiometric Formula |  | 2021 | 700 | 113.22 | -303.8 | 10.44958 | 1.699932e-16 | 1.168296 | 0.6261 | 3.801169e-16 |  |  | False |  |  | high temperature solid state reaction, followed by mixing in a powder mixer for 15 mins | Not mentioned | spark plasma sintering, the temperature was elevated to 673 K with a dwell time of 10 min and then increased up to 1073 K with a 4 min dwell | 888 | 3 days | Polycrystalline | Bulk
9044 | ESTM | https://doi.org/10.1021/acsami.0c22558 | Mg3.5 Gd0.035 Sb2 | Gd0.035Mg3.5Sb2 | Mg3.5Gd0.035Sb2 |  | Mg3 + δNdySb2–xTex | Stoichiometric Formula |  | 2021 | 300 | 214.13 | -190.1 | 7.738232 | 0 | 0.1950815 | 1.19 | 1.422768e-16 |  |  | False |  |  | high temperature solid state reaction, followed by mixing in a powder mixer for 15 mins | Not mentioned | spark plasma sintering, the temperature was elevated to 673 K with a dwell time of 10 min and then increased up to 1073 K with a 4 min dwell | 888 | 3 days | Polycrystalline | Bulk
9045 | ESTM | https://doi.org/10.1021/acsami.0c22558 | Mg3.5 Gd0.035 Sb2 | Gd0.035Mg3.5Sb2 | Mg3.5Gd0.035Sb2 |  | Mg3 + δNdySb2–xTex | Stoichiometric Formula |  | 2021 | 400 | 206.65 | -207.5 | 8.897574 | 0 | 0.3412628 | 1.0429 | 1.626639e-16 |  |  | False |  |  | high temperature solid state reaction, followed by mixing in a powder mixer for 15 mins | Not mentioned | spark plasma sintering, the temperature was elevated to 673 K with a dwell time of 10 min and then increased up to 1073 K with a 4 min dwell | 888 | 3 days | Polycrystalline | Bulk
9046 | ESTM | https://doi.org/10.1021/acsami.0c22558 | Mg3.5 Gd0.035 Sb2 | Gd0.035Mg3.5Sb2 | Mg3.5Gd0.035Sb2 |  | Mg3 + δNdySb2–xTex | Stoichiometric Formula |  | 2021 | 500 | 179.72 | -234.6 | 9.891278 | 1.795882e-16 | 0.5333951 | 0.9272 | 2.081427e-16 |  |  | False |  |  | high temperature solid state reaction, followed by mixing in a powder mixer for 15 mins | Not mentioned | spark plasma sintering, the temperature was elevated to 673 K with a dwell time of 10 min and then increased up to 1073 K with a 4 min dwell | 888 | 3 days | Polycrystalline | Bulk
9047 | ESTM | https://doi.org/10.1021/acsami.0c22558 | Mg3.5 Gd0.035 Sb2 | Gd0.035Mg3.5Sb2 | Mg3.5Gd0.035Sb2 |  | Mg3 + δNdySb2–xTex | Stoichiometric Formula |  | 2021 | 600 | 149.31 | -254.58 | 9.676927 | 0 | 0.7120623 | 0.8154 | 0 |  |  | False |  |  | high temperature solid state reaction, followed by mixing in a powder mixer for 15 mins | Not mentioned | spark plasma sintering, the temperature was elevated to 673 K with a dwell time of 10 min and then increased up to 1073 K with a 4 min dwell | 888 | 3 days | Polycrystalline | Bulk
9048 | ESTM | https://doi.org/10.1021/acsami.0c22558 | Mg3.5 Gd0.035 Sb2 | Gd0.035Mg3.5Sb2 | Mg3.5Gd0.035Sb2 |  | Mg3 + δNdySb2–xTex | Stoichiometric Formula |  | 2021 | 700 | 121.56 | -275.35 | 9.21639 | 0 | 0.9187515 | 0.7022 | 0 |  |  | False |  |  | high temperature solid state reaction, followed by mixing in a powder mixer for 15 mins | Not mentioned | spark plasma sintering, the temperature was elevated to 673 K with a dwell time of 10 min and then increased up to 1073 K with a 4 min dwell | 888 | 3 days | Polycrystalline | Bulk
9049 | ESTM | https://doi.org/10.1021/acsami.0c22558 | Mg3.5 Gd0.045 Sb2 | Gd0.045Mg3.5Sb2 | Mg3.5Gd0.045Sb2 |  | Mg3 + δNdySb2–xTex | Stoichiometric Formula |  | 2021 | 300 | 230.49 | -196.43 | 8.893398 | 0 | 0.2211188 | 1.2066 | 1.255234e-16 |  |  | False |  |  | high temperature solid state reaction, followed by mixing in a powder mixer for 15 mins | Not mentioned | spark plasma sintering, the temperature was elevated to 673 K with a dwell time of 10 min and then increased up to 1073 K with a 4 min dwell | 888 | 3 days | Polycrystalline | Bulk
9050 | ESTM | https://doi.org/10.1021/acsami.0c22558 | Mg3.5 Gd0.045 Sb2 | Gd0.045Mg3.5Sb2 | Mg3.5Gd0.045Sb2 |  | Mg3 + δNdySb2–xTex | Stoichiometric Formula |  | 2021 | 400 | 222.44 | -213.93 | 10.1802 | 0 | 0.3898219 | 1.0446 | 1.424013e-16 |  |  | False |  |  | high temperature solid state reaction, followed by mixing in a powder mixer for 15 mins | Not mentioned | spark plasma sintering, the temperature was elevated to 673 K with a dwell time of 10 min and then increased up to 1073 K with a 4 min dwell | 888 | 3 days | Polycrystalline | Bulk
9051 | ESTM | https://doi.org/10.1021/acsami.0c22558 | Mg3.5 Gd0.045 Sb2 | Gd0.045Mg3.5Sb2 | Mg3.5Gd0.045Sb2 |  | Mg3 + δNdySb2–xTex | Stoichiometric Formula |  | 2021 | 500 | 195.92 | -244.29 | 11.69204 | 1.519288e-16 | 0.6225128 | 0.9391 | 0 |  |  | False |  |  | high temperature solid state reaction, followed by mixing in a powder mixer for 15 mins | Not mentioned | spark plasma sintering, the temperature was elevated to 673 K with a dwell time of 10 min and then increased up to 1073 K with a 4 min dwell | 888 | 3 days | Polycrystalline | Bulk
9052 | ESTM | https://doi.org/10.1021/acsami.0c22558 | Mg3.5 Gd0.045 Sb2 | Gd0.045Mg3.5Sb2 | Mg3.5Gd0.045Sb2 |  | Mg3 + δNdySb2–xTex | Stoichiometric Formula |  | 2021 | 600 | 170.82 | -257.39 | 11.31676 | 0 | 0.7983604 | 0.8505 | 0 |  |  | False |  |  | high temperature solid state reaction, followed by mixing in a powder mixer for 15 mins | Not mentioned | spark plasma sintering, the temperature was elevated to 673 K with a dwell time of 10 min and then increased up to 1073 K with a 4 min dwell | 888 | 3 days | Polycrystalline | Bulk
9053 | ESTM | https://doi.org/10.1021/acsami.0c22558 | Mg3.5 Gd0.045 Sb2 | Gd0.045Mg3.5Sb2 | Mg3.5Gd0.045Sb2 |  | Mg3 + δNdySb2–xTex | Stoichiometric Formula |  | 2021 | 700 | 146.31 | -271.48 | 10.78325 | 1.64733e-16 | 0.989289 | 0.763 | 0 |  |  | False |  |  | high temperature solid state reaction, followed by mixing in a powder mixer for 15 mins | Not mentioned | spark plasma sintering, the temperature was elevated to 673 K with a dwell time of 10 min and then increased up to 1073 K with a 4 min dwell | 888 | 3 days | Polycrystalline | Bulk
9054 | ESTM | https://doi.org/10.1021/acsami.0c22558 | Mg3.5 Gd0.03 Sb1.97 Te0.03 | Gd0.03Mg3.5Sb1.97Te0.03 | Mg3.5Gd0.03Sb1.97Te0.03 |  | Mg3 + δNdySb2–xTex | Stoichiometric Formula |  | 2021 | 300 | 189.56 | -215 | 8.762411 | 0 | 0.2617468 | 1.0043 | 0 |  |  | False |  |  | high temperature solid state reaction, followed by mixing in a powder mixer for 15 mins | Not mentioned | spark plasma sintering, the temperature was elevated to 673 K with a dwell time of 10 min and then increased up to 1073 K with a 4 min dwell | 888 | 3 days | Polycrystalline | Bulk
9055 | ESTM | https://doi.org/10.1021/acsami.0c22558 | Mg3.5 Gd0.03 Sb1.97 Te0.03 | Gd0.03Mg3.5Sb1.97Te0.03 | Mg3.5Gd0.03Sb1.97Te0.03 |  | Mg3 + δNdySb2–xTex | Stoichiometric Formula |  | 2021 | 400 | 191.98 | -223.93 | 9.626769 | 1.845226e-16 | 0.4407861 | 0.8736 | 0 |  |  | False |  |  | high temperature solid state reaction, followed by mixing in a powder mixer for 15 mins | Not mentioned | spark plasma sintering, the temperature was elevated to 673 K with a dwell time of 10 min and then increased up to 1073 K with a 4 min dwell | 888 | 3 days | Polycrystalline | Bulk
9056 | ESTM | https://doi.org/10.1021/acsami.0c22558 | Mg3.5 Gd0.03 Sb1.97 Te0.03 | Gd0.03Mg3.5Sb1.97Te0.03 | Mg3.5Gd0.03Sb1.97Te0.03 |  | Mg3 + δNdySb2–xTex | Stoichiometric Formula |  | 2021 | 500 | 176.55 | -251.76 | 11.19029 | 0 | 0.7169583 | 0.7804 | 1.548518e-16 |  |  | False |  |  | high temperature solid state reaction, followed by mixing in a powder mixer for 15 mins | Not mentioned | spark plasma sintering, the temperature was elevated to 673 K with a dwell time of 10 min and then increased up to 1073 K with a 4 min dwell | 888 | 3 days | Polycrystalline | Bulk
9057 | ESTM | https://doi.org/10.1021/acsami.0c22558 | Mg3.5 Gd0.03 Sb1.97 Te0.03 | Gd0.03Mg3.5Sb1.97Te0.03 | Mg3.5Gd0.03Sb1.97Te0.03 |  | Mg3 + δNdySb2–xTex | Stoichiometric Formula |  | 2021 | 600 | 154.32 | -266.55 | 10.96427 | 1.620133e-16 | 0.9777883 | 0.6728 | 1.135443e-16 |  |  | False |  |  | high temperature solid state reaction, followed by mixing in a powder mixer for 15 mins | Not mentioned | spark plasma sintering, the temperature was elevated to 673 K with a dwell time of 10 min and then increased up to 1073 K with a 4 min dwell | 888 | 3 days | Polycrystalline | Bulk
9058 | ESTM | https://doi.org/10.1021/acsami.0c22558 | Mg3.5 Gd0.03 Sb1.97 Te0.03 | Gd0.03Mg3.5Sb1.97Te0.03 | Mg3.5Gd0.03Sb1.97Te0.03 |  | Mg3 + δNdySb2–xTex | Stoichiometric Formula |  | 2021 | 700 | 132.18 | -279.58 | 10.33185 | 1.719302e-16 | 1.14128 | 0.6337 | 0 |  |  | False |  |  | high temperature solid state reaction, followed by mixing in a powder mixer for 15 mins | Not mentioned | spark plasma sintering, the temperature was elevated to 673 K with a dwell time of 10 min and then increased up to 1073 K with a 4 min dwell | 888 | 3 days | Polycrystalline | Bulk
9059 | ESTM | https://doi.org/10.1021/acsami.0c22558 | Mg3.5 Gd0.04 Sb1.97 Te0.03 | Gd0.04Mg3.5Sb1.97Te0.03 | Mg3.5Gd0.04Sb1.97Te0.03 |  | Mg3 + δNdySb2–xTex | Stoichiometric Formula |  | 2021 | 300 | 200.45 | -183.21 | 6.728285 | 0 | 0.2134383 | 0.9457 | 2.600806e-16 |  |  | False |  |  | high temperature solid state reaction, followed by mixing in a powder mixer for 15 mins | Not mentioned | spark plasma sintering, the temperature was elevated to 673 K with a dwell time of 10 min and then increased up to 1073 K with a 4 min dwell | 888 | 3 days | Polycrystalline | Bulk
9060 | ESTM | https://doi.org/10.1021/acsami.0c22558 | Mg3.5 Gd0.04 Sb1.97 Te0.03 | Gd0.04Mg3.5Sb1.97Te0.03 | Mg3.5Gd0.04Sb1.97Te0.03 |  | Mg3 + δNdySb2–xTex | Stoichiometric Formula |  | 2021 | 400 | 211.43 | -201.07 | 8.547934 | 0 | 0.405644 | 0.8429 | 2.736939e-16 |  |  | False |  |  | high temperature solid state reaction, followed by mixing in a powder mixer for 15 mins | Not mentioned | spark plasma sintering, the temperature was elevated to 673 K with a dwell time of 10 min and then increased up to 1073 K with a 4 min dwell | 888 | 3 days | Polycrystalline | Bulk
9061 | ESTM | https://doi.org/10.1021/acsami.0c22558 | Mg3.5 Gd0.04 Sb1.97 Te0.03 | Gd0.04Mg3.5Sb1.97Te0.03 | Mg3.5Gd0.04Sb1.97Te0.03 |  | Mg3 + δNdySb2–xTex | Stoichiometric Formula |  | 2021 | 500 | 201.47 | -226.79 | 10.36235 | 0 | 0.6575094 | 0.788 | 1.688528e-16 |  |  | False |  |  | high temperature solid state reaction, followed by mixing in a powder mixer for 15 mins | Not mentioned | spark plasma sintering, the temperature was elevated to 673 K with a dwell time of 10 min and then increased up to 1073 K with a 4 min dwell | 888 | 3 days | Polycrystalline | Bulk
9062 | ESTM | https://doi.org/10.1021/acsami.0c22558 | Mg3.5 Gd0.04 Sb1.97 Te0.03 | Gd0.04Mg3.5Sb1.97Te0.03 | Mg3.5Gd0.04Sb1.97Te0.03 |  | Mg3 + δNdySb2–xTex | Stoichiometric Formula |  | 2021 | 600 | 185.75 | -238.57 | 10.57208 | 0 | 0.8964455 | 0.7076 | 0 |  |  | False |  |  | high temperature solid state reaction, followed by mixing in a powder mixer for 15 mins | Not mentioned | spark plasma sintering, the temperature was elevated to 673 K with a dwell time of 10 min and then increased up to 1073 K with a 4 min dwell | 888 | 3 days | Polycrystalline | Bulk
9063 | ESTM | https://doi.org/10.1021/acsami.0c22558 | Mg3.5 Gd0.04 Sb1.97 Te0.03 | Gd0.04Mg3.5Sb1.97Te0.03 | Mg3.5Gd0.04Sb1.97Te0.03 |  | Mg3 + δNdySb2–xTex | Stoichiometric Formula |  | 2021 | 700 | 165.27 | -253.87 | 10.65165 | 1.667683e-16 | 1.214159 | 0.6141 | 0 |  |  | False |  |  | high temperature solid state reaction, followed by mixing in a powder mixer for 15 mins | Not mentioned | spark plasma sintering, the temperature was elevated to 673 K with a dwell time of 10 min and then increased up to 1073 K with a 4 min dwell | 888 | 3 days | Polycrystalline | Bulk
9064 | ESTM | https://doi.org/10.1021/acsami.0c22558 | Mg3.5 Ho0.01 Sb2 | Ho0.01Mg3.5Sb2 | Mg3.5Ho0.01Sb2 |  | Mg3 + δHoySb2–xTex | Stoichiometric Formula |  | 2021 | 300 | 22.17 | -199.3 | 0.8806032633 | 0 | 0.02362978 | 1.118 | 1.468252e-16 |  |  | False |  |  | high temperature solid state reaction, followed by mixing in a powder mixer for 15 mins | Not mentioned | spark plasma sintering, the temperature was elevated to 673 K with a dwell time of 10 min and then increased up to 1073 K with a 4 min dwell | 888 | 3 days | Polycrystalline | Bulk
9065 | ESTM | https://doi.org/10.1021/acsami.0c22558 | Mg3.5 Ho0.01 Sb2 | Ho0.01Mg3.5Sb2 | Mg3.5Ho0.01Sb2 |  | Mg3 + δHoySb2–xTex | Stoichiometric Formula |  | 2021 | 400 | 26.32 | -245.77 | 1.589804 | 0 | 0.06439061 | 0.9876 | 2.15525e-16 |  |  | False |  |  | high temperature solid state reaction, followed by mixing in a powder mixer for 15 mins | Not mentioned | spark plasma sintering, the temperature was elevated to 673 K with a dwell time of 10 min and then increased up to 1073 K with a 4 min dwell | 888 | 3 days | Polycrystalline | Bulk
9066 | ESTM | https://doi.org/10.1021/acsami.0c22558 | Mg3.5 Ho0.01 Sb2 | Ho0.01Mg3.5Sb2 | Mg3.5Ho0.01Sb2 |  | Mg3 + δHoySb2–xTex | Stoichiometric Formula |  | 2021 | 500 | 25.61 | -290.07 | 2.154841 | 2.060891e-16 | 0.1252523 | 0.8602 | 6.647919e-16 |  |  | False |  |  | high temperature solid state reaction, followed by mixing in a powder mixer for 15 mins | Not mentioned | spark plasma sintering, the temperature was elevated to 673 K with a dwell time of 10 min and then increased up to 1073 K with a 4 min dwell | 888 | 3 days | Polycrystalline | Bulk
9067 | ESTM | https://doi.org/10.1021/acsami.0c22558 | Mg3.5 Ho0.01 Sb2 | Ho0.01Mg3.5Sb2 | Mg3.5Ho0.01Sb2 |  | Mg3 + δHoySb2–xTex | Stoichiometric Formula |  | 2021 | 600 | 23.08 | -296.8 | 2.033123 | 0 | 0.1587964 | 0.7682 | 0 |  |  | False |  |  | high temperature solid state reaction, followed by mixing in a powder mixer for 15 mins | Not mentioned | spark plasma sintering, the temperature was elevated to 673 K with a dwell time of 10 min and then increased up to 1073 K with a 4 min dwell | 888 | 3 days | Polycrystalline | Bulk
9068 | ESTM | https://doi.org/10.1021/acsami.0c22558 | Mg3.5 Ho0.01 Sb2 | Ho0.01Mg3.5Sb2 | Mg3.5Ho0.01Sb2 |  | Mg3 + δHoySb2–xTex | Stoichiometric Formula |  | 2021 | 700 | 21.39 | -317.48 | 2.155974 | 2.059808e-16 | 0.2142203 | 0.7045 | 0 |  |  | False |  |  | high temperature solid state reaction, followed by mixing in a powder mixer for 15 mins | Not mentioned | spark plasma sintering, the temperature was elevated to 673 K with a dwell time of 10 min and then increased up to 1073 K with a 4 min dwell | 888 | 3 days | Polycrystalline | Bulk
9069 | ESTM | https://doi.org/10.1021/acsami.0c22558 | Mg3.5 Ho0.02 Sb2 | Ho0.02Mg3.5Sb2 | Mg3.5Ho0.02Sb2 |  | Mg3 + δHoySb2–xTex | Stoichiometric Formula |  | 2021 | 300 | 112.39 | -194.37 | 4.24606 | 0 | 0.098 | 1.2494 | 0.04035083 |  |  | False |  |  | high temperature solid state reaction, followed by mixing in a powder mixer for 15 mins | Not mentioned | spark plasma sintering, the temperature was elevated to 673 K with a dwell time of 10 min and then increased up to 1073 K with a 4 min dwell | 888 | 3 days | Polycrystalline | Bulk
9070 | ESTM | https://doi.org/10.1021/acsami.0c22558 | Mg3.5 Ho0.02 Sb2 | Ho0.02Mg3.5Sb2 | Mg3.5Ho0.02Sb2 |  | Mg3 + δHoySb2–xTex | Stoichiometric Formula |  | 2021 | 400 | 117.44 | -250 | 7.34 | 0 | 0.2753446 | 1.0663 | 4.032121e-16 |  |  | False |  |  | high temperature solid state reaction, followed by mixing in a powder mixer for 15 mins | Not mentioned | spark plasma sintering, the temperature was elevated to 673 K with a dwell time of 10 min and then increased up to 1073 K with a 4 min dwell | 888 | 3 days | Polycrystalline | Bulk
9071 | ESTM | https://doi.org/10.1021/acsami.0c22558 | Mg3.5 Ho0.02 Sb2 | Ho0.02Mg3.5Sb2 | Mg3.5Ho0.02Sb2 |  | Mg3 + δHoySb2–xTex | Stoichiometric Formula |  | 2021 | 500 | 101.29 | -289.36 | 8.480932 | 0 | 0.4580326 | 0.9258 | 0 |  |  | False |  |  | high temperature solid state reaction, followed by mixing in a powder mixer for 15 mins | Not mentioned | spark plasma sintering, the temperature was elevated to 673 K with a dwell time of 10 min and then increased up to 1073 K with a 4 min dwell | 888 | 3 days | Polycrystalline | Bulk
9072 | ESTM | https://doi.org/10.1021/acsami.0c22558 | Mg3.5 Ho0.02 Sb2 | Ho0.02Mg3.5Sb2 | Mg3.5Ho0.02Sb2 |  | Mg3 + δHoySb2–xTex | Stoichiometric Formula |  | 2021 | 600 | 82.61 | -313.64 | 8.12635 | 0 | 0.5902202976 | 0.8261 | 0 |  |  | False |  |  | high temperature solid state reaction, followed by mixing in a powder mixer for 15 mins | Not mentioned | spark plasma sintering, the temperature was elevated to 673 K with a dwell time of 10 min and then increased up to 1073 K with a 4 min dwell | 888 | 3 days | Polycrystalline | Bulk
9073 | ESTM | https://doi.org/10.1021/acsami.0c22558 | Mg3.5 Ho0.02 Sb2 | Ho0.02Mg3.5Sb2 | Mg3.5Ho0.02Sb2 |  | Mg3 + δHoySb2–xTex | Stoichiometric Formula |  | 2021 | 700 | 68.19 | -333.57 | 7.587429 | 1.170592e-16 | 0.7407532 | 0.717 | 1.498776e-16 |  |  | False |  |  | high temperature solid state reaction, followed by mixing in a powder mixer for 15 mins | Not mentioned | spark plasma sintering, the temperature was elevated to 673 K with a dwell time of 10 min and then increased up to 1073 K with a 4 min dwell | 888 | 3 days | Polycrystalline | Bulk
9074 | ESTM | https://doi.org/10.1021/acsami.0c22558 | Mg3.5 Ho0.03 Sb2 | Ho0.03Mg3.5Sb2 | Mg3.5Ho0.03Sb2 |  | Mg3 + δHoySb2–xTex | Stoichiometric Formula |  | 2021 | 300 | 166.95 | -192.96 | 6.216143 | 1.428826e-16 | 0.1507431 | 1.2371 | 1.84125e-16 |  |  | False |  |  | high temperature solid state reaction, followed by mixing in a powder mixer for 15 mins | Not mentioned | spark plasma sintering, the temperature was elevated to 673 K with a dwell time of 10 min and then increased up to 1073 K with a 4 min dwell | 888 | 3 days | Polycrystalline | Bulk
9075 | ESTM | https://doi.org/10.1021/acsami.0c22558 | Mg3.5 Ho0.03 Sb2 | Ho0.03Mg3.5Sb2 | Mg3.5Ho0.03Sb2 |  | Mg3 + δHoySb2–xTex | Stoichiometric Formula |  | 2021 | 400 | 157.24 | -220.07 | 7.61526 | 0 | 0.2924447 | 1.0416 | 0 |  |  | False |  |  | high temperature solid state reaction, followed by mixing in a powder mixer for 15 mins | Not mentioned | spark plasma sintering, the temperature was elevated to 673 K with a dwell time of 10 min and then increased up to 1073 K with a 4 min dwell | 888 | 3 days | Polycrystalline | Bulk
9076 | ESTM | https://doi.org/10.1021/acsami.0c22558 | Mg3.5 Ho0.03 Sb2 | Ho0.03Mg3.5Sb2 | Mg3.5Ho0.03Sb2 |  | Mg3 + δHoySb2–xTex | Stoichiometric Formula |  | 2021 | 500 | 130.3 | -258.2 | 8.686741372 | 0 | 0.4714393 | 0.9213 | 1.177482e-16 |  |  | False |  |  | high temperature solid state reaction, followed by mixing in a powder mixer for 15 mins | Not mentioned | spark plasma sintering, the temperature was elevated to 673 K with a dwell time of 10 min and then increased up to 1073 K with a 4 min dwell | 888 | 3 days | Polycrystalline | Bulk
9077 | ESTM | https://doi.org/10.1021/acsami.0c22558 | Mg3.5 Ho0.03 Sb2 | Ho0.03Mg3.5Sb2 | Mg3.5Ho0.03Sb2 |  | Mg3 + δHoySb2–xTex | Stoichiometric Formula |  | 2021 | 600 | 102.51 | -283.33 | 8.229081 | 0 | 0.6094111 | 0.8102 | 1.821796e-16 |  |  | False |  |  | high temperature solid state reaction, followed by mixing in a powder mixer for 15 mins | Not mentioned | spark plasma sintering, the temperature was elevated to 673 K with a dwell time of 10 min and then increased up to 1073 K with a 4 min dwell | 888 | 3 days | Polycrystalline | Bulk
9078 | ESTM | https://doi.org/10.1021/acsami.0c22558 | Mg3.5 Ho0.03 Sb2 | Ho0.03Mg3.5Sb2 | Mg3.5Ho0.03Sb2 |  | Mg3 + δHoySb2–xTex | Stoichiometric Formula |  | 2021 | 700 | 82.61 | -304.2 | 7.618 | 0.003483124 | 0.7278528 | 0.7352 | 0.003471034 |  |  | False |  |  | high temperature solid state reaction, followed by mixing in a powder mixer for 15 mins | Not mentioned | spark plasma sintering, the temperature was elevated to 673 K with a dwell time of 10 min and then increased up to 1073 K with a 4 min dwell | 888 | 3 days | Polycrystalline | Bulk
9079 | ESTM | https://doi.org/10.1021/acsami.0c22558 | Mg3.5 Ho0.04 Sb2 | Ho0.04Mg3.5Sb2 | Mg3.5Ho0.04Sb2 |  | Mg3 + δHoySb2–xTex | Stoichiometric Formula |  | 2021 | 300 | 195.12 | -188.8 | 6.955138 | 1.27701e-16 | 0.1556656 | 1.3404 | 1.783026e-16 |  |  | False |  |  | high temperature solid state reaction, followed by mixing in a powder mixer for 15 mins | Not mentioned | spark plasma sintering, the temperature was elevated to 673 K with a dwell time of 10 min and then increased up to 1073 K with a 4 min dwell | 888 | 3 days | Polycrystalline | Bulk
9080 | ESTM | https://doi.org/10.1021/acsami.0c22558 | Mg3.5 Ho0.04 Sb2 | Ho0.04Mg3.5Sb2 | Mg3.5Ho0.04Sb2 |  | Mg3 + δHoySb2–xTex | Stoichiometric Formula |  | 2021 | 400 | 186.73 | -226.1 | 9.545864 | 0 | 0.3351484 | 1.1393 | 0 |  |  | False |  |  | high temperature solid state reaction, followed by mixing in a powder mixer for 15 mins | Not mentioned | spark plasma sintering, the temperature was elevated to 673 K with a dwell time of 10 min and then increased up to 1073 K with a 4 min dwell | 888 | 3 days | Polycrystalline | Bulk
9081 | ESTM | https://doi.org/10.1021/acsami.0c22558 | Mg3.5 Ho0.04 Sb2 | Ho0.04Mg3.5Sb2 | Mg3.5Ho0.04Sb2 |  | Mg3 + δHoySb2–xTex | Stoichiometric Formula |  | 2021 | 500 | 152.9 | -267.96 | 10.97861 | 0 | 0.5654415 | 0.9708 | 1.963462e-16 |  |  | False |  |  | high temperature solid state reaction, followed by mixing in a powder mixer for 15 mins | Not mentioned | spark plasma sintering, the temperature was elevated to 673 K with a dwell time of 10 min and then increased up to 1073 K with a 4 min dwell | 888 | 3 days | Polycrystalline | Bulk
9082 | ESTM | https://doi.org/10.1021/acsami.0c22558 | Mg3.5 Ho0.04 Sb2 | Ho0.04Mg3.5Sb2 | Mg3.5Ho0.04Sb2 |  | Mg3 + δHoySb2–xTex | Stoichiometric Formula |  | 2021 | 600 | 120.29 | -292.55 | 10.29508 | 0 | 0.7487331 | 0.825 | 1.482802e-16 |  |  | False |  |  | high temperature solid state reaction, followed by mixing in a powder mixer for 15 mins | Not mentioned | spark plasma sintering, the temperature was elevated to 673 K with a dwell time of 10 min and then increased up to 1073 K with a 4 min dwell | 888 | 3 days | Polycrystalline | Bulk
9083 | ESTM | https://doi.org/10.1021/acsami.0c22558 | Mg3.5 Ho0.04 Sb2 | Ho0.04Mg3.5Sb2 | Mg3.5Ho0.04Sb2 |  | Mg3 + δHoySb2–xTex | Stoichiometric Formula |  | 2021 | 700 | 96.55 | -310.49 | 9.30781 | 0 | 0.9087123 | 0.717 | 2.443508e-16 |  |  | False |  |  | high temperature solid state reaction, followed by mixing in a powder mixer for 15 mins | Not mentioned | spark plasma sintering, the temperature was elevated to 673 K with a dwell time of 10 min and then increased up to 1073 K with a 4 min dwell | 888 | 3 days | Polycrystalline | Bulk
9084 | ESTM | https://doi.org/10.1021/acsami.0c22558 | Mg3.5 Ho0.01 Sb1.97 Te0.03 | Ho0.01Mg3.5Sb1.97Te0.03 | Mg3.5Ho0.01Sb1.97Te0.03 |  | Mg3 + δHoySb2–xTex | Stoichiometric Formula |  | 2021 | 300 | 195.12 | -214.1 | 8.944069 | 1.986072e-16 | 0.2347525 | 1.143 | 1.182334e-16 |  |  | False |  |  | high temperature solid state reaction, followed by mixing in a powder mixer for 15 mins | Not mentioned | spark plasma sintering, the temperature was elevated to 673 K with a dwell time of 10 min and then increased up to 1073 K with a 4 min dwell | 888 | 3 days | Polycrystalline | Bulk
9085 | ESTM | https://doi.org/10.1021/acsami.0c22558 | Mg3.5 Ho0.01 Sb1.97 Te0.03 | Ho0.01Mg3.5Sb1.97Te0.03 | Mg3.5Ho0.01Sb1.97Te0.03 |  | Mg3 + δHoySb2–xTex | Stoichiometric Formula |  | 2021 | 400 | 178.69 | -233.8 | 9.767631 | 0 | 0.3951307 | 0.9888 | 0 |  |  | False |  |  | high temperature solid state reaction, followed by mixing in a powder mixer for 15 mins | Not mentioned | spark plasma sintering, the temperature was elevated to 673 K with a dwell time of 10 min and then increased up to 1073 K with a 4 min dwell | 888 | 3 days | Polycrystalline | Bulk
9086 | ESTM | https://doi.org/10.1021/acsami.0c22558 | Mg3.5 Ho0.01 Sb1.97 Te0.03 | Ho0.01Mg3.5Sb1.97Te0.03 | Mg3.5Ho0.01Sb1.97Te0.03 |  | Mg3 + δHoySb2–xTex | Stoichiometric Formula |  | 2021 | 500 | 156.61 | -261.35 | 10.69706 | 1.660603e-16 | 0.6128716 | 0.8727 | 0 |  |  | False |  |  | high temperature solid state reaction, followed by mixing in a powder mixer for 15 mins | Not mentioned | spark plasma sintering, the temperature was elevated to 673 K with a dwell time of 10 min and then increased up to 1073 K with a 4 min dwell | 888 | 3 days | Polycrystalline | Bulk
9087 | ESTM | https://doi.org/10.1021/acsami.0c22558 | Mg3.5 Ho0.01 Sb1.97 Te0.03 | Ho0.01Mg3.5Sb1.97Te0.03 | Mg3.5Ho0.01Sb1.97Te0.03 |  | Mg3 + δHoySb2–xTex | Stoichiometric Formula |  | 2021 | 600 | 128.75 | -281.91 | 10.23218 | 1.736049e-16 | 0.7781126 | 0.789 | 2.853631e-16 |  |  | False |  |  | high temperature solid state reaction, followed by mixing in a powder mixer for 15 mins | Not mentioned | spark plasma sintering, the temperature was elevated to 673 K with a dwell time of 10 min and then increased up to 1073 K with a 4 min dwell | 888 | 3 days | Polycrystalline | Bulk
9088 | ESTM | https://doi.org/10.1021/acsami.0c22558 | Mg3.5 Ho0.01 Sb1.97 Te0.03 | Ho0.01Mg3.5Sb1.97Te0.03 | Mg3.5Ho0.01Sb1.97Te0.03 |  | Mg3 + δHoySb2–xTex | Stoichiometric Formula |  | 2021 | 700 | 107.55 | -297.8 | 9.538054542 | 0 | 0.916617 | 0.7284 | 1.211218e-16 |  |  | False |  |  | high temperature solid state reaction, followed by mixing in a powder mixer for 15 mins | Not mentioned | spark plasma sintering, the temperature was elevated to 673 K with a dwell time of 10 min and then increased up to 1073 K with a 4 min dwell | 888 | 3 days | Polycrystalline | Bulk
9089 | ESTM | https://doi.org/10.1021/acsami.0c22558 | Mg3.5 Ho0.02 Sb1.97 Te0.03 | Ho0.02Mg3.5Sb1.97Te0.03 | Mg3.5Ho0.02Sb1.97Te0.03 |  | Mg3 + δHoySb2–xTex | Stoichiometric Formula |  | 2021 | 300 | 259.16 | -217.96 | 12.3118 | 0 | 0.3231444 | 1.143 | 1.717844e-16 |  |  | False |  |  | high temperature solid state reaction, followed by mixing in a powder mixer for 15 mins | Not mentioned | spark plasma sintering, the temperature was elevated to 673 K with a dwell time of 10 min and then increased up to 1073 K with a 4 min dwell | 888 | 3 days | Polycrystalline | Bulk
9090 | ESTM | https://doi.org/10.1021/acsami.0c22558 | Mg3.5 Ho0.02 Sb1.97 Te0.03 | Ho0.02Mg3.5Sb1.97Te0.03 | Mg3.5Ho0.02Sb1.97Te0.03 |  | Mg3 + δHoySb2–xTex | Stoichiometric Formula |  | 2021 | 400 | 224.42 | -225 | 11.3612625 | 1.563521e-16 | 0.4627805 | 0.982 | 0 |  |  | False |  |  | high temperature solid state reaction, followed by mixing in a powder mixer for 15 mins | Not mentioned | spark plasma sintering, the temperature was elevated to 673 K with a dwell time of 10 min and then increased up to 1073 K with a 4 min dwell | 888 | 3 days | Polycrystalline | Bulk
9091 | ESTM | https://doi.org/10.1021/acsami.0c22558 | Mg3.5 Ho0.02 Sb1.97 Te0.03 | Ho0.02Mg3.5Sb1.97Te0.03 | Mg3.5Ho0.02Sb1.97Te0.03 |  | Mg3 + δHoySb2–xTex | Stoichiometric Formula |  | 2021 | 500 | 192.79 | -253.19 | 12.35884 | 1.437317e-16 | 0.6912101 | 0.894 | 0 |  |  | False |  |  | high temperature solid state reaction, followed by mixing in a powder mixer for 15 mins | Not mentioned | spark plasma sintering, the temperature was elevated to 673 K with a dwell time of 10 min and then increased up to 1073 K with a 4 min dwell | 888 | 3 days | Polycrystalline | Bulk
9092 | ESTM | https://doi.org/10.1021/acsami.0c22558 | Mg3.5 Ho0.02 Sb1.97 Te0.03 | Ho0.02Mg3.5Sb1.97Te0.03 | Mg3.5Ho0.02Sb1.97Te0.03 |  | Mg3 + δHoySb2–xTex | Stoichiometric Formula |  | 2021 | 600 | 164.96 | -268.09 | 11.85605 | 1.498271e-16 | 0.8634091 | 0.8239 | 2.57172e-16 |  |  | False |  |  | high temperature solid state reaction, followed by mixing in a powder mixer for 15 mins | Not mentioned | spark plasma sintering, the temperature was elevated to 673 K with a dwell time of 10 min and then increased up to 1073 K with a 4 min dwell | 888 | 3 days | Polycrystalline | Bulk
9093 | ESTM | https://doi.org/10.1021/acsami.0c22558 | Mg3.5 Ho0.02 Sb1.97 Te0.03 | Ho0.02Mg3.5Sb1.97Te0.03 | Mg3.5Ho0.02Sb1.97Te0.03 |  | Mg3 + δHoySb2–xTex | Stoichiometric Formula |  | 2021 | 700 | 140.59 | -280.5 | 11.06166 | 0 | 0.9977013 | 0.7761 | 0 |  |  | False |  |  | high temperature solid state reaction, followed by mixing in a powder mixer for 15 mins | Not mentioned | spark plasma sintering, the temperature was elevated to 673 K with a dwell time of 10 min and then increased up to 1073 K with a 4 min dwell | 888 | 3 days | Polycrystalline | Bulk
9094 | ESTM | https://doi.org/10.1021/acsami.0c22558 | Mg3.5 Ho0.03 Sb1.97 Te0.03 | Ho0.03Mg3.5Sb1.97Te0.03 | Mg3.5Ho0.03Sb1.97Te0.03 |  | Mg3 + δHoySb2–xTex | Stoichiometric Formula |  | 2021 | 300 | 270.81 | -200 | 10.8324 | 0 | 0.2791856 | 1.164 | 1.988325e-16 |  |  | False |  |  | high temperature solid state reaction, followed by mixing in a powder mixer for 15 mins | Not mentioned | spark plasma sintering, the temperature was elevated to 673 K with a dwell time of 10 min and then increased up to 1073 K with a 4 min dwell | 888 | 3 days | Polycrystalline | Bulk
9095 | ESTM | https://doi.org/10.1021/acsami.0c22558 | Mg3.5 Ho0.03 Sb1.97 Te0.03 | Ho0.03Mg3.5Sb1.97Te0.03 | Mg3.5Ho0.03Sb1.97Te0.03 |  | Mg3 + δHoySb2–xTex | Stoichiometric Formula |  | 2021 | 400 | 238.29 | -208.8 | 10.38883 | 1.709871e-16 | 0.4350888 | 0.9551 | 1.275858e-16 |  |  | False |  |  | high temperature solid state reaction, followed by mixing in a powder mixer for 15 mins | Not mentioned | spark plasma sintering, the temperature was elevated to 673 K with a dwell time of 10 min and then increased up to 1073 K with a 4 min dwell | 888 | 3 days | Polycrystalline | Bulk
9096 | ESTM | https://doi.org/10.1021/acsami.0c22558 | Mg3.5 Ho0.03 Sb1.97 Te0.03 | Ho0.03Mg3.5Sb1.97Te0.03 | Mg3.5Ho0.03Sb1.97Te0.03 |  | Mg3 + δHoySb2–xTex | Stoichiometric Formula |  | 2021 | 500 | 213.06 | -235.21 | 11.78728 | 0 | 0.6698839 | 0.8798 | 3.314673e-16 |  |  | False |  |  | high temperature solid state reaction, followed by mixing in a powder mixer for 15 mins | Not mentioned | spark plasma sintering, the temperature was elevated to 673 K with a dwell time of 10 min and then increased up to 1073 K with a 4 min dwell | 888 | 3 days | Polycrystalline | Bulk
9097 | ESTM | https://doi.org/10.1021/acsami.0c22558 | Mg3.5 Ho0.03 Sb1.97 Te0.03 | Ho0.03Mg3.5Sb1.97Te0.03 | Mg3.5Ho0.03Sb1.97Te0.03 |  | Mg3 + δHoySb2–xTex | Stoichiometric Formula |  | 2021 | 600 | 189.74 | -245.77 | 11.46084 | 1.549935e-16 | 0.8395198 | 0.8191 | 1.32245e-16 |  |  | False |  |  | high temperature solid state reaction, followed by mixing in a powder mixer for 15 mins | Not mentioned | spark plasma sintering, the temperature was elevated to 673 K with a dwell time of 10 min and then increased up to 1073 K with a 4 min dwell | 888 | 3 days | Polycrystalline | Bulk
9098 | ESTM | https://doi.org/10.1021/acsami.0c22558 | Mg3.5 Ho0.03 Sb1.97 Te0.03 | Ho0.03Mg3.5Sb1.97Te0.03 | Mg3.5Ho0.03Sb1.97Te0.03 |  | Mg3 + δHoySb2–xTex | Stoichiometric Formula |  | 2021 | 700 | 166.67 | -256.1 | 10.93142 | 1.625001e-16 | 1.024089 | 0.7472 | 2.168216e-16 |  |  | False |  |  | high temperature solid state reaction, followed by mixing in a powder mixer for 15 mins | Not mentioned | spark plasma sintering, the temperature was elevated to 673 K with a dwell time of 10 min and then increased up to 1073 K with a 4 min dwell | 888 | 3 days | Polycrystalline | Bulk
9099 | ESTM | https://doi.org/10.1021/acsami.0c22558 | Mg3.5 Ho0.04 Sb1.97 Te0.03 | Ho0.04Mg3.5Sb1.97Te0.03 | Mg3.5Ho0.04Sb1.97Te0.03 |  | Mg3 + δHoySb2–xTex | Stoichiometric Formula |  | 2021 | 300 | 271.89 | -206.34 | 11.57604 | 1.534511e-16 | 0.2946307 | 1.1787 | 0 |  |  | False |  |  | high temperature solid state reaction, followed by mixing in a powder mixer for 15 mins | Not mentioned | spark plasma sintering, the temperature was elevated to 673 K with a dwell time of 10 min and then increased up to 1073 K with a 4 min dwell | 888 | 3 days | Polycrystalline | Bulk
9100 | ESTM | https://doi.org/10.1021/acsami.0c22558 | Mg3.5 Ho0.04 Sb1.97 Te0.03 | Ho0.04Mg3.5Sb1.97Te0.03 | Mg3.5Ho0.04Sb1.97Te0.03 |  | Mg3 + δHoySb2–xTex | Stoichiometric Formula |  | 2021 | 400 | 243.1 | -210.92 | 10.81485 | 1.642516e-16 | 0.4360387 | 0.9921 | 2.546157e-16 |  |  | False |  |  | high temperature solid state reaction, followed by mixing in a powder mixer for 15 mins | Not mentioned | spark plasma sintering, the temperature was elevated to 673 K with a dwell time of 10 min and then increased up to 1073 K with a 4 min dwell | 888 | 3 days | Polycrystalline | Bulk
9101 | ESTM | https://doi.org/10.1021/acsami.0c22558 | Mg3.5 Ho0.04 Sb1.97 Te0.03 | Ho0.04Mg3.5Sb1.97Te0.03 | Mg3.5Ho0.04Sb1.97Te0.03 |  | Mg3 + δHoySb2–xTex | Stoichiometric Formula |  | 2021 | 500 | 214.5 | -237 | 12.0482505 | 0 | 0.66112 | 0.9112 | 1.679306e-16 |  |  | False |  |  | high temperature solid state reaction, followed by mixing in a powder mixer for 15 mins | Not mentioned | spark plasma sintering, the temperature was elevated to 673 K with a dwell time of 10 min and then increased up to 1073 K with a 4 min dwell | 888 | 3 days | Polycrystalline | Bulk
9102 | ESTM | https://doi.org/10.1021/acsami.0c22558 | Mg3.5 Ho0.04 Sb1.97 Te0.03 | Ho0.04Mg3.5Sb1.97Te0.03 | Mg3.5Ho0.04Sb1.97Te0.03 |  | Mg3 + δHoySb2–xTex | Stoichiometric Formula |  | 2021 | 600 | 186.76 | -254 | 12.04900816 | 0 | 0.8632125 | 0.8375 | 1.286153e-16 |  |  | False |  |  | high temperature solid state reaction, followed by mixing in a powder mixer for 15 mins | Not mentioned | spark plasma sintering, the temperature was elevated to 673 K with a dwell time of 10 min and then increased up to 1073 K with a 4 min dwell | 888 | 3 days | Polycrystalline | Bulk
9103 | ESTM | https://doi.org/10.1021/acsami.0c22558 | Mg3.5 Ho0.04 Sb1.97 Te0.03 | Ho0.04Mg3.5Sb1.97Te0.03 | Mg3.5Ho0.04Sb1.97Te0.03 |  | Mg3 + δHoySb2–xTex | Stoichiometric Formula |  | 2021 | 700 | 161.5 | -265.5 | 11.38418 | 0 | 1.065791 | 0.7477 | 2.083378e-16 |  |  | False |  |  | high temperature solid state reaction, followed by mixing in a powder mixer for 15 mins | Not mentioned | spark plasma sintering, the temperature was elevated to 673 K with a dwell time of 10 min and then increased up to 1073 K with a 4 min dwell | 888 | 3 days | Polycrystalline | Bulk
9104 | ESTM | https://doi.org/10.1021/acsami.0c17836 | Ag1 Cu1 Te1 | CuAgTe | AgCuTe |  | AgCuTe1–xSex | Stoichiometric Formula |  | 2021 | 320 | 755.88 | 65.19 | 3.212291 | 0 | 0.093 | 1.0716 | 0.03145228 |  |  | False |  |  | high temperature solid state reaction, quench, anneal, then hand-ground into fine powders using an agate mortar | Not mentioned | spark plasma sintering under a pressure of 50 MPa at 773 K for 5 min | 873 | 72h | Polycrystalline | Bulk
9105 | ESTM | https://doi.org/10.1021/acsami.0c17836 | Ag1 Cu1 Te1 | CuAgTe | AgCuTe |  | AgCuTe1–xSex | Stoichiometric Formula |  | 2021 | 422 | 241.75 | 120 | 3.381 | 0.0296362 | 0.2448444 | 0.6 | 0.02878318 |  |  | False |  |  | high temperature solid state reaction, quench, anneal, then hand-ground into fine powders using an agate mortar | Not mentioned | spark plasma sintering under a pressure of 50 MPa at 773 K for 5 min | 873 | 72h | Polycrystalline | Bulk
9106 | ESTM | https://doi.org/10.1021/acsami.0c17836 | Ag1 Cu1 Te1 | CuAgTe | AgCuTe |  | AgCuTe1–xSex | Stoichiometric Formula |  | 2021 | 522 | 98.06 | 255.44 | 6.398375 | 0 | 0.7100238 | 0.4704 | 1.563642e-16 |  |  | False |  |  | high temperature solid state reaction, quench, anneal, then hand-ground into fine powders using an agate mortar | Not mentioned | spark plasma sintering under a pressure of 50 MPa at 773 K for 5 min | 873 | 72h | Polycrystalline | Bulk
9107 | ESTM | https://doi.org/10.1021/acsami.0c17836 | Ag1 Cu1 Te1 | CuAgTe | AgCuTe |  | AgCuTe1–xSex | Stoichiometric Formula |  | 2021 | 623 | 93.2 | 252.23 | 5.929381 | 1.497928e-16 | 0.7124406 | 0.5185 | 4.675013e-16 |  |  | False |  |  | high temperature solid state reaction, quench, anneal, then hand-ground into fine powders using an agate mortar | Not mentioned | spark plasma sintering under a pressure of 50 MPa at 773 K for 5 min | 873 | 72h | Polycrystalline | Bulk
9108 | ESTM | https://doi.org/10.1021/acsami.0c17836 | Ag1 Cu1 Te1 | CuAgTe | AgCuTe |  | AgCuTe1–xSex | Stoichiometric Formula |  | 2021 | 723 | 90.29 | 249.61 | 5.625532 | 0 | 0.735357 | 0.5531 | 0 |  |  | False |  |  | high temperature solid state reaction, quench, anneal, then hand-ground into fine powders using an agate mortar | Not mentioned | spark plasma sintering under a pressure of 50 MPa at 773 K for 5 min | 873 | 72h | Polycrystalline | Bulk
9109 | ESTM | https://doi.org/10.1021/acsami.0c17836 | Ag1 Cu1 Te0.9 Se0.1 | Cu1Ag1Te0.9Se0.1 | AgCuTe0.9Se0.1 |  | AgCuTe1–xSex | Stoichiometric Formula |  | 2021 | 320 | 348.54 | 172 | 10.31120736 | 1.722744e-16 | 0.7446 | 0.4531 | 0.02199201 |  |  | False |  |  | high temperature solid state reaction, quench, anneal, then hand-ground into fine powders using an agate mortar | Not mentioned | spark plasma sintering under a pressure of 50 MPa at 773 K for 5 min | 873 | 72h | Polycrystalline | Bulk
9110 | ESTM | https://doi.org/10.1021/acsami.0c17836 | Ag1 Cu1 Te0.9 Se0.1 | Cu1Ag1Te0.9Se0.1 | AgCuTe0.9Se0.1 |  | AgCuTe1–xSex | Stoichiometric Formula |  | 2021 | 422 | 240.78 | 181.15 | 8.029 | 0.01590816 | 0.8855 | 0.358 | 0.06881445 |  |  | False |  |  | high temperature solid state reaction, quench, anneal, then hand-ground into fine powders using an agate mortar | Not mentioned | spark plasma sintering under a pressure of 50 MPa at 773 K for 5 min | 873 | 72h | Polycrystalline | Bulk
9112 | ESTM | https://doi.org/10.1021/acsami.0c17836 | Ag1 Cu1 Te0.9 Se0.1 | Cu1Ag1Te0.9Se0.1 | AgCuTe0.9Se0.1 |  | AgCuTe1–xSex | Stoichiometric Formula |  | 2021 | 623 | 216.5 | 214 | 9.914834 | 0 | 1.114971 | 0.554 | 3.982965e-16 |  |  | False |  |  | high temperature solid state reaction, quench, anneal, then hand-ground into fine powders using an agate mortar | Not mentioned | spark plasma sintering under a pressure of 50 MPa at 773 K for 5 min | 873 | 72h | Polycrystalline | Bulk
9113 | ESTM | https://doi.org/10.1021/acsami.0c17836 | Ag1 Cu1 Te0.9 Se0.1 | Cu1Ag1Te0.9Se0.1 | AgCuTe0.9Se0.1 |  | AgCuTe1–xSex | Stoichiometric Formula |  | 2021 | 723 | 178.64 | 225.87 | 9.113723 | 1.949101e-16 | 1.140398 | 0.5778 | 1.947079e-16 |  |  | False |  |  | high temperature solid state reaction, quench, anneal, then hand-ground into fine powders using an agate mortar | Not mentioned | spark plasma sintering under a pressure of 50 MPa at 773 K for 5 min | 873 | 72h | Polycrystalline | Bulk
9114 | ESTM | https://doi.org/10.1021/acsami.0c17836 | Ag1 Cu1 Te0.8 Se0.2 | Cu1Ag1Te0.8Se0.2 | AgCuTe0.8Se0.2 |  | AgCuTe1–xSex | Stoichiometric Formula |  | 2021 | 320 | 295.15 | 97 | 2.734 | 0.01575214 | 0.1399907 | 0.6348 | 0.01550786 |  |  | False |  |  | high temperature solid state reaction, quench, anneal, then hand-ground into fine powders using an agate mortar | Not mentioned | spark plasma sintering under a pressure of 50 MPa at 773 K for 5 min | 873 | 72h | Polycrystalline | Bulk
9115 | ESTM | https://doi.org/10.1021/acsami.0c17836 | Ag1 Cu1 Te0.8 Se0.2 | Cu1Ag1Te0.8Se0.2 | AgCuTe0.8Se0.2 |  | AgCuTe1–xSex | Stoichiometric Formula |  | 2021 | 422 | 147.57 | 161.63 | 3.855157 | 0 | 0.406719 | 0.4 | 1.364853e-16 |  |  | False |  |  | high temperature solid state reaction, quench, anneal, then hand-ground into fine powders using an agate mortar | Not mentioned | spark plasma sintering under a pressure of 50 MPa at 773 K for 5 min | 873 | 72h | Polycrystalline | Bulk
9116 | ESTM | https://doi.org/10.1021/acsami.0c17836 | Ag1 Cu1 Te0.8 Se0.2 | Cu1Ag1Te0.8Se0.2 | AgCuTe0.8Se0.2 |  | AgCuTe1–xSex | Stoichiometric Formula |  | 2021 | 522 | 231.07 | 178.56 | 7.453 | 0.01149061 | 0.7988 | 0.4926 | 0.01128947 |  |  | False |  |  | high temperature solid state reaction, quench, anneal, then hand-ground into fine powders using an agate mortar | Not mentioned | spark plasma sintering under a pressure of 50 MPa at 773 K for 5 min | 873 | 72h | Polycrystalline | Bulk
9117 | ESTM | https://doi.org/10.1021/acsami.0c17836 | Ag1 Cu1 Te0.8 Se0.2 | Cu1Ag1Te0.8Se0.2 | AgCuTe0.8Se0.2 |  | AgCuTe1–xSex | Stoichiometric Formula |  | 2021 | 623 | 248.54 | 178.42 | 7.911947 | 1.122579e-16 | 0.8755138 | 0.563 | 0 |  |  | False |  |  | high temperature solid state reaction, quench, anneal, then hand-ground into fine powders using an agate mortar | Not mentioned | spark plasma sintering under a pressure of 50 MPa at 773 K for 5 min | 873 | 72h | Polycrystalline | Bulk
9118 | ESTM | https://doi.org/10.1021/acsami.0c17836 | Ag1 Cu1 Te0.8 Se0.2 | Cu1Ag1Te0.8Se0.2 | AgCuTe0.8Se0.2 |  | AgCuTe1–xSex | Stoichiometric Formula |  | 2021 | 723 | 288.35 | 179.7 | 9.311424 | 0 | 1.0927 | 0.6149 | 0.00195674 |  |  | False |  |  | high temperature solid state reaction, quench, anneal, then hand-ground into fine powders using an agate mortar | Not mentioned | spark plasma sintering under a pressure of 50 MPa at 773 K for 5 min | 873 | 72h | Polycrystalline | Bulk
9119 | ESTM | https://doi.org/10.1021/acsami.0c17836 | Ag1 Cu1 Te0.7 Se0.3 | Cu1Ag1Te0.7Se0.3 | AgCuTe0.7Se0.3 |  | AgCuTe1–xSex | Stoichiometric Formula |  | 2021 | 320 | 201.94 | 200.48 | 8.173 | 0.006922916 | 0.5473 | 0.4679 | 0.02129918 |  |  | False |  |  | high temperature solid state reaction, quench, anneal, then hand-ground into fine powders using an agate mortar | Not mentioned | spark plasma sintering under a pressure of 50 MPa at 773 K for 5 min | 873 | 72h | Polycrystalline | Bulk
9120 | ESTM | https://doi.org/10.1021/acsami.0c17836 | Ag1 Cu1 Te0.7 Se0.3 | Cu1Ag1Te0.7Se0.3 | AgCuTe0.7Se0.3 |  | AgCuTe1–xSex | Stoichiometric Formula |  | 2021 | 422 | 148.54 | 191.83 | 5.536 | 0.01262894 | 0.7355 | 0.3185 | 0.002721586 |  |  | False |  |  | high temperature solid state reaction, quench, anneal, then hand-ground into fine powders using an agate mortar | Not mentioned | spark plasma sintering under a pressure of 50 MPa at 773 K for 5 min | 873 | 72h | Polycrystalline | Bulk
9121 | ESTM | https://doi.org/10.1021/acsami.0c17836 | Ag1 Cu1 Te0.7 Se0.3 | Cu1Ag1Te0.7Se0.3 | AgCuTe0.7Se0.3 |  | AgCuTe1–xSex | Stoichiometric Formula |  | 2021 | 522 | 133.01 | 231.35 | 7.119071 | 0 | 1.012576 | 0.367 | 4.385736e-16 |  |  | False |  |  | high temperature solid state reaction, quench, anneal, then hand-ground into fine powders using an agate mortar | Not mentioned | spark plasma sintering under a pressure of 50 MPa at 773 K for 5 min | 873 | 72h | Polycrystalline | Bulk
9122 | ESTM | https://doi.org/10.1021/acsami.0c17836 | Ag1 Cu1 Te0.7 Se0.3 | Cu1Ag1Te0.7Se0.3 | AgCuTe0.7Se0.3 |  | AgCuTe1–xSex | Stoichiometric Formula |  | 2021 | 623 | 116.5 | 250.19 | 7.292322 | 1.217964e-16 | 1.051647 | 0.432 | 4.222796e-16 |  |  | False |  |  | high temperature solid state reaction, quench, anneal, then hand-ground into fine powders using an agate mortar | Not mentioned | spark plasma sintering under a pressure of 50 MPa at 773 K for 5 min | 873 | 72h | Polycrystalline | Bulk
9123 | ESTM | https://doi.org/10.1021/acsami.0c17836 | Ag1 Cu1 Te0.7 Se0.3 | Cu1Ag1Te0.7Se0.3 | AgCuTe0.7Se0.3 |  | AgCuTe1–xSex | Stoichiometric Formula |  | 2021 | 723 | 101.46 | 254.27 | 6.559717 | 0 | 0.9236 | 0.5074 | 0.01201981 |  |  | False |  |  | high temperature solid state reaction, quench, anneal, then hand-ground into fine powders using an agate mortar | Not mentioned | spark plasma sintering under a pressure of 50 MPa at 773 K for 5 min | 873 | 72h | Polycrystalline | Bulk
9124 | ESTM | https://doi.org/10.1021/acsami.0c17836 | Ag1 Cu1 Te0.6 Se0.4 | Cu1Ag1Te0.6Se0.4 | AgCuTe0.6Se0.4 |  | AgCuTe1–xSex | Stoichiometric Formula |  | 2021 | 320 | 110.68 | 219.23 | 5.319479 | 0 | 0.3176994 | 0.5358 | 0 |  |  | False |  |  | high temperature solid state reaction, quench, anneal, then hand-ground into fine powders using an agate mortar | Not mentioned | spark plasma sintering under a pressure of 50 MPa at 773 K for 5 min | 873 | 72h | Polycrystalline | Bulk
9126 | ESTM | https://doi.org/10.1021/acsami.0c17836 | Ag1 Cu1 Te0.6 Se0.4 | Cu1Ag1Te0.6Se0.4 | AgCuTe0.6Se0.4 |  | AgCuTe1–xSex | Stoichiometric Formula |  | 2021 | 522 | 81.55 | 245.83 | 4.928261 | 1.802215e-16 | 0.6787737 | 0.379 | 1.635631e-16 |  |  | False |  |  | high temperature solid state reaction, quench, anneal, then hand-ground into fine powders using an agate mortar | Not mentioned | spark plasma sintering under a pressure of 50 MPa at 773 K for 5 min | 873 | 72h | Polycrystalline | Bulk
9127 | ESTM | https://doi.org/10.1021/acsami.0c17836 | Ag1 Cu1 Te0.6 Se0.4 | Cu1Ag1Te0.6Se0.4 | AgCuTe0.6Se0.4 |  | AgCuTe1–xSex | Stoichiometric Formula |  | 2021 | 623 | 71.84 | 251.4 | 4.540429 | 1.956155e-16 | 0.5615817 | 0.5037 | 1.976957e-16 |  |  | False |  |  | high temperature solid state reaction, quench, anneal, then hand-ground into fine powders using an agate mortar | Not mentioned | spark plasma sintering under a pressure of 50 MPa at 773 K for 5 min | 873 | 72h | Polycrystalline | Bulk
9128 | ESTM | https://doi.org/10.1021/acsami.0c17836 | Ag1 Cu1 Te0.6 Se0.4 | Cu1Ag1Te0.6Se0.4 | AgCuTe0.6Se0.4 |  | AgCuTe1–xSex | Stoichiometric Formula |  | 2021 | 723 | 66.99 | 258.1 | 4.46258 | 1.99028e-16 | 0.4945 | 0.643 | 0.01472186 |  |  | False |  |  | high temperature solid state reaction, quench, anneal, then hand-ground into fine powders using an agate mortar | Not mentioned | spark plasma sintering under a pressure of 50 MPa at 773 K for 5 min | 873 | 72h | Polycrystalline | Bulk
9129 | ESTM | https://doi.org/10.1021/acsami.0c17836 | Ag1 Cu1 Te0.5 Se0.5 | Cu1Ag1Te0.5Se0.5 | AgCuTe0.5Se0.5 |  | AgCuTe1–xSex | Stoichiometric Formula |  | 2021 | 320 | 55.34 | 97.32 | 0.5241352 | 2.1182e-16 | 0.04918571 | 0.341 | 2.821508e-16 |  |  | False |  |  | high temperature solid state reaction, quench, anneal, then hand-ground into fine powders using an agate mortar | Not mentioned | spark plasma sintering under a pressure of 50 MPa at 773 K for 5 min | 873 | 72h | Polycrystalline | Bulk
9130 | ESTM | https://doi.org/10.1021/acsami.0c17836 | Ag1 Cu1 Te0.5 Se0.5 | Cu1Ag1Te0.5Se0.5 | AgCuTe0.5Se0.5 |  | AgCuTe1–xSex | Stoichiometric Formula |  | 2021 | 422 | 27.15 | 146 | 0.5467 | 0.05858679 | 0.0945 | 0.2272 | 0.07453704 |  |  | False |  |  | high temperature solid state reaction, quench, anneal, then hand-ground into fine powders using an agate mortar | Not mentioned | spark plasma sintering under a pressure of 50 MPa at 773 K for 5 min | 873 | 72h | Polycrystalline | Bulk
9131 | ESTM | https://doi.org/10.1021/acsami.0c17836 | Ag1 Cu1 Te0.5 Se0.5 | Cu1Ag1Te0.5Se0.5 | AgCuTe0.5Se0.5 |  | AgCuTe1–xSex | Stoichiometric Formula |  | 2021 | 522 | 18.45 | 161.05 | 0.4785395 | 1.160012e-16 | 0.08439109 | 0.296 | 0 |  |  | False |  |  | high temperature solid state reaction, quench, anneal, then hand-ground into fine powders using an agate mortar | Not mentioned | spark plasma sintering under a pressure of 50 MPa at 773 K for 5 min | 873 | 72h | Polycrystalline | Bulk
9132 | ESTM | https://doi.org/10.1021/acsami.0c17836 | Ag1 Cu1 Te0.5 Se0.5 | Cu1Ag1Te0.5Se0.5 | AgCuTe0.5Se0.5 |  | AgCuTe1–xSex | Stoichiometric Formula |  | 2021 | 623 | 29.13 | 155.7 | 0.7482 | 0.05615646 | 0.12 | 0.38 | 0.02221184 |  |  | False |  |  | high temperature solid state reaction, quench, anneal, then hand-ground into fine powders using an agate mortar | Not mentioned | spark plasma sintering under a pressure of 50 MPa at 773 K for 5 min | 873 | 72h | Polycrystalline | Bulk
9133 | ESTM | https://doi.org/10.1021/acsami.0c17836 | Ag1 Cu1 Te0.5 Se0.5 | Cu1Ag1Te0.5Se0.5 | AgCuTe0.5Se0.5 |  | AgCuTe1–xSex | Stoichiometric Formula |  | 2021 | 723 | 38.83 | 150 | 0.873675 | 0 | 0.1279196 | 0.4938 | 4.339534e-16 |  |  | False |  |  | high temperature solid state reaction, quench, anneal, then hand-ground into fine powders using an agate mortar | Not mentioned | spark plasma sintering under a pressure of 50 MPa at 773 K for 5 min | 873 | 72h | Polycrystalline | Bulk
9134 | ESTM | https://doi.org/10.1021/acsami.0c17462 | Mg2 Sn0.995 Sb0.005 | Mg2Sn0.995Sb0.005 | Mg2Sn0.995Sb0.005 |  | Mg2Sn1–xSbx | Stoichiometric Formula |  | 2020 | 350 | 1956.14 | -148.1 | 42.90521 | 0 | 0.2940497 | 5.1069 | 1.887815e-16 |  |  | False |  |  | elemental powders were charged into a boron nitride-coated alumina crucible | Not mentioned | melting using a one-zone-controlled resistive-heating furnace followed by slow cooling | Not mentioned | Not mentioned | Single Crystal | Bulk
9135 | ESTM | https://doi.org/10.1021/acsami.0c17462 | Mg2 Sn0.995 Sb0.005 | Mg2Sn0.995Sb0.005 | Mg2Sn0.995Sb0.005 |  | Mg2Sn1–xSbx | Stoichiometric Formula |  | 2020 | 444 | 1385.96 | -170.09 | 40.09667 | 1.772074e-16 | 0.4368279 | 4.0755 | 1.270779e-16 |  |  | False |  |  | elemental powders were charged into a boron nitride-coated alumina crucible | Not mentioned | melting using a one-zone-controlled resistive-heating furnace followed by slow cooling | Not mentioned | Not mentioned | Single Crystal | Bulk
9136 | ESTM | https://doi.org/10.1021/acsami.0c17462 | Mg2 Sn0.995 Sb0.005 | Mg2Sn0.995Sb0.005 | Mg2Sn0.995Sb0.005 |  | Mg2Sn1–xSbx | Stoichiometric Formula |  | 2020 | 544 | 1026.32 | -187.93 | 36.24725 | 1.960267e-16 | 0.4793957 | 4.1132 | 1.15794e-16 |  |  | False |  |  | elemental powders were charged into a boron nitride-coated alumina crucible | Not mentioned | melting using a one-zone-controlled resistive-heating furnace followed by slow cooling | Not mentioned | Not mentioned | Single Crystal | Bulk
9137 | ESTM | https://doi.org/10.1021/acsami.0c17462 | Mg2 Sn0.995 Sb0.005 | Mg2Sn0.995Sb0.005 | Mg2Sn0.995Sb0.005 |  | Mg2Sn1–xSbx | Stoichiometric Formula |  | 2020 | 646 | 1043.8 | -187 | 36.5006422 | 1.946658e-16 | 0.5481036 | 4.302 | 4.051143e-16 |  |  | False |  |  | elemental powders were charged into a boron nitride-coated alumina crucible | Not mentioned | melting using a one-zone-controlled resistive-heating furnace followed by slow cooling | Not mentioned | Not mentioned | Single Crystal | Bulk
9138 | ESTM | https://doi.org/10.1021/acsami.0c17462 | Mg2 Sn0.99 Sb0.01 | Mg2Sn0.99Sb0.01 | Mg2Sn0.99Sb0.01 |  | Mg2Sn1–xSbx | Stoichiometric Formula |  | 2020 | 350 | 3491.07 | -113.2 | 44.73541 | 0 | 0.2609566 | 6 | 0 |  |  | False |  |  | elemental powders were charged into a boron nitride-coated alumina crucible | Not mentioned | melting using a one-zone-controlled resistive-heating furnace followed by slow cooling | Not mentioned | Not mentioned | Single Crystal | Bulk
9139 | ESTM | https://doi.org/10.1021/acsami.0c17462 | Mg2 Sn0.99 Sb0.01 | Mg2Sn0.99Sb0.01 | Mg2Sn0.99Sb0.01 |  | Mg2Sn1–xSbx | Stoichiometric Formula |  | 2020 | 444 | 2894 | -133 | 51.191966 | 2.775993e-16 | 0.4755169 | 4.7799 | 1.167385e-16 |  |  | False |  |  | elemental powders were charged into a boron nitride-coated alumina crucible | Not mentioned | melting using a one-zone-controlled resistive-heating furnace followed by slow cooling | Not mentioned | Not mentioned | Single Crystal | Bulk
9140 | ESTM | https://doi.org/10.1021/acsami.0c17462 | Mg2 Sn0.99 Sb0.01 | Mg2Sn0.99Sb0.01 | Mg2Sn0.99Sb0.01 |  | Mg2Sn1–xSbx | Stoichiometric Formula |  | 2020 | 544 | 2168.14 | -153.02 | 50.76726 | 1.399608e-16 | 0.5942035 | 4.6478 | 3.736845e-16 |  |  | False |  |  | elemental powders were charged into a boron nitride-coated alumina crucible | Not mentioned | melting using a one-zone-controlled resistive-heating furnace followed by slow cooling | Not mentioned | Not mentioned | Single Crystal | Bulk
9141 | ESTM | https://doi.org/10.1021/acsami.0c17462 | Mg2 Sn0.99 Sb0.01 | Mg2Sn0.99Sb0.01 | Mg2Sn0.99Sb0.01 |  | Mg2Sn1–xSbx | Stoichiometric Formula |  | 2020 | 646 | 1675.44 | -170.86 | 48.91135 | 0 | 0.7136151 | 4.4277 | 1.555773e-16 |  |  | False |  |  | elemental powders were charged into a boron nitride-coated alumina crucible | Not mentioned | melting using a one-zone-controlled resistive-heating furnace followed by slow cooling | Not mentioned | Not mentioned | Single Crystal | Bulk
9142 | ESTM | https://doi.org/10.1021/acsami.0c17462 | Mg2 Sn0.98 Sb0.02 | Mg2Sn0.98Sb0.02 | Mg2Sn0.98Sb0.02 |  | Mg2Sn1–xSbx | Stoichiometric Formula |  | 2020 | 350 | 4601.77 | -86.29 | 34.26461 | 2.073693e-16 | 0.1688863 | 7.101 | 3.286895e-16 |  |  | False |  |  | elemental powders were charged into a boron nitride-coated alumina crucible | Not mentioned | melting using a one-zone-controlled resistive-heating furnace followed by slow cooling | Not mentioned | Not mentioned | Single Crystal | Bulk
9143 | ESTM | https://doi.org/10.1021/acsami.0c17462 | Mg2 Sn0.98 Sb0.02 | Mg2Sn0.98Sb0.02 | Mg2Sn0.98Sb0.02 |  | Mg2Sn1–xSbx | Stoichiometric Formula |  | 2020 | 444 | 3464.29 | -99.22 | 34.10458 | 0 | 0.2642843 | 5.7296 | 4.200866e-16 |  |  | False |  |  | elemental powders were charged into a boron nitride-coated alumina crucible | Not mentioned | melting using a one-zone-controlled resistive-heating furnace followed by slow cooling | Not mentioned | Not mentioned | Single Crystal | Bulk
9144 | ESTM | https://doi.org/10.1021/acsami.0c17462 | Mg2 Sn0.98 Sb0.02 | Mg2Sn0.98Sb0.02 | Mg2Sn0.98Sb0.02 |  | Mg2Sn1–xSbx | Stoichiometric Formula |  | 2020 | 544 | 3044.64 | -117.3 | 41.89208 | 1.696126e-16 | 0.4407987 | 5.17 | 1.259331e-16 |  |  | False |  |  | elemental powders were charged into a boron nitride-coated alumina crucible | Not mentioned | melting using a one-zone-controlled resistive-heating furnace followed by slow cooling | Not mentioned | Not mentioned | Single Crystal | Bulk
9145 | ESTM | https://doi.org/10.1021/acsami.0c17462 | Mg2 Sn0.98 Sb0.02 | Mg2Sn0.98Sb0.02 | Mg2Sn0.98Sb0.02 |  | Mg2Sn1–xSbx | Stoichiometric Formula |  | 2020 | 646 | 2292 | -141.38 | 45.81319 | 1.550957e-16 | 0.6331905 | 4.674 | 1.753379e-16 |  |  | False |  |  | elemental powders were charged into a boron nitride-coated alumina crucible | Not mentioned | melting using a one-zone-controlled resistive-heating furnace followed by slow cooling | Not mentioned | Not mentioned | Single Crystal | Bulk
9146 | ESTM | https://doi.org/10.1021/acsami.0c15877 | Ag8 Si1 Se6 | Si(Ag4Se3)2 | Ag8SiSe6 |  |  | Stoichiometric Formula |  | 2020 | 298 | 685.19 | -151.94 | 15.81813 | 1.122988e-16 | 0.6920869 | 0.6811 | 1.604167e-16 |  |  | False |  |  | high temperature solid state reaction, quench, anneal, then ball milling in an argon-filled atmosphere | Not mentioned | hot pressed under a uniaxial pressure of 60 MPa for 2 h | 773 | 72h | Polycrystalline | Bulk
9147 | ESTM | https://doi.org/10.1021/acsami.0c15877 | Ag8 Si1 Se6 | Si(Ag4Se3)2 | Ag8SiSe6 |  |  | Stoichiometric Formula |  | 2020 | 343 | 791.44 | -145.49 | 16.75268 | 0 | 0.7786137 | 0.738 | 0 |  |  | False |  |  | high temperature solid state reaction, quench, anneal, then ball milling in an argon-filled atmosphere | Not mentioned | hot pressed under a uniaxial pressure of 60 MPa for 2 h | 773 | 72h | Polycrystalline | Bulk
9148 | ESTM | https://doi.org/10.1021/acsami.0c15877 | Ag8 Si1 Se6 | Si(Ag4Se3)2 | Ag8SiSe6 |  |  | Stoichiometric Formula |  | 2020 | 398 | 905.2 | -140.3 | 17.81804 | 3.987772e-16 | 0.8977819 | 0.7899 | 3.709887e-16 |  |  | False |  |  | high temperature solid state reaction, quench, anneal, then ball milling in an argon-filled atmosphere | Not mentioned | hot pressed under a uniaxial pressure of 60 MPa for 2 h | 773 | 72h | Polycrystalline | Bulk
9149 | ESTM | https://doi.org/10.1021/acsami.0c15877 | Ag8 Si1 Se6 | Si(Ag4Se3)2 | Ag8SiSe6 |  |  | Stoichiometric Formula |  | 2020 | 423 | 569.23 | -97.93 | 5.459078 | 0 | 0.4250304 | 0.5433 | 1.306051e-16 |  |  | False |  |  | high temperature solid state reaction, quench, anneal, then ball milling in an argon-filled atmosphere | Not mentioned | hot pressed under a uniaxial pressure of 60 MPa for 2 h | 773 | 72h | Polycrystalline | Bulk
9150 | ESTM | https://doi.org/10.1021/acsami.0c15877 | Ag8 Si1 Se6 | Si(Ag4Se3)2 | Ag8SiSe6 |  |  | Stoichiometric Formula |  | 2020 | 473 | 532.37 | -103.9 | 5.747046 | 0 | 0.5227601 | 0.52 | 0 |  |  | False |  |  | high temperature solid state reaction, quench, anneal, then ball milling in an argon-filled atmosphere | Not mentioned | hot pressed under a uniaxial pressure of 60 MPa for 2 h | 773 | 72h | Polycrystalline | Bulk
9151 | ESTM | https://doi.org/10.1021/acsami.0c15877 | Ag8 Si1 Se6 | Si(Ag4Se3)2 | Ag8SiSe6 |  |  | Stoichiometric Formula |  | 2020 | 298 | 423.9 | -162.46 | 11.1881 | 0 | 0.6018147 | 0.554 | 1.844792e-16 |  |  | False |  |  | high temperature solid state reaction, quench, anneal, then ball milling in an argon-filled atmosphere | Not mentioned | hot pressed under a uniaxial pressure of 60 MPa for 2 h | 773 | 72h | Polycrystalline | Bulk
9152 | ESTM | https://doi.org/10.1021/acsami.0c15877 | Ag8 Si1 Se6 | Si(Ag4Se3)2 | Ag8SiSe6 |  |  | Stoichiometric Formula |  | 2020 | 343 | 486.13 | -157.38 | 12.04069 | 1.475294e-16 | 0.6780427 | 0.6091 | 1.637394e-16 |  |  | False |  |  | high temperature solid state reaction, quench, anneal, then ball milling in an argon-filled atmosphere | Not mentioned | hot pressed under a uniaxial pressure of 60 MPa for 2 h | 773 | 72h | Polycrystalline | Bulk
9153 | ESTM | https://doi.org/10.1021/acsami.0c15877 | Ag8 Si1 Se6 | Si(Ag4Se3)2 | Ag8SiSe6 |  |  | Stoichiometric Formula |  | 2020 | 398 | 544.12 | -153.63 | 12.84242 | 1.383195e-16 | 0.7769086 | 0.6579 | 2.858053e-16 |  |  | False |  |  | high temperature solid state reaction, quench, anneal, then ball milling in an argon-filled atmosphere | Not mentioned | hot pressed under a uniaxial pressure of 60 MPa for 2 h | 773 | 72h | Polycrystalline | Bulk
9154 | ESTM | https://doi.org/10.1021/acsami.0c15877 | Ag8 Si1 Se6 | Si(Ag4Se3)2 | Ag8SiSe6 |  |  | Stoichiometric Formula |  | 2020 | 423 | 379.27 | -107.78 | 4.405801 | 2.01593e-16 | 0.3965221 | 0.47 | 2.799902e-16 |  |  | False |  |  | high temperature solid state reaction, quench, anneal, then ball milling in an argon-filled atmosphere | Not mentioned | hot pressed under a uniaxial pressure of 60 MPa for 2 h | 773 | 72h | Polycrystalline | Bulk
9155 | ESTM | https://doi.org/10.1021/acsami.0c15877 | Ag8 Si1 Se6 | Si(Ag4Se3)2 | Ag8SiSe6 |  |  | Stoichiometric Formula |  | 2020 | 473 | 350.06 | -113.7 | 4.525467 | 0 | 0.4853846 | 0.441 | 1.143653e-16 |  |  | False |  |  | high temperature solid state reaction, quench, anneal, then ball milling in an argon-filled atmosphere | Not mentioned | hot pressed under a uniaxial pressure of 60 MPa for 2 h | 773 | 72h | Polycrystalline | Bulk
9156 | ESTM | https://doi.org/10.1021/acsami.0c15877 | Ag8 Si1 Se6 | Si(Ag4Se3)2 | Ag8SiSe6 |  |  | Stoichiometric Formula |  | 2020 | 298 | 516.58 | -158 | 12.89590312 | 0 | 0.6825895 | 0.563 | 1.626487e-16 |  |  | False |  |  | high temperature solid state reaction, quench, anneal, then ball milling in an argon-filled atmosphere | Not mentioned | hot pressed under a uniaxial pressure of 60 MPa for 2 h | 773 | 72h | Polycrystalline | Bulk
9157 | ESTM | https://doi.org/10.1021/acsami.0c15877 | Ag8 Si1 Se6 | Si(Ag4Se3)2 | Ag8SiSe6 |  |  | Stoichiometric Formula |  | 2020 | 343 | 588.47 | -152.1 | 13.61391 | 0 | 0.7649 | 0.616 | 0.008959272 |  |  | False |  |  | high temperature solid state reaction, quench, anneal, then ball milling in an argon-filled atmosphere | Not mentioned | hot pressed under a uniaxial pressure of 60 MPa for 2 h | 773 | 72h | Polycrystalline | Bulk
9158 | ESTM | https://doi.org/10.1021/acsami.0c15877 | Ag8 Si1 Se6 | Si(Ag4Se3)2 | Ag8SiSe6 |  |  | Stoichiometric Formula |  | 2020 | 398 | 651.98 | -147.68 | 14.21928 | 0 | 0.8442897 | 0.6703 | 1.314979e-16 |  |  | False |  |  | high temperature solid state reaction, quench, anneal, then ball milling in an argon-filled atmosphere | Not mentioned | hot pressed under a uniaxial pressure of 60 MPa for 2 h | 773 | 72h | Polycrystalline | Bulk
9159 | ESTM | https://doi.org/10.1021/acsami.0c15877 | Ag8 Si1 Se6 | Si(Ag4Se3)2 | Ag8SiSe6 |  |  | Stoichiometric Formula |  | 2020 | 423 | 425.71 | -104.64 | 4.661324 | 1.905421e-16 | 0.4007602 | 0.492 | 1.385146e-16 |  |  | False |  |  | high temperature solid state reaction, quench, anneal, then ball milling in an argon-filled atmosphere | Not mentioned | hot pressed under a uniaxial pressure of 60 MPa for 2 h | 773 | 72h | Polycrystalline | Bulk
9160 | ESTM | https://doi.org/10.1021/acsami.0c15877 | Ag8 Si1 Se6 | Si(Ag4Se3)2 | Ag8SiSe6 |  |  | Stoichiometric Formula |  | 2020 | 473 | 393.18 | -110.08 | 4.7644 | 0 | 0.4861004 | 0.4636 | 2.283938e-16 |  |  | False |  |  | high temperature solid state reaction, quench, anneal, then ball milling in an argon-filled atmosphere | Not mentioned | hot pressed under a uniaxial pressure of 60 MPa for 2 h | 773 | 72h | Polycrystalline | Bulk
9161 | ESTM | https://doi.org/10.1021/acsami.0c15877 | Ag8 Si1 Se6 | Si(Ag4Se3)2 | Ag8SiSe6 |  |  | Stoichiometric Formula |  | 2020 | 298 | 395.26 | -166.21 | 10.91936 | 0 | 0.6354167 | 0.5121 | 0 |  |  | False |  |  | high temperature solid state reaction, quench, anneal, then ball milling in an argon-filled atmosphere | Not mentioned | hot pressed under a uniaxial pressure of 60 MPa for 2 h | 773 | 72h | Polycrystalline | Bulk
9162 | ESTM | https://doi.org/10.1021/acsami.0c15877 | Ag8 Si1 Se6 | Si(Ag4Se3)2 | Ag8SiSe6 |  |  | Stoichiometric Formula |  | 2020 | 343 | 450.83 | -162.58 | 11.91645 | 1.490676e-16 | 0.7234237 | 0.565 | 1.534679e-16 |  |  | False |  |  | high temperature solid state reaction, quench, anneal, then ball milling in an argon-filled atmosphere | Not mentioned | hot pressed under a uniaxial pressure of 60 MPa for 2 h | 773 | 72h | Polycrystalline | Bulk
9163 | ESTM | https://doi.org/10.1021/acsami.0c15877 | Ag8 Si1 Se6 | Si(Ag4Se3)2 | Ag8SiSe6 |  |  | Stoichiometric Formula |  | 2020 | 398 | 503.38 | -158.71 | 12.67957 | 1.40096e-16 | 0.8388413 | 0.6016 | 0 |  |  | False |  |  | high temperature solid state reaction, quench, anneal, then ball milling in an argon-filled atmosphere | Not mentioned | hot pressed under a uniaxial pressure of 60 MPa for 2 h | 773 | 72h | Polycrystalline | Bulk
9164 | ESTM | https://doi.org/10.1021/acsami.0c15877 | Ag8 Si1 Se6 | Si(Ag4Se3)2 | Ag8SiSe6 |  |  | Stoichiometric Formula |  | 2020 | 423 | 350.47 | -112.74 | 4.454582 | 0 | 0.4183588 | 0.4504 | 1.326879e-16 |  |  | False |  |  | high temperature solid state reaction, quench, anneal, then ball milling in an argon-filled atmosphere | Not mentioned | hot pressed under a uniaxial pressure of 60 MPa for 2 h | 773 | 72h | Polycrystalline | Bulk
9165 | ESTM | https://doi.org/10.1021/acsami.0c15877 | Ag8 Si1 Se6 | Si(Ag4Se3)2 | Ag8SiSe6 |  |  | Stoichiometric Formula |  | 2020 | 473 | 320.51 | -118.7 | 4.515887 | 0 | 0.507608 | 0.4208 | 0 |  |  | False |  |  | high temperature solid state reaction, quench, anneal, then ball milling in an argon-filled atmosphere | Not mentioned | hot pressed under a uniaxial pressure of 60 MPa for 2 h | 773 | 72h | Polycrystalline | Bulk
9166 | ESTM | https://doi.org/10.1021/acsami.0c10850 | Ge1 Se1 | GeSe | GeSe |  |  | Stoichiometric Formula |  | 2020 | 326 | 0.031346 | 774.26 | 0.01879125 | 3.692619e-16 | 0.000215346 | 2.8447 | 3.776023e-16 |  |  | False |  |  | high temperature solid state reaction, anneal, then hand-ground into a fine powder | Not mentioned | sintered in vacuum with spark plasma sintering at 773 K for 7 min under a uniaxial pressure of 50 MPa | 773 | 72h | Polycrystalline | Bulk
9167 | ESTM | https://doi.org/10.1021/acsami.0c10850 | Ge1 Se1 | GeSe | GeSe |  |  | Stoichiometric Formula |  | 2020 | 424 | 0.15518 | 737.68 | 0.08444458 | 0 | 0.001781673 | 2.0096 | 1.217061e-16 |  |  | False |  |  | high temperature solid state reaction, anneal, then hand-ground into a fine powder | Not mentioned | sintered in vacuum with spark plasma sintering at 773 K for 7 min under a uniaxial pressure of 50 MPa | 773 | 72h | Polycrystalline | Bulk
9168 | ESTM | https://doi.org/10.1021/acsami.0c10850 | Ge1 Se1 | GeSe | GeSe |  |  | Stoichiometric Formula |  | 2020 | 524 | 0.15248 | 841.25 | 0.1079103 | 1.286048e-16 | 0.003869766 | 1.4612 | 1.12069e-16 |  |  | False |  |  | high temperature solid state reaction, anneal, then hand-ground into a fine powder | Not mentioned | sintered in vacuum with spark plasma sintering at 773 K for 7 min under a uniaxial pressure of 50 MPa | 773 | 72h | Polycrystalline | Bulk
9169 | ESTM | https://doi.org/10.1021/acsami.0c10850 | Ge1 Se1 | GeSe | GeSe |  |  | Stoichiometric Formula |  | 2020 | 623 | 0.53112 | 742.8 | 0.2930464 | 0 | 0.01607254 | 1.1359 | 2.158618e-16 |  |  | False |  |  | high temperature solid state reaction, anneal, then hand-ground into a fine powder | Not mentioned | sintered in vacuum with spark plasma sintering at 773 K for 7 min under a uniaxial pressure of 50 MPa | 773 | 72h | Polycrystalline | Bulk
9170 | ESTM | https://doi.org/10.1021/acsami.0c10850 | Ge1 Se1 | GeSe | GeSe |  |  | Stoichiometric Formula |  | 2020 | 673 | 1.1498 | 688.4 | 0.544884 | 0 | 0.03721402 | 0.9854 | 0 |  |  | False |  |  | high temperature solid state reaction, anneal, then hand-ground into a fine powder | Not mentioned | sintered in vacuum with spark plasma sintering at 773 K for 7 min under a uniaxial pressure of 50 MPa | 773 | 72h | Polycrystalline | Bulk
9171 | ESTM | https://doi.org/10.1021/acsami.0c10850 | Ge1 Se1 | GeSe | GeSe |  |  | Stoichiometric Formula |  | 2020 | 723 | 2.31013 | 629.21 | 0.9145925 | 1.213899e-16 | 0.07567526 | 0.8738 | 0 |  |  | False |  |  | high temperature solid state reaction, anneal, then hand-ground into a fine powder | Not mentioned | sintered in vacuum with spark plasma sintering at 773 K for 7 min under a uniaxial pressure of 50 MPa | 773 | 72h | Polycrystalline | Bulk
9172 | ESTM | https://doi.org/10.1021/acsami.0c10850 | Ge1 Se1 | GeSe | GeSe |  |  | Stoichiometric Formula |  | 2020 | 772 | 4 | 522.06 | 1.090187 | 4.073516e-16 | 0.1104349 | 0.7621 | 3.769948e-16 |  |  | False |  |  | high temperature solid state reaction, anneal, then hand-ground into a fine powder | Not mentioned | sintered in vacuum with spark plasma sintering at 773 K for 7 min under a uniaxial pressure of 50 MPa | 773 | 72h | Polycrystalline | Bulk
9173 | ESTM | https://doi.org/10.1021/acsami.0c10850 | Ge1 Se0.95 Te0.05 | Ge1Te0.05Se0.95 | GeSe0.95Te0.05 |  |  | Stoichiometric Formula |  | 2020 | 326 | 0.124 | 634 | 0.049842544 | 0 | 0.0008495592 | 1.9126 | 1.276194e-16 |  |  | False |  |  | high temperature solid state reaction, anneal, then hand-ground into a fine powder | Not mentioned | sintered in vacuum with spark plasma sintering at 773 K for 7 min under a uniaxial pressure of 50 MPa | 773 | 72h | Polycrystalline | Bulk
9174 | ESTM | https://doi.org/10.1021/acsami.0c10850 | Ge1 Se0.95 Te0.05 | Ge1Te0.05Se0.95 | GeSe0.95Te0.05 |  |  | Stoichiometric Formula |  | 2020 | 430 | 0.55012 | 595.35 | 0.1949854 | 1.423469e-16 | 0.00589494 | 1.4223 | 0 |  |  | False |  |  | high temperature solid state reaction, anneal, then hand-ground into a fine powder | Not mentioned | sintered in vacuum with spark plasma sintering at 773 K for 7 min under a uniaxial pressure of 50 MPa | 773 | 72h | Polycrystalline | Bulk
9175 | ESTM | https://doi.org/10.1021/acsami.0c10850 | Ge1 Se0.95 Te0.05 | Ge1Te0.05Se0.95 | GeSe0.95Te0.05 |  |  | Stoichiometric Formula |  | 2020 | 535 | 0.63318 | 599.48 | 0.2275499 | 0 | 0.01145134 | 1.0631 | 1.514865e-16 |  |  | False |  |  | high temperature solid state reaction, anneal, then hand-ground into a fine powder | Not mentioned | sintered in vacuum with spark plasma sintering at 773 K for 7 min under a uniaxial pressure of 50 MPa | 773 | 72h | Polycrystalline | Bulk
9176 | ESTM | https://doi.org/10.1021/acsami.0c10850 | Ge1 Se0.95 Te0.05 | Ge1Te0.05Se0.95 | GeSe0.95Te0.05 |  |  | Stoichiometric Formula |  | 2020 | 633 | 1.3452 | 567.22 | 0.4328027 | 1.282597e-16 | 0.03188595 | 0.8592 | 2.17616e-16 |  |  | False |  |  | high temperature solid state reaction, anneal, then hand-ground into a fine powder | Not mentioned | sintered in vacuum with spark plasma sintering at 773 K for 7 min under a uniaxial pressure of 50 MPa | 773 | 72h | Polycrystalline | Bulk
9177 | ESTM | https://doi.org/10.1021/acsami.0c10850 | Ge1 Se0.95 Te0.05 | Ge1Te0.05Se0.95 | GeSe0.95Te0.05 |  |  | Stoichiometric Formula |  | 2020 | 681 | 2.3921 | 551.75 | 0.7282224 | 3.049132e-16 | 0.06507275 | 0.7621 | 2.132657e-16 |  |  | False |  |  | high temperature solid state reaction, anneal, then hand-ground into a fine powder | Not mentioned | sintered in vacuum with spark plasma sintering at 773 K for 7 min under a uniaxial pressure of 50 MPa | 773 | 72h | Polycrystalline | Bulk
9178 | ESTM | https://doi.org/10.1021/acsami.0c10850 | Ge1 Se0.95 Te0.05 | Ge1Te0.05Se0.95 | GeSe0.95Te0.05 |  |  | Stoichiometric Formula |  | 2020 | 725 | 4 | 533 | 1.136356 | 0 | 0.119521 | 0.6893 | 3.483352e-16 |  |  | False |  |  | high temperature solid state reaction, anneal, then hand-ground into a fine powder | Not mentioned | sintered in vacuum with spark plasma sintering at 773 K for 7 min under a uniaxial pressure of 50 MPa | 773 | 72h | Polycrystalline | Bulk
9179 | ESTM | https://doi.org/10.1021/acsami.0c10850 | Ge1 Se0.95 Te0.05 | Ge1Te0.05Se0.95 | GeSe0.95Te0.05 |  |  | Stoichiometric Formula |  | 2020 | 778 | 8 | 470.62 | 1.771865 | 1.253169e-16 | 0.2184299 | 0.6311 | 1.270686e-16 |  |  | False |  |  | high temperature solid state reaction, anneal, then hand-ground into a fine powder | Not mentioned | sintered in vacuum with spark plasma sintering at 773 K for 7 min under a uniaxial pressure of 50 MPa | 773 | 72h | Polycrystalline | Bulk
9180 | ESTM | https://doi.org/10.1021/acsami.0c10850 | Ge1 Se0.9 Te0.1 | Ge1Te0.1Se0.9 | GeSe0.9Te0.1 |  |  | Stoichiometric Formula |  | 2020 | 320 | 29.74 | 75.31 | 0.1686733 | 1.645523e-16 | 0.00279376 | 1.932 | 1.55232e-16 |  |  | False |  |  | high temperature solid state reaction, anneal, then hand-ground into a fine powder | Not mentioned | sintered in vacuum with spark plasma sintering at 773 K for 7 min under a uniaxial pressure of 50 MPa | 773 | 72h | Polycrystalline | Bulk
9181 | ESTM | https://doi.org/10.1021/acsami.0c10850 | Ge1 Se0.9 Te0.1 | Ge1Te0.1Se0.9 | GeSe0.9Te0.1 |  |  | Stoichiometric Formula |  | 2020 | 430 | 25.84 | 104.96 | 0.284669 | 0 | 0.007979639 | 1.534 | 0 |  |  | False |  |  | high temperature solid state reaction, anneal, then hand-ground into a fine powder | Not mentioned | sintered in vacuum with spark plasma sintering at 773 K for 7 min under a uniaxial pressure of 50 MPa | 773 | 72h | Polycrystalline | Bulk
9182 | ESTM | https://doi.org/10.1021/acsami.0c10850 | Ge1 Se0.9 Te0.1 | Ge1Te0.1Se0.9 | GeSe0.9Te0.1 |  |  | Stoichiometric Formula |  | 2020 | 530 | 22.45 | 130.05 | 0.3796969 | 0 | 0.01645053 | 1.2233 | 0 |  |  | False |  |  | high temperature solid state reaction, anneal, then hand-ground into a fine powder | Not mentioned | sintered in vacuum with spark plasma sintering at 773 K for 7 min under a uniaxial pressure of 50 MPa | 773 | 72h | Polycrystalline | Bulk
9183 | ESTM | https://doi.org/10.1021/acsami.0c10850 | Ge1 Se0.9 Te0.1 | Ge1Te0.1Se0.9 | GeSe0.9Te0.1 |  |  | Stoichiometric Formula |  | 2020 | 630 | 30 | 118.05 | 0.418074075 | 0 | 0.02161742 | 1.2184 | 0 |  |  | False |  |  | high temperature solid state reaction, anneal, then hand-ground into a fine powder | Not mentioned | sintered in vacuum with spark plasma sintering at 773 K for 7 min under a uniaxial pressure of 50 MPa | 773 | 72h | Polycrystalline | Bulk
9184 | ESTM | https://doi.org/10.1021/acsami.0c10850 | Ge1 Se0.9 Te0.1 | Ge1Te0.1Se0.9 | GeSe0.9Te0.1 |  |  | Stoichiometric Formula |  | 2020 | 678 | 33.04 | 137.45 | 0.6242082826 | 1.77861e-16 | 0.04017593 | 1.0534 | 1.727127e-16 |  |  | False |  |  | high temperature solid state reaction, anneal, then hand-ground into a fine powder | Not mentioned | sintered in vacuum with spark plasma sintering at 773 K for 7 min under a uniaxial pressure of 50 MPa | 773 | 72h | Polycrystalline | Bulk
9185 | ESTM | https://doi.org/10.1021/acsami.0c10850 | Ge1 Se0.9 Te0.1 | Ge1Te0.1Se0.9 | GeSe0.9Te0.1 |  |  | Stoichiometric Formula |  | 2020 | 728 | 34.83 | 158.93 | 0.8797621 | 0 | 0.07626421 | 0.8398 | 0 |  |  | False |  |  | high temperature solid state reaction, anneal, then hand-ground into a fine powder | Not mentioned | sintered in vacuum with spark plasma sintering at 773 K for 7 min under a uniaxial pressure of 50 MPa | 773 | 72h | Polycrystalline | Bulk
9186 | ESTM | https://doi.org/10.1021/acsami.0c10850 | Ge1 Se0.9 Te0.1 | Ge1Te0.1Se0.9 | GeSe0.9Te0.1 |  |  | Stoichiometric Formula |  | 2020 | 776 | 41.53 | 185.04 | 1.421979 | 1.561518e-16 | 0.1411791 | 0.7816 | 3.931967e-16 |  |  | False |  |  | high temperature solid state reaction, anneal, then hand-ground into a fine powder | Not mentioned | sintered in vacuum with spark plasma sintering at 773 K for 7 min under a uniaxial pressure of 50 MPa | 773 | 72h | Polycrystalline | Bulk
9187 | ESTM | https://doi.org/10.1021/acsami.0c10850 | Ge1 Se0.85 Te0.15 | Ge1Te0.15Se0.85 | GeSe0.85Te0.15 |  |  | Stoichiometric Formula |  | 2020 | 320 | 880.59 | 15.04 | 0.1991909 | 1.393416e-16 | 0.003187054 | 2 | 0 |  |  | False |  |  | high temperature solid state reaction, anneal, then hand-ground into a fine powder | Not mentioned | sintered in vacuum with spark plasma sintering at 573 K for 7 min under a uniaxial pressure of 50 MPa | 573 | 72h | Polycrystalline | Bulk
9188 | ESTM | https://doi.org/10.1021/acsami.0c10850 | Ge1 Se0.85 Te0.15 | Ge1Te0.15Se0.85 | GeSe0.85Te0.15 |  |  | Stoichiometric Formula |  | 2020 | 430 | 738.81 | 22.15 | 0.3624768 | 1.53144e-16 | 0.008232888 | 1.8932 | 0 |  |  | False |  |  | high temperature solid state reaction, anneal, then hand-ground into a fine powder | Not mentioned | sintered in vacuum with spark plasma sintering at 573 K for 7 min under a uniaxial pressure of 50 MPa | 573 | 72h | Polycrystalline | Bulk
9189 | ESTM | https://doi.org/10.1021/acsami.0c10850 | Ge1 Se0.85 Te0.15 | Ge1Te0.15Se0.85 | GeSe0.85Te0.15 |  |  | Stoichiometric Formula |  | 2020 | 530 | 593.28 | 28.21 | 0.4721347 | 3.527245e-16 | 0.01456188 | 1.7184 | 3.573831e-16 |  |  | False |  |  | high temperature solid state reaction, anneal, then hand-ground into a fine powder | Not mentioned | sintered in vacuum with spark plasma sintering at 573 K for 7 min under a uniaxial pressure of 50 MPa | 573 | 72h | Polycrystalline | Bulk
9190 | ESTM | https://doi.org/10.1021/acsami.0c10850 | Ge1 Se0.85 Te0.15 | Ge1Te0.15Se0.85 | GeSe0.85Te0.15 |  |  | Stoichiometric Formula |  | 2020 | 630 | 533.58 | 36.69 | 0.718282 | 1.545665e-16 | 0.02686362 | 1.6845 | 1.291504e-16 |  |  | False |  |  | high temperature solid state reaction, anneal, then hand-ground into a fine powder | Not mentioned | sintered in vacuum with spark plasma sintering at 573 K for 7 min under a uniaxial pressure of 50 MPa | 573 | 72h | Polycrystalline | Bulk
9191 | ESTM | https://doi.org/10.1021/acsami.0c10850 | Ge1 Se0.85 Te0.15 | Ge1Te0.15Se0.85 | GeSe0.85Te0.15 |  |  | Stoichiometric Formula |  | 2020 | 678 | 555.97 | 40 | 0.889552 | 1.24807e-16 | 0.03480186 | 1.733 | 1.993828e-16 |  |  | False |  |  | high temperature solid state reaction, anneal, then hand-ground into a fine powder | Not mentioned | sintered in vacuum with spark plasma sintering at 573 K for 7 min under a uniaxial pressure of 50 MPa | 573 | 72h | Polycrystalline | Bulk
9192 | ESTM | https://doi.org/10.1021/acsami.0c10850 | Ge1 Se0.85 Te0.15 | Ge1Te0.15Se0.85 | GeSe0.85Te0.15 |  |  | Stoichiometric Formula |  | 2020 | 728 | 279.85 | 71.26 | 1.421075 | 0 | 0.06537393 | 1.5825 | 0 |  |  | False |  |  | high temperature solid state reaction, anneal, then hand-ground into a fine powder | Not mentioned | sintered in vacuum with spark plasma sintering at 573 K for 7 min under a uniaxial pressure of 50 MPa | 573 | 72h | Polycrystalline | Bulk
9193 | ESTM | https://doi.org/10.1021/acsami.0c10850 | Ge1 Se0.85 Te0.15 | Ge1Te0.15Se0.85 | GeSe0.85Te0.15 |  |  | Stoichiometric Formula |  | 2020 | 776 | 205.22 | 123.1 | 3.109824 | 1.42802e-16 | 0.2251141 | 1.072 | 2.465912e-16 |  |  | False |  |  | high temperature solid state reaction, anneal, then hand-ground into a fine powder | Not mentioned | sintered in vacuum with spark plasma sintering at 573 K for 7 min under a uniaxial pressure of 50 MPa | 573 | 72h | Polycrystalline | Bulk
9194 | ESTM | https://doi.org/10.1021/acsami.0c10850 | Ge1 Se0.8 Te0.2 | Ge1Te0.2Se0.8 | GeSe0.8Te0.2 |  |  | Stoichiometric Formula |  | 2020 | 320 | 1089.55 | 14.83 | 0.2396235 | 1.158299e-16 | 0.003806569 | 2.0144 | 1.139296e-16 |  |  | False |  |  | high temperature solid state reaction, anneal, then hand-ground into a fine powder | Not mentioned | sintered in vacuum with spark plasma sintering at 573 K for 7 min under a uniaxial pressure of 50 MPa | 573 | 72h | Polycrystalline | Bulk
9195 | ESTM | https://doi.org/10.1021/acsami.0c10850 | Ge1 Se0.8 Te0.2 | Ge1Te0.2Se0.8 | GeSe0.8Te0.2 |  |  | Stoichiometric Formula |  | 2020 | 430 | 910.45 | 21.54 | 0.4224229 | 0 | 0.009669002 | 1.8786 | 1.794108e-16 |  |  | False |  |  | high temperature solid state reaction, anneal, then hand-ground into a fine powder | Not mentioned | sintered in vacuum with spark plasma sintering at 573 K for 7 min under a uniaxial pressure of 50 MPa | 573 | 72h | Polycrystalline | Bulk
9196 | ESTM | https://doi.org/10.1021/acsami.0c10850 | Ge1 Se0.8 Te0.2 | Ge1Te0.2Se0.8 | GeSe0.8Te0.2 |  |  | Stoichiometric Formula |  | 2020 | 530 | 716.42 | 27.44 | 0.539431 | 2.058137e-16 | 0.01654313 | 1.7282 | 2.097213e-16 |  |  | False |  |  | high temperature solid state reaction, anneal, then hand-ground into a fine powder | Not mentioned | sintered in vacuum with spark plasma sintering at 573 K for 7 min under a uniaxial pressure of 50 MPa | 573 | 72h | Polycrystalline | Bulk
9197 | ESTM | https://doi.org/10.1021/acsami.0c10850 | Ge1 Se0.8 Te0.2 | Ge1Te0.2Se0.8 | GeSe0.8Te0.2 |  |  | Stoichiometric Formula |  | 2020 | 630 | 664.18 | 35.94 | 0.8579104 | 2.588203e-16 | 0.0306727 | 1.7621 | 4.524476e-16 |  |  | False |  |  | high temperature solid state reaction, anneal, then hand-ground into a fine powder | Not mentioned | sintered in vacuum with spark plasma sintering at 573 K for 7 min under a uniaxial pressure of 50 MPa | 573 | 72h | Polycrystalline | Bulk
9198 | ESTM | https://doi.org/10.1021/acsami.0c10850 | Ge1 Se0.8 Te0.2 | Ge1Te0.2Se0.8 | GeSe0.8Te0.2 |  |  | Stoichiometric Formula |  | 2020 | 678 | 742.54 | 38.51 | 1.101202 | 2.016384e-16 | 0.03903664 | 1.9126 | 3.555067e-16 |  |  | False |  |  | high temperature solid state reaction, anneal, then hand-ground into a fine powder | Not mentioned | sintered in vacuum with spark plasma sintering at 573 K for 7 min under a uniaxial pressure of 50 MPa | 573 | 72h | Polycrystalline | Bulk
9199 | ESTM | https://doi.org/10.1021/acsami.0c10850 | Ge1 Se0.8 Te0.2 | Ge1Te0.2Se0.8 | GeSe0.8Te0.2 |  |  | Stoichiometric Formula |  | 2020 | 728 | 570.9 | 68.84 | 2.705464 | 4.924359e-16 | 0.1099524 | 1.7913 | 2.524326e-16 |  |  | False |  |  | high temperature solid state reaction, anneal, then hand-ground into a fine powder | Not mentioned | sintered in vacuum with spark plasma sintering at 573 K for 7 min under a uniaxial pressure of 50 MPa | 573 | 72h | Polycrystalline | Bulk
9200 | ESTM | https://doi.org/10.1021/acsami.0c10850 | Ge1 Se0.8 Te0.2 | Ge1Te0.2Se0.8 | GeSe0.8Te0.2 |  |  | Stoichiometric Formula |  | 2020 | 776 | 432.84 | 121.4 | 6.379179 | 0 | 0.3960194 | 1.25 | 2.803456e-16 |  |  | False |  |  | high temperature solid state reaction, anneal, then hand-ground into a fine powder | Not mentioned | sintered in vacuum with spark plasma sintering at 573 K for 7 min under a uniaxial pressure of 50 MPa | 573 | 72h | Polycrystalline | Bulk
9201 | ESTM | https://doi.org/10.1021/acsami.0c10850 | Ge1 Se0.75 Te0.25 | Ge1Te0.25Se0.75 | GeSe0.75Te0.25 |  |  | Stoichiometric Formula |  | 2020 | 320 | 992.54 | 14.03 | 0.1953725 | 1.420649e-16 | 0.003711439 | 1.6845 | 1.168498e-16 |  |  | False |  |  | high temperature solid state reaction, anneal, then hand-ground into a fine powder | Not mentioned | sintered in vacuum with spark plasma sintering at 573 K for 7 min under a uniaxial pressure of 50 MPa | 573 | 72h | Polycrystalline | Bulk
9202 | ESTM | https://doi.org/10.1021/acsami.0c10850 | Ge1 Se0.75 Te0.25 | Ge1Te0.25Se0.75 | GeSe0.75Te0.25 |  |  | Stoichiometric Formula |  | 2020 | 430 | 839.55 | 20.53 | 0.3538543 | 0 | 0.009356619 | 1.6262 | 0 |  |  | False |  |  | high temperature solid state reaction, anneal, then hand-ground into a fine powder | Not mentioned | sintered in vacuum with spark plasma sintering at 573 K for 7 min under a uniaxial pressure of 50 MPa | 573 | 72h | Polycrystalline | Bulk
9203 | ESTM | https://doi.org/10.1021/acsami.0c10850 | Ge1 Se0.75 Te0.25 | Ge1Te0.25Se0.75 | GeSe0.75Te0.25 |  |  | Stoichiometric Formula |  | 2020 | 530 | 645.52 | 26.51 | 0.4536586 | 1.223633e-16 | 0.01587476 | 1.5146 | 2.185512e-16 |  |  | False |  |  | high temperature solid state reaction, anneal, then hand-ground into a fine powder | Not mentioned | sintered in vacuum with spark plasma sintering at 573 K for 7 min under a uniaxial pressure of 50 MPa | 573 | 72h | Polycrystalline | Bulk
9204 | ESTM | https://doi.org/10.1021/acsami.0c10850 | Ge1 Se0.75 Te0.25 | Ge1Te0.25Se0.75 | GeSe0.75Te0.25 |  |  | Stoichiometric Formula |  | 2020 | 630 | 608.21 | 35.69 | 0.7747234 | 0 | 0.03201966 | 1.5243 | 0 |  |  | False |  |  | high temperature solid state reaction, anneal, then hand-ground into a fine powder | Not mentioned | sintered in vacuum with spark plasma sintering at 573 K for 7 min under a uniaxial pressure of 50 MPa | 573 | 72h | Polycrystalline | Bulk
9205 | ESTM | https://doi.org/10.1021/acsami.0c10850 | Ge1 Se0.75 Te0.25 | Ge1Te0.25Se0.75 | GeSe0.75Te0.25 |  |  | Stoichiometric Formula |  | 2020 | 678 | 723.88 | 39.05 | 1.103846 | 2.011553e-16 | 0.04442908 | 1.6845 | 0 |  |  | False |  |  | high temperature solid state reaction, anneal, then hand-ground into a fine powder | Not mentioned | sintered in vacuum with spark plasma sintering at 573 K for 7 min under a uniaxial pressure of 50 MPa | 573 | 72h | Polycrystalline | Bulk
9206 | ESTM | https://doi.org/10.1021/acsami.0c10850 | Ge1 Se0.75 Te0.25 | Ge1Te0.25Se0.75 | GeSe0.75Te0.25 |  |  | Stoichiometric Formula |  | 2020 | 728 | 667.91 | 88.3 | 5.207621 | 0 | 0.2151494 | 1.7621 | 3.870181e-16 |  |  | False |  |  | high temperature solid state reaction, anneal, then hand-ground into a fine powder | Not mentioned | sintered in vacuum with spark plasma sintering at 573 K for 7 min under a uniaxial pressure of 50 MPa | 573 | 72h | Polycrystalline | Bulk
9207 | ESTM | https://doi.org/10.1021/acsami.0c10850 | Ge1 Se0.75 Te0.25 | Ge1Te0.25Se0.75 | GeSe0.75Te0.25 |  |  | Stoichiometric Formula |  | 2020 | 776 | 608.21 | 120.6 | 8.846025 | 0 | 0.5659122 | 1.213 | 0 |  |  | False |  |  | high temperature solid state reaction, anneal, then hand-ground into a fine powder | Not mentioned | sintered in vacuum with spark plasma sintering at 573 K for 7 min under a uniaxial pressure of 50 MPa | 573 | 72h | Polycrystalline | Bulk
9208 | ESTM | https://doi.org/10.1021/acsami.0c10850 | Ge1 Se0.7 Te0.3 | Ge1Te0.3Se0.7 | GeSe0.7Te0.3 |  |  | Stoichiometric Formula |  | 2020 | 320 | 1011.19 | 13.84 | 0.193689 | 1.432997e-16 | 0.003777455 | 1.6408 | 1.148077e-16 |  |  | False |  |  | high temperature solid state reaction, anneal, then hand-ground into a fine powder | Not mentioned | sintered in vacuum with spark plasma sintering at 573 K for 7 min under a uniaxial pressure of 50 MPa | 573 | 72h | Polycrystalline | Bulk
9209 | ESTM | https://doi.org/10.1021/acsami.0c10850 | Ge1 Se0.7 Te0.3 | Ge1Te0.3Se0.7 | GeSe0.7Te0.3 |  |  | Stoichiometric Formula |  | 2020 | 430 | 850.75 | 20 | 0.3403 | 0 | 0.009079171 | 1.6117 | 1.910663e-16 |  |  | False |  |  | high temperature solid state reaction, anneal, then hand-ground into a fine powder | Not mentioned | sintered in vacuum with spark plasma sintering at 573 K for 7 min under a uniaxial pressure of 50 MPa | 573 | 72h | Polycrystalline | Bulk
9210 | ESTM | https://doi.org/10.1021/acsami.0c10850 | Ge1 Se0.7 Te0.3 | Ge1Te0.3Se0.7 | GeSe0.7Te0.3 |  |  | Stoichiometric Formula |  | 2020 | 530 | 641.79 | 26.15 | 0.4388704 | 0 | 0.01565917 | 1.4854 | 2.215601e-16 |  |  | False |  |  | high temperature solid state reaction, anneal, then hand-ground into a fine powder | Not mentioned | sintered in vacuum with spark plasma sintering at 573 K for 7 min under a uniaxial pressure of 50 MPa | 573 | 72h | Polycrystalline | Bulk
9211 | ESTM | https://doi.org/10.1021/acsami.0c10850 | Ge1 Se0.7 Te0.3 | Ge1Te0.3Se0.7 | GeSe0.7Te0.3 |  |  | Stoichiometric Formula |  | 2020 | 630 | 619.4 | 34.96 | 0.7570317 | 0 | 0.0305118 | 1.5631 | 1.137084e-16 |  |  | False |  |  | high temperature solid state reaction, anneal, then hand-ground into a fine powder | Not mentioned | sintered in vacuum with spark plasma sintering at 573 K for 7 min under a uniaxial pressure of 50 MPa | 573 | 72h | Polycrystalline | Bulk
9212 | ESTM | https://doi.org/10.1021/acsami.0c10850 | Ge1 Se0.7 Te0.3 | Ge1Te0.3Se0.7 | GeSe0.7Te0.3 |  |  | Stoichiometric Formula |  | 2020 | 678 | 723.88 | 39.59 | 1.134586 | 1.957053e-16 | 0.0451464 | 1.7039 | 1.536976e-16 |  |  | False |  |  | high temperature solid state reaction, anneal, then hand-ground into a fine powder | Not mentioned | sintered in vacuum with spark plasma sintering at 573 K for 7 min under a uniaxial pressure of 50 MPa | 573 | 72h | Polycrystalline | Bulk
9213 | ESTM | https://doi.org/10.1021/acsami.0c10850 | Ge1 Se0.7 Te0.3 | Ge1Te0.3Se0.7 | GeSe0.7Te0.3 |  |  | Stoichiometric Formula |  | 2020 | 728 | 722.01 | 100.69 | 7.320081 | 1.213345e-16 | 0.3045154 | 1.75 | 0 |  |  | False |  |  | high temperature solid state reaction, anneal, then hand-ground into a fine powder | Not mentioned | sintered in vacuum with spark plasma sintering at 573 K for 7 min under a uniaxial pressure of 50 MPa | 573 | 72h | Polycrystalline | Bulk
9214 | ESTM | https://doi.org/10.1021/acsami.0c10850 | Ge1 Se0.7 Te0.3 | Ge1Te0.3Se0.7 | GeSe0.7Te0.3 |  |  | Stoichiometric Formula |  | 2020 | 776 | 701.49 | 119.7 | 10.05101 | 0 | 0.5928989 | 1.3155 | 0 |  |  | False |  |  | high temperature solid state reaction, anneal, then hand-ground into a fine powder | Not mentioned | sintered in vacuum with spark plasma sintering at 573 K for 7 min under a uniaxial pressure of 50 MPa | 573 | 72h | Polycrystalline | Bulk
9215 | ESTM | https://doi.org/10.1021/acsami.0c10850 | Ge1 Se0.65 Te0.35 | Ge1Te0.35Se0.65 | GeSe0.65Te0.35 |  |  | Stoichiometric Formula |  | 2020 | 320 | 1317.16 | 11.56 | 0.1760168 | 0 | 0.002982862 | 1.8883 | 1.453909e-16 |  |  | False |  |  | high temperature solid state reaction, anneal, then hand-ground into a fine powder | Not mentioned | sintered in vacuum with spark plasma sintering at 573 K for 7 min under a uniaxial pressure of 50 MPa | 573 | 72h | Polycrystalline | Bulk
9216 | ESTM | https://doi.org/10.1021/acsami.0c10850 | Ge1 Se0.65 Te0.35 | Ge1Te0.35Se0.65 | GeSe0.65Te0.35 |  |  | Stoichiometric Formula |  | 2020 | 430 | 1100.75 | 18 | 0.356643 | 0 | 0.008226838 | 1.8641 | 2.108615e-16 |  |  | False |  |  | high temperature solid state reaction, anneal, then hand-ground into a fine powder | Not mentioned | sintered in vacuum with spark plasma sintering at 573 K for 7 min under a uniaxial pressure of 50 MPa | 573 | 72h | Polycrystalline | Bulk
9217 | ESTM | https://doi.org/10.1021/acsami.0c10850 | Ge1 Se0.65 Te0.35 | Ge1Te0.35Se0.65 | GeSe0.65Te0.35 |  |  | Stoichiometric Formula |  | 2020 | 530 | 854.5 | 24.1 | 0.496302145 | 1.118495e-16 | 0.01505151 | 1.7476 | 3.457574e-16 |  |  | False |  |  | high temperature solid state reaction, anneal, then hand-ground into a fine powder | Not mentioned | sintered in vacuum with spark plasma sintering at 573 K for 7 min under a uniaxial pressure of 50 MPa | 573 | 72h | Polycrystalline | Bulk
9218 | ESTM | https://doi.org/10.1021/acsami.0c10850 | Ge1 Se0.65 Te0.35 | Ge1Te0.35Se0.65 | GeSe0.65Te0.35 |  |  | Stoichiometric Formula |  | 2020 | 630 | 805.97 | 34 | 0.93170132 | 1.191608e-16 | 0.03340191 | 1.7573 | 0 |  |  | False |  |  | high temperature solid state reaction, anneal, then hand-ground into a fine powder | Not mentioned | sintered in vacuum with spark plasma sintering at 573 K for 7 min under a uniaxial pressure of 50 MPa | 573 | 72h | Polycrystalline | Bulk
9219 | ESTM | https://doi.org/10.1021/acsami.0c10850 | Ge1 Se0.65 Te0.35 | Ge1Te0.35Se0.65 | GeSe0.65Te0.35 |  |  | Stoichiometric Formula |  | 2020 | 678 | 899.25 | 40 | 1.4388 | 1.543262e-16 | 0.05206033 | 1.8738 | 1.332856e-16 |  |  | False |  |  | high temperature solid state reaction, anneal, then hand-ground into a fine powder | Not mentioned | sintered in vacuum with spark plasma sintering at 573 K for 7 min under a uniaxial pressure of 50 MPa | 573 | 72h | Polycrystalline | Bulk
9220 | ESTM | https://doi.org/10.1021/acsami.0c10850 | Ge1 Se0.65 Te0.35 | Ge1Te0.35Se0.65 | GeSe0.65Te0.35 |  |  | Stoichiometric Formula |  | 2020 | 728 | 936.57 | 112.47 | 11.84714 | 0 | 0.43546 | 1.9806 | 0 |  |  | False |  |  | high temperature solid state reaction, anneal, then hand-ground into a fine powder | Not mentioned | sintered in vacuum with spark plasma sintering at 573 K for 7 min under a uniaxial pressure of 50 MPa | 573 | 72h | Polycrystalline | Bulk
9221 | ESTM | https://doi.org/10.1021/acsami.0c10850 | Ge1 Se0.65 Te0.35 | Ge1Te0.35Se0.65 | GeSe0.65Te0.35 |  |  | Stoichiometric Formula |  | 2020 | 776 | 861.94 | 123.05 | 13.05089 | 0 | 0.6302896 | 1.6068 | 3.522898e-16 |  |  | False |  |  | high temperature solid state reaction, anneal, then hand-ground into a fine powder | Not mentioned | sintered in vacuum with spark plasma sintering at 573 K for 7 min under a uniaxial pressure of 50 MPa | 573 | 72h | Polycrystalline | Bulk
9222 | ESTM | https://doi.org/10.1021/acsami.0c10850 | Ge1 Se0.6 Te0.4 | Ge1Te0.4Se0.6 | GeSe0.6Te0.4 |  |  | Stoichiometric Formula |  | 2020 | 320 | 2037.31 | 51.13 | 5.326092 | 0 | 0.05765144 | 2.9563 | 0 |  |  | False |  |  | high temperature solid state reaction, anneal, then hand-ground into a fine powder | Not mentioned | sintered in vacuum with spark plasma sintering at 773 K for 7 min under a uniaxial pressure of 50 MPa | 773 | 72h | Polycrystalline | Bulk
9223 | ESTM | https://doi.org/10.1021/acsami.0c10850 | Ge1 Se0.6 Te0.4 | Ge1Te0.4Se0.6 | GeSe0.6Te0.4 |  |  | Stoichiometric Formula |  | 2020 | 430 | 1685.19 | 70.8 | 8.447251 | 2.102882e-16 | 0.1378018 | 2.6359 | 0 |  |  | False |  |  | high temperature solid state reaction, anneal, then hand-ground into a fine powder | Not mentioned | sintered in vacuum with spark plasma sintering at 773 K for 7 min under a uniaxial pressure of 50 MPa | 773 | 72h | Polycrystalline | Bulk
9224 | ESTM | https://doi.org/10.1021/acsami.0c10850 | Ge1 Se0.6 Te0.4 | Ge1Te0.4Se0.6 | GeSe0.6Te0.4 |  |  | Stoichiometric Formula |  | 2020 | 530 | 1332.09 | 94 | 11.77034724 | 1.50918e-16 | 0.2956533 | 2.11 | 3.755152e-16 |  |  | False |  |  | high temperature solid state reaction, anneal, then hand-ground into a fine powder | Not mentioned | sintered in vacuum with spark plasma sintering at 773 K for 7 min under a uniaxial pressure of 50 MPa | 773 | 72h | Polycrystalline | Bulk
9225 | ESTM | https://doi.org/10.1021/acsami.0c10850 | Ge1 Se0.6 Te0.4 | Ge1Te0.4Se0.6 | GeSe0.6Te0.4 |  |  | Stoichiometric Formula |  | 2020 | 630 | 1447.76 | 100 | 14.4776 | 1.226969e-16 | 0.4178718 | 2.1827 | 2.656851e-16 |  |  | False |  |  | high temperature solid state reaction, anneal, then hand-ground into a fine powder | Not mentioned | sintered in vacuum with spark plasma sintering at 773 K for 7 min under a uniaxial pressure of 50 MPa | 773 | 72h | Polycrystalline | Bulk
9226 | ESTM | https://doi.org/10.1021/acsami.0c10850 | Ge1 Se0.6 Te0.4 | Ge1Te0.4Se0.6 | GeSe0.6Te0.4 |  |  | Stoichiometric Formula |  | 2020 | 678 | 1313.43 | 110.16 | 15.93877 | 0 | 0.3933064 | 2.7476 | 1.411397e-16 |  |  | False |  |  | high temperature solid state reaction, anneal, then hand-ground into a fine powder | Not mentioned | sintered in vacuum with spark plasma sintering at 773 K for 7 min under a uniaxial pressure of 50 MPa | 773 | 72h | Polycrystalline | Bulk
9227 | ESTM | https://doi.org/10.1021/acsami.0c10850 | Ge1 Se0.6 Te0.4 | Ge1Te0.4Se0.6 | GeSe0.6Te0.4 |  |  | Stoichiometric Formula |  | 2020 | 728 | 1156.72 | 122.2 | 17.27311 | 0 | 0.5554252 | 2.264 | 0 |  |  | False |  |  | high temperature solid state reaction, anneal, then hand-ground into a fine powder | Not mentioned | sintered in vacuum with spark plasma sintering at 773 K for 7 min under a uniaxial pressure of 50 MPa | 773 | 72h | Polycrystalline | Bulk
9228 | ESTM | https://doi.org/10.1021/acsami.0c10850 | Ge1 Se0.6 Te0.4 | Ge1Te0.4Se0.6 | GeSe0.6Te0.4 |  |  | Stoichiometric Formula |  | 2020 | 776 | 1018.66 | 132.78 | 17.95951 | 0 | 0.6558392 | 2.125 | 1.692828e-16 |  |  | False |  |  | high temperature solid state reaction, anneal, then hand-ground into a fine powder | Not mentioned | sintered in vacuum with spark plasma sintering at 773 K for 7 min under a uniaxial pressure of 50 MPa | 773 | 72h | Polycrystalline | Bulk
9229 | ESTM | https://doi.org/10.1021/acsami.0c10850 | Ge1 Se0.55 Te0.45 | Ge1Te0.45Se0.55 | GeSe0.55Te0.45 |  |  | Stoichiometric Formula |  | 2020 | 320 | 2227.61 | 50.08 | 5.58686 | 1.589763e-16 | 0.06529805 | 2.7379 | 0 |  |  | False |  |  | high temperature solid state reaction, anneal, then hand-ground into a fine powder | Not mentioned | sintered in vacuum with spark plasma sintering at 773 K for 7 min under a uniaxial pressure of 50 MPa | 773 | 72h | Polycrystalline | Bulk
9230 | ESTM | https://doi.org/10.1021/acsami.0c10850 | Ge1 Se0.55 Te0.45 | Ge1Te0.45Se0.55 | GeSe0.55Te0.45 |  |  | Stoichiometric Formula |  | 2020 | 430 | 1818.52 | 70.77 | 9.107863 | 0 | 0.1587958 | 2.4663 | 0 |  |  | False |  |  | high temperature solid state reaction, anneal, then hand-ground into a fine powder | Not mentioned | sintered in vacuum with spark plasma sintering at 773 K for 7 min under a uniaxial pressure of 50 MPa | 773 | 72h | Polycrystalline | Bulk
9231 | ESTM | https://doi.org/10.1021/acsami.0c10850 | Ge1 Se0.55 Te0.45 | Ge1Te0.45Se0.55 | GeSe0.55Te0.45 |  |  | Stoichiometric Formula |  | 2020 | 530 | 1444.03 | 93.97 | 12.75131 | 1.393078e-16 | 0.3202024 | 2.1106 | 1.733627e-16 |  |  | False |  |  | high temperature solid state reaction, anneal, then hand-ground into a fine powder | Not mentioned | sintered in vacuum with spark plasma sintering at 773 K for 7 min under a uniaxial pressure of 50 MPa | 773 | 72h | Polycrystalline | Bulk
9232 | ESTM | https://doi.org/10.1021/acsami.0c10850 | Ge1 Se0.55 Te0.45 | Ge1Te0.45Se0.55 | GeSe0.55Te0.45 |  |  | Stoichiometric Formula |  | 2020 | 630 | 1507.41 | 102.1 | 15.71386 | 1.13044e-16 | 0.52291 | 1.8932 | 4.246326e-16 |  |  | False |  |  | high temperature solid state reaction, anneal, then hand-ground into a fine powder | Not mentioned | sintered in vacuum with spark plasma sintering at 773 K for 7 min under a uniaxial pressure of 50 MPa | 773 | 72h | Polycrystalline | Bulk
9233 | ESTM | https://doi.org/10.1021/acsami.0c10850 | Ge1 Se0.55 Te0.45 | Ge1Te0.45Se0.55 | GeSe0.55Te0.45 |  |  | Stoichiometric Formula |  | 2020 | 678 | 1373.13 | 110.93 | 16.897 | 2.10257e-16 | 0.4681528 | 2.4471 | 2.371497e-16 |  |  | False |  |  | high temperature solid state reaction, anneal, then hand-ground into a fine powder | Not mentioned | sintered in vacuum with spark plasma sintering at 773 K for 7 min under a uniaxial pressure of 50 MPa | 773 | 72h | Polycrystalline | Bulk
9234 | ESTM | https://doi.org/10.1021/acsami.0c10850 | Ge1 Se0.55 Te0.45 | Ge1Te0.45Se0.55 | GeSe0.55Te0.45 |  |  | Stoichiometric Formula |  | 2020 | 728 | 1212.69 | 121.36 | 17.8608 | 0 | 0.5705926 | 2.2788 | 1.945737e-16 |  |  | False |  |  | high temperature solid state reaction, anneal, then hand-ground into a fine powder | Not mentioned | sintered in vacuum with spark plasma sintering at 773 K for 7 min under a uniaxial pressure of 50 MPa | 773 | 72h | Polycrystalline | Bulk
9235 | ESTM | https://doi.org/10.1021/acsami.0c10850 | Ge1 Se0.55 Te0.45 | Ge1Te0.45Se0.55 | GeSe0.55Te0.45 |  |  | Stoichiometric Formula |  | 2020 | 776 | 1078.36 | 132.78 | 19.01206 | 1.868664e-16 | 0.6910237 | 2.135 | 3.21327e-16 |  |  | False |  |  | high temperature solid state reaction, anneal, then hand-ground into a fine powder | Not mentioned | sintered in vacuum with spark plasma sintering at 773 K for 7 min under a uniaxial pressure of 50 MPa | 773 | 72h | Polycrystalline | Bulk
9236 | ESTM | https://doi.org/10.1021/acsami.0c10850 | Ge1 Se0.5 Te0.5 | Ge1Te0.5Se0.5 | GeSe0.5Te0.5 |  |  | Stoichiometric Formula |  | 2020 | 320 | 2417.91 | 46.42 | 5.210152 | 3.409415e-16 | 0.05639646 | 2.9563 | 2.460755e-16 |  |  | False |  |  | high temperature solid state reaction, anneal, then hand-ground into a fine powder | Not mentioned | sintered in vacuum with spark plasma sintering at 773 K for 7 min under a uniaxial pressure of 50 MPa | 773 | 72h | Polycrystalline | Bulk
9237 | ESTM | https://doi.org/10.1021/acsami.0c10850 | Ge1 Se0.5 Te0.5 | Ge1Te0.5Se0.5 | GeSe0.5Te0.5 |  |  | Stoichiometric Formula |  | 2020 | 430 | 1966.67 | 66.04 | 8.577202 | 0 | 0.1394087 | 2.6456 | 1.99095e-16 |  |  | False |  |  | high temperature solid state reaction, anneal, then hand-ground into a fine powder | Not mentioned | sintered in vacuum with spark plasma sintering at 773 K for 7 min under a uniaxial pressure of 50 MPa | 773 | 72h | Polycrystalline | Bulk
9238 | ESTM | https://doi.org/10.1021/acsami.0c10850 | Ge1 Se0.5 Te0.5 | Ge1Te0.5Se0.5 | GeSe0.5Te0.5 |  |  | Stoichiometric Formula |  | 2020 | 530 | 1574.07 | 88.91 | 12.443 | 1.427595e-16 | 0.2906219 | 2.2692 | 0 |  |  | False |  |  | high temperature solid state reaction, anneal, then hand-ground into a fine powder | Not mentioned | sintered in vacuum with spark plasma sintering at 773 K for 7 min under a uniaxial pressure of 50 MPa | 773 | 72h | Polycrystalline | Bulk
9239 | ESTM | https://doi.org/10.1021/acsami.0c10850 | Ge1 Se0.5 Te0.5 | Ge1Te0.5Se0.5 | GeSe0.5Te0.5 |  |  | Stoichiometric Formula |  | 2020 | 630 | 1572.22 | 102.1 | 16.38947 | 2.167681e-16 | 0.5077132 | 2.0337 | 2.186713e-16 |  |  | False |  |  | high temperature solid state reaction, anneal, then hand-ground into a fine powder | Not mentioned | sintered in vacuum with spark plasma sintering at 773 K for 7 min under a uniaxial pressure of 50 MPa | 773 | 72h | Polycrystalline | Bulk
9240 | ESTM | https://doi.org/10.1021/acsami.0c10850 | Ge1 Se0.5 Te0.5 | Ge1Te0.5Se0.5 | GeSe0.5Te0.5 |  |  | Stoichiometric Formula |  | 2020 | 678 | 1447.76 | 111 | 17.83785096 | 0 | 0.4630724 | 2.6117 | 1.198757e-16 |  |  | False |  |  | high temperature solid state reaction, anneal, then hand-ground into a fine powder | Not mentioned | sintered in vacuum with spark plasma sintering at 773 K for 7 min under a uniaxial pressure of 50 MPa | 773 | 72h | Polycrystalline | Bulk
9241 | ESTM | https://doi.org/10.1021/acsami.0c10850 | Ge1 Se0.5 Te0.5 | Ge1Te0.5Se0.5 | GeSe0.5Te0.5 |  |  | Stoichiometric Formula |  | 2020 | 728 | 1287.31 | 121.36 | 18.95982 | 1.873812e-16 | 0.562941 | 2.4519 | 0 |  |  | False |  |  | high temperature solid state reaction, anneal, then hand-ground into a fine powder | Not mentioned | sintered in vacuum with spark plasma sintering at 773 K for 7 min under a uniaxial pressure of 50 MPa | 773 | 72h | Polycrystalline | Bulk
9242 | ESTM | https://doi.org/10.1021/acsami.0c10850 | Ge1 Se0.5 Te0.5 | Ge1Te0.5Se0.5 | GeSe0.5Te0.5 |  |  | Stoichiometric Formula |  | 2020 | 776 | 1138.06 | 132.7 | 20.04043 | 3.545547e-16 | 0.6732196 | 2.31 | 1.649125e-16 |  |  | False |  |  | high temperature solid state reaction, anneal, then hand-ground into a fine powder | Not mentioned | sintered in vacuum with spark plasma sintering at 773 K for 7 min under a uniaxial pressure of 50 MPa | 773 | 72h | Polycrystalline | Bulk
9243 | ESTM | https://doi.org/10.1021/acsami.0c09529 | Cu0.003 I0.003 Bi2 Te3 | Cu0.003Bi2Te3I0.003 | (CuI)0.003Bi2Te3 |  |  | Stoichiometric Formula |  | 2020 | 325 | 1324.44 | -156.98 | 32.6378 | 0 | 0.7536796 | 1.4074 | 1.47307e-16 |  |  | False |  |  | high temperature solid state reaction, slow furnace cooling, hand grinding in an agate mortar under a pure argon atmosphere | Not mentioned | hot-press sintering at 773 K for 1 h under a uniaxial pressure of 50 MPa | Not mentioned | Not mentioned | Polycrystalline | Bulk
9244 | ESTM | https://doi.org/10.1021/acsami.0c09529 | Cu0.003 I0.003 Bi2 Te3 | Cu0.003Bi2Te3I0.003 | (CuI)0.003Bi2Te3 |  |  | Stoichiometric Formula |  | 2020 | 371 | 1090.29 | -165.74 | 29.94999 | 1.186215e-16 | 0.81967 | 1.3556 | 0 |  |  | False |  |  | high temperature solid state reaction, slow furnace cooling, hand grinding in an agate mortar under a pure argon atmosphere | Not mentioned | hot-press sintering at 773 K for 1 h under a uniaxial pressure of 50 MPa | Not mentioned | Not mentioned | Polycrystalline | Bulk
9245 | ESTM | https://doi.org/10.1021/acsami.0c09529 | Cu0.003 I0.003 Bi2 Te3 | Cu0.003Bi2Te3I0.003 | (CuI)0.003Bi2Te3 |  |  | Stoichiometric Formula |  | 2020 | 420 | 934.31 | -170.86 | 27.27544 | 1.302532e-16 | 0.8270059 | 1.3852 | 1.342461e-16 |  |  | False |  |  | high temperature solid state reaction, slow furnace cooling, hand grinding in an agate mortar under a pure argon atmosphere | Not mentioned | hot-press sintering at 773 K for 1 h under a uniaxial pressure of 50 MPa | Not mentioned | Not mentioned | Polycrystalline | Bulk
9246 | ESTM | https://doi.org/10.1021/acsami.0c09529 | Cu0.003 I0.003 Bi2 Te3 | Cu0.003Bi2Te3I0.003 | (CuI)0.003Bi2Te3 |  |  | Stoichiometric Formula |  | 2020 | 470 | 841 | -169.48 | 24.15644 | 1.470711e-16 | 0.7819771 | 1.4519 | 0 |  |  | False |  |  | high temperature solid state reaction, slow furnace cooling, hand grinding in an agate mortar under a pure argon atmosphere | Not mentioned | hot-press sintering at 773 K for 1 h under a uniaxial pressure of 50 MPa | Not mentioned | Not mentioned | Polycrystalline | Bulk
9247 | ESTM | https://doi.org/10.1021/acsami.0c09529 | Cu0.003 I0.003 Bi2 Te3 | Cu0.003Bi2Te3I0.003 | (CuI)0.003Bi2Te3 |  |  | Stoichiometric Formula |  | 2020 | 519 | 812.18 | -162.26 | 21.38332 | 1.661441e-16 | 0.7046315 | 1.575 | 0 |  |  | False |  |  | high temperature solid state reaction, slow furnace cooling, hand grinding in an agate mortar under a pure argon atmosphere | Not mentioned | hot-press sintering at 773 K for 1 h under a uniaxial pressure of 50 MPa | Not mentioned | Not mentioned | Polycrystalline | Bulk
9248 | ESTM | https://doi.org/10.1021/acsami.0c09529 | Cu0.003 I0.003 Bi2 Te3 | Cu0.003Bi2Te3I0.003 | (CuI)0.003Bi2Te3 |  |  | Stoichiometric Formula |  | 2020 | 568 | 799 | -151.47 | 18.33159 | 0 | 0.6022872 | 1.7288 | 1.843345e-16 |  |  | False |  |  | high temperature solid state reaction, slow furnace cooling, hand grinding in an agate mortar under a pure argon atmosphere | Not mentioned | hot-press sintering at 773 K for 1 h under a uniaxial pressure of 50 MPa | Not mentioned | Not mentioned | Polycrystalline | Bulk
9249 | ESTM | https://doi.org/10.1021/acsami.0c09391 | Mg2 Zn0.96 Sb2 | Mg2Zn0.96Sb2 | Mg2Zn0.96Sb2 |  |  | Stoichiometric Formula |  | 2020 | 300 | 30.13 | 288.82 | 2.513354 | 1.766919e-16 | 0.1105257 | 0.6822 | 5.022466e-16 |  |  | False |  |  | ball milled for 15 h in Ar | Not mentioned | hot pressing at 973 K for 2 min under ∼80 Mpa | Not mentioned | Not mentioned | Polycrystalline | Bulk
9250 | ESTM | https://doi.org/10.1021/acsami.0c09391 | Mg2 Zn0.96 Sb2 | Mg2Zn0.96Sb2 | Mg2Zn0.96Sb2 |  |  | Stoichiometric Formula |  | 2020 | 373 | 34.11 | 289.47 | 2.858175 | 1.553751e-16 | 0.1694373 | 0.6292 | 1.638103e-16 |  |  | False |  |  | ball milled for 15 h in Ar | Not mentioned | hot pressing at 973 K for 2 min under ∼80 Mpa | Not mentioned | Not mentioned | Polycrystalline | Bulk
9251 | ESTM | https://doi.org/10.1021/acsami.0c09391 | Mg2 Zn0.96 Sb2 | Mg2Zn0.96Sb2 | Mg2Zn0.96Sb2 |  |  | Stoichiometric Formula |  | 2020 | 473 | 56.95 | 244.74 | 3.411172 | 1.301867e-16 | 0.2465217 | 0.6545 | 0 |  |  | False |  |  | ball milled for 15 h in Ar | Not mentioned | hot pressing at 973 K for 2 min under ∼80 Mpa | Not mentioned | Not mentioned | Polycrystalline | Bulk
9252 | ESTM | https://doi.org/10.1021/acsami.0c09391 | Mg2 Zn0.96 Sb2 | Mg2Zn0.96Sb2 | Mg2Zn0.96Sb2 |  |  | Stoichiometric Formula |  | 2020 | 573 | 95.03 | 207.89 | 4.10703 | 0 | 0.3204423 | 0.7344 | 1.732329e-16 |  |  | False |  |  | ball milled for 15 h in Ar | Not mentioned | hot pressing at 973 K for 2 min under ∼80 Mpa | Not mentioned | Not mentioned | Polycrystalline | Bulk
9253 | ESTM | https://doi.org/10.1021/acsami.0c09391 | Mg2 Zn0.96 Sb2 | Mg2Zn0.96Sb2 | Mg2Zn0.96Sb2 |  |  | Stoichiometric Formula |  | 2020 | 673 | 149.34 | 182.78 | 4.98923 | 0 | 0.3969912 | 0.8458 | 1.398297e-16 |  |  | False |  |  | ball milled for 15 h in Ar | Not mentioned | hot pressing at 973 K for 2 min under ∼80 Mpa | Not mentioned | Not mentioned | Polycrystalline | Bulk
9254 | ESTM | https://doi.org/10.1021/acsami.0c09391 | Mg2 Zn0.96 Sb2 | Mg2Zn0.96Sb2 | Mg2Zn0.96Sb2 |  |  | Stoichiometric Formula |  | 2020 | 773 | 209.21 | 160.26 | 5.373196 | 1.65298e-16 | 0.432429 | 0.9605 | 2.567411e-16 |  |  | False |  |  | ball milled for 15 h in Ar | Not mentioned | hot pressing at 973 K for 2 min under ∼80 Mpa | Not mentioned | Not mentioned | Polycrystalline | Bulk
9255 | ESTM | https://doi.org/10.1021/acsami.0c09391 | Mg2 Zn0.98 Sb2 | Mg2Zn0.98Sb2 | Mg2Zn0.98Sb2 |  |  | Stoichiometric Formula |  | 2020 | 300 | 53.64 | 277.63 | 4.134486 | 0 | 0.1640018 | 0.7563 | 1.692394e-16 |  |  | False |  |  | ball milled for 15 h in Ar | Not mentioned | hot pressing at 973 K for 2 min under ∼80 Mpa | Not mentioned | Not mentioned | Polycrystalline | Bulk
9256 | ESTM | https://doi.org/10.1021/acsami.0c09391 | Mg2 Zn0.98 Sb2 | Mg2Zn0.98Sb2 | Mg2Zn0.98Sb2 |  |  | Stoichiometric Formula |  | 2020 | 373 | 45.7 | 296.71 | 4.023283 | 0 | 0.2228188 | 0.6735 | 3.736971e-16 |  |  | False |  |  | ball milled for 15 h in Ar | Not mentioned | hot pressing at 973 K for 2 min under ∼80 Mpa | Not mentioned | Not mentioned | Polycrystalline | Bulk
9257 | ESTM | https://doi.org/10.1021/acsami.0c09391 | Mg2 Zn0.98 Sb2 | Mg2Zn0.98Sb2 | Mg2Zn0.98Sb2 |  |  | Stoichiometric Formula |  | 2020 | 473 | 51.32 | 283.55 | 4.126159 | 0 | 0.290817 | 0.6711 | 0 |  |  | False |  |  | ball milled for 15 h in Ar | Not mentioned | hot pressing at 973 K for 2 min under ∼80 Mpa | Not mentioned | Not mentioned | Polycrystalline | Bulk
9258 | ESTM | https://doi.org/10.1021/acsami.0c09391 | Mg2 Zn0.98 Sb2 | Mg2Zn0.98Sb2 | Mg2Zn0.98Sb2 |  |  | Stoichiometric Formula |  | 2020 | 573 | 76.49 | 241.5 | 4.461069 | 1.990954e-16 | 0.3512 | 0.74 | 0.01642535 |  |  | False |  |  | ball milled for 15 h in Ar | Not mentioned | hot pressing at 973 K for 2 min under ∼80 Mpa | Not mentioned | Not mentioned | Polycrystalline | Bulk
9259 | ESTM | https://doi.org/10.1021/acsami.0c09391 | Mg2 Zn0.98 Sb2 | Mg2Zn0.98Sb2 | Mg2Zn0.98Sb2 |  |  | Stoichiometric Formula |  | 2020 | 673 | 126.32 | 208 | 5.46510848 | 0 | 0.4368192 | 0.842 | 2.541607e-16 |  |  | False |  |  | ball milled for 15 h in Ar | Not mentioned | hot pressing at 973 K for 2 min under ∼80 Mpa | Not mentioned | Not mentioned | Polycrystalline | Bulk
9260 | ESTM | https://doi.org/10.1021/acsami.0c09391 | Mg2 Zn0.98 Sb2 | Mg2Zn0.98Sb2 | Mg2Zn0.98Sb2 |  |  | Stoichiometric Formula |  | 2020 | 773 | 186.18 | 186.2 | 6.454943 | 1.375966e-16 | 0.516529 | 0.966 | 0 |  |  | False |  |  | ball milled for 15 h in Ar | Not mentioned | hot pressing at 973 K for 2 min under ∼80 Mpa | Not mentioned | Not mentioned | Polycrystalline | Bulk
9261 | ESTM | https://doi.org/10.1021/acsami.0c09391 | Mg2 Zn1 Sb2 | Mg2ZnSb2 | Mg2ZnSb2 |  |  | Stoichiometric Formula |  | 2020 | 300 | 6.62 | 427.5 | 1.209846375 | 0 | 0.04944203 | 0.7341 | 1.40344e-16 |  |  | False |  |  | ball milled for 15 h in Ar | Not mentioned | hot pressing at 973 K for 2 min under ∼80 Mpa | Not mentioned | Not mentioned | Polycrystalline | Bulk
9262 | ESTM | https://doi.org/10.1021/acsami.0c09391 | Mg2 Zn1 Sb2 | Mg2ZnSb2 | Mg2ZnSb2 |  |  | Stoichiometric Formula |  | 2020 | 373 | 7.29 | 346.2 | 0.8737388676 | 0 | 0.04757731 | 0.685 | 1.458446e-16 |  |  | False |  |  | ball milled for 15 h in Ar | Not mentioned | hot pressing at 973 K for 2 min under ∼80 Mpa | Not mentioned | Not mentioned | Polycrystalline | Bulk
9263 | ESTM | https://doi.org/10.1021/acsami.0c09391 | Mg2 Zn1 Sb2 | Mg2ZnSb2 | Mg2ZnSb2 |  |  | Stoichiometric Formula |  | 2020 | 473 | 15.23 | 150.33 | 0.3441844 | 1.612832e-16 | 0.02198504 | 0.7405 | 1.578094e-16 |  |  | False |  |  | ball milled for 15 h in Ar | Not mentioned | hot pressing at 973 K for 2 min under ∼80 Mpa | Not mentioned | Not mentioned | Polycrystalline | Bulk
9264 | ESTM | https://doi.org/10.1021/acsami.0c09391 | Mg2 Zn1 Sb2 | Mg2ZnSb2 | Mg2ZnSb2 |  |  | Stoichiometric Formula |  | 2020 | 573 | 31.79 | 100 | 0.3179 | 1.746183e-16 | 0.02104398 | 0.8656 | 3.297329e-16 |  |  | False |  |  | ball milled for 15 h in Ar | Not mentioned | hot pressing at 973 K for 2 min under ∼80 Mpa | Not mentioned | Not mentioned | Polycrystalline | Bulk
9265 | ESTM | https://doi.org/10.1021/acsami.0c09391 | Mg2 Zn1 Sb2 | Mg2ZnSb2 | Mg2ZnSb2 |  |  | Stoichiometric Formula |  | 2020 | 673 | 56.29 | 104.64 | 0.616349 | 1.80129e-16 | 0.0404449 | 1.0256 | 1.715641e-16 |  |  | False |  |  | ball milled for 15 h in Ar | Not mentioned | hot pressing at 973 K for 2 min under ∼80 Mpa | Not mentioned | Not mentioned | Polycrystalline | Bulk
9266 | ESTM | https://doi.org/10.1021/acsami.0c09391 | Mg2 Zn1 Sb2 | Mg2ZnSb2 | Mg2ZnSb2 |  |  | Stoichiometric Formula |  | 2020 | 773 | 89.74 | 119.87 | 1.289458 | 0 | 0.08383806 | 1.1889 | 0 |  |  | False |  |  | ball milled for 15 h in Ar | Not mentioned | hot pressing at 973 K for 2 min under ∼80 Mpa | Not mentioned | Not mentioned | Polycrystalline | Bulk
9267 | ESTM | https://doi.org/10.1021/acsami.0c09391 | Mg2 Zn1.02 Sb2 | Mg2Zn1.02Sb2 | Mg2Zn1.02Sb2 |  |  | Stoichiometric Formula |  | 2020 | 300 | 6.62 | 411.84 | 1.122833 | 1.97754e-16 | 0.04731701 | 0.7119 | 2.932938e-16 |  |  | False |  |  | ball milled for 15 h in Ar | Not mentioned | hot pressing at 973 K for 2 min under ∼80 Mpa | Not mentioned | Not mentioned | Polycrystalline | Bulk
9268 | ESTM | https://doi.org/10.1021/acsami.0c09391 | Mg2 Zn1.02 Sb2 | Mg2Zn1.02Sb2 | Mg2Zn1.02Sb2 |  |  | Stoichiometric Formula |  | 2020 | 373 | 8.94 | 269.08 | 0.6472922 | 0 | 0.03562112 | 0.6778 | 1.947972e-16 |  |  | False |  |  | ball milled for 15 h in Ar | Not mentioned | hot pressing at 973 K for 2 min under ∼80 Mpa | Not mentioned | Not mentioned | Polycrystalline | Bulk
9269 | ESTM | https://doi.org/10.1021/acsami.0c09391 | Mg2 Zn1.02 Sb2 | Mg2Zn1.02Sb2 | Mg2Zn1.02Sb2 |  |  | Stoichiometric Formula |  | 2020 | 473 | 20.52 | 96.69 | 0.1918406 | 1.446804e-16 | 0.01240134 | 0.7317 | 2.797639e-16 |  |  | False |  |  | ball milled for 15 h in Ar | Not mentioned | hot pressing at 973 K for 2 min under ∼80 Mpa | Not mentioned | Not mentioned | Polycrystalline | Bulk
9270 | ESTM | https://doi.org/10.1021/acsami.0c09391 | Mg2 Zn1.02 Sb2 | Mg2Zn1.02Sb2 | Mg2Zn1.02Sb2 |  |  | Stoichiometric Formula |  | 2020 | 573 | 41.72 | 72.19 | 0.2174194 | 1.276591e-16 | 0.01466008 | 0.8498 | 1.183298e-16 |  |  | False |  |  | ball milled for 15 h in Ar | Not mentioned | hot pressing at 973 K for 2 min under ∼80 Mpa | Not mentioned | Not mentioned | Polycrystalline | Bulk
9271 | ESTM | https://doi.org/10.1021/acsami.0c09391 | Mg2 Zn1.02 Sb2 | Mg2Zn1.02Sb2 | Mg2Zn1.02Sb2 |  |  | Stoichiometric Formula |  | 2020 | 673 | 71.52 | 88.74 | 0.5632048 | 0 | 0.03787338 | 1.0008 | 1.832129e-16 |  |  | False |  |  | ball milled for 15 h in Ar | Not mentioned | hot pressing at 973 K for 2 min under ∼80 Mpa | Not mentioned | Not mentioned | Polycrystalline | Bulk
9272 | ESTM | https://doi.org/10.1021/acsami.0c09391 | Mg2 Zn1.02 Sb2 | Mg2Zn1.02Sb2 | Mg2Zn1.02Sb2 |  |  | Stoichiometric Formula |  | 2020 | 773 | 111.18 | 109.93 | 1.343566 | 1.652651e-16 | 0.08944766 | 1.1611 | 0 |  |  | False |  |  | ball milled for 15 h in Ar | Not mentioned | hot pressing at 973 K for 2 min under ∼80 Mpa | Not mentioned | Not mentioned | Polycrystalline | Bulk
9273 | ESTM | https://doi.org/10.1021/acsami.0c09391 | Mg2 Zn1.04 Sb2 | Mg2Zn1.04Sb2 | Mg2Zn1.04Sb2 |  |  | Stoichiometric Formula |  | 2020 | 300 | 4.3 | 433.55 | 0.8082521 | 1.37361e-16 | 0.03383223 | 0.7167 | 0 |  |  | False |  |  | ball milled for 15 h in Ar | Not mentioned | hot pressing at 973 K for 2 min under ∼80 Mpa | Not mentioned | Not mentioned | Polycrystalline | Bulk
9274 | ESTM | https://doi.org/10.1021/acsami.0c09391 | Mg2 Zn1.04 Sb2 | Mg2Zn1.04Sb2 | Mg2Zn1.04Sb2 |  |  | Stoichiometric Formula |  | 2020 | 373 | 5.96 | 317.76 | 0.6017896 | 1.844869e-16 | 0.0337089 | 0.6659 | 4.116951e-16 |  |  | False |  |  | ball milled for 15 h in Ar | Not mentioned | hot pressing at 973 K for 2 min under ∼80 Mpa | Not mentioned | Not mentioned | Polycrystalline | Bulk
9275 | ESTM | https://doi.org/10.1021/acsami.0c09391 | Mg2 Zn1.04 Sb2 | Mg2Zn1.04Sb2 | Mg2Zn1.04Sb2 |  |  | Stoichiometric Formula |  | 2020 | 473 | 13.91 | 131.58 | 0.240828 | 1.152506e-16 | 0.01767716 | 0.6444 | 3.925344e-16 |  |  | False |  |  | ball milled for 15 h in Ar | Not mentioned | hot pressing at 973 K for 2 min under ∼80 Mpa | Not mentioned | Not mentioned | Polycrystalline | Bulk
9276 | ESTM | https://doi.org/10.1021/acsami.0c09391 | Mg2 Zn1.04 Sb2 | Mg2Zn1.04Sb2 | Mg2Zn1.04Sb2 |  |  | Stoichiometric Formula |  | 2020 | 573 | 30.13 | 95.39 | 0.2741605 | 2.024769e-16 | 0.02262298 | 0.6944 | 1.533594e-16 |  |  | False |  |  | ball milled for 15 h in Ar | Not mentioned | hot pressing at 973 K for 2 min under ∼80 Mpa | Not mentioned | Not mentioned | Polycrystalline | Bulk
9277 | ESTM | https://doi.org/10.1021/acsami.0c09391 | Mg2 Zn1.04 Sb2 | Mg2Zn1.04Sb2 | Mg2Zn1.04Sb2 |  |  | Stoichiometric Formula |  | 2020 | 673 | 54.64 | 104.61 | 0.5979393 | 0 | 0.05163115 | 0.7794 | 0 |  |  | False |  |  | ball milled for 15 h in Ar | Not mentioned | hot pressing at 973 K for 2 min under ∼80 Mpa | Not mentioned | Not mentioned | Polycrystalline | Bulk
9278 | ESTM | https://doi.org/10.1021/acsami.0c09391 | Mg2 Zn1.04 Sb2 | Mg2Zn1.04Sb2 | Mg2Zn1.04Sb2 |  |  | Stoichiometric Formula |  | 2020 | 773 | 87.09 | 121.8 | 1.292001 | 0 | 0.113105 | 0.883 | 4.907932e-16 |  |  | False |  |  | ball milled for 15 h in Ar | Not mentioned | hot pressing at 973 K for 2 min under ∼80 Mpa | Not mentioned | Not mentioned | Polycrystalline | Bulk
9279 | ESTM | https://doi.org/10.1021/acsami.0c09391 | Mg1.98 Li0.02 Zn0.98 Sb2 | Li0.02Mg1.98Zn0.98Sb2 | Mg1.98Li0.02Zn0.98Sb2 |  | Mg2–yMyZn0.98Sb2 | Stoichiometric Formula |  | 2020 | 300 | 1005.29 | 77.25 | 5.999131 | 1.480512e-16 | 0.1526626 | 1.1789 | 1.818099e-16 |  |  | False |  |  | ball milled for 15 h in Ar | Not mentioned | hot pressing at 973 K for 2 min under ∼80 Mpa | Not mentioned | Not mentioned | Polycrystalline | Bulk
9280 | ESTM | https://doi.org/10.1021/acsami.0c09391 | Mg1.98 Li0.02 Zn0.98 Sb2 | Li0.02Mg1.98Zn0.98Sb2 | Mg1.98Li0.02Zn0.98Sb2 |  | Mg2–yMyZn0.98Sb2 | Stoichiometric Formula |  | 2020 | 373 | 835.98 | 92.06 | 7.084967 | 1.25361e-16 | 0.2340945 | 1.1289 | 2.371314e-16 |  |  | False |  |  | ball milled for 15 h in Ar | Not mentioned | hot pressing at 973 K for 2 min under ∼80 Mpa | Not mentioned | Not mentioned | Polycrystalline | Bulk
9281 | ESTM | https://doi.org/10.1021/acsami.0c09391 | Mg1.98 Li0.02 Zn0.98 Sb2 | Li0.02Mg1.98Zn0.98Sb2 | Mg1.98Li0.02Zn0.98Sb2 |  | Mg2–yMyZn0.98Sb2 | Stoichiometric Formula |  | 2020 | 473 | 673.02 | 110.58 | 8.229646 | 0 | 0.3679575 | 1.0579 | 1.508629e-16 |  |  | False |  |  | ball milled for 15 h in Ar | Not mentioned | hot pressing at 973 K for 2 min under ∼80 Mpa | Not mentioned | Not mentioned | Polycrystalline | Bulk
9282 | ESTM | https://doi.org/10.1021/acsami.0c09391 | Mg1.98 Li0.02 Zn0.98 Sb2 | Li0.02Mg1.98Zn0.98Sb2 | Mg1.98Li0.02Zn0.98Sb2 |  | Mg2–yMyZn0.98Sb2 | Stoichiometric Formula |  | 2020 | 573 | 550.26 | 129.63 | 9.246534 | 0 | 0.5236474 | 1.0118 | 0 |  |  | False |  |  | ball milled for 15 h in Ar | Not mentioned | hot pressing at 973 K for 2 min under ∼80 Mpa | Not mentioned | Not mentioned | Polycrystalline | Bulk
9283 | ESTM | https://doi.org/10.1021/acsami.0c09391 | Mg1.98 Li0.02 Zn0.98 Sb2 | Li0.02Mg1.98Zn0.98Sb2 | Mg1.98Li0.02Zn0.98Sb2 |  | Mg2–yMyZn0.98Sb2 | Stoichiometric Formula |  | 2020 | 673 | 458.2 | 146.03 | 9.771005 | 1.817988e-16 | 0.6619576 | 0.9934 | 1.677182e-16 |  |  | False |  |  | ball milled for 15 h in Ar | Not mentioned | hot pressing at 973 K for 2 min under ∼80 Mpa | Not mentioned | Not mentioned | Polycrystalline | Bulk
9284 | ESTM | https://doi.org/10.1021/acsami.0c09391 | Mg1.98 Li0.02 Zn0.98 Sb2 | Li0.02Mg1.98Zn0.98Sb2 | Mg1.98Li0.02Zn0.98Sb2 |  | Mg2–yMyZn0.98Sb2 | Stoichiometric Formula |  | 2020 | 773 | 383 | 157.67 | 9.521314 | 0 | 0.7311719 | 1.0066 | 0 |  |  | False |  |  | ball milled for 15 h in Ar | Not mentioned | hot pressing at 973 K for 2 min under ∼80 Mpa | Not mentioned | Not mentioned | Polycrystalline | Bulk
9285 | ESTM | https://doi.org/10.1021/acsami.0c09391 | Mg1.98 K0.02 Zn0.98 Sb2 | K0.02Mg1.98Zn0.98Sb2 | Mg1.98K0.02Zn0.98Sb2 |  | Mg2–yMyZn0.98Sb2 | Stoichiometric Formula |  | 2020 | 300 | 106.88 | 205.82 | 4.527637 | 0 | 0.1833051 | 0.741 | 4.54252e-16 |  |  | False |  |  | ball milled for 15 h in Ar | Not mentioned | hot pressing at 973 K for 2 min under ∼80 Mpa | Not mentioned | Not mentioned | Polycrystalline | Bulk
9286 | ESTM | https://doi.org/10.1021/acsami.0c09391 | Mg1.98 K0.02 Zn0.98 Sb2 | K0.02Mg1.98Zn0.98Sb2 | Mg1.98K0.02Zn0.98Sb2 |  | Mg2–yMyZn0.98Sb2 | Stoichiometric Formula |  | 2020 | 373 | 86.77 | 237.04 | 4.875429 | 0 | 0.272644 | 0.667 | 0 |  |  | False |  |  | ball milled for 15 h in Ar | Not mentioned | hot pressing at 973 K for 2 min under ∼80 Mpa | Not mentioned | Not mentioned | Polycrystalline | Bulk
9287 | ESTM | https://doi.org/10.1021/acsami.0c09391 | Mg1.98 K0.02 Zn0.98 Sb2 | K0.02Mg1.98Zn0.98Sb2 | Mg1.98K0.02Zn0.98Sb2 |  | Mg2–yMyZn0.98Sb2 | Stoichiometric Formula |  | 2020 | 473 | 74.07 | 254.5 | 4.797532 | 1.851323e-16 | 0.3576975 | 0.6344 | 0 |  |  | False |  |  | ball milled for 15 h in Ar | Not mentioned | hot pressing at 973 K for 2 min under ∼80 Mpa | Not mentioned | Not mentioned | Polycrystalline | Bulk
9288 | ESTM | https://doi.org/10.1021/acsami.0c09391 | Mg1.98 K0.02 Zn0.98 Sb2 | K0.02Mg1.98Zn0.98Sb2 | Mg1.98K0.02Zn0.98Sb2 |  | Mg2–yMyZn0.98Sb2 | Stoichiometric Formula |  | 2020 | 573 | 82.54 | 233.86 | 4.514154 | 1.967541e-16 | 0.3872171 | 0.668 | 2.867185e-16 |  |  | False |  |  | ball milled for 15 h in Ar | Not mentioned | hot pressing at 973 K for 2 min under ∼80 Mpa | Not mentioned | Not mentioned | Polycrystalline | Bulk
9289 | ESTM | https://doi.org/10.1021/acsami.0c09391 | Mg1.98 K0.02 Zn0.98 Sb2 | K0.02Mg1.98Zn0.98Sb2 | Mg1.98K0.02Zn0.98Sb2 |  | Mg2–yMyZn0.98Sb2 | Stoichiometric Formula |  | 2020 | 673 | 120.63 | 206.88 | 5.162884 | 1.720315e-16 | 0.455987 | 0.762 | 0 |  |  | False |  |  | ball milled for 15 h in Ar | Not mentioned | hot pressing at 973 K for 2 min under ∼80 Mpa | Not mentioned | Not mentioned | Polycrystalline | Bulk
9290 | ESTM | https://doi.org/10.1021/acsami.0c09391 | Mg1.98 K0.02 Zn0.98 Sb2 | K0.02Mg1.98Zn0.98Sb2 | Mg1.98K0.02Zn0.98Sb2 |  | Mg2–yMyZn0.98Sb2 | Stoichiometric Formula |  | 2020 | 773 | 171.43 | 184.66 | 5.845646 | 0 | 0.5170119 | 0.874 | 2.147384e-16 |  |  | False |  |  | ball milled for 15 h in Ar | Not mentioned | hot pressing at 973 K for 2 min under ∼80 Mpa | Not mentioned | Not mentioned | Polycrystalline | Bulk
9291 | ESTM | https://doi.org/10.1021/acsami.0c09391 | Mg1.98 Ag0.02 Zn0.98 Sb2 | Mg1.98Zn0.98Ag0.02Sb2 | Mg1.98Ag0.02Zn0.98Sb2 |  | Mg2–yMyZn0.98Sb2 | Stoichiometric Formula |  | 2020 | 300 | 622.22 | 94.71 | 5.581304 | 0 | 0.1553238 | 1.078 | 1.786949e-16 |  |  | False |  |  | ball milled for 15 h in Ar | Not mentioned | hot pressing at 973 K for 2 min under ∼80 Mpa | Not mentioned | Not mentioned | Polycrystalline | Bulk
9292 | ESTM | https://doi.org/10.1021/acsami.0c09391 | Mg1.98 Ag0.02 Zn0.98 Sb2 | Mg1.98Zn0.98Ag0.02Sb2 | Mg1.98Ag0.02Zn0.98Sb2 |  | Mg2–yMyZn0.98Sb2 | Stoichiometric Formula |  | 2020 | 373 | 507.94 | 113.7 | 6.566491 | 0 | 0.2449301 | 1 | 0 |  |  | False |  |  | ball milled for 15 h in Ar | Not mentioned | hot pressing at 973 K for 2 min under ∼80 Mpa | Not mentioned | Not mentioned | Polycrystalline | Bulk
9293 | ESTM | https://doi.org/10.1021/acsami.0c09391 | Mg1.98 Ag0.02 Zn0.98 Sb2 | Mg1.98Zn0.98Ag0.02Sb2 | Mg1.98Ag0.02Zn0.98Sb2 |  | Mg2–yMyZn0.98Sb2 | Stoichiometric Formula |  | 2020 | 473 | 416.93 | 133.33 | 7.411718 | 1.198343e-16 | 0.3727927 | 0.9404 | 0 |  |  | False |  |  | ball milled for 15 h in Ar | Not mentioned | hot pressing at 973 K for 2 min under ∼80 Mpa | Not mentioned | Not mentioned | Polycrystalline | Bulk
9294 | ESTM | https://doi.org/10.1021/acsami.0c09391 | Mg1.98 Ag0.02 Zn0.98 Sb2 | Mg1.98Zn0.98Ag0.02Sb2 | Mg1.98Ag0.02Zn0.98Sb2 |  | Mg2–yMyZn0.98Sb2 | Stoichiometric Formula |  | 2020 | 573 | 349.21 | 151.4 | 8.004578 | 2.219176e-16 | 0.5011607 | 0.9152 | 2.215303e-16 |  |  | False |  |  | ball milled for 15 h in Ar | Not mentioned | hot pressing at 973 K for 2 min under ∼80 Mpa | Not mentioned | Not mentioned | Polycrystalline | Bulk
9295 | ESTM | https://doi.org/10.1021/acsami.0c09391 | Mg1.98 Ag0.02 Zn0.98 Sb2 | Mg1.98Zn0.98Ag0.02Sb2 | Mg1.98Ag0.02Zn0.98Sb2 |  | Mg2–yMyZn0.98Sb2 | Stoichiometric Formula |  | 2020 | 673 | 298.41 | 162.4 | 7.870194 | 1.128534e-16 | 0.5754091 | 0.9205 | 1.92945e-16 |  |  | False |  |  | ball milled for 15 h in Ar | Not mentioned | hot pressing at 973 K for 2 min under ∼80 Mpa | Not mentioned | Not mentioned | Polycrystalline | Bulk
9296 | ESTM | https://doi.org/10.1021/acsami.0c09391 | Mg1.98 Ag0.02 Zn0.98 Sb2 | Mg1.98Zn0.98Ag0.02Sb2 | Mg1.98Ag0.02Zn0.98Sb2 |  | Mg2–yMyZn0.98Sb2 | Stoichiometric Formula |  | 2020 | 773 | 275.13 | 165.7 | 7.554104 | 0 | 0.6001359 | 0.973 | 1.849953e-16 |  |  | False |  |  | ball milled for 15 h in Ar | Not mentioned | hot pressing at 973 K for 2 min under ∼80 Mpa | Not mentioned | Not mentioned | Polycrystalline | Bulk
9297 | ESTM | https://doi.org/10.1021/acsami.0c09391 | Mg1.96 Li0.04 Zn0.98 Sb2 | Li0.04Mg1.96Zn0.98Sb2 | Mg1.96Li0.04Zn0.98Sb2 |  | Mg2–yMyZn0.98Sb2 | Stoichiometric Formula |  | 2020 | 300 | 1534.39 | 52.38 | 4.209851 | 0 | 0.08912253 | 1.4171 | 0 |  |  | False |  |  | ball milled for 15 h in Ar | Not mentioned | hot pressing at 973 K for 2 min under ∼80 Mpa | Not mentioned | Not mentioned | Polycrystalline | Bulk
9298 | ESTM | https://doi.org/10.1021/acsami.0c09391 | Mg1.96 Li0.04 Zn0.98 Sb2 | Li0.04Mg1.96Zn0.98Sb2 | Mg1.96Li0.04Zn0.98Sb2 |  | Mg2–yMyZn0.98Sb2 | Stoichiometric Formula |  | 2020 | 373 | 1278.31 | 62.7 | 5.025407 | 1.767376e-16 | 0.1379 | 1.338 | 0.01592049 |  |  | False |  |  | ball milled for 15 h in Ar | Not mentioned | hot pressing at 973 K for 2 min under ∼80 Mpa | Not mentioned | Not mentioned | Polycrystalline | Bulk
9299 | ESTM | https://doi.org/10.1021/acsami.0c09391 | Mg1.96 Li0.04 Zn0.98 Sb2 | Li0.04Mg1.96Zn0.98Sb2 | Mg1.96Li0.04Zn0.98Sb2 |  | Mg2–yMyZn0.98Sb2 | Stoichiometric Formula |  | 2020 | 473 | 1032.8 | 76.72 | 6.079018 | 0 | 0.2276263 | 1.2632 | 1.219348e-16 |  |  | False |  |  | ball milled for 15 h in Ar | Not mentioned | hot pressing at 973 K for 2 min under ∼80 Mpa | Not mentioned | Not mentioned | Polycrystalline | Bulk
9300 | ESTM | https://doi.org/10.1021/acsami.0c09391 | Mg1.96 Li0.04 Zn0.98 Sb2 | Li0.04Mg1.96Zn0.98Sb2 | Mg1.96Li0.04Zn0.98Sb2 |  | Mg2–yMyZn0.98Sb2 | Stoichiometric Formula |  | 2020 | 573 | 842.33 | 90.48 | 6.895844 | 0 | 0.3362825 | 1.175 | 3.30146e-16 |  |  | False |  |  | ball milled for 15 h in Ar | Not mentioned | hot pressing at 973 K for 2 min under ∼80 Mpa | Not mentioned | Not mentioned | Polycrystalline | Bulk
9301 | ESTM | https://doi.org/10.1021/acsami.0c09391 | Mg1.96 Li0.04 Zn0.98 Sb2 | Li0.04Mg1.96Zn0.98Sb2 | Mg1.96Li0.04Zn0.98Sb2 |  | Mg2–yMyZn0.98Sb2 | Stoichiometric Formula |  | 2020 | 673 | 700.53 | 104.76 | 7.688077 | 1.155267e-16 | 0.4609832 | 1.1224 | 0 |  |  | False |  |  | ball milled for 15 h in Ar | Not mentioned | hot pressing at 973 K for 2 min under ∼80 Mpa | Not mentioned | Not mentioned | Polycrystalline | Bulk
9302 | ESTM | https://doi.org/10.1021/acsami.0c09391 | Mg1.96 Li0.04 Zn0.98 Sb2 | Li0.04Mg1.96Zn0.98Sb2 | Mg1.96Li0.04Zn0.98Sb2 |  | Mg2–yMyZn0.98Sb2 | Stoichiometric Formula |  | 2020 | 773 | 588.36 | 122.22 | 8.788762 | 0 | 0.6176103 | 1.1 | 1.797611e-16 |  |  | False |  |  | ball milled for 15 h in Ar | Not mentioned | hot pressing at 973 K for 2 min under ∼80 Mpa | Not mentioned | Not mentioned | Polycrystalline | Bulk
9303 | ESTM | https://doi.org/10.1021/acsami.0c09355 | Ag0.97 Cr1 Se2 | Cr1Ag0.97Se2 | Ag0.97CrSe2 |  | Ag0.97Cr1–xMxSe2 | Stoichiometric Formula |  | 2020 | 303 | 268.57 | 85.49 | 1.962855 | 2.262466e-16 | 0.1194507 | 0.4979 | 5.809003e-16 |  |  | False |  |  | high temperature solid state reaction, cooling and ground into powders | Not mentioned | hot-pressed at 973 K for 2 h under a uniaxial pressure of 50 Mpa | Not mentioned | Not mentioned | Polycrystalline | Bulk
9304 | ESTM | https://doi.org/10.1021/acsami.0c09355 | Ag0.97 Cr1 Se2 | Cr1Ag0.97Se2 | Ag0.97CrSe2 |  | Ag0.97Cr1–xMxSe2 | Stoichiometric Formula |  | 2020 | 403 | 213.64 | 96.61 | 1.994007 | 1.11356e-16 | 0.1843085 | 0.436 | 0 |  |  | False |  |  | high temperature solid state reaction, cooling and ground into powders | Not mentioned | hot-pressed at 973 K for 2 h under a uniaxial pressure of 50 Mpa | Not mentioned | Not mentioned | Polycrystalline | Bulk
9305 | ESTM | https://doi.org/10.1021/acsami.0c09355 | Ag0.97 Cr1 Se2 | Cr1Ag0.97Se2 | Ag0.97CrSe2 |  | Ag0.97Cr1–xMxSe2 | Stoichiometric Formula |  | 2020 | 503 | 141.57 | 118.43 | 1.985613 | 1.118267e-16 | 0.2408981 | 0.4146 | 1.152171e-16 |  |  | False |  |  | high temperature solid state reaction, cooling and ground into powders | Not mentioned | hot-pressed at 973 K for 2 h under a uniaxial pressure of 50 Mpa | Not mentioned | Not mentioned | Polycrystalline | Bulk
9306 | ESTM | https://doi.org/10.1021/acsami.0c09355 | Ag0.97 Cr1 Se2 | Cr1Ag0.97Se2 | Ag0.97CrSe2 |  | Ag0.97Cr1–xMxSe2 | Stoichiometric Formula |  | 2020 | 603 | 126.01 | 131.46 | 2.177671 | 2.039285e-16 | 0.3289418 | 0.3992 | 1.687568e-16 |  |  | False |  |  | high temperature solid state reaction, cooling and ground into powders | Not mentioned | hot-pressed at 973 K for 2 h under a uniaxial pressure of 50 Mpa | Not mentioned | Not mentioned | Polycrystalline | Bulk
9307 | ESTM | https://doi.org/10.1021/acsami.0c09355 | Ag0.97 Cr1 Se2 | Cr1Ag0.97Se2 | Ag0.97CrSe2 |  | Ag0.97Cr1–xMxSe2 | Stoichiometric Formula |  | 2020 | 703 | 112.17 | 144.07 | 2.328219 | 1.90742e-16 | 0.4139449 | 0.3954 | 0 |  |  | False |  |  | high temperature solid state reaction, cooling and ground into powders | Not mentioned | hot-pressed at 973 K for 2 h under a uniaxial pressure of 50 Mpa | Not mentioned | Not mentioned | Polycrystalline | Bulk
9308 | ESTM | https://doi.org/10.1021/acsami.0c09355 | Ag0.97 Cr1 Se2 | Cr1Ag0.97Se2 | Ag0.97CrSe2 |  | Ag0.97Cr1–xMxSe2 | Stoichiometric Formula |  | 2020 | 753 | 100 | 157.48 | 2.47999504 | 1.790686e-16 | 0.4677947 | 0.3992 | 2.373313e-16 |  |  | False |  |  | high temperature solid state reaction, cooling and ground into powders | Not mentioned | hot-pressed at 973 K for 2 h under a uniaxial pressure of 50 Mpa | Not mentioned | Not mentioned | Polycrystalline | Bulk
9309 | ESTM | https://doi.org/10.1021/acsami.0c09355 | Ag0.97 Cr0.99 Sb0.01 Se2 | Cr0.99Ag0.97Sb0.01Se2 | Ag0.97Cr0.99Sb0.01Se2 |  | Ag0.97Cr1–xMxSe2 | Stoichiometric Formula |  | 2020 | 303 | 303.23 | 78.6 | 1.873343 | 1.185285e-16 | 0.09683092 | 0.5862 | 1.433198e-16 |  |  | False |  |  | high temperature solid state reaction, cooling and ground into powders | Not mentioned | hot-pressed at 973 K for 2 h under a uniaxial pressure of 50 Mpa | Not mentioned | Not mentioned | Polycrystalline | Bulk
9310 | ESTM | https://doi.org/10.1021/acsami.0c09355 | Ag0.97 Cr0.99 Sb0.01 Se2 | Cr0.99Ag0.97Sb0.01Se2 | Ag0.97Cr0.99Sb0.01Se2 |  | Ag0.97Cr1–xMxSe2 | Stoichiometric Formula |  | 2020 | 403 | 191.84 | 88.98 | 1.518882 | 0 | 0.1167479 | 0.5243 | 2.377394e-16 |  |  | False |  |  | high temperature solid state reaction, cooling and ground into powders | Not mentioned | hot-pressed at 973 K for 2 h under a uniaxial pressure of 50 Mpa | Not mentioned | Not mentioned | Polycrystalline | Bulk
9311 | ESTM | https://doi.org/10.1021/acsami.0c09355 | Ag0.97 Cr0.99 Sb0.01 Se2 | Cr0.99Ag0.97Sb0.01Se2 | Ag0.97Cr0.99Sb0.01Se2 |  | Ag0.97Cr1–xMxSe2 | Stoichiometric Formula |  | 2020 | 503 | 150.16 | 111.23 | 1.857796 | 0 | 0.1842776 | 0.5071 | 4.518549e-16 |  |  | False |  |  | high temperature solid state reaction, cooling and ground into powders | Not mentioned | hot-pressed at 973 K for 2 h under a uniaxial pressure of 50 Mpa | Not mentioned | Not mentioned | Polycrystalline | Bulk
9312 | ESTM | https://doi.org/10.1021/acsami.0c09355 | Ag0.97 Cr0.99 Sb0.01 Se2 | Cr0.99Ag0.97Sb0.01Se2 | Ag0.97Cr0.99Sb0.01Se2 |  | Ag0.97Cr1–xMxSe2 | Stoichiometric Formula |  | 2020 | 603 | 135.45 | 132.2 | 2.367237978 | 0 | 0.3021686 | 0.4724 | 3.674184e-16 |  |  | False |  |  | high temperature solid state reaction, cooling and ground into powders | Not mentioned | hot-pressed at 973 K for 2 h under a uniaxial pressure of 50 Mpa | Not mentioned | Not mentioned | Polycrystalline | Bulk
9313 | ESTM | https://doi.org/10.1021/acsami.0c09355 | Ag0.97 Cr0.99 Sb0.01 Se2 | Cr0.99Ag0.97Sb0.01Se2 | Ag0.97Cr0.99Sb0.01Se2 |  | Ag0.97Cr1–xMxSe2 | Stoichiometric Formula |  | 2020 | 703 | 102.4 | 167.74 | 2.881199 | 1.541335e-16 | 0.4433099 | 0.4569 | 1.252198e-16 |  |  | False |  |  | high temperature solid state reaction, cooling and ground into powders | Not mentioned | hot-pressed at 973 K for 2 h under a uniaxial pressure of 50 Mpa | Not mentioned | Not mentioned | Polycrystalline | Bulk
9314 | ESTM | https://doi.org/10.1021/acsami.0c09355 | Ag0.97 Cr0.99 Sb0.01 Se2 | Cr0.99Ag0.97Sb0.01Se2 | Ag0.97Cr0.99Sb0.01Se2 |  | Ag0.97Cr1–xMxSe2 | Stoichiometric Formula |  | 2020 | 753 | 75.56 | 197.01 | 2.932706 | 1.514264e-16 | 0.4811171 | 0.459 | 1.153797e-16 |  |  | False |  |  | high temperature solid state reaction, cooling and ground into powders | Not mentioned | hot-pressed at 973 K for 2 h under a uniaxial pressure of 50 Mpa | Not mentioned | Not mentioned | Polycrystalline | Bulk
9315 | ESTM | https://doi.org/10.1021/acsami.0c09355 | Ag0.97 Cr0.97 Sb0.03 Se2 | Cr0.97Ag0.97Sb0.03Se2 | Ag0.97Cr0.97Sb0.03Se2 |  | Ag0.97Cr1–xMxSe2 | Stoichiometric Formula |  | 2020 | 303 | 324.14 | 74.15 | 1.782194 | 1.245906e-16 | 0.09919264 | 0.5444 | 2.798149e-16 |  |  | False |  |  | high temperature solid state reaction, cooling and ground into powders | Not mentioned | hot-pressed at 973 K for 2 h under a uniaxial pressure of 50 Mpa | Not mentioned | Not mentioned | Polycrystalline | Bulk
9316 | ESTM | https://doi.org/10.1021/acsami.0c09355 | Ag0.97 Cr0.97 Sb0.03 Se2 | Cr0.97Ag0.97Sb0.03Se2 | Ag0.97Cr0.97Sb0.03Se2 |  | Ag0.97Cr1–xMxSe2 | Stoichiometric Formula |  | 2020 | 403 | 214.61 | 86.02 | 1.587994 | 0 | 0.135127 | 0.4736 | 0 |  |  | False |  |  | high temperature solid state reaction, cooling and ground into powders | Not mentioned | hot-pressed at 973 K for 2 h under a uniaxial pressure of 50 Mpa | Not mentioned | Not mentioned | Polycrystalline | Bulk
9317 | ESTM | https://doi.org/10.1021/acsami.0c09355 | Ag0.97 Cr0.97 Sb0.03 Se2 | Cr0.97Ag0.97Sb0.03Se2 | Ag0.97Cr0.97Sb0.03Se2 |  | Ag0.97Cr1–xMxSe2 | Stoichiometric Formula |  | 2020 | 503 | 170.91 | 111 | 2.10578211 | 0 | 0.2363777 | 0.4481 | 1.174205e-16 |  |  | False |  |  | high temperature solid state reaction, cooling and ground into powders | Not mentioned | hot-pressed at 973 K for 2 h under a uniaxial pressure of 50 Mpa | Not mentioned | Not mentioned | Polycrystalline | Bulk
9318 | ESTM | https://doi.org/10.1021/acsami.0c09355 | Ag0.97 Cr0.97 Sb0.03 Se2 | Cr0.97Ag0.97Sb0.03Se2 | Ag0.97Cr0.97Sb0.03Se2 |  | Ag0.97Cr1–xMxSe2 | Stoichiometric Formula |  | 2020 | 603 | 171.53 | 128.81 | 2.846029 | 3.120764e-16 | 0.4073475 | 0.4213 | 1.362747e-16 |  |  | False |  |  | high temperature solid state reaction, cooling and ground into powders | Not mentioned | hot-pressed at 973 K for 2 h under a uniaxial pressure of 50 Mpa | Not mentioned | Not mentioned | Polycrystalline | Bulk
9319 | ESTM | https://doi.org/10.1021/acsami.0c09355 | Ag0.97 Cr0.97 Sb0.03 Se2 | Cr0.97Ag0.97Sb0.03Se2 | Ag0.97Cr0.97Sb0.03Se2 |  | Ag0.97Cr1–xMxSe2 | Stoichiometric Formula |  | 2020 | 703 | 157.72 | 150 | 3.5487 | 1.251414e-16 | 0.6153764 | 0.4054 | 0 |  |  | False |  |  | high temperature solid state reaction, cooling and ground into powders | Not mentioned | hot-pressed at 973 K for 2 h under a uniaxial pressure of 50 Mpa | Not mentioned | Not mentioned | Polycrystalline | Bulk
9320 | ESTM | https://doi.org/10.1021/acsami.0c09355 | Ag0.97 Cr0.97 Sb0.03 Se2 | Cr0.97Ag0.97Sb0.03Se2 | Ag0.97Cr0.97Sb0.03Se2 |  | Ag0.97Cr1–xMxSe2 | Stoichiometric Formula |  | 2020 | 753 | 129.83 | 172.44 | 3.860567 | 2.300642e-16 | 0.7031947 | 0.4134 | 1.578827e-16 |  |  | False |  |  | high temperature solid state reaction, cooling and ground into powders | Not mentioned | hot-pressed at 973 K for 2 h under a uniaxial pressure of 50 Mpa | Not mentioned | Not mentioned | Polycrystalline | Bulk
9321 | ESTM | https://doi.org/10.1021/acsami.0c09355 | Ag0.97 Cr0.95 Sb0.05 Se2 | Cr0.95Ag0.97Sb0.05Se2 | Ag0.97Cr0.95Sb0.05Se2 |  | Ag0.97Cr1–xMxSe2 | Stoichiometric Formula |  | 2020 | 303 | 208.89 | 82.63 | 1.426242 | 1.556851e-16 | 0.07031423 | 0.6146 | 1.973681e-16 |  |  | False |  |  | high temperature solid state reaction, cooling and ground into powders | Not mentioned | hot-pressed at 973 K for 2 h under a uniaxial pressure of 50 Mpa | Not mentioned | Not mentioned | Polycrystalline | Bulk
9322 | ESTM | https://doi.org/10.1021/acsami.0c09355 | Ag0.97 Cr0.95 Sb0.05 Se2 | Cr0.95Ag0.97Sb0.05Se2 | Ag0.97Cr0.95Sb0.05Se2 |  | Ag0.97Cr1–xMxSe2 | Stoichiometric Formula |  | 2020 | 403 | 122.4 | 96.4 | 1.137458304 | 1.952112e-16 | 0.08813607 | 0.5201 | 0 |  |  | False |  |  | high temperature solid state reaction, cooling and ground into powders | Not mentioned | hot-pressed at 973 K for 2 h under a uniaxial pressure of 50 Mpa | Not mentioned | Not mentioned | Polycrystalline | Bulk
9323 | ESTM | https://doi.org/10.1021/acsami.0c09355 | Ag0.97 Cr0.95 Sb0.05 Se2 | Cr0.95Ag0.97Sb0.05Se2 | Ag0.97Cr0.95Sb0.05Se2 |  | Ag0.97Cr1–xMxSe2 | Stoichiometric Formula |  | 2020 | 503 | 97.92 | 119.07 | 1.388277 | 3.198852e-16 | 0.137814 | 0.5067 | 4.027978e-16 |  |  | False |  |  | high temperature solid state reaction, cooling and ground into powders | Not mentioned | hot-pressed at 973 K for 2 h under a uniaxial pressure of 50 Mpa | Not mentioned | Not mentioned | Polycrystalline | Bulk
9324 | ESTM | https://doi.org/10.1021/acsami.0c09355 | Ag0.97 Cr0.95 Sb0.05 Se2 | Cr0.95Ag0.97Sb0.05Se2 | Ag0.97Cr0.95Sb0.05Se2 |  | Ag0.97Cr1–xMxSe2 | Stoichiometric Formula |  | 2020 | 603 | 104.91 | 135.81 | 1.934997 | 1.147519e-16 | 0.2403798 | 0.4854 | 1.154655e-16 |  |  | False |  |  | high temperature solid state reaction, cooling and ground into powders | Not mentioned | hot-pressed at 973 K for 2 h under a uniaxial pressure of 50 Mpa | Not mentioned | Not mentioned | Polycrystalline | Bulk
9325 | ESTM | https://doi.org/10.1021/acsami.0c09355 | Ag0.97 Cr0.95 Sb0.05 Se2 | Cr0.95Ag0.97Sb0.05Se2 | Ag0.97Cr0.95Sb0.05Se2 |  | Ag0.97Cr1–xMxSe2 | Stoichiometric Formula |  | 2020 | 703 | 91.09 | 167.95 | 2.569394 | 1.728381e-16 | 0.3889501 | 0.4644 | 2.85441e-16 |  |  | False |  |  | high temperature solid state reaction, cooling and ground into powders | Not mentioned | hot-pressed at 973 K for 2 h under a uniaxial pressure of 50 Mpa | Not mentioned | Not mentioned | Polycrystalline | Bulk
9326 | ESTM | https://doi.org/10.1021/acsami.0c09355 | Ag0.97 Cr0.95 Sb0.05 Se2 | Cr0.95Ag0.97Sb0.05Se2 | Ag0.97Cr0.95Sb0.05Se2 |  | Ag0.97Cr1–xMxSe2 | Stoichiometric Formula |  | 2020 | 753 | 67.43 | 200 | 2.6972 | 1.646482e-16 | 0.403535 | 0.5033 | 1.375622e-16 |  |  | False |  |  | high temperature solid state reaction, cooling and ground into powders | Not mentioned | hot-pressed at 973 K for 2 h under a uniaxial pressure of 50 Mpa | Not mentioned | Not mentioned | Polycrystalline | Bulk
9327 | ESTM | https://doi.org/10.1021/acsami.0c09355 | Ag0.97 Cr0.99 Bi0.01 Se2 | Cr0.99Ag0.97Bi0.01Se2 | Ag0.97Cr0.99Bi0.01Se2 |  | Ag0.97Cr1–xMxSe2 | Stoichiometric Formula |  | 2020 | 303 | 224.88 | 77.75 | 1.359413655 | 0 | 0.07714972 | 0.5339 | 0 |  |  | False |  |  | high temperature solid state reaction, cooling and ground into powders | Not mentioned | hot-pressed at 973 K for 2 h under a uniaxial pressure of 50 Mpa | Not mentioned | Not mentioned | Polycrystalline | Bulk
9328 | ESTM | https://doi.org/10.1021/acsami.0c09355 | Ag0.97 Cr0.99 Bi0.01 Se2 | Cr0.99Ag0.97Bi0.01Se2 | Ag0.97Cr0.99Bi0.01Se2 |  | Ag0.97Cr1–xMxSe2 | Stoichiometric Formula |  | 2020 | 403 | 165.49 | 92.8 | 1.425173 | 1.558018e-16 | 0.1241022 | 0.4628 | 2.23651e-16 |  |  | False |  |  | high temperature solid state reaction, cooling and ground into powders | Not mentioned | hot-pressed at 973 K for 2 h under a uniaxial pressure of 50 Mpa | Not mentioned | Not mentioned | Polycrystalline | Bulk
9329 | ESTM | https://doi.org/10.1021/acsami.0c09355 | Ag0.97 Cr0.99 Bi0.01 Se2 | Cr0.99Ag0.97Bi0.01Se2 | Ag0.97Cr0.99Bi0.01Se2 |  | Ag0.97Cr1–xMxSe2 | Stoichiometric Formula |  | 2020 | 503 | 123.68 | 111.86 | 1.547566 | 0 | 0.1717999 | 0.4531 | 4.846726e-16 |  |  | False |  |  | high temperature solid state reaction, cooling and ground into powders | Not mentioned | hot-pressed at 973 K for 2 h under a uniaxial pressure of 50 Mpa | Not mentioned | Not mentioned | Polycrystalline | Bulk
9330 | ESTM | https://doi.org/10.1021/acsami.0c09355 | Ag0.97 Cr0.99 Bi0.01 Se2 | Cr0.99Ag0.97Bi0.01Se2 | Ag0.97Cr0.99Bi0.01Se2 |  | Ag0.97Cr1–xMxSe2 | Stoichiometric Formula |  | 2020 | 603 | 120.82 | 125.42 | 1.90052 | 1.168336e-16 | 0.283246 | 0.4046 | 1.959821e-16 |  |  | False |  |  | high temperature solid state reaction, cooling and ground into powders | Not mentioned | hot-pressed at 973 K for 2 h under a uniaxial pressure of 50 Mpa | Not mentioned | Not mentioned | Polycrystalline | Bulk
9331 | ESTM | https://doi.org/10.1021/acsami.0c09355 | Ag0.97 Cr0.99 Bi0.01 Se2 | Cr0.99Ag0.97Bi0.01Se2 | Ag0.97Cr0.99Bi0.01Se2 |  | Ag0.97Cr1–xMxSe2 | Stoichiometric Formula |  | 2020 | 703 | 97.92 | 156.41 | 2.395524 | 1.853829e-16 | 0.4341462 | 0.3879 | 1.278628e-16 |  |  | False |  |  | high temperature solid state reaction, cooling and ground into powders | Not mentioned | hot-pressed at 973 K for 2 h under a uniaxial pressure of 50 Mpa | Not mentioned | Not mentioned | Polycrystalline | Bulk
9332 | ESTM | https://doi.org/10.1021/acsami.0c09355 | Ag0.97 Cr0.99 Bi0.01 Se2 | Cr0.99Ag0.97Bi0.01Se2 | Ag0.97Cr0.99Bi0.01Se2 |  | Ag0.97Cr1–xMxSe2 | Stoichiometric Formula |  | 2020 | 753 | 76.18 | 187.83 | 2.687639 | 1.65234e-16 | 0.5009386 | 0.404 | 2.216286e-16 |  |  | False |  |  | high temperature solid state reaction, cooling and ground into powders | Not mentioned | hot-pressed at 973 K for 2 h under a uniaxial pressure of 50 Mpa | Not mentioned | Not mentioned | Polycrystalline | Bulk
9333 | ESTM | https://doi.org/10.1021/acsami.0c09355 | Ag0.97 Cr0.97 Bi0.03 Se2 | Cr0.97Ag0.97Bi0.03Se2 | Ag0.97Cr0.97Bi0.03Se2 |  | Ag0.97Cr1–xMxSe2 | Stoichiometric Formula |  | 2020 | 303 | 248.7 | 77.55 | 1.495682 | 1.484571e-16 | 0.09179497 | 0.4937 | 1.511824e-16 |  |  | False |  |  | high temperature solid state reaction, cooling and ground into powders | Not mentioned | hot-pressed at 973 K for 2 h under a uniaxial pressure of 50 Mpa | Not mentioned | Not mentioned | Polycrystalline | Bulk
9334 | ESTM | https://doi.org/10.1021/acsami.0c09355 | Ag0.97 Cr0.97 Bi0.03 Se2 | Cr0.97Ag0.97Bi0.03Se2 | Ag0.97Cr0.97Bi0.03Se2 |  | Ag0.97Cr1–xMxSe2 | Stoichiometric Formula |  | 2020 | 403 | 180.08 | 85.38 | 1.312737 | 0 | 0.1230023 | 0.4301 | 1.128254e-16 |  |  | False |  |  | high temperature solid state reaction, cooling and ground into powders | Not mentioned | hot-pressed at 973 K for 2 h under a uniaxial pressure of 50 Mpa | Not mentioned | Not mentioned | Polycrystalline | Bulk
9335 | ESTM | https://doi.org/10.1021/acsami.0c09355 | Ag0.97 Cr0.97 Bi0.03 Se2 | Cr0.97Ag0.97Bi0.03Se2 | Ag0.97Cr0.97Bi0.03Se2 |  | Ag0.97Cr1–xMxSe2 | Stoichiometric Formula |  | 2020 | 503 | 152.6 | 105.93 | 1.71235 | 0 | 0.2106927 | 0.4088 | 3.952045e-16 |  |  | False |  |  | high temperature solid state reaction, cooling and ground into powders | Not mentioned | hot-pressed at 973 K for 2 h under a uniaxial pressure of 50 Mpa | Not mentioned | Not mentioned | Polycrystalline | Bulk
9336 | ESTM | https://doi.org/10.1021/acsami.0c09355 | Ag0.97 Cr0.97 Bi0.03 Se2 | Cr0.97Ag0.97Bi0.03Se2 | Ag0.97Cr0.97Bi0.03Se2 |  | Ag0.97Cr1–xMxSe2 | Stoichiometric Formula |  | 2020 | 603 | 154.1 | 120.34 | 2.231632 | 1.989975e-16 | 0.3385344 | 0.3975 | 1.639749e-16 |  |  | False |  |  | high temperature solid state reaction, cooling and ground into powders | Not mentioned | hot-pressed at 973 K for 2 h under a uniaxial pressure of 50 Mpa | Not mentioned | Not mentioned | Polycrystalline | Bulk
9337 | ESTM | https://doi.org/10.1021/acsami.0c09355 | Ag0.97 Cr0.97 Bi0.03 Se2 | Cr0.97Ag0.97Bi0.03Se2 | Ag0.97Cr0.97Bi0.03Se2 |  | Ag0.97Cr1–xMxSe2 | Stoichiometric Formula |  | 2020 | 703 | 128.77 | 151.92 | 2.971971 | 1.494258e-16 | 0.5278665 | 0.3958 | 2.103227e-16 |  |  | False |  |  | high temperature solid state reaction, cooling and ground into powders | Not mentioned | hot-pressed at 973 K for 2 h under a uniaxial pressure of 50 Mpa | Not mentioned | Not mentioned | Polycrystalline | Bulk
9338 | ESTM | https://doi.org/10.1021/acsami.0c09355 | Ag0.97 Cr0.97 Bi0.03 Se2 | Cr0.97Ag0.97Bi0.03Se2 | Ag0.97Cr0.97Bi0.03Se2 |  | Ag0.97Cr1–xMxSe2 | Stoichiometric Formula |  | 2020 | 753 | 104.68 | 180.98 | 3.428664 | 1.295225e-16 | 0.6519656 | 0.396 | 1.702886e-16 |  |  | False |  |  | high temperature solid state reaction, cooling and ground into powders | Not mentioned | hot-pressed at 973 K for 2 h under a uniaxial pressure of 50 Mpa | Not mentioned | Not mentioned | Polycrystalline | Bulk
9339 | ESTM | https://doi.org/10.1021/acsami.0c09355 | Ag0.97 Cr0.95 Bi0.05 Se2 | Cr0.95Ag0.97Bi0.05Se2 | Ag0.97Cr0.95Bi0.05Se2 |  | Ag0.97Cr1–xMxSe2 | Stoichiometric Formula |  | 2020 | 303 | 213.64 | 87.92 | 1.651421 | 0 | 0.09342433 | 0.5356 | 0 |  |  | False |  |  | high temperature solid state reaction, cooling and ground into powders | Not mentioned | hot-pressed at 973 K for 2 h under a uniaxial pressure of 50 Mpa | Not mentioned | Not mentioned | Polycrystalline | Bulk
9340 | ESTM | https://doi.org/10.1021/acsami.0c09355 | Ag0.97 Cr0.95 Bi0.05 Se2 | Cr0.95Ag0.97Bi0.05Se2 | Ag0.97Cr0.95Bi0.05Se2 |  | Ag0.97Cr1–xMxSe2 | Stoichiometric Formula |  | 2020 | 403 | 147.8 | 97.03 | 1.391511 | 1.595709e-16 | 0.1187085 | 0.4724 | 1.169065e-16 |  |  | False |  |  | high temperature solid state reaction, cooling and ground into powders | Not mentioned | hot-pressed at 973 K for 2 h under a uniaxial pressure of 50 Mpa | Not mentioned | Not mentioned | Polycrystalline | Bulk
9341 | ESTM | https://doi.org/10.1021/acsami.0c09355 | Ag0.97 Cr0.95 Bi0.05 Se2 | Cr0.95Ag0.97Bi0.05Se2 | Ag0.97Cr0.95Bi0.05Se2 |  | Ag0.97Cr1–xMxSe2 | Stoichiometric Formula |  | 2020 | 503 | 120.2 | 115.68 | 1.6085 | 1.380445e-16 | 0.1720339 | 0.4703 | 3.226757e-16 |  |  | False |  |  | high temperature solid state reaction, cooling and ground into powders | Not mentioned | hot-pressed at 973 K for 2 h under a uniaxial pressure of 50 Mpa | Not mentioned | Not mentioned | Polycrystalline | Bulk