9342 | ESTM | https://doi.org/10.1021/acsami.0c09355 | Ag0.97 Cr0.95 Bi0.05 Se2 | Cr0.95Ag0.97Bi0.05Se2 | Ag0.97Cr0.95Bi0.05Se2 |  | Ag0.97Cr1–xMxSe2 | Stoichiometric Formula |  | 2020 | 603 | 123.36 | 126.69 | 1.979972 | 1.121453e-16 | 0.2613095 | 0.4569 | 4.24869e-16 |  |  | False |  |  | high temperature solid state reaction, cooling and ground into powders | Not mentioned | hot-pressed at 973 K for 2 h under a uniaxial pressure of 50 Mpa | Not mentioned | Not mentioned | Polycrystalline | Bulk
9343 | ESTM | https://doi.org/10.1021/acsami.0c09355 | Ag0.97 Cr0.95 Bi0.05 Se2 | Cr0.95Ag0.97Bi0.05Se2 | Ag0.97Cr0.95Bi0.05Se2 |  | Ag0.97Cr1–xMxSe2 | Stoichiometric Formula |  | 2020 | 703 | 89.02 | 162.71 | 2.356764 | 0 | 0.3567625 | 0.4644 | 0 |  |  | False |  |  | high temperature solid state reaction, cooling and ground into powders | Not mentioned | hot-pressed at 973 K for 2 h under a uniaxial pressure of 50 Mpa | Not mentioned | Not mentioned | Polycrystalline | Bulk
9344 | ESTM | https://doi.org/10.1021/acsami.0c09355 | Ag0.97 Cr0.95 Bi0.05 Se2 | Cr0.95Ag0.97Bi0.05Se2 | Ag0.97Cr0.95Bi0.05Se2 |  | Ag0.97Cr1–xMxSe2 | Stoichiometric Formula |  | 2020 | 753 | 66.01 | 188.35 | 2.341752 | 0 | 0.379621 | 0.4645 | 2.924556e-16 |  |  | False |  |  | high temperature solid state reaction, cooling and ground into powders | Not mentioned | hot-pressed at 973 K for 2 h under a uniaxial pressure of 50 Mpa | Not mentioned | Not mentioned | Polycrystalline | Bulk
9345 | ESTM | https://doi.org/10.1021/acsami.0c09781 | Sn1 Te1 | SnTe | SnTe |  |  | Stoichiometric Formula |  | 2020 | 323 | 7617.98 | 36.93 | 10.38959 | 0 | 0.04125286 | 8.1348 | 1.682039e-16 |  |  | False |  |  | microwave heating, centrifuge, clean with deionized water and ethanol, then dried | Not mentioned | spark plasma sintering at 773 K for 5 min under 50 MPa | Not mentioned | Not mentioned | Polycrystalline | Bulk
9346 | ESTM | https://doi.org/10.1021/acsami.0c09781 | Sn1 Te1 | SnTe | SnTe |  |  | Stoichiometric Formula |  | 2020 | 423 | 5629.21 | 41.46 | 9.676227 | 0 | 0.05421609 | 7.5495 | 0 |  |  | False |  |  | microwave heating, centrifuge, clean with deionized water and ethanol, then dried | Not mentioned | spark plasma sintering at 773 K for 5 min under 50 MPa | Not mentioned | Not mentioned | Polycrystalline | Bulk
9347 | ESTM | https://doi.org/10.1021/acsami.0c09781 | Sn1 Te1 | SnTe | SnTe |  |  | Stoichiometric Formula |  | 2020 | 523 | 4213.48 | 50.22 | 10.6266 | 3.343227e-16 | 0.08295093 | 6.7 | 3.346024e-16 |  |  | False |  |  | microwave heating, centrifuge, clean with deionized water and ethanol, then dried | Not mentioned | spark plasma sintering at 773 K for 5 min under 50 MPa | Not mentioned | Not mentioned | Polycrystalline | Bulk
9348 | ESTM | https://doi.org/10.1021/acsami.0c09781 | Sn1 Te1 | SnTe | SnTe |  |  | Stoichiometric Formula |  | 2020 | 623 | 3202.25 | 63.65 | 12.97335 | 1.369236e-16 | 0.1434753 | 5.6333 | 1.934519e-16 |  |  | False |  |  | microwave heating, centrifuge, clean with deionized water and ethanol, then dried | Not mentioned | spark plasma sintering at 773 K for 5 min under 50 MPa | Not mentioned | Not mentioned | Polycrystalline | Bulk
9349 | ESTM | https://doi.org/10.1021/acsami.0c09781 | Sn1 Te1 | SnTe | SnTe |  |  | Stoichiometric Formula |  | 2020 | 723 | 2415.73 | 82.46 | 16.42612 | 2.162844e-16 | 0.2578003 | 4.6067 | 2.153262e-16 |  |  | False |  |  | microwave heating, centrifuge, clean with deionized water and ethanol, then dried | Not mentioned | spark plasma sintering at 773 K for 5 min under 50 MPa | Not mentioned | Not mentioned | Polycrystalline | Bulk
9350 | ESTM | https://doi.org/10.1021/acsami.0c09781 | Sn0.985 In0.015 Te1 | In0.015Sn0.985Te1 | Sn0.985In0.015Te |  |  | Stoichiometric Formula |  | 2020 | 323 | 5595.51 | 53.28 | 15.8843 | 0 | 0.08044513 | 6.3778 | 0 |  |  | False |  |  | microwave heating, centrifuge, clean with deionized water and ethanol, then dried | Not mentioned | spark plasma sintering at 773 K for 5 min under 50 MPa | Not mentioned | Not mentioned | Polycrystalline | Bulk
9351 | ESTM | https://doi.org/10.1021/acsami.0c09781 | Sn0.985 In0.015 Te1 | In0.015Sn0.985Te1 | Sn0.985In0.015Te |  |  | Stoichiometric Formula |  | 2020 | 423 | 4202.3 | 63.65 | 17.02487 | 0 | 0.1258523 | 5.7222 | 4.410817e-16 |  |  | False |  |  | microwave heating, centrifuge, clean with deionized water and ethanol, then dried | Not mentioned | spark plasma sintering at 773 K for 5 min under 50 MPa | Not mentioned | Not mentioned | Polycrystalline | Bulk
9352 | ESTM | https://doi.org/10.1021/acsami.0c09781 | Sn0.985 In0.015 Te1 | In0.015Sn0.985Te1 | Sn0.985In0.015Te |  |  | Stoichiometric Formula |  | 2020 | 523 | 3168.54 | 75.99 | 18.29667 | 3.883454e-16 | 0.1892784 | 5.0556 | 2.932778e-16 |  |  | False |  |  | microwave heating, centrifuge, clean with deionized water and ethanol, then dried | Not mentioned | spark plasma sintering at 773 K for 5 min under 50 MPa | Not mentioned | Not mentioned | Polycrystalline | Bulk
9353 | ESTM | https://doi.org/10.1021/acsami.0c09781 | Sn0.985 In0.015 Te1 | In0.015Sn0.985Te1 | Sn0.985In0.015Te |  |  | Stoichiometric Formula |  | 2020 | 623 | 2460.67 | 90.72 | 20.25161 | 0 | 0.2939528 | 4.2921 | 1.888437e-16 |  |  | False |  |  | microwave heating, centrifuge, clean with deionized water and ethanol, then dried | Not mentioned | spark plasma sintering at 773 K for 5 min under 50 MPa | Not mentioned | Not mentioned | Polycrystalline | Bulk
9354 | ESTM | https://doi.org/10.1021/acsami.0c09781 | Sn0.985 In0.015 Te1 | In0.015Sn0.985Te1 | Sn0.985In0.015Te |  |  | Stoichiometric Formula |  | 2020 | 723 | 1893.26 | 106.7 | 21.55456 | 0 | 0.4237301 | 3.6778 | 1.310059e-16 |  |  | False |  |  | microwave heating, centrifuge, clean with deionized water and ethanol, then dried | Not mentioned | spark plasma sintering at 773 K for 5 min under 50 MPa | Not mentioned | Not mentioned | Polycrystalline | Bulk
9355 | ESTM | https://doi.org/10.1021/acsami.0c09781 | Sn0.93575 In0.01425 Te0.95 Ag0.05 Cl0.05 | In0.01425Ag0.05Sn0.93575Te0.95Cl0.05 | (Sn0.985In0.015Te)0.95(AgCl)0.05 |  |  | Stoichiometric Formula |  | 2020 | 323 | 5775.28 | 50.95 | 14.99206 | 0 | 0.08698936 | 5.5667 | 1.595343e-16 |  |  | False |  |  | microwave heating, centrifuge, clean with deionized water and ethanol, then dried | Not mentioned | spark plasma sintering at 773 K for 5 min under 50 MPa | Not mentioned | Not mentioned | Polycrystalline | Bulk
9356 | ESTM | https://doi.org/10.1021/acsami.0c09781 | Sn0.93575 In0.01425 Te0.95 Ag0.05 Cl0.05 | In0.01425Ag0.05Sn0.93575Te0.95Cl0.05 | (Sn0.985In0.015Te)0.95(AgCl)0.05 |  |  | Stoichiometric Formula |  | 2020 | 423 | 4786.52 | 63.21 | 19.12456 | 1.857671e-16 | 0.1559037 | 5.1889 | 0 |  |  | False |  |  | microwave heating, centrifuge, clean with deionized water and ethanol, then dried | Not mentioned | spark plasma sintering at 773 K for 5 min under 50 MPa | Not mentioned | Not mentioned | Polycrystalline | Bulk
9357 | ESTM | https://doi.org/10.1021/acsami.0c09781 | Sn0.93575 In0.01425 Te0.95 Ag0.05 Cl0.05 | In0.01425Ag0.05Sn0.93575Te0.95Cl0.05 | (Sn0.985In0.015Te)0.95(AgCl)0.05 |  |  | Stoichiometric Formula |  | 2020 | 523 | 3719.1 | 76.64 | 21.84484 | 1.62634e-16 | 0.2432579 | 4.6966 | 2.281988e-16 |  |  | False |  |  | microwave heating, centrifuge, clean with deionized water and ethanol, then dried | Not mentioned | spark plasma sintering at 773 K for 5 min under 50 MPa | Not mentioned | Not mentioned | Polycrystalline | Bulk
9358 | ESTM | https://doi.org/10.1021/acsami.0c09781 | Sn0.93575 In0.01425 Te0.95 Ag0.05 Cl0.05 | In0.01425Ag0.05Sn0.93575Te0.95Cl0.05 | (Sn0.985In0.015Te)0.95(AgCl)0.05 |  |  | Stoichiometric Formula |  | 2020 | 623 | 2786.52 | 92.46 | 23.82155 | 4.47416e-16 | 0.3679208 | 4.0337 | 1.50878e-16 |  |  | False |  |  | microwave heating, centrifuge, clean with deionized water and ethanol, then dried | Not mentioned | spark plasma sintering at 773 K for 5 min under 50 MPa | Not mentioned | Not mentioned | Polycrystalline | Bulk
9359 | ESTM | https://doi.org/10.1021/acsami.0c09781 | Sn0.93575 In0.01425 Te0.95 Ag0.05 Cl0.05 | In0.01425Ag0.05Sn0.93575Te0.95Cl0.05 | (Sn0.985In0.015Te)0.95(AgCl)0.05 |  |  | Stoichiometric Formula |  | 2020 | 723 | 2224.72 | 106.81 | 25.38044 | 0 | 0.5050522 | 3.6333 | 2.198234e-16 |  |  | False |  |  | microwave heating, centrifuge, clean with deionized water and ethanol, then dried | Not mentioned | spark plasma sintering at 773 K for 5 min under 50 MPa | Not mentioned | Not mentioned | Polycrystalline | Bulk
9360 | ESTM | https://doi.org/10.1021/acsami.0c09781 | Sn0.8865 In0.0135 Te0.9 Ag0.1 Cl0.1 | In0.0135Ag0.1Sn0.8865Te0.9Cl0.1 | (Sn0.985In0.015Te)0.9(AgCl)0.1 |  |  | Stoichiometric Formula |  | 2020 | 323 | 4640.45 | 57.37 | 15.27319 | 2.326111e-16 | 0.1268544 | 3.8889 | 0 |  |  | False |  |  | microwave heating, centrifuge, clean with deionized water and ethanol, then dried | Not mentioned | spark plasma sintering at 773 K for 5 min under 50 MPa | Not mentioned | Not mentioned | Polycrystalline | Bulk
9361 | ESTM | https://doi.org/10.1021/acsami.0c09781 | Sn0.8865 In0.0135 Te0.9 Ag0.1 Cl0.1 | In0.0135Ag0.1Sn0.8865Te0.9Cl0.1 | (Sn0.985In0.015Te)0.9(AgCl)0.1 |  |  | Stoichiometric Formula |  | 2020 | 423 | 3651.69 | 70.22 | 18.00593 | 0 | 0.2128825 | 3.5778 | 1.303798e-16 |  |  | False |  |  | microwave heating, centrifuge, clean with deionized water and ethanol, then dried | Not mentioned | spark plasma sintering at 773 K for 5 min under 50 MPa | Not mentioned | Not mentioned | Polycrystalline | Bulk
9362 | ESTM | https://doi.org/10.1021/acsami.0c09781 | Sn0.8865 In0.0135 Te0.9 Ag0.1 Cl0.1 | In0.0135Ag0.1Sn0.8865Te0.9Cl0.1 | (Sn0.985In0.015Te)0.9(AgCl)0.1 |  |  | Stoichiometric Formula |  | 2020 | 523 | 2898.88 | 83.48 | 20.20203 | 1.758592e-16 | 0.3180322 | 3.3222 | 1.745457e-16 |  |  | False |  |  | microwave heating, centrifuge, clean with deionized water and ethanol, then dried | Not mentioned | spark plasma sintering at 773 K for 5 min under 50 MPa | Not mentioned | Not mentioned | Polycrystalline | Bulk
9363 | ESTM | https://doi.org/10.1021/acsami.0c09781 | Sn0.8865 In0.0135 Te0.9 Ag0.1 Cl0.1 | In0.0135Ag0.1Sn0.8865Te0.9Cl0.1 | (Sn0.985In0.015Te)0.9(AgCl)0.1 |  |  | Stoichiometric Formula |  | 2020 | 623 | 2314.61 | 96.67 | 21.8 | 0.007787329 | 0.4491879 | 3 | 0.007848448 |  |  | False |  |  | microwave heating, centrifuge, clean with deionized water and ethanol, then dried | Not mentioned | spark plasma sintering at 773 K for 5 min under 50 MPa | Not mentioned | Not mentioned | Polycrystalline | Bulk
9364 | ESTM | https://doi.org/10.1021/acsami.0c09781 | Sn0.8865 In0.0135 Te0.9 Ag0.1 Cl0.1 | In0.0135Ag0.1Sn0.8865Te0.9Cl0.1 | (Sn0.985In0.015Te)0.9(AgCl)0.1 |  |  | Stoichiometric Formula |  | 2020 | 723 | 1808.99 | 112.9 | 23.05813 | 0 | 0.6357649 | 2.6222 | 1.746279e-16 |  |  | False |  |  | microwave heating, centrifuge, clean with deionized water and ethanol, then dried | Not mentioned | spark plasma sintering at 773 K for 5 min under 50 MPa | Not mentioned | Not mentioned | Polycrystalline | Bulk
9365 | ESTM | https://doi.org/10.1021/acsami.0c09781 | Sn0.8865 In0.0135 Te0.9 Ag0.1 Cl0.1 | In0.0135Ag0.1Sn0.8865Te0.9Cl0.1 | (Sn0.985In0.015Te)0.9(AgCl)0.1 |  |  | Stoichiometric Formula |  | 2020 | 823 | 1460.67 | 127.25 | 23.65199 | 0 | 0.8628363 | 2.256 | 0 |  |  | False |  |  | microwave heating, centrifuge, clean with deionized water and ethanol, then dried | Not mentioned | spark plasma sintering at 773 K for 5 min under 50 MPa | Not mentioned | Not mentioned | Polycrystalline | Bulk
9366 | ESTM | https://doi.org/10.1021/acsami.0c09781 | Sn0.83725 In0.01275 Te0.85 Ag0.15 Cl0.15 | In0.01275Ag0.15Sn0.83725Te0.85Cl0.15 | (Sn0.985In0.015Te)0.85(AgCl)0.15 |  |  | Stoichiometric Formula |  | 2020 | 323 | 4202.25 | 58.53 | 14.3959 | 0 | 0.1162469 | 4 | 2.38764e-16 |  |  | False |  |  | microwave heating, centrifuge, clean with deionized water and ethanol, then dried | Not mentioned | spark plasma sintering at 773 K for 5 min under 50 MPa | Not mentioned | Not mentioned | Polycrystalline | Bulk
9367 | ESTM | https://doi.org/10.1021/acsami.0c09781 | Sn0.83725 In0.01275 Te0.85 Ag0.15 Cl0.15 | In0.01275Ag0.15Sn0.83725Te0.85Cl0.15 | (Sn0.985In0.015Te)0.85(AgCl)0.15 |  |  | Stoichiometric Formula |  | 2020 | 423 | 3179.78 | 70.51 | 15.80879 | 3.370955e-16 | 0.1863277 | 3.5889 | 1.489611e-16 |  |  | False |  |  | microwave heating, centrifuge, clean with deionized water and ethanol, then dried | Not mentioned | spark plasma sintering at 773 K for 5 min under 50 MPa | Not mentioned | Not mentioned | Polycrystalline | Bulk
9368 | ESTM | https://doi.org/10.1021/acsami.0c09781 | Sn0.83725 In0.01275 Te0.85 Ag0.15 Cl0.15 | In0.01275Ag0.15Sn0.83725Te0.85Cl0.15 | (Sn0.985In0.015Te)0.85(AgCl)0.15 |  |  | Stoichiometric Formula |  | 2020 | 523 | 2494.38 | 84.2 | 17.68426 | 0 | 0.2746916 | 3.367 | 2.020854e-16 |  |  | False |  |  | microwave heating, centrifuge, clean with deionized water and ethanol, then dried | Not mentioned | spark plasma sintering at 773 K for 5 min under 50 MPa | Not mentioned | Not mentioned | Polycrystalline | Bulk
9369 | ESTM | https://doi.org/10.1021/acsami.0c09781 | Sn0.83725 In0.01275 Te0.85 Ag0.15 Cl0.15 | In0.01275Ag0.15Sn0.83725Te0.85Cl0.15 | (Sn0.985In0.015Te)0.85(AgCl)0.15 |  |  | Stoichiometric Formula |  | 2020 | 623 | 1955.06 | 98.99 | 19.15767 | 0 | 0.3961 | 2.9775 | 0.01198523 |  |  | False |  |  | microwave heating, centrifuge, clean with deionized water and ethanol, then dried | Not mentioned | spark plasma sintering at 773 K for 5 min under 50 MPa | Not mentioned | Not mentioned | Polycrystalline | Bulk
9370 | ESTM | https://doi.org/10.1021/acsami.0c09781 | Sn0.83725 In0.01275 Te0.85 Ag0.15 Cl0.15 | In0.01275Ag0.15Sn0.83725Te0.85Cl0.15 | (Sn0.985In0.015Te)0.85(AgCl)0.15 |  |  | Stoichiometric Formula |  | 2020 | 723 | 1550.56 | 115.07 | 20.53113 | 3.460807e-16 | 0.5758401 | 2.5778 | 3.856012e-16 |  |  | False |  |  | microwave heating, centrifuge, clean with deionized water and ethanol, then dried | Not mentioned | spark plasma sintering at 773 K for 5 min under 50 MPa | Not mentioned | Not mentioned | Polycrystalline | Bulk
9371 | ESTM | https://doi.org/10.1021/acsami.0c09781 | Sn0.83725 In0.01275 Te0.85 Ag0.15 Cl0.15 | In0.01275Ag0.15Sn0.83725Te0.85Cl0.15 | (Sn0.985In0.015Te)0.85(AgCl)0.15 |  |  | Stoichiometric Formula |  | 2020 | 823 | 1224.72 | 132.46 | 21.48851 | 0 | 0.8112406 | 2.18 | 2.737099e-16 |  |  | False |  |  | microwave heating, centrifuge, clean with deionized water and ethanol, then dried | Not mentioned | spark plasma sintering at 773 K for 5 min under 50 MPa | Not mentioned | Not mentioned | Polycrystalline | Bulk
9372 | ESTM | https://doi.org/10.1021/acsami.0c04298 | Cu2 Sn1 Se3 | Cu2SnSe3 | Cu2SnSe3 |  |  | Stoichiometric Formula |  | 2020 | 323 | 132.65 | 89.29 | 1.057579 | 0 | 0.01208598 | 2.8264 | 0 |  |  | False |  |  | vacuum melting, cooling to room temperature, ground into fine powders | Not mentioned | hot-pressing at 673 K for 1 h under a pressure of 250 Mpa | Not mentioned | Not mentioned | Polycrystalline | Bulk
9373 | ESTM | https://doi.org/10.1021/acsami.0c04298 | Cu2 Sn1 Se3 | Cu2SnSe3 | Cu2SnSe3 |  |  | Stoichiometric Formula |  | 2020 | 423 | 122.45 | 100.85 | 1.245405 | 3.565822e-16 | 0.0257544 | 2.0455 | 2.694255e-16 |  |  | False |  |  | vacuum melting, cooling to room temperature, ground into fine powders | Not mentioned | hot-pressing at 673 K for 1 h under a pressure of 250 Mpa | Not mentioned | Not mentioned | Polycrystalline | Bulk
9374 | ESTM | https://doi.org/10.1021/acsami.0c04298 | Cu2 Sn1 Se3 | Cu2SnSe3 | Cu2SnSe3 |  |  | Stoichiometric Formula |  | 2020 | 523 | 119.05 | 120.23 | 1.720898 | 0 | 0.05581579 | 1.6125 | 0 |  |  | False |  |  | vacuum melting, cooling to room temperature, ground into fine powders | Not mentioned | hot-pressing at 673 K for 1 h under a pressure of 250 Mpa | Not mentioned | Not mentioned | Polycrystalline | Bulk
9375 | ESTM | https://doi.org/10.1021/acsami.0c04298 | Cu2 Sn1 Se3 | Cu2SnSe3 | Cu2SnSe3 |  |  | Stoichiometric Formula |  | 2020 | 623 | 122.45 | 148.13 | 2.686859 | 1.652819e-16 | 0.1277894 | 1.3099 | 4.343957e-16 |  |  | False |  |  | vacuum melting, cooling to room temperature, ground into fine powders | Not mentioned | hot-pressing at 673 K for 1 h under a pressure of 250 Mpa | Not mentioned | Not mentioned | Polycrystalline | Bulk
9376 | ESTM | https://doi.org/10.1021/acsami.0c04298 | Cu2 Sn1 Se3 | Cu2SnSe3 | Cu2SnSe3 |  |  | Stoichiometric Formula |  | 2020 | 723 | 125.85 | 166.98 | 3.50899 | 1.265576e-16 | 0.2216495 | 1.1446 | 1.252228e-16 |  |  | False |  |  | vacuum melting, cooling to room temperature, ground into fine powders | Not mentioned | hot-pressing at 673 K for 1 h under a pressure of 250 Mpa | Not mentioned | Not mentioned | Polycrystalline | Bulk
9377 | ESTM | https://doi.org/10.1021/acsami.0c04298 | Cu2 Sn1 Se3 | Cu2SnSe3 | Cu2SnSe3 |  |  | Stoichiometric Formula |  | 2020 | 823 | 88.44 | 207.38 | 3.803492 | 2.335166e-16 | 0.3518 | 0.9 | 0.01134683 |  |  | False |  |  | vacuum melting, cooling to room temperature, ground into fine powders | Not mentioned | hot-pressing at 673 K for 1 h under a pressure of 250 Mpa | Not mentioned | Not mentioned | Polycrystalline | Bulk
9378 | ESTM | https://doi.org/10.1021/acsami.0c04298 | Cu2 Sn0.95 Fe0.05 Se3 | Fe0.05Cu2Sn0.95Se3 | Cu2Sn0.95Fe0.05Se3 |  |  | Stoichiometric Formula |  | 2020 | 323 | 1153.06 | 55.48 | 3.549154 | 1.251254e-16 | 0.03344156 | 3.428 | 4.149863e-16 |  |  | False |  |  | vacuum melting, cooling to room temperature, ground into fine powders | Not mentioned | hot-pressing at 673 K for 1 h under a pressure of 250 Mpa | Not mentioned | Not mentioned | Polycrystalline | Bulk
9379 | ESTM | https://doi.org/10.1021/acsami.0c04298 | Cu2 Sn0.95 Fe0.05 Se3 | Fe0.05Cu2Sn0.95Se3 | Cu2Sn0.95Fe0.05Se3 |  |  | Stoichiometric Formula |  | 2020 | 423 | 1000 | 71.43 | 5.1022449 | 1.74076e-16 | 0.07986122 | 2.7025 | 1.737738e-16 |  |  | False |  |  | vacuum melting, cooling to room temperature, ground into fine powders | Not mentioned | hot-pressing at 673 K for 1 h under a pressure of 250 Mpa | Not mentioned | Not mentioned | Polycrystalline | Bulk
9380 | ESTM | https://doi.org/10.1021/acsami.0c04298 | Cu2 Sn0.95 Fe0.05 Se3 | Fe0.05Cu2Sn0.95Se3 | Cu2Sn0.95Fe0.05Se3 |  |  | Stoichiometric Formula |  | 2020 | 523 | 868.24 | 87.86 | 6.702274 | 1.32519e-16 | 0.1514818 | 2.314 | 1.832271e-16 |  |  | False |  |  | vacuum melting, cooling to room temperature, ground into fine powders | Not mentioned | hot-pressing at 673 K for 1 h under a pressure of 250 Mpa | Not mentioned | Not mentioned | Polycrystalline | Bulk
9381 | ESTM | https://doi.org/10.1021/acsami.0c04298 | Cu2 Sn0.95 Fe0.05 Se3 | Fe0.05Cu2Sn0.95Se3 | Cu2Sn0.95Fe0.05Se3 |  |  | Stoichiometric Formula |  | 2020 | 623 | 756.76 | 103.62 | 8.125411 | 0 | 0.2505137 | 2.0207 | 0 |  |  | False |  |  | vacuum melting, cooling to room temperature, ground into fine powders | Not mentioned | hot-pressing at 673 K for 1 h under a pressure of 250 Mpa | Not mentioned | Not mentioned | Polycrystalline | Bulk
9382 | ESTM | https://doi.org/10.1021/acsami.0c04298 | Cu2 Sn0.95 Fe0.05 Se3 | Fe0.05Cu2Sn0.95Se3 | Cu2Sn0.95Fe0.05Se3 |  |  | Stoichiometric Formula |  | 2020 | 723 | 706.08 | 112.15 | 8.880808 | 2.00022e-16 | 0.3328231 | 1.9292 | 3.335775e-16 |  |  | False |  |  | vacuum melting, cooling to room temperature, ground into fine powders | Not mentioned | hot-pressing at 673 K for 1 h under a pressure of 250 Mpa | Not mentioned | Not mentioned | Polycrystalline | Bulk
9383 | ESTM | https://doi.org/10.1021/acsami.0c04298 | Cu2 Sn0.95 Fe0.05 Se3 | Fe0.05Cu2Sn0.95Se3 | Cu2Sn0.95Fe0.05Se3 |  |  | Stoichiometric Formula |  | 2020 | 823 | 295.92 | 185 | 10.127862 | 0 | 0.85 | 1 | 0.01938466 |  |  | False |  |  | vacuum melting, cooling to room temperature, ground into fine powders | Not mentioned | hot-pressing at 673 K for 1 h under a pressure of 250 Mpa | Not mentioned | Not mentioned | Polycrystalline | Bulk
9384 | ESTM | https://doi.org/10.1021/acsami.0c02155 | Ge9 Sb2 Te12 | Ge9(SbTe6)2 | Ge9Sb2Te12 |  |  | Stoichiometric Formula |  | 2020 | 324 | 2290.91 | 53.25 | 6.496018 | 1.367266e-16 | 0.07260124 | 2.899 | 1.911508e-16 |  |  | False |  |  | vacuum-melting, quenching in supersaturated saltwater followed by annealing | Not mentioned | spark plasma sintering under a pressure of 50 MPa at 773 K for 5 min | 773 | 3 days | Polycrystalline | Bulk
9385 | ESTM | https://doi.org/10.1021/acsami.0c02155 | Ge9 Sb2 Te12 | Ge9(SbTe6)2 | Ge9Sb2Te12 |  |  | Stoichiometric Formula |  | 2020 | 423 | 1736.36 | 77.28 | 10.36989 | 1.712995e-16 | 0.1534479 | 2.8586 | 0 |  |  | False |  |  | vacuum-melting, quenching in supersaturated saltwater followed by annealing | Not mentioned | spark plasma sintering under a pressure of 50 MPa at 773 K for 5 min | 773 | 3 days | Polycrystalline | Bulk
9386 | ESTM | https://doi.org/10.1021/acsami.0c02155 | Ge9 Sb2 Te12 | Ge9(SbTe6)2 | Ge9Sb2Te12 |  |  | Stoichiometric Formula |  | 2020 | 525 | 1363.64 | 97.5 | 12.96310275 | 1.370318e-16 | 0.2467954 | 2.7576 | 1.124639e-16 |  |  | False |  |  | vacuum-melting, quenching in supersaturated saltwater followed by annealing | Not mentioned | spark plasma sintering under a pressure of 50 MPa at 773 K for 5 min | 773 | 3 days | Polycrystalline | Bulk
9387 | ESTM | https://doi.org/10.1021/acsami.0c02155 | Ge9 Sb2 Te12 | Ge9(SbTe6)2 | Ge9Sb2Te12 |  |  | Stoichiometric Formula |  | 2020 | 625 | 1200 | 112.88 | 15.29027328 | 0 | 0.3384961 | 2.8232 | 1.639935e-16 |  |  | False |  |  | vacuum-melting, quenching in supersaturated saltwater followed by annealing | Not mentioned | spark plasma sintering under a pressure of 50 MPa at 773 K for 5 min | 773 | 3 days | Polycrystalline | Bulk
9388 | ESTM | https://doi.org/10.1021/acsami.0c02155 | Ge9 Sb2 Te12 | Ge9(SbTe6)2 | Ge9Sb2Te12 |  |  | Stoichiometric Formula |  | 2020 | 725 | 1081.82 | 135.19 | 19.77171 | 0 | 0.5653738 | 2.5354 | 0 |  |  | False |  |  | vacuum-melting, quenching in supersaturated saltwater followed by annealing | Not mentioned | spark plasma sintering under a pressure of 50 MPa at 773 K for 5 min | 773 | 3 days | Polycrystalline | Bulk
9389 | ESTM | https://doi.org/10.1021/acsami.0c02155 | Ge9 Sb2 Te12 | Ge9(SbTe6)2 | Ge9Sb2Te12 |  |  | Stoichiometric Formula |  | 2020 | 827 | 954.55 | 168.75 | 27.1823 | 0 | 1.332608 | 1.6869 | 4.998723e-16 |  |  | False |  |  | vacuum-melting, quenching in supersaturated saltwater followed by annealing | Not mentioned | spark plasma sintering under a pressure of 50 MPa at 773 K for 5 min | 773 | 3 days | Polycrystalline | Bulk
9390 | This Work | https://doi.org/10.1038/s41563-021-01064-6 | Na0.01 Sn0.985 Se1 | Na0.01Sn0.985Se1 | Na0.01Sn0.985Se |  |  | Stoichiometric Formula |  | 2021 | 311.90134 | 61.01518 | 179.60604 | 1.96825 | 1.124188e-06 |  |  | False |  |  | False
9391 | This Work | https://doi.org/10.1038/s41563-021-01064-6 | Na0.01 Sn0.985 Se1 | Na0.01Sn0.985Se1 | Na0.01Sn0.985Se |  |  | Stoichiometric Formula |  | 2021 | 323 | 66.78793 | 191.52707 | 2.44996 | 1.567596e-06 | 0.11304815 | 0.7 | 3.791052e-08 | 0.62421 | 0.07579 | 1.586033e-16
9392 | This Work | https://doi.org/10.1038/s41563-021-01064-6 | Na0.01 Sn0.985 Se1 | Na0.01Sn0.985Se1 | Na0.01Sn0.985Se |  |  | Stoichiometric Formula |  | 2021 | 348.87484 | 82.27609 | 208.15005 | 3.56473 | 9.806214e-08 | 0.22207939 | 0.56 | 1.961429e-08 |  |  | False
9393 | This Work | https://doi.org/10.1038/s41563-021-01064-6 | Na0.01 Sn0.985 Se1 | Na0.01Sn0.985Se1 | Na0.01Sn0.985Se |  |  | Stoichiometric Formula |  | 2021 | 374 | 94.92534 | 211.71701 | 4.25494 | 5.179825e-07 | 0.29800516 | 0.534 | 3.51903e-09 | 0.49287 | 0.04113 | 0
9394 | This Work | https://doi.org/10.1038/s41563-021-01064-6 | Na0.01 Sn0.985 Se1 | Na0.01Sn0.985Se1 | Na0.01Sn0.985Se |  |  | Stoichiometric Formula |  | 2021 | 398.01496 | 103.54133 | 219.17108 | 4.97371 | 5.176743e-07 | 0.40816721 | 0.485 | 9.194534e-09 |  |  | False
9395 | This Work | https://doi.org/10.1038/s41563-021-01064-6 | Na0.01 Sn0.985 Se1 | Na0.01Sn0.985Se1 | Na0.01Sn0.985Se |  |  | Stoichiometric Formula |  | 2021 | 423 | 108.86052 | 228.2881 | 5.67332 | 7.569309e-07 | 0.52859347 | 0.454 | 2.583533e-09 |  |  | False
9396 | This Work | https://doi.org/10.1038/s41563-021-01064-6 | Na0.01 Sn0.985 Se1 | Na0.01Sn0.985Se1 | Na0.01Sn0.985Se |  |  | Stoichiometric Formula |  | 2021 | 448.04842 | 111.37052 | 249.63708 | 6.94046 | 4.141159e-07 | 0.72825811 | 0.427 | 2.371062e-09 |  |  | False
9397 | This Work | https://doi.org/10.1038/s41563-021-01064-6 | Na0.01 Sn0.985 Se1 | Na0.01Sn0.985Se1 | Na0.01Sn0.985Se |  |  | Stoichiometric Formula |  | 2021 | 474 | 111.31062 | 253.20003 | 7.13615 | 3.158257e-07 | 0.8270257 | 0.409 | 3.843271e-09 | 0.39519 | 0.01381 | 0
9398 | This Work | https://doi.org/10.1038/s41563-021-01064-6 | Na0.01 Sn0.985 Se1 | Na0.01Sn0.985Se1 | Na0.01Sn0.985Se |  |  | Stoichiometric Formula |  | 2021 | 498.46007 | 108.96593 | 269.81909 | 7.93297 | 6.087291e-07 | 1.03244616 | 0.383 | 2.855673e-09 |  |  | False
9399 | This Work | https://doi.org/10.1038/s41563-021-01064-6 | Na0.01 Sn0.985 Se1 | Na0.01Sn0.985Se1 | Na0.01Sn0.985Se |  |  | Stoichiometric Formula |  | 2021 | 523 | 104.44271 | 274.49506 | 7.8695 | 1.342945e-07 | 1.11840992 | 0.368 | 1.360627e-09 | 0.30091 | 0.06709 | 0
9400 | This Work | https://doi.org/10.1038/s41563-021-01064-6 | Na0.01 Sn0.985 Se1 | Na0.01Sn0.985Se1 | Na0.01Sn0.985Se |  |  | Stoichiometric Formula |  | 2021 | 548.44953 | 97.47232 | 287.50508 | 8.05698 | 1.451117e-07 | 1.32300805 | 0.334 | 1.633774e-09 |  |  | False
9401 | This Work | https://doi.org/10.1038/s41563-021-01064-6 | Na0.01 Sn0.985 Se1 | Na0.01Sn0.985Se1 | Na0.01Sn0.985Se |  |  | Stoichiometric Formula |  | 2021 | 573 | 89.21504 | 293.01507 | 7.65981 | 1.971019e-08 | 1.37158473 | 0.32 | 1.367032e-09 | 0.26526 | 0.05474 | 0
9402 | This Work | https://doi.org/10.1038/s41563-021-01064-6 | Na0.01 Sn0.985 Se1 | Na0.01Sn0.985Se1 | Na0.01Sn0.985Se |  |  | Stoichiometric Formula |  | 2021 | 598.16312 | 81.16049 | 304.90607 | 7.54531 | 6.598307e-07 | 1.49944391 | 0.301 | 4.137083e-10 |  |  | False
9403 | This Work | https://doi.org/10.1038/s41563-021-01064-6 | Na0.01 Sn0.985 Se1 | Na0.01Sn0.985Se1 | Na0.01Sn0.985Se |  |  | Stoichiometric Formula |  | 2021 | 623 | 74.43187 | 311.25806 | 7.21108 | 3.93613e-07 | 1.57080519 | 0.286 | 7.568162e-10 | 0.24246 | 0.04354 | 1.940949e-16
9404 | This Work | https://doi.org/10.1038/s41563-021-01064-6 | Na0.01 Sn0.985 Se1 | Na0.01Sn0.985Se1 | Na0.01Sn0.985Se |  |  | Stoichiometric Formula |  | 2021 | 647.95322 | 69.73978 | 324.26204 | 7.33285 | 1.602328e-08 | 1.71528656 | 0.277 | 4.047277e-10 |  |  | False
9405 | This Work | https://doi.org/10.1038/s41563-021-01064-6 | Na0.01 Sn0.985 Se1 | Na0.01Sn0.985Se1 | Na0.01Sn0.985Se |  |  | Stoichiometric Formula |  | 2021 | 673 | 66.89841 | 324.21705 | 7.03214 | 2.927699e-08 | 1.75934209 | 0.269 | 4.43728e-10 | 0.22204 | 0.04696 | 0
9406 | This Work | https://doi.org/10.1038/s41563-021-01064-6 | Na0.01 Sn0.985 Se1 | Na0.01Sn0.985Se1 | Na0.01Sn0.985Se |  |  | Stoichiometric Formula |  | 2021 | 697.8737 | 66.04482 | 335.28401 | 7.42445 | 3.640183e-07 | 1.97008684 | 0.263 | 5.336469e-10 |  |  | False
9407 | This Work | https://doi.org/10.1038/s41563-021-01064-6 | Na0.01 Sn0.985 Se1 | Na0.01Sn0.985Se1 | Na0.01Sn0.985Se |  |  | Stoichiometric Formula |  | 2021 | 723 | 67.80765 | 330.51702 | 7.40741 | 7.667522e-08 | 2.07579745 | 0.258 | 1.680497e-09 | 0.21368 | 0.04432 | 0
9408 | This Work | https://doi.org/10.1038/s41563-021-01064-6 | Na0.01 Sn0.985 Se1 | Na0.01Sn0.985Se1 | Na0.01Sn0.985Se |  |  | Stoichiometric Formula |  | 2021 | 747.96503 | 71.22889 | 319.36304 | 7.26483 | 6.392856e-08 | 2.13091717 | 0.255 | 9.928339e-10 |  |  | False
9409 | This Work | https://doi.org/10.1038/s41563-021-01064-6 | Na0.01 Sn0.985 Se1 | Na0.01Sn0.985Se1 | Na0.01Sn0.985Se |  |  | Stoichiometric Formula |  | 2021 | 763.02053 | 77.17662 | 312.10907 | 7.51793 | 5.894514e-07 | 2.27632339 | 0.252 | 1.690469e-09 |  |  | False
9410 | This Work | https://doi.org/10.1038/s41563-021-01064-6 | Na0.01 Sn0.985 Se1 | Na0.01Sn0.985Se1 | Na0.01Sn0.985Se |  |  | Stoichiometric Formula |  | 2021 | 773 | 83.70977 | 307.36204 | 7.90818 | 1.446461e-07 | 2.44520926 | 0.25 | 1.635852e-09 | 0.20235 | 0.04765 | 0
9411 | This Work | https://doi.org/10.1038/s41563-021-01064-6 | Na0.01 Sn0.985 Se1 | Na0.01Sn0.985Se1 | Na0.01Sn0.985Se |  |  | Stoichiometric Formula |  | 2021 | 783 | 95.6962 | 290.68106 | 8.0859 | 4.670736e-07 | 2.5529273 | 0.248 | 6.317856e-10 | 0.18341 | 0.06459 | 0
9412 | This Work | https://doi.org/10.1038/s41563-021-01064-6 | Na0.02 Sn0.975 Se1 | Na0.02Sn0.975Se1 | Na0.02Sn0.975Se |  |  | Stoichiometric Formula |  | 2021 | 307 | 71.78866 | 186.46165 | 2.56548 | 0.02710435 | 0.11650922 | 0.676 | 4.164538e-08 | 0.64273 | 0.03327 | 0
9413 | This Work | https://doi.org/10.1038/s41563-021-01064-6 | Na0.02 Sn0.975 Se1 | Na0.02Sn0.975Se1 | Na0.02Sn0.975Se |  |  | Stoichiometric Formula |  | 2021 | 324 | 82.54541 | 192.95519 | 3.14777 | 0.02365599 | 0.15812054 | 0.645 | 2.94153e-09 | 0.5973 | 0.0477 | 0
9414 | This Work | https://doi.org/10.1038/s41563-021-01064-6 | Na0.02 Sn0.975 Se1 | Na0.02Sn0.975Se1 | Na0.02Sn0.975Se |  |  | Stoichiometric Formula |  | 2021 | 348.68211 | 103.73435 | 203.04968 | 4.27688 | 3.309224e-07 | 0.24527492 | 0.608 | 1.945776e-08 |  |  | False
9415 | This Work | https://doi.org/10.1038/s41563-021-01064-6 | Na0.02 Sn0.975 Se1 | Na0.02Sn0.975Se1 | Na0.02Sn0.975Se |  |  | Stoichiometric Formula |  | 2021 | 373 | 117.98482 | 212.23614 | 5.31453 | 1.193391e-07 | 0.36574164 | 0.542 | 6.053516e-10 | 0.47387 | 0.06813 | 0
9416 | This Work | https://doi.org/10.1038/s41563-021-01064-6 | Na0.02 Sn0.975 Se1 | Na0.02Sn0.975Se1 | Na0.02Sn0.975Se |  |  | Stoichiometric Formula |  | 2021 | 398.20567 | 125.96069 | 221.58103 | 6.18444 | 4.508978e-07 | 0.47450464 | 0.519 | 3.177515e-09 |  |  | False
9417 | This Work | https://doi.org/10.1038/s41563-021-01064-6 | Na0.02 Sn0.975 Se1 | Na0.02Sn0.975Se1 | Na0.02Sn0.975Se |  |  | Stoichiometric Formula |  | 2021 | 424 | 129.79122 | 233.28165 | 7.06328 | 1.123199e-07 | 0.6496379 | 0.461 | 3.339086e-10 | 0.38146 | 0.07954 | 0
9418 | This Work | https://doi.org/10.1038/s41563-021-01064-6 | Na0.02 Sn0.975 Se1 | Na0.02Sn0.975Se1 | Na0.02Sn0.975Se |  |  | Stoichiometric Formula |  | 2021 | 448.55735 | 126.2707 | 246.85542 | 7.69463 | 4.164187e-07 | 0.77042028 | 0.448 | 3.583822e-09 |  |  | False
9419 | This Work | https://doi.org/10.1038/s41563-021-01064-6 | Na0.02 Sn0.975 Se1 | Na0.02Sn0.975Se1 | Na0.02Sn0.975Se |  |  | Stoichiometric Formula |  | 2021 | 474 | 121.26795 | 258.42016 | 8.09839 | 3.005256e-07 | 0.92053642 | 0.417 | 2.969804e-09 | 0.32647 | 0.09053 | 0
9420 | This Work | https://doi.org/10.1038/s41563-021-01064-6 | Na0.02 Sn0.975 Se1 | Na0.02Sn0.975Se1 | Na0.02Sn0.975Se |  |  | Stoichiometric Formula |  | 2021 | 499.20113 | 115.10816 | 269.59986 | 8.36653 | 1.469502e-07 | 1.03380724 | 0.404 | 4.65e-09 |  |  | False
9421 | This Work | https://doi.org/10.1038/s41563-021-01064-6 | Na0.02 Sn0.975 Se1 | Na0.02Sn0.975Se1 | Na0.02Sn0.975Se |  |  | Stoichiometric Formula |  | 2021 | 524 | 106.72904 | 282.3248 | 8.50708 | 3.327041e-07 | 1.17928834 | 0.378 | 1.166518e-09 | 0.29886 | 0.07914 | 0
9422 | This Work | https://doi.org/10.1038/s41563-021-01064-6 | Na0.02 Sn0.975 Se1 | Na0.02Sn0.975Se1 | Na0.02Sn0.975Se |  |  | Stoichiometric Formula |  | 2021 | 549.28551 | 97.45571 | 294.22987 | 8.43686 | 7.587577e-08 | 1.26965615 | 0.365 | 8.60119e-11 |  |  | False
9423 | This Work | https://doi.org/10.1038/s41563-021-01064-6 | Na0.02 Sn0.975 Se1 | Na0.02Sn0.975Se1 | Na0.02Sn0.975Se |  |  | Stoichiometric Formula |  | 2021 | 574.15932 | 89.74264 | 305.11024 | 8.35435 | 5.92973e-07 | 1.4233614 | 0.337 | 6.166703e-10 | 0.273 | 0.064 | 0
9424 | This Work | https://doi.org/10.1038/s41563-021-01064-6 | Na0.02 Sn0.975 Se1 | Na0.02Sn0.975Se1 | Na0.02Sn0.975Se |  |  | Stoichiometric Formula |  | 2021 | 599.04478 | 82.41924 | 314.76098 | 8.16564 | 3.544374e-07 | 1.50974815 | 0.324 | 2.322192e-09 |  |  | False
9425 | This Work | https://doi.org/10.1038/s41563-021-01064-6 | Na0.02 Sn0.975 Se1 | Na0.02Sn0.975Se1 | Na0.02Sn0.975Se |  |  | Stoichiometric Formula |  | 2021 | 624 | 76.78752 | 324.31743 | 8.07665 | 9.681588e-08 | 1.63101282 | 0.309 | 2.738188e-09 | 0.24336 | 0.06564 | 0
9426 | This Work | https://doi.org/10.1038/s41563-021-01064-6 | Na0.02 Sn0.975 Se1 | Na0.02Sn0.975Se1 | Na0.02Sn0.975Se |  |  | Stoichiometric Formula |  | 2021 | 648.51832 | 73.18521 | 328.1232 | 7.87947 | 4.459166e-07 | 1.70902363 | 0.299 | 1.332608e-09 |  |  | False
9427 | This Work | https://doi.org/10.1038/s41563-021-01064-6 | Na0.02 Sn0.975 Se1 | Na0.02Sn0.975Se1 | Na0.02Sn0.975Se |  |  | Stoichiometric Formula |  | 2021 | 673 | 71.39173 | 333.82146 | 7.95566 | 4.516171e-07 | 1.92595654 | 0.278 | 2.24125e-10 | 0.21746 | 0.06054 | 1.996804e-16
9428 | This Work | https://doi.org/10.1038/s41563-021-01064-6 | Na0.02 Sn0.975 Se1 | Na0.02Sn0.975Se1 | Na0.02Sn0.975Se |  |  | Stoichiometric Formula |  | 2021 | 698.43261 | 72.68821 | 332.53031 | 8.0376 | 1.366148e-07 | 2.01932444 | 0.278 | 5.23004e-10 |  |  | False
9429 | This Work | https://doi.org/10.1038/s41563-021-01064-6 | Na0.02 Sn0.975 Se1 | Na0.02Sn0.975Se1 | Na0.02Sn0.975Se |  |  | Stoichiometric Formula |  | 2021 | 723 | 74.57957 | 328.6935 | 8.05753 | 4.044172e-07 | 2.17372918 | 0.268 | 2.128538e-09 | 0.19459 | 0.07341 | 0
9430 | This Work | https://doi.org/10.1038/s41563-021-01064-6 | Na0.02 Sn0.975 Se1 | Na0.02Sn0.975Se1 | Na0.02Sn0.975Se |  |  | Stoichiometric Formula |  | 2021 | 748.43521 | 80.98548 | 317.2282 | 8.14987 | 1.225936e-07 | 2.31047336 | 0.264 | 8.979697e-10 |  |  | False
9431 | This Work | https://doi.org/10.1038/s41563-021-01064-6 | Na0.02 Sn0.975 Se1 | Na0.02Sn0.975Se1 | Na0.02Sn0.975Se |  |  | Stoichiometric Formula |  | 2021 | 763.52748 | 90.30211 | 306.61929 | 8.48979 | 2.356737e-07 | 2.50277528 | 0.259 | 1.6616e-09 |  |  | False
9432 | This Work | https://doi.org/10.1038/s41563-021-01064-6 | Na0.02 Sn0.975 Se1 | Na0.02Sn0.975Se1 | Na0.02Sn0.975Se |  |  | Stoichiometric Formula |  | 2021 | 773 | 98.51085 | 294.87618 | 8.56571 | 1.914173e-07 | 2.5864429 | 0.256 | 9.061672e-10 | 0.15947 | 0.09653 | 0
9433 | This Work | https://doi.org/10.1038/s41563-021-01064-6 | Na0.02 Sn0.975 Se1 | Na0.02Sn0.975Se1 | Na0.02Sn0.975Se |  |  | Stoichiometric Formula |  | 2021 | 784 | 110.76136 | 275.01197 | 8.37706 | 3.505665e-07 | 2.5163276 | 0.261 | 6.090492e-10 | 0.13592 | 0.12508 | 0
9434 | This Work | https://doi.org/10.1038/s41563-021-01064-6 | Na0.03 Sn0.965 Se1 | Na0.03Sn0.965Se1 | Na0.03Sn0.965Se |  |  | Stoichiometric Formula |  | 2021 | 304 | 85.05619 | 190.82817 | 3.09735 | 1.411e-06 | 0.15415 | 0.61104 | 0.0003437241 | 0.56474 | 0.0463 | 0
9435 | This Work | https://doi.org/10.1038/s41563-021-01064-6 | Na0.03 Sn0.965 Se1 | Na0.03Sn0.965Se1 | Na0.03Sn0.965Se |  |  | Stoichiometric Formula |  | 2021 | 324 | 93.98208 | 200.56961 | 3.78073 | 8.077691e-07 | 0.20805 | 0.58823 | 0.0009347878 | 0.53536 | 0.05287 | 1.887396e-16
9436 | This Work | https://doi.org/10.1038/s41563-021-01064-6 | Na0.03 Sn0.965 Se1 | Na0.03Sn0.965Se1 | Na0.03Sn0.965Se |  |  | Stoichiometric Formula |  | 2021 | 348.83185 | 115.49875 | 210.41025 | 5.11342 | 9.140374e-07 | 0.33031921 | 0.54 | 1.369439e-08 |  |  | False
9437 | This Work | https://doi.org/10.1038/s41563-021-01064-6 | Na0.03 Sn0.965 Se1 | Na0.03Sn0.965Se1 | Na0.03Sn0.965Se |  |  | Stoichiometric Formula |  | 2021 | 374 | 130.83575 | 220.56141 | 6.36481 | 9.996629e-08 | 0.48948 | 0.48736 | 0.002134028 | 0.41562 | 0.07174 | 0
9438 | This Work | https://doi.org/10.1038/s41563-021-01064-6 | Na0.03 Sn0.965 Se1 | Na0.03Sn0.965Se1 | Na0.03Sn0.965Se |  |  | Stoichiometric Formula |  | 2021 | 397.98968 | 138.49435 | 230.0293 | 7.32822 | 2.919201e-07 | 0.63680261 | 0.458 | 7.210697e-09 |  |  | False
9439 | This Work | https://doi.org/10.1038/s41563-021-01064-6 | Na0.03 Sn0.965 Se1 | Na0.03Sn0.965Se1 | Na0.03Sn0.965Se |  |  | Stoichiometric Formula |  | 2021 | 423 | 140.14588 | 242.83594 | 8.2643 | 4.315391e-07 | 0.82373 | 0.42489 | 0.001185017 | 0.34435 | 0.08054 | 0
9440 | This Work | https://doi.org/10.1038/s41563-021-01064-6 | Na0.03 Sn0.965 Se1 | Na0.03Sn0.965Se1 | Na0.03Sn0.965Se |  |  | Stoichiometric Formula |  | 2021 | 448.03021 | 137.01515 | 256.35681 | 9.00447 | 3.512261e-07 | 1.00106069 | 0.403 | 1.07546e-09 |  |  | False
9441 | This Work | https://doi.org/10.1038/s41563-021-01064-6 | Na0.03 Sn0.965 Se1 | Na0.03Sn0.965Se1 | Na0.03Sn0.965Se |  |  | Stoichiometric Formula |  | 2021 | 473 | 131.11556 | 267.4841 | 9.38102 | 2.653108e-07 | 1.18432 | 0.37522 | 0.001481398 | 0.28602 | 0.0892 | 0
9442 | This Work | https://doi.org/10.1038/s41563-021-01064-6 | Na0.03 Sn0.965 Se1 | Na0.03Sn0.965Se1 | Na0.03Sn0.965Se |  |  | Stoichiometric Formula |  | 2021 | 498.50118 | 122.99831 | 279.66826 | 9.62023 | 1.146437e-07 | 1.33957989 | 0.358 | 1.400006e-10 |  |  | False
9443 | This Work | https://doi.org/10.1038/s41563-021-01064-6 | Na0.03 Sn0.965 Se1 | Na0.03Sn0.965Se1 | Na0.03Sn0.965Se |  |  | Stoichiometric Formula |  | 2021 | 524 | 113.22939 | 291.17695 | 9.60004 | 2.538902e-07 | 1.51453 | 0.33189 | 0.0007654007 | 0.25066 | 0.08123 | 0
9444 | This Work | https://doi.org/10.1038/s41563-021-01064-6 | Na0.03 Sn0.965 Se1 | Na0.03Sn0.965Se1 | Na0.03Sn0.965Se |  |  | Stoichiometric Formula |  | 2021 | 548.49871 | 102.34994 | 303.32296 | 9.41669 | 2.539666e-07 | 1.64491794 | 0.314 | 2.735718e-09 |  |  | False
9445 | This Work | https://doi.org/10.1038/s41563-021-01064-6 | Na0.03 Sn0.965 Se1 | Na0.03Sn0.965Se1 | Na0.03Sn0.965Se |  |  | Stoichiometric Formula |  | 2021 | 574 | 91.86617 | 314.07832 | 9.06216 | 4.530128e-07 | 1.80188 | 0.28853 | 0.0005223109 | 0.21958 | 0.06895 | 0
9446 | This Work | https://doi.org/10.1038/s41563-021-01064-6 | Na0.03 Sn0.965 Se1 | Na0.03Sn0.965Se1 | Na0.03Sn0.965Se |  |  | Stoichiometric Formula |  | 2021 | 598.18973 | 82.81028 | 324.35701 | 8.71226 | 4.993348e-09 | 1.89512162 | 0.275 | 4.009914e-10 |  |  | False
9447 | This Work | https://doi.org/10.1038/s41563-021-01064-6 | Na0.03 Sn0.965 Se1 | Na0.03Sn0.965Se1 | Na0.03Sn0.965Se |  |  | Stoichiometric Formula |  | 2021 | 623 | 75.80358 | 333.16832 | 8.41428 | 3.56118e-07 | 2.04976 | 0.25607 | 0.001281048 | 0.19554 | 0.06053 | 0
9448 | This Work | https://doi.org/10.1038/s41563-021-01064-6 | Na0.03 Sn0.965 Se1 | Na0.03Sn0.965Se1 | Na0.03Sn0.965Se |  |  | Stoichiometric Formula |  | 2021 | 648.07313 | 71.67399 | 340.15092 | 8.29287 | 5.579921e-08 | 2.14975449 | 0.25 | 1.380046e-09 |  |  | False
9449 | This Work | https://doi.org/10.1038/s41563-021-01064-6 | Na0.03 Sn0.965 Se1 | Na0.03Sn0.965Se1 | Na0.03Sn0.965Se |  |  | Stoichiometric Formula |  | 2021 | 674 | 70.1268 | 342.03251 | 8.20387 | 6.189132e-08 | 2.34874 | 0.23549 | 0.0002964079 | 0.1751 | 0.06039 | 0
9450 | This Work | https://doi.org/10.1038/s41563-021-01064-6 | Na0.03 Sn0.965 Se1 | Na0.03Sn0.965Se1 | Na0.03Sn0.965Se |  |  | Stoichiometric Formula |  | 2021 | 697.99467 | 71.13435 | 341.77537 | 8.30923 | 2.562161e-07 | 2.44717226 | 0.237 | 7.5794e-10 |  |  | False
9451 | This Work | https://doi.org/10.1038/s41563-021-01064-6 | Na0.03 Sn0.965 Se1 | Na0.03Sn0.965Se1 | Na0.03Sn0.965Se |  |  | Stoichiometric Formula |  | 2021 | 724 | 74.6942 | 335.49854 | 8.40752 | 5.531702e-07 | 2.70535 | 0.235 | 0.04255209 | 0.15318 | 0.08182 | 1.181088e-16
9452 | This Work | https://doi.org/10.1038/s41563-021-01064-6 | Na0.03 Sn0.965 Se1 | Na0.03Sn0.965Se1 | Na0.03Sn0.965Se |  |  | Stoichiometric Formula |  | 2021 | 748.11796 | 78.60235 | 324.05474 | 8.25415 | 1.606514e-07 | 2.69654055 | 0.229 | 5.506031e-12 |  |  | False
9453 | This Work | https://doi.org/10.1038/s41563-021-01064-6 | Na0.03 Sn0.965 Se1 | Na0.03Sn0.965Se1 | Na0.03Sn0.965Se |  |  | Stoichiometric Formula |  | 2021 | 763.125 | 87.10336 | 311.56427 | 8.45532 | 3.548036e-07 | 2.83002898 | 0.228 | 9.298772e-11 |  |  | False
9454 | This Work | https://doi.org/10.1038/s41563-021-01064-6 | Na0.03 Sn0.965 Se1 | Na0.03Sn0.965Se1 | Na0.03Sn0.965Se |  |  | Stoichiometric Formula |  | 2021 | 774 | 97.23605 | 294.70108 | 8.44483 | 3.41326e-07 | 2.97334 | 0.21983 | 7.799528e-07 | 0.11557 | 0.10426 | 1.262593e-16
9455 | This Work | https://doi.org/10.1038/s41563-021-01064-6 | Na0.03 Sn0.965 Se1 | Na0.03Sn0.965Se1 | Na0.03Sn0.965Se |  |  | Stoichiometric Formula |  | 2021 | 783 | 117.95636 | 268.60032 | 8.5101 | 5.749065e-07 | 3.08192 | 0.21632 | 0.0005101457 | 0.07805 | 0.13827 | 0
9458 | This Work | https://doi.org/10.1016/j.jallcom.2013.09.104 | Pb0.15 Te1 Ge0.85 | Ge0.85Te1Pb0.15 | (PbTe)0.15(GeTe)0.85 |  |  | Stoichiometric Formula |  | 2014 | 470 | 2276.348737 | 70.45 | 11.29797974 | 2.080233e-10 | 0.134 | 3.939 | 0.006022909 |  |  | False
9459 | This Work | https://doi.org/10.1016/j.jallcom.2013.09.104 | Pb0.15 Te1 Ge0.85 | Ge0.85Te1Pb0.15 | (PbTe)0.15(GeTe)0.85 |  |  | Stoichiometric Formula |  | 2014 | 570 | 1793.721973 | 92.55 | 15.36413004 | 2.627178e-10 | 0.2417 | 3.725 | 0.02729779 |  |  | False
9460 | This Work | https://doi.org/10.1016/j.jallcom.2013.09.104 | Pb0.15 Te1 Ge0.85 | Ge0.85Te1Pb0.15 | (PbTe)0.15(GeTe)0.85 |  |  | Stoichiometric Formula |  | 2014 | 670 | 1831.501832 | 106.4 | 20.73435898 | 6.168394e-14 | 0.4396 | 3.073 | 0.02835999 |  |  | False
9461 | This Work | https://doi.org/10.1016/j.jallcom.2013.09.104 | Pb0.15 Te1 Ge0.85 | Ge0.85Te1Pb0.15 | (PbTe)0.15(GeTe)0.85 |  |  | Stoichiometric Formula |  | 2014 | 720 | 1626.545218 | 117.4 | 22.41828237 | 5.166853e-11 | 0.4836 | 3.417 | 0.0232047 |  |  | False
9462 | This Work | https://doi.org/10.1016/j.jallcom.2013.09.104 | Pb0.1485 Yb0.0015 Te1 Ge0.85 | Yb0.0015Ge0.85Te1Pb0.1485 | (Pb0.99Yb0.01Te)0.15(GeTe)0.85 |  |  | Stoichiometric Formula |  | 2014 | 300 | 3218.538783 | 49.64 | 7.93089668 | 4.965739e-10 | 0.05311 | 4.684 | 0.04357623 | 2.72 | 1.97 | 0.001280956
9463 | This Work | https://doi.org/10.1016/j.jallcom.2013.09.104 | Pb0.1485 Yb0.0015 Te1 Ge0.85 | Yb0.0015Ge0.85Te1Pb0.1485 | (Pb0.99Yb0.01Te)0.15(GeTe)0.85 |  |  | Stoichiometric Formula |  | 2014 | 370 | 2685.28464 | 60.72 | 9.90042535 | 1.56218e-10 | 0.09944 | 4.03 | 0.08590904 | 1.94 | 2.06 | 0.007444169
9464 | This Work | https://doi.org/10.1016/j.jallcom.2013.09.104 | Pb0.1485 Yb0.0015 Te1 Ge0.85 | Yb0.0015Ge0.85Te1Pb0.1485 | (Pb0.99Yb0.01Te)0.15(GeTe)0.85 |  |  | Stoichiometric Formula |  | 2014 | 470 | 2016.129032 | 85.11 | 14.60425826 | 2.916742e-10 | 0.2016 | 3.427 | 0.006488885 | 1.47 | 1.94 | 0.004960607
9465 | This Work | https://doi.org/10.1016/j.jallcom.2013.09.104 | Pb0.1485 Yb0.0015 Te1 Ge0.85 | Yb0.0015Ge0.85Te1Pb0.1485 | (Pb0.99Yb0.01Te)0.15(GeTe)0.85 |  |  | Stoichiometric Formula |  | 2014 | 570 | 1572.574304 | 112.2 | 19.7968863 | 5.896692e-11 | 0.3572 | 3.018 | 0.04674539 | 1.3 | 1.77 | 0.01722995
9466 | This Work | https://doi.org/10.1016/j.jallcom.2013.09.104 | Pb0.1485 Yb0.0015 Te1 Ge0.85 | Yb0.0015Ge0.85Te1Pb0.1485 | (Pb0.99Yb0.01Te)0.15(GeTe)0.85 |  |  | Stoichiometric Formula |  | 2014 | 670 | 1390.820584 | 133.4 | 24.75043115 | 7.301051e-11 | 0.6255 | 2.683 | 0.01188024 | 0.775 | 1.92 | 0.004472605
9467 | This Work | https://doi.org/10.1016/j.jallcom.2013.09.104 | Pb0.1485 Yb0.0015 Te1 Ge0.85 | Yb0.0015Ge0.85Te1Pb0.1485 | (Pb0.99Yb0.01Te)0.15(GeTe)0.85 |  |  | Stoichiometric Formula |  | 2014 | 720 | 1263.264275 | 146.8 | 27.22364831 | 1.190143e-11 | 0.8385 | 2.295 | 0.01857512 | 0.519 | 1.85 | 0.03224401
9468 | This Work | https://doi.org/10.1016/j.jallcom.2013.09.104 | Pb0.1485 Yb0.0015 Te1 Ge0.85 | Yb0.0015Ge0.85Te1Pb0.1485 | (Pb0.99Yb0.01Te)0.15(GeTe)0.85 |  |  | Stoichiometric Formula |  | 2014 | 300 | 3163.555837 | 51.93 | 8.5312398 | 2.135397e-10 | 0.07284 | 3.733 | 0.05874894 | 1.82 | 1.92 | 0.001875167
9469 | This Work | https://doi.org/10.1016/j.jallcom.2013.09.104 | Pb0.1485 Yb0.0015 Te1 Ge0.85 | Yb0.0015Ge0.85Te1Pb0.1485 | (Pb0.99Yb0.01Te)0.15(GeTe)0.85 |  |  | Stoichiometric Formula |  | 2014 | 370 | 2666.666667 | 62.55 | 10.43334 | 1.249998e-10 | 0.1192 | 3.498 | 0.07417474 | 1.51 | 2 | 0.003430532
9470 | This Work | https://doi.org/10.1016/j.jallcom.2013.09.104 | Pb0.1485 Yb0.0015 Te1 Ge0.85 | Yb0.0015Ge0.85Te1Pb0.1485 | (Pb0.99Yb0.01Te)0.15(GeTe)0.85 |  |  | Stoichiometric Formula |  | 2014 | 470 | 1921.968095 | 88.77 | 15.14532558 | 7.936948e-11 | 0.2326 | 2.944 | 0.03951068 | 1.16 | 1.88 | 0.0326087
9471 | This Work | https://doi.org/10.1016/j.jallcom.2013.09.104 | Pb0.1485 Yb0.0015 Te1 Ge0.85 | Yb0.0015Ge0.85Te1Pb0.1485 | (Pb0.99Yb0.01Te)0.15(GeTe)0.85 |  |  | Stoichiometric Formula |  | 2014 | 570 | 1466.705779 | 115 | 19.39718393 | 1.404844e-10 | 0.4191 | 2.676 | 0.01415243 | 0.974 | 1.76 | 0.02167414
9472 | This Work | https://doi.org/10.1016/j.jallcom.2013.09.104 | Pb0.1485 Yb0.0015 Te1 Ge0.85 | Yb0.0015Ge0.85Te1Pb0.1485 | (Pb0.99Yb0.01Te)0.15(GeTe)0.85 |  |  | Stoichiometric Formula |  | 2014 | 670 | 1293.661061 | 139.8 | 25.28336352 | 1.038803e-10 | 0.8508 | 2.024 | 0.01627964 | 0.248 | 1.94 | 0.08102767
9473 | This Work | https://doi.org/10.1016/j.jallcom.2013.09.104 | Pb0.1485 Yb0.0015 Te1 Ge0.85 | Yb0.0015Ge0.85Te1Pb0.1485 | (Pb0.99Yb0.01Te)0.15(GeTe)0.85 |  |  | Stoichiometric Formula |  | 2014 | 720 | 1153.003574 | 155 | 27.70091087 | 1.678646e-10 | 1.07 | 1.876 | 0.006403771 | 0.177 | 1.83 | 0.06982942
9474 | This Work | https://doi.org/10.1016/j.jallcom.2013.09.104 | Pb0.135 Yb0.015 Te1 Ge0.85 | Yb0.015Ge0.85Te1Pb0.135 | (Pb0.9Yb0.1Te)0.15(GeTe)0.85 |  |  | Stoichiometric Formula |  | 2014 | 300 | 3334.44481 | 47.35 | 7.47590029 | 1.299876e-10 | 0.06155 | 3.733 | 0.02389012 |  |  | False
9475 | This Work | https://doi.org/10.1016/j.jallcom.2013.09.104 | Pb0.135 Yb0.015 Te1 Ge0.85 | Yb0.015Ge0.85Te1Pb0.135 | (Pb0.9Yb0.1Te)0.15(GeTe)0.85 |  |  | Stoichiometric Formula |  | 2014 | 370 | 2851.43998 | 58.43 | 9.73500115 | 1.794567e-11 | 0.1079 | 3.25 | 0.02714777 |  |  | False
9476 | This Work | https://doi.org/10.1016/j.jallcom.2013.09.104 | Pb0.135 Yb0.015 Te1 Ge0.85 | Yb0.015Ge0.85Te1Pb0.135 | (Pb0.9Yb0.1Te)0.15(GeTe)0.85 |  |  | Stoichiometric Formula |  | 2014 | 470 | 2084.20175 | 81.44 | 13.82341308 | 2.856603e-10 | 0.2438 | 2.67 | 0.0019135 |  |  | False
9477 | This Work | https://doi.org/10.1016/j.jallcom.2013.09.104 | Pb0.135 Yb0.015 Te1 Ge0.85 | Yb0.015Ge0.85Te1Pb0.135 | (Pb0.9Yb0.1Te)0.15(GeTe)0.85 |  |  | Stoichiometric Formula |  | 2014 | 570 | 1621.00827 | 108.6 | 19.1181067 | 2.066524e-10 | 0.4445 | 2.408 | 0.01810246 |  |  | False
9478 | This Work | https://doi.org/10.1016/j.jallcom.2013.09.104 | Pb0.135 Yb0.015 Te1 Ge0.85 | Yb0.015Ge0.85Te1Pb0.135 | (Pb0.9Yb0.1Te)0.15(GeTe)0.85 |  |  | Stoichiometric Formula |  | 2014 | 670 | 1522.5335 | 127.9 | 24.90622723 | 6.966142e-11 | 1.076 | 1.585 | 0.0215442 |  |  | False
9479 | This Work | https://doi.org/10.1016/j.jallcom.2013.09.104 | Pb0.135 Yb0.015 Te1 Ge0.85 | Yb0.015Ge0.85Te1Pb0.135 | (Pb0.9Yb0.1Te)0.15(GeTe)0.85 |  |  | Stoichiometric Formula |  | 2014 | 720 | 1355.74837 | 142.6 | 27.56881772 | 1.574677e-10 | 1.374 | 1.466 | 0.01456057 |  |  | False
9481 | This Work | https://doi.org/10.1016/j.jallcom.2013.09.104 | Pb0.12 Yb0.03 Te1 Ge0.85 | Yb0.03Ge0.85Te1Pb0.12 | (Pb0.8Yb0.2Te)0.15(GeTe)0.85 |  |  | Stoichiometric Formula |  | 2014 | 370 | 2610.28452 | 52.02 | 7.06363978 | 2.837901e-10 | 0.07128 | 3.859 | 0.04985957 |  |  | False
9482 | This Work | https://doi.org/10.1016/j.jallcom.2013.09.104 | Pb0.12 Yb0.03 Te1 Ge0.85 | Yb0.03Ge0.85Te1Pb0.12 | (Pb0.8Yb0.2Te)0.15(GeTe)0.85 |  |  | Stoichiometric Formula |  | 2014 | 470 | 2005.21356 | 74.11 | 11.01321859 | 3.995995e-10 | 0.148 | 3.353 | 0.04307815 |  |  | False
9483 | This Work | https://doi.org/10.1016/j.jallcom.2013.09.104 | Pb0.12 Yb0.03 Te1 Ge0.85 | Yb0.03Ge0.85Te1Pb0.12 | (Pb0.8Yb0.2Te)0.15(GeTe)0.85 |  |  | Stoichiometric Formula |  | 2014 | 570 | 1600 | 94.84 | 14.39140096 | 1.234318e-16 | 0.2389 | 3.457 | 0.00674125 |  |  | False
9484 | This Work | https://doi.org/10.1016/j.jallcom.2013.09.104 | Pb0.12 Yb0.03 Te1 Ge0.85 | Yb0.03Ge0.85Te1Pb0.12 | (Pb0.8Yb0.2Te)0.15(GeTe)0.85 |  |  | Stoichiometric Formula |  | 2014 | 670 | 1659.20027 | 105 | 18.29268298 | 1.776665e-10 | 0.4339 | 2.853 | 0.009941655 |  |  | False
9485 | This Work | https://doi.org/10.1016/j.jallcom.2013.09.104 | Pb0.12 Yb0.03 Te1 Ge0.85 | Yb0.03Ge0.85Te1Pb0.12 | (Pb0.8Yb0.2Te)0.15(GeTe)0.85 |  |  | Stoichiometric Formula |  | 2014 | 720 | 1510.80224 | 118.4 | 21.17927185 | 2.009499e-11 | 0.492 | 2.954 | 0.0492233 |  |  | False
9487 | This Work | https://doi.org/10.1016/j.jallcom.2013.09.104 | Ge1 Te1 | GeTe | GeTe |  |  | Stoichiometric Formula |  | 2014 | 330 | 6180.46972 | 37.31 | 8.60343697 | 5.582777e-10 | 0.04686 | 6.686 | 0.09381417 |  |  | False
9488 | This Work | https://doi.org/10.1016/j.jallcom.2013.09.104 | Ge1 Te1 | GeTe | GeTe |  |  | Stoichiometric Formula |  | 2014 | 380 | 5017.56147 | 46.53 | 10.8632258 | 7.494278e-11 | 0.0738 | 6.007 | 0.06883121 |  |  | False
9489 | This Work | https://doi.org/10.1016/j.jallcom.2013.09.104 | Ge1 Te1 | GeTe | GeTe |  |  | Stoichiometric Formula |  | 2014 | 440 | 3918.4953 | 58.05 | 13.20455526 | 1.379639e-10 | 0.1093 | 5.376 | 0.01122601 |  |  | False
9490 | This Work | https://doi.org/10.1016/j.jallcom.2013.09.104 | Ge1 Te1 | GeTe | GeTe |  |  | Stoichiometric Formula |  | 2014 | 500 | 3071.25307 | 72.31 | 16.0587718 | 4.079827e-11 | 0.1588 | 4.745 | 0.06560345 |  |  | False
9491 | This Work | https://doi.org/10.1016/j.jallcom.2013.09.104 | Ge1 Te1 | GeTe | GeTe |  |  | Stoichiometric Formula |  | 2014 | 550 | 2494.38763 | 85.66 | 18.30290747 | 2.233322e-10 | 0.2477 | 4.188 | 0.02960155 |  |  | False
9492 | This Work | https://doi.org/10.1016/j.jallcom.2013.09.104 | Ge1 Te1 | GeTe | GeTe |  |  | Stoichiometric Formula |  | 2014 | 610 | 2030.86921 | 103.6 | 21.797238 | 1.760958e-10 | 0.362 | 3.659 | 0.003830348 |  |  | False
9493 | This Work | https://doi.org/10.1016/j.jallcom.2013.09.104 | Ge1 Te1 | GeTe | GeTe |  |  | Stoichiometric Formula |  | 2014 | 670 | 1658.92502 | 127 | 26.75680165 | 9.044437e-11 | 0.5102 | 3.243 | 0.08348175 |  |  | False
9495 | This Work | https://doi.org/10.1088/2053-1591/aaa265 | Bi2 Te3 | Bi2Te3 | Bi2Te3 |  |  | Stoichiometric Formula |  | 2018 | 350 | 722.021661 | -111.1 | 8.91206499 | 4.183306e-10 | 0.3442 | 0.9938 | 0.08812244 |  |  | False
9496 | This Work | https://doi.org/10.1088/2053-1591/aaa265 | Bi2 Te3 | Bi2Te3 | Bi2Te3 |  |  | Stoichiometric Formula |  | 2018 | 400 | 647.668394 | -120.5 | 9.404307 | 2.149546e-10 | 0.4211 | 0.9591 | 0.06859695 |  |  | False
9498 | This Work | https://doi.org/10.1088/2053-1591/aaa265 | Bi2 Te3 | Bi2Te3 | Bi2Te3 |  |  | Stoichiometric Formula |  | 2018 | 500 | 514.668039 | -126.1 | 8.18384457 | 1.921847e-10 | 0.4639 | 0.9568 | 0.0781042 |  |  | False
9499 | This Work | https://doi.org/10.1088/2053-1591/aaa265 | Bi2 Te3 | Bi2Te3 | Bi2Te3 |  |  | Stoichiometric Formula |  | 2018 | 550 | 465.332713 | -121.9 | 6.91466264 | 6.620814e-10 | 0.4169 | 0.9929 | 0.08125227 |  |  | False
9500 | This Work | https://doi.org/10.1088/2053-1591/aaa265 | Bi2 Te3 | Bi2Te3 | Bi2Te3 |  |  | Stoichiometric Formula |  | 2018 | 600 | 438.596491 | -114.2 | 5.72001754 | 1.54762e-10 | 0.2843 | 1.119 | 0.07880181 |  |  | False
9501 | This Work | https://doi.org/10.1088/2053-1591/aaa265 | Bi2 Te3 | Bi2Te3 | Bi2Te3 |  |  | Stoichiometric Formula |  | 2018 | 350 | 657.030223 | -119.2 | 9.33550591 | 2.435091e-10 | 0.4297 | 0.76039727 | 2.111753e-10 |  |  | False
9502 | This Work | https://doi.org/10.1088/2053-1591/aaa265 | Lu0.05 Bi1.95 Te3 | Lu0.05Bi1.95Te3 | Lu0.05Bi1.95Te3 |  |  | Stoichiometric Formula |  | 2018 | 400 | 576.036866 | -128.3 | 9.48207949 | 2.983795e-10 | 0.4967 | 0.76360616 | 1.898318e-10 |  |  | False
9503 | This Work | https://doi.org/10.1088/2053-1591/aaa265 | Lu0.05 Bi1.95 Te3 | Lu0.05Bi1.95Te3 | Lu0.05Bi1.95Te3 |  |  | Stoichiometric Formula |  | 2018 | 450 | 500.500501 | -132.5 | 8.78691192 | 7.752995e-11 | 0.5394 | 0.73305717 | 2.776857e-09 |  |  | False
9504 | This Work | https://doi.org/10.1088/2053-1591/aaa265 | Lu0.05 Bi1.95 Te3 | Lu0.05Bi1.95Te3 | Lu0.05Bi1.95Te3 |  |  | Stoichiometric Formula |  | 2018 | 500 | 444.049734 | -132.8 | 7.83119006 | 1.106551e-10 | 0.5437 | 0.72017565 | 5.3504e-09 |  |  | False
9505 | This Work | https://doi.org/10.1088/2053-1591/aaa265 | Lu0.05 Bi1.95 Te3 | Lu0.05Bi1.95Te3 | Lu0.05Bi1.95Te3 |  |  | Stoichiometric Formula |  | 2018 | 550 | 406.669378 | -127.2 | 6.57984547 | 1.61171e-10 | 0.4967 | 0.72859171 | 4.164231e-09 |  |  | False
9506 | This Work | https://doi.org/10.1088/2053-1591/aaa265 | Lu0.05 Bi1.95 Te3 | Lu0.05Bi1.95Te3 | Lu0.05Bi1.95Te3 |  |  | Stoichiometric Formula |  | 2018 | 600 | 379.075057 | -119.4 | 5.40423048 | 7.169927e-11 | 0.3584 | 0.90472608 | 5.329158e-09 |  |  | False
9513 | This Work | https://doi.org/10.1088/2053-1591/aaa265 | Lu0.2 Bi1.8 Te3 | Lu0.2Bi1.8Te3 | Lu0.2Bi1.8Te3 |  |  | Stoichiometric Formula |  | 2018 | 350 | 843.17032 | -113 | 10.76644182 | 3.640943e-10 | 0.5779 | 0.65205998 | 3.338416e-09 |  |  | False
9514 | This Work | https://doi.org/10.1088/2053-1591/aaa265 | Lu0.2 Bi1.8 Te3 | Lu0.2Bi1.8Te3 | Lu0.2Bi1.8Te3 |  |  | Stoichiometric Formula |  | 2018 | 400 | 740.19245 | -120.6 | 10.76562546 | 1.93393e-10 | 0.6492 | 0.66331642 | 3.399709e-09 |  |  | False
9515 | This Work | https://doi.org/10.1088/2053-1591/aaa265 | Lu0.2 Bi1.8 Te3 | Lu0.2Bi1.8Te3 | Lu0.2Bi1.8Te3 |  |  | Stoichiometric Formula |  | 2018 | 450 | 642.260758 | -125.1 | 10.05138729 | 4.668431e-10 | 0.6805 | 0.6646766 | 3.869007e-09 |  |  | False
9516 | This Work | https://doi.org/10.1088/2053-1591/aaa265 | Lu0.2 Bi1.8 Te3 | Lu0.2Bi1.8Te3 | Lu0.2Bi1.8Te3 |  |  | Stoichiometric Formula |  | 2018 | 500 | 566.893424 | -126.8 | 9.11464853 | 4.943954e-10 | 0.6791 | 0.67108294 | 4.27005e-09 |  |  | False
9517 | This Work | https://doi.org/10.1088/2053-1591/aaa265 | Lu0.2 Bi1.8 Te3 | Lu0.2Bi1.8Te3 | Lu0.2Bi1.8Te3 |  |  | Stoichiometric Formula |  | 2018 | 550 | 507.614213 | -123.8 | 7.77991878 | 1.681613e-10 | 0.6164 | 0.69418484 | 5.786459e-09 |  |  | False
9518 | This Work | https://doi.org/10.1088/2053-1591/aaa265 | Lu0.2 Bi1.8 Te3 | Lu0.2Bi1.8Te3 | Lu0.2Bi1.8Te3 |  |  | Stoichiometric Formula |  | 2018 | 600 | 469.924812 | -117.4 | 6.4768609 | 2.842612e-10 | 0.4881 | 0.79617221 | 4.37712e-09 |  |  | False
9519 | This Work | https://doi.org/10.1016/j.jallcom.2019.01.336 | Zn1 O1 | ZnO | ZnO |  |  | Stoichiometric Formula |  | 2019 | 560 |  | -680.6 |  | False |  | 8.802 | False |  |  | False
9520 | This Work | https://doi.org/10.1016/j.jallcom.2019.01.336 | Zn1 O1 | ZnO | ZnO |  |  | Stoichiometric Formula |  | 2019 | 660 |  | -850.5 |  | False |  | 6.115 | False |  |  | False
9521 | This Work | https://doi.org/10.1016/j.jallcom.2019.01.336 | Zn1 O1 | ZnO | ZnO |  |  | Stoichiometric Formula |  | 2019 | 750 |  | -774.1 |  | False |  | 4.884 | False |  |  | False
9522 | This Work | https://doi.org/10.1016/j.jallcom.2019.01.336 | Zn1 O1 | ZnO | ZnO |  |  | Stoichiometric Formula |  | 2019 | 850 |  | -781.9 |  | False |  | 4.241 | False |  |  | False
9523 | This Work | https://doi.org/10.1016/j.jallcom.2019.01.336 | Zn1 O1 | ZnO | ZnO |  |  | Stoichiometric Formula |  | 2019 | 940 |  | -642.9 |  | False |  |  | False |  |  | False
9526 | This Work | https://doi.org/10.1016/j.jallcom.2019.01.336 | Zn0.999 Dy0.001 O1 | Dy0.001Zn0.999O1 | Zn0.999Dy0.001O |  |  | Stoichiometric Formula |  | 2019 | 470 | 20.8 | -356.2 | 2.634 | 0.001925418 | 0.01175 | 10.536 | 0 |  |  | False
9527 | This Work | https://doi.org/10.1016/j.jallcom.2019.01.336 | Zn0.999 Dy0.001 O1 | Dy0.001Zn0.999O1 | Zn0.999Dy0.001O |  |  | Stoichiometric Formula |  | 2019 | 560 | 17.03 | -358.9 | 2.16 | 0.01556521 | 0.01528 | 7.91623037 | 4.431215e-10 |  |  | False
9528 | This Work | https://doi.org/10.1016/j.jallcom.2019.01.336 | Zn0.999 Dy0.001 O1 | Dy0.001Zn0.999O1 | Zn0.999Dy0.001O |  |  | Stoichiometric Formula |  | 2019 | 660 | 17.03 | -365.4 | 2.274 | 8.916675e-05 | 0.03072 | 4.88554687 | 1.023427e-09 |  |  | False
9529 | This Work | https://doi.org/10.1016/j.jallcom.2019.01.336 | Zn0.999 Dy0.001 O1 | Dy0.001Zn0.999O1 | Zn0.999Dy0.001O |  |  | Stoichiometric Formula |  | 2019 | 750 | 17.35 | -371.9 | 2.356 | 0.01853639 | 0.05409 | 3.26677759 | 8.879457e-10 |  |  | False
9530 | This Work | https://doi.org/10.1016/j.jallcom.2019.01.336 | Zn0.999 Dy0.001 O1 | Dy0.001Zn0.999O1 | Zn0.999Dy0.001O |  |  | Stoichiometric Formula |  | 2019 | 850 | 15.3 | -386.1 | 2.282 | 0.0005170408 | 0.07933 | 2.44510274 | 1.87761e-09 |  |  | False
9531 | This Work | https://doi.org/10.1016/j.jallcom.2019.01.336 | Zn0.999 Dy0.001 O1 | Dy0.001Zn0.999O1 | Zn0.999Dy0.001O |  |  | Stoichiometric Formula |  | 2019 | 940 | 13.79 | -396.5 | 2.151 | 0.007883276 | 0.1001 | 2.01992008 | 3.956584e-11 |  |  | False
9535 | This Work | https://doi.org/10.1016/j.jallcom.2019.01.336 | Zn0.998 Dy0.002 O1 | Dy0.002Zn0.998O1 | Zn0.998Dy0.002O |  |  | Stoichiometric Formula |  | 2019 | 560 | 15.84 | -390.8 | 2.397 | 0.009244179 | 0.02952 | 4.424 | 0.02783781 |  |  | False
9536 | This Work | https://doi.org/10.1016/j.jallcom.2019.01.336 | Zn0.998 Dy0.002 O1 | Dy0.002Zn0.998O1 | Zn0.998Dy0.002O |  |  | Stoichiometric Formula |  | 2019 | 660 | 15.09 | -384.6 | 2.233 | 0.000416505 | 0.03795 | 4.08 | 0.04816709 |  |  | False
9537 | This Work | https://doi.org/10.1016/j.jallcom.2019.01.336 | Zn0.998 Dy0.002 O1 | Dy0.002Zn0.998O1 | Zn0.998Dy0.002O |  |  | Stoichiometric Formula |  | 2019 | 750 | 15.62 | -380.9 | 2.274 | 0.003419203 | 0.04545 | 3.779 | 0.007018987 |  |  | False
9538 | This Work | https://doi.org/10.1016/j.jallcom.2019.01.336 | Zn0.998 Dy0.002 O1 | Dy0.002Zn0.998O1 | Zn0.998Dy0.002O |  |  | Stoichiometric Formula |  | 2019 | 850 | 15.95 | -382.3 | 2.299 | 0.01398216 | 0.05248 | 3.555 | 0.04742869 |  |  | False
9539 | This Work | https://doi.org/10.1016/j.jallcom.2019.01.336 | Zn0.998 Dy0.002 O1 | Dy0.002Zn0.998O1 | Zn0.998Dy0.002O |  |  | Stoichiometric Formula |  | 2019 | 940 | 14.33 | -392.7 | 2.225 | 0.006797103 | 0.05671 | 3.68806207 | 4.924706e-11 |  |  | False
9542 | This Work | https://doi.org/10.1016/j.jallcom.2019.01.336 | Zn0.997 Dy0.003 O1 | Dy0.003Zn0.997O1 | Zn0.997Dy0.003O |  |  | Stoichiometric Formula |  | 2019 | 470 | 11.96 | -333.2 | 1.366 | 0.02794583 | 0.006848 | 10.3 | 0.08977747 |  |  | False
9543 | This Work | https://doi.org/10.1016/j.jallcom.2019.01.336 | Zn0.997 Dy0.003 O1 | Dy0.003Zn0.997O1 | Zn0.997Dy0.003O |  |  | Stoichiometric Formula |  | 2019 | 560 | 12.28 | -344.8 | 1.456 | 0.002701134 | 0.01061 | 7.689 | 0.0005429007 |  |  | False
9544 | This Work | https://doi.org/10.1016/j.jallcom.2019.01.336 | Zn0.997 Dy0.003 O1 | Dy0.003Zn0.997O1 | Zn0.997Dy0.003O |  |  | Stoichiometric Formula |  | 2019 | 660 | 11.96 | -356.5 | 1.521 | 0.0006421368 | 0.01484 | 6.835 | 0.01030647 |  |  | False
9545 | This Work | https://doi.org/10.1016/j.jallcom.2019.01.336 | Zn0.997 Dy0.003 O1 | Dy0.003Zn0.997O1 | Zn0.997Dy0.003O |  |  | Stoichiometric Formula |  | 2019 | 750 | 11.75 | -365.6 | 1.562 | 0.005470218 | 0.0179 | 6.569 | 0.003700299 |  |  | False
9546 | This Work | https://doi.org/10.1016/j.jallcom.2019.01.336 | Zn0.997 Dy0.003 O1 | Dy0.003Zn0.997O1 | Zn0.997Dy0.003O |  |  | Stoichiometric Formula |  | 2019 | 850 | 10.88 | -375.9 | 1.546 | 0.005593265 | 0.02027 | 6.366 | 0.01837571 |  |  | False
9547 | This Work | https://doi.org/10.1016/j.jallcom.2019.01.336 | Zn0.997 Dy0.003 O1 | Dy0.003Zn0.997O1 | Zn0.997Dy0.003O |  |  | Stoichiometric Formula |  | 2019 | 940 | 9.957 | -385 | 1.467 | 0.006050665 | 0.02146 | 6.42581547 | 1.000741e-10 |  |  | False
9549 | This Work | https://doi.org/10.1016/j.materresbull.2019.110650 | Sr0.8 Nd0.2 Ti1 O3 | Sr0.8Nd0.2Ti1O3 | Sr0.8Nd0.2TiO3 |  |  | Stoichiometric Formula |  | 2020 | 370 | 1411.95 | -55.75807369 | 4.3897 | 1.121692e-10 | 0.02284 | 6.93 | 0.02614145 | 5.67 | 1.29 | 0.004329004
9550 | This Work | https://doi.org/10.1016/j.materresbull.2019.110650 | Sr0.8 Nd0.2 Ti1 O3 | Sr0.8Nd0.2Ti1O3 | Sr0.8Nd0.2TiO3 |  |  | Stoichiometric Formula |  | 2020 | 420 | 1435.01 | -66.36902405 | 6.321 | 8.385284e-11 | 0.04138 | 6.31 | 0.01675247 | 4.86 | 1.48 | 0.004754358
9551 | This Work | https://doi.org/10.1016/j.materresbull.2019.110650 | Sr0.8 Nd0.2 Ti1 O3 | Sr0.8Nd0.2Ti1O3 | Sr0.8Nd0.2TiO3 |  |  | Stoichiometric Formula |  | 2020 | 470 | 1366.47 | -73.2186218 | 7.3256 | 3.24746e-11 | 0.05905 | 5.78 | 0.008772696 | 4.23 | 1.57 | 0.003460208
9552 | This Work | https://doi.org/10.1016/j.materresbull.2019.110650 | Sr0.8 Nd0.2 Ti1 O3 | Sr0.8Nd0.2Ti1O3 | Sr0.8Nd0.2TiO3 |  |  | Stoichiometric Formula |  | 2020 | 520 | 1204.4 | -84.65159024 | 8.6306 | 2.250753e-11 | 0.08276 | 5.34 | 0.01550623 | 3.85 | 1.54 | 0.009363296
9553 | This Work | https://doi.org/10.1016/j.materresbull.2019.110650 | Sr0.8 Nd0.2 Ti1 O3 | Sr0.8Nd0.2Ti1O3 | Sr0.8Nd0.2TiO3 |  |  | Stoichiometric Formula |  | 2020 | 570 | 1103.41 | -91.60629325 | 9.2595 | 5.50075e-11 | 0.1047 | 5.33 | 0.05422354 | 3.47 | 1.54 | 0.06003752
9554 | This Work | https://doi.org/10.1016/j.materresbull.2019.110650 | Sr0.8 Nd0.2 Ti1 O3 | Sr0.8Nd0.2Ti1O3 | Sr0.8Nd0.2TiO3 |  |  | Stoichiometric Formula |  | 2020 | 620 | 945.16 | -100.3232 | 9.5128 | 5.099818e-11 | 0.1259 | 4.98 | 0.05931335 | 3.28 | 1.44 | 0.05220884
9555 | This Work | https://doi.org/10.1016/j.materresbull.2019.110650 | Sr0.8 Nd0.2 Ti1 O3 | Sr0.8Nd0.2Ti1O3 | Sr0.8Nd0.2TiO3 |  |  | Stoichiometric Formula |  | 2020 | 670 | 825.08 | -108.0957 | 9.6408 | 2.188681e-11 | 0.1448 | 4.67 | 0.04478214 | 3.09 | 1.36 | 0.04710921
9562 | This Work | https://doi.org/10.1016/j.materresbull.2019.110650 | Sr0.83 Dy0.03 Nd0.14 Ti1 O3 | Sr0.83Nd0.14Dy0.03Ti1O3 | Sr0.83Dy0.03Nd0.14TiO3 |  |  | Stoichiometric Formula |  | 2020 | 620 | 737.6 | -126.9746 | 11.892 | 1.914005e-11 | 0.1259 | 5.4 | 0.08449387 | 4.32 | 1.12 | 0.007407407
9563 | This Work | https://doi.org/10.1016/j.materresbull.2019.110650 | Sr0.83 Dy0.03 Nd0.14 Ti1 O3 | Sr0.83Nd0.14Dy0.03Ti1O3 | Sr0.83Dy0.03Nd0.14TiO3 |  |  | Stoichiometric Formula |  | 2020 | 670 | 655.7 | -133.2613 | 11.6443 | 5.433111e-11 | 0.1448 | 5.14 | 0.04822981 | 4.1 | 1.07 | 0.005836576
9565 | This Work | https://doi.org/10.1016/j.materresbull.2019.110650 | Sr0.85 Dy0.05 Nd0.1 Ti1 O3 | Sr0.85Nd0.1Dy0.05Ti1O3 | Sr0.85Dy0.05Nd0.1TiO3 |  |  | Stoichiometric Formula |  | 2020 | 370 | 803.6 | -76.80384277 | 4.7403 | 7.22242e-11 | 0.02284 | 7.28 | 0.05482417 | 6.55 | 0.73 | 1.220025e-16
9566 | This Work | https://doi.org/10.1016/j.materresbull.2019.110650 | Sr0.85 Dy0.05 Nd0.1 Ti1 O3 | Sr0.85Nd0.1Dy0.05Ti1O3 | Sr0.85Dy0.05Nd0.1TiO3 |  |  | Stoichiometric Formula |  | 2020 | 420 | 910.16 | -89.23561799 | 7.2476 | 9.864643e-11 | 0.04483 | 6.71 | 0.01193414 | 5.77 | 0.93 | 0.001490313
9567 | This Work | https://doi.org/10.1016/j.materresbull.2019.110650 | Sr0.85 Dy0.05 Nd0.1 Ti1 O3 | Sr0.85Nd0.1Dy0.05Ti1O3 | Sr0.85Dy0.05Nd0.1TiO3 |  |  | Stoichiometric Formula |  | 2020 | 470 | 871.2 | -100.0924 | 8.7281 | 9.982388e-11 | 0.06578 | 6.21 | 0.004227482 | 5.23 | 1 | 0.003220612
9568 | This Work | https://doi.org/10.1016/j.materresbull.2019.110650 | Sr0.85 Dy0.05 Nd0.1 Ti1 O3 | Sr0.85Nd0.1Dy0.05Ti1O3 | Sr0.85Dy0.05Nd0.1TiO3 |  |  | Stoichiometric Formula |  | 2020 | 520 | 789.3 | -111.7561 | 9.8579 | 2.00663e-11 | 0.0875 | 5.81 | 0.008332038 | 4.82 | 1.01 | 0.003442341
9569 | This Work | https://doi.org/10.1016/j.materresbull.2019.110650 | Sr0.85 Dy0.05 Nd0.1 Ti1 O3 | Sr0.85Nd0.1Dy0.05Ti1O3 | Sr0.85Dy0.05Nd0.1TiO3 |  |  | Stoichiometric Formula |  | 2020 | 570 | 693.08 | -123.4467 | 10.5619 | 4.615998e-11 | 0.1095 | 5.48 | 0.003280172 | 4.54 | 0.97 | 0.005474453
9570 | This Work | https://doi.org/10.1016/j.materresbull.2019.110650 | Sr0.85 Dy0.05 Nd0.1 Ti1 O3 | Sr0.85Nd0.1Dy0.05Ti1O3 | Sr0.85Dy0.05Nd0.1TiO3 |  |  | Stoichiometric Formula |  | 2020 | 620 | 606.39 | -131.8366 | 10.5396 | 3.127451e-12 | 0.1246 | 5.22 | 0.00467888 | 4.32 | 0.92 | 0.003831418
9571 | This Work | https://doi.org/10.1016/j.materresbull.2019.110650 | Sr0.85 Dy0.05 Nd0.1 Ti1 O3 | Sr0.85Nd0.1Dy0.05Ti1O3 | Sr0.85Dy0.05Nd0.1TiO3 |  |  | Stoichiometric Formula |  | 2020 | 670 | 522.1 | -141.931 | 10.5174 | 5.61579e-11 | 0.1392 | 5.01 | 0.01043 | 4.16 | 0.86 | 0.001996008
9573 | This Work | https://doi.org/10.1016/j.materresbull.2019.110650 | Sr0.87 Dy0.07 Nd0.06 Ti1 O3 | Sr0.87Nd0.06Dy0.07Ti1O3 | Sr0.87Dy0.07Nd0.06TiO3 |  |  | Stoichiometric Formula |  | 2020 | 370 | 608.94 | -85.86794763 | 4.4899 | 6.259839e-11 | 0.02888 | 5.73 | 0.003891048 | 5.2 | 0.55 | 0.003490401
9574 | This Work | https://doi.org/10.1016/j.materresbull.2019.110650 | Sr0.87 Dy0.07 Nd0.06 Ti1 O3 | Sr0.87Nd0.06Dy0.07Ti1O3 | Sr0.87Dy0.07Nd0.06TiO3 |  |  | Stoichiometric Formula |  | 2020 | 420 | 724.09 | -99.87355455 | 7.2226 | 1.384789e-11 | 0.05647 | 5.29 | 0.01547537 | 4.51 | 0.74 | 0.007561437
9575 | This Work | https://doi.org/10.1016/j.materresbull.2019.110650 | Sr0.87 Dy0.07 Nd0.06 Ti1 O3 | Sr0.87Nd0.06Dy0.07Ti1O3 | Sr0.87Dy0.07Nd0.06TiO3 |  |  | Stoichiometric Formula |  | 2020 | 470 | 756.69 | -110.1372 | 9.1788 | 5.136703e-11 | 0.08793 | 4.91 | 0.0007706093 | 4.07 | 0.87 | 0.00610998
9576 | This Work | https://doi.org/10.1016/j.materresbull.2019.110650 | Sr0.87 Dy0.07 Nd0.06 Ti1 O3 | Sr0.87Nd0.06Dy0.07Ti1O3 | Sr0.87Dy0.07Nd0.06TiO3 |  |  | Stoichiometric Formula |  | 2020 | 520 | 691.48 | -122.6904 | 10.4088 | 5.459335e-11 | 0.1172 | 4.59 | 0.006152268 | 3.75 | 0.88 | 0.008714597
9577 | This Work | https://doi.org/10.1016/j.materresbull.2019.110650 | Sr0.87 Dy0.07 Nd0.06 Ti1 O3 | Sr0.87Nd0.06Dy0.07Ti1O3 | Sr0.87Dy0.07Nd0.06TiO3 |  |  | Stoichiometric Formula |  | 2020 | 570 | 604.81 | -134.939 | 11.0127 | 5.536761e-11 | 0.1435 | 4.35 | 0.00560519 | 3.53 | 0.84 | 0.004597701
9578 | This Work | https://doi.org/10.1016/j.materresbull.2019.110650 | Sr0.87 Dy0.07 Nd0.06 Ti1 O3 | Sr0.87Nd0.06Dy0.07Ti1O3 | Sr0.87Dy0.07Nd0.06TiO3 |  |  | Stoichiometric Formula |  | 2020 | 620 | 532.91 | -146.6847 | 11.4663 | 6.453277e-11 | 0.1698 | 4.15 | 0.00885606 | 3.41 | 0.81 | 0.01686747
9579 | This Work | https://doi.org/10.1016/j.materresbull.2019.110650 | Sr0.87 Dy0.07 Nd0.06 Ti1 O3 | Sr0.87Nd0.06Dy0.07Ti1O3 | Sr0.87Dy0.07Nd0.06TiO3 |  |  | Stoichiometric Formula |  | 2020 | 670 | 464.85 | -156.9041 | 11.4441 | 2.911033e-11 | 0.1897 | 4 | 0.01048326 | 3.28 | 0.76 | 0.01
9580 | This Work | https://doi.org/10.1016/j.materresbull.2019.110650 | Sr0.9 Dy0.1 Ti1 O3 | Sr0.9Dy0.1Ti1O3 | Sr0.9Dy0.1TiO3 |  |  | Stoichiometric Formula |  | 2020 | 300 | 310.9 | -89.80519283 | 2.5074 | 9.743591e-11 | 0.01121 | 6.38 | 0.05176469 | 6.18 | 0.23 | 0.004702194
9581 | This Work | https://doi.org/10.1016/j.materresbull.2019.110650 | Sr0.9 Dy0.1 Ti1 O3 | Sr0.9Dy0.1Ti1O3 | Sr0.9Dy0.1TiO3 |  |  | Stoichiometric Formula |  | 2020 | 370 | 565.05 | -103.8400818 | 6.0928 | 7.874041e-11 | 0.03922 | 5.65 | 0.01733177 | 5.17 | 0.51 | 0.005309735
9582 | This Work | https://doi.org/10.1016/j.materresbull.2019.110650 | Sr0.9 Dy0.1 Ti1 O3 | Sr0.9Dy0.1Ti1O3 | Sr0.9Dy0.1TiO3 |  |  | Stoichiometric Formula |  | 2020 | 420 | 652.52 | -114.9695 | 8.625 | 7.644904e-11 | 0.06897 | 5.26 | 0.001466996 | 4.6 | 0.67 | 0.001901141
9583 | This Work | https://doi.org/10.1016/j.materresbull.2019.110650 | Sr0.9 Dy0.1 Ti1 O3 | Sr0.9Dy0.1Ti1O3 | Sr0.9Dy0.1TiO3 |  |  | Stoichiometric Formula |  | 2020 | 470 | 613.56 | -124.9526 | 9.5796 | 7.18303e-11 | 0.09138 | 4.92 | 0.001449322 | 4.23 | 0.7 | 0.00203252
9584 | This Work | https://doi.org/10.1016/j.materresbull.2019.110650 | Sr0.9 Dy0.1 Ti1 O3 | Sr0.9Dy0.1Ti1O3 | Sr0.9Dy0.1TiO3 |  |  | Stoichiometric Formula |  | 2020 | 520 | 548.35 | -132.7099344 | 9.6575 | 4.009094e-11 | 0.1073 | 4.64 | 0.008672912 | 3.97 | 0.7 | 0.006465517
9585 | This Work | https://doi.org/10.1016/j.materresbull.2019.110650 | Sr0.9 Dy0.1 Ti1 O3 | Sr0.9Dy0.1Ti1O3 | Sr0.9Dy0.1TiO3 |  |  | Stoichiometric Formula |  | 2020 | 570 | 485.52 | -147.6661 | 10.5869 | 6.733944e-11 | 0.1358 | 4.42 | 0.005360058 | 3.79 | 0.68 | 0.01131222
9586 | This Work | https://doi.org/10.1016/j.materresbull.2019.110650 | Sr0.9 Dy0.1 Ti1 O3 | Sr0.9Dy0.1Ti1O3 | Sr0.9Dy0.1TiO3 |  |  | Stoichiometric Formula |  | 2020 | 620 | 420.32 | -157.2191 | 10.3894 | 1.485985e-11 | 0.1496 | 4.25 | 0.01312174 | 3.66 | 0.64 | 0.01176471
9587 | This Work | https://doi.org/10.1016/j.materresbull.2019.110650 | Sr0.9 Dy0.1 Ti1 O3 | Sr0.9Dy0.1Ti1O3 | Sr0.9Dy0.1TiO3 |  |  | Stoichiometric Formula |  | 2020 | 670 | 355.11 | -170.8626716 | 10.3671 | 2.76987e-11 | 0.1681 | 4.09 | 0.0102784 | 3.57 | 0.59 | 0.01711491
9588 | This Work | https://doi.org/10.1038/s41563-024-01815-1 | Cu1.99 Se1 | Cu1.99Se1 | Cu1.99Se |  |  | Stoichiometric Formula |  | 2024 | 423 | 597.1572897 | 109.59 | 7.17184 | 2.864229e-12 | 0.31259 | 0.97049 | 1.108531e-05 | 0.49339 | 0.4771 | 1.143982e-16
9589 | This Work | https://doi.org/10.1038/s41563-024-01815-1 | Cu1.99 Se1 | Cu1.99Se1 | Cu1.99Se |  |  | Stoichiometric Formula |  | 2024 | 473 | 521.7844 | 124.79 | 8.12551 | 9.07951e-12 | 0.46711 | 0.8228 | 3.863785e-06 | 0.36843 | 0.45437 | 0
9590 | This Work | https://doi.org/10.1038/s41563-024-01815-1 | Cu1.99 Se1 | Cu1.99Se1 | Cu1.99Se |  |  | Stoichiometric Formula |  | 2024 | 523 | 455.3113 | 140.34 | 8.9675 | 8.22324e-12 | 0.59091 | 0.79369 | 1.902135e-06 | 0.36548 | 0.42821 | 0
9591 | This Work | https://doi.org/10.1038/s41563-024-01815-1 | Cu1.99 Se1 | Cu1.99Se1 | Cu1.99Se |  |  | Stoichiometric Formula |  | 2024 | 573 | 394.3997 | 152.87 | 9.21682 | 8.596332e-12 | 0.69175 | 0.76346 | 6.267474e-07 | 0.36397 | 0.39949 | 0
9592 | This Work | https://doi.org/10.1038/s41563-024-01815-1 | Cu1.99 Se1 | Cu1.99Se1 | Cu1.99Se |  |  | Stoichiometric Formula |  | 2024 | 623 | 329.6629 | 170.02 | 9.5295 | 6.75983e-12 | 0.85114 | 0.69752 | 1.140668e-06 | 0.34202 | 0.3555 | 1.591672e-16
9593 | This Work | https://doi.org/10.1038/s41563-024-01815-1 | Cu1.99 Se1 | Cu1.99Se1 | Cu1.99Se |  |  | Stoichiometric Formula |  | 2024 | 673 | 288.1013 | 184.03 | 9.75714 | 8.646985e-12 | 0.99535 | 0.65972 | 4.903661e-06 | 0.3292 | 0.33052 | 0
9594 | This Work | https://doi.org/10.1038/s41563-024-01815-1 | Cu1.99 Se1 | Cu1.99Se1 | Cu1.99Se |  |  | Stoichiometric Formula |  | 2024 | 723 | 256.845 | 200.78 | 10.35409 | 1.259205e-11 | 1.15821 | 0.64634 | 4.348933e-06 | 0.3349 | 0.31144 | 1.717707e-16
9595 | This Work | https://doi.org/10.1038/s41563-024-01815-1 | Cu1.99 Se1 | Cu1.99Se1 | Cu1.99Se |  |  | Stoichiometric Formula |  | 2024 | 773 | 229.2579 | 213.22 | 10.4227 | 3.154177e-12 | 1.28992 | 0.62459 | 4.440025e-06 | 0.33057 | 0.29402 | 0
9596 | This Work | https://doi.org/10.1038/s41563-024-01815-1 | Cu1.99 Se1 | Cu1.99Se1 | Cu1.99Se |  |  | Stoichiometric Formula |  | 2024 | 823 | 204.8508 | 225.68 | 10.43335 | 1.431628e-11 | 1.48491 | 0.57826 | 7.551265e-07 | 0.30128 | 0.27698 | 0
9597 | This Work | https://doi.org/10.1038/s41563-024-01815-1 | Cu1.99 Se1 | Cu1.99Se1 | Cu1.99Se |  |  | Stoichiometric Formula |  | 2024 | 873 | 187.4239 | 236.1 | 10.44761 | 1.092701e-11 | 1.64013 | 0.5561 | 6.578397e-08 | 0.28929 | 0.26681 | 0
9598 | This Work | https://doi.org/10.1038/s41563-024-01815-1 | Cu1.99 Se1 | Cu1.99Se1 | Cu1.99Se |  |  | Stoichiometric Formula |  | 2024 | 923 | 173.9463 | 246.53 | 10.57194 | 1.329133e-11 | 1.89016 | 0.51625 | 5.162969e-06 | 0.25625 | 0.26 | 0
9599 | This Work | https://doi.org/10.1038/s41563-024-01815-1 | Cu1.99 Se1 | Cu1.99Se1 | Cu1.99Se |  |  | Stoichiometric Formula |  | 2024 | 973 | 161.4074 | 252.99 | 10.33071 | 2.674256e-11 | 2.08788 | 0.48143 | 9.96311e-06 | 0.22812 | 0.25331 | 1.153047e-16
9600 | This Work | https://doi.org/10.1038/s41563-024-01815-1 | Cu1.99 Se1 | Cu1.99Se1 | Cu1.99Se |  |  | Stoichiometric Formula |  | 2024 | 1000 | 152.5459 | 265.74 | 10.77245 | 1.840758e-11 | 2.36946 | 0.45464 | 5.843019e-06 | 0.21039 | 0.24425 | 0
9601 | This Work | https://doi.org/10.1038/s41563-024-01815-1 | Cu1.987015 Se0.9985 Ag0.0015 Sb0.0015 F0.009 | Cu1.987015Ag0.0015Sb0.0015Se0.9985F0.009 | (Cu1.99Se)99.85%(AgSbF6)0.15% |  |  | Stoichiometric Formula |  | 2024 | 423 | 495.3682 | 116.42 | 6.71403 | 9.710258e-12 | 0.33581 | 0.84573 | 3.951697e-06 | 0.45461 | 0.39112 | 1.312739e-16
9602 | This Work | https://doi.org/10.1038/s41563-024-01815-1 | Cu1.987015 Se0.9985 Ag0.0015 Sb0.0015 F0.009 | Cu1.987015Ag0.0015Sb0.0015Se0.9985F0.009 | (Cu1.99Se)99.85%(AgSbF6)0.15% |  |  | Stoichiometric Formula |  | 2024 | 473 | 434.2351 | 131.32 | 7.48836 | 7.102951e-12 | 0.4888 | 0.72463 | 8.018088e-07 | 0.35033 | 0.3743 | 0
9603 | This Work | https://doi.org/10.1038/s41563-024-01815-1 | Cu1.987015 Se0.9985 Ag0.0015 Sb0.0015 F0.009 | Cu1.987015Ag0.0015Sb0.0015Se0.9985F0.009 | (Cu1.99Se)99.85%(AgSbF6)0.15% |  |  | Stoichiometric Formula |  | 2024 | 523 | 377.3302 | 149.42 | 8.4244 | 8.241196e-12 | 0.61702 | 0.71407 | 1.472099e-06 | 0.36363 | 0.35044 | 0
9604 | This Work | https://doi.org/10.1038/s41563-024-01815-1 | Cu1.987015 Se0.9985 Ag0.0015 Sb0.0015 F0.009 | Cu1.987015Ag0.0015Sb0.0015Se0.9985F0.009 | (Cu1.99Se)99.85%(AgSbF6)0.15% |  |  | Stoichiometric Formula |  | 2024 | 573 | 324.6121 | 165.27 | 8.86651 | 4.878389e-13 | 0.73557 | 0.69069 | 3.537048e-07 | 0.36694 | 0.32375 | 0
9605 | This Work | https://doi.org/10.1038/s41563-024-01815-1 | Cu1.987015 Se0.9985 Ag0.0015 Sb0.0015 F0.009 | Cu1.987015Ag0.0015Sb0.0015Se0.9985F0.009 | (Cu1.99Se)99.85%(AgSbF6)0.15% |  |  | Stoichiometric Formula |  | 2024 | 623 | 270.2192 | 182.61 | 9.01084 | 1.27663e-11 | 0.88158 | 0.63679 | 1.068115e-05 | 0.34939 | 0.2874 | 0
9606 | This Work | https://doi.org/10.1038/s41563-024-01815-1 | Cu1.987015 Se0.9985 Ag0.0015 Sb0.0015 F0.009 | Cu1.987015Ag0.0015Sb0.0015Se0.9985F0.009 | (Cu1.99Se)99.85%(AgSbF6)0.15% |  |  | Stoichiometric Formula |  | 2024 | 673 | 235.8657 | 199.46 | 9.38375 | 8.960392e-12 | 1.0677 | 0.59148 | 5.033861e-06 | 0.32493 | 0.26655 | 0
9607 | This Work | https://doi.org/10.1038/s41563-024-01815-1 | Cu1.987015 Se0.9985 Ag0.0015 Sb0.0015 F0.009 | Cu1.987015Ag0.0015Sb0.0015Se0.9985F0.009 | (Cu1.99Se)99.85%(AgSbF6)0.15% |  |  | Stoichiometric Formula |  | 2024 | 723 | 213.9541 | 210.06 | 9.44077 | 3.755635e-12 | 1.18414 | 0.57642 | 8.339462e-06 | 0.31909 | 0.25733 | 1.926066e-16
9608 | This Work | https://doi.org/10.1038/s41563-024-01815-1 | Cu1.987015 Se0.9985 Ag0.0015 Sb0.0015 F0.009 | Cu1.987015Ag0.0015Sb0.0015Se0.9985F0.009 | (Cu1.99Se)99.85%(AgSbF6)0.15% |  |  | Stoichiometric Formula |  | 2024 | 773 | 194.8976 | 231.13 | 10.41164 | 1.068581e-11 | 1.43134 | 0.56229 | 1.043279e-05 | 0.31576 | 0.24653 | 0
9609 | This Work | https://doi.org/10.1038/s41563-024-01815-1 | Cu1.987015 Se0.9985 Ag0.0015 Sb0.0015 F0.009 | Cu1.987015Ag0.0015Sb0.0015Se0.9985F0.009 | (Cu1.99Se)99.85%(AgSbF6)0.15% |  |  | Stoichiometric Formula |  | 2024 | 823 | 175.8768 | 239.86 | 10.11869 | 9.744017e-12 | 1.56948 | 0.5306 | 2.520516e-06 | 0.29517 | 0.23543 | 0
9610 | This Work | https://doi.org/10.1038/s41563-024-01815-1 | Cu1.987015 Se0.9985 Ag0.0015 Sb0.0015 F0.009 | Cu1.987015Ag0.0015Sb0.0015Se0.9985F0.009 | (Cu1.99Se)99.85%(AgSbF6)0.15% |  |  | Stoichiometric Formula |  | 2024 | 873 | 158.1302 | 247.36 | 9.67551 | 1.274265e-11 | 1.64241 | 0.51429 | 3.570486e-06 | 0.29085 | 0.22344 | 0
9611 | This Work | https://doi.org/10.1038/s41563-024-01815-1 | Cu1.987015 Se0.9985 Ag0.0015 Sb0.0015 F0.009 | Cu1.987015Ag0.0015Sb0.0015Se0.9985F0.009 | (Cu1.99Se)99.85%(AgSbF6)0.15% |  |  | Stoichiometric Formula |  | 2024 | 923 | 146.6319 | 260.06 | 9.91689 | 3.046637e-11 | 1.82317 | 0.50205 | 7.045058e-06 | 0.28466 | 0.21739 | 0
9612 | This Work | https://doi.org/10.1038/s41563-024-01815-1 | Cu1.987015 Se0.9985 Ag0.0015 Sb0.0015 F0.009 | Cu1.987015Ag0.0015Sb0.0015Se0.9985F0.009 | (Cu1.99Se)99.85%(AgSbF6)0.15% |  |  | Stoichiometric Formula |  | 2024 | 973 | 140.4987 | 276.88 | 10.77099 | 2.360391e-11 | 2.09446 | 0.50037 | 1.180987e-05 | 0.28275 | 0.21762 | 0
9613 | This Work | https://doi.org/10.1038/s41563-024-01815-1 | Cu1.987015 Se0.9985 Ag0.0015 Sb0.0015 F0.009 | Cu1.987015Ag0.0015Sb0.0015Se0.9985F0.009 | (Cu1.99Se)99.85%(AgSbF6)0.15% |  |  | Stoichiometric Formula |  | 2024 | 1000 | 131.7731822 | 283.6 | 10.59838 | 2.231579e-11 | 2.19038 | 0.48386 | 6.918043e-07 | 0.27477 | 0.20909 | 0
9614 | This Work | https://doi.org/10.1038/s41563-024-01815-1 | Cu1.987015 Se0.9985 Ag0.0015 Sb0.0015 F0.009 | Cu1.987015Ag0.0015Sb0.0015Se0.9985F0.009 | (Cu1.99Se)99.85%(AgSbF6)0.15% |  |  | Stoichiometric Formula |  | 2024 | 1025 | 125.802 | 278.89 | 9.78483 | 1.936653e-11 | 2.10479 | 0.4765 | 1.260304e-05 | 0.27143 | 0.20507 | 1.164977e-16
9615 | This Work | https://doi.org/10.1038/s41563-024-01815-1 | Cu1.987015 Se0.9985 Ag0.0015 Sb0.0015 F0.009 | Cu1.987015Ag0.0015Sb0.0015Se0.9985F0.009 | (Cu1.99Se)99.85%(AgSbF6)0.15% |  |  | Stoichiometric Formula |  | 2024 | 1050 | 120.463 | 293.13 | 10.35081 | 1.660858e-11 | 2.27318 | 0.47811 | 4.563915e-06 | 0.27827 | 0.19984 | 1.161054e-16
9616 | This Work | https://doi.org/10.1038/s41563-024-01815-1 | Cu1.983035 Se0.9965 Ag0.0035 Sb0.0035 F0.021 | Cu1.983035Ag0.0035Sb0.0035Se0.9965F0.021 | (Cu1.99Se)99.65%(AgSbF6)0.35% |  |  | Stoichiometric Formula |  | 2024 | 423 | 541.0375885 | 117.6 | 7.48242 | 8.853035e-12 | 0.36364 | 0.87038 | 4.368968e-06 | 0.44405 | 0.42633 | 1.275561e-16
9617 | This Work | https://doi.org/10.1038/s41563-024-01815-1 | Cu1.983035 Se0.9965 Ag0.0035 Sb0.0035 F0.021 | Cu1.983035Ag0.0035Sb0.0035Se0.9965F0.021 | (Cu1.99Se)99.65%(AgSbF6)0.35% |  |  | Stoichiometric Formula |  | 2024 | 473 | 472.9474 | 134.26 | 8.52523 | 9.573107e-12 | 0.55015 | 0.73296 | 1.347839e-05 | 0.32709 | 0.40587 | 1.514712e-16
9618 | This Work | https://doi.org/10.1038/s41563-024-01815-1 | Cu1.983035 Se0.9965 Ag0.0035 Sb0.0035 F0.021 | Cu1.983035Ag0.0035Sb0.0035Se0.9965F0.021 | (Cu1.99Se)99.65%(AgSbF6)0.35% |  |  | Stoichiometric Formula |  | 2024 | 523 | 413.36 | 150.72 | 9.3901 | 6.748382e-12 | 0.6955 | 0.70612 | 8.613204e-06 | 0.32288 | 0.38324 | 1.572287e-16
9619 | This Work | https://doi.org/10.1038/s41563-024-01815-1 | Cu1.983035 Se0.9965 Ag0.0035 Sb0.0035 F0.021 | Cu1.983035Ag0.0035Sb0.0035Se0.9965F0.021 | (Cu1.99Se)99.65%(AgSbF6)0.35% |  |  | Stoichiometric Formula |  | 2024 | 573 | 360.075 | 167.12 | 10.05657 | 2.630117e-12 | 0.84233 | 0.6841 | 6.087763e-06 | 0.32577 | 0.35833 | 1.622896e-16
9620 | This Work | https://doi.org/10.1038/s41563-024-01815-1 | Cu1.983035 Se0.9965 Ag0.0035 Sb0.0035 F0.021 | Cu1.983035Ag0.0035Sb0.0035Se0.9965F0.021 | (Cu1.99Se)99.65%(AgSbF6)0.35% |  |  | Stoichiometric Formula |  | 2024 | 623 | 315.7462 | 182.49 | 10.51517 | 1.550347e-11 | 0.98954 | 0.66202 | 2.744639e-07 | 0.32616 | 0.33586 | 0
9621 | This Work | https://doi.org/10.1038/s41563-024-01815-1 | Cu1.983035 Se0.9965 Ag0.0035 Sb0.0035 F0.021 | Cu1.983035Ag0.0035Sb0.0035Se0.9965F0.021 | (Cu1.99Se)99.65%(AgSbF6)0.35% |  |  | Stoichiometric Formula |  | 2024 | 673 | 276.6634 | 198.91 | 10.94624 | 1.208175e-11 | 1.15138 | 0.63982 | 8.145237e-06 | 0.32701 | 0.31281 | 0
9622 | This Work | https://doi.org/10.1038/s41563-024-01815-1 | Cu1.983035 Se0.9965 Ag0.0035 Sb0.0035 F0.021 | Cu1.983035Ag0.0035Sb0.0035Se0.9965F0.021 | (Cu1.99Se)99.65%(AgSbF6)0.35% |  |  | Stoichiometric Formula |  | 2024 | 723 | 243.9857 | 208.42 | 10.59847 | 1.761797e-11 | 1.27805 | 0.59956 | 2.248562e-06 | 0.3057 | 0.29386 | 1.85173e-16
9623 | This Work | https://doi.org/10.1038/s41563-024-01815-1 | Cu1.983035 Se0.9965 Ag0.0035 Sb0.0035 F0.021 | Cu1.983035Ag0.0035Sb0.0035Se0.9965F0.021 | (Cu1.99Se)99.65%(AgSbF6)0.35% |  |  | Stoichiometric Formula |  | 2024 | 773 | 221.6116 | 222.25 | 10.94652 | 6.364949e-12 | 1.56269 | 0.54148 | 7.265719e-07 | 0.2593 | 0.28218 | 0
9624 | This Work | https://doi.org/10.1038/s41563-024-01815-1 | Cu1.983035 Se0.9965 Ag0.0035 Sb0.0035 F0.021 | Cu1.983035Ag0.0035Sb0.0035Se0.9965F0.021 | (Cu1.99Se)99.65%(AgSbF6)0.35% |  |  | Stoichiometric Formula |  | 2024 | 823 | 202.9343 | 240.59 | 11.74656 | 1.457538e-11 | 1.82445 | 0.52988 | 2.401888e-06 | 0.25837 | 0.27151 | 2.095235e-16
9625 | This Work | https://doi.org/10.1038/s41563-024-01815-1 | Cu1.983035 Se0.9965 Ag0.0035 Sb0.0035 F0.021 | Cu1.983035Ag0.0035Sb0.0035Se0.9965F0.021 | (Cu1.99Se)99.65%(AgSbF6)0.35% |  |  | Stoichiometric Formula |  | 2024 | 873 | 191.106 | 251.62 | 12.09942 | 2.514047e-11 | 2.03394 | 0.51933 | 6.337488e-06 | 0.25001 | 0.26932 | 2.137799e-16
9626 | This Work | https://doi.org/10.1038/s41563-024-01815-1 | Cu1.983035 Se0.9965 Ag0.0035 Sb0.0035 F0.021 | Cu1.983035Ag0.0035Sb0.0035Se0.9965F0.021 | (Cu1.99Se)99.65%(AgSbF6)0.35% |  |  | Stoichiometric Formula |  | 2024 | 923 | 182.395253 | 265.42 | 12.84934 | 1.825553e-11 | 2.33565 | 0.50778 | 1.918218e-06 | 0.23817 | 0.26961 | 0
9627 | This Work | https://doi.org/10.1038/s41563-024-01815-1 | Cu1.983035 Se0.9965 Ag0.0035 Sb0.0035 F0.021 | Cu1.983035Ag0.0035Sb0.0035Se0.9965F0.021 | (Cu1.99Se)99.65%(AgSbF6)0.35% |  |  | Stoichiometric Formula |  | 2024 | 973 | 176.8753495 | 277.86 | 13.65587 | 2.268402e-11 | 2.59927 | 0.51119 | 3.52241e-06 | 0.23736 | 0.27383 | 0
9628 | This Work | https://doi.org/10.1038/s41563-024-01815-1 | Cu1.983035 Se0.9965 Ag0.0035 Sb0.0035 F0.021 | Cu1.983035Ag0.0035Sb0.0035Se0.9965F0.021 | (Cu1.99Se)99.65%(AgSbF6)0.35% |  |  | Stoichiometric Formula |  | 2024 | 1000 | 174.1492 | 285.13 | 14.15818 | 2.430622e-11 | 2.75581 | 0.51376 | 4.905691e-06 | 0.23763 | 0.27613 | 0
9629 | This Work | https://doi.org/10.1038/s41563-024-01815-1 | Cu1.983035 Se0.9965 Ag0.0035 Sb0.0035 F0.021 | Cu1.983035Ag0.0035Sb0.0035Se0.9965F0.021 | (Cu1.99Se)99.65%(AgSbF6)0.35% |  |  | Stoichiometric Formula |  | 2024 | 1025 | 168.9218 | 294.4 | 14.64068 | 1.829708e-11 | 2.92546 | 0.51297 | 2.343082e-06 | 0.23957 | 0.2734 | 2.164304e-16
9630 | This Work | https://doi.org/10.1038/s41563-024-01815-1 | Cu1.983035 Se0.9965 Ag0.0035 Sb0.0035 F0.021 | Cu1.983035Ag0.0035Sb0.0035Se0.9965F0.021 | (Cu1.99Se)99.65%(AgSbF6)0.35% |  |  | Stoichiometric Formula |  | 2024 | 1050 | 159.9462 | 296.1 | 14.02332 | 7.093105e-12 | 3.00329 | 0.49028 | 3.002609e-06 | 0.22529 | 0.26499 | 0
9631 | This Work | https://doi.org/10.1038/s41563-024-01815-1 | Cu1.97607 Se0.993 Ag0.007 Sb0.007 F0.042 | Cu1.97607Ag0.007Sb0.007Se0.993F0.042 | (Cu1.99Se)99.30%(AgSbF6)0.70% |  |  | Stoichiometric Formula |  | 2024 | 423 | 501.7059 | 121.76 | 7.43804 | 5.339789e-12 | 0.39324 | 0.80009 | 5.404488e-06 | 0.40747 | 0.39262 | 0
9632 | This Work | https://doi.org/10.1038/s41563-024-01815-1 | Cu1.97607 Se0.993 Ag0.007 Sb0.007 F0.042 | Cu1.97607Ag0.007Sb0.007Se0.993F0.042 | (Cu1.99Se)99.30%(AgSbF6)0.70% |  |  | Stoichiometric Formula |  | 2024 | 473 | 439.0971 | 137.68 | 8.32343 | 5.813464e-13 | 0.57342 | 0.68658 | 1.18009e-06 | 0.31166 | 0.37492 | 0
9633 | This Work | https://doi.org/10.1038/s41563-024-01815-1 | Cu1.97607 Se0.993 Ag0.007 Sb0.007 F0.042 | Cu1.97607Ag0.007Sb0.007Se0.993F0.042 | (Cu1.99Se)99.30%(AgSbF6)0.70% |  |  | Stoichiometric Formula |  | 2024 | 523 | 390.0614186 | 153.19 | 9.15364 | 1.114507e-11 | 0.71691 | 0.66778 | 5.823225e-06 | 0.30731 | 0.36047 | 0
9634 | This Work | https://doi.org/10.1038/s41563-024-01815-1 | Cu1.97607 Se0.993 Ag0.007 Sb0.007 F0.042 | Cu1.97607Ag0.007Sb0.007Se0.993F0.042 | (Cu1.99Se)99.30%(AgSbF6)0.70% |  |  | Stoichiometric Formula |  | 2024 | 573 | 339.5816 | 171.09 | 9.94016 | 2.685758e-12 | 0.87884 | 0.64809 | 6.588158e-06 | 0.3117 | 0.33639 | 0
9635 | This Work | https://doi.org/10.1038/s41563-024-01815-1 | Cu1.97607 Se0.993 Ag0.007 Sb0.007 F0.042 | Cu1.97607Ag0.007Sb0.007Se0.993F0.042 | (Cu1.99Se)99.30%(AgSbF6)0.70% |  |  | Stoichiometric Formula |  | 2024 | 623 | 297.3272 | 184.58 | 10.12987 | 1.02767e-11 | 0.99067 | 0.63703 | 6.957683e-06 | 0.32145 | 0.31558 | 0
9636 | This Work | https://doi.org/10.1038/s41563-024-01815-1 | Cu1.97607 Se0.993 Ag0.007 Sb0.007 F0.042 | Cu1.97607Ag0.007Sb0.007Se0.993F0.042 | (Cu1.99Se)99.30%(AgSbF6)0.70% |  |  | Stoichiometric Formula |  | 2024 | 673 | 261.5748 | 203.07 | 10.78667 | 1.879007e-13 | 1.166 | 0.62259 | 4.065075e-06 | 0.32796 | 0.29463 | 0
9637 | This Work | https://doi.org/10.1038/s41563-024-01815-1 | Cu1.97607 Se0.993 Ag0.007 Sb0.007 F0.042 | Cu1.97607Ag0.007Sb0.007Se0.993F0.042 | (Cu1.99Se)99.30%(AgSbF6)0.70% |  |  | Stoichiometric Formula |  | 2024 | 723 | 232.4609 | 214.6 | 10.70556 | 6.879393e-12 | 1.28855 | 0.60068 | 7.459888e-06 | 0.32215 | 0.27853 | 0
9638 | This Work | https://doi.org/10.1038/s41563-024-01815-1 | Cu1.97607 Se0.993 Ag0.007 Sb0.007 F0.042 | Cu1.97607Ag0.007Sb0.007Se0.993F0.042 | (Cu1.99Se)99.30%(AgSbF6)0.70% |  |  | Stoichiometric Formula |  | 2024 | 773 | 210.1282 | 229.71 | 11.08777 | 7.591167e-12 | 1.50782 | 0.56843 | 6.418928e-06 | 0.30237 | 0.26606 | 0
9639 | This Work | https://doi.org/10.1038/s41563-024-01815-1 | Cu1.97607 Se0.993 Ag0.007 Sb0.007 F0.042 | Cu1.97607Ag0.007Sb0.007Se0.993F0.042 | (Cu1.99Se)99.30%(AgSbF6)0.70% |  |  | Stoichiometric Formula |  | 2024 | 823 | 198.6137 | 240.28 | 11.46686 | 1.125189e-11 | 1.71716 | 0.54958 | 6.130229e-06 | 0.28379 | 0.26579 | 0
9640 | This Work | https://doi.org/10.1038/s41563-024-01815-1 | Cu1.97607 Se0.993 Ag0.007 Sb0.007 F0.042 | Cu1.97607Ag0.007Sb0.007Se0.993F0.042 | (Cu1.99Se)99.30%(AgSbF6)0.70% |  |  | Stoichiometric Formula |  | 2024 | 873 | 187.5187222 | 253.56 | 12.05608 | 2.435918e-11 | 1.93275 | 0.54456 | 2.428507e-06 | 0.28061 | 0.26395 | 0
9641 | This Work | https://doi.org/10.1038/s41563-024-01815-1 | Cu1.97607 Se0.993 Ag0.007 Sb0.007 F0.042 | Cu1.97607Ag0.007Sb0.007Se0.993F0.042 | (Cu1.99Se)99.30%(AgSbF6)0.70% |  |  | Stoichiometric Formula |  | 2024 | 923 | 168.9674 | 265.52 | 11.91235 | 1.42838e-11 | 2.05194 | 0.53584 | 1.477565e-06 | 0.2861 | 0.24974 | 0
9642 | This Work | https://doi.org/10.1038/s41563-024-01815-1 | Cu1.97607 Se0.993 Ag0.007 Sb0.007 F0.042 | Cu1.97607Ag0.007Sb0.007Se0.993F0.042 | (Cu1.99Se)99.30%(AgSbF6)0.70% |  |  | Stoichiometric Formula |  | 2024 | 973 | 157.6143 | 282.88 | 12.61247 | 1.679462e-11 | 2.3082 | 0.53167 | 5.999834e-06 | 0.28825 | 0.24342 | 0
9643 | This Work | https://doi.org/10.1038/s41563-024-01815-1 | Cu1.97607 Se0.993 Ag0.007 Sb0.007 F0.042 | Cu1.97607Ag0.007Sb0.007Se0.993F0.042 | (Cu1.99Se)99.30%(AgSbF6)0.70% |  |  | Stoichiometric Formula |  | 2024 | 1000 | 151.7589 | 293.48 | 13.07107 | 2.242484e-11 | 2.46711 | 0.52981 | 5.700331e-06 | 0.29008 | 0.23973 | 0
9644 | This Work | https://doi.org/10.1038/s41586-024-07621-8 | Mg3 Bi2 | Mg3Bi2 | Mg3Bi2 |  |  | Stoichiometric Formula |  | 2024 | 298 | 984.3295 | -185.2113 | 33.76566 | 4.763546e-07 | 0.35865 | 2.8056 | 1.169913e-05 |  |  | False
9645 | This Work | https://doi.org/10.1038/s41586-024-07621-8 | Mg3 Bi2 | Mg3Bi2 | Mg3Bi2 |  |  | Stoichiometric Formula |  | 2024 | 323 | 1030.149 | -176.8955 | 32.23546 | 2.196064e-07 | 0.37666 | 2.76434 | 1.051309e-05 |  |  | False
9646 | This Work | https://doi.org/10.1038/s41586-024-07621-8 | Mg3 Bi2 | Mg3Bi2 | Mg3Bi2 |  |  | Stoichiometric Formula |  | 2024 | 348 | 1037.143 | -181.2373 | 34.06703 | 8.689783e-07 | 0.42795 | 2.77023 | 1.072567e-05 |  |  | False
9647 | This Work | https://doi.org/10.1038/s41586-024-07621-8 | Mg3 Bi2 | Mg3Bi2 | Mg3Bi2 |  |  | Stoichiometric Formula |  | 2024 | 373 | 1026.417 | -182.0827 | 34.02992 | 5.335791e-07 | 0.45481 | 2.79086 | 3.922916e-06 |  |  | False
9648 | This Work | https://doi.org/10.1038/s41586-024-07621-8 | Mg3 Bi2 | Mg3Bi2 | Mg3Bi2 |  |  | Stoichiometric Formula |  | 2024 | 398 | 1011.35 | -176.646 | 31.55801 | 8.055987e-07 | 0.44604 | 2.81591 | 2.401258e-07 |  |  | False
9649 | This Work | https://doi.org/10.1038/s41586-024-07621-8 | Mg3 Bi2 | Mg3Bi2 | Mg3Bi2 |  |  | Stoichiometric Formula |  | 2024 | 423 | 995.7809 | -173.0442 | 29.81795 | 2.170527e-07 | 0.43739 | 2.88369 | 1.677559e-06 |  |  | False
9650 | This Work | https://doi.org/10.1038/s41586-024-07621-8 | Mg3 Bi2 | Mg3Bi2 | Mg3Bi2 |  |  | Stoichiometric Formula |  | 2024 | 448 | 984.4651 | -167.0742 | 27.48015 | 5.512115e-08 | 0.42111 | 2.92348 | 3.295571e-06 |  |  | False
9651 | This Work | https://doi.org/10.1038/s41586-024-07621-8 | Mg3 Bi2 | Mg3Bi2 | Mg3Bi2 |  |  | Stoichiometric Formula |  | 2024 | 473 | 971.7767 | -163.3478 | 25.92942 | 5.853944e-07 | 0.41062 | 2.98684 | 4.34194e-06 |  |  | False
9652 | This Work | https://doi.org/10.1038/s41586-024-07621-8 | Mg3 Bi2 | Mg3Bi2 | Mg3Bi2 |  |  | Stoichiometric Formula |  | 2024 | 498 | 957.9618 | -159.84 | 24.47479 | 3.284078e-07 | 0.39998 | 3.04726 | 1.220174e-06 |  |  | False
9653 | This Work | https://doi.org/10.1038/s41586-024-07621-8 | Mg3 Bi2 | Mg3Bi2 | Mg3Bi2 |  |  | Stoichiometric Formula |  | 2024 | 523 | 946.2349 | -153.6098 | 22.32734 | 3.730619e-07 | 0.3738 | 3.12388 | 1.159367e-05 |  |  | False
9654 | This Work | https://doi.org/10.1038/s41586-024-07621-8 | Mg3 Bi2 | Mg3Bi2 | Mg3Bi2 |  |  | Stoichiometric Formula |  | 2024 | 548 | 932.2506 | -151.9295 | 21.51873 | 5.330847e-07 | 0.36896 | 3.19608 | 6.166759e-07 |  |  | False
9655 | This Work | https://doi.org/10.1038/s41586-024-07621-8 | Mg3 Bi2 | Mg3Bi2 | Mg3Bi2 |  |  | Stoichiometric Formula |  | 2024 | 573 | 914.2665 | -143.6801 | 18.87409 | 5.3015e-08 | 0.3306 | 3.27123 | 1.545953e-05 |  |  | False
9656 | This Work | https://doi.org/10.1038/s41586-024-07621-8 | Mg3 Bi1.998 Te0.002 | Mg3Bi1.998Te0.002 | Mg3Bi1.998Te0.002 |  |  | Stoichiometric Formula |  | 2024 | 298 | 1385.483 | -199.1199 | 54.93267 | 4.703777e-07 | 0.65503 | 2.4991 | 4.943844e-06 |  |  | False
9657 | This Work | https://doi.org/10.1038/s41586-024-07621-8 | Mg3 Bi1.998 Te0.002 | Mg3Bi1.998Te0.002 | Mg3Bi1.998Te0.002 |  |  | Stoichiometric Formula |  | 2024 | 323 | 1352.058 | -192.8486 | 50.28382 | 4.183937e-07 | 0.6656 | 2.44016 | 1.914824e-06 |  |  | False
9658 | This Work | https://doi.org/10.1038/s41586-024-07621-8 | Mg3 Bi1.998 Te0.002 | Mg3Bi1.998Te0.002 | Mg3Bi1.998Te0.002 |  |  | Stoichiometric Formula |  | 2024 | 348 | 1296.092 | -195.8998 | 49.73976 | 5.162516e-07 | 0.70173 | 2.46669 | 3.885553e-06 |  |  | False
9659 | This Work | https://doi.org/10.1038/s41586-024-07621-8 | Mg3 Bi1.998 Te0.002 | Mg3Bi1.998Te0.002 | Mg3Bi1.998Te0.002 |  |  | Stoichiometric Formula |  | 2024 | 373 | 1264.707 | -186.8785 | 44.16811 | 5.242994e-07 | 0.65383 | 2.51973 | 2.769632e-06 |  |  | False
9660 | This Work | https://doi.org/10.1038/s41586-024-07621-8 | Mg3 Bi1.998 Te0.002 | Mg3Bi1.998Te0.002 | Mg3Bi1.998Te0.002 |  |  | Stoichiometric Formula |  | 2024 | 398 | 1249.193 | -184.5747 | 42.55731 | 8.879099e-07 | 0.66598 | 2.54331 | 7.471867e-06 |  |  | False
9661 | This Work | https://doi.org/10.1038/s41586-024-07621-8 | Mg3 Bi1.998 Te0.002 | Mg3Bi1.998Te0.002 | Mg3Bi1.998Te0.002 |  |  | Stoichiometric Formula |  | 2024 | 423 | 1226.798 | -178.754 | 39.19987 | 7.770478e-08 | 0.63974 | 2.59194 | 7.957338e-06 |  |  | False
9662 | This Work | https://doi.org/10.1038/s41586-024-07621-8 | Mg3 Bi1.998 Te0.002 | Mg3Bi1.998Te0.002 | Mg3Bi1.998Te0.002 |  |  | Stoichiometric Formula |  | 2024 | 448 | 1198.758 | -177.4528 | 37.74827 | 8.379462e-08 | 0.64223 | 2.63319 | 5.252338e-06 |  |  | False
9663 | This Work | https://doi.org/10.1038/s41586-024-07621-8 | Mg3 Bi1.998 Te0.002 | Mg3Bi1.998Te0.002 | Mg3Bi1.998Te0.002 |  |  | Stoichiometric Formula |  | 2024 | 473 | 1158.681 | -174.0864 | 35.11509 | 1.240523e-07 | 0.61832 | 2.68624 | 7.320965e-06 |  |  | False
9664 | This Work | https://doi.org/10.1038/s41586-024-07621-8 | Mg3 Bi1.998 Te0.002 | Mg3Bi1.998Te0.002 | Mg3Bi1.998Te0.002 |  |  | Stoichiometric Formula |  | 2024 | 498 | 1124.429 | -171.3301 | 33.00651 | 2.193019e-07 | 0.5978 | 2.7496 | 8.102398e-06 |  |  | False
9665 | This Work | https://doi.org/10.1038/s41586-024-07621-8 | Mg3 Bi1.998 Te0.002 | Mg3Bi1.998Te0.002 | Mg3Bi1.998Te0.002 |  |  | Stoichiometric Formula |  | 2024 | 523 | 1090.144 | -165.8019 | 29.96835 | 1.056778e-07 | 0.55515 | 2.82328 | 5.187119e-07 |  |  | False
9666 | This Work | https://doi.org/10.1038/s41586-024-07621-8 | Mg3 Bi1.998 Te0.002 | Mg3Bi1.998Te0.002 | Mg3Bi1.998Te0.002 |  |  | Stoichiometric Formula |  | 2024 | 548 | 1056.74 | -158.9945 | 26.71359 | 2.445436e-07 | 0.50533 | 2.89696 | 1.097382e-05 |  |  | False
9667 | This Work | https://doi.org/10.1038/s41586-024-07621-8 | Mg3 Bi1.998 Te0.002 | Mg3Bi1.998Te0.002 | Mg3Bi1.998Te0.002 |  |  | Stoichiometric Formula |  | 2024 | 573 | 1020.01 | -154.9863 | 24.50137 | 1.105836e-06 | 0.47307 | 2.96769 | 2.416582e-06 |  |  | False
9668 | This Work | https://doi.org/10.1038/s41586-024-07621-8 | Mg3 Bi1.996 Te0.004 | Mg3Bi1.996Te0.004 | Mg3Bi1.996Te0.004 |  |  | Stoichiometric Formula |  | 2024 | 298 | 1639.497 | -169.569 | 47.14151 | 4.078465e-07 | 0.57571 | 2.44016 | 5.34985e-06 |  |  | False
9669 | This Work | https://doi.org/10.1038/s41586-024-07621-8 | Mg3 Bi1.996 Te0.004 | Mg3Bi1.996Te0.004 | Mg3Bi1.996Te0.004 |  |  | Stoichiometric Formula |  | 2024 | 323 | 1556.461 | -164.7801 | 42.26174 | 1.173212e-06 | 0.56213 | 2.42837 | 3.974991e-06 |  |  | False
9670 | This Work | https://doi.org/10.1038/s41586-024-07621-8 | Mg3 Bi1.996 Te0.004 | Mg3Bi1.996Te0.004 | Mg3Bi1.996Te0.004 |  |  | Stoichiometric Formula |  | 2024 | 348 | 1436.342 | -168.5103 | 40.78597 | 4.668027e-08 | 0.58949 | 2.40774 | 9.232046e-06 |  |  | False
9671 | This Work | https://doi.org/10.1038/s41586-024-07621-8 | Mg3 Bi1.996 Te0.004 | Mg3Bi1.996Te0.004 | Mg3Bi1.996Te0.004 |  |  | Stoichiometric Formula |  | 2024 | 373 | 1359.971 | -169.5565 | 39.09833 | 4.751387e-07 | 0.60165 | 2.42395 | 1.240084e-06 |  |  | False
9672 | This Work | https://doi.org/10.1038/s41586-024-07621-8 | Mg3 Bi1.996 Te0.004 | Mg3Bi1.996Te0.004 | Mg3Bi1.996Te0.004 |  |  | Stoichiometric Formula |  | 2024 | 398 | 1323.977 | -172.1465 | 39.23529 | 9.871125e-08 | 0.63917 | 2.44311 | 1.231651e-06 |  |  | False
9673 | This Work | https://doi.org/10.1038/s41586-024-07621-8 | Mg3 Bi1.996 Te0.004 | Mg3Bi1.996Te0.004 | Mg3Bi1.996Te0.004 |  |  | Stoichiometric Formula |  | 2024 | 423 | 1292.474 | -164.7414 | 35.07739 | 5.368735e-08 | 0.59902 | 2.477 | 7.123733e-07 |  |  | False
9674 | This Work | https://doi.org/10.1038/s41586-024-07621-8 | Mg3 Bi1.996 Te0.004 | Mg3Bi1.996Te0.004 | Mg3Bi1.996Te0.004 |  |  | Stoichiometric Formula |  | 2024 | 448 | 1249.536 | -166.5882 | 34.67669 | 8.142827e-07 | 0.61726 | 2.51679 | 1.233719e-06 |  |  | False
9675 | This Work | https://doi.org/10.1038/s41586-024-07621-8 | Mg3 Bi1.996 Te0.004 | Mg3Bi1.996Te0.004 | Mg3Bi1.996Te0.004 |  |  | Stoichiometric Formula |  | 2024 | 473 | 1187.624 | -166.856 | 33.06457 | 1.904279e-07 | 0.61139 | 2.55804 | 3.78181e-06 |  |  | False
9676 | This Work | https://doi.org/10.1038/s41586-024-07621-8 | Mg3 Bi1.996 Te0.004 | Mg3Bi1.996Te0.004 | Mg3Bi1.996Te0.004 |  |  | Stoichiometric Formula |  | 2024 | 498 | 1133.534 | -161.931 | 29.72313 | 2.805166e-07 | 0.56657 | 2.61256 | 9.29254e-06 |  |  | False
9677 | This Work | https://doi.org/10.1038/s41586-024-07621-8 | Mg3 Bi1.996 Te0.004 | Mg3Bi1.996Te0.004 | Mg3Bi1.996Te0.004 |  |  | Stoichiometric Formula |  | 2024 | 523 | 1080.547 | -159.7621 | 27.57983 | 7.105445e-07 | 0.53815 | 2.68035 | 3.635184e-06 |  |  | False
9678 | This Work | https://doi.org/10.1038/s41586-024-07621-8 | Mg3 Bi1.996 Te0.004 | Mg3Bi1.996Te0.004 | Mg3Bi1.996Te0.004 |  |  | Stoichiometric Formula |  | 2024 | 548 | 1029.082 | -153.0151 | 24.09452 | 5.109511e-07 | 0.48098 | 2.74518 | 2.286923e-06 |  |  | False
9679 | This Work | https://doi.org/10.1038/s41586-024-07621-8 | Mg3 Bi1.996 Te0.004 | Mg3Bi1.996Te0.004 | Mg3Bi1.996Te0.004 |  |  | Stoichiometric Formula |  | 2024 | 573 | 981.8678 | -147.7359 | 21.43014 | 2.636057e-07 | 0.4363 | 2.81444 | 5.578448e-06 |  |  | False
9680 | This Work | https://doi.org/10.1038/s41467-024-48677-4 | Ce0.25 Fe3 Co1 Sb12 | Ce0.25Fe3Co1Sb12 | Ce0.25Fe3CoSb12 |  |  | Stoichiometric Formula |  | 2024 | 303 | 17.861 | 61.2 | 0.0668973 | 5.740142e-08 |  |  | False |  |  | False
9681 | This Work | https://doi.org/10.1038/s41467-024-48677-4 | Ce0.25 Fe3 Co1 Sb12 | Ce0.25Fe3Co1Sb12 | Ce0.25Fe3CoSb12 |  |  | Stoichiometric Formula |  | 2024 | 323 | 18.396 | 64.1 | 0.0755857 | 4.133057e-07 |  |  | False |  |  | False
9682 | This Work | https://doi.org/10.1038/s41467-024-48677-4 | Ce0.25 Fe3 Co1 Sb12 | Ce0.25Fe3Co1Sb12 | Ce0.25Fe3CoSb12 |  |  | Stoichiometric Formula |  | 2024 | 353 | 19.313 | 65.3 | 0.0823524 | 3.622238e-07 |  |  | False |  |  | False
9683 | This Work | https://doi.org/10.1038/s41467-024-48677-4 | Ce0.25 Fe3 Co1 Sb12 | Ce0.25Fe3Co1Sb12 | Ce0.25Fe3CoSb12 |  |  | Stoichiometric Formula |  | 2024 | 383 | 20.509 | 67.4 | 0.0931675 | 3.773848e-07 |  |  | False |  |  | False
9684 | This Work | https://doi.org/10.1038/s41467-024-48677-4 | Ce0.25 Fe3 Co1 Sb12 | Ce0.25Fe3Co1Sb12 | Ce0.25Fe3CoSb12 |  |  | Stoichiometric Formula |  | 2024 | 413 | 21.677 | 71.2 | 0.1098903 | 4.469912e-07 |  |  | False |  |  | False
9685 | This Work | https://doi.org/10.1038/s41467-024-48677-4 | Ce0.25 Fe3 Co1 Sb12 | Ce0.25Fe3Co1Sb12 | Ce0.25Fe3CoSb12 |  |  | Stoichiometric Formula |  | 2024 | 443 | 23.091 | 72.3 | 0.1207034 | 3.861532e-07 |  |  | False |  |  | False
9686 | This Work | https://doi.org/10.1038/s41467-024-48677-4 | Ce0.25 Fe3 Co1 Sb12 | Ce0.25Fe3Co1Sb12 | Ce0.25Fe3CoSb12 |  |  | Stoichiometric Formula |  | 2024 | 473 | 24.504 | 78.9 | 0.1525425 | 3.005064e-07 |  |  | False |  |  | False
9687 | This Work | https://doi.org/10.1038/s41467-024-48677-4 | Ce0.25 Fe3 Co1 Sb12 | Ce0.25Fe3Co1Sb12 | Ce0.25Fe3CoSb12 |  |  | Stoichiometric Formula |  | 2024 | 503 | 28.826 | 84.1 | 0.2038808 | 1.032957e-07 |  |  | False |  |  | False
9688 | This Work | https://doi.org/10.1038/s41467-024-48677-4 | Ce0.25 Fe3 Co1 Sb12 | Ce0.25Fe3Co1Sb12 | Ce0.25Fe3CoSb12 |  |  | Stoichiometric Formula |  | 2024 | 533 | 30.863 | 92.9 | 0.2663603 | 1.645515e-07 |  |  | False |  |  | False
9689 | This Work | https://doi.org/10.1038/s41467-024-48677-4 | Ce0.25 Fe3 Co1 Sb12 | Ce0.25Fe3Co1Sb12 | Ce0.25Fe3CoSb12 |  |  | Stoichiometric Formula |  | 2024 | 563 | 32.051 | 103.7 | 0.3446665 | 5.277565e-08 |  |  | False |  |  | False
9690 | This Work | https://doi.org/10.1038/s41467-024-48677-4 | Ce0.25 Fe3 Co1 Sb12 | Ce0.25Fe3Co1Sb12 | Ce0.25Fe3CoSb12 |  |  | Stoichiometric Formula |  | 2024 | 593 | 25.469 | 120.2 | 0.3679771 | 8.359216e-08 |  |  | False |  |  | False
9691 | This Work | https://doi.org/10.1038/s41467-024-48677-4 | Ce0.25 Fe3 Co1 Sb12 | Ce0.25Fe3Co1Sb12 | Ce0.25Fe3CoSb12 |  |  | Stoichiometric Formula |  | 2024 | 623 | 13.195 | 113.8 | 0.1708811 | 2.586594e-07 |  |  | False |  |  | False
9692 | This Work | https://doi.org/10.1038/s41467-024-48677-4 | Ce0.25 Fe3 Co1 Sb12 | Ce0.25Fe3Co1Sb12 | Ce0.25Fe3CoSb12 |  |  | Stoichiometric Formula |  | 2024 | 653 | 6.812 | 102.9 | 0.0721282 | 6.782368e-07 |  |  | False |  |  | False
9693 | This Work | https://doi.org/10.1038/s41467-024-48677-4 | Ce0.5 Fe3 Co1 Sb12 | Ce0.5Fe3Co1Sb12 | Ce0.5Fe3CoSb12 |  |  | Stoichiometric Formula |  | 2024 | 303 | 1.153 | 115.9 | 0.015488 | 1.932464e-06 |  |  | False |  |  | False
9694 | This Work | https://doi.org/10.1038/s41467-024-48677-4 | Ce0.5 Fe3 Co1 Sb12 | Ce0.5Fe3Co1Sb12 | Ce0.5Fe3CoSb12 |  |  | Stoichiometric Formula |  | 2024 | 323 | 1.252 | 115.8 | 0.0167889 | 1.82978e-06 |  |  | False |  |  | False
9695 | This Work | https://doi.org/10.1038/s41467-024-48677-4 | Ce0.5 Fe3 Co1 Sb12 | Ce0.5Fe3Co1Sb12 | Ce0.5Fe3CoSb12 |  |  | Stoichiometric Formula |  | 2024 | 353 | 1.343 | 114.6 | 0.0176378 | 1.920874e-06 |  |  | False |  |  | False
9696 | This Work | https://doi.org/10.1038/s41467-024-48677-4 | Ce0.5 Fe3 Co1 Sb12 | Ce0.5Fe3Co1Sb12 | Ce0.5Fe3CoSb12 |  |  | Stoichiometric Formula |  | 2024 | 383 | 1.598 | 124.1 | 0.0246105 | 2.283578e-07 |  |  | False |  |  | False
9697 | This Work | https://doi.org/10.1038/s41467-024-48677-4 | Ce0.5 Fe3 Co1 Sb12 | Ce0.5Fe3Co1Sb12 | Ce0.5Fe3CoSb12 |  |  | Stoichiometric Formula |  | 2024 | 413 | 2.073 | 129.3 | 0.0346574 | 8.589796e-07 |  |  | False |  |  | False
9698 | This Work | https://doi.org/10.1038/s41467-024-48677-4 | Ce0.5 Fe3 Co1 Sb12 | Ce0.5Fe3Co1Sb12 | Ce0.5Fe3CoSb12 |  |  | Stoichiometric Formula |  | 2024 | 443 | 3.008 | 134.1 | 0.0540923 | 1.390216e-07 |  |  | False |  |  | False
9699 | This Work | https://doi.org/10.1038/s41467-024-48677-4 | Ce0.5 Fe3 Co1 Sb12 | Ce0.5Fe3Co1Sb12 | Ce0.5Fe3CoSb12 |  |  | Stoichiometric Formula |  | 2024 | 473 | 4.151 | 129.4 | 0.0695058 | 5.518964e-07 |  |  | False |  |  | False
9700 | This Work | https://doi.org/10.1038/s41467-024-48677-4 | Ce0.5 Fe3 Co1 Sb12 | Ce0.5Fe3Co1Sb12 | Ce0.5Fe3CoSb12 |  |  | Stoichiometric Formula |  | 2024 | 503 | 6.984 | 125.8 | 0.1105263 | 2.736e-07 |  |  | False |  |  | False
9701 | This Work | https://doi.org/10.1038/s41467-024-48677-4 | Ce0.5 Fe3 Co1 Sb12 | Ce0.5Fe3Co1Sb12 | Ce0.5Fe3CoSb12 |  |  | Stoichiometric Formula |  | 2024 | 533 | 8.738 | 123.9 | 0.1341389 | 2.01433e-07 |  |  | False |  |  | False
9702 | This Work | https://doi.org/10.1038/s41467-024-48677-4 | Ce0.5 Fe3 Co1 Sb12 | Ce0.5Fe3Co1Sb12 | Ce0.5Fe3CoSb12 |  |  | Stoichiometric Formula |  | 2024 | 563 | 9.213 | 119.1 | 0.1306847 | 3.479367e-07 |  |  | False |  |  | False
9703 | This Work | https://doi.org/10.1038/s41467-024-48677-4 | Ce0.5 Fe3 Co1 Sb12 | Ce0.5Fe3Co1Sb12 | Ce0.5Fe3CoSb12 |  |  | Stoichiometric Formula |  | 2024 | 593 | 8.253 | 104.7 | 0.0904701 | 3.180056e-07 |  |  | False |  |  | False
9704 | This Work | https://doi.org/10.1038/s41467-024-48677-4 | Ce0.5 Fe3 Co1 Sb12 | Ce0.5Fe3Co1Sb12 | Ce0.5Fe3CoSb12 |  |  | Stoichiometric Formula |  | 2024 | 623 | 5.833 | 103.9 | 0.0629685 | 6.363499e-07 |  |  | False |  |  | False
9705 | This Work | https://doi.org/10.1038/s41467-024-48677-4 | Ce0.5 Fe3 Co1 Sb12 | Ce0.5Fe3Co1Sb12 | Ce0.5Fe3CoSb12 |  |  | Stoichiometric Formula |  | 2024 | 653 | 2.912 | 97.1 | 0.0274555 | 1.089763e-06 |  |  | False |  |  | False
9706 | This Work | https://doi.org/10.1038/s41467-024-48677-4 | Ce0.75 Fe3 Co1 Sb12 | Ce0.75Fe3Co1Sb12 | Ce0.75Fe3CoSb12 |  |  | Stoichiometric Formula |  | 2024 | 303 | 3.676 | 63.8 | 0.0149629 | 2.502189e-06 |  |  | False |  |  | False
9707 | This Work | https://doi.org/10.1038/s41467-024-48677-4 | Ce0.75 Fe3 Co1 Sb12 | Ce0.75Fe3Co1Sb12 | Ce0.75Fe3CoSb12 |  |  | Stoichiometric Formula |  | 2024 | 323 | 3.781 | 64.1 | 0.0155354 | 6.829563e-07 |  |  | False |  |  | False
9708 | This Work | https://doi.org/10.1038/s41467-024-48677-4 | Ce0.75 Fe3 Co1 Sb12 | Ce0.75Fe3Co1Sb12 | Ce0.75Fe3CoSb12 |  |  | Stoichiometric Formula |  | 2024 | 353 | 3.971 | 69.2 | 0.0190157 | 5.553306e-07 |  |  | False |  |  | False
9709 | This Work | https://doi.org/10.1038/s41467-024-48677-4 | Ce0.75 Fe3 Co1 Sb12 | Ce0.75Fe3Co1Sb12 | Ce0.75Fe3CoSb12 |  |  | Stoichiometric Formula |  | 2024 | 383 | 4.162 | 69.8 | 0.0202774 | 1.503151e-06 |  |  | False |  |  | False
9710 | This Work | https://doi.org/10.1038/s41467-024-48677-4 | Ce0.75 Fe3 Co1 Sb12 | Ce0.75Fe3Co1Sb12 | Ce0.75Fe3CoSb12 |  |  | Stoichiometric Formula |  | 2024 | 413 | 4.402 | 73.2 | 0.023587 | 1.166744e-06 |  |  | False |  |  | False
9711 | This Work | https://doi.org/10.1038/s41467-024-48677-4 | Ce0.75 Fe3 Co1 Sb12 | Ce0.75Fe3Co1Sb12 | Ce0.75Fe3CoSb12 |  |  | Stoichiometric Formula |  | 2024 | 443 | 4.658 | 77.3 | 0.0278329 | 2.946154e-08 |  |  | False |  |  | False
9712 | This Work | https://doi.org/10.1038/s41467-024-48677-4 | Ce0.75 Fe3 Co1 Sb12 | Ce0.75Fe3Co1Sb12 | Ce0.75Fe3CoSb12 |  |  | Stoichiometric Formula |  | 2024 | 473 | 5.223 | 81.5 | 0.0346925 | 8.14297e-07 |  |  | False |  |  | False
9713 | This Work | https://doi.org/10.1038/s41467-024-48677-4 | Ce0.75 Fe3 Co1 Sb12 | Ce0.75Fe3Co1Sb12 | Ce0.75Fe3CoSb12 |  |  | Stoichiometric Formula |  | 2024 | 503 | 5.792 | 89.9 | 0.046811 | 4.1016e-08 |  |  | False |  |  | False
9714 | This Work | https://doi.org/10.1038/s41467-024-48677-4 | Ce0.75 Fe3 Co1 Sb12 | Ce0.75Fe3Co1Sb12 | Ce0.75Fe3CoSb12 |  |  | Stoichiometric Formula |  | 2024 | 533 | 5.986 | 90.4 | 0.0489185 | 1.017202e-06 |  |  | False |  |  | False
9715 | This Work | https://doi.org/10.1038/s41467-024-48677-4 | Ce0.75 Fe3 Co1 Sb12 | Ce0.75Fe3Co1Sb12 | Ce0.75Fe3CoSb12 |  |  | Stoichiometric Formula |  | 2024 | 563 | 6.021 | 105.6 | 0.0671423 | 5.743026e-07 |  |  | False |  |  | False
9716 | This Work | https://doi.org/10.1038/s41467-024-48677-4 | Ce0.75 Fe3 Co1 Sb12 | Ce0.75Fe3Co1Sb12 | Ce0.75Fe3CoSb12 |  |  | Stoichiometric Formula |  | 2024 | 593 | 4.873 | 106.7 | 0.0554786 | 5.593148e-07 |  |  | False |  |  | False
9717 | This Work | https://doi.org/10.1038/s41467-024-48677-4 | Ce0.75 Fe3 Co1 Sb12 | Ce0.75Fe3Co1Sb12 | Ce0.75Fe3CoSb12 |  |  | Stoichiometric Formula |  | 2024 | 623 | 2.383 | 100.2 | 0.0239254 | 6.403237e-07 |  |  | False |  |  | False
9718 | This Work | https://doi.org/10.1038/s41467-024-48677-4 | Ce0.75 Fe3 Co1 Sb12 | Ce0.75Fe3Co1Sb12 | Ce0.75Fe3CoSb12 |  |  | Stoichiometric Formula |  | 2024 | 653 | 2.321 | 97.1 | 0.0218833 | 1.810056e-06 |  |  | False |  |  | False
9719 | This Work | https://doi.org/10.1038/s41467-024-48677-4 | Ce1.25 Fe3 Co1 Sb12 | Ce1.25Fe3Co1Sb12 | Ce1.25Fe3CoSb12 |  |  | Stoichiometric Formula |  | 2024 | 303 | 77.939 | 49.9 | 0.1940689 | 5.46713e-08 | 0.05204 | 0.11299554 | 3.938583e-08 |  |  | False
9720 | This Work | https://doi.org/10.1038/s41467-024-48677-4 | Ce1.25 Fe3 Co1 Sb12 | Ce1.25Fe3Co1Sb12 | Ce1.25Fe3CoSb12 |  |  | Stoichiometric Formula |  | 2024 | 323 | 79.461 | 51.5 | 0.2107504 | 1.767494e-07 | 0.06024 | 0.11300196 | 2.209413e-08 |  |  | False
9721 | This Work | https://doi.org/10.1038/s41467-024-48677-4 | Ce1.25 Fe3 Co1 Sb12 | Ce1.25Fe3Co1Sb12 | Ce1.25Fe3CoSb12 |  |  | Stoichiometric Formula |  | 2024 | 353 | 83.205 | 52.8 | 0.2319622 | 1.172605e-07 | 0.07246 | 0.11300394 | 2.046832e-08 |  |  | False
9722 | This Work | https://doi.org/10.1038/s41467-024-48677-4 | Ce1.25 Fe3 Co1 Sb12 | Ce1.25Fe3Co1Sb12 | Ce1.25Fe3CoSb12 |  |  | Stoichiometric Formula |  | 2024 | 383 | 87.602 | 53.3 | 0.2488676 | 1.839532e-07 | 0.08435 | 0.11300094 | 2.1927e-08 |  |  | False
9723 | This Work | https://doi.org/10.1038/s41467-024-48677-4 | Ce1.25 Fe3 Co1 Sb12 | Ce1.25Fe3Co1Sb12 | Ce1.25Fe3CoSb12 |  |  | Stoichiometric Formula |  | 2024 | 413 | 92.097 | 57.2 | 0.3013266 | 1.608886e-07 | 0.11013 | 0.1130009 | 4.315059e-08 |  |  | False
9724 | This Work | https://doi.org/10.1038/s41467-024-48677-4 | Ce1.25 Fe3 Co1 Sb12 | Ce1.25Fe3Co1Sb12 | Ce1.25Fe3CoSb12 |  |  | Stoichiometric Formula |  | 2024 | 443 | 96.398 | 63.5 | 0.3887008 | 9.132989e-08 | 0.15238 | 0.11300332 | 2.68069e-08 |  |  | False
9725 | This Work | https://doi.org/10.1038/s41467-024-48677-4 | Ce1.25 Fe3 Co1 Sb12 | Ce1.25Fe3Co1Sb12 | Ce1.25Fe3CoSb12 |  |  | Stoichiometric Formula |  | 2024 | 473 | 101.673 | 58.7 | 0.3503336 | 1.123786e-07 | 0.14664 | 0.11300313 | 1.791105e-08 |  |  | False
9726 | This Work | https://doi.org/10.1038/s41467-024-48677-4 | Ce1.25 Fe3 Co1 Sb12 | Ce1.25Fe3Co1Sb12 | Ce1.25Fe3CoSb12 |  |  | Stoichiometric Formula |  | 2024 | 503 | 117.194 | 67.8 | 0.5387221 | 6.133032e-08 | 0.2398 | 0.11300134 | 1.099723e-08 |  |  | False
9727 | This Work | https://doi.org/10.1038/s41467-024-48677-4 | Ce1.25 Fe3 Co1 Sb12 | Ce1.25Fe3Co1Sb12 | Ce1.25Fe3CoSb12 |  |  | Stoichiometric Formula |  | 2024 | 533 | 120.193 | 73.6 | 0.6510807 | 4.103946e-08 | 0.3071 | 0.11300098 | 1.014333e-08 |  |  | False
9728 | This Work | https://doi.org/10.1038/s41467-024-48677-4 | Ce1.25 Fe3 Co1 Sb12 | Ce1.25Fe3Co1Sb12 | Ce1.25Fe3CoSb12 |  |  | Stoichiometric Formula |  | 2024 | 563 | 118.335 | 81.7 | 0.7898731 | 1.031811e-08 | 0.39354 | 0.11299958 | 1.83675e-08 |  |  | False
9729 | This Work | https://doi.org/10.1038/s41467-024-48677-4 | Ce1.25 Fe3 Co1 Sb12 | Ce1.25Fe3Co1Sb12 | Ce1.25Fe3CoSb12 |  |  | Stoichiometric Formula |  | 2024 | 593 | 114.442 | 90.6 | 0.9393811 | 3.738632e-08 | 0.49297 | 0.11299937 | 3.570576e-09 |  |  | False
9730 | This Work | https://doi.org/10.1038/s41467-024-48677-4 | Ce1.25 Fe3 Co1 Sb12 | Ce1.25Fe3Co1Sb12 | Ce1.25Fe3CoSb12 |  |  | Stoichiometric Formula |  | 2024 | 623 | 106.654 | 96.1 | 0.9849721 | 1.285316e-08 | 0.54304 | 0.11300045 | 4.135991e-08 |  |  | False
9731 | This Work | https://doi.org/10.1038/s41467-024-48677-4 | Ce1.25 Fe3 Co1 Sb12 | Ce1.25Fe3Co1Sb12 | Ce1.25Fe3CoSb12 |  |  | Stoichiometric Formula |  | 2024 | 653 | 105.221 | 98.1 | 1.0126059 | 3.178927e-08 | 0.58516 | 0.11300015 | 3.786872e-08 |  |  | False
9732 | This Work | https://doi.org/10.1038/s41467-024-48677-4 | Ce1.5 Fe3 Co1 Sb12 | Ce1.5Fe3Co1Sb12 | Ce1.5Fe3CoSb12 |  |  | Stoichiometric Formula |  | 2024 | 303 | 23.6141 | 6.4 | 0.0009672 | 3.467328e-05 |  |  | False |  |  | False
9733 | This Work | https://doi.org/10.1038/s41467-024-48677-4 | Ce1.5 Fe3 Co1 Sb12 | Ce1.5Fe3Co1Sb12 | Ce1.5Fe3CoSb12 |  |  | Stoichiometric Formula |  | 2024 | 323 | 24.193 | 6.2 | 0.00093 | 2.266667e-05 |  |  | False |  |  | False
9734 | This Work | https://doi.org/10.1038/s41467-024-48677-4 | Ce1.5 Fe3 Co1 Sb12 | Ce1.5Fe3Co1Sb12 | Ce1.5Fe3CoSb12 |  |  | Stoichiometric Formula |  | 2024 | 353 | 25.048 | 6.6 | 0.0010911 | 8.358537e-06 |  |  | False |  |  | False
9735 | This Work | https://doi.org/10.1038/s41467-024-48677-4 | Ce1.5 Fe3 Co1 Sb12 | Ce1.5Fe3Co1Sb12 | Ce1.5Fe3CoSb12 |  |  | Stoichiometric Formula |  | 2024 | 383 | 25.762 | 7.4 | 0.0014107 | 1.92245e-05 |  |  | False |  |  | False
9736 | This Work | https://doi.org/10.1038/s41467-024-48677-4 | Ce1.5 Fe3 Co1 Sb12 | Ce1.5Fe3Co1Sb12 | Ce1.5Fe3CoSb12 |  |  | Stoichiometric Formula |  | 2024 | 413 | 22.076 | 12.2 | 0.0032858 | 2.483413e-06 |  |  | False |  |  | False
9737 | This Work | https://doi.org/10.1038/s41467-024-48677-4 | Ce1.5 Fe3 Co1 Sb12 | Ce1.5Fe3Co1Sb12 | Ce1.5Fe3CoSb12 |  |  | Stoichiometric Formula |  | 2024 | 443 | 23.244 | 31.5 | 0.0230639 | 1.77767e-06 |  |  | False |  |  | False
9738 | This Work | https://doi.org/10.1038/s41467-024-48677-4 | Ce1.5 Fe3 Co1 Sb12 | Ce1.5Fe3Co1Sb12 | Ce1.5Fe3CoSb12 |  |  | Stoichiometric Formula |  | 2024 | 473 | 20.164 | 37.9 | 0.0289638 | 9.929636e-07 |  |  | False |  |  | False
9739 | This Work | https://doi.org/10.1038/s41467-024-48677-4 | Ce1.5 Fe3 Co1 Sb12 | Ce1.5Fe3Co1Sb12 | Ce1.5Fe3CoSb12 |  |  | Stoichiometric Formula |  | 2024 | 503 | 21.402 | 51.1 | 0.0558851 | 2.938171e-07 |  |  | False |  |  | False
9740 | This Work | https://doi.org/10.1038/s41467-024-48677-4 | Ce1.5 Fe3 Co1 Sb12 | Ce1.5Fe3Co1Sb12 | Ce1.5Fe3CoSb12 |  |  | Stoichiometric Formula |  | 2024 | 533 | 19.893 | 67.6 | 0.0909062 | 3.924925e-07 |  |  | False |  |  | False
9741 | This Work | https://doi.org/10.1038/s41467-024-48677-4 | Ce1.5 Fe3 Co1 Sb12 | Ce1.5Fe3Co1Sb12 | Ce1.5Fe3CoSb12 |  |  | Stoichiometric Formula |  | 2024 | 563 | 18.391 | 90.9 | 0.1519613 | 2.547359e-07 |  |  | False |  |  | False
9742 | This Work | https://doi.org/10.1038/s41467-024-48677-4 | Ce1.5 Fe3 Co1 Sb12 | Ce1.5Fe3Co1Sb12 | Ce1.5Fe3CoSb12 |  |  | Stoichiometric Formula |  | 2024 | 593 | 5.965 | 89.2 | 0.0474614 | 8.933575e-07 |  |  | False |  |  | False
9743 | This Work | https://doi.org/10.1038/s41467-024-48677-4 | Ce1.5 Fe3 Co1 Sb12 | Ce1.5Fe3Co1Sb12 | Ce1.5Fe3CoSb12 |  |  | Stoichiometric Formula |  | 2024 | 623 | 5.868 | 83.6 | 0.0410112 | 4.213483e-07 |  |  | False |  |  | False
9744 | This Work | https://doi.org/10.1038/s41467-024-48677-4 | Ce1.5 Fe3 Co1 Sb12 | Ce1.5Fe3Co1Sb12 | Ce1.5Fe3CoSb12 |  |  | Stoichiometric Formula |  | 2024 | 653 | 5.499 | 81.6 | 0.0366154 | 5.85546e-07 |  |  | False |  |  | False
9745 | This Work | https://doi.org/10.1038/s41467-024-52063-5 | Sr0.8 La0.2 Ti1 O3 | Sr0.8La0.2Ti1O3 | (Sr0.8La0.2)TiO3 |  |  | Stoichiometric Formula |  | 2024 | 300 |  |  |  | False |  | 3.19 | False |  |  | False
9746 | This Work | https://doi.org/10.1038/s41467-024-52063-5 | Sr0.8 La0.2 Ti1 O3 | Sr0.8La0.2Ti1O3 | (Sr0.8La0.2)TiO3 |  |  | Stoichiometric Formula |  | 2024 | 323 |  |  |  | False |  | 3.47 | False |  |  | False
9747 | This Work | https://doi.org/10.1038/s41467-024-52063-5 | Sr0.8 La0.2 Ti1 O3 | Sr0.8La0.2Ti1O3 | (Sr0.8La0.2)TiO3 |  |  | Stoichiometric Formula |  | 2024 | 373 |  |  |  | False |  | 3.7 | False |  |  | False
9748 | This Work | https://doi.org/10.1038/s41467-024-52063-5 | Sr0.8 La0.2 Ti1 O3 | Sr0.8La0.2Ti1O3 | (Sr0.8La0.2)TiO3 |  |  | Stoichiometric Formula |  | 2024 | 423 |  |  |  | False |  | 3.77 | False |  |  | False
9749 | This Work | https://doi.org/10.1038/s41467-024-52063-5 | Sr0.8 La0.2 Ti1 O3 | Sr0.8La0.2Ti1O3 | (Sr0.8La0.2)TiO3 |  |  | Stoichiometric Formula |  | 2024 | 473 |  |  |  | False |  | 3.92 | False |  |  | False
9750 | This Work | https://doi.org/10.1038/s41467-024-52063-5 | Sr0.4 Ba0.4 La0.2 Ti1 O3 | Ba0.4Sr0.4La0.2Ti1O3 | (Sr0.4Ba0.4La0.2)TiO3 |  |  | Stoichiometric Formula |  | 2024 | 300 |  |  |  | False |  | 1.76 | False |  |  | False
9751 | This Work | https://doi.org/10.1038/s41467-024-52063-5 | Sr0.4 Ba0.4 La0.2 Ti1 O3 | Ba0.4Sr0.4La0.2Ti1O3 | (Sr0.4Ba0.4La0.2)TiO3 |  |  | Stoichiometric Formula |  | 2024 | 323 |  |  |  | False |  | 1.77 | False |  |  | False
9752 | This Work | https://doi.org/10.1038/s41467-024-52063-5 | Sr0.4 Ba0.4 La0.2 Ti1 O3 | Ba0.4Sr0.4La0.2Ti1O3 | (Sr0.4Ba0.4La0.2)TiO3 |  |  | Stoichiometric Formula |  | 2024 | 373 |  |  |  | False |  | 1.93 | False |  |  | False
9753 | This Work | https://doi.org/10.1038/s41467-024-52063-5 | Sr0.4 Ba0.4 La0.2 Ti1 O3 | Ba0.4Sr0.4La0.2Ti1O3 | (Sr0.4Ba0.4La0.2)TiO3 |  |  | Stoichiometric Formula |  | 2024 | 423 |  |  |  | False |  | 2.06 | False |  |  | False
9754 | This Work | https://doi.org/10.1038/s41467-024-52063-5 | Sr0.4 Ba0.4 La0.2 Ti1 O3 | Ba0.4Sr0.4La0.2Ti1O3 | (Sr0.4Ba0.4La0.2)TiO3 |  |  | Stoichiometric Formula |  | 2024 | 473 |  |  |  | False |  | 2.03 | False |  |  | False
9755 | This Work | https://doi.org/10.1038/s41467-024-52063-5 | Sr0.267 Ba0.267 Ca0.267 La0.2 Ti1 O3 | Ba0.267Sr0.267Ca0.267La0.2Ti1O3 | (Sr0.267Ba0.267Ca0.267La0.2)TiO3 |  |  | Stoichiometric Formula |  | 2024 | 300 |  |  |  | False |  | 2.19 | False |  |  | False
9756 | This Work | https://doi.org/10.1038/s41467-024-52063-5 | Sr0.267 Ba0.267 Ca0.267 La0.2 Ti1 O3 | Ba0.267Sr0.267Ca0.267La0.2Ti1O3 | (Sr0.267Ba0.267Ca0.267La0.2)TiO3 |  |  | Stoichiometric Formula |  | 2024 | 323 |  |  |  | False |  | 2.25 | False |  |  | False
9757 | This Work | https://doi.org/10.1038/s41467-024-52063-5 | Sr0.267 Ba0.267 Ca0.267 La0.2 Ti1 O3 | Ba0.267Sr0.267Ca0.267La0.2Ti1O3 | (Sr0.267Ba0.267Ca0.267La0.2)TiO3 |  |  | Stoichiometric Formula |  | 2024 | 373 |  |  |  | False |  | 2.47 | False |  |  | False
9758 | This Work | https://doi.org/10.1038/s41467-024-52063-5 | Sr0.267 Ba0.267 Ca0.267 La0.2 Ti1 O3 | Ba0.267Sr0.267Ca0.267La0.2Ti1O3 | (Sr0.267Ba0.267Ca0.267La0.2)TiO3 |  |  | Stoichiometric Formula |  | 2024 | 423 |  |  |  | False |  | 2.88 | False |  |  | False
9759 | This Work | https://doi.org/10.1038/s41467-024-52063-5 | Sr0.267 Ba0.267 Ca0.267 La0.2 Ti1 O3 | Ba0.267Sr0.267Ca0.267La0.2Ti1O3 | (Sr0.267Ba0.267Ca0.267La0.2)TiO3 |  |  | Stoichiometric Formula |  | 2024 | 473 |  |  |  | False |  | 2.87 | False |  |  | False
9760 | This Work | https://doi.org/10.1038/s41467-024-52063-5 | Sr0.2 Ba0.2 Ca0.2 Pb0.2 La0.2 Ti1 O3 | Ba0.2Sr0.2Ca0.2La0.2Ti1Pb0.2O3 | (Sr0.2Ba0.2Ca0.2Pb0.2La0.2)TiO3 |  |  | Stoichiometric Formula |  | 2024 | 300 |  |  |  | False |  | 1.6 | False |  |  | False
9761 | This Work | https://doi.org/10.1038/s41467-024-52063-5 | Sr0.2 Ba0.2 Ca0.2 Pb0.2 La0.2 Ti1 O3 | Ba0.2Sr0.2Ca0.2La0.2Ti1Pb0.2O3 | (Sr0.2Ba0.2Ca0.2Pb0.2La0.2)TiO3 |  |  | Stoichiometric Formula |  | 2024 | 323 |  |  |  | False |  | 1.68 | False |  |  | False
9762 | This Work | https://doi.org/10.1038/s41467-024-52063-5 | Sr0.2 Ba0.2 Ca0.2 Pb0.2 La0.2 Ti1 O3 | Ba0.2Sr0.2Ca0.2La0.2Ti1Pb0.2O3 | (Sr0.2Ba0.2Ca0.2Pb0.2La0.2)TiO3 |  |  | Stoichiometric Formula |  | 2024 | 373 |  |  |  | False |  | 1.71 | False |  |  | False
9763 | This Work | https://doi.org/10.1038/s41467-024-52063-5 | Sr0.2 Ba0.2 Ca0.2 Pb0.2 La0.2 Ti1 O3 | Ba0.2Sr0.2Ca0.2La0.2Ti1Pb0.2O3 | (Sr0.2Ba0.2Ca0.2Pb0.2La0.2)TiO3 |  |  | Stoichiometric Formula |  | 2024 | 423 |  |  |  | False |  | 1.83 | False |  |  | False
9764 | This Work | https://doi.org/10.1038/s41467-024-52063-5 | Sr0.2 Ba0.2 Ca0.2 Pb0.2 La0.2 Ti1 O3 | Ba0.2Sr0.2Ca0.2La0.2Ti1Pb0.2O3 | (Sr0.2Ba0.2Ca0.2Pb0.2La0.2)TiO3 |  |  | Stoichiometric Formula |  | 2024 | 473 |  |  |  | False |  | 1.91 | False |  |  | False
9765 | This Work | https://doi.org/10.1038/s41467-024-52063-5 | Sr0.8 La0.2 Ti1 O3 | Sr0.8La0.2Ti1O3 | (Sr0.8La0.2)TiO3 |  |  | Stoichiometric Formula |  | 2024 | 287.89 | 1065.85184 | -57.98 | 3.4494 | 0.03874681 | 0.0322 | 3.08399927 | 1.067421e-09 | 2.5233 | 0.56069927 | k_electronic added
9766 | This Work | https://doi.org/10.1038/s41467-024-52063-5 | Sr0.8 La0.2 Ti1 O3 | Sr0.8La0.2Ti1O3 | (Sr0.8La0.2)TiO3 |  |  | Stoichiometric Formula |  | 2024 | 320.74 | 970.33138 | -57.98 | 3.3447 | 0.02474243 | 0.0307 | 3.49439439 | 2.516828e-10 | 2.7974 | 0.69699439 | k_electronic added
9767 | This Work | https://doi.org/10.1038/s41467-024-52063-5 | Sr0.8 La0.2 Ti1 O3 | Sr0.8La0.2Ti1O3 | (Sr0.8La0.2)TiO3 |  |  | Stoichiometric Formula |  | 2024 | 349.34 | 891.75544 | -57.98 | 2.9796 | 0.006107123 |  |  | False |  |  | False
9768 | This Work | https://doi.org/10.1038/s41467-024-52063-5 | Sr0.8 La0.2 Ti1 O3 | Sr0.8La0.2Ti1O3 | (Sr0.8La0.2)TiO3 |  |  | Stoichiometric Formula |  | 2024 | 378.04 | 820.28161 | -81.91 | 5.435 | 0.0125985 | 0.0549 | 3.74252714 | 6.81383e-11 | 3.0755 | 0.66702714 | k_electronic added
9769 | This Work | https://doi.org/10.1038/s41467-024-52063-5 | Sr0.8 La0.2 Ti1 O3 | Sr0.8La0.2Ti1O3 | (Sr0.8La0.2)TiO3 |  |  | Stoichiometric Formula |  | 2024 | 406.56 | 756.59007 | -81.91 | 5.1101 | 0.00664361 |  |  | False |  |  | False
9770 | This Work | https://doi.org/10.1038/s41467-024-52063-5 | Sr0.8 La0.2 Ti1 O3 | Sr0.8La0.2Ti1O3 | (Sr0.8La0.2)TiO3 |  |  | Stoichiometric Formula |  | 2024 | 434.65 | 699.52495 | -110.64 | 8.4326 | 0.01546753 | 0.0966 | 3.79423353 | 5.456585e-12 | 3.2018 | 0.59243353 | k_electronic added
9771 | This Work | https://doi.org/10.1038/s41467-024-52063-5 | Sr0.8 La0.2 Ti1 O3 | Sr0.8La0.2Ti1O3 | (Sr0.8La0.2)TiO3 |  |  | Stoichiometric Formula |  | 2024 | 462.16 | 646.45628 | -109.04 | 7.5702 | 0.01532129 |  |  | False |  |  | False
9772 | This Work | https://doi.org/10.1038/s41467-024-52063-5 | Sr0.8 La0.2 Ti1 O3 | Sr0.8La0.2Ti1O3 | (Sr0.8La0.2)TiO3 |  |  | Stoichiometric Formula |  | 2024 | 489.67 | 596.95666 | -115.43 | 8.0516 | 0.01213408 | 0.1004 | 3.92691929 | 1.227608e-09 | 3.3814 | 0.54551929 | k_electronic added
9773 | This Work | https://doi.org/10.1038/s41467-024-52063-5 | Sr0.8 La0.2 Ti1 O3 | Sr0.8La0.2Ti1O3 | (Sr0.8La0.2)TiO3 |  |  | Stoichiometric Formula |  | 2024 | 516.85 | 557.4084 | -125 | 8.7624 | 0.006036445 |  |  | False |  |  | False
9774 | This Work | https://doi.org/10.1038/s41467-024-52063-5 | Sr0.8 La0.2 Ti1 O3 | Sr0.8La0.2Ti1O3 | (Sr0.8La0.2)TiO3 |  |  | Stoichiometric Formula |  | 2024 | 543.63 | 518.12731 | -126.6 | 8.4378 | 0.0158197 |  |  | False |  |  | False
9775 | This Work | https://doi.org/10.1038/s41467-024-52063-5 | Sr0.8 La0.2 Ti1 O3 | Sr0.8La0.2Ti1O3 | (Sr0.8La0.2)TiO3 |  |  | Stoichiometric Formula |  | 2024 | 570.04 | 479.70081 | -129.79 | 8.0516 | 0.003623277 |  |  | False |  |  | False
9776 | This Work | https://doi.org/10.1038/s41467-024-52063-5 | Sr0.8 La0.2 Ti1 O3 | Sr0.8La0.2Ti1O3 | (Sr0.8La0.2)TiO3 |  |  | Stoichiometric Formula |  | 2024 | 594.61 | 446.53891 | -144.15 | 9.2496 | 0.003149473 |  |  | False |  |  | False
9777 | This Work | https://doi.org/10.1038/s41467-024-52063-5 | Sr0.8 La0.2 Ti1 O3 | Sr0.8La0.2Ti1O3 | (Sr0.8La0.2)TiO3 |  |  | Stoichiometric Formula |  | 2024 | 621.4 | 414.48495 | -145.74 | 8.7638 | 0.004555275 |  |  | False |  |  | False
9778 | This Work | https://doi.org/10.1038/s41467-024-52063-5 | Sr0.8 La0.2 Ti1 O3 | Sr0.8La0.2Ti1O3 | (Sr0.8La0.2)TiO3 |  |  | Stoichiometric Formula |  | 2024 | 646.16 | 387.38478 | -158.51 | 9.9138 | 0.01821649 |  |  | False |  |  | False
9779 | This Work | https://doi.org/10.1038/s41467-024-52063-5 | Sr0.8 La0.2 Ti1 O3 | Sr0.8La0.2Ti1O3 | (Sr0.8La0.2)TiO3 |  |  | Stoichiometric Formula |  | 2024 | 671.38 | 356.57714 | -160.11 | 9.1786 | 0.004104045 |  |  | False |  |  | False
9780 | This Work | https://doi.org/10.1038/s41467-024-52063-5 | Sr0.8 La0.2 Ti1 O3 | Sr0.8La0.2Ti1O3 | (Sr0.8La0.2)TiO3 |  |  | Stoichiometric Formula |  | 2024 | 696.02 | 332.24871 | -160.11 | 8.5636 | 0.005410557 |  |  | False |  |  | False
9782 | This Work | https://doi.org/10.1038/s41467-024-52063-5 | Sr0.4 Ba0.4 La0.2 Ti1 O3 | Ba0.4Sr0.4La0.2Ti1O3 | (Sr0.4Ba0.4La0.2)TiO3 |  |  | Stoichiometric Formula |  | 2024 | 292.72 | 174.82516 | -76.6 | 1.04 | 0.01365662 | 0.017 | 1.79075765 | 1.64242e-09 | 1.6556 | 0.13515765 | k_electronic added
9783 | This Work | https://doi.org/10.1038/s41467-024-52063-5 | Sr0.4 Ba0.4 La0.2 Ti1 O3 | Ba0.4Sr0.4La0.2Ti1O3 | (Sr0.4Ba0.4La0.2)TiO3 |  |  | Stoichiometric Formula |  | 2024 | 321.16 | 164.31367 | -85.07 | 1.2 | 0.009064664 | 0.0227 | 1.69776211 | 2.672603e-09 | 1.66502 | 0.03274211 | k_electronic added
9784 | This Work | https://doi.org/10.1038/s41467-024-52063-5 | Sr0.4 Ba0.4 La0.2 Ti1 O3 | Ba0.4Sr0.4La0.2Ti1O3 | (Sr0.4Ba0.4La0.2)TiO3 |  |  | Stoichiometric Formula |  | 2024 | 339.94 | 151.37494 | -96.15 | 1.51 | 0.07322222 |  |  | False |  |  | False
9785 | This Work | https://doi.org/10.1038/s41467-024-52063-5 | Sr0.4 Ba0.4 La0.2 Ti1 O3 | Ba0.4Sr0.4La0.2Ti1O3 | (Sr0.4Ba0.4La0.2)TiO3 |  |  | Stoichiometric Formula |  | 2024 | 378.16 | 140.91457 | -103.31 | 1.52 | 0.01054275 | 0.0303 | 1.89704026 | 2.122466e-09 | 1.82899 | 0.06805026 | k_electronic added
9786 | This Work | https://doi.org/10.1038/s41467-024-52063-5 | Sr0.4 Ba0.4 La0.2 Ti1 O3 | Ba0.4Sr0.4La0.2Ti1O3 | (Sr0.4Ba0.4La0.2)TiO3 |  |  | Stoichiometric Formula |  | 2024 | 406.69 | 131.96643 | -111.13 | 1.63 | 0.0001416163 |  |  | False |  |  | False
9787 | This Work | https://doi.org/10.1038/s41467-024-52063-5 | Sr0.4 Ba0.4 La0.2 Ti1 O3 | Ba0.4Sr0.4La0.2Ti1O3 | (Sr0.4Ba0.4La0.2)TiO3 |  |  | Stoichiometric Formula |  | 2024 | 434.6 | 123.50557 | -122.86 | 1.88 | 0.008369863 | 0.0398 | 2.05288442 | 1.028091e-09 | 1.96268 | 0.09020442 | k_electronic added
9788 | This Work | https://doi.org/10.1038/s41467-024-52063-5 | Sr0.4 Ba0.4 La0.2 Ti1 O3 | Ba0.4Sr0.4La0.2Ti1O3 | (Sr0.4Ba0.4La0.2)TiO3 |  |  | Stoichiometric Formula |  | 2024 | 462.27 | 114.32455 | -133.94 | 2.06 | 0.004381703 |  |  | False |  |  | False
9789 | This Work | https://doi.org/10.1038/s41467-024-52063-5 | Sr0.4 Ba0.4 La0.2 Ti1 O3 | Ba0.4Sr0.4La0.2Ti1O3 | (Sr0.4Ba0.4La0.2)TiO3 |  |  | Stoichiometric Formula |  | 2024 | 489.58 | 106.61218 | -141.75 | 2.16 | 0.008256854 | 0.053 | 1.99526943 | 1.985829e-09 | 1.93868 | 0.05658943 | k_electronic added
9790 | This Work | https://doi.org/10.1038/s41467-024-52063-5 | Sr0.4 Ba0.4 La0.2 Ti1 O3 | Ba0.4Sr0.4La0.2Ti1O3 | (Sr0.4Ba0.4La0.2)TiO3 |  |  | Stoichiometric Formula |  | 2024 | 516.65 | 99.52652 | -152.83 | 2.33 | 0.002299651 |  |  | False |  |  | False
9791 | This Work | https://doi.org/10.1038/s41467-024-52063-5 | Sr0.4 Ba0.4 La0.2 Ti1 O3 | Ba0.4Sr0.4La0.2Ti1O3 | (Sr0.4Ba0.4La0.2)TiO3 |  |  | Stoichiometric Formula |  | 2024 | 543.13 | 93.26607 | -158.04 | 2.36 | 0.01293508 |  |  | False |  |  | False
9792 | This Work | https://doi.org/10.1038/s41467-024-52063-5 | Sr0.4 Ba0.4 La0.2 Ti1 O3 | Ba0.4Sr0.4La0.2Ti1O3 | (Sr0.4Ba0.4La0.2)TiO3 |  |  | Stoichiometric Formula |  | 2024 | 569.45 | 87.39434 | -161.95 | 2.31 | 0.007722299 |  |  | False |  |  | False
9793 | This Work | https://doi.org/10.1038/s41467-024-52063-5 | Sr0.4 Ba0.4 La0.2 Ti1 O3 | Ba0.4Sr0.4La0.2Ti1O3 | (Sr0.4Ba0.4La0.2)TiO3 |  |  | Stoichiometric Formula |  | 2024 | 595.17 | 82.1126 | -171.07 | 2.42 | 0.007016234 |  |  | False |  |  | False
9794 | This Work | https://doi.org/10.1038/s41467-024-52063-5 | Sr0.4 Ba0.4 La0.2 Ti1 O3 | Ba0.4Sr0.4La0.2Ti1O3 | (Sr0.4Ba0.4La0.2)TiO3 |  |  | Stoichiometric Formula |  | 2024 | 620.75 | 77.01733 | -180.85 | 2.55 | 0.01216296 |  |  | False |  |  | False
9795 | This Work | https://doi.org/10.1038/s41467-024-52063-5 | Sr0.4 Ba0.4 La0.2 Ti1 O3 | Ba0.4Sr0.4La0.2Ti1O3 | (Sr0.4Ba0.4La0.2)TiO3 |  |  | Stoichiometric Formula |  | 2024 | 646.05 | 72.68071 | -193.88 | 2.76 | 0.0101347 |  |  | False |  |  | False
9796 | This Work | https://doi.org/10.1038/s41467-024-52063-5 | Sr0.4 Ba0.4 La0.2 Ti1 O3 | Ba0.4Sr0.4La0.2Ti1O3 | (Sr0.4Ba0.4La0.2)TiO3 |  |  | Stoichiometric Formula |  | 2024 | 670.72 | 69.12861 | -199.09 | 2.76 | 0.007232307 |  |  | False |  |  | False
9797 | This Work | https://doi.org/10.1038/s41467-024-52063-5 | Sr0.4 Ba0.4 La0.2 Ti1 O3 | Ba0.4Sr0.4La0.2Ti1O3 | (Sr0.4Ba0.4La0.2)TiO3 |  |  | Stoichiometric Formula |  | 2024 | 686.98 | 66.76479 | -199.09 | 2.67 | 0.008859736 |  |  | False |  |  | False
9800 | This Work | https://doi.org/10.1038/s41467-024-52063-5 | Sr0.267 Ba0.267 Ca0.267 La0.2 Ti1 O3 | Ba0.267Sr0.267Ca0.267La0.2Ti1O3 | (Sr0.267Ba0.267Ca0.267La0.2)TiO3 |  |  | Stoichiometric Formula |  | 2024 | 294.43 | 236.32488 | -92.73 | 2.13 | 0.0459517 | 0.0284 | 2.208225 | 0 | 2.05472 | 0.153505 | k_electronic added
9801 | This Work | https://doi.org/10.1038/s41467-024-52063-5 | Sr0.267 Ba0.267 Ca0.267 La0.2 Ti1 O3 | Ba0.267Sr0.267Ca0.267La0.2Ti1O3 | (Sr0.267Ba0.267Ca0.267La0.2)TiO3 |  |  | Stoichiometric Formula |  | 2024 | 321.22 | 219.83857 | -103.15 | 2.45 | 0.04527945 | 0.0341 | 2.30788563 | 2.160135e-10 | 2.11633 | 0.19155563 | k_electronic added
9802 | This Work | https://doi.org/10.1038/s41467-024-52063-5 | Sr0.267 Ba0.267 Ca0.267 La0.2 Ti1 O3 | Ba0.267Sr0.267Ca0.267La0.2Ti1O3 | (Sr0.267Ba0.267Ca0.267La0.2)TiO3 |  |  | Stoichiometric Formula |  | 2024 | 349.92 | 206.11674 | -114.23 | 2.81 | 0.042878 |  |  | False |  |  | False
9803 | This Work | https://doi.org/10.1038/s41467-024-52063-5 | Sr0.267 Ba0.267 Ca0.267 La0.2 Ti1 O3 | Ba0.267Sr0.267Ca0.267La0.2Ti1O3 | (Sr0.267Ba0.267Ca0.267La0.2)TiO3 |  |  | Stoichiometric Formula |  | 2024 | 373.1 | 194.33302 | -122.7 | 3.08 | 0.05008442 | 0.0455 | 2.5256 | 1.525032e-16 | 2.33894 | 0.18666 | k_electronic added
9804 | This Work | https://doi.org/10.1038/s41467-024-52063-5 | Sr0.267 Ba0.267 Ca0.267 La0.2 Ti1 O3 | Ba0.267Sr0.267Ca0.267La0.2Ti1O3 | (Sr0.267Ba0.267Ca0.267La0.2)TiO3 |  |  | Stoichiometric Formula |  | 2024 | 402.92 | 186.27287 | -137.68 | 3.65 | 0.03261699 |  |  | False |  |  | False
9805 | This Work | https://doi.org/10.1038/s41467-024-52063-5 | Sr0.267 Ba0.267 Ca0.267 La0.2 Ti1 O3 | Ba0.267Sr0.267Ca0.267La0.2Ti1O3 | (Sr0.267Ba0.267Ca0.267La0.2)TiO3 |  |  | Stoichiometric Formula |  | 2024 | 432.14 | 173.06442 | -164.4 | 4.86 | 0.03755671 | 0.072 | 2.916945 | 1.927471e-16 | 2.75393 | 0.163015 | k_electronic added
9806 | This Work | https://doi.org/10.1038/s41467-024-52063-5 | Sr0.267 Ba0.267 Ca0.267 La0.2 Ti1 O3 | Ba0.267Sr0.267Ca0.267La0.2Ti1O3 | (Sr0.267Ba0.267Ca0.267La0.2)TiO3 |  |  | Stoichiometric Formula |  | 2024 | 460.62 | 161.63537 | -176.12 | 5.21 | 0.03768771 |  |  | False |  |  | False
9807 | This Work | https://doi.org/10.1038/s41467-024-52063-5 | Sr0.267 Ba0.267 Ca0.267 La0.2 Ti1 O3 | Ba0.267Sr0.267Ca0.267La0.2Ti1O3 | (Sr0.267Ba0.267Ca0.267La0.2)TiO3 |  |  | Stoichiometric Formula |  | 2024 | 488.86 | 153.69383 | -177.43 | 5.01 | 0.034232 | 0.0833 | 2.9402024 | 3.266388e-10 | 2.74541 | 0.1947924 | k_electronic added
9808 | This Work | https://doi.org/10.1038/s41467-024-52063-5 | Sr0.267 Ba0.267 Ca0.267 La0.2 Ti1 O3 | Ba0.267Sr0.267Ca0.267La0.2Ti1O3 | (Sr0.267Ba0.267Ca0.267La0.2)TiO3 |  |  | Stoichiometric Formula |  | 2024 | 516.67 | 145.13435 | -182.64 | 5.01 | 0.03367262 |  |  | False |  |  | False
9809 | This Work | https://doi.org/10.1038/s41467-024-52063-5 | Sr0.267 Ba0.267 Ca0.267 La0.2 Ti1 O3 | Ba0.267Sr0.267Ca0.267La0.2Ti1O3 | (Sr0.267Ba0.267Ca0.267La0.2)TiO3 |  |  | Stoichiometric Formula |  | 2024 | 543.98 | 136.09899 | -194.37 | 5.29 | 0.02801917 |  |  | False |  |  | False
9810 | This Work | https://doi.org/10.1038/s41467-024-52063-5 | Sr0.267 Ba0.267 Ca0.267 La0.2 Ti1 O3 | Ba0.267Sr0.267Ca0.267La0.2Ti1O3 | (Sr0.267Ba0.267Ca0.267La0.2)TiO3 |  |  | Stoichiometric Formula |  | 2024 | 570.64 | 128.12625 | -193.06 | 4.94 | 0.03329098 |  |  | False |  |  | False
9811 | This Work | https://doi.org/10.1038/s41467-024-52063-5 | Sr0.267 Ba0.267 Ca0.267 La0.2 Ti1 O3 | Ba0.267Sr0.267Ca0.267La0.2Ti1O3 | (Sr0.267Ba0.267Ca0.267La0.2)TiO3 |  |  | Stoichiometric Formula |  | 2024 | 597.1 | 120.69922 | -200.23 | 5.01 | 0.03411587 |  |  | False |  |  | False
9812 | This Work | https://doi.org/10.1038/s41467-024-52063-5 | Sr0.267 Ba0.267 Ca0.267 La0.2 Ti1 O3 | Ba0.267Sr0.267Ca0.267La0.2Ti1O3 | (Sr0.267Ba0.267Ca0.267La0.2)TiO3 |  |  | Stoichiometric Formula |  | 2024 | 622.93 | 114.65199 | -207.4 | 5.09 | 0.03109473 |  |  | False |  |  | False
9813 | This Work | https://doi.org/10.1038/s41467-024-52063-5 | Sr0.267 Ba0.267 Ca0.267 La0.2 Ti1 O3 | Ba0.267Sr0.267Ca0.267La0.2Ti1O3 | (Sr0.267Ba0.267Ca0.267La0.2)TiO3 |  |  | Stoichiometric Formula |  | 2024 | 648.48 | 108.94466 | -209.35 | 4.97 | 0.03928297 |  |  | False |  |  | False
9814 | This Work | https://doi.org/10.1038/s41467-024-52063-5 | Sr0.267 Ba0.267 Ca0.267 La0.2 Ti1 O3 | Ba0.267Sr0.267Ca0.267La0.2Ti1O3 | (Sr0.267Ba0.267Ca0.267La0.2)TiO3 |  |  | Stoichiometric Formula |  | 2024 | 673.91 | 104.89979 | -215.22 | 5.05 | 0.03783735 |  |  | False |  |  | False
9815 | This Work | https://doi.org/10.1038/s41467-024-52063-5 | Sr0.267 Ba0.267 Ca0.267 La0.2 Ti1 O3 | Ba0.267Sr0.267Ca0.267La0.2Ti1O3 | (Sr0.267Ba0.267Ca0.267La0.2)TiO3 |  |  | Stoichiometric Formula |  | 2024 | 698.53 | 98.46888 | -212.61 | 4.61 | 0.03447072 |  |  | False |  |  | False
9818 | This Work | https://doi.org/10.1038/s41467-024-52063-5 | Sr0.2 Ba0.2 Ca0.2 Pb0.2 La0.2 Ti1 O3 | Ba0.2Sr0.2Ca0.2La0.2Ti1Pb0.2O3 | (Sr0.2Ba0.2Ca0.2Pb0.2La0.2)TiO3 |  |  | Stoichiometric Formula |  | 2024 | 289.05 | 583.66267 | -83.77 | 3.93 | 0.04218879 | 0.072 | 1.57773125 | 1.927471e-16 | 1.26157 | 0.31616125 | k_electronic added
9819 | This Work | https://doi.org/10.1038/s41467-024-52063-5 | Sr0.2 Ba0.2 Ca0.2 Pb0.2 La0.2 Ti1 O3 | Ba0.2Sr0.2Ca0.2La0.2Ti1Pb0.2O3 | (Sr0.2Ba0.2Ca0.2Pb0.2La0.2)TiO3 |  |  | Stoichiometric Formula |  | 2024 | 316.72 | 560.90208 | -94.19 | 4.77 | 0.04322567 | 0.0909 | 1.66199604 | 2.382914e-10 | 1.33385 | 0.32814604 | k_electronic added
9820 | This Work | https://doi.org/10.1038/s41467-024-52063-5 | Sr0.2 Ba0.2 Ca0.2 Pb0.2 La0.2 Ti1 O3 | Ba0.2Sr0.2Ca0.2La0.2Ti1Pb0.2O3 | (Sr0.2Ba0.2Ca0.2Pb0.2La0.2)TiO3 |  |  | Stoichiometric Formula |  | 2024 | 345.4 | 520.2723 | -103.97 | 5.44 | 0.03382705 |  |  | False |  |  | False
9821 | This Work | https://doi.org/10.1038/s41467-024-52063-5 | Sr0.2 Ba0.2 Ca0.2 Pb0.2 La0.2 Ti1 O3 | Ba0.2Sr0.2Ca0.2La0.2Ti1Pb0.2O3 | (Sr0.2Ba0.2Ca0.2Pb0.2La0.2)TiO3 |  |  | Stoichiometric Formula |  | 2024 | 374.14 | 486.19366 | -116.34 | 6.44 | 0.02183681 | 0.1439 | 1.6744 | 0 | 1.37498 | 0.29942 | k_electronic added
9822 | This Work | https://doi.org/10.1038/s41467-024-52063-5 | Sr0.2 Ba0.2 Ca0.2 Pb0.2 La0.2 Ti1 O3 | Ba0.2Sr0.2Ca0.2La0.2Ti1Pb0.2O3 | (Sr0.2Ba0.2Ca0.2Pb0.2La0.2)TiO3 |  |  | Stoichiometric Formula |  | 2024 | 403.07 | 446.97336 | -122.86 | 6.59 | 0.023805 |  |  | False |  |  | False
9823 | This Work | https://doi.org/10.1038/s41467-024-52063-5 | Sr0.2 Ba0.2 Ca0.2 Pb0.2 La0.2 Ti1 O3 | Ba0.2Sr0.2Ca0.2La0.2Ti1Pb0.2O3 | (Sr0.2Ba0.2Ca0.2Pb0.2La0.2)TiO3 |  |  | Stoichiometric Formula |  | 2024 | 431.57 | 405.80232 | -130.68 | 6.69 | 0.03587335 | 0.1591 | 1.81470981 | 2.670404e-09 | 1.51641 | 0.29829981 | k_electronic added
9824 | This Work | https://doi.org/10.1038/s41467-024-52063-5 | Sr0.2 Ba0.2 Ca0.2 Pb0.2 La0.2 Ti1 O3 | Ba0.2Sr0.2Ca0.2La0.2Ti1Pb0.2O3 | (Sr0.2Ba0.2Ca0.2Pb0.2La0.2)TiO3 |  |  | Stoichiometric Formula |  | 2024 | 459.5 | 376.17297 | -146.32 | 7.93 | 0.01559788 |  |  | False |  |  | False
9825 | This Work | https://doi.org/10.1038/s41467-024-52063-5 | Sr0.2 Ba0.2 Ca0.2 Pb0.2 La0.2 Ti1 O3 | Ba0.2Sr0.2Ca0.2La0.2Ti1Pb0.2O3 | (Sr0.2Ba0.2Ca0.2Pb0.2La0.2)TiO3 |  |  | Stoichiometric Formula |  | 2024 | 487.5 | 350.50902 | -163.91 | 9.25 | 0.01804826 | 0.2386 | 1.88993085 | 1.796258e-09 | 1.62115 | 0.26878085 | k_electronic added
9826 | This Work | https://doi.org/10.1038/s41467-024-52063-5 | Sr0.2 Ba0.2 Ca0.2 Pb0.2 La0.2 Ti1 O3 | Ba0.2Sr0.2Ca0.2La0.2Ti1Pb0.2O3 | (Sr0.2Ba0.2Ca0.2Pb0.2La0.2)TiO3 |  |  | Stoichiometric Formula |  | 2024 | 514.87 | 326.35919 | -163.91 | 8.56 | 0.0243137 |  |  | False |  |  | False
9827 | This Work | https://doi.org/10.1038/s41467-024-52063-5 | Sr0.2 Ba0.2 Ca0.2 Pb0.2 La0.2 Ti1 O3 | Ba0.2Sr0.2Ca0.2La0.2Ti1Pb0.2O3 | (Sr0.2Ba0.2Ca0.2Pb0.2La0.2)TiO3 |  |  | Stoichiometric Formula |  | 2024 | 541.99 | 299.77537 | -171.73 | 8.63 | 0.02441869 |  |  | False |  |  | False
9828 | This Work | https://doi.org/10.1038/s41467-024-52063-5 | Sr0.2 Ba0.2 Ca0.2 Pb0.2 La0.2 Ti1 O3 | Ba0.2Sr0.2Ca0.2La0.2Ti1Pb0.2O3 | (Sr0.2Ba0.2Ca0.2Pb0.2La0.2)TiO3 |  |  | Stoichiometric Formula |  | 2024 | 568.45 | 278.95778 | -191.27 | 10.07 | 0.01345092 |  |  | False |  |  | False
9829 | This Work | https://doi.org/10.1038/s41467-024-52063-5 | Sr0.2 Ba0.2 Ca0.2 Pb0.2 La0.2 Ti1 O3 | Ba0.2Sr0.2Ca0.2La0.2Ti1Pb0.2O3 | (Sr0.2Ba0.2Ca0.2Pb0.2La0.2)TiO3 |  |  | Stoichiometric Formula |  | 2024 | 594.44 | 262.59659 | -194.53 | 9.76 | 0.01815158 |  |  | False |  |  | False
9830 | This Work | https://doi.org/10.1038/s41467-024-52063-5 | Sr0.2 Ba0.2 Ca0.2 Pb0.2 La0.2 Ti1 O3 | Ba0.2Sr0.2Ca0.2La0.2Ti1Pb0.2O3 | (Sr0.2Ba0.2Ca0.2Pb0.2La0.2)TiO3 |  |  | Stoichiometric Formula |  | 2024 | 620.07 | 247.40869 | -197.79 | 9.47 | 0.0220535 |  |  | False |  |  | False
9831 | This Work | https://doi.org/10.1038/s41467-024-52063-5 | Sr0.2 Ba0.2 Ca0.2 Pb0.2 La0.2 Ti1 O3 | Ba0.2Sr0.2Ca0.2La0.2Ti1Pb0.2O3 | (Sr0.2Ba0.2Ca0.2Pb0.2La0.2)TiO3 |  |  | Stoichiometric Formula |  | 2024 | 645.27 | 231.56892 | -219.94 | 11.04 | 0.01465789 |  |  | False |  |  | False
9832 | This Work | https://doi.org/10.1038/s41467-024-52063-5 | Sr0.2 Ba0.2 Ca0.2 Pb0.2 La0.2 Ti1 O3 | Ba0.2Sr0.2Ca0.2La0.2Ti1Pb0.2O3 | (Sr0.2Ba0.2Ca0.2Pb0.2La0.2)TiO3 |  |  | Stoichiometric Formula |  | 2024 | 669.62 | 218.79679 | -224.5 | 10.79 | 0.02200305 |  |  | False |  |  | False
9833 | This Work | https://doi.org/10.1038/s41467-024-52063-5 | Sr0.2 Ba0.2 Ca0.2 Pb0.2 La0.2 Ti1 O3 | Ba0.2Sr0.2Ca0.2La0.2Ti1Pb0.2O3 | (Sr0.2Ba0.2Ca0.2Pb0.2La0.2)TiO3 |  |  | Stoichiometric Formula |  | 2024 | 692.65 | 211.59372 | -229.71 | 10.96 | 0.01871341 |  |  | False |  |  | False
9847 | This Work | https://doi.org/10.1007/s11664-015-4181-y | Bi1 Cu1 Se1 O1 | CuBiSeO | BiCuSeO |  |  | Stoichiometric Formula |  | 2015 | 923 | 3.5714 | 211.01 | 0.15901737 | 6.698262e-09 | 0.032 | 0.4775 | 0.0394435 |  |  | False
9848 | This Work | https://doi.org/10.1007/s11664-015-4181-y | Bi0.95 Na0.05 Cu1 Se1 O0.95 F0.05 | Na0.05Cu1Bi0.95Se1O0.95F0.05 | Bi0.95Na0.05CuSeO0.95F0.05 |  |  | Stoichiometric Formula |  | 2015 | 293 | 9.3844 | 288.68 | 0.7958 | 0.01726603 | 0.0172 | 1.4408 | 0.0591088 |  |  | False
9850 | This Work | https://doi.org/10.1007/s11664-015-4181-y | Bi0.95 Na0.05 Cu1 Se1 O0.95 F0.05 | Na0.05Cu1Bi0.95Se1O0.95F0.05 | Bi0.95Na0.05CuSeO0.95F0.05 |  |  | Stoichiometric Formula |  | 2015 | 393 | 8.8443 | 296.27 | 0.7853 | 0.01143957 | 0.0296 | 1.0723 | 0.02765557 |  |  | False
9851 | This Work | https://doi.org/10.1007/s11664-015-4181-y | Bi0.95 Na0.05 Cu1 Se1 O0.95 F0.05 | Na0.05Cu1Bi0.95Se1O0.95F0.05 | Bi0.95Na0.05CuSeO0.95F0.05 |  |  | Stoichiometric Formula |  | 2015 | 438 | 8.1479 | 314.78 | 0.7863 | 0.02676647 | 0.0394 | 0.9131 | 0.04270052 |  |  | False
9852 | This Work | https://doi.org/10.1007/s11664-015-4181-y | Bi0.95 Na0.05 Cu1 Se1 O0.95 F0.05 | Na0.05Cu1Bi0.95Se1O0.95F0.05 | Bi0.95Na0.05CuSeO0.95F0.05 |  |  | Stoichiometric Formula |  | 2015 | 488 | 7.2803 | 327.93 | 0.7621 | 0.0273055 | 0.0468 | 0.8377 | 0.05136878 |  |  | False
9853 | This Work | https://doi.org/10.1007/s11664-015-4181-y | Bi0.95 Na0.05 Cu1 Se1 O0.95 F0.05 | Na0.05Cu1Bi0.95Se1O0.95F0.05 | Bi0.95Na0.05CuSeO0.95F0.05 |  |  | Stoichiometric Formula |  | 2015 | 535 | 6.584 | 335.74 | 0.7378 | 0.005905872 | 0.0542 | 0.7539 | 0.03399494 |  |  | False
9854 | This Work | https://doi.org/10.1007/s11664-015-4181-y | Bi0.95 Na0.05 Cu1 Se1 O0.95 F0.05 | Na0.05Cu1Bi0.95Se1O0.95F0.05 | Bi0.95Na0.05CuSeO0.95F0.05 |  |  | Stoichiometric Formula |  | 2015 | 583 | 5.887 | 327.5 | 0.6631 | 0.0477793 | 0.0567 | 0.6702 | 0.0173259 |  |  | False
9855 | This Work | https://doi.org/10.1007/s11664-015-4181-y | Bi0.95 Na0.05 Cu1 Se1 O0.95 F0.05 | Na0.05Cu1Bi0.95Se1O0.95F0.05 | Bi0.95Na0.05CuSeO0.95F0.05 |  |  | Stoichiometric Formula |  | 2015 | 633 | 5.7023 | 319.25 | 0.6262 | 0.07189137 | 0.0616 | 0.6295 | 0.02221047 |  |  | False
9856 | This Work | https://doi.org/10.1007/s11664-015-4181-y | Bi0.95 Na0.05 Cu1 Se1 O0.95 F0.05 | Na0.05Cu1Bi0.95Se1O0.95F0.05 | Bi0.95Na0.05CuSeO0.95F0.05 |  |  | Stoichiometric Formula |  | 2015 | 681 | 6.5426 | 313.69 | 0.6525 | 0.01333164 | 0.0764 | 0.5864 | 0.008162995 |  |  | False
9857 | This Work | https://doi.org/10.1007/s11664-015-4181-y | Bi0.95 Na0.05 Cu1 Se1 O0.95 F0.05 | Na0.05Cu1Bi0.95Se1O0.95F0.05 | Bi0.95Na0.05CuSeO0.95F0.05 |  |  | Stoichiometric Formula |  | 2015 | 730 | 8.0652 | 310.8 | 0.8177 | 0.04724077 | 0.1059 | 0.5613 | 0.004213038 |  |  | False
9858 | This Work | https://doi.org/10.1007/s11664-015-4181-y | Bi0.95 Na0.05 Cu1 Se1 O0.95 F0.05 | Na0.05Cu1Bi0.95Se1O0.95F0.05 | Bi0.95Na0.05CuSeO0.95F0.05 |  |  | Stoichiometric Formula |  | 2015 | 777 | 12.3201 | 329.3 | 1.3364 | 0.0003194847 | 0.2044 | 0.5277 | 0.03730326 |  |  | False
9859 | This Work | https://doi.org/10.1007/s11664-015-4181-y | Bi0.95 Na0.05 Cu1 Se1 O0.95 F0.05 | Na0.05Cu1Bi0.95Se1O0.95F0.05 | Bi0.95Na0.05CuSeO0.95F0.05 |  |  | Stoichiometric Formula |  | 2015 | 823 | 15.7207 | 323.73 | 1.7162 | 0.040003 | 0.2783 | 0.5026 | 0.009792271 |  |  | False
9860 | This Work | https://doi.org/10.1007/s11664-015-4181-y | Bi0.95 Na0.05 Cu1 Se1 O0.95 F0.05 | Na0.05Cu1Bi0.95Se1O0.95F0.05 | Bi0.95Na0.05CuSeO0.95F0.05 |  |  | Stoichiometric Formula |  | 2015 | 873 | 17.2433 | 328.87 | 1.995 | 0.06518429 | 0.3547 | 0.4775 | 0.0283065 |  |  | False
9861 | This Work | https://doi.org/10.1007/s11664-015-4181-y | Bi0.95 Na0.05 Cu1 Se1 O0.95 F0.05 | Na0.05Cu1Bi0.95Se1O0.95F0.05 | Bi0.95Na0.05CuSeO0.95F0.05 |  |  | Stoichiometric Formula |  | 2015 | 923 | 19.4494 | 323.31 | 2.1223 | 0.04206132 | 0.4138 | 0.4691 | 0.009142637 |  |  | False
9864 | This Work | https://doi.org/10.1007/s11664-015-4181-y | Bi0.9 Na0.1 Cu1 Se1 O0.9 F0.1 | Na0.1Cu1Bi0.9Se1O0.9F0.1 | Bi0.9Na0.1CuSeO0.9F0.1 |  |  | Stoichiometric Formula |  | 2015 | 393 | 9.1863 | 216.07 | 0.4444 | 0.03493733 | 0.0172 | 0.9298 | 0.09206531 |  |  | False
9865 | This Work | https://doi.org/10.1007/s11664-015-4181-y | Bi0.9 Na0.1 Cu1 Se1 O0.9 F0.1 | Na0.1Cu1Bi0.9Se1O0.9F0.1 | Bi0.9Na0.1CuSeO0.9F0.1 |  |  | Stoichiometric Formula |  | 2015 | 438 | 8.1479 | 234.56 | 0.4327 | 0.03601657 | 0.0222 | 0.8461 | 0.008988778 |  |  | False
9866 | This Work | https://doi.org/10.1007/s11664-015-4181-y | Bi0.9 Na0.1 Cu1 Se1 O0.9 F0.1 | Na0.1Cu1Bi0.9Se1O0.9F0.1 | Bi0.9Na0.1CuSeO0.9F0.1 |  |  | Stoichiometric Formula |  | 2015 | 488 | 7.1095 | 245.04 | 0.4338 | 0.0159357 | 0.0271 | 0.7874 | 0.007924628 |  |  | False
9867 | This Work | https://doi.org/10.1007/s11664-015-4181-y | Bi0.9 Na0.1 Cu1 Se1 O0.9 F0.1 | Na0.1Cu1Bi0.9Se1O0.9F0.1 | Bi0.9Na0.1CuSeO0.9F0.1 |  |  | Stoichiometric Formula |  | 2015 | 535 | 6.584 | 255.52 | 0.4474 | 0.03917645 | 0.0345 | 0.7204 | 0.03693198 |  |  | False
9868 | This Work | https://doi.org/10.1007/s11664-015-4181-y | Bi0.9 Na0.1 Cu1 Se1 O0.9 F0.1 | Na0.1Cu1Bi0.9Se1O0.9F0.1 | Bi0.9Na0.1CuSeO0.9F0.1 |  |  | Stoichiometric Formula |  | 2015 | 583 | 5.887 | 271.35 | 0.4485 | 0.03352363 | 0.0394 | 0.6618 | 0.002785435 |  |  | False
9869 | This Work | https://doi.org/10.1007/s11664-015-4181-y | Bi0.9 Na0.1 Cu1 Se1 O0.9 F0.1 | Na0.1Cu1Bi0.9Se1O0.9F0.1 | Bi0.9Na0.1CuSeO0.9F0.1 |  |  | Stoichiometric Formula |  | 2015 | 633 | 5.8736 | 271.51 | 0.4495 | 0.03673378 | 0.0468 | 0.6199 | 0.01923284 |  |  | False
9870 | This Work | https://doi.org/10.1007/s11664-015-4181-y | Bi0.9 Na0.1 Cu1 Se1 O0.9 F0.1 | Na0.1Cu1Bi0.9Se1O0.9F0.1 | Bi0.9Na0.1CuSeO0.9F0.1 |  |  | Stoichiometric Formula |  | 2015 | 681 | 6.2011 | 249.51 | 0.4 | 0.03487258 | 0.0468 | 0.5696 | 0.02185969 |  |  | False
9871 | This Work | https://doi.org/10.1007/s11664-015-4181-y | Bi0.9 Na0.1 Cu1 Se1 O0.9 F0.1 | Na0.1Cu1Bi0.9Se1O0.9F0.1 | Bi0.9Na0.1CuSeO0.9F0.1 |  |  | Stoichiometric Formula |  | 2015 | 730 | 7.7243 | 249.3 | 0.4894 | 0.01906614 | 0.0665 | 0.5361 | 0.002119176 |  |  | False
9872 | This Work | https://doi.org/10.1007/s11664-015-4181-y | Bi0.9 Na0.1 Cu1 Se1 O0.9 F0.1 | Na0.1Cu1Bi0.9Se1O0.9F0.1 | Bi0.9Na0.1CuSeO0.9F0.1 |  |  | Stoichiometric Formula |  | 2015 | 777 | 11.4664 | 259.78 | 0.8061 | 0.04004784 | 0.1256 | 0.4942 | 0.009061322 |  |  | False
9873 | This Work | https://doi.org/10.1007/s11664-015-4181-y | Bi0.9 Na0.1 Cu1 Se1 O0.9 F0.1 | Na0.1Cu1Bi0.9Se1O0.9F0.1 | Bi0.9Na0.1CuSeO0.9F0.1 |  |  | Stoichiometric Formula |  | 2015 | 823 | 15.0378 | 256.89 | 1.0343 | 0.04052828 | 0.1847 | 0.4607 | 0.0003713659 |  |  | False
9874 | This Work | https://doi.org/10.1007/s11664-015-4181-y | Bi0.9 Na0.1 Cu1 Se1 O0.9 F0.1 | Na0.1Cu1Bi0.9Se1O0.9F0.1 | Bi0.9Na0.1CuSeO0.9F0.1 |  |  | Stoichiometric Formula |  | 2015 | 873 | 17.0726 | 259.35 | 1.2122 | 0.05267742 | 0.2488 | 0.4188 | 0.01562054 |  |  | False
9875 | This Work | https://doi.org/10.1007/s11664-015-4181-y | Bi0.9 Na0.1 Cu1 Se1 O0.9 F0.1 | Na0.1Cu1Bi0.9Se1O0.9F0.1 | Bi0.9Na0.1CuSeO0.9F0.1 |  |  | Stoichiometric Formula |  | 2015 | 923 | 19.7909 | 256.46 | 1.3773 | 0.05490324 | 0.3498 | 0.3518 | 0.03303398 |  |  | False
9876 | This Work | https://doi.org/10.1007/s11664-015-4181-y | Bi0.85 Na0.15 Cu1 Se1 O0.85 F0.15 | Na0.15Cu1Bi0.85Se1O0.85F0.15 | Bi0.85Na0.15CuSeO0.85F0.15 |  |  | Stoichiometric Formula |  | 2015 | 293 | 15.8 | 200.44 | 0.6317 | 0.004881841 | 0.0172 | 1.1309 | 0.04846264 |  |  | False
9877 | This Work | https://doi.org/10.1007/s11664-015-4181-y | Bi0.85 Na0.15 Cu1 Se1 O0.85 F0.15 | Na0.15Cu1Bi0.85Se1O0.85F0.15 | Bi0.85Na0.15CuSeO0.85F0.15 |  |  | Stoichiometric Formula |  | 2015 | 343 | 17.13 | 213.6 | 0.8221 | 0.04931813 | 0.0271 | 1.022 | 0.01811909 |  |  | False
9880 | This Work | https://doi.org/10.1007/s11664-015-4181-y | Bi0.85 Na0.15 Cu1 Se1 O0.85 F0.15 | Na0.15Cu1Bi0.85Se1O0.85F0.15 | Bi0.85Na0.15CuSeO0.85F0.15 |  |  | Stoichiometric Formula |  | 2015 | 488 | 14.14 | 196.91 | 0.5095 | 0.0760706 | 0.0345 | 0.7623 | 0.0545926 |  |  | False
9881 | This Work | https://doi.org/10.1007/s11664-015-4181-y | Bi0.85 Na0.15 Cu1 Se1 O0.85 F0.15 | Na0.15Cu1Bi0.85Se1O0.85F0.15 | Bi0.85Na0.15CuSeO0.85F0.15 |  |  | Stoichiometric Formula |  | 2015 | 535 | 11.43 | 207.39 | 0.5232 | 0.06037596 | 0.0394 | 0.6953 | 0.02176981 |  |  | False
9883 | This Work | https://doi.org/10.1007/s11664-015-4181-y | Bi0.85 Na0.15 Cu1 Se1 O0.85 F0.15 | Na0.15Cu1Bi0.85Se1O0.85F0.15 | Bi0.85Na0.15CuSeO0.85F0.15 |  |  | Stoichiometric Formula |  | 2015 | 633 | 9.04 | 255.08 | 0.6389 | 0.07936314 | 0.069 | 0.6031 | 0.02815237 |  |  | False
9886 | This Work | https://doi.org/10.1007/s11664-015-4181-y | Bi0.85 Na0.15 Cu1 Se1 O0.85 F0.15 | Na0.15Cu1Bi0.85Se1O0.85F0.15 | Bi0.85Na0.15CuSeO0.85F0.15 |  |  | Stoichiometric Formula |  | 2015 | 777 | 15.8 | 230.37 | 0.8692 | 0.03530681 | 0.1355 | 0.511 | 0.02460496 |  |  | False
9887 | This Work | https://doi.org/10.1007/s11664-015-4181-y | Bi0.85 Na0.15 Cu1 Se1 O0.85 F0.15 | Na0.15Cu1Bi0.85Se1O0.85F0.15 | Bi0.85Na0.15CuSeO0.85F0.15 |  |  | Stoichiometric Formula |  | 2015 | 823 | 23.06 | 206.09 | 0.9081 | 0.07854797 | 0.1502 | 0.4942 | 0.006840872 |  |  | False
9890 | This Work | https://doi.org/10.1002/aenm.202002588 | Ge1 Te1 | GeTe | GeTe |  | Ge1−xScxTe | Stoichiometric Formula |  | 2020 | 300 |  |  |  | False |  | 7.462 | False |  |  | False
9891 | This Work | https://doi.org/10.1002/aenm.202002588 | Ge1 Te1 | GeTe | GeTe |  | Ge1−xScxTe | Stoichiometric Formula |  | 2020 | 323 | 7735.0471 | 36.8017 | 10.4073 | 0.006608632 | 0.046 | 7.2182 | 0.012404 | 1.5833 | 5.6754 | 0.005610817
9892 | This Work | https://doi.org/10.1002/aenm.202002588 | Ge1 Te1 | GeTe | GeTe |  | Ge1−xScxTe | Stoichiometric Formula |  | 2020 | 373 | 6420.851 | 44.7417 | 12.5577 | 0.0235462 | 0.0685 | 6.6818 | 0.02337521 | 1.4779 | 5.2581 | 0.008111587
9893 | This Work | https://doi.org/10.1002/aenm.202002588 | Ge1 Te1 | GeTe | GeTe |  | Ge1−xScxTe | Stoichiometric Formula |  | 2020 | 423 | 5285.0159 | 54.6667 | 15.7006 | 0.005948541 | 0.1078 | 6.1209 | 0.006520377 | 1.4041 | 4.7574 | 0.006633011
9894 | This Work | https://doi.org/10.1002/aenm.202002588 | Ge1 Te1 | GeTe | GeTe |  | Ge1−xScxTe | Stoichiometric Formula |  | 2020 | 473 | 4313.4431 | 65.915 | 18.6781 | 0.003367177 | 0.164 | 5.4626 | 0.01383272 | 1.375 | 4.1175 | 0.005473584
9895 | This Work | https://doi.org/10.1002/aenm.202002588 | Ge1 Te1 | GeTe | GeTe |  | Ge1−xScxTe | Stoichiometric Formula |  | 2020 | 523 | 3490.8077 | 80.4717 | 22.3173 | 0.01290946 | 0.2484 | 4.7067 | 0.00166745 | 1.2144 | 3.5055 | 0.002804513
9896 | This Work | https://doi.org/10.1002/aenm.202002588 | Ge1 Te1 | GeTe | GeTe |  | Ge1−xScxTe | Stoichiometric Formula |  | 2020 | 573 | 2801.2499 | 98.9983 | 26.949 | 0.01874308 | 0.3776 | 4.1459 | 0.01361498 | 1.2671 | 2.9214 | 0.01027521
9897 | This Work | https://doi.org/10.1002/aenm.202002588 | Ge1 Te1 | GeTe | GeTe |  | Ge1−xScxTe | Stoichiometric Formula |  | 2020 | 623 | 2267.0114 | 122.8183 | 34.1667 | 0.0008680671 | 0.6306 | 3.4388 | 0.01840984 | 0.9688 | 2.4763 | 0.001832034
9898 | This Work | https://doi.org/10.1002/aenm.202002588 | Ge1 Te1 | GeTe | GeTe |  | Ge1−xScxTe | Stoichiometric Formula |  | 2020 | 673 | 1803.8636 | 150.6083 | 40.3477 | 0.01410454 | 0.9848 | 2.8049 | 0.01696626 | 0.75 | 2.1146 | 0.02128418
9899 | This Work | https://doi.org/10.1002/aenm.202002588 | Ge1 Te1 | GeTe | GeTe |  | Ge1−xScxTe | Stoichiometric Formula |  | 2020 | 723 | 1700.0912 | 157.225 | 41.671 | 0.008513007 | 0.996 | 3.0975 | 0.02343408 | 0.875 | 2.2259 | 0.001097659
9900 | This Work | https://doi.org/10.1002/aenm.202002588 | Ge0.98 Sc0.02 Te1 | Sc0.02Ge0.98Te1 | Ge0.98Sc0.02Te |  | Ge1−xScxTe | Stoichiometric Formula |  | 2020 | 300 |  |  |  | False |  | 4.9384 | False |  |  | False
9901 | This Work | https://doi.org/10.1002/aenm.202002588 | Ge0.98 Sc0.02 Te1 | Sc0.02Ge0.98Te1 | Ge0.98Sc0.02Te |  | Ge1−xScxTe | Stoichiometric Formula |  | 2020 | 323 | 4065.2999 | 66.2458 | 17.6856 | 0.008763801 | 0.1167 | 4.7921 | 0.02146994 | 2.0524 | 2.7684 | 0.005989024
9903 | This Work | https://doi.org/10.1002/aenm.202002588 | Ge0.98 Sc0.02 Te1 | Sc0.02Ge0.98Te1 | Ge0.98Sc0.02Te |  | Ge1−xScxTe | Stoichiometric Formula |  | 2020 | 423 | 2849.0738 | 92.0508 | 23.9715 | 0.007079192 | 0.25 | 4.0606 | 0.001138305 | 1.7362 | 2.3511 | 0.006575383
9904 | This Work | https://doi.org/10.1002/aenm.202002588 | Ge0.98 Sc0.02 Te1 | Sc0.02Ge0.98Te1 | Ge0.98Sc0.02Te |  | Ge1−xScxTe | Stoichiometric Formula |  | 2020 | 473 | 2325.3133 | 107.9308 | 27.1144 | 0.0009844015 | 0.35 | 3.6461 | 0.004996431 | 1.5991 | 2.0729 | 0.00710348
9905 | This Work | https://doi.org/10.1002/aenm.202002588 | Ge0.98 Sc0.02 Te1 | Sc0.02Ge0.98Te1 | Ge0.98Sc0.02Te |  | Ge1−xScxTe | Stoichiometric Formula |  | 2020 | 523 | 1865.9818 | 127.7808 | 30.0919 | 0.01248594 | 0.5 | 3.134 | 0.004343567 | 1.3883 | 1.7669 | 0.006764518
9906 | This Work | https://doi.org/10.1002/aenm.202002588 | Ge0.98 Sc0.02 Te1 | Sc0.02Ge0.98Te1 | Ge0.98Sc0.02Te |  | Ge1−xScxTe | Stoichiometric Formula |  | 2020 | 573 | 1423.2388 | 153.5858 | 33.4002 | 0.005149905 | 0.7796 | 2.4337 | 0.008706494 | 1.0827 | 1.4331 | 0.03373464
9907 | This Work | https://doi.org/10.1002/aenm.202002588 | Ge0.98 Sc0.02 Te1 | Sc0.02Ge0.98Te1 | Ge0.98Sc0.02Te |  | Ge1−xScxTe | Stoichiometric Formula |  | 2020 | 623 | 1142.0989 | 176.6667 | 35.5506 | 0.002688819 | 0.9932 | 2.2319 | 0.0008664592 | 1.051 | 1.2371 | 0.02518034
9908 | This Work | https://doi.org/10.1002/aenm.202002588 | Ge0.98 Sc0.02 Te1 | Sc0.02Ge0.98Te1 | Ge0.98Sc0.02Te |  | Ge1−xScxTe | Stoichiometric Formula |  | 2020 | 673 | 1112.4905 | 173.3333 | 34.0619 | 0.01872338 | 1.1281 | 2 | 0.01602955 | 0.7664 | 1.2371 | 0.00175
9909 | This Work | https://doi.org/10.1002/aenm.202002588 | Ge0.98 Sc0.02 Te1 | Sc0.02Ge0.98Te1 | Ge0.98Sc0.02Te |  | Ge1−xScxTe | Stoichiometric Formula |  | 2020 | 723 | 1264.305 | 171.6667 | 36.6667 | 0.01613672 | 1.0833 | 2.4337 | 0.005528391 | 0.9351 | 1.4845 | 0.005793648
9910 | This Work | https://doi.org/10.1002/aenm.202002588 | Ge0.96 Sc0.04 Te1 | Sc0.04Ge0.96Te1 | Ge0.96Sc0.04Te |  | Ge1−xScxTe | Stoichiometric Formula |  | 2020 | 300 |  |  |  | False |  | 3.8289 | False |  |  | False
9911 | This Work | https://doi.org/10.1002/aenm.202002588 | Ge0.96 Sc0.04 Te1 | Sc0.04Ge0.96Te1 | Ge0.96Sc0.04Te |  | Ge1−xScxTe | Stoichiometric Formula |  | 2020 | 323 | 3360.348 | 76.1708 | 19.4225 | 0.003820728 | 0.1696 | 3.7314 | 0.008688836 | 1.4063 | 2.3372 | 0.003242751
9912 | This Work | https://doi.org/10.1002/aenm.202002588 | Ge0.96 Sc0.04 Te1 | Sc0.04Ge0.96Te1 | Ge0.96Sc0.04Te |  | Ge1−xScxTe | Stoichiometric Formula |  | 2020 | 373 | 2885.4768 | 89.4042 | 22.7308 | 0.01465572 | 0.254 | 3.3012 | 0.01115562 | 1.2355 | 2.2537 | 0.05694899
9913 | This Work | https://doi.org/10.1002/aenm.202002588 | Ge0.96 Sc0.04 Te1 | Sc0.04Ge0.96Te1 | Ge0.96Sc0.04Te |  | Ge1−xScxTe | Stoichiometric Formula |  | 2020 | 423 | 2436.1222 | 103.9608 | 26.0392 | 0.01113853 | 0.3608 | 3.012 | 0.0135531 | 1.0985 | 2.0868 | 0.05753652
9914 | This Work | https://doi.org/10.1002/aenm.202002588 | Ge0.96 Sc0.04 Te1 | Sc0.04Ge0.96Te1 | Ge0.96Sc0.04Te |  | Ge1−xScxTe | Stoichiometric Formula |  | 2020 | 473 | 2022.2214 | 119.1792 | 28.6858 | 0.00129643 | 0.4957 | 2.7229 | 0.005257903 | 0.9931 | 1.8921 | 0.05960557
9915 | This Work | https://doi.org/10.1002/aenm.202002588 | Ge0.96 Sc0.04 Te1 | Sc0.04Ge0.96Te1 | Ge0.96Sc0.04Te |  | Ge1−xScxTe | Stoichiometric Formula |  | 2020 | 523 | 1636.5548 | 139.6908 | 31.9942 | 0.00185208 | 0.6812 | 2.4337 | 0.00932554 | 0.9404 | 1.4845 | 0.003615893
9916 | This Work | https://doi.org/10.1002/aenm.202002588 | Ge0.96 Sc0.04 Te1 | Sc0.04Ge0.96Te1 | Ge0.96Sc0.04Te |  | Ge1−xScxTe | Stoichiometric Formula |  | 2020 | 573 | 1237.7274 | 172.1125 | 36.7912 | 0.003434432 | 0.9848 | 2.1446 | 0.001830642 | 0.9614 | 1.1546 | 0.01333582
9917 | This Work | https://doi.org/10.1002/aenm.202002588 | Ge0.96 Sc0.04 Te1 | Sc0.04Ge0.96Te1 | Ge0.96Sc0.04Te |  | Ge1−xScxTe | Stoichiometric Formula |  | 2020 | 623 | 1066.0505 | 181.3758 | 33.75 | 0.03911277 | 1.0667 | 1.9277 | 0.02253947 | 0.875 | 1.0722 | 0.01011568
9918 | This Work | https://doi.org/10.1002/aenm.202002588 | Ge0.96 Sc0.04 Te1 | Sc0.04Ge0.96Te1 | Ge0.96Sc0.04Te |  | Ge1−xScxTe | Stoichiometric Formula |  | 2020 | 673 | 1108.7611 | 178.7292 | 35.3025 | 0.003283204 | 1.2378 | 1.9277 | 0.004295201 | 0.6562 | 1.2371 | 0.0178451
9919 | This Work | https://doi.org/10.1002/aenm.202002588 | Ge0.96 Sc0.04 Te1 | Sc0.04Ge0.96Te1 | Ge0.96Sc0.04Te |  | Ge1−xScxTe | Stoichiometric Formula |  | 2020 | 723 | 1258.8583 | 171.4508 | 36.6667 | 0.009215831 | 1.1167 | 2.3416 | 0.0138201 | 0.8125 | 1.567 | 0.01618551
9920 | This Work | https://doi.org/10.1002/aenm.202002588 | Ge0.94 Sc0.06 Te1 | Sc0.06Ge0.94Te1 | Ge0.94Sc0.06Te |  | Ge1−xScxTe | Stoichiometric Formula |  | 2020 | 300 |  |  |  | False |  | 3.6583 | False |  |  | False
9921 | This Work | https://doi.org/10.1002/aenm.202002588 | Ge0.94 Sc0.06 Te1 | Sc0.06Ge0.94Te1 | Ge0.94Sc0.06Te |  | Ge1−xScxTe | Stoichiometric Formula |  | 2020 | 323 | 3371.1477 | 85.765 | 23.2271 | 0.06758626 | 0.2062 | 3.5851 | 0.01486337 | 1.4727 | 2.1443 | 0.008897939
9922 | This Work | https://doi.org/10.1002/aenm.202002588 | Ge0.94 Sc0.06 Te1 | Sc0.06Ge0.94Te1 | Ge0.94Sc0.06Te |  | Ge1−xScxTe | Stoichiometric Formula |  | 2020 | 373 | 2723.8625 | 99.66 | 25.7083 | 0.05233396 | 0.2849 | 3.3657 | 3.301741e-05 | 1.3989 | 1.906 | 0.01806459
9923 | This Work | https://doi.org/10.1002/aenm.202002588 | Ge0.94 Sc0.06 Te1 | Sc0.06Ge0.94Te1 | Ge0.94Sc0.06Te |  | Ge1−xScxTe | Stoichiometric Formula |  | 2020 | 423 | 2346.2288 | 115.54 | 29.6783 | 0.05534891 | 0.4029 | 3.1218 | 0.001893131 | 1.2829 | 1.7669 | 0.02306362
9924 | This Work | https://doi.org/10.1002/aenm.202002588 | Ge0.94 Sc0.06 Te1 | Sc0.06Ge0.94Te1 | Ge0.94Sc0.06Te |  | Ge1−xScxTe | Stoichiometric Formula |  | 2020 | 473 | 1978.3189 | 134.7283 | 33.8137 | 0.06199205 | 0.566 | 2.8292 | 0.001210989 | 1.1775 | 1.6495 | 0.000777605
9925 | This Work | https://doi.org/10.1002/aenm.202002588 | Ge0.94 Sc0.06 Te1 | Sc0.06Ge0.94Te1 | Ge0.94Sc0.06Te |  | Ge1−xScxTe | Stoichiometric Formula |  | 2020 | 523 | 1632.9127 | 153.255 | 36.295 | 0.05668483 | 0.7515 | 2.5366 | 0.00421056 | 1.0616 | 1.4845 | 0.003745171
9926 | This Work | https://doi.org/10.1002/aenm.202002588 | Ge0.94 Sc0.06 Te1 | Sc0.06Ge0.94Te1 | Ge0.94Sc0.06Te |  | Ge1−xScxTe | Stoichiometric Formula |  | 2020 | 573 | 1319.3814 | 176.4133 | 39.1071 | 0.04997122 | 1.0438 | 2.1465 | 0.0001428822 | 0.8718 | 1.2554 | 0.008991381
9927 | This Work | https://doi.org/10.1002/aenm.202002588 | Ge0.94 Sc0.06 Te1 | Sc0.06Ge0.94Te1 | Ge0.94Sc0.06Te |  | Ge1−xScxTe | Stoichiometric Formula |  | 2020 | 623 | 1066.0505 | 185.6767 | 34.1446 | 0.07639226 | 1.0944 | 1.9271 | 0.008625027 | 0.8613 | 1.1546 | 0.0460796
9928 | This Work | https://doi.org/10.1002/aenm.202002588 | Ge0.94 Sc0.06 Te1 | Sc0.06Ge0.94Te1 | Ge0.94Sc0.06Te |  | Ge1−xScxTe | Stoichiometric Formula |  | 2020 | 673 | 1089.023 | 190.97 | 36.9567 | 0.07466762 | 1.3361 | 1.8554 | 0.003302126 | 0.6821 | 1.2383 | 0.03503288
9929 | This Work | https://doi.org/10.1002/aenm.202002588 | Ge0.94 Sc0.06 Te1 | Sc0.06Ge0.94Te1 | Ge0.94Sc0.06Te |  | Ge1−xScxTe | Stoichiometric Formula |  | 2020 | 723 | 1160.9535 | 183.03 | 36.6258 | 0.06187223 | 1.2293 | 2.1446 | 0.004433603 | 0.7559 | 1.4021 | 0.006248251
9930 | This Work | https://doi.org/10.1002/aenm.202002588 | Ge0.92 Sc0.08 Te1 | Sc0.08Ge0.92Te1 | Ge0.92Sc0.08Te |  | Ge1−xScxTe | Stoichiometric Formula |  | 2020 | 300 |  |  |  | False |  | 4.0484 | False |  |  | False
9931 | This Work | https://doi.org/10.1002/aenm.202002588 | Ge0.92 Sc0.08 Te1 | Sc0.08Ge0.92Te1 | Ge0.92Sc0.08Te |  | Ge1−xScxTe | Stoichiometric Formula |  | 2020 | 323 | 3230.422 | 71.5392 | 16.2796 | 0.01555556 | 0.1303 | 3.9509 | 0.02142339 | 1.8205 | 2.1703 | 0.01009896
9932 | This Work | https://doi.org/10.1002/aenm.202002588 | Ge0.92 Sc0.08 Te1 | Sc0.08Ge0.92Te1 | Ge0.92Sc0.08Te |  | Ge1−xScxTe | Stoichiometric Formula |  | 2020 | 373 | 2782.5594 | 83.4492 | 19.0917 | 0.01494895 | 0.1921 | 3.6583 | 0.01332032 | 1.6413 | 2.0875 | 0.01927125
9933 | This Work | https://doi.org/10.1002/aenm.202002588 | Ge0.92 Sc0.08 Te1 | Sc0.08Ge0.92Te1 | Ge0.92Sc0.08Te |  | Ge1−xScxTe | Stoichiometric Formula |  | 2020 | 423 | 2346.2288 | 97.3442 | 22.0692 | 0.007404605 | 0.2708 | 3.3735 | 0.02187455 | 1.5 | 1.9113 | 0.01120498
9934 | This Work | https://doi.org/10.1002/aenm.202002588 | Ge0.92 Sc0.08 Te1 | Sc0.08Ge0.92Te1 | Ge0.92Sc0.08Te |  | Ge1−xScxTe | Stoichiometric Formula |  | 2020 | 473 | 1978.3189 | 112.5625 | 24.5504 | 0.0209987 | 0.3776 | 3.0731 | 0.000716441 | 1.375 | 1.7188 | 0.006735869
9935 | This Work | https://doi.org/10.1002/aenm.202002588 | Ge0.92 Sc0.08 Te1 | Sc0.08Ge0.92Te1 | Ge0.92Sc0.08Te |  | Ge1−xScxTe | Stoichiometric Formula |  | 2020 | 523 | 1632.9127 | 131.0892 | 27.3625 | 0.02551264 | 0.5182 | 2.7561 | 0.001993914 | 1.2756 | 1.501 | 0.007438047
9936 | This Work | https://doi.org/10.1002/aenm.202002588 | Ge0.92 Sc0.08 Te1 | Sc0.08Ge0.92Te1 | Ge0.92Sc0.08Te |  | Ge1−xScxTe | Stoichiometric Formula |  | 2020 | 573 | 1264.305 | 157.5558 | 30.5054 | 0.02883072 | 0.7262 | 2.3903 | 0.006984278 | 1.1969 | 1.1975 | 0.001715266
9937 | This Work | https://doi.org/10.1002/aenm.202002588 | Ge0.92 Sc0.08 Te1 | Sc0.08Ge0.92Te1 | Ge0.92Sc0.08Te |  | Ge1−xScxTe | Stoichiometric Formula |  | 2020 | 623 | 1066.0505 | 174.0975 | 31.8287 | 0.01518209 | 0.9511 | 2.0977 | 0.006112136 | 1 | 1.0746 | 0.01101206
9938 | This Work | https://doi.org/10.1002/aenm.202002588 | Ge0.92 Sc0.08 Te1 | Sc0.08Ge0.92Te1 | Ge0.92Sc0.08Te |  | Ge1−xScxTe | Stoichiometric Formula |  | 2020 | 673 | 978.9054 | 185.3458 | 33.1521 | 0.01436716 | 1.1703 | 1.9027 | 0.00197892 | 0.8508 | 1.0839 | 0.01681821
9939 | This Work | https://doi.org/10.1002/aenm.202002588 | Ge0.94 Sc0.06 Te1 | Sc0.06Ge0.94Te1 | Ge0.94Sc0.06Te |  | Ge0.94−yBiySc0.06Te | Stoichiometric Formula |  | 2020 | 723 | 1089.023 | 175.4208 | 32.9867 | 0.01592198 | 1.1141 | 2.1221 | 0.008758364 | 0.8438 | 1.3119 | 0.01583337
9940 | This Work | https://doi.org/10.1002/aenm.202002588 | Ge0.94 Sc0.06 Te1 | Sc0.06Ge0.94Te1 | Ge0.94Sc0.06Te |  | Ge0.94−yBiySc0.06Te | Stoichiometric Formula |  | 2020 | 300 |  |  |  | False |  | 3.7173 | False |  |  | False
9941 | This Work | https://doi.org/10.1002/aenm.202002588 | Ge0.94 Sc0.06 Te1 | Sc0.06Ge0.94Te1 | Ge0.94Sc0.06Te |  | Ge0.94−yBiySc0.06Te | Stoichiometric Formula |  | 2020 | 323 |  |  | 23.3123 | False | 0.2162 | 3.6342 | 0.04165224 |  |  | False
9942 | This Work | https://doi.org/10.1002/aenm.202002588 | Ge0.94 Sc0.06 Te1 | Sc0.06Ge0.94Te1 | Ge0.94Sc0.06Te |  | Ge0.94−yBiySc0.06Te | Stoichiometric Formula |  | 2020 | 373 |  |  | 25.7219 | False | 0.2956 | 3.4127 | 0.04893689 |  |  | False
9943 | This Work | https://doi.org/10.1002/aenm.202002588 | Ge0.94 Sc0.06 Te1 | Sc0.06Ge0.94Te1 | Ge0.94Sc0.06Te |  | Ge0.94−yBiySc0.06Te | Stoichiometric Formula |  | 2020 | 423 |  |  | 29.7706 | False | 0.4147 | 3.1634 | 0.04006946 |  |  | False
9944 | This Work | https://doi.org/10.1002/aenm.202002588 | Ge0.94 Sc0.06 Te1 | Sc0.06Ge0.94Te1 | Ge0.94Sc0.06Te |  | Ge0.94−yBiySc0.06Te | Stoichiometric Formula |  | 2020 | 473 |  |  | 33.8207 | False | 0.5735 | 2.8864 | 0.03360696 |  |  | False
9945 | This Work | https://doi.org/10.1002/aenm.202002588 | Ge0.94 Sc0.06 Te1 | Sc0.06Ge0.94Te1 | Ge0.94Sc0.06Te |  | Ge0.94−yBiySc0.06Te | Stoichiometric Formula |  | 2020 | 523 |  |  | 36.2289 | False | 0.7588 | 2.5817 | 0.0327834 |  |  | False
9946 | This Work | https://doi.org/10.1002/aenm.202002588 | Ge0.94 Sc0.06 Te1 | Sc0.06Ge0.94Te1 | Ge0.94Sc0.06Te |  | Ge0.94−yBiySc0.06Te | Stoichiometric Formula |  | 2020 | 573 |  |  | 38.8025 | False | 1.0499 | 2.194 | 0.03477231 |  |  | False
9947 | This Work | https://doi.org/10.1002/aenm.202002588 | Ge0.94 Sc0.06 Te1 | Sc0.06Ge0.94Te1 | Ge0.94Sc0.06Te |  | Ge0.94−yBiySc0.06Te | Stoichiometric Formula |  | 2020 | 623 |  |  | 33.8299 | False | 1.1028 | 2.0001 | 0.04447887 |  |  | False
9948 | This Work | https://doi.org/10.1002/aenm.202002588 | Ge0.94 Sc0.06 Te1 | Sc0.06Ge0.94Te1 | Ge0.94Sc0.06Te |  | Ge0.94−yBiySc0.06Te | Stoichiometric Formula |  | 2020 | 673 |  |  | 36.5662 | False | 1.35 | 1.917 | 0.04909088 |  |  | False
9949 | This Work | https://doi.org/10.1002/aenm.202002588 | Ge0.94 Sc0.06 Te1 | Sc0.06Ge0.94Te1 | Ge0.94Sc0.06Te |  | Ge0.94−yBiySc0.06Te | Stoichiometric Formula |  | 2020 | 723 |  |  | 36.0229 | False | 1.2352 | 2.194 | 0.03895646 |  |  | False
9950 | This Work | https://doi.org/10.1002/aenm.202002588 | Ge0.9 Bi0.04 Sc0.06 Te1 | Sc0.06Ge0.9Bi0.04Te1 | Ge0.9Bi0.04Sc0.06Te |  | Ge0.94−yBiySc0.06Te | Stoichiometric Formula |  | 2020 | 300 |  |  |  | False |  | 2.1109 | False |  |  | False
9951 | This Work | https://doi.org/10.1002/aenm.202002588 | Ge0.9 Bi0.04 Sc0.06 Te1 | Sc0.06Ge0.9Bi0.04Te1 | Ge0.9Bi0.04Sc0.06Te |  | Ge0.94−yBiySc0.06Te | Stoichiometric Formula |  | 2020 | 323 |  |  | 18.4722 | False | 0.2989 | 2.0555 | 0.02886916 |  |  | False
9952 | This Work | https://doi.org/10.1002/aenm.202002588 | Ge0.9 Bi0.04 Sc0.06 Te1 | Sc0.06Ge0.9Bi0.04Te1 | Ge0.9Bi0.04Sc0.06Te |  | Ge0.94−yBiySc0.06Te | Stoichiometric Formula |  | 2020 | 373 |  |  | 21.5379 | False | 0.4313 | 1.9447 | 0.04218835 |  |  | False
9953 | This Work | https://doi.org/10.1002/aenm.202002588 | Ge0.9 Bi0.04 Sc0.06 Te1 | Sc0.06Ge0.9Bi0.04Te1 | Ge0.9Bi0.04Sc0.06Te |  | Ge0.94−yBiySc0.06Te | Stoichiometric Formula |  | 2020 | 423 |  |  | 24.7664 | False | 0.6033 | 1.8062 | 0.03860007 |  |  | False
9954 | This Work | https://doi.org/10.1002/aenm.202002588 | Ge0.9 Bi0.04 Sc0.06 Te1 | Sc0.06Ge0.9Bi0.04Te1 | Ge0.9Bi0.04Sc0.06Te |  | Ge0.94−yBiySc0.06Te | Stoichiometric Formula |  | 2020 | 473 |  |  | 26.6839 | False | 0.7952 | 1.6677 | 0.04826477 |  |  | False
9955 | This Work | https://doi.org/10.1002/aenm.202002588 | Ge0.9 Bi0.04 Sc0.06 Te1 | Sc0.06Ge0.9Bi0.04Te1 | Ge0.9Bi0.04Sc0.06Te |  | Ge0.94−yBiySc0.06Te | Stoichiometric Formula |  | 2020 | 523 |  |  | 28.2732 | False | 1.04 | 1.5015 | 0.05306978 |  |  | False
9956 | This Work | https://doi.org/10.1002/aenm.202002588 | Ge0.9 Bi0.04 Sc0.06 Te1 | Sc0.06Ge0.9Bi0.04Te1 | Ge0.9Bi0.04Sc0.06Te |  | Ge0.94−yBiySc0.06Te | Stoichiometric Formula |  | 2020 | 573 |  |  | 31.8298 | False | 1.4965 | 1.2799 | 0.04778335 |  |  | False
9957 | This Work | https://doi.org/10.1002/aenm.202002588 | Ge0.9 Bi0.04 Sc0.06 Te1 | Sc0.06Ge0.9Bi0.04Te1 | Ge0.9Bi0.04Sc0.06Te |  | Ge0.94−yBiySc0.06Te | Stoichiometric Formula |  | 2020 | 623 |  |  | 31.4505 | False | 1.7811 | 1.1628 | 0.05393217 |  |  | False
9958 | This Work | https://doi.org/10.1002/aenm.202002588 | Ge0.9 Bi0.04 Sc0.06 Te1 | Sc0.06Ge0.9Bi0.04Te1 | Ge0.9Bi0.04Sc0.06Te |  | Ge0.94−yBiySc0.06Te | Stoichiometric Formula |  | 2020 | 673 |  |  | 30.7418 | False | 1.5693 | 1.3721 | 0.03915659 |  |  | False
9959 | This Work | https://doi.org/10.1002/aenm.202002588 | Ge0.9 Bi0.04 Sc0.06 Te1 | Sc0.06Ge0.9Bi0.04Te1 | Ge0.9Bi0.04Sc0.06Te |  | Ge0.94−yBiySc0.06Te | Stoichiometric Formula |  | 2020 | 723 |  |  | 29.8704 | False | 1.523 | 1.4419 | 0.0165681 |  |  | False
9960 | This Work | https://doi.org/10.1002/aenm.202002588 | Ge0.88 Bi0.06 Sc0.06 Te1 | Sc0.06Ge0.88Bi0.06Te1 | Ge0.88Bi0.06Sc0.06Te |  | Ge0.94−yBiySc0.06Te | Stoichiometric Formula |  | 2020 | 300 |  |  |  | False |  | 1.7092 | False |  |  | False
9961 | This Work | https://doi.org/10.1002/aenm.202002588 | Ge0.88 Bi0.06 Sc0.06 Te1 | Sc0.06Ge0.88Bi0.06Te1 | Ge0.88Bi0.06Sc0.06Te |  | Ge0.94−yBiySc0.06Te | Stoichiometric Formula |  | 2020 | 323 |  |  | 16.9957 | False | 0.3552 | 1.6815 | 0.08088099 |  |  | False
9962 | This Work | https://doi.org/10.1002/aenm.202002588 | Ge0.88 Bi0.06 Sc0.06 Te1 | Sc0.06Ge0.88Bi0.06Te1 | Ge0.88Bi0.06Sc0.06Te |  | Ge0.94−yBiySc0.06Te | Stoichiometric Formula |  | 2020 | 373 |  |  | 19.7334 | False | 0.4941 | 1.6262 | 0.08394418 |  |  | False
9963 | This Work | https://doi.org/10.1002/aenm.202002588 | Ge0.88 Bi0.06 Sc0.06 Te1 | Sc0.06Ge0.88Bi0.06Te1 | Ge0.88Bi0.06Sc0.06Te |  | Ge0.94−yBiySc0.06Te | Stoichiometric Formula |  | 2020 | 423 |  |  | 21.9776 | False | 0.6661 | 1.5154 | 0.07901212 |  |  | False
9964 | This Work | https://doi.org/10.1002/aenm.202002588 | Ge0.88 Bi0.06 Sc0.06 Te1 | Sc0.06Ge0.88Bi0.06Te1 | Ge0.88Bi0.06Sc0.06Te |  | Ge0.94−yBiySc0.06Te | Stoichiometric Formula |  | 2020 | 473 |  |  | 24.0591 | False | 0.8845 | 1.4046 | 0.08401151 |  |  | False
9965 | This Work | https://doi.org/10.1002/aenm.202002588 | Ge0.88 Bi0.06 Sc0.06 Te1 | Sc0.06Ge0.88Bi0.06Te1 | Ge0.88Bi0.06Sc0.06Te |  | Ge0.94−yBiySc0.06Te | Stoichiometric Formula |  | 2020 | 523 |  |  | 25.9765 | False | 1.2418 | 1.1628 | 0.05913861 |  |  | False
9966 | This Work | https://doi.org/10.1002/aenm.202002588 | Ge0.88 Bi0.06 Sc0.06 Te1 | Sc0.06Ge0.88Bi0.06Te1 | Ge0.88Bi0.06Sc0.06Te |  | Ge0.94−yBiySc0.06Te | Stoichiometric Formula |  | 2020 | 573 |  |  | 30.8455 | False | 1.8968 | 0.9535 | 0.02275333 |  |  | False
9967 | This Work | https://doi.org/10.1002/aenm.202002588 | Ge0.88 Bi0.06 Sc0.06 Te1 | Sc0.06Ge0.88Bi0.06Te1 | Ge0.88Bi0.06Sc0.06Te |  | Ge0.94−yBiySc0.06Te | Stoichiometric Formula |  | 2020 | 623 |  |  | 28.9897 | False | 1.6785 | 1.093 | 0.01555771 |  |  | False
9968 | This Work | https://doi.org/10.1002/aenm.202002588 | Ge0.88 Bi0.06 Sc0.06 Te1 | Sc0.06Ge0.88Bi0.06Te1 | Ge0.88Bi0.06Sc0.06Te |  | Ge0.94−yBiySc0.06Te | Stoichiometric Formula |  | 2020 | 673 |  |  | 28.117 | False | 1.5263 | 1.3023 | 0.04800844 |  |  | False
9969 | This Work | https://doi.org/10.1002/aenm.202002588 | Ge0.88 Bi0.06 Sc0.06 Te1 | Sc0.06Ge0.88Bi0.06Te1 | Ge0.88Bi0.06Sc0.06Te |  | Ge0.94−yBiySc0.06Te | Stoichiometric Formula |  | 2020 | 723 |  |  | 27.2456 | False | 1.4866 | 1.3721 | 0.03427209 |  |  | False
9970 | This Work | https://doi.org/10.1002/aenm.202002588 | Ge0.86 Bi0.08 Sc0.06 Te1 | Sc0.06Ge0.86Bi0.08Te1 | Ge0.86Bi0.08Sc0.06Te |  | Ge0.94−yBiySc0.06Te | Stoichiometric Formula |  | 2020 | 300 |  |  |  | False |  | 1.2799 | False |  |  | False
9971 | This Work | https://doi.org/10.1002/aenm.202002588 | Ge0.86 Bi0.08 Sc0.06 Te1 | Sc0.06Ge0.86Bi0.08Te1 | Ge0.86Bi0.08Sc0.06Te |  | Ge0.94−yBiySc0.06Te | Stoichiometric Formula |  | 2020 | 323 |  |  | 14.453 | False | 0.3849 | 1.2522 | 0.03141238 |  |  | False
9972 | This Work | https://doi.org/10.1002/aenm.202002588 | Ge0.86 Bi0.08 Sc0.06 Te1 | Sc0.06Ge0.86Bi0.08Te1 | Ge0.86Bi0.08Sc0.06Te |  | Ge0.94−yBiySc0.06Te | Stoichiometric Formula |  | 2020 | 373 |  |  | 16.8625 | False | 0.5305 | 1.1968 | 0.00934183 |  |  | False
9973 | This Work | https://doi.org/10.1002/aenm.202002588 | Ge0.86 Bi0.08 Sc0.06 Te1 | Sc0.06Ge0.86Bi0.08Te1 | Ge0.86Bi0.08Sc0.06Te |  | Ge0.94−yBiySc0.06Te | Stoichiometric Formula |  | 2020 | 423 |  |  | 19.1067 | False | 0.7356 | 1.1414 | 0.03739866 |  |  | False
9974 | This Work | https://doi.org/10.1002/aenm.202002588 | Ge0.86 Bi0.08 Sc0.06 Te1 | Sc0.06Ge0.86Bi0.08Te1 | Ge0.86Bi0.08Sc0.06Te |  | Ge0.94−yBiySc0.06Te | Stoichiometric Formula |  | 2020 | 473 |  |  | 19.8758 | False | 0.9407 | 1.0307 | 0.03037827 |  |  | False
9975 | This Work | https://doi.org/10.1002/aenm.202002588 | Ge0.86 Bi0.08 Sc0.06 Te1 | Sc0.06Ge0.86Bi0.08Te1 | Ge0.86Bi0.08Sc0.06Te |  | Ge0.94−yBiySc0.06Te | Stoichiometric Formula |  | 2020 | 523 |  |  | 18.675 | False | 0.9804 | 1.0583 | 0.05865201 |  |  | False
9976 | This Work | https://doi.org/10.1002/aenm.202002588 | Ge0.86 Bi0.08 Sc0.06 Te1 | Sc0.06Ge0.86Bi0.08Te1 | Ge0.86Bi0.08Sc0.06Te |  | Ge0.94−yBiySc0.06Te | Stoichiometric Formula |  | 2020 | 573 |  |  | 21.2486 | False | 1.3377 | 0.9476 | 0.03949161 |  |  | False
9977 | This Work | https://doi.org/10.1002/aenm.202002588 | Ge0.86 Bi0.08 Sc0.06 Te1 | Sc0.06Ge0.86Bi0.08Te1 | Ge0.86Bi0.08Sc0.06Te |  | Ge0.94−yBiySc0.06Te | Stoichiometric Formula |  | 2020 | 623 |  |  | 23.166 | False | 1.3774 | 1.1137 | 0.05917077 |  |  | False
9978 | This Work | https://doi.org/10.1002/aenm.202002588 | Ge0.86 Bi0.08 Sc0.06 Te1 | Sc0.06Ge0.86Bi0.08Te1 | Ge0.86Bi0.08Sc0.06Te |  | Ge0.94−yBiySc0.06Te | Stoichiometric Formula |  | 2020 | 673 |  |  | 23.1135 | False | 1.3311 | 1.2245 | 0.04564203 |  |  | False
9979 | This Work | https://doi.org/10.1002/aenm.202002588 | Ge0.86 Bi0.08 Sc0.06 Te1 | Sc0.06Ge0.86Bi0.08Te1 | Ge0.86Bi0.08Sc0.06Te |  | Ge0.94−yBiySc0.06Te | Stoichiometric Formula |  | 2020 | 723 |  |  | 22.5701 | False | 1.3113 | 1.3076 | 0.04831153 |  |  | False
9980 | This Work | https://doi.org/10.1039/C4EE01463D | Sn0.98 Bi0.02 Te1 | Sn0.98Bi0.02Te1 | Sn0.98Bi0.02Te |  |  | Stoichiometric Formula |  | 2015 | 298 | 5859 | 22.315 | 2.809 | 0.03864119 | 0.015 | 5.718 | 0.02403871 |  |  | False
9982 | This Work | https://doi.org/10.1039/C4EE01463D | Sn0.98 Bi0.02 Te1 | Sn0.98Bi0.02Te1 | Sn0.98Bi0.02Te |  |  | Stoichiometric Formula |  | 2015 | 373 | 4518 | 34.154 | 4.905 | 0.07446027 | 0.038 | 4.955 | 0.02832599 |  |  | False
9983 | This Work | https://doi.org/10.1039/C4EE01463D | Sn0.98 Bi0.02 Te1 | Sn0.98Bi0.02Te1 | Sn0.98Bi0.02Te |  |  | Stoichiometric Formula |  | 2015 | 425 | 3741 | 42.433 | 6.478 | 0.0398106 | 0.061 | 4.475 | 0.008572214 |  |  | False
9984 | This Work | https://doi.org/10.1039/C4EE01463D | Sn0.98 Bi0.02 Te1 | Sn0.98Bi0.02Te1 | Sn0.98Bi0.02Te |  |  | Stoichiometric Formula |  | 2015 | 472 | 3106 | 54.23 | 8.935 | 0.02231823 | 0.115 | 4.051 | 0.09473345 |  |  | False
9985 | This Work | https://doi.org/10.1039/C4EE01463D | Sn0.98 Bi0.02 Te1 | Sn0.98Bi0.02Te1 | Sn0.98Bi0.02Te |  |  | Stoichiometric Formula |  | 2015 | 520 | 2541 | 69.528 | 11.744 | 0.04594319 | 0.176 | 3.542 | 0.02037883 |  |  | False
9986 | This Work | https://doi.org/10.1039/C4EE01463D | Sn0.98 Bi0.02 Te1 | Sn0.98Bi0.02Te1 | Sn0.98Bi0.02Te |  |  | Stoichiometric Formula |  | 2015 | 572 | 2012 | 87.172 | 14.907 | 0.02563243 | 0.276 | 3.203 | 0.03545996 |  |  | False
9987 | This Work | https://doi.org/10.1039/C4EE01463D | Sn0.98 Bi0.02 Te1 | Sn0.98Bi0.02Te1 | Sn0.98Bi0.02Te |  |  | Stoichiometric Formula |  | 2015 | 620 | 1553 | 107.148 | 17.715 | 0.006464444 | 0.398 | 2.836 | 0.0269312 |  |  | False
9988 | This Work | https://doi.org/10.1039/C4EE01463D | Sn0.98 Bi0.02 Te1 | Sn0.98Bi0.02Te1 | Sn0.98Bi0.02Te |  |  | Stoichiometric Formula |  | 2015 | 667 | 1271 | 127.124 | 19.642 | 0.04571887 | 0.52 | 2.554 | 0.01352223 |  |  | False
9989 | This Work | https://doi.org/10.1039/C4EE01463D | Sn0.98 Bi0.02 Te1 | Sn0.98Bi0.02Te1 | Sn0.98Bi0.02Te |  |  | Stoichiometric Formula |  | 2015 | 719 | 1059 | 141.26 | 20.685 | 0.02159519 | 0.612 | 2.412 | 0.007524672 |  |  | False
9990 | This Work | https://doi.org/10.1039/C4EE01463D | Sn0.98 Bi0.02 Te1 | Sn0.98Bi0.02Te1 | Sn0.98Bi0.02Te |  |  | Stoichiometric Formula |  | 2015 | 770 | 918 | 153.057 | 21.023 | 0.02294995 | 0.704 | 2.299 | 0.0001699108 |  |  | False
9991 | This Work | https://doi.org/10.1039/C4EE01463D | Sn0.98 Bi0.02 Te1 | Sn0.98Bi0.02Te1 | Sn0.98Bi0.02Te |  |  | Stoichiometric Formula |  | 2015 | 814 | 812 | 166.015 | 21.891 | 0.02231583 | 0.796 | 2.299 | 0.02627131 |  |  | False
9992 | This Work | https://doi.org/10.1039/C4EE01463D | Sn0.98 Bi0.02 Te1 | Sn0.98Bi0.02Te1 | Sn0.98Bi0.02Te |  |  | Stoichiometric Formula |  | 2015 | 865 | 671 | 176.642 | 20.465 | 0.02305438 | 0.834 | 2.158 | 0.01641847 |  |  | False
9993 | This Work | https://doi.org/10.1039/C4EE01463D | Sn0.98 Bi0.02 Te1 | Sn0.98Bi0.02Te1 | Sn0.98Bi0.02Te |  |  | Stoichiometric Formula |  | 2015 | 917 | 635 | 180.243 | 20.274 | 0.01753908 | 0.857 | 2.186 | 0.007620468 |  |  | False
9995 | This Work | https://doi.org/10.1039/C4EE01463D | Sn0.98 Bi0.02 Te1.005 Hg0.005 | Sn0.98Hg0.005Bi0.02Te1.005 | (Sn0.98Bi0.02Te)(HgTe)0.5% |  |  | Stoichiometric Formula |  | 2015 | 326 | 4129 | 44.587 | 7.566 | 0.08491334 | 0.054 | 4.305 | 0.061004 |  |  | False
9996 | This Work | https://doi.org/10.1039/C4EE01463D | Sn0.98 Bi0.02 Te1.005 Hg0.005 | Sn0.98Hg0.005Bi0.02Te1.005 | (Sn0.98Bi0.02Te)(HgTe)0.5% |  |  | Stoichiometric Formula |  | 2015 | 373 | 3459 | 51.698 | 8.611 | 0.07360483 | 0.084 | 3.91 | 0.02207313 |  |  | False
9997 | This Work | https://doi.org/10.1039/C4EE01463D | Sn0.98 Bi0.02 Te1.005 Hg0.005 | Sn0.98Hg0.005Bi0.02Te1.005 | (Sn0.98Bi0.02Te)(HgTe)0.5% |  |  | Stoichiometric Formula |  | 2015 | 425 | 2965 | 61.147 | 10.538 | 0.0520026 | 0.13 | 3.599 | 0.0427576 |  |  | False
9998 | This Work | https://doi.org/10.1039/C4EE01463D | Sn0.98 Bi0.02 Te1.005 Hg0.005 | Sn0.98Hg0.005Bi0.02Te1.005 | (Sn0.98Bi0.02Te)(HgTe)0.5% |  |  | Stoichiometric Formula |  | 2015 | 472 | 2471 | 72.944 | 12.641 | 0.04008891 | 0.184 | 3.288 | 0.01378002 |  |  | False
9999 | This Work | https://doi.org/10.1039/C4EE01463D | Sn0.98 Bi0.02 Te1.005 Hg0.005 | Sn0.98Hg0.005Bi0.02Te1.005 | (Sn0.98Bi0.02Te)(HgTe)0.5% |  |  | Stoichiometric Formula |  | 2015 | 520 | 2047 | 87.071 | 14.921 | 0.04008055 | 0.268 | 2.977 | 0.0275044 |  |  | False
10000 | This Work | https://doi.org/10.1039/C4EE01463D | Sn0.98 Bi0.02 Te1.005 Hg0.005 | Sn0.98Hg0.005Bi0.02Te1.005 | (Sn0.98Bi0.02Te)(HgTe)0.5% |  |  | Stoichiometric Formula |  | 2015 | 572 | 1659 | 102.377 | 16.67 | 0.04307511 | 0.36 | 2.695 | 0.01718821 |  |  | False
10001 | This Work | https://doi.org/10.1039/C4EE01463D | Sn0.98 Bi0.02 Te1.005 Hg0.005 | Sn0.98Hg0.005Bi0.02Te1.005 | (Sn0.98Bi0.02Te)(HgTe)0.5% |  |  | Stoichiometric Formula |  | 2015 | 620 | 1341 | 118.844 | 17.891 | 0.05864094 | 0.467 | 2.412 | 0.0152361 |  |  | False
10002 | This Work | https://doi.org/10.1039/C4EE01463D | Sn0.98 Bi0.02 Te1.005 Hg0.005 | Sn0.98Hg0.005Bi0.02Te1.005 | (Sn0.98Bi0.02Te)(HgTe)0.5% |  |  | Stoichiometric Formula |  | 2015 | 667 | 1129 | 134.141 | 19.288 | 0.05324601 | 0.582 | 2.243 | 0.0144906 |  |  | False
10003 | This Work | https://doi.org/10.1039/C4EE01463D | Sn0.98 Bi0.02 Te1.005 Hg0.005 | Sn0.98Hg0.005Bi0.02Te1.005 | (Sn0.98Bi0.02Te)(HgTe)0.5% |  |  | Stoichiometric Formula |  | 2015 | 719 | 988 | 146.772 | 20.156 | 0.05593946 | 0.681 | 2.13 | 0.0009056 |  |  | False
10004 | This Work | https://doi.org/10.1039/C4EE01463D | Sn0.98 Bi0.02 Te1.005 Hg0.005 | Sn0.98Hg0.005Bi0.02Te1.005 | (Sn0.98Bi0.02Te)(HgTe)0.5% |  |  | Stoichiometric Formula |  | 2015 | 770 | 812 | 156.565 | 20.141 | 0.01175559 | 0.758 | 2.073 | 0.0130316 |  |  | False
10005 | This Work | https://doi.org/10.1039/C4EE01463D | Sn0.98 Bi0.02 Te1.005 Hg0.005 | Sn0.98Hg0.005Bi0.02Te1.005 | (Sn0.98Bi0.02Te)(HgTe)0.5% |  |  | Stoichiometric Formula |  | 2015 | 814 | 776 | 167.184 | 20.832 | 0.04116648 | 0.849 | 2.045 | 0.02331533 |  |  | False
10008 | This Work | https://doi.org/10.1039/C4EE01463D | Sn0.98 Bi0.02 Te1.01 Hg0.01 | Sn0.98Hg0.01Bi0.02Te1.01 | (Sn0.98Bi0.02Te)(HgTe)1% |  |  | Stoichiometric Formula |  | 2015 | 373 | 3035 | 59.876 | 10.552 | 0.03116811 | 0.115 | 3.458 | 0.01026077 |  |  | False
10009 | This Work | https://doi.org/10.1039/C4EE01463D | Sn0.98 Bi0.02 Te1.01 Hg0.01 | Sn0.98Hg0.01Bi0.02Te1.01 | (Sn0.98Bi0.02Te)(HgTe)1% |  |  | Stoichiometric Formula |  | 2015 | 425 | 2576 | 70.504 | 12.656 | 0.01175861 | 0.168 | 3.175 | 0.00839895 |  |  | False
10010 | This Work | https://doi.org/10.1039/C4EE01463D | Sn0.98 Bi0.02 Te1.01 Hg0.01 | Sn0.98Hg0.01Bi0.02Te1.01 | (Sn0.98Bi0.02Te)(HgTe)1% |  |  | Stoichiometric Formula |  | 2015 | 472 | 2188 | 81.122 | 14.229 | 0.01192945 | 0.23 | 2.949 | 0.009820868 |  |  | False
10011 | This Work | https://doi.org/10.1039/C4EE01463D | Sn0.98 Bi0.02 Te1.01 Hg0.01 | Sn0.98Hg0.01Bi0.02Te1.01 | (Sn0.98Bi0.02Te)(HgTe)1% |  |  | Stoichiometric Formula |  | 2015 | 520 | 1800 | 94.089 | 15.98 | 0.002820284 | 0.314 | 2.695 | 0.01804474 |  |  | False
10012 | This Work | https://doi.org/10.1039/C4EE01463D | Sn0.98 Bi0.02 Te1.01 Hg0.01 | Sn0.98Hg0.01Bi0.02Te1.01 | (Sn0.98Bi0.02Te)(HgTe)1% |  |  | Stoichiometric Formula |  | 2015 | 572 | 1482 | 109.386 | 17.729 | 0.0002013733 | 0.421 | 2.412 | 0.001332609 |  |  | False
10013 | This Work | https://doi.org/10.1039/C4EE01463D | Sn0.98 Bi0.02 Te1.01 Hg0.01 | Sn0.98Hg0.01Bi0.02Te1.01 | (Sn0.98Bi0.02Te)(HgTe)1% |  |  | Stoichiometric Formula |  | 2015 | 620 | 1235 | 125.861 | 18.95 | 0.03238123 | 0.528 | 2.215 | 0.004600178 |  |  | False
10014 | This Work | https://doi.org/10.1039/C4EE01463D | Sn0.98 Bi0.02 Te1.01 Hg0.01 | Sn0.98Hg0.01Bi0.02Te1.01 | (Sn0.98Bi0.02Te)(HgTe)1% |  |  | Stoichiometric Formula |  | 2015 | 667 | 1059 | 141.167 | 19.994 | 0.05551071 | 0.643 | 2.102 | 0.01330748 |  |  | False
10015 | This Work | https://doi.org/10.1039/C4EE01463D | Sn0.98 Bi0.02 Te1.01 Hg0.01 | Sn0.98Hg0.01Bi0.02Te1.01 | (Sn0.98Bi0.02Te)(HgTe)1% |  |  | Stoichiometric Formula |  | 2015 | 719 | 918 | 149.438 | 19.803 | 0.0352227 | 0.712 | 2.017 | 0.008542766 |  |  | False
10016 | This Work | https://doi.org/10.1039/C4EE01463D | Sn0.98 Bi0.02 Te1.01 Hg0.01 | Sn0.98Hg0.01Bi0.02Te1.01 | (Sn0.98Bi0.02Te)(HgTe)1% |  |  | Stoichiometric Formula |  | 2015 | 770 | 847 | 160.066 | 20.495 | 0.05884813 | 0.804 | 1.989 | 0.01315757 |  |  | False
10017 | This Work | https://doi.org/10.1039/C4EE01463D | Sn0.98 Bi0.02 Te1.01 Hg0.01 | Sn0.98Hg0.01Bi0.02Te1.01 | (Sn0.98Bi0.02Te)(HgTe)1% |  |  | Stoichiometric Formula |  | 2015 | 814 | 741 | 169.515 | 21.185 | 0.005092443 | 0.895 | 1.96 | 0.01695417 |  |  | False
10018 | This Work | https://doi.org/10.1039/C4EE01463D | Sn0.98 Bi0.02 Te1.02 Hg0.02 | Sn0.98Hg0.02Bi0.02Te1.02 | (Sn0.98Bi0.02Te)(HgTe)2% |  |  | Stoichiometric Formula |  | 2015 | 300 | 3070.588 | 58.581 | 10.396 | 0.01360522 | 0.099 | 3.232 | 0.02527753 |  |  | False
10019 | This Work | https://doi.org/10.1039/C4EE01463D | Sn0.98 Bi0.02 Te1.02 Hg0.02 | Sn0.98Hg0.02Bi0.02Te1.02 | (Sn0.98Bi0.02Te)(HgTe)2% |  |  | Stoichiometric Formula |  | 2015 | 326 | 2894.118 | 63.301 | 11.097 | 0.0450373 | 0.122 | 3.147 | 0.05774899 |  |  | False
10020 | This Work | https://doi.org/10.1039/C4EE01463D | Sn0.98 Bi0.02 Te1.02 Hg0.02 | Sn0.98Hg0.02Bi0.02Te1.02 | (Sn0.98Bi0.02Te)(HgTe)2% |  |  | Stoichiometric Formula |  | 2015 | 373 | 2470.588 | 72.75 | 13.376 | 0.02244756 | 0.168 | 2.945 | 0.008417819 |  |  | False
10021 | This Work | https://doi.org/10.1039/C4EE01463D | Sn0.98 Bi0.02 Te1.02 Hg0.02 | Sn0.98Hg0.02Bi0.02Te1.02 | (Sn0.98Bi0.02Te)(HgTe)2% |  |  | Stoichiometric Formula |  | 2015 | 425 | 2117.647 | 85.717 | 15.48 | 0.005116811 | 0.237 | 2.751 | 0.009069199 |  |  | False
10022 | This Work | https://doi.org/10.1039/C4EE01463D | Sn0.98 Bi0.02 Te1.02 Hg0.02 | Sn0.98Hg0.02Bi0.02Te1.02 | (Sn0.98Bi0.02Te)(HgTe)2% |  |  | Stoichiometric Formula |  | 2015 | 472 | 1800 | 98.675 | 17.229 | 0.01724767 | 0.321 | 2.525 | 0.003311187 |  |  | False
10023 | This Work | https://doi.org/10.1039/C4EE01463D | Sn0.98 Bi0.02 Te1.02 Hg0.02 | Sn0.98Hg0.02Bi0.02Te1.02 | (Sn0.98Bi0.02Te)(HgTe)2% |  |  | Stoichiometric Formula |  | 2015 | 520 | 1552.941 | 110.463 | 18.627 | 0.01729219 | 0.413 | 2.356 | 0.004546632 |  |  | False
10024 | This Work | https://doi.org/10.1039/C4EE01463D | Sn0.98 Bi0.02 Te1.02 Hg0.02 | Sn0.98Hg0.02Bi0.02Te1.02 | (Sn0.98Bi0.02Te)(HgTe)2% |  |  | Stoichiometric Formula |  | 2015 | 572 | 1341.176 | 122.26 | 19.494 | 0.02837994 | 0.505 | 2.215 | 0.003145252 |  |  | False
10025 | This Work | https://doi.org/10.1039/C4EE01463D | Sn0.98 Bi0.02 Te1.02 Hg0.02 | Sn0.98Hg0.02Bi0.02Te1.02 | (Sn0.98Bi0.02Te)(HgTe)2% |  |  | Stoichiometric Formula |  | 2015 | 620 | 1164.706 | 135.218 | 20.891 | 0.01935651 | 0.62 | 2.073 | 0.007766522 |  |  | False
10026 | This Work | https://doi.org/10.1039/C4EE01463D | Sn0.98 Bi0.02 Te1.02 Hg0.02 | Sn0.98Hg0.02Bi0.02Te1.02 | (Sn0.98Bi0.02Te)(HgTe)2% |  |  | Stoichiometric Formula |  | 2015 | 667 | 988.235 | 148.185 | 22.111 | 0.01856773 | 0.742 | 1.989 | 0.0007008222 |  |  | False
10027 | This Work | https://doi.org/10.1039/C4EE01463D | Sn0.98 Bi0.02 Te1.02 Hg0.02 | Sn0.98Hg0.02Bi0.02Te1.02 | (Sn0.98Bi0.02Te)(HgTe)2% |  |  | Stoichiometric Formula |  | 2015 | 719 | 917.647 | 157.634 | 22.625 | 0.007829006 | 0.842 | 1.904 | 0.01470183 |  |  | False
10028 | This Work | https://doi.org/10.1039/C4EE01463D | Sn0.98 Bi0.02 Te1.02 Hg0.02 | Sn0.98Hg0.02Bi0.02Te1.02 | (Sn0.98Bi0.02Te)(HgTe)2% |  |  | Stoichiometric Formula |  | 2015 | 770 | 811.765 | 164.744 | 22.613 | 0.02570303 | 0.934 | 1.876 | 0.006268177 |  |  | False
10029 | This Work | https://doi.org/10.1039/C4EE01463D | Sn0.98 Bi0.02 Te1.02 Hg0.02 | Sn0.98Hg0.02Bi0.02Te1.02 | (Sn0.98Bi0.02Te)(HgTe)2% |  |  | Stoichiometric Formula |  | 2015 | 814 | 776.471 | 174.202 | 23.303 | 0.01115953 | 1.041 | 1.876 | 0.02870159 |  |  | False
10030 | This Work | https://doi.org/10.1039/C4EE01463D | Sn0.98 Bi0.02 Te1.03 Hg0.03 | Sn0.98Hg0.03Bi0.02Te1.03 | (Sn0.98Bi0.02Te)(HgTe)3% |  |  | Stoichiometric Formula |  | 2015 | 300 | 2788.235 | 66.768 | 12.161 | 0.02210808 | 0.13 | 2.917 | 0.03792094 |  |  | False
10031 | This Work | https://doi.org/10.1039/C4EE01463D | Sn0.98 Bi0.02 Te1.03 Hg0.03 | Sn0.98Hg0.03Bi0.02Te1.03 | (Sn0.98Bi0.02Te)(HgTe)3% |  |  | Stoichiometric Formula |  | 2015 | 326 | 2647.059 | 71.65 | 13.391 | 0.01480594 | 0.161 | 2.808 | 0.03437694 |  |  | False
10032 | This Work | https://doi.org/10.1039/C4EE01463D | Sn0.98 Bi0.02 Te1.03 Hg0.03 | Sn0.98Hg0.03Bi0.02Te1.03 | (Sn0.98Bi0.02Te)(HgTe)3% |  |  | Stoichiometric Formula |  | 2015 | 373 | 2329.412 | 80.937 | 15.141 | 0.00782692 | 0.214 | 2.723 | 0.03082551 |  |  | False
10033 | This Work | https://doi.org/10.1039/C4EE01463D | Sn0.98 Bi0.02 Te1.03 Hg0.03 | Sn0.98Hg0.03Bi0.02Te1.03 | (Sn0.98Bi0.02Te)(HgTe)3% |  |  | Stoichiometric Formula |  | 2015 | 425 | 2011.765 | 92.734 | 17.068 | 0.013614 | 0.283 | 2.582 | 0.007275156 |  |  | False
10034 | This Work | https://doi.org/10.1039/C4EE01463D | Sn0.98 Bi0.02 Te1.03 Hg0.03 | Sn0.98Hg0.03Bi0.02Te1.03 | (Sn0.98Bi0.02Te)(HgTe)3% |  |  | Stoichiometric Formula |  | 2015 | 472 | 1764.706 | 105.684 | 19.347 | 0.0187725 | 0.383 | 2.388 | 0.001558707 |  |  | False
10035 | This Work | https://doi.org/10.1039/C4EE01463D | Sn0.98 Bi0.02 Te1.03 Hg0.03 | Sn0.98Hg0.03Bi0.02Te1.03 | (Sn0.98Bi0.02Te)(HgTe)3% |  |  | Stoichiometric Formula |  | 2015 | 520 | 1517.647 | 118.65 | 20.744 | 0.02994433 | 0.497 | 2.158 | 0.005745315 |  |  | False
10036 | This Work | https://doi.org/10.1039/C4EE01463D | Sn0.98 Bi0.02 Te1.03 Hg0.03 | Sn0.98Hg0.03Bi0.02Te1.03 | (Sn0.98Bi0.02Te)(HgTe)3% |  |  | Stoichiometric Formula |  | 2015 | 572 | 1341.176 | 130.439 | 22.141 | 0.03063162 | 0.62 | 2.017 | 0.01273466 |  |  | False
10037 | This Work | https://doi.org/10.1039/C4EE01463D | Sn0.98 Bi0.02 Te1.03 Hg0.03 | Sn0.98Hg0.03Bi0.02Te1.03 | (Sn0.98Bi0.02Te)(HgTe)3% |  |  | Stoichiometric Formula |  | 2015 | 620 | 1164.706 | 141.066 | 23.538 | 0.0153283 | 0.742 | 1.989 | 0.01116789 |  |  | False
10038 | This Work | https://doi.org/10.1039/C4EE01463D | Sn0.98 Bi0.02 Te1.03 Hg0.03 | Sn0.98Hg0.03Bi0.02Te1.03 | (Sn0.98Bi0.02Te)(HgTe)3% |  |  | Stoichiometric Formula |  | 2015 | 667 | 1058.824 | 152.855 | 24.582 | 0.006388954 | 0.872 | 1.904 | 0.0124488 |  |  | False
10039 | This Work | https://doi.org/10.1039/C4EE01463D | Sn0.98 Bi0.02 Te1.03 Hg0.03 | Sn0.98Hg0.03Bi0.02Te1.03 | (Sn0.98Bi0.02Te)(HgTe)3% |  |  | Stoichiometric Formula |  | 2015 | 719 | 952.941 | 162.312 | 25.097 | 0.0003349909 | 0.995 | 1.819 | 0.003000544 |  |  | False
10040 | This Work | https://doi.org/10.1039/C4EE01463D | Sn0.98 Bi0.02 Te1.03 Hg0.03 | Sn0.98Hg0.03Bi0.02Te1.03 | (Sn0.98Bi0.02Te)(HgTe)3% |  |  | Stoichiometric Formula |  | 2015 | 770 | 882.353 | 170.592 | 25.789 | 0.004307614 | 1.102 | 1.819 | 0.009371237 |  |  | False
10041 | This Work | https://doi.org/10.1039/C4EE01463D | Sn0.98 Bi0.02 Te1.03 Hg0.03 | Sn0.98Hg0.03Bi0.02Te1.03 | (Sn0.98Bi0.02Te)(HgTe)3% |  |  | Stoichiometric Formula |  | 2015 | 814 | 842.017 | 178.872 | 26.657 | 0.01063495 | 1.209 | 1.791 | 0.002106295 |  |  | False
10042 | This Work | https://doi.org/10.1039/C4EE01463D | Sn0.98 Bi0.02 Te1.03 Hg0.03 | Sn0.98Hg0.03Bi0.02Te1.03 | (Sn0.98Bi0.02Te)(HgTe)3% |  |  | Stoichiometric Formula |  | 2015 | 865 | 811.765 | 184.804 | 27.527 | 0.007150039 | 1.316 | 1.819 | 0.005313092 |  |  | False
10043 | This Work | https://doi.org/10.1039/C4EE01463D | Sn0.98 Bi0.02 Te1.03 Hg0.03 | Sn0.98Hg0.03Bi0.02Te1.03 | (Sn0.98Bi0.02Te)(HgTe)3% |  |  | Stoichiometric Formula |  | 2015 | 917 | 847.059 | 183.727 | 28.194 | 0.01415172 | 1.324 | 1.932 | 0.01072015 |  |  | False
10044 | This Work | https://doi.org/10.1039/C4EE01463D | Sn0.98 Bi0.02 Te1.04 Hg0.04 | Sn0.98Hg0.04Bi0.02Te1.04 | (Sn0.98Bi0.02Te)(HgTe)4% |  |  | Stoichiometric Formula |  | 2015 | 298 | 2435.294 | 66.751 | 11.104 | 0.02279091 | 0.13 | 2.582 | 0.0141834 |  |  | False
10045 | This Work | https://doi.org/10.1039/C4EE01463D | Sn0.98 Bi0.02 Te1.04 Hg0.04 | Sn0.98Hg0.04Bi0.02Te1.04 | (Sn0.98Bi0.02Te)(HgTe)4% |  |  | Stoichiometric Formula |  | 2015 | 326 | 2329.412 | 71.488 | 11.802 | 0.008688321 | 0.153 | 2.525 | 0.004089303 |  |  | False
10046 | This Work | https://doi.org/10.1039/C4EE01463D | Sn0.98 Bi0.02 Te1.04 Hg0.04 | Sn0.98Hg0.04Bi0.02Te1.04 | (Sn0.98Bi0.02Te)(HgTe)4% |  |  | Stoichiometric Formula |  | 2015 | 373 | 2082.353 | 80.937 | 13.552 | 0.006572742 | 0.207 | 2.412 | 0.012429 |  |  | False
10047 | This Work | https://doi.org/10.1039/C4EE01463D | Sn0.98 Bi0.02 Te1.04 Hg0.04 | Sn0.98Hg0.04Bi0.02Te1.04 | (Sn0.98Bi0.02Te)(HgTe)4% |  |  | Stoichiometric Formula |  | 2015 | 425 | 1835.294 | 92.726 | 15.48 | 0.01938383 | 0.283 | 2.328 | 0.001402499 |  |  | False
10048 | This Work | https://doi.org/10.1039/C4EE01463D | Sn0.98 Bi0.02 Te1.04 Hg0.04 | Sn0.98Hg0.04Bi0.02Te1.04 | (Sn0.98Bi0.02Te)(HgTe)4% |  |  | Stoichiometric Formula |  | 2015 | 472 | 1658.824 | 104.523 | 17.758 | 0.0205399 | 0.383 | 2.186 | 0.001122262 |  |  | False
10049 | This Work | https://doi.org/10.1039/C4EE01463D | Sn0.98 Bi0.02 Te1.04 Hg0.04 | Sn0.98Hg0.04Bi0.02Te1.04 | (Sn0.98Bi0.02Te)(HgTe)4% |  |  | Stoichiometric Formula |  | 2015 | 520 | 1447.059 | 116.311 | 19.862 | 0.01439059 | 0.505 | 2.045 | 9.586289e-05 |  |  | False
10050 | This Work | https://doi.org/10.1039/C4EE01463D | Sn0.98 Bi0.02 Te1.04 Hg0.04 | Sn0.98Hg0.04Bi0.02Te1.04 | (Sn0.98Bi0.02Te)(HgTe)4% |  |  | Stoichiometric Formula |  | 2015 | 572 | 1270.588 | 129.278 | 21.083 | 0.00721362 | 0.62 | 1.932 | 0.006768517 |  |  | False
10051 | This Work | https://doi.org/10.1039/C4EE01463D | Sn0.98 Bi0.02 Te1.04 Hg0.04 | Sn0.98Hg0.04Bi0.02Te1.04 | (Sn0.98Bi0.02Te)(HgTe)4% |  |  | Stoichiometric Formula |  | 2015 | 620 | 1164.706 | 139.897 | 22.48 | 0.01399732 | 0.742 | 1.876 | 0.001270122 |  |  | False
10052 | This Work | https://doi.org/10.1039/C4EE01463D | Sn0.98 Bi0.02 Te1.04 Hg0.04 | Sn0.98Hg0.04Bi0.02Te1.04 | (Sn0.98Bi0.02Te)(HgTe)4% |  |  | Stoichiometric Formula |  | 2015 | 667 | 1023.529 | 151.685 | 22.995 | 0.02412274 | 0.872 | 1.763 | 0.002321874 |  |  | False
10053 | This Work | https://doi.org/10.1039/C4EE01463D | Sn0.98 Bi0.02 Te1.04 Hg0.04 | Sn0.98Hg0.04Bi0.02Te1.04 | (Sn0.98Bi0.02Te)(HgTe)4% |  |  | Stoichiometric Formula |  | 2015 | 719 | 917.647 | 159.965 | 22.628 | 0.03771817 | 0.972 | 1.678 | 0.002490963 |  |  | False
10054 | This Work | https://doi.org/10.1039/C4EE01463D | Sn0.98 Bi0.02 Te1.04 Hg0.04 | Sn0.98Hg0.04Bi0.02Te1.04 | (Sn0.98Bi0.02Te)(HgTe)4% |  |  | Stoichiometric Formula |  | 2015 | 770 | 847.059 | 168.244 | 22.789 | 0.05212554 | 1.071 | 1.65 | 0.007015251 |  |  | False
10055 | This Work | https://doi.org/10.1039/C4EE01463D | Sn0.98 Bi0.02 Te1.04 Hg0.04 | Sn0.98Hg0.04Bi0.02Te1.04 | (Sn0.98Bi0.02Te)(HgTe)4% |  |  | Stoichiometric Formula |  | 2015 | 814 | 811.765 | 176.532 | 23.657 | 0.06934424 | 1.171 | 1.65 | 0.003348705 |  |  | False
10056 | This Work | https://doi.org/10.1038/s41560-024-01589-5 | Cu2 Se1 | Cu2Se | Cu2Se |  |  | Stoichiometric Formula |  | 2024 | 300 | 1934.15425 | 36.76563 | 2.61441864 | 8.236308e-10 | 0.04893 | 1.60303 | 4.715549e-05 | 0.73266 | 0.87037 | 0 |  |  | Sintered at 873K
10057 | This Work | https://doi.org/10.1038/s41560-024-01589-5 | Cu2 Se1 | Cu2Se | Cu2Se |  |  | Stoichiometric Formula |  | 2024 | 350 | 1788.42675 | 34.84823 | 2.1718639 | 1.537796e-09 | 0.04949 | 1.5359 | 4.664414e-05 | 0.59697 | 0.93893 | 0 |  |  | Sintered at 873K
10058 | This Work | https://doi.org/10.1038/s41560-024-01589-5 | Cu2 Se1 | Cu2Se | Cu2Se |  |  | Stoichiometric Formula |  | 2024 | 450 | 1667.97638 | 39.84575 | 2.64821907 | 1.609739e-09 | 0.07016 | 1.69864 | 5.642258e-05 | 0.57276 | 1.12588 | 1.30719e-16 |  |  | Sintered at 873K
10059 | This Work | https://doi.org/10.1038/s41560-024-01589-5 | Cu2 Se1 | Cu2Se | Cu2Se |  |  | Stoichiometric Formula |  | 2024 | 500 | 1467.26385 | 46.44699 | 3.16536187 | 1.481685e-09 | 0.09749 | 1.62337 | 3.634598e-05 | 0.52292 | 1.10045 | 0 |  |  | Sintered at 873K
10060 | This Work | https://doi.org/10.1038/s41560-024-01589-5 | Cu2 Se1 | Cu2Se | Cu2Se |  |  | Stoichiometric Formula |  | 2024 | 550 | 1301.5335 | 53.81983 | 3.76998823 | 5.35332e-10 | 0.13341 | 1.5542 | 1.702783e-05 | 0.48044 | 1.07376 | 0 |  |  | Sintered at 873K
10061 | This Work | https://doi.org/10.1038/s41560-024-01589-5 | Cu2 Se1 | Cu2Se | Cu2Se |  |  | Stoichiometric Formula |  | 2024 | 600 | 1161.82049 | 61.83032 | 4.44162634 | 2.267399e-10 | 0.17872 | 1.49114 | 3.900989e-06 | 0.4455 | 1.04564 | 0 |  |  | Sintered at 873K
10062 | This Work | https://doi.org/10.1038/s41560-024-01589-5 | Cu2 Se1 | Cu2Se | Cu2Se |  |  | Stoichiometric Formula |  | 2024 | 650 | 1047.93305 | 70.0191 | 5.1376745 | 5.297253e-11 | 0.23186 | 1.44028 | 1.653484e-05 | 0.41855 | 1.02173 | 0 |  |  | Sintered at 873K
10063 | This Work | https://doi.org/10.1038/s41560-024-01589-5 | Cu2 Se1 | Cu2Se | Cu2Se |  |  | Stoichiometric Formula |  | 2024 | 700 | 951.40018 | 77.87519 | 5.76980941 | 2.741833e-10 | 0.29026 | 1.39146 | 3.662179e-06 | 0.39249 | 0.99897 | 0 |  |  | Sintered at 873K
10064 | This Work | https://doi.org/10.1038/s41560-024-01589-5 | Cu2 Se1 | Cu2Se | Cu2Se |  |  | Stoichiometric Formula |  | 2024 | 750 | 868.42772 | 86.11727 | 6.44041993 | 1.27596e-10 | 0.3576 | 1.35077 | 7.98544e-06 | 0.37379 | 0.97698 | 0 |  |  | Sintered at 873K
10065 | This Work | https://doi.org/10.1038/s41560-024-01589-5 | Cu2 Se1 | Cu2Se | Cu2Se |  |  | Stoichiometric Formula |  | 2024 | 800 | 791.58327 | 95.02132 | 7.14724592 | 4.101894e-10 | 0.43509 | 1.31416 | 3.146676e-06 | 0.36426 | 0.9499 | 0 |  |  | Sintered at 873K
10066 | This Work | https://doi.org/10.1038/s41560-024-01589-5 | Cu2 Se1 | Cu2Se | Cu2Se |  |  | Stoichiometric Formula |  | 2024 | 850 | 712.41793 | 105.02211 | 7.85771585 | 5.354969e-10 | 0.52198 | 1.27957 | 6.140573e-06 | 0.37124 | 0.90833 | 0 |  |  | Sintered at 873K
10067 | This Work | https://doi.org/10.1038/s41560-024-01589-5 | Cu2 Se1 | Cu2Se | Cu2Se |  |  | Stoichiometric Formula |  | 2024 | 900 | 616.73844 | 118.39167 | 8.64456832 | 5.24238e-10 | 0.63006 | 1.23482 | 5.907374e-07 | 0.40222 | 0.8326 | 0 |  |  | Sintered at 873K
10068 | This Work | https://doi.org/10.1038/s41560-024-01589-5 | Cu2 Se1 | Cu2Se | Cu2Se |  |  | Stoichiometric Formula |  | 2024 | 950 | 496.80263 | 136.66228 | 9.27857345 | 5.08917e-10 | 0.74836 | 1.17786 | 1.32524e-06 | 0.46992 | 0.70794 | 0 |  |  | Sintered at 873K
10069 | This Work | https://doi.org/10.1038/s41560-024-01589-5 | Cu2 Se1 | Cu2Se | Cu2Se |  |  | Stoichiometric Formula |  | 2024 | 1000 | 362.8311 | 160.76503 | 9.37751305 | 1.00595e-10 | 0.86163 | 1.08835 | 3.951458e-06 | 0.5441 | 0.54425 | 2.040195e-16 |  |  | Sintered at 873K
10070 | This Work | https://doi.org/10.1038/s41560-024-01589-5 | Cu2 Se1 | Cu2Se | Cu2Se |  |  | Stoichiometric Formula |  | 2024 | 300 | 1149.17561 | 54.95491 | 3.47055876 | 1.556526e-10 | 0.10885 | 0.9565 | 1.669115e-05 | 0.43937 | 0.51713 | 1.160714e-16 |  |  | Sintered at 1053K
10071 | This Work | https://doi.org/10.1038/s41560-024-01589-5 | Cu2 Se1 | Cu2Se | Cu2Se |  |  | Stoichiometric Formula |  | 2024 | 350 | 837.5852 | 66.86661 | 3.74496365 | 6.038379e-11 | 0.17972 | 0.7293 | 2.999738e-05 | 0.28957 | 0.43973 | 1.522313e-16 |  |  | Sintered at 1053K
10072 | This Work | https://doi.org/10.1038/s41560-024-01589-5 | Cu2 Se1 | Cu2Se | Cu2Se |  |  | Stoichiometric Formula |  | 2024 | 450 | 819.22403 | 69.89625 | 4.00230734 | 9.637168e-10 | 0.19777 | 0.91068 | 7.513943e-06 | 0.3577 | 0.55298 | 0 |  |  | Sintered at 1053K
10073 | This Work | https://doi.org/10.1038/s41560-024-01589-5 | Cu2 Se1 | Cu2Se | Cu2Se |  |  | Stoichiometric Formula |  | 2024 | 500 | 723.17748 | 79.61503 | 4.58389879 | 7.065759e-10 | 0.25985 | 0.88204 | 1.37632e-05 | 0.33965 | 0.54239 | 0 |  |  | Sintered at 1053K
10074 | This Work | https://doi.org/10.1038/s41560-024-01589-5 | Cu2 Se1 | Cu2Se | Cu2Se |  |  | Stoichiometric Formula |  | 2024 | 550 | 648.25344 | 89.85034 | 5.23340421 | 7.425406e-10 | 0.33804 | 0.85149 | 1.556606e-06 | 0.31668 | 0.53481 | 1.303859e-16 |  |  | Sintered at 1053K
10075 | This Work | https://doi.org/10.1038/s41560-024-01589-5 | Cu2 Se1 | Cu2Se | Cu2Se |  |  | Stoichiometric Formula |  | 2024 | 600 | 583.337 | 100.57462 | 5.90060203 | 3.981948e-10 | 0.42827 | 0.82667 | 5.194641e-06 | 0.30167 | 0.525 | 0 |  |  | Sintered at 1053K
10076 | This Work | https://doi.org/10.1038/s41560-024-01589-5 | Cu2 Se1 | Cu2Se | Cu2Se |  |  | Stoichiometric Formula |  | 2024 | 650 | 518.82012 | 112.11995 | 6.52202712 | 6.294729e-10 | 0.52618 | 0.80567 | 1.019561e-05 | 0.29982 | 0.50585 | 0 |  |  | Sintered at 1053K
10077 | This Work | https://doi.org/10.1038/s41560-024-01589-5 | Cu2 Se1 | Cu2Se | Cu2Se |  |  | Stoichiometric Formula |  | 2024 | 700 | 460.11244 | 124.03718 | 7.07893204 | 6.563557e-10 | 0.62997 | 0.78658 | 6.94258e-06 | 0.30346 | 0.48312 | 1.411456e-16 |  |  | Sintered at 1053K
10078 | This Work | https://doi.org/10.1038/s41560-024-01589-5 | Cu2 Se1 | Cu2Se | Cu2Se |  |  | Stoichiometric Formula |  | 2024 | 750 | 404.46723 | 136.17133 | 7.49988664 | 4.771826e-10 | 0.72927 | 0.77131 | 3.103504e-06 | 0.31628 | 0.45503 | 1.439399e-16 |  |  | Sintered at 1053K
10079 | This Work | https://doi.org/10.1038/s41560-024-01589-5 | Cu2 Se1 | Cu2Se | Cu2Se |  |  | Stoichiometric Formula |  | 2024 | 800 | 371.30379 | 146.11262 | 7.92692664 | 3.821856e-10 | 0.83879 | 0.75603 | 5.877943e-06 | 0.31047 | 0.44556 | 0 |  |  | Sintered at 1053K
10080 | This Work | https://doi.org/10.1038/s41560-024-01589-5 | Cu2 Se1 | Cu2Se | Cu2Se |  |  | Stoichiometric Formula |  | 2024 | 850 | 319.56648 | 162.16643 | 8.40394364 | 1.979269e-10 | 0.96185 | 0.74267 | 2.701945e-06 | 0.33522 | 0.40745 | 1.494908e-16 |  |  | Sintered at 1053K
10081 | This Work | https://doi.org/10.1038/s41560-024-01589-5 | Cu2 Se1 | Cu2Se | Cu2Se |  |  | Stoichiometric Formula |  | 2024 | 900 | 260.70255 | 180.47768 | 8.49165377 | 1.761443e-10 | 1.04792 | 0.7293 | 1.024929e-06 | 0.37736 | 0.35194 | 0 |  |  | Sintered at 1053K
10082 | This Work | https://doi.org/10.1038/s41560-024-01589-5 | Cu2 Se1 | Cu2Se | Cu2Se |  |  | Stoichiometric Formula |  | 2024 | 950 | 201.0275 | 201.27932 | 8.14430041 | 5.059102e-10 | 1.08069 | 0.71594 | 8.525813e-07 | 0.42948 | 0.28646 | 0 |  |  | Sintered at 1053K
10083 | This Work | https://doi.org/10.1038/s41560-024-01589-5 | Cu2 Se1 | Cu2Se | Cu2Se |  |  | Stoichiometric Formula |  | 2024 | 1000 | 149.51005 | 221.62512 | 7.34358886 | 2.495382e-10 | 1.04524 | 0.70258 | 7.943192e-06 | 0.47831 | 0.22427 | 0 |  |  | Sintered at 1053K
10088 | This Work | https://doi.org/10.1038/s41560-024-01589-5 | Cu2 Se1 | Cu2Se | Cu2Se |  |  | Stoichiometric Formula |  | 2024 | 550 | 324.43439 | 127.93423 | 5.31007191 | 2.999995e-10 | 0.8272 | 0.37728 | 0.06418763 | 0.10963 | 0.26765 | 0 |  |  | Sintered at 1233K
10089 | This Work | https://doi.org/10.1038/s41560-024-01589-5 | Cu2 Se1 | Cu2Se | Cu2Se |  |  | Stoichiometric Formula |  | 2024 | 600 | 289.77415 | 142.52105 | 5.88596489 | 1.008267e-10 | 0.95688 | 0.37176 | 0.00722969 | 0.11097 | 0.26079 | 1.493199e-16 |  |  | Sintered at 1233K
10090 | This Work | https://doi.org/10.1038/s41560-024-01589-5 | Cu2 Se1 | Cu2Se | Cu2Se |  |  | Stoichiometric Formula |  | 2024 | 650 | 261.36314 | 155.68228 | 6.33465119 | 6.332185e-10 | 1.13374 | 0.36808 | 0.0133108 | 0.11325 | 0.25483 | 0 |  |  | Sintered at 1233K
10091 | This Work | https://doi.org/10.1038/s41560-024-01589-5 | Cu2 Se1 | Cu2Se | Cu2Se |  |  | Stoichiometric Formula |  | 2024 | 700 | 237.01144 | 167.73891 | 6.66863492 | 4.971279e-10 | 1.33419 | 0.36256 | 0.03497756 | 0.1137 | 0.24886 | 0 |  |  | Sintered at 1233K
10092 | This Work | https://doi.org/10.1038/s41560-024-01589-5 | Cu2 Se1 | Cu2Se | Cu2Se |  |  | Stoichiometric Formula |  | 2024 | 750 | 213.05208 | 180.30928 | 6.92662916 | 4.8761e-11 | 1.52519 | 0.35888 | 0.05090432 | 0.1192 | 0.23968 | 0 |  |  | Sintered at 1233K
10093 | This Work | https://doi.org/10.1038/s41560-024-01589-5 | Cu2 Se1 | Cu2Se | Cu2Se |  |  | Stoichiometric Formula |  | 2024 | 800 | 187.30602 | 193.55963 | 7.01748192 | 1.722382e-10 | 1.70333 | 0.3552 | 0.0721035 | 0.13043 | 0.22477 | 1.562814e-16 |  |  | Sintered at 1233K
10094 | This Work | https://doi.org/10.1038/s41560-024-01589-5 | Cu2 Se1 | Cu2Se | Cu2Se |  |  | Stoichiometric Formula |  | 2024 | 850 | 177.52069 | 201.87801 | 7.23480795 | 5.473102e-10 | 1.85177 | 0.35336 | 0.06018688 | 0.12702 | 0.22634 | 0 |  |  | Sintered at 1233K
10095 | This Work | https://doi.org/10.1038/s41560-024-01589-5 | Cu2 Se1 | Cu2Se | Cu2Se |  |  | Stoichiometric Formula |  | 2024 | 900 | 168.98894 | 210.96456 | 7.52102947 | 6.011347e-10 | 2.03785 | 0.35336 | 0.05999492 | 0.12522 | 0.22814 | 0 |  |  | Sintered at 1233K
10096 | This Work | https://doi.org/10.1038/s41560-024-01589-5 | Cu2 Se1 | Cu2Se | Cu2Se |  |  | Stoichiometric Formula |  | 2024 | 950 | 146.88744 | 227.30947 | 7.58961456 | 3.074177e-10 | 2.06239 | 0.35336 | 0.01063818 | 0.14404 | 0.20932 | 0 |  |  | Sintered at 1233K
10097 | This Work | https://doi.org/10.1038/s41560-024-01589-5 | Cu2 Se1 | Cu2Se | Cu2Se |  |  | Stoichiometric Formula |  | 2024 | 1000 | 120.81712 | 242.87427 | 7.12674953 | 6.702671e-10 | 1.95029 | 0.35704 | 0.02347073 |  |  | False |  |  | Sintered at 1233K
10098 | This Work | https://doi.org/10.1016/j.jssc.2014.03.027 | Cu0.99 Pb0.01 Fe1 O2 | Fe1Cu0.99Pb0.01O2 | Cu0.99Pb0.01FeO2 |  |  | Stoichiometric Formula |  | 2014 | 653 | 12.28663 | 324.84305 | 1.29652215 | 3.752926e-09 | 0.01614 | 5.24553261 | 8.22084e-10 | 5.22559261 | 0.01994 | k_lattice added
10099 | This Work | https://doi.org/10.1016/j.jssc.2014.03.027 | Cu0.99 Pb0.01 Fe1 O2 | Fe1Cu0.99Pb0.01O2 | Cu0.99Pb0.01FeO2 |  |  | Stoichiometric Formula |  | 2014 | 690 | 12.4537 | 323.94619 | 1.3069054 | 5.272247e-10 | 0.01804 | 4.99869582 | 7.984344e-11 | 4.97720582 | 0.02149 | k_lattice added
10100 | This Work | https://doi.org/10.1016/j.jssc.2014.03.027 | Cu0.99 Pb0.01 Fe1 O2 | Fe1Cu0.99Pb0.01O2 | Cu0.99Pb0.01FeO2 |  |  | Stoichiometric Formula |  | 2014 | 745 | 12.66742 | 323.49776 | 1.32565565 | 2.926776e-09 | 0.02057 | 4.80123218 | 1.782075e-10 | 4.77820218 | 0.02303 | k_lattice added
10101 | This Work | https://doi.org/10.1016/j.jssc.2014.03.027 | Cu0.99 Pb0.01 Fe1 O2 | Fe1Cu0.99Pb0.01O2 | Cu0.99Pb0.01FeO2 |  |  | Stoichiometric Formula |  | 2014 | 794 | 12.97502 | 330.22422 | 1.41490044 | 8.790396e-10 | 0.02373 | 4.73422229 | 5.073726e-11 | 4.70896229 | 0.02526 | k_lattice added
10102 | This Work | https://doi.org/10.1016/j.jssc.2014.03.027 | Cu0.99 Pb0.01 Fe1 O2 | Fe1Cu0.99Pb0.01O2 | Cu0.99Pb0.01FeO2 |  |  | Stoichiometric Formula |  | 2014 | 869 | 13.54153 | 333.81166 | 1.50893573 | 2.671593e-09 | 0.02785 | 4.70831292 | 8.770156e-10 | 4.67980292 | 0.02851 | k_lattice added
10103 | This Work | https://doi.org/10.1016/j.jssc.2014.03.027 | Cu0.99 Pb0.01 Fe1 O2 | Fe1Cu0.99Pb0.01O2 | Cu0.99Pb0.01FeO2 |  |  | Stoichiometric Formula |  | 2014 | 964 | 15.02295 | 311.83857 | 1.46088114 | 2.149399e-10 | 0.03006 | 4.68492821 | 6.859384e-10 | 4.64955821 | 0.03537 | k_lattice added
10104 | This Work | https://doi.org/10.1016/j.jssc.2014.03.027 | Cu0.97 Pb0.03 Fe1 O2 | Fe1Cu0.97Pb0.03O2 | Cu0.97Pb0.03FeO2 |  |  | Stoichiometric Formula |  | 2014 | 655 | 10.50712 | 319.46188 | 1.07231351 | 1.934561e-09 | 0.02532 | 2.77395478 | 1.774005e-09 | 2.75709478 | 0.01686 | k_lattice added
10105 | This Work | https://doi.org/10.1016/j.jssc.2014.03.027 | Cu0.97 Pb0.03 Fe1 O2 | Fe1Cu0.97Pb0.03O2 | Cu0.97Pb0.03FeO2 |  |  | Stoichiometric Formula |  | 2014 | 702 | 10.90819 | 316.32287 | 1.09147522 | 3.828196e-09 | 0.02816 | 2.7209361 | 1.722753e-09 | 2.7021961 | 0.01874 | k_lattice added
10106 | This Work | https://doi.org/10.1016/j.jssc.2014.03.027 | Cu0.97 Pb0.03 Fe1 O2 | Fe1Cu0.97Pb0.03O2 | Cu0.97Pb0.03FeO2 |  |  | Stoichiometric Formula |  | 2014 | 749 | 11.19232 | 318.56502 | 1.13583773 | 1.264629e-09 | 0.03449 | 2.46663514 | 1.880704e-11 | 2.44617514 | 0.02046 | k_lattice added
10107 | This Work | https://doi.org/10.1016/j.jssc.2014.03.027 | Cu0.97 Pb0.03 Fe1 O2 | Fe1Cu0.97Pb0.03O2 | Cu0.97Pb0.03FeO2 |  |  | Stoichiometric Formula |  | 2014 | 795 | 11.59333 | 321.70404 | 1.19983417 | 4.094691e-09 | 0.04114 | 2.31859058 | 5.640192e-10 | 2.29608058 | 0.02251 | k_lattice added
10108 | This Work | https://doi.org/10.1016/j.jssc.2014.03.027 | Cu0.97 Pb0.03 Fe1 O2 | Fe1Cu0.97Pb0.03O2 | Cu0.97Pb0.03FeO2 |  |  | Stoichiometric Formula |  | 2014 | 868 | 12.53466 | 316.32287 | 1.25422006 | 9.106767e-10 | 0.05 | 2.17732602 | 1.9106e-09 | 2.15086602 | 0.02646 | k_lattice added
10109 | This Work | https://doi.org/10.1016/j.jssc.2014.03.027 | Cu0.97 Pb0.03 Fe1 O2 | Fe1Cu0.97Pb0.03O2 | Cu0.97Pb0.03FeO2 |  |  | Stoichiometric Formula |  | 2014 | 964 | 13.75849 | 302.86996 | 1.26206921 | 2.950388e-09 | 0.05665 | 2.1476341 | 6.493321e-10 | 2.1154441 | 0.03219 | k_lattice added
10110 | This Work | https://doi.org/10.1016/j.jssc.2014.03.027 | Cu0.95 Pb0.05 Fe1 O2 | Fe1Cu0.95Pb0.05O2 | Cu0.95Pb0.05FeO2 |  |  | Stoichiometric Formula |  | 2014 | 659 | 8.98526 | 307.80269 | 0.85128596 | 7.629531e-10 | 0.02658 | 2.11059988 | 8.270981e-10 | 2.09630988 | 0.01429 | k_lattice added
10111 | This Work | https://doi.org/10.1016/j.jssc.2014.03.027 | Cu0.95 Pb0.05 Fe1 O2 | Fe1Cu0.95Pb0.05O2 | Cu0.95Pb0.05FeO2 |  |  | Stoichiometric Formula |  | 2014 | 706 | 9.2921 | 309.59641 | 0.8906472 | 4.339413e-10 | 0.03038 | 2.06977262 | 1.978381e-09 | 2.05411262 | 0.01566 | k_lattice added
10112 | This Work | https://doi.org/10.1016/j.jssc.2014.03.027 | Cu0.95 Pb0.05 Fe1 O2 | Fe1Cu0.95Pb0.05O2 | Cu0.95Pb0.05FeO2 |  |  | Stoichiometric Formula |  | 2014 | 752 | 9.69369 | 305.11211 | 0.90241856 | 2.843452e-09 | 0.03481 | 1.9494937 | 2.21037e-10 | 1.9317837 | 0.01771 | k_lattice added
10113 | This Work | https://doi.org/10.1016/j.jssc.2014.03.027 | Cu0.95 Pb0.05 Fe1 O2 | Fe1Cu0.95Pb0.05O2 | Cu0.95Pb0.05FeO2 |  |  | Stoichiometric Formula |  | 2014 | 798 | 10.18863 | 300.6278 | 0.92081857 | 1.279212e-09 | 0.03639 | 2.01927238 | 3.021174e-10 | 1.99950238 | 0.01977 | k_lattice added
10114 | This Work | https://doi.org/10.1016/j.jssc.2014.03.027 | Cu0.95 Pb0.05 Fe1 O2 | Fe1Cu0.95Pb0.05O2 | Cu0.95Pb0.05FeO2 |  |  | Stoichiometric Formula |  | 2014 | 867 | 11.01302 | 301.97309 | 1.00425248 | 2.382533e-09 | 0.04272 | 2.03812477 | 1.819253e-09 | 2.01475477 | 0.02337 | k_lattice added
10115 | This Work | https://doi.org/10.1016/j.jssc.2014.03.027 | Cu0.95 Pb0.05 Fe1 O2 | Fe1Cu0.95Pb0.05O2 | Cu0.95Pb0.05FeO2 |  |  | Stoichiometric Formula |  | 2014 | 966 | 12.51791 | 291.21076 | 1.06156517 | 1.285904e-09 | 0.04905 | 2.09066657 | 1.594388e-09 | 2.06102657 | 0.02964 | k_lattice added
10116 | This Work | https://doi.org/10.1038/s41467-023-37707-2 | Sb2 Te3 | Sb2Te3 | Sb2Te3 |  |  | Stoichiometric Formula |  | 2023 | 300 | 165 | 190 | 6 | 0.00725 | 0.66 | 0.27 | 0.01010101 |  |  | False
10117 | This Work | https://doi.org/10.1038/s41467-023-37707-2 | Sb2 Te3 | Sb2Te3 | Sb2Te3 |  |  | Stoichiometric Formula |  | 2023 | 350 | 113 | 235 | 6.3 | 0.009456349 | 0.76 | 0.28 | 0.03618421 |  |  | False
10118 | This Work | https://doi.org/10.1038/s41467-023-37707-2 | Sb2 Te3 | Sb2Te3 | Sb2Te3 |  |  | Stoichiometric Formula |  | 2023 | 400 | 130 | 220 | 6.37 | 0.0122449 | 0.79 | 0.32 | 0.007911392 |  |  | False
10119 | This Work | https://doi.org/10.1038/s41467-023-37707-2 | Sb2 Te3 | Sb2Te3 | Sb2Te3 |  |  | Stoichiometric Formula |  | 2023 | 450 | 200 | 191 | 7.2 | 0.01336111 | 0.81 | 0.4 | 0 |  |  | False
10120 | This Work | https://doi.org/10.1038/s41467-023-37707-2 | Sb2 Te3 | Sb2Te3 | Sb2Te3 |  |  | Stoichiometric Formula |  | 2023 | 500 | 238 | 166 | 6.9 | 0.04951768 | 0.83 | 0.41 | 0.01381134 |  |  | False
10121 | This Work | https://doi.org/10.1038/s41467-023-37707-2 | Sb2 Te3 | Sb2Te3 | Sb2Te3 |  |  | Stoichiometric Formula |  | 2023 | 550 | 257 | 162 | 7 | 0.03647029 | 0.92 | 0.42 | 0.003623188 |  |  | False
10122 | This Work | https://doi.org/10.1038/s41467-023-37707-2 | Bi2 Te3 | Bi2Te3 | Bi2Te3 |  |  | Stoichiometric Formula |  | 2023 | 300 | 360 | -128 | 5.9 | 0.0002983051 | 0.74 | 0.24 | 0.003378378 |  |  | False
10123 | This Work | https://doi.org/10.1038/s41467-023-37707-2 | Bi2 Te3 | Bi2Te3 | Bi2Te3 |  |  | Stoichiometric Formula |  | 2023 | 350 | 368 | -130 | 6.2 | 0.003096774 | 0.86 | 0.255 | 0.01048792 |  |  | False
10124 | This Work | https://doi.org/10.1038/s41467-023-37707-2 | Bi2 Te3 | Bi2Te3 | Bi2Te3 |  |  | Stoichiometric Formula |  | 2023 | 400 | 382 | -128 | 6.3 | 0.00655746 | 0.87 | 0.29 | 0.001189061 |  |  | False
10125 | This Work | https://doi.org/10.1038/s41467-023-37707-2 | Bi2 Te3 | Bi2Te3 | Bi2Te3 |  |  | Stoichiometric Formula |  | 2023 | 450 | 401 | -125 | 6.21 | 0.008957327 | 1.05 | 0.27 | 0.01428571 |  |  | False
10126 | This Work | https://doi.org/10.1038/s41467-023-37707-2 | Bi2 Te3 | Bi2Te3 | Bi2Te3 |  |  | Stoichiometric Formula |  | 2023 | 500 | 420 | -122 | 6.32 | 0.01087342 | 1.07 | 0.3 | 0.01557632 |  |  | False
10127 | This Work | https://doi.org/10.1038/s41467-023-37707-2 | Bi2 Te3 | Bi2Te3 | Bi2Te3 |  |  | Stoichiometric Formula |  | 2023 | 550 | 431 | -120 | 6.1 | 0.01744262 | 1.09 | 0.32 | 0.03813073 |  |  | False
10129 | This Work | https://doi.org/10.1039/C6TA08467B | Cu3 Sb0.99 Sn0.01 Se4 | Cu3Sn0.01Sb0.99Se4 | Cu3Sb0.99Sn0.01Se4 |  |  | Stoichiometric Formula |  | 2016 | 325 | 180.85 | 153.63 | 4.26845369 | 5.540648e-10 | 0.1109 | 1.2703 | 0.01527244 |  |  | False
10130 | This Work | https://doi.org/10.1039/C6TA08467B | Cu3 Sb0.98 Sn0.02 Se4 | Cu3Sn0.02Sb0.98Se4 | Cu3Sb0.98Sn0.02Se4 |  |  | Stoichiometric Formula |  | 2016 | 325 | 455.4 | 124.4 | 7.04747894 | 5.675788e-10 | 0.12547 | 1.7246 | 0.05849514 |  |  | False
10131 | This Work | https://doi.org/10.1039/C6TA08467B | Cu3 Sb0.95 Sn0.05 Se4 | Cu3Sn0.05Sb0.95Se4 | Cu3Sb0.95Sn0.05Se4 |  |  | Stoichiometric Formula |  | 2016 | 325 | 606.81 | 89.443 | 4.85451049 | 3.287023e-10 | 0.088742 | 1.8017 | 0.01322733 |  |  | False
10133 | This Work | https://doi.org/10.1039/C6TA08467B | Cu3 Sb1 Se4 | Cu3SbSe4 | Cu3SbSe4 |  |  | Stoichiometric Formula |  | 2016 | 350 | 29.082 | 366.11 | 3.89805043 | 8.896242e-10 | 0.084263 | 1.5047 | 0.0760406 |  |  | False
10135 | This Work | https://doi.org/10.1039/C6TA08467B | Cu3 Sb0.98 Sn0.02 Se4 | Cu3Sn0.02Sb0.98Se4 | Cu3Sb0.98Sn0.02Se4 |  |  | Stoichiometric Formula |  | 2016 | 350 | 425.29 | 126.59 | 6.8152842 | 9.522726e-11 | 0.16103 | 1.6299 | 0.09116663 |  |  | False
10136 | This Work | https://doi.org/10.1039/C6TA08467B | Cu3 Sb0.95 Sn0.05 Se5 | Cu3Sn0.05Sb0.95Se5 | Cu3Sb0.95Sn0.05Se5 |  |  | Stoichiometric Formula |  | 2016 | 350 | 569.66 | 95.126 | 5.1548282 | 8.384685e-10 | 0.10014 | 1.76 | 0.02367474 |  |  | False
10140 | This Work | https://doi.org/10.1039/C6TA08467B | Cu3 Sb0.98 Sn0.02 Se4 | Cu3Sn0.02Sb0.98Se4 | Cu3Sb0.98Sn0.02Se4 |  |  | Stoichiometric Formula |  | 2016 | 375 | 425.54 | 137.47 | 8.0418553 | 3.713072e-10 | 0.19373 | 1.5184 | 0.02519021 |  |  | False
10141 | This Work | https://doi.org/10.1039/C6TA08467B | Cu3 Sb0.95 Sn0.05 Se6 | Cu3Sn0.05Sb0.95Se6 | Cu3Sb0.95Sn0.05Se6 |  |  | Stoichiometric Formula |  | 2016 | 375 | 537.26 | 102.91 | 5.68983489 | 2.471071e-10 | 0.12506 | 1.6726 | 0.02004755 |  |  | False
10142 | This Work | https://doi.org/10.1039/C6TA08467B | Cu3 Sb0.9 Sn0.1 Se4 | Cu3Sn0.1Sb0.9Se4 | Cu3Sb0.9Sn0.1Se4 |  |  | Stoichiometric Formula |  | 2016 | 375 | 818.36 | 75.348 | 4.6460925 | 2.863827e-10 | 0.10369 | 1.8577 | 0.09550397 |  |  | False
10143 | This Work | https://doi.org/10.1039/C6TA08467B | Cu3 Sb1 Se4 | Cu3SbSe4 | Cu3SbSe4 |  |  | Stoichiometric Formula |  | 2016 | 400 | 29.27 | 368.98 | 3.98500046 | 8.76286e-10 | 0.13217 | 1.2951 | 0.06878026 |  |  | False
10144 | This Work | https://doi.org/10.1039/C6TA08467B | Cu3 Sb0.99 Sn0.01 Se4 | Cu3Sn0.01Sb0.99Se4 | Cu3Sb0.99Sn0.01Se4 |  |  | Stoichiometric Formula |  | 2016 | 400 | 148.28 | 180.91 | 4.85297132 | 2.744711e-10 | 0.17494 | 1.1497 | 0.03485167 |  |  | False
10145 | This Work | https://doi.org/10.1039/C6TA08467B | Cu3 Sb0.98 Sn0.02 Se4 | Cu3Sn0.02Sb0.98Se4 | Cu3Sb0.98Sn0.02Se4 |  |  | Stoichiometric Formula |  | 2016 | 400 | 408.94 | 138.5 | 7.84438931 | 6.373982e-10 | 0.22494 | 1.4726 | 0.05274339 |  |  | False
10148 | This Work | https://doi.org/10.1039/C6TA08467B | Cu3 Sb1 Se4 | Cu3SbSe4 | Cu3SbSe4 |  |  | Stoichiometric Formula |  | 2016 | 425 | 30.646 | 370.84 | 4.21450858 | 6.127407e-10 | 0.15698 | 1.2202 | 0.06489468 |  |  | False
10149 | This Work | https://doi.org/10.1039/C6TA08467B | Cu3 Sb0.99 Sn0.01 Se4 | Cu3Sn0.01Sb0.99Se4 | Cu3Sb0.99Sn0.01Se4 |  |  | Stoichiometric Formula |  | 2016 | 425 | 142.92 | 183.28 | 4.80090553 | 7.231968e-10 | 0.20441 | 1.051 | 0.05025452 |  |  | False
10150 | This Work | https://doi.org/10.1039/C6TA08467B | Cu3 Sb0.98 Sn0.02 Se4 | Cu3Sn0.02Sb0.98Se4 | Cu3Sb0.98Sn0.02Se4 |  |  | Stoichiometric Formula |  | 2016 | 425 | 394.85 | 150.8 | 8.9791417 | 4.454771e-10 | 0.2706 | 1.3652 | 0.03299848 |  |  | False
10151 | This Work | https://doi.org/10.1039/C6TA08467B | Cu3 Sb0.95 Sn0.05 Se8 | Cu3Sn0.05Sb0.95Se8 | Cu3Sb0.95Sn0.05Se8 |  |  | Stoichiometric Formula |  | 2016 | 425 | 479.25 | 115.87 | 6.43434192 | 1.049058e-10 | 0.16911 | 1.5038 | 0.07531003 |  |  | False
10152 | This Work | https://doi.org/10.1039/C6TA08467B | Cu3 Sb0.9 Sn0.1 Se4 | Cu3Sn0.1Sb0.9Se4 | Cu3Sb0.9Sn0.1Se4 |  |  | Stoichiometric Formula |  | 2016 | 425 | 782.16 | 85.32 | 5.6937356 | 4.945789e-10 | 0.15784 | 1.6648 | 0.07911142 |  |  | False
10153 | This Work | https://doi.org/10.1039/C6TA08467B | Cu3 Sb1 Se4 | Cu3SbSe4 | Cu3SbSe4 |  |  | Stoichiometric Formula |  | 2016 | 450 | 33.094 | 366.3 | 4.44041028 | 1.094493e-09 | 0.19026 | 1.1519 | 0.0882551 |  |  | False
10154 | This Work | https://doi.org/10.1039/C6TA08467B | Cu3 Sb0.99 Sn0.01 Se4 | Cu3Sn0.01Sb0.99Se4 | Cu3Sb0.99Sn0.01Se4 |  |  | Stoichiometric Formula |  | 2016 | 450 | 136.4 | 193.69 | 5.11715732 | 7.73867e-10 | 0.24166 | 1.02 | 0.06580758 |  |  | False
10155 | This Work | https://doi.org/10.1039/C6TA08467B | Cu3 Sb0.98 Sn0.02 Se4 | Cu3Sn0.02Sb0.98Se4 | Cu3Sb0.98Sn0.02Se4 |  |  | Stoichiometric Formula |  | 2016 | 450 | 387.15 | 160.69 | 9.99670704 | 2.115695e-10 | 0.35753 | 1.2773 | 0.01493684 |  |  | False
10156 | This Work | https://doi.org/10.1039/C6TA08467B | Cu3 Sb0.95 Sn0.05 Se9 | Cu3Sn0.05Sb0.95Se9 | Cu3Sb0.95Sn0.05Se9 |  |  | Stoichiometric Formula |  | 2016 | 450 | 455.83 | 121.29 | 6.70583551 | 7.013296e-10 | 0.20728 | 1.3927 | 0.04532283 |  |  | False
10158 | This Work | https://doi.org/10.1039/C6TA08467B | Cu3 Sb1 Se4 | Cu3SbSe4 | Cu3SbSe4 |  |  | Stoichiometric Formula |  | 2016 | 475 | 37.291 | 360.19 | 4.83801636 | 1.032427e-09 | 0.23907 | 1.068 | 0.0999542 |  |  | False
10159 | This Work | https://doi.org/10.1039/C6TA08467B | Cu3 Sb0.99 Sn0.01 Se4 | Cu3Sn0.01Sb0.99Se4 | Cu3Sb0.99Sn0.01Se4 |  |  | Stoichiometric Formula |  | 2016 | 475 | 130.94 | 206.01 | 5.55710933 | 7.388737e-10 | 0.30005 | 0.95794 | 0.08164496 |  |  | False
10161 | This Work | https://doi.org/10.1039/C6TA08467B | Cu3 Sb0.95 Sn0.05 Se10 | Cu3Sn0.05Sb0.95Se10 | Cu3Sb0.95Sn0.05Se10 |  |  | Stoichiometric Formula |  | 2016 | 475 | 422.11 | 127.46 | 6.85762084 | 1.277411e-10 | 0.26562 | 1.3311 | 0.07871156 |  |  | False
10163 | This Work | https://doi.org/10.1039/C6TA08467B | Cu3 Sb1 Se4 | Cu3SbSe4 | Cu3SbSe4 |  |  | Stoichiometric Formula |  | 2016 | 500 | 39.977 | 363.76 | 5.28981011 | 6.115909e-10 | 0.26572 | 1.0048 | 0.009381997 |  |  | False
10164 | This Work | https://doi.org/10.1039/C6TA08467B | Cu3 Sb0.99 Sn0.01 Se4 | Cu3Sn0.01Sb0.99Se4 | Cu3Sb0.99Sn0.01Se4 |  |  | Stoichiometric Formula |  | 2016 | 500 | 121.01 | 216.88 | 5.69193943 | 3.063981e-10 | 0.34184 | 0.86057 | 0.03256634 |  |  | False
10165 | This Work | https://doi.org/10.1039/C6TA08467B | Cu3 Sb0.98 Sn0.02 Se4 | Cu3Sn0.02Sb0.98Se4 | Cu3Sb0.98Sn0.02Se4 |  |  | Stoichiometric Formula |  | 2016 | 500 | 356.27 | 173.91 | 10.77527503 | 5.688961e-11 | 0.48727 | 1.0917 | 0.01280394 |  |  | False
10169 | This Work | https://doi.org/10.1039/C6TA08467B | Cu3 Sb0.99 Sn0.01 Se4 | Cu3Sn0.01Sb0.99Se4 | Cu3Sb0.99Sn0.01Se4 |  |  | Stoichiometric Formula |  | 2016 | 525 | 122.52 | 215.97 | 5.71470537 | 1.868863e-10 | 0.37445 | 0.86889 | 0.07786498 |  |  | False
10170 | This Work | https://doi.org/10.1039/C6TA08467B | Cu3 Sb0.98 Sn0.02 Se4 | Cu3Sn0.02Sb0.98Se4 | Cu3Sb0.98Sn0.02Se4 |  |  | Stoichiometric Formula |  | 2016 | 525 | 316.75 | 182.84 | 10.58909998 | 1.133241e-10 | 0.54887 | 1.0161 | 0.003189952 |  |  | False
10171 | This Work | https://doi.org/10.1039/C6TA08467B | Cu3 Sb0.95 Sn0.05 Se12 | Cu3Sn0.05Sb0.95Se12 | Cu3Sb0.95Sn0.05Se12 |  |  | Stoichiometric Formula |  | 2016 | 525 | 394.56 | 142.84 | 8.05031248 | 6.042002e-10 | 0.38273 | 1.0984 | 0.005354004 |  |  | False
10172 | This Work | https://doi.org/10.1039/C6TA08467B | Cu3 Sb0.9 Sn0.1 Se4 | Cu3Sn0.1Sb0.9Se4 | Cu3Sb0.9Sn0.1Se4 |  |  | Stoichiometric Formula |  | 2016 | 525 | 650.82 | 101.96 | 6.76582163 | 1.655369e-11 | 0.30539 | 1.2296 | 0.05406525 |  |  | False
10173 | This Work | https://doi.org/10.1039/C6TA08467B | Cu3 Sb1 Se4 | Cu3SbSe4 | Cu3SbSe4 |  |  | Stoichiometric Formula |  | 2016 | 550 | 48.025 | 334.87 | 5.38542346 | 1.6294e-10 | 0.3349 | 0.91492 | 0.03331656 |  |  | False
10174 | This Work | https://doi.org/10.1039/C6TA08467B | Cu3 Sb0.99 Sn0.01 Se4 | Cu3Sn0.01Sb0.99Se4 | Cu3Sb0.99Sn0.01Se4 |  |  | Stoichiometric Formula |  | 2016 | 550 | 119.02 | 226.27 | 6.0935994 | 4.335698e-10 | 0.3925 | 0.83085 | 0.02771881 |  |  | False
10175 | This Work | https://doi.org/10.1039/C6TA08467B | Cu3 Sb0.98 Sn0.02 Se4 | Cu3Sn0.02Sb0.98Se4 | Cu3Sb0.98Sn0.02Se4 |  |  | Stoichiometric Formula |  | 2016 | 550 | 306.88 | 187.71 | 10.81293033 | 3.151783e-10 | 0.66202 | 0.97308 | 0.07681989 |  |  | False
10176 | This Work | https://doi.org/10.1039/C6TA08467B | Cu3 Sb0.95 Sn0.05 Se13 | Cu3Sn0.05Sb0.95Se13 | Cu3Sb0.95Sn0.05Se13 |  |  | Stoichiometric Formula |  | 2016 | 550 | 358.98 | 150.44 | 8.12450486 | 1.811802e-10 | 0.43199 | 1.0453 | 0.01043358 |  |  | False
10177 | This Work | https://doi.org/10.1039/C6TA08467B | Cu3 Sb0.9 Sn0.1 Se4 | Cu3Sn0.1Sb0.9Se4 | Cu3Sb0.9Sn0.1Se4 |  |  | Stoichiometric Formula |  | 2016 | 550 | 609.12 | 102.33 | 6.37835677 | 2.458312e-10 | 0.31591 | 1.1659 | 0.04753983 |  |  | False
10178 | This Work | https://doi.org/10.1039/C6TA08467B | Cu3 Sb1 Se4 | Cu3SbSe4 | Cu3SbSe4 |  |  | Stoichiometric Formula |  | 2016 | 575 | 51.186 | 325.46 | 5.42183669 | 9.143763e-10 | 0.36675 | 0.85119 | 0.001340031 |  |  | False
10179 | This Work | https://doi.org/10.1039/C6TA08467B | Cu3 Sb0.99 Sn0.01 Se4 | Cu3Sn0.01Sb0.99Se4 | Cu3Sb0.99Sn0.01Se4 |  |  | Stoichiometric Formula |  | 2016 | 575 | 111.73 | 227.13 | 5.76393136 | 4.921988e-10 | 0.43598 | 0.81159 | 0.06333694 |  |  | False
10180 | This Work | https://doi.org/10.1039/C6TA08467B | Cu3 Sb0.98 Sn0.02 Se4 | Cu3Sn0.02Sb0.98Se4 | Cu3Sb0.98Sn0.02Se4 |  |  | Stoichiometric Formula |  | 2016 | 575 | 280.95 | 191.5 | 10.30306864 | 2.426462e-10 | 0.72017 | 0.90208 | 0.088085 |  |  | False
10181 | This Work | https://doi.org/10.1039/C6TA08467B | Cu3 Sb0.95 Sn0.05 Se14 | Cu3Sn0.05Sb0.95Se14 | Cu3Sb0.95Sn0.05Se14 |  |  | Stoichiometric Formula |  | 2016 | 575 | 344.96 | 154.84 | 8.27056281 | 6.016519e-10 | 0.47226 | 0.99754 | 0.009465374 |  |  | False
10182 | This Work | https://doi.org/10.1039/C6TA08467B | Cu3 Sb0.9 Sn0.1 Se4 | Cu3Sn0.1Sb0.9Se4 | Cu3Sb0.9Sn0.1Se4 |  |  | Stoichiometric Formula |  | 2016 | 575 | 572.54 | 104 | 6.19259264 | 1.434259e-16 | 0.36926 | 1.0314 | 0.06506598 |  |  | False
10183 | This Work | https://doi.org/10.1039/C6TA08467B | Cu3 Sb1 Se4 | Cu3SbSe4 | Cu3SbSe4 |  |  | Stoichiometric Formula |  | 2016 | 600 | 52.291 | 324.01 | 5.48963887 | 5.630427e-10 | 0.38396 | 0.86964 | 0.01356259 |  |  | False
10184 | This Work | https://doi.org/10.1039/C6TA08467B | Cu3 Sb0.99 Sn0.01 Se4 | Cu3Sn0.01Sb0.99Se4 | Cu3Sb0.99Sn0.01Se4 |  |  | Stoichiometric Formula |  | 2016 | 600 | 108.36 | 233.83 | 5.92474217 | 6.751949e-13 | 0.47202 | 0.80425 | 0.06358312 |  |  | False
10185 | This Work | https://doi.org/10.1039/C6TA08467B | Cu3 Sb0.98 Sn0.02 Se4 | Cu3Sn0.02Sb0.98Se4 | Cu3Sb0.98Sn0.02Se4 |  |  | Stoichiometric Formula |  | 2016 | 600 | 282.81 | 199.45 | 11.25026735 | 2.222209e-12 | 0.76478 | 0.88172 | 0.001029508 |  |  | False
10186 | This Work | https://doi.org/10.1039/C6TA08467B | Cu3 Sb0.95 Sn0.05 Se15 | Cu3Sn0.05Sb0.95Se15 | Cu3Sb0.95Sn0.05Se15 |  |  | Stoichiometric Formula |  | 2016 | 600 | 333.32 | 160.09 | 8.54259432 | 4.808843e-10 | 0.5422 | 0.94463 | 0.0007366051 |  |  | False
10187 | This Work | https://doi.org/10.1039/C6TA08467B | Cu3 Sb0.9 Sn0.1 Se4 | Cu3Sn0.1Sb0.9Se4 | Cu3Sb0.9Sn0.1Se4 |  |  | Stoichiometric Formula |  | 2016 | 600 | 604.23 | 112.32 | 7.6228342 | 5.877089e-11 | 0.41081 | 1.0234 | 0.08788078 |  |  | False
10188 | This Work | https://doi.org/10.1039/C6TA08467B | Cu3 Sb1 Se4 | Cu3SbSe4 | Cu3SbSe4 |  |  | Stoichiometric Formula |  | 2016 | 625 | 56.126 | 313.05 | 5.50036498 | 3.427045e-10 | 0.42958 | 0.85386 | 0.06278161 |  |  | False
10189 | This Work | https://doi.org/10.1039/C6TA08467B | Cu3 Sb0.99 Sn0.01 Se4 | Cu3Sn0.01Sb0.99Se4 | Cu3Sb0.99Sn0.01Se4 |  |  | Stoichiometric Formula |  | 2016 | 625 | 104.95 | 234.21 | 5.75696131 | 7.460533e-10 | 0.50848 | 0.75559 | 0.06348821 |  |  | False
10190 | This Work | https://doi.org/10.1039/C6TA08467B | Cu3 Sb0.98 Sn0.02 Se4 | Cu3Sn0.02Sb0.98Se4 | Cu3Sb0.98Sn0.02Se4 |  |  | Stoichiometric Formula |  | 2016 | 625 | 270.58 | 204.54 | 11.32015037 | 2.890424e-10 | 0.86533 | 0.84778 | 0.03557761 |  |  | False
10191 | This Work | https://doi.org/10.1039/C6TA08467B | Cu3 Sb0.95 Sn0.05 Se16 | Cu3Sn0.05Sb0.95Se16 | Cu3Sb0.95Sn0.05Se16 |  |  | Stoichiometric Formula |  | 2016 | 625 | 301.21 | 166.83 | 8.38335169 | 1.394431e-10 | 0.66527 | 0.8358 | 0.0576822 |  |  | False
10192 | This Work | https://doi.org/10.1039/C6TA08467B | Cu3 Sb0.9 Sn0.1 Se4 | Cu3Sn0.1Sb0.9Se4 | Cu3Sb0.9Sn0.1Se4 |  |  | Stoichiometric Formula |  | 2016 | 625 | 538.36 | 113.65 | 6.95363138 | 1.581907e-10 | 0.44604 | 0.96447 | 0.01025068 |  |  | False
10193 | This Work | https://doi.org/10.1039/C6TA08467B | Cu3 Sb1 Se4 | Cu3SbSe4 | Cu3SbSe4 |  |  | Stoichiometric Formula |  | 2016 | 650 | 63.748 | 303.61 | 5.87622894 | 2.874633e-10 | 0.45129 | 0.83808 | 0.009882572 |  |  | False
10194 | This Work | https://doi.org/10.1039/C6TA08467B | Cu3 Sb0.99 Sn0.01 Se4 | Cu3Sn0.01Sb0.99Se4 | Cu3Sb0.99Sn0.01Se4 |  |  | Stoichiometric Formula |  | 2016 | 650 | 106.31 | 243.48 | 6.30232368 | 9.901088e-11 | 0.56701 | 0.68651 | 0.05238942 |  |  | False
10195 | This Work | https://doi.org/10.1039/C6TA08467B | Cu3 Sb0.98 Sn0.02 Se4 | Cu3Sn0.02Sb0.98Se4 | Cu3Sb0.98Sn0.02Se4 |  |  | Stoichiometric Formula |  | 2016 | 650 | 265.76 | 210.63 | 11.79044158 | 3.270447e-10 | 0.93218 | 0.80819 | 0.0172558 |  |  | False
10196 | This Work | https://doi.org/10.1039/C6TA08467B | Cu3 Sb0.95 Sn0.05 Se17 | Cu3Sn0.05Sb0.95Se17 | Cu3Sb0.95Sn0.05Se17 |  |  | Stoichiometric Formula |  | 2016 | 650 | 313.75 | 170.45 | 9.11544228 | 4.799546e-10 | 0.73319 | 0.78804 | 0.0254779 |  |  | False
10197 | This Work | https://doi.org/10.1039/C6TA08467B | Cu3 Sb0.9 Sn0.1 Se4 | Cu3Sn0.1Sb0.9Se4 | Cu3Sb0.9Sn0.1Se4 |  |  | Stoichiometric Formula |  | 2016 | 650 | 523.44 | 120.29 | 7.57401145 | 6.200148e-10 | 0.50386 | 0.9389 | 0.04066295 |  |  | False
10198 | This Work | https://doi.org/10.1039/C6TA08467B | Cu3 Sb0.98 Sn0.02 Se4 | Cu3Sn0.02Sb0.98Se4 | Cu3Sb0.98Sn0.02Se4 |  |  | Stoichiometric Formula |  | 2016 | 675 | 252.87 | 219.25 | 12.15560314 | 5.14168e-11 | 0.97729 | 0.84257 | 0.003560721 |  |  | False